## Vapor Sorption Input
Penetrant Properties | Value | Uncertainty | Overall Properties | Value | Uncertainty | Parameters | Value | Uncertainty (Jackknife) | Units
Penetrant Name | Methanol | ----- | Temperature (K) | 298.15 | 0.005 | Dual Mode (CH') | 74.24036 | 3.003019 | (CC/CC)
Antoine A (K -> Bar) | 5.20409 | 0 | Pressure Transducer Err (%/100 e.g., 1% -> 0.01) | ----- | 0.0025 | Dual Mode (b) | 822.7283 | 62.27415 | 1 / MPa |  |  | 40.45455 | 0.1
Antoine B (K -> Bar) | 1581.341 | 0 | Charge Chamber Vol. (cm3) | 29.47783133 | 0.098002 | Dual Mode (kd) | 6615.265 | 287.0528 | (CC/CC) / MPa
Antoine C (K -> Bar) | -33.5 | 0 | Sampling Chamber Vol. (empty) (cm3) | 7.630675074 | 0.023176 | GAB (Cp) | 93.86986 | 0.9515007 | (CC/CC)
Pen. MW (g/mol) | 32 | 0 | Num steel beads | 0 | --- | GAB (k) | 0.6218608 | 0.01099088 | Unitless
Polymer Properties | Value | Uncertainty | Volume of steel bead (cm3) | 0.13399839 | 0 | GAB (a) | 18.31272 | 0.1832229 | Unitless
Polymer Name | TPBO-0.25 | -----
Pol. dens (g/cm3) | 1.393 | 0.002 | Vapor Pressure (MPa) | 0.01693845 | 4.402923e-06
Pol. mass (g) | 0.0234 | 5e-05
Step | Initial System Pressure (Pa) | Final System Pressure (Pa) | Final Charge Pressure (after valve is closed, Pa) |  | Pressure (MPa) | Pres. err (MPa) | Concentration (CC(STP)/CC(Pol)) | Conc. err (CC(STP)/CC(Pol)) | Concentration (g/g(Pol)) | Conc. err (g/g(Pol)) | Activity | act. err | Mass frac. | Mass frac. err | Dual Mode Pred (CC/CC) | Dual Mode Pred Err (CC/CC) | GAB Pred (CC/CC) | GAB Pred Err (CC/CC) | Thermodynamic Factor α | α err
1 | 2681.815 | 643.2714 | 643.947 |  | 0.0006432714 | 1.608178e-06 | 29.7083 | 0.1726894 | 0.0304479 | 0.0001715069 | 0.03797699 | 9.54543e-05 |  |  | 29.94847 | 1.653558 | 29.51231 | 0.530002 | 1.612067 | 0.01283825
2 | 3921.566 | 1860.511 | 1867.33 |  | 0.001860511 | 4.651278e-06 | 57.41084 | 0.3375032 | 0.0588401 | 0.000335437 | 0.1098395 | 0.0002760791 |  |  | 57.21218 | 2.322491 | 57.74231 | 0.8387849 | 1.750417 | 0.01066973
3 | 5857.474 | 3801.419 | 3818.829 |  | 0.003801419 | 9.503547e-06 | 81.97084 | 0.5325006 | 0.08401153 | 0.0005322727 | 0.2244254 | 0.0005640882 |  |  | 81.40114 | 2.728014 | 81.6174 | 1.079856 | 2.091601 | 0.02608031
4 | 7107.193 | 5635.725 | 5643.369 |  | 0.005635725 | 1.408931e-05 | 97.52434 | 0.7112693 | 0.09995224 | 0.0007147267 | 0.3327179 | 0.0008362787 |  |  | 98.35121 | 3.066963 | 97.87247 | 1.309095 | 2.11791 | 0.05395876
5 | 8091.369 | 6991.558 | 7025.708 |  | 0.006991558 | 1.74789e-05 | 109.2967 | 0.8774823 | 0.1120177 | 0.0008848467 | 0.4127626 | 0.001037469 |  |  | 109.4963 | 3.330851 | 109.0414 | 1.517988 | 1.860495 | 0.0708856
6 | 9556.431 | 8417.086 | 0 |  | 0.008417086 | 2.104271e-05 | 120.9903 | 1.060264 | 0.1240024 | 0.001071994 | 0.4969218 | 0.001249002 |  |  | 120.5537 | 3.62395 | 121.0667 | 1.797602 | 1.825598 | 0.1387316

## Transient Sorption Input
Overall Properties | Value | Uncertainty | Step 1 |  | Fick. Model | Fick. err | BH Model | BH err | MBH Model | MBH err |  |  | Step 2 |  | Fick. Model | Fick. err | BH Model | BH err | MBH Model | MBH err |  |  | Step 3 |  | Fick. Model | Fick. err | BH Model | BH err | MBH Model | MBH err |  |  | Step 4 |  | Fick. Model | Fick. err | BH Model | BH err | MBH Model | MBH err |  |  | Step 5 |  | Fick. Model | Fick. err | BH Model | BH err | MBH Model | MBH err |  |  | Step 6 |  | Fick. Model | Fick. err | BH Model | BH err | MBH Model | MBH err |  |  | Step 7 |  | Fick. Model | Fick. err | BH Model | BH err | MBH Model | MBH err |  |  | Step 8 |  | Fick. Model | Fick. err | BH Model | BH err | MBH Model | MBH err |  |  | Step 9 |  | Fick. Model | Fick. err | BH Model | BH err | MBH Model | MBH err |  |  | -> Copy the step template pattern and adjust the "# steps" value accordingly to add steps. ->
|  |  | M (fick) |  | 0.9994305 | 0.0003658612 | 0.3869862 | 0.07160456 | 0.390923 | 0.1190918 |  |  | M (fick) |  | 0.9866385 | 0.001429229 | 0.9599187 | 0.003425489 | 0.9599404 | 0.004788277 |  |  | M (fick) |  | 0.9670213 | 0.003577569 | 0.9013434 | 0.004205804 | 0.9013475 | 0.006094457 |  |  | M (fick) |  | 0.9150489 | 0.006956304 | 0.7802509 | 0.004010986 | 0.7802304 | 0.007351671 |  |  | M (fick) |  | 0.8678712 | 0.01532572 | 0.665981 | 0.009050296 | 0.6659509 | 0.007600554 |  |  | M (fick) |  | 0.7035679 | 0.01026142 | 0.5547183 | 0.00216013 | 0.5546978 | 0.004224876 |  |  | M (fick) |  | TBD | TBD | TBD | TBD | TBD | TBD |  |  | M (fick) |  | TBD | TBD | TBD | TBD | TBD | TBD |  |  | M (fick) |  | TBD | TBD | TBD | TBD | TBD | TBD
semi-thickness (cm) | 0.00703182 | 0.000224628 | kf (1/s) |  | 0.00116057 | 4.040263e-05 | 0.0006884842 | 0.0001513007 | 0.000692811 | 0.0004934725 |  |  | kf (1/s) |  | 0.001001406 | 9.642371e-05 | 0.001090586 | 6.805298e-05 | 0.001091114 | 0.0001140205 |  |  | kf (1/s) |  | 0.001359029 | 0.0002070409 | 0.001756918 | 0.0003176185 | 0.001758371 | 0.0001995044 |  |  | kf (1/s) |  | 0.001957796 | 0.0006632349 | 0.004055261 | 0.000368555 | 0.004065599 | 0.0009320206 |  |  | kf (1/s) |  | 0.0008132591 | 0.0008285328 | 0.005311532 | 0.001142588 | 0.00534485 | 0.006695883 |  |  | kf (1/s) |  | 0.002674971 | 0.00180487 | 0.01090965 | 0.001163837 | 0.01097869 | 0.003453443 |  |  | kf (1/s) |  | TBD | TBD | TBD | TBD | TBD | TBD |  |  | kf (1/s) |  | TBD | TBD | TBD | TBD | TBD | TBD |  |  | kf (1/s) |  | TBD | TBD | TBD | TBD | TBD | TBD
# steps | 6 | --- | M (relax) |  | --- | --- | 0.6129639 | 0.07163523 | 0.6090228 | 0.1196926 |  |  | M (relax) |  | --- | --- | 0.03686621 | 0.002614113 | 0.0368502 | 0.003434789 |  |  | M (relax) |  | --- | --- | 0.09592844 | 0.00401793 | 0.09592539 | 0.005224954 |  |  | M (relax) |  | --- | --- | 0.2033124 | 0.004301886 | 0.2033265 | 0.006138998 |  |  | M (relax) |  | --- | --- | 0.3224615 | 0.006781167 | 0.3224798 | 0.005651855 |  |  | M (relax) |  | --- | --- | 0.2864038 | 0.002919756 | 0.2864072 | 0.004131569 |  |  | M (relax) |  | --- | --- | TBD | TBD | TBD | TBD |  |  | M (relax) |  | --- | --- | TBD | TBD | TBD | TBD |  |  | M (relax) |  | --- | --- | TBD | TBD | TBD | TBD
| >Interpolation< Interpolate the input data to some size of points according to some interpolation function making the data easier to fit while losing little information in the process. It can also help the parameter optimization understand where the "valuable" information is. You almost always want 'root', as ideal fickian sorption is mostly linear with it. 'linear' is even interpolation (it will just reduce the data size) and 'log' will very heavily cut down long sorption steps (think on the order of months or years, not days). |  | kr (1/s) |  | --- | --- | 0.002111988 | 4.535536e-05 | 0.002115979 | 0.0002028249 |  |  | kr (1/s) |  | --- | --- | 8.861759e-06 | 1.603956e-06 | 8.849252e-06 | 2.801306e-06 |  |  | kr (1/s) |  | --- | --- | 5.395419e-06 | 3.011171e-07 | 5.394911e-06 | 5.91991e-07 |  |  | kr (1/s) |  | --- | --- | 9.11451e-06 | 5.933638e-07 | 9.116601e-06 | 8.399716e-07 |  |  | kr (1/s) |  | --- | --- | 3.814268e-06 | 1.996189e-07 | 3.815117e-06 | 2.74117e-07 |  |  | kr (1/s) |  | --- | --- | 5.586557e-06 | 1.343463e-07 | 5.587821e-06 | 3.109263e-07 |  |  | kr (1/s) |  | --- | --- | TBD | TBD | TBD | TBD |  |  | kr (1/s) |  | --- | --- | TBD | TBD | TBD | TBD |  |  | kr (1/s) |  | --- | --- | TBD | TBD | TBD | TBD
Interpolation method | root | >Options< "linear", "root", "log", "none" | beta |  | --- | --- | --- | --- | 2.71846 | 2.738202 |  |  | beta |  | --- | --- | --- | --- | 2.787872 | 7.253121 |  |  | beta |  | --- | --- | --- | --- | 3.169001 | 5.303523 |  |  | beta |  | --- | --- | --- | --- | 2.743326 | 1.852844 |  |  | beta |  | --- | --- | --- | --- | 1.341214 | 2.99794 |  |  | beta |  | --- | --- | --- | --- | 2.66692 | 3.001639 |  |  | beta |  | --- | --- | --- | --- | TBD | TBD |  |  | beta |  | --- | --- | --- | --- | TBD | TBD |  |  | beta |  | --- | --- | --- | --- | TBD | TBD
Interpolation size | 100 | --- | D (cm^2/s) |  | 2.325771e-08 | 1.692185e-09 | 1.379716e-08 | 3.157588e-09 | 1.388387e-08 | 9.928845e-09 |  |  | D (cm^2/s) |  | 2.006808e-08 | 2.318992e-09 | 2.185524e-08 | 1.95181e-09 | 2.186583e-08 | 2.678174e-09 |  |  | D (cm^2/s) |  | 2.723483e-08 | 4.499166e-09 | 3.520847e-08 | 6.750834e-09 | 3.52376e-08 | 4.588326e-09 |  |  | D (cm^2/s) |  | 3.923406e-08 | 1.352547e-08 | 8.126707e-08 | 9.028165e-09 | 8.147424e-08 | 1.938939e-08 |  |  | D (cm^2/s) |  | 1.629764e-08 | 1.663634e-08 | 1.064426e-07 | 2.38859e-08 | 1.071103e-07 | 1.343593e-07 |  |  | D (cm^2/s) |  | 5.360618e-08 | 3.633122e-08 | 2.186284e-07 | 2.718593e-08 | 2.20012e-07 | 7.061972e-08 |  |  | D (cm^2/s) |  | TBD | TBD | TBD | TBD | TBD | TBD |  |  | D (cm^2/s) |  | TBD | TBD | TBD | TBD | TBD | TBD |  |  | D (cm^2/s) |  | TBD | TBD | TBD | TBD | TBD | TBD
| Resampling This is the number of times the data is randomly resampled and fit. This is done to determine a histogram |  | Fit error |  | 0.3683688 | 0.01750397 | 0.05777886 | 0.2560269 | 0.05771745 | 0.4488065 |  |  | Fit error |  | 1.454162 | 0.04796124 | 0.6319107 | 0.1012389 | 0.6241218 | 0.169358 |  |  | Fit error |  | 11.49343 | 0.5377786 | 0.9421004 | 0.2311418 | 0.941142 | 0.3356972 |  |  | Fit error |  | 25.99064 | 2.039259 | 0.9753787 | 0.1845538 | 0.9755908 | 0.3435905 |  |  | Fit error |  | 37.01889 | 6.663837 | 0.7965214 | 0.0788826 | 0.7983636 | 0.1005926 |  |  | Fit error |  | 14.95571 | 1.561972 | 0.2851213 | 0.02109074 | 0.286039 | 0.04938506 |  |  | Fit error | [9 empty] | Fit error | [9 empty] | Fit error
Resampling count | 5 | --- | t - t0 | Dim.less sorption | [6 empty] | Resampled time | Resampled dim.less sorption | t - t0 | Dim.less sorption | [6 empty] | Resampled time | Resampled dim.less sorption | t - t0 | Dim.less sorption | [6 empty] | Resampled time | Resampled dim.less sorption | t - t0 | Dim.less sorption | [6 empty] | Resampled time | Resampled dim.less sorption | t - t0 | Dim.less sorption | [6 empty] | Resampled time | Resampled dim.less sorption | t - t0 | Dim.less sorption | [6 empty] | Resampled time | Resampled dim.less sorption | t - t0 | Dim.less sorption | [6 empty] | Resampled time | Resampled dim.less sorption | t - t0 | Dim.less sorption | [6 empty] | Resampled time | Resampled dim.less sorption | t - t0 | Dim.less sorption | [6 empty] | Resampled time | Resampled dim.less sorption
|  |  | 0 | 0 | 0.01265382 | 4.63218e-06 | 0.004899644 | 0.0009065875 | 1.196552e-06 | 0.8361989 | 0 | 0 | 0 | 0 | 0.01249186 | 1.809551e-05 | 0.01215356 | 4.337022e-05 | 3.120793e-05 | 2.909711 | 0 | 0 | 0 | 0 | 0.01224349 | 4.529572e-05 | 0.01141194 | 5.324981e-05 | 1.064121e-05 | 1.298124 | 0 | 0 | 0 | 0 | 0.01158546 | 8.807398e-05 | 0.00987878 | 5.078322e-05 | -1.947164e-05 | 0.2607775 | 0 | 0 | 0 | 0 | 0.01098814 | 0.0001940394 | 0.008432006 | 0.0001145861 | -0.00317055 | 0.01263255 | 0 | 0 | 0 | 0 | 0.008907894 | 0.0001299201 | 0.007023305 | 2.734947e-05 | -0.002512155 | 0.00447192 | 0 | 0 | Paste your (from sorption start) time data here! | [9 empty] | Paste your (from sorption start) time data here! | [9 empty] | Paste your (from sorption start) time data here!
|  |  | 1 | 0.007720501 | 0.02530037 | 0.0003734777 | 0.00929326 | 0.001609587 | 0.00952841 | 0.05427919 | 43.76002 | 0.09552438 | 1 | 0 | 0.0234952 | 0.00091632 | 0.02367388 | 0.0006204191 | 0.02238657 | 0.1651178 | 87.68962 | 0.1344973 | 5 | 0.01733838 | 0.05726322 | 0.004366159 | 0.06068833 | 0.005492617 | 0.05876081 | 0.004780238 | 122.1977 | 0.2666741 | 5 | 0.0619712 | 0.06503518 | 0.01102686 | 0.07982047 | 0.00364988 | 0.07688649 | 0.009097372 | 62.64463 | 0.2853997 | 5 | 0.1005708 | 0.03977022 | 0.02018486 | 0.07796976 | 0.008452223 | 0.07177054 | 0.04783197 | 122.4732 | 0.4022762 | 5 | 0.1000896 | 0.05845017 | 0.01973731 | 0.09307551 | 0.004977412 | 0.08971549 | 0.01476727 | 53.91899 | 0.3165175 |  | Paste your (dimensionless) sorption data here! | [9 empty] | Paste your (dimensionless) sorption data here! | [9 empty] | Paste your (dimensionless) sorption data here!
|  |  | 2 | 0.007720501 | 0.03475172 | 0.0005846817 | 0.01313457 | 0.002227672 | 0.01334552 | 0.005926457 | 175.0401 | 0.2932158 | 2 | 0.003524161 | 0.03196542 | 0.001462591 | 0.03239351 | 0.0009770558 | 0.03099762 | 0.00356482 | 350.7585 | 0.4028423 | 10.0000002 | 0.03460265 | 0.08098147 | 0.00617582 | 0.08582768 | 0.007767896 | 0.08448665 | 0.005365495 | 488.7909 | 0.6210657 | 9.9999996 | 0.08887489 | 0.0919736 | 0.01559445 | 0.1128886 | 0.00516171 | 0.1109299 | 0.01283762 | 250.5785 | 0.5737251 | 9.9999996 | 0.1386159 | 0.05622195 | 0.02865484 | 0.1102695 | 0.01195325 | 0.1063112 | 0.06735155 | 489.8929 | 0.5988701 | 10 | 0.1414231 | 0.08266102 | 0.02791278 | 0.1316333 | 0.007039124 | 0.1295197 | 0.02059738 | 215.676 | 0.4994898
|  |  | 3 | 0.01488816 | 0.04239926 | 0.0007320099 | 0.01659426 | 0.002744277 | 0.01660158 | 0.005396411 | 393.8402 | 0.4935163 | 3 | 0.003524161 | 0.03891305 | 0.001846753 | 0.03948876 | 0.001226956 | 0.03782805 | 0.005886318 | 789.2066 | 0.6523756 | 15 | 0.05294592 | 0.09918164 | 0.007563804 | 0.1051184 | 0.009513691 | 0.1040443 | 0.006237619 | 1099.78 | 0.7984987 | 15 | 0.1140971 | 0.1126442 | 0.01909922 | 0.1382649 | 0.006321778 | 0.1367343 | 0.01576565 | 563.8017 | 0.6938051 | 15 | 0.1654712 | 0.06885739 | 0.03509634 | 0.1350554 | 0.01463968 | 0.1320148 | 0.0830757 | 1102.259 | 0.6191961 | 15 | 0.1718794 | 0.1012387 | 0.03418603 | 0.1612216 | 0.008621126 | 0.1596776 | 0.02524784 | 485.2709 | 0.5175399
|  |  | 4 | 0.01936795 | 0.04892508 | 0.0008499293 | 0.01978056 | 0.003190279 | 0.01966679 | 0.006390311 | 700.1604 | 0.6620065 | 4 | 0.01024736 | 0.04487564 | 0.002151655 | 0.045557 | 0.00142635 | 0.04383809 | 0.005898375 | 1403.034 | 0.8170313 | 19.9999998 | 0.06373609 | 0.1145251 | 0.008733929 | 0.1213817 | 0.01098546 | 0.1204668 | 0.007072096 | 1955.164 | 0.847102 | 19.9999998 | 0.1359564 | 0.1300703 | 0.02205388 | 0.1596595 | 0.007299761 | 0.1583885 | 0.01823947 | 1002.314 | 0.7304224 | 19.9999998 | 0.1878506 | 0.07950966 | 0.04052579 | 0.1559518 | 0.01690445 | 0.1534599 | 0.09636476 | 1959.571 | 0.6279825 | 20 | 0.2023357 | 0.1169003 | 0.03947463 | 0.1861668 | 0.009954581 | 0.1849808 | 0.02919129 | 862.7038 | 0.5261444
|  |  | 5 | 0.01936795 | 0.05469227 | 0.0009516409 | 0.02276399 | 0.003587648 | 0.02258994 | 0.007338748 | 1094.001 | 0.7855915 | 5 | 0.0160101 | 0.05015703 | 0.002412361 | 0.0509244 | 0.001597773 | 0.04924626 | 0.005573366 | 2192.241 | 0.8993923 | 25.0000002 | 0.07884232 | 0.1280429 | 0.009764829 | 0.1357102 | 0.01228212 | 0.1349047 | 0.007842239 | 3054.943 | 0.8676033 | 24.9999996 | 0.1578156 | 0.145423 | 0.02465699 | 0.1785096 | 0.008161381 | 0.1774198 | 0.02041916 | 1566.116 | 0.7433462 | 24.9999996 | 0.2079921 | 0.0888945 | 0.04530921 | 0.1743627 | 0.01889975 | 0.1722523 | 0.1080627 | 3061.83 | 0.6287799 | 25 | 0.2197393 | 0.1306985 | 0.04413398 | 0.2081429 | 0.01112722 | 0.2072153 | 0.03266482 | 1347.975 | 0.5347478
|  |  | 6 | 0.02205583 | 0.05991053 | 0.001042886 | 0.02559183 | 0.00395027 | 0.02539384 | 0.00820214 | 1575.361 | 0.8729222 | 6 | 0.0160101 | 0.05493985 | 0.002644985 | 0.05578243 | 0.001751259 | 0.05418128 | 0.00534285 | 3156.826 | 0.9322861 | 30 | 0.08963248 | 0.140264 | 0.01069683 | 0.1486645 | 0.01345439 | 0.1479403 | 0.008554085 | 4399.118 | 0.8792822 | 30 | 0.1763119 | 0.159303 | 0.02701038 | 0.1955523 | 0.008940345 | 0.1945997 | 0.02238917 | 2255.207 | 0.7563534 | 30 | 0.2281336 | 0.09737905 | 0.04963375 | 0.191008 | 0.02070363 | 0.1891861 | 0.1186259 | 4409.036 | 0.6410268 | 30 | 0.2349674 | 0.1431731 | 0.04834635 | 0.2280023 | 0.01217921 | 0.2272765 | 0.03578294 | 1941.084 | 0.54394
|  |  | 7 | 0.02205583 | 0.0647103 | 0.00112657 | 0.02829674 | 0.004286996 | 0.02809584 | 0.008992892 | 2144.241 | 0.927375 | 7.0000002 | 0.0160101 | 0.0593405 | 0.00285775 | 0.06025137 | 0.001891893 | 0.05873572 | 0.005199333 | 4296.792 | 0.9447721 | 34.9999998 | 0.1025807 | 0.1515025 | 0.0115539 | 0.1605773 | 0.0145324 | 0.159917 | 0.009216751 | 5987.689 | 0.8874427 | 34.9999998 | 0.1964897 | 0.1720669 | 0.02917454 | 0.2112255 | 0.009656676 | 0.2103821 | 0.02420013 | 3069.587 | 0.7648303 | 60 | 0.2482751 | 0.1377148 | 0.07019273 | 0.2701348 | 0.02925432 | 0.269275 | 0.1685627 | 6001.188 | 0.650666 | 35 | 0.2588973 | 0.1546446 | 0.05222003 | 0.2462402 | 0.01312806 | 0.2456802 | 0.03859624 | 2642.03 | 0.5432862
|  |  | 8 | 0.02743158 | 0.0691781 | 0.001204391 | 0.0309019 | 0.004603656 | 0.03070998 | 0.009724605 | 2800.642 | 0.9576793 | 7.9999998 | 0.02081239 | 0.06343726 | 0.00305536 | 0.06441139 | 0.002022621 | 0.06297844 | 0.005119803 | 5612.136 | 0.9495743 | 40.0000002 | 0.1133708 | 0.1619629 | 0.01235164 | 0.1716657 | 0.01553579 | 0.1710574 | 0.009838154 | 7820.655 | 0.8965954 | 39.9999996 | 0.20826 | 0.1839472 | 0.0311889 | 0.2258143 | 0.01032342 | 0.2250613 | 0.02588515 | 4009.256 | 0.7684434 | 90 | 0.3243651 | 0.1686655 | 0.08596818 | 0.3305895 | 0.03545457 | 0.3302338 | 0.2046738 | 7838.286 | 0.6619705 | 40 | 0.2784764 | 0.165322 | 0.05582556 | 0.2631666 | 0.01398011 | 0.2627475 | 0.04112266 | 3450.815 | 0.5483651
|  |  | 9 | 0.03011945 | 0.07337442 | 0.001277461 | 0.03342425 | 0.004904248 | 0.03324772 | 0.01040834 | 3544.562 | 0.9731263 | 9 | 0.02081239 | 0.06728525 | 0.003240803 | 0.06831871 | 0.002145346 | 0.0669616 | 0.005086985 | 7102.86 | 0.9524557 | 45 | 0.124161 | 0.1717876 | 0.01310089 | 0.1820803 | 0.0164782 | 0.1815156 | 0.01042463 | 9898.017 | 0.9021675 | 45 | 0.2334823 | 0.1951055 | 0.03308082 | 0.239517 | 0.01094961 | 0.2388407 | 0.02746724 | 5074.215 | 0.7751832 | 120 | 0.3982172 | 0.1947581 | 0.09926751 | 0.3805444 | 0.03970683 | 0.3805286 | 0.2293177 | 9920.331 | 0.6612402 | 45 | 0.2893536 | 0.1753505 | 0.05921195 | 0.2789853 | 0.01473713 | 0.2786887 | 0.04336683 | 4367.438 | 0.5503534
|  |  | 10 | 0.03011945 | 0.07734342 | 0.001346565 | 0.0358765 | 0.005191625 | 0.03571854 | 0.01105278 | 4376.002 | 0.9818055 | 10.0000002 | 0.02369376 | 0.07092484 | 0.003416144 | 0.0720144 | 0.002261404 | 0.07072534 | 0.00508849 | 8768.962 | 0.9562975 | 49.9999998 | 0.1360302 | 0.1810801 | 0.01380955 | 0.1919308 | 0.01736954 | 0.1914033 | 0.01098117 | 12219.77 | 0.9086059 | 49.9999998 | 0.2452526 | 0.2056592 | 0.03487025 | 0.2524777 | 0.01154182 | 0.2518681 | 0.02896305 | 6264.463 | 0.785008 | 150 | 0.447452 | 0.2177462 | 0.1109844 | 0.4227663 | 0.04217182 | 0.422992 | 0.2434133 | 12247.32 | 0.6709625 | 50 | 0.3045817 | 0.1848357 | 0.06241487 | 0.2938367 | 0.01539999 | 0.293648 | 0.04533079 | 5391.899 | 0.5554522
|  |  | 11.0000004 | 0.03370328 | 0.08111847 | 0.001412291 | 0.03826839 | 0.005467896 | 0.03813026 | 0.01166468 | 5294.963 | 0.9871685 | 10.9999998 | 0.02369376 | 0.07438659 | 0.003582895 | 0.0755295 | 0.002371784 | 0.07430105 | 0.005115386 | 10610.44 | 0.9582185 | 55.0000002 | 0.1489784 | 0.1899184 | 0.01448358 | 0.2013001 | 0.01821733 | 0.2008049 | 0.01151178 | 14785.93 | 0.911843 | 54.9999996 | 0.2671119 | 0.2156972 | 0.03657223 | 0.2648054 | 0.01210491 | 0.2642544 | 0.03038502 | 7580 | 0.7900525 | 180 | 0.483259 | 0.238529 | 0.1215774 | 0.4586839 | 0.04314971 | 0.4590789 | 0.2487289 | 14819.26 | 0.680198 | 55 | 0.3198099 | 0.1938573 | 0.06546126 | 0.3078219 | 0.01597027 | 0.3077288 | 0.04701889 | 6524.198 | 0.5573993
|  |  | 12 | 0.03907903 | 0.08472547 | 0.00147509 | 0.04060756 | 0.005734669 | 0.04048944 | 0.01224933 | 6301.444 | 0.9878985 | 12 | 0.02465422 | 0.07769426 | 0.003742216 | 0.07888815 | 0.002477249 | 0.07771367 | 0.005161172 | 12627.31 | 0.9603997 | 60 | 0.1597685 | 0.1983633 | 0.01512761 | 0.2102524 | 0.01902738 | 0.2097858 | 0.01201965 | 17596.47 | 0.9165526 | 60 | 0.2738378 | 0.2252884 | 0.03819844 | 0.2765843 | 0.01264257 | 0.2760858 | 0.03174253 | 9020.826 | 0.7950969 | 210 | 0.5101143 | 0.2576407 | 0.1313184 | 0.4892947 | 0.04297864 | 0.4898034 | 0.2472629 | 17636.14 | 0.6846739 | 60 | 0.335038 | 0.2024773 | 0.06837204 | 0.3210171 | 0.01645077 | 0.3210093 | 0.04843925 | 7764.334 | 0.560528
|  |  | 13 | 0.03907903 | 0.08818507 | 0.001535322 | 0.04290014 | 0.005993202 | 0.04280155 | 0.01281087 | 7395.444 | 0.9901127 | 13.0000002 | 0.02849604 | 0.08086674 | 0.003895024 | 0.08210956 | 0.002578403 | 0.08098324 | 0.00522107 | 14819.55 | 0.9626159 | 64.9999998 | 0.1684007 | 0.206463 | 0.01574531 | 0.218839 | 0.01980433 | 0.2183978 | 0.01250742 | 20651.42 | 0.9218521 | 64.9999998 | 0.2956971 | 0.2344876 | 0.0397582 | 0.2878815 | 0.0131576 | 0.2874304 | 0.03304267 | 10586.94 | 0.8013013 | 240 | 0.5302558 | 0.2754295 | 0.1403845 | 0.5153969 | 0.0419636 | 0.5159765 | 0.2408152 | 20697.97 | 0.6913877 | 65 | 0.3437398 | 0.2107451 | 0.07116381 | 0.333483 | 0.01684542 | 0.3335511 | 0.04960356 | 9112.309 | 0.5674651
|  |  | 14.0000004 | 0.0417669 | 0.09151397 | 0.001593279 | 0.0451511 | 0.006244505 | 0.04507126 | 0.01335258 | 8576.965 | 0.9911466 | 14 | 0.02849604 | 0.08391938 | 0.004042058 | 0.08520928 | 0.002675735 | 0.08412617 | 0.005291538 | 17187.17 | 0.9648851 | 70.0000002 | 0.1791908 | 0.2142568 | 0.01633968 | 0.2271012 | 0.02055192 | 0.226683 | 0.01297723 | 23950.76 | 0.9237122 | 69.9999996 | 0.3041045 | 0.2433393 | 0.04125903 | 0.2987509 | 0.01365207 | 0.298343 | 0.03429078 | 12278.35 | 0.8063161 | 270 | 0.5459214 | 0.2921368 | 0.1488973 | 0.5376584 | 0.04035624 | 0.5382762 | 0.2308667 | 24004.75 | 0.6948621 | 70.0000002 | 0.3567925 | 0.2187005 | 0.07384999 | 0.3452696 | 0.01715904 | 0.3454053 | 0.05052619 | 10568.12 | 0.5699864
|  |  | 15 | 0.0417669 | 0.09472596 | 0.001649201 | 0.04736454 | 0.006489398 | 0.04730251 | 0.01387708 | 9846.006 | 0.9906311 | 15 | 0.03233787 | 0.08686482 | 0.004183927 | 0.08820015 | 0.002769649 | 0.08715599 | 0.005369928 | 19730.17 | 0.9659021 | 75 | 0.1856649 | 0.2217769 | 0.01691318 | 0.2350734 | 0.02127326 | 0.234676 | 0.01343091 | 27494.49 | 0.9257586 | 75 | 0.3175563 | 0.2518801 | 0.04270715 | 0.3092366 | 0.01412756 | 0.3088685 | 0.03549081 | 14095.04 | 0.8119117 | 300 | 0.563825 | 0.3079385 | 0.156943 | 0.556646 | 0.03835629 | 0.5572774 | 0.218589 | 27556.47 | 0.7092123 | 75 | 0.3654943 | 0.2263764 | 0.0764416 | 0.3564199 | 0.01739702 | 0.3566158 | 0.05122326 | 12131.77 | 0.5721619
|  |  | 16.0000002 | 0.04624669 | 0.09783255 | 0.001703287 | 0.0495439 | 0.006728564 | 0.04949868 | 0.01438648 | 11202.57 | 0.9917105 | 16.0000002 | 0.03425879 | 0.0897136 | 0.004321142 | 0.09109289 | 0.002860481 | 0.09008405 | 0.00545424 | 22448.54 | 0.9687835 | 79.9999998 | 0.1975341 | 0.2290502 | 0.01746786 | 0.2427841 | 0.02197093 | 0.2424057 | 0.01386998 | 31282.62 | 0.9313466 | 79.9999998 | 0.3226008 | 0.2601406 | 0.04410775 | 0.3193753 | 0.01458517 | 0.319044 | 0.0366456 | 16037.02 | 0.8152747 | 330 | 0.5705388 | 0.3229667 | 0.1645831 | 0.5728421 | 0.03611904 | 0.573469 | 0.204889 | 31353.14 | 0.714462 | 80 | 0.3763715 | 0.2338005 | 0.07894771 | 0.3669719 | 0.01756502 | 0.3672211 | 0.05171177 | 13803.26 | 0.5775516
|  |  | 17 | 0.05072648 | 0.1008435 | 0.001755708 | 0.05169209 | 0.006962571 | 0.05166268 | 0.0148825 | 12646.65 | 0.9932742 | 16.9999998 | 0.03425879 | 0.09247466 | 0.004454131 | 0.09389657 | 0.002948516 | 0.09291992 | 0.005542957 | 25342.3 | 0.9691155 | 85.0000002 | 0.2050872 | 0.2360995 | 0.01800546 | 0.2502574 | 0.02264711 | 0.2498965 | 0.01429575 | 35315.15 | 0.9314277 | 84.9999996 | 0.3377341 | 0.2681468 | 0.04546521 | 0.3291974 | 0.01502569 | 0.3289004 | 0.03775718 | 18104.3 | 0.8253636 | 360 | 0.5772526 | 0.3373234 | 0.1718612 | 0.586658 | 0.03376339 | 0.5872672 | 0.1904578 | 35394.76 | 0.7257347 | 85.0000002 | 0.3850733 | 0.2409958 | 0.08137589 | 0.3769601 | 0.0176688 | 0.3772562 | 0.05200894 | 15582.59 | 0.5838342
|  |  | 18 | 0.05072648 | 0.1037671 | 0.001806609 | 0.0538116 | 0.007191906 | 0.05379705 | 0.01536656 | 14178.25 | 0.9932276 | 18 | 0.03714016 | 0.09515564 | 0.004583263 | 0.09661894 | 0.003033998 | 0.09567178 | 0.005634915 | 28411.44 | 0.9698546 | 90 | 0.2126404 | 0.2429444 | 0.01852746 | 0.2575141 | 0.02330368 | 0.2571694 | 0.01470935 | 39592.07 | 0.9319405 | 90 | 0.3461415 | 0.2759208 | 0.04678327 | 0.3387286 | 0.01544968 | 0.3384636 | 0.03882689 | 20296.86 | 0.8238711 | 390 | 0.5862044 | 0.3510891 | 0.1788075 | 0.5984442 | 0.03137909 | 0.5990267 | 0.1758135 | 39681.32 | 0.722878 | 90 | 0.3937751 | 0.2479823 | 0.08373242 | 0.386416 | 0.01771402 | 0.3867533 | 0.05213175 | 17469.75 | 0.588911
|  |  | 19.0000002 | 0.05431031 | 0.1066105 | 0.001856114 | 0.05590458 | 0.007416981 | 0.05590399 | 0.01583984 | 15797.37 | 0.9941702 | 19.0000002 | 0.03714016 | 0.09776313 | 0.004708855 | 0.09926669 | 0.003117137 | 0.09834667 | 0.005729219 | 31655.95 | 0.9713766 | 94.9999998 | 0.2255885 | 0.2496017 | 0.01903516 | 0.2645719 | 0.02394224 | 0.2642422 | 0.01511175 | 44113.38 | 0.9324826 | 94.9999998 | 0.3612748 | 0.2834817 | 0.04806516 | 0.3479907 | 0.01585746 | 0.3477559 | 0.03985561 | 22614.71 | 0.833405 | 420 | 0.5906803 | 0.3643281 | 0.185442 | 0.6084997 | 0.0290327 | 0.6090494 | 0.1613369 | 44212.83 | 0.7349642 | 95 | 0.4046524 | 0.254777 | 0.08602254 | 0.3953688 | 0.01770614 | 0.395742 | 0.05209658 | 19464.75 | 0.5901182
|  |  | 20 | 0.0587901 | 0.1093801 | 0.001904333 | 0.05797289 | 0.007638157 | 0.05798543 | 0.01630333 | 17504.01 | 0.9939612 | 19.9999998 | 0.04002153 | 0.1003028 | 0.004831183 | 0.1018456 | 0.003198115 | 0.1009507 | 0.005825176 | 35075.85 | 0.9727209 | 100.0000002 | 0.2331417 | 0.2560859 | 0.01952966 | 0.2714463 | 0.0245642 | 0.2711307 | 0.01550379 | 48879.09 | 0.9330539 | 99.9999996 | 0.3713637 | 0.290846 | 0.04931365 | 0.3570022 | 0.01624928 | 0.3567959 | 0.04084391 | 25057.85 | 0.8368857 | 450 | 0.5973941 | 0.3770924 | 0.1917775 | 0.6170795 | 0.02677252 | 0.6175928 | 0.1473009 | 48989.29 | 0.7424234 | 100.0000002 | 0.4090032 | 0.2613947 | 0.08825058 | 0.4038457 | 0.01765039 | 0.40425 | 0.05191904 | 21567.6 | 0.6055738
|  |  | 21 | 0.0587901 | 0.1120813 | 0.001951361 | 0.06001818 | 0.007855743 | 0.06004307 | 0.01675788 | 19298.17 | 0.9941702 | 21 | 0.04386336 | 0.1027798 | 0.00495049 | 0.1043609 | 0.003277093 | 0.1034892 | 0.005922246 | 38671.12 | 0.9745462 | 105 | 0.2406948 | 0.26241 | 0.02001194 | 0.278151 | 0.02517078 | 0.2778486 | 0.01588624 | 53889.2 | 0.9336546 | 105 | 0.3797711 | 0.2980284 | 0.05053117 | 0.3657791 | 0.01662524 | 0.3655997 | 0.04179209 | 27626.28 | 0.839677 | 480 | 0.5973941 | 0.3894248 | 0.1978217 | 0.6244009 | 0.02463248 | 0.6248758 | 0.1338939 | 54010.69 | 0.7477041 | 105 | 0.417705 | 0.2678483 | 0.09042011 | 0.4118725 | 0.01755169 | 0.4123035 | 0.05161385 | 23778.27 | 0.59985
|  |  | 22.0000002 | 0.06147798 | 0.1147188 | 0.001997281 | 0.06204189 | 0.008070014 | 0.06207842 | 0.01720422 | 21179.85 | 0.9945275 | 22.0000002 | 0.04386336 | 0.1051985 | 0.005066988 | 0.1068169 | 0.003354211 | 0.105967 | 0.006020006 | 42441.78 | 0.975173 | 109.9999998 | 0.2471689 | 0.2685851 | 0.02048288 | 0.2846979 | 0.02576305 | 0.2844079 | 0.01625975 | 59143.7 | 0.9342846 | 109.9999998 | 0.38986 | 0.3050417 | 0.05171985 | 0.3743352 | 0.01698544 | 0.3741813 | 0.04270034 | 30320 | 0.8455413 | 510 | 0.60187 | 0.4013603 | 0.2035787 | 0.6306493 | 0.02263535 | 0.6310854 | 0.1212391 | 59277.04 | 0.755415 | 110 | 0.4242314 | 0.2741492 | 0.09253405 | 0.4194733 | 0.01741462 | 0.4199268 | 0.05119477 | 26096.79 | 0.6026181
|  |  | 23.0000004 | 0.06147798 | 0.1172971 | 0.00204217 | 0.06404531 | 0.00828121 | 0.06409281 | 0.01764297 | 23149.05 | 0.9943415 | 22.9999998 | 0.04674473 | 0.1075628 | 0.005180867 | 0.1092178 | 0.003429596 | 0.1083881 | 0.006118125 | 46387.81 | 0.9764671 | 115.0000002 | 0.25688 | 0.2746215 | 0.02094322 | 0.2910977 | 0.02634196 | 0.2908193 | 0.01662489 | 64642.6 | 0.9349438 | 114.9999996 | 0.3965859 | 0.3118972 | 0.05288151 | 0.3826824 | 0.01732993 | 0.3825527 | 0.04356879 | 33139.01 | 0.8489043 | 540 | 0.6041079 | 0.4129284 | 0.209051 | 0.6359828 | 0.02079519 | 0.6363804 | 0.1094096 | 64788.33 | 0.755654 | 115.0000002 | 0.4329332 | 0.2803073 | 0.09459476 | 0.4266707 | 0.01724349 | 0.4271432 | 0.0506746 | 28523.14 | 0.6061673
|  |  | 24 | 0.06506181 | 0.1198199 | 0.002086092 | 0.06602958 | 0.008489544 | 0.06608745 | 0.01807469 | 25205.77 | 0.9951126 | 24 | 0.0496261 | 0.1098763 | 0.005292296 | 0.111567 | 0.00350336 | 0.1107562 | 0.006216343 | 50509.22 | 0.9779502 | 120 | 0.2633541 | 0.280528 | 0.02139366 | 0.2973598 | 0.02690834 | 0.2970925 | 0.01698219 | 70385.9 | 0.9429611 | 120 | 0.4066748 | 0.3186052 | 0.0540178 | 0.3908311 | 0.01765874 | 0.3907246 | 0.04439754 | 36083.31 | 0.8550883 | 570 | 0.60187 | 0.4241536 | 0.2142396 | 0.640536 | 0.01911937 | 0.6408965 | 0.09844039 | 70544.57 | 0.7630019 | 120 | 0.4351086 | 0.2863316 | 0.09660412 | 0.4334864 | 0.01704226 | 0.4339744 | 0.05006519 | 31057.34 | 0.6069883
|  |  | 25.0000002 | 0.0695416 | 0.1222907 | 0.002129109 | 0.06799573 | 0.008695206 | 0.06806342 | 0.01849985 | 27350.02 | 0.9943343 | 25.0000002 | 0.0496261 | 0.112142 | 0.005401427 | 0.1138677 | 0.003575601 | 0.1130748 | 0.006314455 | 54806.01 | 0.97826 | 124.9999998 | 0.2709072 | 0.2863127 | 0.0218348 | 0.3034927 | 0.02746294 | 0.303236 | 0.01733211 | 76373.58 | 0.9380013 | 124.9999998 | 0.4184452 | 0.3251746 | 0.0551301 | 0.3987905 | 0.01797194 | 0.3987061 | 0.04518672 | 39152.89 | 0.8556302 | 600 | 0.6041079 | 0.4350571 | 0.2191454 | 0.644424 | 0.01761001 | 0.6447489 | 0.08833849 | 76545.76 | 0.7651336 | 125.0000004 | 0.4438104 | 0.2922299 | 0.09856362 | 0.4399405 | 0.0168146 | 0.4404411 | 0.04937748 | 33699.37 | 0.6161105
|  |  | 26.0000004 | 0.0695416 | 0.1247125 | 0.002171274 | 0.0699447 | 0.008898367 | 0.07002169 | 0.01891889 | 29581.78 | 0.9950662 | 25.9999998 | 0.05154701 | 0.1143628 | 0.005508396 | 0.1161229 | 0.003646412 | 0.1153468 | 0.006412299 | 59278.19 | 0.9793485 | 130.0000002 | 0.2784604 | 0.2919828 | 0.0222672 | 0.3095042 | 0.02800641 | 0.3092574 | 0.01767504 | 82605.67 | 0.9398974 | 129.9999996 | 0.4251711 | 0.3316137 | 0.05621967 | 0.4065688 | 0.01826959 | 0.4065054 | 0.0459365 | 42347.77 | 0.8630973 | 630 | 0.6063459 | 0.4456565 | 0.2237696 | 0.6477447 | 0.01626519 | 0.648036 | 0.07909009 | 82791.89 | 0.7719536 | 130.0000002 | 0.4503368 | 0.2980093 | 0.1004744 | 0.4460525 | 0.01656388 | 0.4465628 | 0.04862154 | 36449.24 | 0.6217288
|  |  | 27 | 0.07222947 | 0.1270882 | 0.002212635 | 0.07187731 | 0.009099178 | 0.07196313 | 0.01933218 | 31901.06 | 0.9952972 | 27 | 0.05154701 | 0.1165414 | 0.005613328 | 0.1183352 | 0.003715874 | 0.1175749 | 0.00650975 | 63925.74 | 0.980309 | 135 | 0.2914085 | 0.2975449 | 0.02269135 | 0.3154011 | 0.02853934 | 0.3151638 | 0.01801137 | 89082.15 | 0.9417754 | 135 | 0.4335785 | 0.3379298 | 0.05728757 | 0.4141732 | 0.01855179 | 0.4141299 | 0.04664711 | 45667.93 | 0.8690821 | 660 | 0.60187 | 0.4559674 | 0.2281135 | 0.6505817 | 0.01507981 | 0.6508417 | 0.07066683 | 89282.98 | 0.7777501 | 135 | 0.4503368 | 0.3036759 | 0.1023374 | 0.4518403 | 0.01629321 | 0.4523579 | 0.04780661 | 39306.94 | 0.6309433
|  |  | 28.0000002 | 0.07491735 | 0.1294203 | 0.002253237 | 0.07379434 | 0.009297778 | 0.07388854 | 0.01974007 | 34307.86 | 0.9959621 | 28.0000002 | 0.05442838 | 0.1186799 | 0.005716333 | 0.1205068 | 0.003784061 | 0.1197616 | 0.006606708 | 68748.66 | 0.9809407 | 139.9999998 | 0.2968036 | 0.3030049 | 0.0231077 | 0.3211896 | 0.02906225 | 0.3209614 | 0.0183414 | 95803.02 | 0.9420554 | 139.9999998 | 0.4419859 | 0.3441296 | 0.05833474 | 0.4216102 | 0.01881866 | 0.4215862 | 0.04731887 | 49113.39 | 0.8659063 | 690 | 0.6085838 | 0.4660033 | 0.2321795 | 0.6530062 | 0.01404626 | 0.6532371 | 0.06303039 | 96019 | 0.7805996 | 140.0000004 | 0.4568631 | 0.3092356 | 0.1041531 | 0.4573213 | 0.01600543 | 0.4578438 | 0.04694116 | 42272.49 | 0.630899
|  |  | 29.0000004 | 0.07491735 | 0.1317111 | 0.002293121 | 0.07569648 | 0.009494291 | 0.07579866 | 0.02014286 | 36802.18 | 0.9949141 | 28.9999998 | 0.05730976 | 0.1207806 | 0.005817515 | 0.12264 | 0.003851041 | 0.1219091 | 0.006703095 | 73746.97 | 0.9812725 | 145.0000002 | 0.3021987 | 0.3083682 | 0.02351665 | 0.3268755 | 0.0295756 | 0.3266561 | 0.01866542 | 102768.3 | 0.9420554 | 144.9999996 | 0.4520748 | 0.3502192 | 0.05936198 | 0.4288856 | 0.01907036 | 0.42888 | 0.04795215 | 52684.13 | 0.8724219 | 720 | 0.6108218 | 0.475776 | 0.2359705 | 0.6550791 | 0.01315495 | 0.655283 | 0.05613614 | 103000 | 0.787321 | 145.0000002 | 0.4655649 | 0.3146932 | 0.1059222 | 0.4625117 | 0.01570314 | 0.4630371 | 0.04603294 | 45345.87 | 0.6350371
|  |  | 30 | 0.07939714 | 0.1339627 | 0.002332322 | 0.07758437 | 0.00968883 | 0.07769414 | 0.02054083 | 39384.02 | 0.9968581 | 30 | 0.05730976 | 0.1228454 | 0.005916967 | 0.1247367 | 0.003916875 | 0.1240193 | 0.006798852 | 78920.66 | 0.9829513 | 150 | 0.3097518 | 0.3136398 | 0.02391858 | 0.3324641 | 0.03007978 | 0.332253 | 0.01898368 | 109978 | 0.9446377 | 150 | 0.4588007 | 0.3562041 | 0.06036999 | 0.4360047 | 0.01930707 | 0.4360168 | 0.04854742 | 56380.17 | 0.8752494 | 750 | 0.6130597 | 0.4852961 | 0.2394902 | 0.656852 | 0.01239481 | 0.6570313 | 0.04993589 | 110225.9 | 0.7925867 | 150 | 0.4677403 | 0.3200534 | 0.107645 | 0.467427 | 0.01538874 | 0.4679535 | 0.04508901 | 48527.09 | 0.6374253
|  |  | 31.0000002 | 0.07939714 | 0.1361771 | 0.002370875 | 0.07945859 | 0.009881499 | 0.07957561 | 0.02093424 | 42053.38 | 0.9965801 | 31.0000002 | 0.06019113 | 0.124876 | 0.006014775 | 0.1267988 | 0.003981621 | 0.1260943 | 0.006893933 | 84269.73 | 0.9831903 | 154.9999998 | 0.3173049 | 0.3188242 | 0.02431383 | 0.33796 | 0.03057515 | 0.3377569 | 0.01929641 | 117432 | 0.9458106 | 154.9999998 | 0.4672081 | 0.3620892 | 0.06135934 | 0.4429726 | 0.01952899 | 0.4430015 | 0.04910519 | 60201.49 | 0.880732 | 780 | 0.6108218 | 0.494573 | 0.2427431 | 0.6583691 | 0.01175369 | 0.6585261 | 0.04437999 | 117696.8 | 0.8010469 | 155.0000004 | 0.4720912 | 0.3253204 | 0.1093216 | 0.4720818 | 0.01506439 | 0.4726077 | 0.04411582 | 51816.15 | 0.6417762
|  |  | 32.0000004 | 0.08298097 | 0.1383561 | 0.002408812 | 0.08131968 | 0.01007239 | 0.08144362 | 0.02132332 | 44810.27 | 0.9968581 | 31.9999998 | 0.06115158 | 0.1268742 | 0.006111017 | 0.1288279 | 0.004045331 | 0.1281357 | 0.006988303 | 89794.17 | 0.9831903 | 160.0000002 | 0.3248581 | 0.3239256 | 0.0247027 | 0.3433676 | 0.03106203 | 0.3431722 | 0.0196038 | 125130.5 | 0.9463715 | 159.9999996 | 0.473934 | 0.3678793 | 0.06233055 | 0.4497935 | 0.01973636 | 0.4498385 | 0.04962607 | 64148.1 | 0.8849788 | 810 | 0.6175356 | 0.5036153 | 0.2457345 | 0.6596682 | 0.01121885 | 0.6598048 | 0.03941886 | 125412.6 | 0.8081145 | 160.0000002 | 0.4720912 | 0.3304979 | 0.1109522 | 0.4764899 | 0.01473206 | 0.4770137 | 0.04311923 | 55213.04 | 0.6471928
|  |  | 33 | 0.08746076 | 0.1405013 | 0.00244616 | 0.08316813 | 0.01026159 | 0.08329868 | 0.02170828 | 47654.67 | 0.9977142 | 33 | 0.06115158 | 0.1288413 | 0.006205767 | 0.1308255 | 0.004108053 | 0.130145 | 0.007081938 | 95494 | 0.9831903 | 165 | 0.3291741 | 0.3289478 | 0.02508547 | 0.3486909 | 0.03154068 | 0.348503 | 0.01990601 | 133073.3 | 0.9496086 | 165 | 0.48066 | 0.3735786 | 0.06328404 | 0.4564717 | 0.01992945 | 0.4565322 | 0.05011071 | 68220 | 0.8892599 | 840 | 0.6152977 | 0.5124308 | 0.2484699 | 0.6607814 | 0.01077737 | 0.6608996 | 0.03500413 | 133373.3 | 0.8088548 | 165 | 0.480793 | 0.3355894 | 0.112537 | 0.4806644 | 0.01439356 | 0.4811848 | 0.04210457 | 58717.78 | 0.6452891
|  |  | 34.0000002 | 0.08746076 | 0.1426142 | 0.002482946 | 0.08500442 | 0.01044919 | 0.08514129 | 0.02208931 | 50586.59 | 0.9976732 | 34.0000002 | 0.06403295 | 0.1307789 | 0.006299092 | 0.1327931 | 0.004169832 | 0.1321238 | 0.007174819 | 101369.2 | 0.9831903 | 169.9999998 | 0.3356482 | 0.3338945 | 0.02546239 | 0.3539337 | 0.03201135 | 0.3537529 | 0.02020321 | 141260.6 | 0.9510514 | 169.9999998 | 0.4890674 | 0.3791908 | 0.06422016 | 0.463011 | 0.02010852 | 0.4630863 | 0.05055981 | 72417.19 | 0.8916454 | 870 | 0.6130597 | 0.5210267 | 0.2509558 | 0.661736 | 0.01041662 | 0.6618376 | 0.03108942 | 141579 | 0.8183465 | 170.0000004 | 0.4764421 | 0.3405978 | 0.1140761 | 0.4846177 | 0.01405052 | 0.4851335 | 0.04107666 | 62330.35 | 0.6521433
|  |  | 35.0000004 | 0.08925267 | 0.1446963 | 0.002519196 | 0.08682896 | 0.01063524 | 0.08697188 | 0.02246659 | 53606.03 | 0.997754 | 34.9999998 | 0.06403295 | 0.1326882 | 0.006391055 | 0.1347319 | 0.004230709 | 0.1340734 | 0.007266936 | 107419.8 | 0.984875 | 175.0000002 | 0.3453594 | 0.3387689 | 0.0258337 | 0.3590993 | 0.03247423 | 0.3589254 | 0.0204955 | 149692.2 | 0.9517666 | 174.9999996 | 0.4974748 | 0.3847197 | 0.0651392 | 0.4694151 | 0.02027388 | 0.4695046 | 0.05097414 | 76739.67 | 0.8943043 | 900 | 0.6130597 | 0.5294098 | 0.2531987 | 0.6625554 | 0.01012459 | 0.6626421 | 0.02763084 | 150029.7 | 0.8216406 | 175.0000002 | 0.4829685 | 0.3455262 | 0.1155694 | 0.4883616 | 0.0137044 | 0.4888717 | 0.04003987 | 66050.76 | 0.6512701
|  |  | 36 | 0.09283651 | 0.1467488 | 0.002554931 | 0.08864215 | 0.01081982 | 0.08879087 | 0.02284028 | 56712.99 | 0.9973135 | 36 | 0.06691433 | 0.1345704 | 0.006481713 | 0.1366433 | 0.004290722 | 0.1359951 | 0.007358281 | 113645.8 | 0.9831895 | 180 | 0.3507545 | 0.343574 | 0.02619961 | 0.3641909 | 0.03292951 | 0.3640237 | 0.02078302 | 158368.3 | 0.9539246 | 180 | 0.5025192 | 0.3901684 | 0.06604141 | 0.4756873 | 0.02042584 | 0.4757903 | 0.05135448 | 81187.44 | 0.8993487 | 930 | 0.6152977 | 0.5375862 | 0.2552058 | 0.6632596 | 0.009890236 | 0.6633328 | 0.02458728 | 158725.3 | 0.8234263 | 180 | 0.4851439 | 0.350377 | 0.1170172 | 0.4919071 | 0.01335656 | 0.4924107 | 0.03899814 | 69879.01 | 0.6587303
|  |  | 37.0000002 | 0.09283651 | 0.148773 | 0.002590173 | 0.09044436 | 0.011003 | 0.09059863 | 0.02321055 | 59907.47 | 0.9978696 | 37.0000002 | 0.0697957 | 0.1364266 | 0.00657112 | 0.1385282 | 0.004349907 | 0.13789 | 0.007448852 | 120047.1 | 0.9831903 | 184.9999998 | 0.3561495 | 0.3483128 | 0.02656031 | 0.3692114 | 0.03337734 | 0.3690507 | 0.02106585 | 167288.7 | 0.9543875 | 184.9999998 | 0.5075637 | 0.3955401 | 0.06692697 | 0.4818309 | 0.02056472 | 0.4819469 | 0.05170167 | 85760.5 | 0.8981184 | 960 | 0.6130597 | 0.5455619 | 0.2569844 | 0.6638654 | 0.009703636 | 0.6639267 | 0.02192054 | 167665.8 | 0.8279022 | 185.0000004 | 0.4873194 | 0.3551527 | 0.1184195 | 0.4952649 | 0.01300819 | 0.4957611 | 0.03795501 | 73815.09 | 0.6612814
|  |  | 42 | 0.09552438 | 0.1585068 | 0.002759641 | 0.0993021 | 0.01189964 | 0.09948099 | 0.02501502 | 63189.48 | 0.9986123 | 37.9999998 | 0.0697957 | 0.1382579 | 0.006659327 | 0.1403879 | 0.004408298 | 0.1397592 | 0.007538649 | 126623.8 | 0.9843999 | 190.0000002 | 0.3626236 | 0.3529878 | 0.02691597 | 0.3741636 | 0.03381783 | 0.3740091 | 0.02134406 | 176453.5 | 0.958264 | 189.9999996 | 0.5142896 | 0.4008375 | 0.06779605 | 0.487849 | 0.02069087 | 0.4879774 | 0.05201654 | 90458.84 | 0.9043932 | 990 | 0.6108218 | 0.5533423 | 0.2585418 | 0.6643874 | 0.009556103 | 0.664438 | 0.01959528 | 176851.3 | 0.8239135 | 190.0000002 | 0.4916703 | 0.3598555 | 0.1197763 | 0.4984448 | 0.01266038 | 0.4989329 | 0.03691367 | 77859.02 | 0.659194
|  |  | 47.0000004 | 0.09552438 | 0.1676765 | 0.002919287 | 0.1079291 | 0.01276824 | 0.1081282 | 0.02675128 | 66559 | 0.9995459 | 39 | 0.07267707 | 0.1400653 | 0.00674638 | 0.1422233 | 0.004465925 | 0.1416037 | 0.007627675 | 133375.9 | 0.9845995 | 195 | 0.3690977 | 0.3576015 | 0.02726676 | 0.3790498 | 0.03425111 | 0.3789015 | 0.02161774 | 185862.8 | 0.9632959 | 195 | 0.519334 | 0.4060633 | 0.06864877 | 0.4937445 | 0.02080462 | 0.4938847 | 0.05229998 | 95282.48 | 0.8993934 | 1020 | 0.6130597 | 0.5609329 | 0.2598859 | 0.6648379 | 0.00944019 | 0.664879 | 0.0175789 | 186281.8 | 0.8340324 | 195 | 0.4916703 | 0.3644875 | 0.1210879 | 0.5014563 | 0.0123141 | 0.5019358 | 0.03587697 | 82010.78 | 0.6627829
|  |  | 52.0000002 | 0.1080678 | 0.1763701 | 0.003070645 | 0.1163521 | 0.01361303 | 0.1165681 | 0.02842982 | 70016.04 | 0.9989788 | 40.0000002 | 0.07363753 | 0.1418497 | 0.006832325 | 0.1440353 | 0.004522818 | 0.1434245 | 0.007715935 | 140303.4 | 0.9862081 | 199.9999998 | 0.3734138 | 0.3621562 | 0.02761282 | 0.3838725 | 0.03467726 | 0.3837301 | 0.02188693 | 195516.4 | 0.9652314 | 199.9999998 | 0.5210155 | 0.4112198 | 0.06948523 | 0.4995202 | 0.02090632 | 0.4996716 | 0.05255287 | 100231.4 | 0.9001233 | 1050 | 0.6175356 | 0.5683387 | 0.2610241 | 0.6652275 | 0.009349631 | 0.6652601 | 0.01584128 | 195957.1 | 0.8390494 | 200.0000004 | 0.4960212 | 0.3690505 | 0.1223545 | 0.5043084 | 0.01197021 | 0.5047787 | 0.03484746 | 86270.38 | 0.6660825
|  |  | 57 | 0.1170274 | 0.1846549 | 0.003214884 | 0.124592 | 0.01443716 | 0.124822 | 0.03005846 | 73560.6 | 0.9995459 | 40.9999998 | 0.07363753 | 0.1436118 | 0.006917202 | 0.1458248 | 0.004579004 | 0.1452225 | 0.007803435 | 147406.3 | 0.9855586 | 205.0000002 | 0.3809669 | 0.3666541 | 0.02795427 | 0.3886338 | 0.03509636 | 0.3884971 | 0.02215169 | 205414.4 | 0.9685071 | 204.9999996 | 0.5277414 | 0.4163092 | 0.07030549 | 0.5051787 | 0.02099633 | 0.5053409 | 0.05277611 | 105305.6 | 0.9008718 | 1080 | 0.6175356 | 0.5755644 | 0.2619643 | 0.6655651 | 0.009279235 | 0.6655902 | 0.0143545 | 205877.5 | 0.8501513 | 205.0000002 | 0.4938457 | 0.3735462 | 0.1235761 | 0.5070095 | 0.01162949 | 0.5074701 | 0.03382739 | 90637.82 | 0.670943
|  |  | 62.0000004 | 0.1268829 | 0.1925836 | 0.003352924 | 0.1326651 | 0.01524302 | 0.1329068 | 0.0316432 | 77192.68 | 0.9995459 | 42 | 0.07843981 | 0.1453526 | 0.00700105 | 0.1475926 | 0.004634509 | 0.1469986 | 0.007890185 | 154684.5 | 0.9885593 | 210 | 0.387441 | 0.3710972 | 0.02829123 | 0.3933357 | 0.03550846 | 0.3932047 | 0.02241205 | 215556.8 | 0.9711889 | 210 | 0.5378303 | 0.4213338 | 0.07110963 | 0.5107226 | 0.021075 | 0.5108951 | 0.05297059 | 110505.1 | 0.9035511 | 1110 | 0.6197735 | 0.5826147 | 0.2627141 | 0.6658583 | 0.00922476 | 0.6658769 | 0.01309247 | 216042.8 | 0.8505389 | 210 | 0.4960212 | 0.3779765 | 0.1247531 | 0.5095676 | 0.01129263 | 0.5100182 | 0.03281877 | 95113.09 | 0.6765385
|  |  | 67.0000002 | 0.1358425 | 0.2001985 | 0.003485502 | 0.1405847 | 0.01603249 | 0.1408361 | 0.03318877 | 80912.29 | 1.00029 | 43.0000002 | 0.07843981 | 0.1470728 | 0.007083905 | 0.1493395 | 0.004689358 | 0.1487534 | 0.007976193 | 162138.1 | 0.9870322 | 214.9999998 | 0.3949941 | 0.3754874 | 0.02862381 | 0.3979802 | 0.03591363 | 0.3978546 | 0.02266804 | 225943.6 | 0.9722679 | 214.9999998 | 0.5411933 | 0.4262953 | 0.07189768 | 0.5161545 | 0.02114268 | 0.5163368 | 0.05313722 | 115829.9 | 0.9077561 | 1140 | 0.6197735 | 0.5894941 | 0.2632811 | 0.6661138 | 0.00918278 | 0.6661265 | 0.01203064 | 226453 | 0.8600318 | 215.0000004 | 0.5003721 | 0.3823426 | 0.1258857 | 0.5119903 | 0.01096024 | 0.5124307 | 0.03182337 | 99696.21 | 0.6784337
|  |  | 72 | 0.145698 | 0.2075342 | 0.003613218 | 0.1483617 | 0.01680705 | 0.1486212 | 0.03469895 | 84719.41 | 1.000442 | 43.9999998 | 0.08132118 | 0.1487732 | 0.007165803 | 0.1510662 | 0.004743572 | 0.1504877 | 0.008061468 | 169767.1 | 0.9879926 | 220.0000002 | 0.4003892 | 0.3798265 | 0.0289521 | 0.402569 | 0.03631189 | 0.4024487 | 0.0229197 | 236574.8 | 0.9741728 | 219.9999996 | 0.5462377 | 0.4311957 | 0.07266967 | 0.5214768 | 0.02119974 | 0.5216683 | 0.0532769 | 121280 | 0.9111191 | 1170 | 0.6197735 | 0.5962069 | 0.2636728 | 0.6663371 | 0.009150552 | 0.6663445 | 0.01114578 | 237108.1 | 0.8633501 | 220.0000002 | 0.4938457 | 0.3866462 | 0.1269742 | 0.5142849 | 0.01063285 | 0.5147147 | 0.03084274 | 104387.2 | 0.6815251
|  |  | 77.0000004 | 0.1528657 | 0.2146193 | 0.003736571 | 0.1560052 | 0.01756791 | 0.1562714 | 0.0361768 | 88614.05 | 1.000442 | 45 | 0.0832421 | 0.1504543 | 0.007246775 | 0.1527734 | 0.004797173 | 0.1522023 | 0.008146022 | 177571.5 | 0.9871138 | 225 | 0.4057843 | 0.3841161 | 0.02927619 | 0.4071037 | 0.03670328 | 0.4069886 | 0.02316703 | 247450.4 | 0.970504 | 225 | 0.5512822 | 0.4360365 | 0.07342564 | 0.5266917 | 0.02124652 | 0.5268921 | 0.05339052 | 126855.4 | 0.9111191 | 1200 | 0.6197735 | 0.6027573 | 0.2638967 | 0.6665329 | 0.009125902 | 0.6665357 | 0.01041579 | 248008.3 | 0.8625515 | 225 | 0.4960212 | 0.3908886 | 0.1280191 | 0.516458 | 0.01031093 | 0.5168771 | 0.02987822 | 109186 | 0.6890715
|  |  | 82.0000002 | 0.1627212 | 0.2214778 | 0.00385598 | 0.163523 | 0.01831605 | 0.1637947 | 0.03762489 | 92596.21 | 1.000025 | 46.0000002 | 0.0832421 | 0.1521168 | 0.007326852 | 0.1544617 | 0.004850182 | 0.1538978 | 0.008229866 | 185551.2 | 0.9870322 | 229.9999998 | 0.4111794 | 0.3883578 | 0.02959614 | 0.4115859 | 0.03708783 | 0.4114759 | 0.02341006 | 258570.4 | 0.9654716 | 229.9999998 | 0.5563266 | 0.4408195 | 0.0741656 | 0.5318016 | 0.02128337 | 0.5320104 | 0.05347897 | 132556 | 0.9174189 | 1230 | 0.6220115 | 0.6091493 | 0.2639599 | 0.6667052 | 0.009107112 | 0.6667041 | 0.00981975 | 259153.3 | 0.866743 | 230.0000004 | 0.5025475 | 0.395071 | 0.1290207 | 0.5185162 | 0.009994878 | 0.5189245 | 0.02893097 | 114092.6 | 0.6918115
|  |  | 87 | 0.1689929 | 0.2281303 | 0.003971801 | 0.1709219 | 0.01905232 | 0.1711981 | 0.03904534 | 96665.89 | 1.000935 | 46.9999998 | 0.08516301 | 0.1537614 | 0.007406064 | 0.1561317 | 0.004902618 | 0.1555748 | 0.00831301 | 193706.4 | 0.9869053 | 235.0000002 | 0.4165745 | 0.3925532 | 0.02991204 | 0.4160171 | 0.03746556 | 0.415912 | 0.0236488 | 269934.8 | 0.9685805 | 234.9999996 | 0.5580081 | 0.4455459 | 0.07488957 | 0.5368086 | 0.02131064 | 0.5370254 | 0.05354313 | 138382 | 0.9217907 | 1260 | 0.6197735 | 0.6153868 | 0.2638697 | 0.6668576 | 0.00909284 | 0.6668529 | 0.009338038 | 270543.3 | 0.8691799 | 235.0000002 | 0.4981966 | 0.3991946 | 0.1299794 | 0.5204656 | 0.009685054 | 0.5208629 | 0.02800201 | 119107 | 0.6950961
|  |  | 92.0000004 | 0.1788485 | 0.2345942 | 0.004084339 | 0.1782077 | 0.01977739 | 0.1784873 | 0.04043997 | 100823.1 | 1.001172 | 48 | 0.08708392 | 0.1553885 | 0.007484437 | 0.1577841 | 0.004954499 | 0.157234 | 0.008395467 | 202036.9 | 0.9882545 | 240 | 0.4208905 | 0.3967035 | 0.03022392 | 0.4203985 | 0.03783648 | 0.4202982 | 0.02388326 | 281543.6 | 0.9725685 | 240 | 0.5664155 | 0.4502173 | 0.07559758 | 0.5417149 | 0.02132866 | 0.5419393 | 0.05358385 | 144333.2 | 0.9237121 | 1290 | 0.6197735 | 0.6214737 | 0.2636329 | 0.6669929 | 0.009082036 | 0.6669851 | 0.008952532 | 282178.3 | 0.8762545 | 240 | 0.5025475 | 0.4032606 | 0.1308956 | 0.5223119 | 0.009381753 | 0.5226983 | 0.02709217 | 124229.3 | 0.7020219
|  |  | 97.0000002 | 0.1869121 | 0.2408847 | 0.004193858 | 0.1853855 | 0.02049188 | 0.1856677 | 0.04181033 | 105067.8 | 1.000442 | 49.0000002 | 0.08708392 | 0.1569988 | 0.007561998 | 0.1594194 | 0.005005843 | 0.1588758 | 0.008477248 | 210542.8 | 0.987972 | 244.9999998 | 0.4262856 | 0.4008102 | 0.03053185 | 0.4247315 | 0.0382006 | 0.4246359 | 0.02411345 | 293396.8 | 0.9733469 | 244.9999998 | 0.568097 | 0.454835 | 0.07628964 | 0.5465226 | 0.02133778 | 0.5467542 | 0.053602 | 150409.8 | 0.9271464 | 1320 | 0.6220115 | 0.6274136 | 0.2632564 | 0.6671137 | 0.009073888 | 0.6671031 | 0.008646832 | 294058.2 | 0.8793884 | 245.0000004 | 0.5003721 | 0.40727 | 0.13177 | 0.5240606 | 0.009085229 | 0.524436 | 0.02620217 | 129459.5 | 0.7048568
|  |  | 102 | 0.1940798 | 0.2470151 | 0.004300589 | 0.1924599 | 0.0211963 | 0.192744 | 0.04315776 | 109400.1 | 0.9999337 | 49.9999998 | 0.09092575 | 0.1585927 | 0.007638771 | 0.1610381 | 0.005056665 | 0.1605009 | 0.008558365 | 219224.1 | 0.9871024 | 250.0000002 | 0.4316807 | 0.4048744 | 0.03083587 | 0.4290173 | 0.03855793 | 0.4289263 | 0.02433938 | 305494.3 | 0.976337 | 249.9999996 | 0.5731414 | 0.4594001 | 0.07696577 | 0.5512338 | 0.02133833 | 0.5514721 | 0.0535984 | 156611.6 | 0.9279339 | 1350 | 0.6220115 | 0.6332101 | 0.2627467 | 0.6672221 | 0.009067766 | 0.6672091 | 0.008406418 | 306183 | 0.8825307 | 250.0000002 | 0.5003721 | 0.411224 | 0.1326029 | 0.525717 | 0.00879569 | 0.5260813 | 0.02533259 | 134797.5 | 0.7096685
|  |  | 107.0000004 | 0.2021434 | 0.2529969 | 0.004404735 | 0.1994348 | 0.02189109 | 0.1997201 | 0.04448343 | 113819.8 | 1.000226 | 51 | 0.09092575 | 0.1601708 | 0.007714781 | 0.1626407 | 0.005106981 | 0.1621096 | 0.008638829 | 228080.7 | 0.9889531 | 255 | 0.4381548 | 0.4088973 | 0.03113602 | 0.4332569 | 0.03890849 | 0.4331704 | 0.02456104 | 317836.3 | 0.976584 | 255 | 0.5781859 | 0.4639138 | 0.07762601 | 0.5558503 | 0.02133062 | 0.556095 | 0.05357387 | 162938.7 | 0.9304075 | 1380 | 0.6197735 | 0.6388667 | 0.2621103 | 0.66732 | 0.009063185 | 0.6673049 | 0.008218732 | 318552.8 | 0.8868881 | 255 | 0.5025475 | 0.4151235 | 0.1333949 | 0.5272858 | 0.008513308 | 0.5276392 | 0.02448389 | 140243.3 | 0.7136872
|  |  | 112.0000002 | 0.2084151 | 0.2588406 | 0.004506474 | 0.206314 | 0.02257664 | 0.2066 | 0.04578839 | 118327.1 | 1.00095 | 52.0000002 | 0.09284667 | 0.1617335 | 0.007790049 | 0.1642276 | 0.005156806 | 0.1637025 | 0.008718653 | 237112.7 | 0.9889531 | 259.9999998 | 0.4446289 | 0.4128801 | 0.03143234 | 0.4374516 | 0.03925228 | 0.4373694 | 0.02477845 | 330422.7 | 0.976584 | 259.9999998 | 0.5815488 | 0.4683771 | 0.07827038 | 0.5603741 | 0.02131497 | 0.5606249 | 0.05352923 | 169391.1 | 0.9296154 | 1410 | 0.6220115 | 0.6443869 | 0.2613533 | 0.6674088 | 0.009059774 | 0.6673919 | 0.008073141 | 331167.6 | 0.8845402 | 260.0000004 | 0.504723 | 0.4189694 | 0.1341466 | 0.5287717 | 0.008238218 | 0.5291143 | 0.02365644 | 145796.9 | 0.7197136
|  |  | 117 | 0.2155827 | 0.2645552 | 0.004605967 | 0.2131008 | 0.02325332 | 0.2133868 | 0.04707354 | 122921.9 | 0.9996353 | 52.9999998 | 0.09572804 | 0.1632812 | 0.007864597 | 0.1657994 | 0.005206155 | 0.1652801 | 0.008797848 | 246320.2 | 0.9899135 | 265.0000002 | 0.4467869 | 0.4168238 | 0.03172484 | 0.4416021 | 0.03958931 | 0.4415243 | 0.02499161 | 343253.4 | 0.9776866 | 264.9999996 | 0.5849118 | 0.4727913 | 0.07889892 | 0.5648072 | 0.02129169 | 0.5650637 | 0.05346525 | 175968.8 | 0.9329154 | 1440 | 0.6197735 | 0.6497738 | 0.2604817 | 0.66749 | 0.009057247 | 0.6674714 | 0.007960816 | 344027.3 | 0.8823454 | 265.0000002 | 0.5025475 | 0.4227626 | 0.1348586 | 0.5301792 | 0.007970525 | 0.530511 | 0.02285051 | 151458.4 | 0.7185967
|  |  | 122.0000004 | 0.2236464 | 0.270149 | 0.004703355 | 0.2197981 | 0.02392143 | 0.2200837 | 0.0483397 | 127604.2 | 1.000442 | 54 | 0.09572804 | 0.1648144 | 0.007938444 | 0.1673564 | 0.00525504 | 0.1668428 | 0.008876425 | 255702.9 | 0.9899135 | 270 | 0.45434 | 0.4207294 | 0.03201357 | 0.4457096 | 0.03991958 | 0.445636 | 0.02520052 | 356328.6 | 0.978742 | 270 | 0.5882748 | 0.4771571 | 0.07951167 | 0.5691513 | 0.02126109 | 0.5694132 | 0.0533827 | 182671.7 | 0.9336315 | 1470 | 0.6264874 | 0.6550309 | 0.2595015 | 0.6675646 | 0.009055386 | 0.6675446 | 0.007874557 | 357131.9 | 0.8950405 | 270 | 0.5025475 | 0.4265041 | 0.1355315 | 0.5315124 | 0.007710304 | 0.5318335 | 0.02206629 | 157227.8 | 0.7247009
|  |  | 127.0000002 | 0.2299181 | 0.2756292 | 0.004798767 | 0.2264088 | 0.02458124 | 0.2266935 | 0.04958762 | 132374.1 | 1.000986 | 55.0000002 | 0.09764895 | 0.1663335 | 0.008011611 | 0.168899 | 0.005303475 | 0.168391 | 0.008954397 | 265261.1 | 0.9899135 | 274.9999998 | 0.4575771 | 0.4245979 | 0.03229853 | 0.4497749 | 0.04024311 | 0.4497054 | 0.0254052 | 369648.1 | 0.9786994 | 274.9999998 | 0.5933192 | 0.4814755 | 0.08010868 | 0.5734084 | 0.02122346 | 0.5736753 | 0.05328233 | 189500 | 0.9347719 | 1500 | 0.6264874 | 0.6601612 | 0.2584181 | 0.6676336 | 0.009054026 | 0.6676124 | 0.007808573 | 370481.5 | 0.9028208 | 275.0000004 | 0.5025475 | 0.4301946 | 0.1361658 | 0.5327752 | 0.007457604 | 0.5330858 | 0.02130388 | 163104.9 | 0.7207441
|  |  | 132 | 0.2379817 | 0.2810026 | 0.004892319 | 0.2329353 | 0.02523302 | 0.2332188 | 0.05081796 | 137231.4 | 1.002949 | 55.9999998 | 0.1005303 | 0.1678388 | 0.008084116 | 0.1704277 | 0.005351471 | 0.1699251 | 0.009031773 | 274994.7 | 0.9897492 | 280.0000002 | 0.4640512 | 0.42843 | 0.03257976 | 0.4537988 | 0.04055989 | 0.4537334 | 0.02560564 | 383212.1 | 0.9817917 | 279.9999996 | 0.5933192 | 0.4857473 | 0.08069002 | 0.5775801 | 0.02117909 | 0.5778517 | 0.05316488 | 196453.6 | 0.9346598 | 1530 | 0.6264874 | 0.6651678 | 0.2572372 | 0.6676978 | 0.009053041 | 0.6676755 | 0.007758265 | 384076 | 0.9019932 | 280.0000002 | 0.5025475 | 0.4338351 | 0.1367623 | 0.5339714 | 0.007212451 | 0.5342717 | 0.02056334 | 169089.9 | 0.7266187
|  |  | 137.0000004 | 0.2460453 | 0.2862752 | 0.004984115 | 0.23938 | 0.025877 | 0.2396619 | 0.05203131 | 142176.3 | 1.002234 | 61.0000002 | 0.1005303 | 0.1751714 | 0.008437299 | 0.1778743 | 0.005585269 | 0.1773967 | 0.009410111 | 284903.6 | 0.9890889 | 285 | 0.4683672 | 0.4322268 | 0.03285725 | 0.4577822 | 0.04086996 | 0.4577208 | 0.02580185 | 397020.4 | 0.981979 | 285 | 0.5950007 | 0.4899735 | 0.08125573 | 0.5816681 | 0.02112827 | 0.5819441 | 0.05303105 | 203532.4 | 0.9397043 | 1560 | 0.6264874 | 0.6700536 | 0.2559639 | 0.667758 | 0.009052336 | 0.6677348 | 0.007720016 | 397915.5 | 0.9035784 | 285 | 0.504723 | 0.4374262 | 0.1373215 | 0.5351046 | 0.006974849 | 0.5353946 | 0.01984462 | 175182.8 | 0.7248378
|  |  | 142.0000002 | 0.2514211 | 0.2914523 | 0.005074249 | 0.2457451 | 0.02651337 | 0.2460251 | 0.05322825 | 147208.7 | 1.000542 | 66 | 0.1024512 | 0.1822092 | 0.00877628 | 0.1850215 | 0.005809666 | 0.1845662 | 0.009775142 | 294987.9 | 0.9903678 | 289.9999998 | 0.4716043 | 0.4359889 | 0.03313103 | 0.4617258 | 0.0411733 | 0.4616683 | 0.02599385 | 411073.2 | 0.9820265 | 289.9999998 | 0.6050896 | 0.4941548 | 0.0818059 | 0.5856742 | 0.02107125 | 0.5859544 | 0.05288155 | 210736.5 | 0.9382665 | 1860 | 0.6287253 | 0.7128807 | 0.239184 | 0.668233 | 0.009051018 | 0.6682051 | 0.00760905 | 411999.9 | 0.9090635 | 290.0000004 | 0.5112493 | 0.4409688 | 0.1378442 | 0.536178 | 0.006744784 | 0.536458 | 0.01914768 | 181383.5 | 0.7284537
|  |  | 147 | 0.2576928 | 0.2965391 | 0.005162809 | 0.2520326 | 0.02714235 | 0.2523103 | 0.05440927 | 152328.6 | 1.002234 | 70.9999998 | 0.1120558 | 0.188985 | 0.009102647 | 0.1919028 | 0.006025712 | 0.1914674 | 0.01012803 | 305247.6 | 0.9911891 | 295.0000002 | 0.4791574 | 0.4397173 | 0.03340111 | 0.4656303 | 0.04146995 | 0.4655766 | 0.02618164 | 425370.3 | 0.9848935 | 294.9999996 | 0.6050896 | 0.498292 | 0.0823406 | 0.5896001 | 0.02100832 | 0.589884 | 0.05271703 | 218066 | 0.9430672 | 2160 | 0.6264874 | 0.7464354 | 0.2177247 | 0.6686212 | 0.009051452 | 0.6685922 | 0.007603373 | 426329.3 | 0.9144942 | 295.0000002 | 0.5090739 | 0.4444635 | 0.1383309 | 0.5371948 | 0.006522225 | 0.5374651 | 0.01847237 | 187692 | 0.7290262
|  |  | 152.0000004 | 0.2648604 | 0.3015401 | 0.005249875 | 0.2582444 | 0.02776411 | 0.2585196 | 0.05557485 | 157536.1 | 1.001303 | 76.0000002 | 0.118779 | 0.1955263 | 0.00941771 | 0.1985458 | 0.006234275 | 0.1981286 | 0.01046981 | 315682.6 | 0.990522 | 300 | 0.4834735 | 0.4434125 | 0.03366749 | 0.4694965 | 0.04175991 | 0.4694466 | 0.02636523 | 439911.8 | 0.9854026 | 300 | 0.6084525 | 0.5023857 | 0.08285991 | 0.5934473 | 0.02093973 | 0.5937348 | 0.05253817 | 225520.7 | 0.9476559 | 2460 | 0.6287253 | 0.7727256 | 0.1944042 | 0.6689914 | 0.009051862 | 0.6689622 | 0.007603798 | 440903.6 | 0.9106103 | 300 | 0.5068984 | 0.4479111 | 0.1387824 | 0.5381581 | 0.006307124 | 0.5384187 | 0.01781853 | 194108.4 | 0.7331927
|  |  | 157.0000002 | 0.2702362 | 0.3064596 | 0.005335518 | 0.2643823 | 0.02837881 | 0.2646547 | 0.05672543 | 162831.1 | 1.00235 | 81 | 0.1245417 | 0.2018556 | 0.009722569 | 0.2049737 | 0.006436084 | 0.204573 | 0.0108014 | 326293.1 | 0.9920038 | 304.9999998 | 0.4877895 | 0.4470752 | 0.03393019 | 0.473325 | 0.0420432 | 0.4732787 | 0.02654463 | 454697.8 | 0.9857116 | 304.9999998 | 0.613497 | 0.5064366 | 0.08336393 | 0.5972174 | 0.02086573 | 0.5975082 | 0.0523456 | 233100.7 | 0.9461013 | 2760 | 0.6309633 | 0.7933242 | 0.1710451 | 0.6693577 | 0.009052278 | 0.6693285 | 0.007604616 | 455722.8 | 0.9146276 | 305.0000004 | 0.5068984 | 0.4513124 | 0.1391993 | 0.5390707 | 0.006099421 | 0.5393219 | 0.01718595 | 200632.6 | 0.7358466
|  |  | 162 | 0.2765079 | 0.3113012 | 0.005419805 | 0.2704479 | 0.02898661 | 0.2707173 | 0.0578614 | 168213.5 | 1.001402 | 85.9999998 | 0.1322254 | 0.2079924 | 0.01001815 | 0.2112061 | 0.006631754 | 0.2108205 | 0.0111236 | 337078.9 | 0.9937554 | 310.0000002 | 0.4910266 | 0.4507063 | 0.0341892 | 0.4771164 | 0.04231986 | 0.4770737 | 0.02671985 | 469728.1 | 0.9878486 | 309.9999996 | 0.6168599 | 0.5104455 | 0.08385275 | 0.600912 | 0.02078657 | 0.6012058 | 0.05213994 | 240806 | 0.9513292 | 3060 | 0.6287253 | 0.8094632 | 0.1487706 | 0.6697228 | 0.009052731 | 0.6696937 | 0.007605537 | 470787 | 0.9133475 | 310.0000002 | 0.5090739 | 0.4546679 | 0.1395823 | 0.5399353 | 0.005899045 | 0.5401772 | 0.01657441 | 207264.6 | 0.7339035
|  |  | 167.0000004 | 0.2818836 | 0.3160687 | 0.005502798 | 0.2764429 | 0.02958766 | 0.2767091 | 0.05898315 | 173683.5 | 1.002234 | 91.0000002 | 0.1389486 | 0.2139533 | 0.01030527 | 0.21726 | 0.006821815 | 0.2168883 | 0.01143713 | 348040.1 | 0.9934541 | 315 | 0.4953426 | 0.4543062 | 0.03444454 | 0.4808713 | 0.04258989 | 0.4808322 | 0.02689092 | 485002.8 | 0.9862951 | 315 | 0.6202229 | 0.5144129 | 0.08432648 | 0.6045325 | 0.02070248 | 0.6048292 | 0.05192179 | 248636.5 | 0.9514747 | 3360 | 0.6376771 | 0.8221082 | 0.1282226 | 0.6700873 | 0.009053226 | 0.6700583 | 0.007606549 | 486096.2 | 0.9218958 | 315 | 0.5090739 | 0.4579784 | 0.1399322 | 0.5407544 | 0.005705911 | 0.5409872 | 0.01598362 | 214004.5 | 0.741685
|  |  | 172.0000002 | 0.2899473 | 0.3207654 | 0.005584553 | 0.2823687 | 0.0301821 | 0.2826315 | 0.06009104 | 179241.1 | 1.003569 | 96 | 0.1466323 | 0.2197525 | 0.01058459 | 0.2231497 | 0.007006721 | 0.2227909 | 0.01174261 | 359176.7 | 0.9927949 | 319.9999998 | 0.4996587 | 0.4578756 | 0.03469621 | 0.4845903 | 0.04285332 | 0.4845547 | 0.02705785 | 500521.9 | 0.9880077 | 319.9999998 | 0.6185414 | 0.5183395 | 0.08478523 | 0.6080806 | 0.0206137 | 0.6083798 | 0.05169174 | 256592.4 | 0.9531561 | 3660 | 0.6376771 | 0.8320157 | 0.1097175 | 0.6704514 | 0.009053765 | 0.6704225 | 0.007607651 | 501650.3 | 0.9127993 | 320.0000004 | 0.5112493 | 0.4612445 | 0.1402494 | 0.5415304 | 0.005519926 | 0.5417545 | 0.0154133 | 220852.2 | 0.7440223
|  |  | 177 | 0.295323 | 0.3253942 | 0.005665122 | 0.2882268 | 0.03077005 | 0.2884859 | 0.06118539 | 184886.1 | 1.00255 | 100.9999998 | 0.152395 | 0.2254026 | 0.01085673 | 0.2288879 | 0.007186872 | 0.2285412 | 0.01204062 | 370488.7 | 0.9918345 | 325.0000002 | 0.5039748 | 0.461415 | 0.0349442 | 0.488274 | 0.04311019 | 0.4882418 | 0.02722065 | 516285.4 | 0.9889957 | 324.9999996 | 0.6235859 | 0.5222258 | 0.08522911 | 0.6115577 | 0.02052045 | 0.6118592 | 0.05145035 | 264673.6 | 0.9525595 | 3960 | 0.6466289 | 0.8397782 | 0.09335805 | 0.670815 | 0.009054349 | 0.6707863 | 0.007608843 | 517449.3 | 0.9165944 | 325.0000002 | 0.5156002 | 0.4644668 | 0.1405349 | 0.5422656 | 0.005340989 | 0.5424811 | 0.01486312 | 227807.7 | 0.7566959
|  |  | 182.0000004 | 0.3006987 | 0.3299581 | 0.005744553 | 0.2940184 | 0.03135163 | 0.2942738 | 0.06226653 | 190618.7 | 1.003807 | 106.0000002 | 0.1571973 | 0.2309145 | 0.01112222 | 0.2344858 | 0.007362616 | 0.2341504 | 0.01233166 | 381976 | 0.9932111 | 330 | 0.5072118 | 0.4649251 | 0.03518854 | 0.4919228 | 0.04336052 | 0.4918939 | 0.02737935 | 532293.3 | 0.9906112 | 330 | 0.6269488 | 0.5260724 | 0.08565825 | 0.6149651 | 0.02042295 | 0.6152687 | 0.05119818 | 272880 | 0.9531561 | 4260 | 0.639915 | 0.8458602 | 0.07911175 | 0.6711783 | 0.009054976 | 0.6711496 | 0.007610125 | 533493.3 | 0.9171713 | 330 | 0.5090739 | 0.467646 | 0.1407891 | 0.5429623 | 0.005168991 | 0.5431694 | 0.01433277 | 234871.1 | 0.7557052
|  |  | 187.0000002 | 0.3069705 | 0.3344597 | 0.005822891 | 0.299745 | 0.03192697 | 0.2999965 | 0.06333474 | 196438.7 | 1.002094 | 111 | 0.1668019 | 0.2362978 | 0.01138151 | 0.2399533 | 0.007534262 | 0.2396283 | 0.01261618 | 393638.7 | 0.9930918 | 334.9999998 | 0.5136859 | 0.4684062 | 0.03542921 | 0.4955373 | 0.04360434 | 0.4955117 | 0.02753397 | 548545.6 | 0.9895322 | 334.9999998 | 0.6286303 | 0.5298799 | 0.08607278 | 0.6183043 | 0.02032141 | 0.6186098 | 0.05093575 | 281211.7 | 0.954455 | 4560 | 0.642153 | 0.8506254 | 0.06686526 | 0.6715411 | 0.009055647 | 0.6715125 | 0.007611495 | 549782.3 | 0.9357372 | 335.0000004 | 0.5134248 | 0.4707826 | 0.1410129 | 0.5436223 | 0.005003816 | 0.5438214 | 0.01382187 | 242042.3 | 0.757075
|  |  | 192 | 0.3132422 | 0.3389015 | 0.005900177 | 0.3054076 | 0.03249618 | 0.3056551 | 0.06439033 | 202346.4 | 1.001474 | 115.9999998 | 0.1706437 | 0.2415613 | 0.01163503 | 0.2452989 | 0.007702084 | 0.2449839 | 0.01289458 | 405476.8 | 0.9937554 | 340.0000002 | 0.516923 | 0.471859 | 0.03566622 | 0.499118 | 0.0438417 | 0.4990956 | 0.02768452 | 565042.3 | 0.9906112 | 339.9999996 | 0.6319933 | 0.5336487 | 0.08647282 | 0.6215766 | 0.02021603 | 0.6218838 | 0.05066359 | 289668.8 | 0.9597561 | 4860 | 0.6466289 | 0.8543591 | 0.05646179 | 0.6719035 | 0.009056361 | 0.6718751 | 0.007612953 | 566316.2 | 0.9386345 | 340.0000002 | 0.5156002 | 0.4738774 | 0.1412069 | 0.5442478 | 0.004845343 | 0.5444389 | 0.01333008 | 249321.4 | 0.7617565
|  |  | 197.0000004 | 0.3186179 | 0.3432857 | 0.005976448 | 0.3110076 | 0.03305935 | 0.3112509 | 0.06543355 | 208341.5 | 1.002083 | 121.0000002 | 0.1783273 | 0.2467124 | 0.01188314 | 0.2505306 | 0.007866326 | 0.2502249 | 0.01316724 | 417490.3 | 0.9937554 | 345 | 0.5223181 | 0.4752839 | 0.03589958 | 0.5026653 | 0.04407262 | 0.5026461 | 0.02783103 | 581783.4 | 0.991606 | 345 | 0.6319933 | 0.5373794 | 0.08685852 | 0.6247834 | 0.02010701 | 0.6250921 | 0.05038219 | 298251.1 | 0.9598821 | 5160 | 0.6443909 | 0.8572844 | 0.04772567 | 0.6722655 | 0.009057118 | 0.6722372 | 0.007614498 | 583095 | 0.9450582 | 345 | 0.5134248 | 0.4769308 | 0.1413717 | 0.5448405 | 0.004693443 | 0.5450239 | 0.01285702 | 256708.3 | 0.7577755
|  |  | 202.0000002 | 0.3239937 | 0.3476147 | 0.00605174 | 0.316546 | 0.0336166 | 0.316785 | 0.06646466 | 214424.1 | 1.001434 | 126 | 0.1840901 | 0.2517582 | 0.01212617 | 0.2556553 | 0.008027208 | 0.2553584 | 0.01343449 | 429679.2 | 0.9937554 | 349.9999998 | 0.5244761 | 0.4786813 | 0.03612928 | 0.5061797 | 0.04429716 | 0.5061635 | 0.02797353 | 598768.9 | 0.9920179 | 349.9999998 | 0.6353562 | 0.5410724 | 0.08723002 | 0.6279261 | 0.01999454 | 0.6282361 | 0.05009205 | 306958.7 | 0.963245 | 5460 | 0.6466289 | 0.8595763 | 0.04047787 | 0.6726271 | 0.009057917 | 0.6725988 | 0.007616131 | 600118.8 | 0.9420373 | 350.0000004 | 0.5156002 | 0.4799434 | 0.141508 | 0.5454021 | 0.004547986 | 0.5455781 | 0.01240229 | 264203 | 0.7670159
|  |  | 207 | 0.3293694 | 0.3518903 | 0.006126085 | 0.3220238 | 0.03416801 | 0.3222586 | 0.0674839 | 220594.3 | 1.001942 | 130.9999998 | 0.1898528 | 0.2567048 | 0.01236443 | 0.2606793 | 0.008184929 | 0.2603908 | 0.01369662 | 442043.4 | 0.9953478 | 355.0000002 | 0.5298712 | 0.4820517 | 0.03635533 | 0.5096616 | 0.04451534 | 0.5096485 | 0.02811205 | 615998.8 | 0.9916902 | 354.9999996 | 0.6370377 | 0.5447283 | 0.08758746 | 0.6310058 | 0.01987881 | 0.6313169 | 0.04979363 | 315791.6 | 0.9633099 | 5760 | 0.6488668 | 0.8613721 | 0.03454478 | 0.6729883 | 0.00905876 | 0.6729601 | 0.007617849 | 617387.5 | 0.948136 | 355.0000002 | 0.5134248 | 0.4829158 | 0.1416165 | 0.5459344 | 0.004408835 | 0.5461031 | 0.01196552 | 271805.6 | 0.7702548
|  |  | 212.0000004 | 0.3356411 | 0.3561145 | 0.006199512 | 0.3274423 | 0.03471369 | 0.3276725 | 0.06849152 | 226852 | 1.002174 | 136.0000002 | 0.196576 | 0.2615578 | 0.01259818 | 0.2656083 | 0.008339667 | 0.2653277 | 0.01395393 | 454583 | 0.9947158 | 360 | 0.5331082 | 0.4853955 | 0.03657774 | 0.5131114 | 0.04472721 | 0.5131013 | 0.0282466 | 633473.1 | 0.9906112 | 360 | 0.6404007 | 0.5483475 | 0.087931 | 0.6340239 | 0.01976001 | 0.6343359 | 0.04948738 | 324749.8 | 0.9620722 | 6060 | 0.6511047 | 0.8627791 | 0.02976204 | 0.6733491 | 0.009059644 | 0.673321 | 0.007619652 | 634901.2 | 0.9522171 | 360 | 0.5112493 | 0.4858486 | 0.1416978 | 0.5464388 | 0.004275849 | 0.5466005 | 0.01154631 | 279516 | 0.769315
|  |  | 217.0000002 | 0.3410169 | 0.3602891 | 0.00627205 | 0.3328022 | 0.03525372 | 0.333028 | 0.06948773 | 233197.2 | 1.003743 | 141 | 0.2013783 | 0.2663225 | 0.01282768 | 0.2704476 | 0.008491585 | 0.2701746 | 0.01420666 | 467298 | 0.9947158 | 364.9999998 | 0.5363453 | 0.4887132 | 0.03679651 | 0.5165295 | 0.04493283 | 0.5165224 | 0.02837723 | 651191.7 | 0.990006 | 364.9999998 | 0.6420821 | 0.5519304 | 0.08826078 | 0.6369817 | 0.01963829 | 0.6372944 | 0.04917375 | 333833.2 | 0.966608 | 6360 | 0.6555806 | 0.8638815 | 0.02597495 | 0.6737094 | 0.00906057 | 0.6736814 | 0.007621541 | 652659.8 | 0.9584472 | 365.0000004 | 0.5112493 | 0.4887422 | 0.1417526 | 0.5469169 | 0.004148887 | 0.5470717 | 0.01114424 | 287334.3 | 0.7772134
|  |  | 222 | 0.3454966 | 0.3644157 | 0.006343723 | 0.3381047 | 0.03578819 | 0.3383258 | 0.07047276 | 239629.9 | 1.002347 | 145.9999998 | 0.2071411 | 0.2710034 | 0.01305314 | 0.2752018 | 0.008640832 | 0.274936 | 0.01445503 | 480188.4 | 0.9962678 | 370.0000002 | 0.5417404 | 0.4920051 | 0.03701164 | 0.5199164 | 0.04513223 | 0.5199121 | 0.02850395 | 669154.8 | 0.9923721 | 369.9999996 | 0.6437636 | 0.5554775 | 0.08857697 | 0.6398802 | 0.01951384 | 0.6401935 | 0.04885316 | 343042 | 0.9672472 | 6660 | 0.6511047 | 0.8647453 | 0.0230371 | 0.6740694 | 0.009061538 | 0.6740415 | 0.007623513 | 670663.3 | 0.9600155 | 370.0000002 | 0.5177757 | 0.4915974 | 0.1417816 | 0.54737 | 0.0040278 | 0.5475182 | 0.01075893 | 295260.4 | 0.7817355
|  |  | 227.0000004 | 0.3508724 | 0.3684961 | 0.006414554 | 0.3433506 | 0.03631718 | 0.3435671 | 0.0714468 | 246150.1 | 1.003005 | 151.0000002 | 0.2138643 | 0.2756048 | 0.01327477 | 0.2798753 | 0.008787544 | 0.2796164 | 0.01469928 | 493254.1 | 0.9947158 | 375 | 0.5460564 | 0.4952715 | 0.03722314 | 0.5232724 | 0.04532547 | 0.5232709 | 0.02862681 | 687362.3 | 0.9938482 | 375 | 0.6471266 | 0.5589892 | 0.08887972 | 0.6427207 | 0.01938681 | 0.6430345 | 0.04852603 | 352376 | 0.968245 | 6960 | 0.6533427 | 0.865422 | 0.02080913 | 0.6744289 | 0.009062546 | 0.6744011 | 0.007625569 | 688911.8 | 0.9614053 | 375 | 0.5177757 | 0.4944144 | 0.1417852 | 0.5477995 | 0.003912441 | 0.5479413 | 0.01038996 | 303294.3 | 0.7831803
|  |  | 232.0000002 | 0.3544562 | 0.3725315 | 0.006484566 | 0.3485409 | 0.03684078 | 0.3487526 | 0.07241006 | 252757.9 | 1.003924 | 156 | 0.2225084 | 0.2801306 | 0.01349276 | 0.2844721 | 0.008931845 | 0.2842198 | 0.01493958 | 506495.3 | 0.9956763 | 379.9999998 | 0.5503725 | 0.4985129 | 0.03743102 | 0.5265978 | 0.04551259 | 0.5265992 | 0.02874583 | 705814.1 | 0.9911655 | 379.9999998 | 0.6488081 | 0.562466 | 0.0891692 | 0.6455044 | 0.01925737 | 0.6458184 | 0.04819275 | 361835.4 | 0.9674788 | 7260 | 0.6533427 | 0.8659522 | 0.01915912 | 0.674788 | 0.009063596 | 0.6747603 | 0.007627708 | 707405.3 | 0.9595328 | 380.0000004 | 0.5134248 | 0.4971939 | 0.1417643 | 0.5482066 | 0.003802657 | 0.5483422 | 0.01003692 | 311436.1 | 0.7853558
|  |  | 237 | 0.3616239 | 0.3765236 | 0.006553778 | 0.3536764 | 0.03735906 | 0.3538833 | 0.07336274 | 259453.2 | 1.003495 | 160.9999998 | 0.2253897 | 0.2845845 | 0.01370728 | 0.2889958 | 0.00907385 | 0.2887498 | 0.01517613 | 519911.8 | 0.9947158 | 385.0000002 | 0.5546886 | 0.5017295 | 0.03763528 | 0.5298931 | 0.04569366 | 0.5298972 | 0.02886104 | 724510.4 | 0.9918687 | 384.9999996 | 0.6504896 | 0.5659082 | 0.08944557 | 0.6482324 | 0.01912566 | 0.6485466 | 0.04785371 | 371420 | 0.9698588 | 7560 | 0.6578186 | 0.8663677 | 0.01796529 | 0.6751467 | 0.009064687 | 0.6751191 | 0.007629929 | 726143.7 | 0.9644167 | 385.0000002 | 0.5156002 | 0.4999365 | 0.1417193 | 0.5485925 | 0.003698294 | 0.5487221 | 0.009699417 | 319685.7 | 0.7920683
|  |  | 242.0000004 | 0.3643118 | 0.3804736 | 0.006622207 | 0.3587579 | 0.0378721 | 0.35896 | 0.07430502 | 266236 | 1.002401 | 166.0000002 | 0.2321129 | 0.2889697 | 0.01391849 | 0.2934498 | 0.009213664 | 0.2932099 | 0.01540908 | 533503.7 | 0.9951715 | 390 | 0.5590046 | 0.5049218 | 0.03783593 | 0.5331586 | 0.04586872 | 0.5331654 | 0.02897249 | 743451 | 0.9928338 | 390 | 0.655534 | 0.5693162 | 0.08970899 | 0.6509058 | 0.01899183 | 0.65122 | 0.04750928 | 381129.9 | 0.9738953 | 7860 | 0.6622945 | 0.8666932 | 0.01711988 | 0.675505 | 0.009065818 | 0.6754775 | 0.007632231 | 745127.1 | 0.9619244 | 390 | 0.5177757 | 0.5026425 | 0.1416509 | 0.5489583 | 0.003599196 | 0.5490821 | 0.009377031 | 328043.1 | 0.7918821
|  |  | 247.0000002 | 0.3696875 | 0.3843828 | 0.00668987 | 0.3637864 | 0.03837997 | 0.3639836 | 0.07523708 | 273106.3 | 1.00377 | 171 | 0.2369152 | 0.2932894 | 0.01412655 | 0.2978372 | 0.009351383 | 0.2976032 | 0.0156386 | 547270.9 | 0.9956763 | 394.9999998 | 0.5600836 | 0.50809 | 0.03803297 | 0.5363946 | 0.04603783 | 0.536404 | 0.02908021 | 762636.1 | 0.9959202 | 394.9999998 | 0.6538525 | 0.5726904 | 0.08995965 | 0.6535258 | 0.01885604 | 0.6538398 | 0.04715983 | 390965.1 | 0.976053 | 8160 | 0.6578186 | 0.8669482 | 0.01653226 | 0.6758629 | 0.009066988 | 0.6758355 | 0.007634614 | 764355.3 | 0.9651974 | 395.0000004 | 0.5156002 | 0.5053125 | 0.1415598 | 0.5493052 | 0.003505205 | 0.5494234 | 0.009069358 | 336508.4 | 0.7940576
|  |  | 252 | 0.3759592 | 0.3882523 | 0.006756782 | 0.3687625 | 0.03888275 | 0.3689548 | 0.07615909 | 280064.2 | 1.002234 | 175.9999998 | 0.2417175 | 0.2975463 | 0.01433158 | 0.302161 | 0.009487099 | 0.3019326 | 0.01586483 | 561213.6 | 0.9956763 | 400.0000002 | 0.5622417 | 0.5112345 | 0.03822643 | 0.5396014 | 0.04620104 | 0.5396134 | 0.02918423 | 782065.5 | 0.9963461 | 399.9999996 | 0.652171 | 0.5760313 | 0.09019769 | 0.6560933 | 0.0187184 | 0.6564071 | 0.0468057 | 400925.6 | 0.979755 | 8460 | 0.6645324 | 0.867148 | 0.01613007 | 0.6762203 | 0.009068199 | 0.676193 | 0.007637077 | 783828.6 | 0.9666547 | 400.0000002 | 0.5112493 | 0.5079469 | 0.1414464 | 0.549634 | 0.003416161 | 0.5497468 | 0.008775992 | 345081.5 | 0.7989776
|  |  | 257.0000004 | 0.380439 | 0.3920834 | 0.006822956 | 0.3736871 | 0.03938051 | 0.3738744 | 0.07707123 | 287109.5 | 1.002585 | 181.0000002 | 0.2455593 | 0.3017432 | 0.01453372 | 0.3064238 | 0.009620895 | 0.3062008 | 0.0160879 | 575331.6 | 0.9948079 | 405 | 0.5676367 | 0.5143554 | 0.03841629 | 0.5427794 | 0.04635843 | 0.542794 | 0.02928458 | 801739.3 | 0.9957209 | 405 | 0.6538525 | 0.5793391 | 0.09042331 | 0.6586095 | 0.01857907 | 0.6589229 | 0.04644723 | 411011.4 | 0.9793233 | 8760 | 0.6600565 | 0.8673046 | 0.01585817 | 0.6765774 | 0.009069449 | 0.6765502 | 0.00763962 | 803546.8 | 0.9682453 | 405 | 0.5177757 | 0.5105463 | 0.1413114 | 0.5499459 | 0.003331904 | 0.5500534 | 0.008496527 | 353762.5 | 0.7998767
|  |  | 262.0000002 | 0.3858148 | 0.395877 | 0.006888406 | 0.3785609 | 0.03987331 | 0.3787433 | 0.07797365 | 294242.4 | 1.003875 | 186 | 0.253243 | 0.3058825 | 0.01473308 | 0.3106281 | 0.009752846 | 0.3104104 | 0.01630793 | 589625 | 0.9966367 | 409.9999998 | 0.5697948 | 0.5174532 | 0.03860259 | 0.5459289 | 0.04651003 | 0.545946 | 0.02938132 | 821657.6 | 0.9988749 | 409.9999998 | 0.6622599 | 0.5826142 | 0.09063666 | 0.6610754 | 0.01843816 | 0.6613882 | 0.04608474 | 421222.5 | 0.9800598 | 9060 | 0.6622945 | 0.8674272 | 0.01567615 | 0.6769341 | 0.009070739 | 0.676907 | 0.007642242 | 823509.9 | 0.9733685 | 410.0000004 | 0.5221266 | 0.5131111 | 0.1411553 | 0.5502416 | 0.003252271 | 0.550344 | 0.008230559 | 362551.3 | 0.8005839
|  |  | 267 | 0.3885026 | 0.3996343 | 0.006953142 | 0.3833847 | 0.04036122 | 0.383562 | 0.07886652 | 301462.8 | 1.002918 | 190.9999998 | 0.2599662 | 0.3099666 | 0.01492977 | 0.3147763 | 0.009883025 | 0.3145636 | 0.01652505 | 604093.8 | 0.9974301 | 415.0000002 | 0.5741108 | 0.5205282 | 0.03878533 | 0.5490502 | 0.04665593 | 0.5490697 | 0.02947446 | 841820.2 | 0.9983075 | 414.9999996 | 0.6605784 | 0.585857 | 0.09083792 | 0.6634919 | 0.0182958 | 0.6638042 | 0.04571855 | 431558.8 | 0.9786155 | 9360 | 0.6667703 | 0.8675233 | 0.01555522 | 0.6772903 | 0.009072067 | 0.6772633 | 0.007644942 | 843718 | 0.9813801 | 415.0000002 | 0.5177757 | 0.5156418 | 0.1409787 | 0.550522 | 0.0031771 | 0.5506196 | 0.007977685 | 371447.9 | 0.8035722
|  |  | 272.0000004 | 0.3929824 | 0.4033562 | 0.007017173 | 0.3881591 | 0.0408443 | 0.3883314 | 0.07975 | 308770.7 | 1.003664 | 196.0000002 | 0.2647685 | 0.3139975 | 0.01512389 | 0.3188706 | 0.0100115 | 0.3186628 | 0.01673935 | 618738 | 0.9985577 | 420 | 0.5795059 | 0.5235805 | 0.03896451 | 0.5521436 | 0.04679616 | 0.5521655 | 0.02956406 | 862227.2 | 0.9991254 | 420 | 0.6622599 | 0.5890678 | 0.09102727 | 0.6658602 | 0.01815212 | 0.6661717 | 0.04534896 | 442020.5 | 0.9837563 | 9660 | 0.6690083 | 0.8675986 | 0.01547538 | 0.6776462 | 0.009073434 | 0.6776192 | 0.007647719 | 864171 | 0.9817387 | 420 | 0.5177757 | 0.5181389 | 0.1407822 | 0.5507879 | 0.003106225 | 0.5508808 | 0.007737503 | 380452.4 | 0.8027594
|  |  | 277.0000002 | 0.3983582 | 0.4070436 | 0.00708051 | 0.3928848 | 0.04132263 | 0.3930522 | 0.08062423 | 316166.2 | 1.00313 | 201 | 0.2695708 | 0.3179773 | 0.01531554 | 0.3229129 | 0.01013833 | 0.3227098 | 0.01695093 | 633557.5 | 0.9985577 | 424.9999998 | 0.582743 | 0.5266104 | 0.03914016 | 0.5552093 | 0.04693081 | 0.5552336 | 0.02965016 | 882878.6 | 0.9973779 | 424.9999998 | 0.6639414 | 0.592247 | 0.09120488 | 0.6681811 | 0.01800722 | 0.6684917 | 0.04497626 | 452607.4 | 0.9854118 | 9960 | 0.6600565 | 0.8676576 | 0.01542293 | 0.6780016 | 0.00907484 | 0.6779748 | 0.007650573 | 884869 | 0.9876092 | 425.0000004 | 0.5177757 | 0.5206027 | 0.1405663 | 0.5510402 | 0.003039484 | 0.5511286 | 0.007509614 | 389564.7 | 0.8093197
|  |  | 282 | 0.402838 | 0.4106974 | 0.00714316 | 0.3975626 | 0.04179626 | 0.3977249 | 0.08148935 | 323649.1 | 1.0033 | 205.9999998 | 0.274373 | 0.3219079 | 0.01550481 | 0.3269053 | 0.01026357 | 0.3267068 | 0.01715989 | 648552.5 | 0.9975972 | 430.0000002 | 0.584901 | 0.5296182 | 0.03931228 | 0.5582477 | 0.04705993 | 0.5582743 | 0.02973278 | 903774.4 | 0.9981643 | 429.9999996 | 0.6656229 | 0.5953949 | 0.09137092 | 0.6704556 | 0.01786122 | 0.6707653 | 0.04460074 | 463319.7 | 0.9898106 | 10260 | 0.6690083 | 0.8677039 | 0.01538861 | 0.6783566 | 0.009076283 | 0.6783299 | 0.007653504 | 905811.9 | 0.9901959 | 430.0000002 | 0.5221266 | 0.5230338 | 0.1403315 | 0.5512795 | 0.002976713 | 0.5513635 | 0.007293619 | 398784.8 | 0.8109209
|  |  | 287.0000004 | 0.4073177 | 0.4143184 | 0.007205131 | 0.4021931 | 0.04226525 | 0.4023503 | 0.08234552 | 331219.6 | 1.002996 | 211.0000002 | 0.2772544 | 0.3257911 | 0.01569179 | 0.3308495 | 0.01038728 | 0.3306554 | 0.01736632 | 663722.8 | 0.9999127 | 435 | 0.5881381 | 0.5326041 | 0.0394809 | 0.5612591 | 0.04718358 | 0.561288 | 0.02981198 | 924914.7 | 0.9992433 | 435 | 0.6689858 | 0.5985119 | 0.09152557 | 0.6726846 | 0.01771424 | 0.6729933 | 0.04422267 | 474157.2 | 0.9884672 | 10560 | 0.6645324 | 0.8677401 | 0.01536626 | 0.6787112 | 0.009077764 | 0.6786846 | 0.00765651 | 926999.8 | 0.9948577 | 435 | 0.5177757 | 0.5254325 | 0.1400784 | 0.5515065 | 0.002917747 | 0.5515863 | 0.00708912 | 408112.8 | 0.8171806
|  |  | 292.0000002 | 0.4135895 | 0.4179075 | 0.00726643 | 0.4067769 | 0.04272966 | 0.4069291 | 0.08319287 | 338877.6 | 1.00394 | 216 | 0.2830172 | 0.3296285 | 0.01587654 | 0.3347472 | 0.0105095 | 0.3345574 | 0.0175703 | 679068.4 | 1.000694 | 439.9999998 | 0.5913751 | 0.5355684 | 0.03964602 | 0.5642437 | 0.04730183 | 0.5642748 | 0.02988778 | 946299.3 | 1.002763 | 439.9999998 | 0.6656229 | 0.6015982 | 0.091669 | 0.674869 | 0.01756636 | 0.6751766 | 0.0438423 | 485120 | 0.9900366 | 10860 | 0.6690083 | 0.8677685 | 0.01535174 | 0.6790655 | 0.009079283 | 0.6790389 | 0.007659591 | 948432.6 | 0.9941233 | 440.0000004 | 0.5156002 | 0.5277994 | 0.1398075 | 0.5517219 | 0.002862424 | 0.5517976 | 0.006895721 | 417548.6 | 0.8170976
|  |  | 297 | 0.4171733 | 0.4214654 | 0.007327061 | 0.4113147 | 0.04318956 | 0.4114619 | 0.08403154 | 346623.2 | 1.002234 | 220.9999998 | 0.2887799 | 0.3334217 | 0.01605914 | 0.3386 | 0.01063028 | 0.3384144 | 0.01777189 | 694589.5 | 0.9995181 | 445.0000002 | 0.5956912 | 0.5385113 | 0.03980766 | 0.5672018 | 0.04741474 | 0.5672351 | 0.02996025 | 967928.3 | 0.9999798 | 444.9999996 | 0.6706673 | 0.6046543 | 0.09180139 | 0.6770098 | 0.0174177 | 0.6773162 | 0.0434599 | 496208.1 | 0.9932662 | 11160 | 0.6690083 | 0.8677907 | 0.01534235 | 0.6794193 | 0.009080839 | 0.6793928 | 0.007662747 | 970110.4 | 0.9935152 | 445.0000002 | 0.5177757 | 0.5301348 | 0.1395193 | 0.5519263 | 0.002810581 | 0.5519981 | 0.006713029 | 427092.3 | 0.8121639
|  |  | 302.0000004 | 0.4216531 | 0.4249927 | 0.00738703 | 0.415807 | 0.04364499 | 0.4159492 | 0.08486165 | 354456.2 | 1.00313 | 226.0000002 | 0.2926217 | 0.3371723 | 0.01623965 | 0.3424094 | 0.01074967 | 0.3422279 | 0.01797116 | 710286 | 1.000479 | 450 | 0.5978492 | 0.541433 | 0.03996584 | 0.5701336 | 0.04752238 | 0.5701691 | 0.0300294 | 989801.7 | 1.001252 | 450 | 0.6706673 | 0.6076803 | 0.09192291 | 0.6791079 | 0.01726834 | 0.6794129 | 0.04307571 | 507421.5 | 0.9921582 | 11460 | 0.6667703 | 0.8678081 | 0.01533629 | 0.6797727 | 0.009082433 | 0.6797463 | 0.007665976 | 992033.1 | 0.9976418 | 450 | 0.5156002 | 0.5324391 | 0.1392142 | 0.5521202 | 0.00276206 | 0.5521882 | 0.00654065 | 436743.8 | 0.8154597
|  |  | 307.0000002 | 0.4261329 | 0.4284903 | 0.007446342 | 0.4202546 | 0.04409601 | 0.4203917 | 0.08568334 | 362376.8 | 1.00313 | 231 | 0.2983845 | 0.3408815 | 0.01641815 | 0.3461768 | 0.0108677 | 0.3459993 | 0.01816819 | 726157.8 | 0.9995181 | 454.9999998 | 0.6021653 | 0.5443338 | 0.04012058 | 0.5730395 | 0.04762481 | 0.573077 | 0.03009529 | 1011919.4 | 1.001401 | 454.9999998 | 0.6706673 | 0.6106767 | 0.09203373 | 0.6811639 | 0.0171184 | 0.6814676 | 0.04268996 | 518760.2 | 0.99284 | 11760 | 0.6734842 | 0.8678218 | 0.0153324 | 0.6801257 | 0.009084062 | 0.6800994 | 0.007669279 | 1014200.7 | 0.9923217 | 455.0000004 | 0.5177757 | 0.5347128 | 0.1388929 | 0.5523043 | 0.0027167 | 0.5523687 | 0.006378194 | 446503.1 | 0.8211014
|  |  | 312 | 0.4297167 | 0.4319587 | 0.007505001 | 0.4246579 | 0.04454269 | 0.4247901 | 0.08649673 | 370384.8 | 1.004004 | 235.9999998 | 0.3041472 | 0.3445508 | 0.01659469 | 0.3499036 | 0.01098441 | 0.34973 | 0.01836303 | 742205 | 1.000667 | 460.0000002 | 0.6075604 | 0.5472138 | 0.04027189 | 0.5759196 | 0.0477221 | 0.5759592 | 0.03015796 | 1034281.6 | 1.003122 | 459.9999996 | 0.6723488 | 0.6136437 | 0.09213403 | 0.6831789 | 0.01696794 | 0.6834812 | 0.04230288 | 530224.1 | 0.9931985 | 12060 | 0.6667703 | 0.8678325 | 0.01532991 | 0.6804783 | 0.009085729 | 0.6804521 | 0.007672653 | 1036613.3 | 0.9957479 | 460.0000002 | 0.5177757 | 0.5369563 | 0.1385557 | 0.552479 | 0.002674346 | 0.5525399 | 0.006225273 | 456370.3 | 0.8249399
|  |  | 317.0000004 | 0.4341965 | 0.4353986 | 0.00756301 | 0.4290176 | 0.04498507 | 0.4291447 | 0.08730195 | 378480.5 | 1.003991 | 241.0000002 | 0.307989 | 0.3481813 | 0.01676932 | 0.3535911 | 0.01109983 | 0.3534212 | 0.01855573 | 758427.6 | 1.0017 | 465 | 0.6086394 | 0.5500733 | 0.0404198 | 0.5787742 | 0.04781431 | 0.5788159 | 0.03021744 | 1056888.2 | 1.002222 | 465 | 0.6740303 | 0.6165816 | 0.09222398 | 0.6851537 | 0.01681707 | 0.6854544 | 0.04191469 | 541813.4 | 0.992764 | 12360 | 0.6734842 | 0.8678408 | 0.01532833 | 0.6808305 | 0.009087431 | 0.6808044 | 0.0076761 | 1059270.9 | 0.9883691 | 465 | 0.5134248 | 0.53917 | 0.1382031 | 0.5526449 | 0.002634845 | 0.5527024 | 0.0060815 | 466345.3 | 0.8248331
|  |  | 322.0000002 | 0.4377803 | 0.4388106 | 0.007620371 | 0.4333342 | 0.0454232 | 0.4334564 | 0.08809911 | 386663.6 | 1.004708 | 246 | 0.3127913 | 0.3517743 | 0.0169421 | 0.3572404 | 0.01121399 | 0.3570742 | 0.01874635 | 774825.5 | 1.001373 | 469.9999998 | 0.6118764 | 0.5529124 | 0.04056431 | 0.5816036 | 0.04790152 | 0.5816473 | 0.03027378 | 1079739.2 | 1.002405 | 469.9999998 | 0.6757118 | 0.6194907 | 0.09230375 | 0.687089 | 0.01666585 | 0.6873881 | 0.0415256 | 553527.9 | 0.99517 | 12660 | 0.6757221 | 0.8678474 | 0.01532732 | 0.6811823 | 0.009089169 | 0.6811563 | 0.007679618 | 1082173.3 | 0.9982845 | 470.0000004 | 0.5177757 | 0.5413542 | 0.1378356 | 0.5528024 | 0.002598047 | 0.5528567 | 0.005946492 | 476428.2 | 0.8310402
|  |  | 327 | 0.4422601 | 0.4421953 | 0.007677089 | 0.4376083 | 0.04585714 | 0.4377255 | 0.08888833 | 394934.2 | 1.004749 | 250.9999998 | 0.3175936 | 0.3553309 | 0.01711307 | 0.3608527 | 0.01132692 | 0.36069 | 0.01893493 | 791398.9 | 1.001439 | 475.0000002 | 0.6129554 | 0.5557314 | 0.04070546 | 0.5844081 | 0.04798378 | 0.5844537 | 0.03032703 | 1102834.6 | 1.002663 | 474.9999996 | 0.6773932 | 0.6223714 | 0.09237351 | 0.6889856 | 0.01651439 | 0.689283 | 0.04113581 | 565367.8 | 0.9969432 | 12960 | 0.6712462 | 0.8678525 | 0.01532669 | 0.6815337 | 0.009090943 | 0.6815078 | 0.007683206 | 1105320.8 | 0.9979859 | 475.0000002 | 0.5199511 | 0.5435094 | 0.1374537 | 0.552952 | 0.002563804 | 0.5530031 | 0.005819869 | 486618.9 | 0.8333442
|  |  | 332.0000004 | 0.4485318 | 0.4455532 | 0.007733165 | 0.4418404 | 0.04628693 | 0.4419527 | 0.08966973 | 403292.4 | 1.003725 | 256.0000002 | 0.3214354 | 0.3588522 | 0.01728228 | 0.364429 | 0.01143865 | 0.3642698 | 0.01912151 | 808147.6 | 1.000479 | 480 | 0.6172715 | 0.5585304 | 0.04084326 | 0.5871877 | 0.04806117 | 0.5872353 | 0.03037721 | 1126174.3 | 1.000785 | 480 | 0.6807562 | 0.6252238 | 0.09243343 | 0.6908443 | 0.01636275 | 0.6911401 | 0.04074551 | 577332.9 | 0.9988202 | 13260 | 0.6734842 | 0.8678566 | 0.0153263 | 0.6818847 | 0.009092752 | 0.6818589 | 0.007686864 | 1128713.2 | 1.004955 | 480 | 0.5177757 | 0.545636 | 0.1370578 | 0.553094 | 0.002531975 | 0.5531422 | 0.005701256 | 496917.4 | 0.8412995
|  |  | 337.0000002 | 0.4521156 | 0.4488848 | 0.0077886 | 0.4460311 | 0.04671264 | 0.4461384 | 0.09044341 | 411738.1 | 1.002395 | 261 | 0.3262377 | 0.3623392 | 0.01744977 | 0.3679704 | 0.01154921 | 0.3678147 | 0.01930614 | 825071.7 | 1.001439 | 484.9999998 | 0.6194295 | 0.5613097 | 0.04097773 | 0.5899429 | 0.04813374 | 0.5899923 | 0.03042439 | 1149758.5 | 0.9995975 | 484.9999998 | 0.6790747 | 0.6280484 | 0.09248368 | 0.692666 | 0.016211 | 0.6929599 | 0.04035489 | 589423.3 | 0.9992843 | 13560 | 0.6734842 | 0.8678597 | 0.01532605 | 0.6822352 | 0.009094597 | 0.6822096 | 0.007690591 | 1152350.5 | 0.9959605 | 485.0000004 | 0.5177757 | 0.5477343 | 0.1366483 | 0.5532289 | 0.002502419 | 0.5532742 | 0.005590281 | 507323.8 | 0.8351916
|  |  | 342 | 0.4548035 | 0.4521907 | 0.007843397 | 0.4501808 | 0.0471343 | 0.4502833 | 0.09120949 | 420271.3 | 1.003789 | 265.9999998 | 0.3300796 | 0.3657929 | 0.01761558 | 0.3714779 | 0.01165861 | 0.3713255 | 0.01948884 | 842171.1 | 1.00184 | 490.0000002 | 0.6215876 | 0.5640693 | 0.04110889 | 0.5926738 | 0.04820157 | 0.592725 | 0.03046859 | 1173587.0 | 1.001401 | 489.9999996 | 0.6807562 | 0.6308453 | 0.09252442 | 0.6944512 | 0.01605922 | 0.6947433 | 0.03996414 | 601639 | 1.003371 | 13860 | 0.6757221 | 0.8678622 | 0.0153259 | 0.6825854 | 0.009096476 | 0.6825598 | 0.007694387 | 1176232.8 | 1.003751 | 490.0000002 | 0.5134248 | 0.5498047 | 0.1362256 | 0.5533571 | 0.002475004 | 0.5533997 | 0.005486579 | 517838 | 0.8384515
|  |  | 347.0000004 | 0.4601793 | 0.4554713 | 0.007897557 | 0.4542901 | 0.04755197 | 0.4543877 | 0.09196807 | 428892 | 1.004026 | 271.0000002 | 0.3358423 | 0.3692141 | 0.01777974 | 0.3749524 | 0.01176687 | 0.3748032 | 0.01966966 | 859446 | 1.002399 | 495 | 0.6259036 | 0.5668096 | 0.04123677 | 0.5953806 | 0.04826473 | 0.5954337 | 0.03050985 | 1197660 | 1.00248 | 495 | 0.6807562 | 0.6336149 | 0.09255582 | 0.6962008 | 0.01590749 | 0.696491 | 0.03957343 | 613980 | 1.003601 | 14160 | 0.67796 | 0.8678641 | 0.01532581 | 0.6829352 | 0.009098389 | 0.6829097 | 0.007698251 | 1200360 | 0.99351 | 495 | 0.5199511 | 0.5518477 | 0.1357902 | 0.5534789 | 0.002449599 | 0.5535188 | 0.005389789 | 528460 | 0.8353911
|  |  | 352.0000002 | 0.4628671 | 0.4587271 | 0.007951082 | 0.4583596 | 0.04796569 | 0.4584523 | 0.09271925 |  |  | 276 | 0.3406446 | 0.3726038 | 0.01794229 | 0.3783947 | 0.01187402 | 0.3782486 | 0.01984863 |  |  | 499.9999998 | 0.6280617 | 0.5695306 | 0.04136139 | 0.5980636 | 0.04832327 | 0.5981184 | 0.03054823 |  |  | 499.9999998 | 0.6841192 | 0.6363574 | 0.09257805 | 0.6979155 | 0.01575585 | 0.6982037 | 0.03918291 |  |  | 14460 | 0.680198 | 0.8678657 | 0.01532576 | 0.6832846 | 0.009100337 | 0.6832592 | 0.007702183 |  |  | 500.0000004 | 0.5199511 | 0.5538634 | 0.1353425 | 0.5535947 | 0.002426079 | 0.553632 | 0.005299558
|  |  | 357 | 0.4673469 | 0.4619585 | 0.008003971 | 0.4623896 | 0.04837551 | 0.4624775 | 0.09346315 |  |  | 280.9999998 | 0.3444864 | 0.3759627 | 0.01810325 | 0.3818056 | 0.01198007 | 0.3816627 | 0.02002576 |  |  | 505.0000002 | 0.6323777 | 0.5722326 | 0.04148277 | 0.6007229 | 0.04837726 | 0.6007795 | 0.03058376 |  |  | 504.9999996 | 0.6824377 | 0.6390731 | 0.09259127 | 0.6995959 | 0.01560439 | 0.6998821 | 0.03879276 |  |  | 14760 | 0.680198 | 0.8678669 | 0.01532573 | 0.6836336 | 0.009102319 | 0.6836083 | 0.007706181 |  |  | 505.0000002 | 0.5177757 | 0.5558524 | 0.1348829 | 0.5537047 | 0.002404325 | 0.5537396 | 0.005215539
|  |  | 362.0000004 | 0.4700348 | 0.465166 | 0.008056227 | 0.4663806 | 0.04878148 | 0.4664638 | 0.09419985 |  |  | 286.0000002 | 0.3502492 | 0.3792918 | 0.01826266 | 0.3851861 | 0.01208503 | 0.3850463 | 0.02020109 |  |  | 510 | 0.6345358 | 0.5749156 | 0.04160094 | 0.6033589 | 0.04842677 | 0.6034172 | 0.03061648 |  |  | 510 | 0.6858007 | 0.6417623 | 0.09259564 | 0.7012428 | 0.01545315 | 0.701527 | 0.03840312 |  |  | 15060 | 0.680198 | 0.8678678 | 0.01532571 | 0.6839822 | 0.009104334 | 0.683957 | 0.007710245 |  |  | 510 | 0.5221266 | 0.557815 | 0.1344118 | 0.5538093 | 0.002384223 | 0.5538419 | 0.005137396
|  |  | 367.0000002 | 0.4745146 | 0.4683499 | 0.00810785 | 0.4703333 | 0.04918363 | 0.4704116 | 0.09492945 |  |  | 291 | 0.3531305 | 0.3825917 | 0.01842055 | 0.3885369 | 0.01218892 | 0.3884 | 0.02037464 |  |  | 514.9999998 | 0.6377728 | 0.57758 | 0.04171591 | 0.6059717 | 0.04847187 | 0.6060317 | 0.03064643 |  |  | 514.9999998 | 0.6858007 | 0.6444252 | 0.09259132 | 0.7028568 | 0.0153022 | 0.7031389 | 0.03801415 |  |  | 15360 | 0.680198 | 0.8678685 | 0.01532571 | 0.6843304 | 0.009106383 | 0.6843052 | 0.007714375 |  |  | 515.0000004 | 0.5199511 | 0.5597514 | 0.1339296 | 0.5539088 | 0.002365662 | 0.5539391 | 0.005064799
|  |  | 372 | 0.4789944 | 0.4715107 | 0.00815884 | 0.4742479 | 0.04958202 | 0.4743215 | 0.09565206 |  |  | 295.9999998 | 0.3569724 | 0.3858631 | 0.01857692 | 0.3918586 | 0.01229176 | 0.3917246 | 0.02054643 |  |  | 520.0000002 | 0.6399308 | 0.5802257 | 0.04182772 | 0.6085616 | 0.04851262 | 0.6086232 | 0.03067366 |  |  | 519.9999996 | 0.6858007 | 0.6470621 | 0.09257846 | 0.7044386 | 0.0151516 | 0.7047186 | 0.03762598 |  |  | 15660 | 0.67796 | 0.8678691 | 0.0153257 | 0.6846782 | 0.009108466 | 0.6846531 | 0.00771857 |  |  | 520.0000002 | 0.5112493 | 0.5616622 | 0.1334365 | 0.5540034 | 0.00234854 | 0.5540316 | 0.004997429
|  |  | 377.0000004 | 0.4825782 | 0.4746487 | 0.008209198 | 0.478125 | 0.04997669 | 0.478194 | 0.09636775 |  |  | 301.0000002 | 0.3617746 | 0.3891068 | 0.01873182 | 0.395152 | 0.01239355 | 0.3950209 | 0.02071648 |  |  | 525 | 0.6420889 | 0.582853 | 0.04193639 | 0.6111287 | 0.04854909 | 0.6111919 | 0.03069821 |  |  | 525 | 0.6858007 | 0.6496733 | 0.09255724 | 0.7059888 | 0.01500139 | 0.7062667 | 0.03723875 |  |  | 15960 | 0.6824359 | 0.8678695 | 0.0153257 | 0.6850255 | 0.009110581 | 0.6850006 | 0.007722829 |  |  | 525 | 0.5177757 | 0.5635475 | 0.1329331 | 0.5540935 | 0.002332756 | 0.5541195 | 0.004934976
|  |  | 382.0000002 | 0.4852661 | 0.4777644 | 0.008258925 | 0.481965 | 0.05036768 | 0.4820293 | 0.09707664 |  |  | 306 | 0.3656165 | 0.3923235 | 0.01888525 | 0.3984177 | 0.01249431 | 0.3982894 | 0.02088481 |  |  | 529.9999998 | 0.6453259 | 0.5854621 | 0.04204194 | 0.6136732 | 0.04858133 | 0.613738 | 0.03072011 |  |  | 529.9999998 | 0.6858007 | 0.652259 | 0.0925278 | 0.7075081 | 0.01485164 | 0.7077838 | 0.03685259 |  |  | 16260 | 0.6824359 | 0.8678699 | 0.0153257 | 0.6853725 | 0.009112729 | 0.6853477 | 0.007727152 |  |  | 530.0000004 | 0.5199511 | 0.5654078 | 0.1324197 | 0.5541791 | 0.002318217 | 0.5542032 | 0.004877141
|  |  | 387 | 0.4888499 | 0.4808579 | 0.008308021 | 0.4857684 | 0.05075503 | 0.4858281 | 0.09777879 |  |  | 310.9999998 | 0.3713792 | 0.3955137 | 0.01903724 | 0.4016563 | 0.01259404 | 0.4015308 | 0.02105142 |  |  | 535.0000002 | 0.647484 | 0.5880531 | 0.04214439 | 0.6161955 | 0.04860942 | 0.6162618 | 0.03073941 |  |  | 534.9999996 | 0.6908451 | 0.6548194 | 0.09249029 | 0.7089971 | 0.01470239 | 0.7092706 | 0.03646762 |  |  | 16560 | 0.680198 | 0.8678702 | 0.0153257 | 0.6857191 | 0.009114909 | 0.6856944 | 0.007731538 |  |  | 535.0000002 | 0.5112493 | 0.5672434 | 0.1318966 | 0.5542607 | 0.002304836 | 0.5542828 | 0.004823638
|  |  | 392.0000004 | 0.4915378 | 0.4839297 | 0.008356486 | 0.4895356 | 0.05113879 | 0.4895907 | 0.09847431 |  |  | 316.0000002 | 0.375221 | 0.3986781 | 0.01918781 | 0.4048686 | 0.01269275 | 0.4047458 | 0.02121634 |  |  | 540 | 0.649642 | 0.5906261 | 0.04224378 | 0.6186956 | 0.04863341 | 0.6187634 | 0.03075615 |  |  | 540 | 0.6908451 | 0.6573549 | 0.09244487 | 0.7104564 | 0.01455368 | 0.7107276 | 0.03608396 |  |  | 16860 | 0.680198 | 0.8678704 | 0.01532571 | 0.6860653 | 0.009117121 | 0.6860407 | 0.007735986 |  |  | 540 | 0.5177757 | 0.5690546 | 0.1313642 | 0.5543383 | 0.002292527 | 0.5543586 | 0.004774189
|  |  | 397.0000002 | 0.4969135 | 0.4869801 | 0.008404322 | 0.4932671 | 0.051519 | 0.4933176 | 0.09916327 |  |  | 321 | 0.3790629 | 0.4018172 | 0.01933696 | 0.4080549 | 0.01279045 | 0.4079348 | 0.02137958 |  |  | 544.9999998 | 0.652879 | 0.5931813 | 0.04234013 | 0.6211737 | 0.04865338 | 0.6212431 | 0.03077036 |  |  | 544.9999998 | 0.6925266 | 0.6598656 | 0.0923917 | 0.7118866 | 0.01440557 | 0.7121555 | 0.03570173 |  |  | 17160 | 0.6824359 | 0.8678705 | 0.01532571 | 0.6864112 | 0.009119366 | 0.6863866 | 0.007740497 |  |  | 545.0000004 | 0.5199511 | 0.5708418 | 0.1308228 | 0.5544123 | 0.002281214 | 0.5544308 | 0.00472853
|  |  | 402 | 0.5004974 | 0.4900094 | 0.008451527 | 0.4969632 | 0.05189569 | 0.4970092 | 0.09984577 |  |  | 325.9999998 | 0.3838651 | 0.4049316 | 0.01948472 | 0.411216 | 0.01288715 | 0.4110985 | 0.02154114 |  |  | 550.0000002 | 0.6550371 | 0.5957188 | 0.04243346 | 0.6236302 | 0.04866938 | 0.6237009 | 0.03078209 |  |  | 549.9999996 | 0.6908451 | 0.6623518 | 0.09233091 | 0.7132882 | 0.0142581 | 0.7135549 | 0.03532104 |  |  | 17460 | 0.6846739 | 0.8678707 | 0.01532571 | 0.6867566 | 0.009121641 | 0.6867321 | 0.007745068 |  |  | 550.0000002 | 0.5177757 | 0.5726051 | 0.1302728 | 0.5544827 | 0.002270821 | 0.5544996 | 0.004686409
|  |  | 407.0000004 | 0.5040812 | 0.4930179 | 0.008498103 | 0.5006244 | 0.0522689 | 0.500666 | 0.1005219 |  |  | 331.0000002 | 0.387707 | 0.4080218 | 0.0196311 | 0.4143523 | 0.01298285 | 0.4142373 | 0.02170104 |  |  | 555 | 0.6571951 | 0.5982388 | 0.04252381 | 0.626065 | 0.04868148 | 0.6261372 | 0.03079138 |  |  | 555 | 0.6908451 | 0.6648137 | 0.09226266 | 0.7146619 | 0.01411131 | 0.7149263 | 0.03494199 |  |  | 17760 | 0.6846739 | 0.8678708 | 0.01532571 | 0.6871016 | 0.009123949 | 0.6870772 | 0.007749701 |  |  | 555 | 0.5177757 | 0.5743451 | 0.1297144 | 0.5545498 | 0.00226128 | 0.5545651 | 0.004647586
|  |  | 412.0000002 | 0.5067691 | 0.4960059 | 0.008544051 | 0.504251 | 0.05263868 | 0.5042882 | 0.1011917 |  |  | 336 | 0.3896279 | 0.4110884 | 0.0197761 | 0.4174642 | 0.01307756 | 0.4173518 | 0.02185928 |  |  | 559.9999998 | 0.6593531 | 0.6007414 | 0.04261119 | 0.6284786 | 0.04868974 | 0.6285522 | 0.03079826 |  |  | 559.9999998 | 0.6925266 | 0.6672517 | 0.09218709 | 0.7160082 | 0.01396524 | 0.7162702 | 0.03456467 |  |  | 18060 | 0.6846739 | 0.8678709 | 0.01532571 | 0.6874462 | 0.009126287 | 0.6874219 | 0.007754393 |  |  | 560.0000004 | 0.5177757 | 0.5760619 | 0.129148 | 0.5546138 | 0.002252526 | 0.5546275 | 0.00461183
|  |  | 417 | 0.5112489 | 0.4989737 | 0.00858937 | 0.5078436 | 0.05300507 | 0.5078764 | 0.1018553 |  |  | 340.9999998 | 0.3944302 | 0.4141318 | 0.01991974 | 0.4205524 | 0.01317128 | 0.4204425 | 0.02201587 |  |  | 565.0000002 | 0.6625902 | 0.6032267 | 0.04269564 | 0.630871 | 0.04869422 | 0.6309459 | 0.03080278 |  |  | 564.9999996 | 0.6942081 | 0.6696659 | 0.09210434 | 0.7173277 | 0.01381993 | 0.7175873 | 0.03418919 |  |  | 18360 | 0.6846739 | 0.8678709 | 0.01532571 | 0.6877904 | 0.009128656 | 0.6877662 | 0.007759145 |  |  | 565.0000002 | 0.5177757 | 0.577756 | 0.128574 | 0.5546748 | 0.002244499 | 0.554687 | 0.004578928
|  |  | 422.0000004 | 0.5148327 | 0.5019215 | 0.008634062 | 0.5114024 | 0.05336809 | 0.5114309 | 0.1025127 |  |  | 346.0000002 | 0.398272 | 0.4171526 | 0.02006203 | 0.4236173 | 0.01326402 | 0.4235098 | 0.02217083 |  |  | 570 | 0.6636692 | 0.6056949 | 0.04277718 | 0.6332424 | 0.04869498 | 0.6333187 | 0.03080498 |  |  | 570 | 0.6958895 | 0.6720565 | 0.09201457 | 0.7186209 | 0.01367541 | 0.7188781 | 0.03381564 |  |  | 18660 | 0.6869118 | 0.867871 | 0.01532571 | 0.6881343 | 0.009131056 | 0.6881101 | 0.007763955 |  |  | 570 | 0.5199511 | 0.5794275 | 0.1279925 | 0.554733 | 0.002237141 | 0.5547438 | 0.004548672
|  |  | 427.0000002 | 0.5184165 | 0.5048496 | 0.008678127 | 0.5149279 | 0.0537278 | 0.5149521 | 0.103164 |  |  | 351 | 0.4030743 | 0.420151 | 0.02020298 | 0.4266593 | 0.01335577 | 0.4265542 | 0.02232415 |  |  | 574.9999998 | 0.6679853 | 0.6081462 | 0.04285584 | 0.6355931 | 0.04869209 | 0.6356707 | 0.03080488 |  |  | 574.9999998 | 0.6958895 | 0.6744238 | 0.0919179 | 0.7198883 | 0.01353172 | 0.7201431 | 0.03344409 |  |  | 18960 | 0.6891498 | 0.867871 | 0.01532571 | 0.6884777 | 0.009133486 | 0.6884537 | 0.007768824 |  |  | 575.0000004 | 0.5177757 | 0.5810768 | 0.127404 | 0.5547886 | 0.002230401 | 0.554798 | 0.004520872
|  |  | 432 | 0.5211044 | 0.5077582 | 0.008721565 | 0.5184205 | 0.05408422 | 0.5184404 | 0.1038094 |  |  | 355.9999998 | 0.4069161 | 0.4231277 | 0.0203426 | 0.4296788 | 0.01344655 | 0.429576 | 0.02247583 |  |  | 580.0000002 | 0.6701433 | 0.6105805 | 0.04293165 | 0.6379232 | 0.04868559 | 0.638002 | 0.03080253 |  |  | 579.9999996 | 0.6958895 | 0.676768 | 0.09181448 | 0.7211305 | 0.01338889 | 0.7213829 | 0.03307464 |  |  | 19260 | 0.6891498 | 0.867871 | 0.01532571 | 0.6888207 | 0.009135947 | 0.6887968 | 0.007773751 |  |  | 580.0000002 | 0.5177757 | 0.5827042 | 0.1268086 | 0.5548416 | 0.00222423 | 0.5548497 | 0.004495344
|  |  | 437.0000004 | 0.5246882 | 0.5106476 | 0.008764378 | 0.5218805 | 0.05443739 | 0.5218961 | 0.1044488 |  |  | 361.0000002 | 0.4107579 | 0.426083 | 0.02048088 | 0.4326762 | 0.01353636 | 0.4325758 | 0.02262589 |  |  | 585 | 0.6723013 | 0.6129982 | 0.04300463 | 0.6402328 | 0.04867556 | 0.6403129 | 0.03079797 |  |  | 585 | 0.697571 | 0.6790894 | 0.09170445 | 0.7223479 | 0.01324696 | 0.7225978 | 0.03270736 |  |  | 19560 | 0.6936256 | 0.8678711 | 0.01532571 | 0.6891634 | 0.009138437 | 0.6891396 | 0.007778735 |  |  | 585 | 0.5177757 | 0.58431 | 0.1262068 | 0.5548922 | 0.002218582 | 0.554899 | 0.004471919
|  |  | 442.0000002 | 0.5264802 | 0.513518 | 0.008806567 | 0.5253083 | 0.05478735 | 0.5253198 | 0.1050824 |  |  | 366 | 0.4145998 | 0.4290172 | 0.02061785 | 0.435652 | 0.0136252 | 0.4355539 | 0.02277433 |  |  | 589.9999998 | 0.6744594 | 0.6153993 | 0.04307481 | 0.6425223 | 0.04866206 | 0.6426036 | 0.03079124 |  |  | 589.9999998 | 0.700934 | 0.6813881 | 0.09158794 | 0.723541 | 0.01310595 | 0.7237885 | 0.03234233 |  |  | 19860 | 0.6891498 | 0.8678711 | 0.01532572 | 0.6895057 | 0.009140957 | 0.6894819 | 0.007783775 |  |  | 590.0000004 | 0.5177757 | 0.5858944 | 0.1255987 | 0.5549405 | 0.002213416 | 0.5549462 | 0.004450436
|  |  | 447 | 0.5309599 | 0.5163696 | 0.008848131 | 0.5287042 | 0.05513413 | 0.5287116 | 0.1057101 |  |  | 370.9999998 | 0.4184416 | 0.4319309 | 0.02075349 | 0.4386065 | 0.01371306 | 0.4385107 | 0.02292115 |  |  | 595.0000002 | 0.6776964 | 0.6177838 | 0.04314222 | 0.6447917 | 0.04864513 | 0.6448742 | 0.03078236 |  |  | 594.9999996 | 0.6992525 | 0.6836645 | 0.09146508 | 0.7247104 | 0.01296589 | 0.7249555 | 0.03197962 |  |  | 20160 | 0.6891498 | 0.8678711 | 0.01532572 | 0.6898475 | 0.009143506 | 0.6898239 | 0.007788871 |  |  | 595.0000002 | 0.5177757 | 0.5874578 | 0.1249847 | 0.5549867 | 0.002208692 | 0.5549913 | 0.004430747
|  |  | 452.0000004 | 0.5354397 | 0.5192027 | 0.008889073 | 0.5320687 | 0.05547776 | 0.5320721 | 0.1063322 |  |  | 376.0000002 | 0.421323 | 0.4348243 | 0.02088783 | 0.4415401 | 0.01379996 | 0.4414465 | 0.02306635 |  |  | 600 | 0.6766174 | 0.6201521 | 0.04320688 | 0.6470413 | 0.04862484 | 0.6471249 | 0.03077139 |  |  | 600 | 0.697571 | 0.6859186 | 0.091336 | 0.7258565 | 0.01282682 | 0.7260991 | 0.03161929 |  |  | 20460 | 0.6913877 | 0.8678711 | 0.01532572 | 0.690189 | 0.009146084 | 0.6901654 | 0.007794023 |  |  | 600 | 0.5156002 | 0.5890004 | 0.124365 | 0.5550309 | 0.002204374 | 0.5550343 | 0.004412711
|  |  | 457.0000002 | 0.5372316 | 0.5220175 | 0.008929394 | 0.5354021 | 0.05581829 | 0.5354014 | 0.1069486 |  |  | 381 | 0.4251648 | 0.4376978 | 0.02102086 | 0.4444531 | 0.01388589 | 0.4443617 | 0.02320993 |  |  | 604.9999998 | 0.6798545 | 0.6225041 | 0.04326883 | 0.6492711 | 0.04860125 | 0.6493559 | 0.03075834 |  |  | 604.9999998 | 0.6992525 | 0.6881508 | 0.09120085 | 0.7269798 | 0.01268875 | 0.7272199 | 0.03126141 |  |  | 20760 | 0.6913877 | 0.8678711 | 0.01532572 | 0.6905301 | 0.009148691 | 0.6905066 | 0.00779923 |  |  | 605.0000004 | 0.5112493 | 0.5905226 | 0.1237398 | 0.5550732 | 0.002200428 | 0.5550755 | 0.004396199
|  |  | 462 | 0.5417114 | 0.5248142 | 0.008969094 | 0.5387048 | 0.05615575 | 0.5387001 | 0.1075594 |  |  | 385.9999998 | 0.4299671 | 0.4405517 | 0.02115258 | 0.4473459 | 0.01397085 | 0.4472566 | 0.02335191 |  |  | 610.0000002 | 0.6820125 | 0.62484 | 0.04332809 | 0.6514815 | 0.04857441 | 0.6515674 | 0.03074327 |  |  | 609.9999996 | 0.7026155 | 0.6903612 | 0.09105973 | 0.7280807 | 0.01255171 | 0.7283184 | 0.03090604 |  |  | 21060 | 0.6958636 | 0.8678711 | 0.01532572 | 0.6908708 | 0.009151327 | 0.6908474 | 0.00780449 |  |  | 610.0000002 | 0.5177757 | 0.5920245 | 0.1231095 | 0.5551136 | 0.002196825 | 0.555115 | 0.00438109
|  |  | 467.0000004 | 0.5443993 | 0.5275929 | 0.009008175 | 0.541977 | 0.05649016 | 0.5419684 | 0.1081647 |  |  | 391.0000002 | 0.431888 | 0.4433865 | 0.021283 | 0.4502188 | 0.01405485 | 0.4501316 | 0.02349227 |  |  | 615 | 0.6852495 | 0.6271599 | 0.04338469 | 0.6536725 | 0.04854438 | 0.6537595 | 0.0307262 |  |  | 615 | 0.700934 | 0.69255 | 0.09091279 | 0.7291597 | 0.01241572 | 0.7293949 | 0.03055323 |  |  | 21360 | 0.6936256 | 0.8678711 | 0.01532572 | 0.6912111 | 0.009153991 | 0.6911878 | 0.007809805 |  |  | 615 | 0.5177757 | 0.5935064 | 0.1224742 | 0.5551523 | 0.002193536 | 0.5551527 | 0.004367271
|  |  | 472.0000002 | 0.5461912 | 0.5303539 | 0.009046638 | 0.5452192 | 0.05682156 | 0.5452067 | 0.1087645 |  |  | 396 | 0.4366903 | 0.4462023 | 0.02141213 | 0.4530721 | 0.01413789 | 0.452987 | 0.02363102 |  |  | 619.9999998 | 0.6863286 | 0.629464 | 0.04343865 | 0.6558443 | 0.04851121 | 0.6559324 | 0.03070717 |  |  | 619.9999998 | 0.6992525 | 0.6947176 | 0.09076014 | 0.7302173 | 0.01228081 | 0.7304499 | 0.03020305 |  |  | 21660 | 0.6958636 | 0.8678711 | 0.01532572 | 0.691551 | 0.009156683 | 0.6915278 | 0.007815172 |  |  | 620.0000004 | 0.5177757 | 0.5949687 | 0.1218342 | 0.5551894 | 0.002190533 | 0.5551889 | 0.004354637
|  |  | 477 | 0.5488791 | 0.5330973 | 0.009084485 | 0.5484316 | 0.05714999 | 0.5484152 | 0.109359 |  |  | 400.9999998 | 0.4405321 | 0.4489995 | 0.02153996 | 0.455906 | 0.01421997 | 0.455823 | 0.02376816 |  |  | 625.0000002 | 0.6895656 | 0.6317523 | 0.04349001 | 0.6579972 | 0.04847497 | 0.6580863 | 0.03068622 |  |  | 624.9999996 | 0.700934 | 0.696864 | 0.09060191 | 0.7312537 | 0.012147 | 0.7314839 | 0.02985553 |  |  | 21960 | 0.6981015 | 0.8678711 | 0.01532572 | 0.6918906 | 0.009159403 | 0.6918674 | 0.007820592 |  |  | 625.0000002 | 0.5177757 | 0.5964115 | 0.1211898 | 0.5552249 | 0.002187794 | 0.5552235 | 0.004343093
|  |  | 482.0000004 | 0.551567 | 0.5358234 | 0.009121718 | 0.5516146 | 0.05747547 | 0.5515945 | 0.1099481 |  |  | 406.0000002 | 0.4443739 | 0.4517785 | 0.0216665 | 0.458721 | 0.01430108 | 0.45864 | 0.02390369 |  |  | 630 | 0.6895656 | 0.634025 | 0.04353879 | 0.6601312 | 0.0484357 | 0.6602213 | 0.03066338 |  |  | 630 | 0.7026155 | 0.6989895 | 0.09043823 | 0.7322696 | 0.0120143 | 0.7324973 | 0.02951074 |  |  | 22260 | 0.6936256 | 0.8678711 | 0.01532572 | 0.6922297 | 0.009162151 | 0.6922067 | 0.007826064 |  |  | 630 | 0.5221266 | 0.5978352 | 0.1205412 | 0.555259 | 0.002185296 | 0.5552567 | 0.004332549
|  |  | 487.0000002 | 0.5569427 | 0.5385322 | 0.009158338 | 0.5547686 | 0.05779803 | 0.5547447 | 0.1105319 |  |  | 411 | 0.4491762 | 0.4545394 | 0.02179174 | 0.4615172 | 0.01438123 | 0.4614382 | 0.02403762 |  |  | 634.9999998 | 0.6917236 | 0.6362821 | 0.04358502 | 0.6622465 | 0.04839345 | 0.6623376 | 0.03063868 |  |  | 634.9999998 | 0.7026155 | 0.7010942 | 0.0902692 | 0.7332653 | 0.01188274 | 0.7334905 | 0.02916871 |  |  | 22560 | 0.6936256 | 0.8678711 | 0.01532572 | 0.6925685 | 0.009164926 | 0.6925455 | 0.007831588 |  |  | 635.0000004 | 0.5177757 | 0.5992399 | 0.1198886 | 0.5552917 | 0.002183018 | 0.5552886 | 0.004322921
|  |  | 492 | 0.5578387 | 0.5412241 | 0.009194347 | 0.5578938 | 0.05811772 | 0.5578661 | 0.1111105 |  |  | 415.9999998 | 0.4520576 | 0.4572826 | 0.0219157 | 0.4642949 | 0.01446043 | 0.464218 | 0.02416994 |  |  | 640.0000002 | 0.6938817 | 0.6385238 | 0.04362873 | 0.6643434 | 0.04834829 | 0.6644354 | 0.03061216 |  |  | 639.9999996 | 0.7026155 | 0.7031785 | 0.09009495 | 0.7342411 | 0.01175233 | 0.7344638 | 0.02882948 |  |  | 22860 | 0.6981015 | 0.8678712 | 0.01532572 | 0.6929068 | 0.009167728 | 0.692884 | 0.007837162 |  |  | 640.0000002 | 0.5156002 | 0.600626 | 0.1192323 | 0.555323 | 0.002180942 | 0.5553192 | 0.004314134
|  |  | 497.0000004 | 0.5614225 | 0.5438991 | 0.009229746 | 0.5609905 | 0.05843455 | 0.5609592 | 0.111684 |  |  | 421.0000002 | 0.4539785 | 0.4600083 | 0.02203837 | 0.4670544 | 0.01453866 | 0.4669794 | 0.02430066 |  |  | 645 | 0.6949607 | 0.6407503 | 0.04366995 | 0.6664219 | 0.04830027 | 0.6665149 | 0.03058384 |  |  | 645 | 0.7042969 | 0.7052425 | 0.0899156 | 0.7351976 | 0.01162308 | 0.7354178 | 0.02849311 |  |  | 23160 | 0.6981015 | 0.8678712 | 0.01532572 | 0.6932448 | 0.009170557 | 0.693222 | 0.007842786 |  |  | 645 | 0.5177757 | 0.6019936 | 0.1185724 | 0.5553532 | 0.002179051 | 0.5553486 | 0.004306117
|  |  | 502.0000002 | 0.5650063 | 0.5465574 | 0.009264539 | 0.5640591 | 0.05874856 | 0.5640243 | 0.1122523 |  |  | 426 | 0.4568599 | 0.4627167 | 0.02215975 | 0.469796 | 0.01461594 | 0.4697229 | 0.02442978 |  |  | 649.9999998 | 0.6981977 | 0.6429615 | 0.04370869 | 0.6684823 | 0.04824943 | 0.6685762 | 0.03055377 |  |  | 649.9999998 | 0.7042969 | 0.7072863 | 0.08973125 | 0.736135 | 0.01149502 | 0.7363528 | 0.02815962 |  |  | 23460 | 0.7003395 | 0.8678712 | 0.01532572 | 0.6935824 | 0.009173413 | 0.6935597 | 0.007848461 |  |  | 650.0000004 | 0.5177757 | 0.6033431 | 0.1179091 | 0.5553821 | 0.002177328 | 0.5553769 | 0.004298806
|  |  | 507 | 0.5685902 | 0.5491992 | 0.009298726 | 0.5670999 | 0.05905978 | 0.5670615 | 0.1128156 |  |  | 430.9999998 | 0.4626226 | 0.4654082 | 0.02227985 | 0.4725198 | 0.01469226 | 0.4724486 | 0.02455729 |  |  | 655.0000002 | 0.7003558 | 0.6451577 | 0.043745 | 0.6705246 | 0.04819583 | 0.6706194 | 0.03052198 |  |  | 654.9999996 | 0.6992525 | 0.7093102 | 0.08954203 | 0.7370539 | 0.01136816 | 0.7372691 | 0.02782904 |  |  | 23760 | 0.7003395 | 0.8678712 | 0.01532572 | 0.6939196 | 0.009176295 | 0.693897 | 0.007854184 |  |  | 655.0000002 | 0.5156002 | 0.6046747 | 0.1172427 | 0.55541 | 0.002175759 | 0.555404 | 0.00429214
|  |  | 512.0000004 | 0.5694861 | 0.5518246 | 0.00933231 | 0.5701133 | 0.05936823 | 0.5700713 | 0.1133739 |  |  | 436.0000002 | 0.465504 | 0.4680829 | 0.02239866 | 0.4752261 | 0.01476762 | 0.4751569 | 0.02468321 |  |  | 660 | 0.7025138 | 0.6473389 | 0.0437789 | 0.6725491 | 0.04813952 | 0.6726447 | 0.03048849 |  |  | 660 | 0.7076599 | 0.7113144 | 0.08934805 | 0.7379544 | 0.01124251 | 0.7381671 | 0.02750142 |  |  | 24060 | 0.6936256 | 0.8678712 | 0.01532572 | 0.6942565 | 0.009179204 | 0.6942339 | 0.007859956 |  |  | 660 | 0.524302 | 0.6059886 | 0.1165734 | 0.5554367 | 0.002174331 | 0.5554302 | 0.004286064
|  |  | 517.0000002 | 0.572174 | 0.5544338 | 0.009365294 | 0.5730993 | 0.05967395 | 0.573054 | 0.1139273 |  |  | 441 | 0.4683854 | 0.4707412 | 0.02251619 | 0.4779152 | 0.01484202 | 0.4778478 | 0.02480752 |  |  | 664.9999998 | 0.7025138 | 0.6495053 | 0.04381041 | 0.6745559 | 0.04808055 | 0.6746524 | 0.03045335 |  |  | 664.9999998 | 0.7076599 | 0.7132991 | 0.08914941 | 0.7388371 | 0.01111808 | 0.7390473 | 0.02717678 |  |  | 24360 | 0.6958636 | 0.8678712 | 0.01532572 | 0.6945929 | 0.009182138 | 0.6945705 | 0.007865777 |  |  | 665.0000004 | 0.5199511 | 0.607285 | 0.1159014 | 0.5554625 | 0.002173031 | 0.5554553 | 0.004280528
|  |  | 522 | 0.5757578 | 0.5570269 | 0.00939768 | 0.5760585 | 0.05997697 | 0.5760097 | 0.1144758 |  |  | 445.9999998 | 0.4731877 | 0.4733831 | 0.02263243 | 0.4805872 | 0.01491548 | 0.4805216 | 0.02493023 |  |  | 670.0000002 | 0.7057508 | 0.6516569 | 0.04383956 | 0.6765451 | 0.04801897 | 0.6766424 | 0.03041657 |  |  | 669.9999996 | 0.7076599 | 0.7152645 | 0.08894622 | 0.7397022 | 0.01099489 | 0.73991 | 0.02685515 |  |  | 24660 | 0.6981015 | 0.8678712 | 0.01532572 | 0.694929 | 0.009185098 | 0.6949066 | 0.007871644 |  |  | 670.0000002 | 0.5156002 | 0.6085642 | 0.1152268 | 0.5554874 | 0.002171849 | 0.5554796 | 0.004275485
|  |  | 527.0000004 | 0.5766538 | 0.5596041 | 0.009429469 | 0.5789911 | 0.0602773 | 0.5789389 | 0.1150194 |  |  | 451.0000002 | 0.4751086 | 0.476009 | 0.0227474 | 0.4832424 | 0.01498797 | 0.4831786 | 0.02505135 |  |  | 675 | 0.7068299 | 0.6537938 | 0.04386638 | 0.678517 | 0.04795483 | 0.6786151 | 0.0303782 |  |  | 675 | 0.7059784 | 0.7172106 | 0.08873859 | 0.7405502 | 0.01087294 | 0.7407555 | 0.02653655 |  |  | 24960 | 0.6936256 | 0.8678712 | 0.01532572 | 0.6952646 | 0.009188084 | 0.6952424 | 0.007877559 |  |  | 675 | 0.5221266 | 0.6098264 | 0.1145499 | 0.5555113 | 0.002170773 | 0.555503 | 0.004270893
|  |  | 532.0000002 | 0.5820295 | 0.5621655 | 0.009460666 | 0.5818973 | 0.06057499 | 0.5818418 | 0.1155583 |  |  | 456 | 0.4789504 | 0.478619 | 0.02286108 | 0.4858809 | 0.01505951 | 0.4858189 | 0.02517087 |  |  | 679.9999998 | 0.7089879 | 0.6559162 | 0.0438909 | 0.6804716 | 0.04788817 | 0.6805705 | 0.03033826 |  |  | 679.9999998 | 0.7059784 | 0.7191379 | 0.08852663 | 0.7413813 | 0.01075225 | 0.7415841 | 0.02622102 |  |  | 25260 | 0.7003395 | 0.8678712 | 0.01532572 | 0.6955999 | 0.009191095 | 0.6955777 | 0.007883521 |  |  | 680.0000004 | 0.5221266 | 0.6110718 | 0.1138708 | 0.5555344 | 0.002169796 | 0.5555255 | 0.004266713
|  |  | 537 | 0.5838215 | 0.5647112 | 0.009491272 | 0.5847775 | 0.06087005 | 0.5847187 | 0.1160924 |  |  | 460.9999998 | 0.4818318 | 0.4812133 | 0.02297348 | 0.488503 | 0.01513011 | 0.4884428 | 0.0252888 |  |  | 685.0000002 | 0.7079089 | 0.6580242 | 0.04391314 | 0.6824091 | 0.04781906 | 0.6825088 | 0.03029679 |  |  | 684.9999996 | 0.7110229 | 0.7210463 | 0.08831044 | 0.7421959 | 0.01063282 | 0.7423963 | 0.02590856 |  |  | 25560 | 0.7003395 | 0.8678712 | 0.01532572 | 0.6959348 | 0.009194131 | 0.6959127 | 0.007889528 |  |  | 685.0000002 | 0.5221266 | 0.6123007 | 0.1131897 | 0.5555567 | 0.002168907 | 0.5555473 | 0.004262909
|  |  | 542.0000004 | 0.5847174 | 0.5672413 | 0.009521289 | 0.5876319 | 0.06116252 | 0.5875699 | 0.1166218 |  |  | 466.0000002 | 0.4847131 | 0.4837921 | 0.0230846 | 0.4911088 | 0.01519975 | 0.4910504 | 0.02540514 |  |  | 690 | 0.7100669 | 0.6601178 | 0.04393314 | 0.6843297 | 0.04774752 | 0.6844302 | 0.0302538 |  |  | 690 | 0.7110229 | 0.7229362 | 0.08809011 | 0.7429944 | 0.01051466 | 0.7431923 | 0.02559921 |  |  | 25860 | 0.6981015 | 0.8678712 | 0.01532572 | 0.6962693 | 0.009197192 | 0.6962473 | 0.007895581 |  |  | 690 | 0.5221266 | 0.6135133 | 0.1125069 | 0.5555782 | 0.0021681 | 0.5555683 | 0.004259448
|  |  | 547.0000002 | 0.5891972 | 0.5697561 | 0.009550722 | 0.5904608 | 0.06145242 | 0.5903957 | 0.1171466 |  |  | 471 | 0.488555 | 0.4863557 | 0.02319444 | 0.4936986 | 0.01526844 | 0.4936419 | 0.02551988 |  |  | 694.9999998 | 0.714383 | 0.6621972 | 0.04395091 | 0.6862335 | 0.04767362 | 0.6863347 | 0.03020934 |  |  | 694.9999998 | 0.7076599 | 0.7248076 | 0.08786576 | 0.743777 | 0.01039778 | 0.7439725 | 0.02529297 |  |  | 26160 | 0.7003395 | 0.8678712 | 0.01532572 | 0.6966035 | 0.009200277 | 0.6965815 | 0.007901678 |  |  | 695.0000004 | 0.5177757 | 0.6147097 | 0.1118223 | 0.555599 | 0.002167366 | 0.5555887 | 0.004256299
|  |  | 552 | 0.592781 | 0.5722556 | 0.009579572 | 0.5932645 | 0.06173978 | 0.5931962 | 0.1176668 |  |  | 475.9999998 | 0.4914363 | 0.4889042 | 0.023303 | 0.4962724 | 0.01533618 | 0.4962175 | 0.02563304 |  |  | 700.0000002 | 0.715462 | 0.6642624 | 0.04396649 | 0.6881207 | 0.04759739 | 0.6882226 | 0.03016343 |  |  | 699.9999996 | 0.7127043 | 0.7266608 | 0.08763748 | 0.744544 | 0.01028219 | 0.7447371 | 0.02498987 |  |  | 26460 | 0.7070533 | 0.8678712 | 0.01532572 | 0.6969372 | 0.009203387 | 0.6969154 | 0.007907821 |  |  | 700.0000002 | 0.5221266 | 0.6158903 | 0.1111363 | 0.5556192 | 0.0021667 | 0.5556084 | 0.004253436
|  |  | 557.0000004 | 0.594573 | 0.57474 | 0.009607843 | 0.5960433 | 0.06202462 | 0.5959719 | 0.1181825 |  |  | 481.0000002 | 0.4943177 | 0.4914377 | 0.02341029 | 0.4988306 | 0.01540298 | 0.4987773 | 0.02574462 |  |  | 705 | 0.716541 | 0.6663136 | 0.04397989 | 0.6899914 | 0.04751888 | 0.690094 | 0.0301161 |  |  | 705 | 0.7110229 | 0.728496 | 0.08740537 | 0.7452959 | 0.01016789 | 0.7454866 | 0.02468991 |  |  | 26760 | 0.7048154 | 0.8678712 | 0.01532572 | 0.6972706 | 0.009206521 | 0.6972488 | 0.007914007 |  |  | 705 | 0.5156002 | 0.6170552 | 0.110449 | 0.5556387 | 0.002166095 | 0.5556274 | 0.004250834
|  |  | 562.0000002 | 0.5963649 | 0.5772094 | 0.009635538 | 0.5987974 | 0.06230697 | 0.5987229 | 0.1186936 |  |  | 486 | 0.4981595 | 0.4939565 | 0.0235163 | 0.5013732 | 0.01546883 | 0.5013216 | 0.02585461 |  |  | 709.9999998 | 0.71762 | 0.6683509 | 0.04399115 | 0.6918458 | 0.04743815 | 0.691949 | 0.03006738 |  |  | 709.9999998 | 0.7127043 | 0.7303133 | 0.08716952 | 0.7460329 | 0.01005489 | 0.7462212 | 0.02439312 |  |  | 27060 | 0.7048154 | 0.8678712 | 0.01532572 | 0.6976036 | 0.009209679 | 0.6975819 | 0.007920236 |  |  | 710.0000004 | 0.5199511 | 0.6182045 | 0.1097605 | 0.5556575 | 0.002165546 | 0.5556459 | 0.004248468
|  |  | 567 | 0.5990527 | 0.5796638 | 0.009662659 | 0.601527 | 0.06258686 | 0.6014496 | 0.1192003 |  |  | 490.9999998 | 0.5020014 | 0.4964607 | 0.02362103 | 0.5039004 | 0.01553374 | 0.5038505 | 0.02596302 |  |  | 715.0000002 | 0.7208571 | 0.6703743 | 0.0440003 | 0.6936839 | 0.04735522 | 0.6937878 | 0.0300173 |  |  | 714.9999996 | 0.7110229 | 0.7321128 | 0.08693003 | 0.7467552 | 0.009943194 | 0.7469411 | 0.0240995 |  |  | 27360 | 0.7048154 | 0.8678712 | 0.01532572 | 0.6979362 | 0.009212861 | 0.6979146 | 0.007926508 |  |  | 715.0000002 | 0.5177757 | 0.6193387 | 0.109071 | 0.5556758 | 0.002165048 | 0.5556638 | 0.004246319
|  |  | 572.0000004 | 0.6026366 | 0.5821035 | 0.009689211 | 0.6042325 | 0.0628643 | 0.6041522 | 0.1197026 |  |  | 496.0000002 | 0.5048827 | 0.4989505 | 0.02372449 | 0.5064124 | 0.0155977 | 0.5063641 | 0.02606986 |  |  | 720 | 0.7219361 | 0.6723839 | 0.04400735 | 0.695506 | 0.04727015 | 0.6956105 | 0.02996588 |  |  | 720 | 0.7093414 | 0.7338949 | 0.08668699 | 0.7474633 | 0.009832802 | 0.7476468 | 0.02380906 |  |  | 27660 | 0.7115292 | 0.8678712 | 0.01532572 | 0.6982684 | 0.009216066 | 0.6982469 | 0.007932822 |  |  | 720 | 0.5156002 | 0.6204577 | 0.1083807 | 0.5556936 | 0.002164597 | 0.5556811 | 0.004244366
|  |  | 577.0000002 | 0.6053245 | 0.5845285 | 0.009715195 | 0.6069141 | 0.06313933 | 0.6068309 | 0.1202005 |  |  | 501 | 0.5077641 | 0.501426 | 0.02382668 | 0.5089094 | 0.01566073 | 0.5088626 | 0.02617512 |  |  | 724.9999998 | 0.7240941 | 0.6743799 | 0.04401234 | 0.6973122 | 0.04718298 | 0.6974173 | 0.02991316 |  |  | 724.9999998 | 0.7127043 | 0.7356596 | 0.0864405 | 0.7481573 | 0.009723719 | 0.7483384 | 0.02352181 |  |  | 27960 | 0.7070533 | 0.8678712 | 0.01532572 | 0.6986003 | 0.009219294 | 0.6985789 | 0.007939179 |  |  | 725.0000004 | 0.524302 | 0.6215619 | 0.1076896 | 0.5557108 | 0.002164188 | 0.555698 | 0.004242593
|  |  | 582 | 0.6071164 | 0.5869389 | 0.009740616 | 0.6095721 | 0.06341197 | 0.609486 | 0.1206941 |  |  | 505.9999998 | 0.5106455 | 0.5038874 | 0.02392759 | 0.5113914 | 0.01572282 | 0.5113462 | 0.02627882 |  |  | 730.0000002 | 0.7262522 | 0.6763624 | 0.0440153 | 0.6991026 | 0.04709375 | 0.6992082 | 0.02985915 |  |  | 729.9999996 | 0.7110229 | 0.7374071 | 0.08619064 | 0.7488376 | 0.009615948 | 0.7490164 | 0.02323776 |  |  | 28260 | 0.7048154 | 0.8678712 | 0.01532572 | 0.6989317 | 0.009222545 | 0.6989104 | 0.007945576 |  |  | 730.0000002 | 0.5264774 | 0.6226514 | 0.106998 | 0.5557275 | 0.002163817 | 0.5557144 | 0.004240983
|  |  | 587.0000004 | 0.6098042 | 0.5893349 | 0.009765477 | 0.6122066 | 0.06368224 | 0.6121178 | 0.1211834 |  |  | 511.0000002 | 0.5154478 | 0.5063348 | 0.02402724 | 0.5138586 | 0.01578398 | 0.513815 | 0.02638095 |  |  | 735 | 0.7262522 | 0.6783313 | 0.04401623 | 0.7008773 | 0.04700251 | 0.7009836 | 0.02980389 |  |  | 735 | 0.7143858 | 0.7391375 | 0.0859375 | 0.7495044 | 0.009509492 | 0.7496808 | 0.02295692 |  |  | 28560 | 0.7003395 | 0.8678712 | 0.01532572 | 0.6992628 | 0.009225819 | 0.6992416 | 0.007952015 |  |  | 735 | 0.5221266 | 0.6237265 | 0.1063059 | 0.5557438 | 0.002163481 | 0.5557304 | 0.004239521
|  |  | 592.0000002 | 0.6124921 | 0.5917166 | 0.00978978 | 0.614818 | 0.06395016 | 0.6147264 | 0.1216685 |  |  | 516 | 0.5173687 | 0.5087684 | 0.02412561 | 0.5163112 | 0.0158442 | 0.5162692 | 0.02648152 |  |  | 739.9999998 | 0.7284102 | 0.680287 | 0.04401518 | 0.7026366 | 0.04690929 | 0.7027434 | 0.0297474 |  |  | 739.9999998 | 0.7160673 | 0.7408511 | 0.08568118 | 0.750158 | 0.009404352 | 0.7503321 | 0.02267927 |  |  | 28860 | 0.7070533 | 0.8678712 | 0.01532572 | 0.6995936 | 0.009229116 | 0.6995724 | 0.007958494 |  |  | 740.0000004 | 0.5177757 | 0.6247872 | 0.1056136 | 0.5557596 | 0.002163176 | 0.5557459 | 0.004238195
|  |  | 597 | 0.61518 | 0.594084 | 0.009813531 | 0.6174065 | 0.06421577 | 0.6173122 | 0.1221493 |  |  | 520.9999998 | 0.5212105 | 0.5111883 | 0.02422272 | 0.5187493 | 0.0159035 | 0.5187089 | 0.02658053 |  |  | 745.0000002 | 0.7294892 | 0.6822293 | 0.04401217 | 0.7043805 | 0.04681414 | 0.7044878 | 0.02968971 |  |  | 744.9999996 | 0.7160673 | 0.742548 | 0.08542175 | 0.7507986 | 0.00930053 | 0.7509704 | 0.02240484 |  |  | 29160 | 0.7115292 | 0.8678712 | 0.01532572 | 0.6999239 | 0.009232435 | 0.6999028 | 0.007965012 |  |  | 745.0000002 | 0.5221266 | 0.6258339 | 0.1049211 | 0.555775 | 0.002162901 | 0.555761 | 0.004236992
|  |  | 602.0000004 | 0.6178679 | 0.5964373 | 0.009836731 | 0.6199724 | 0.06447908 | 0.6198754 | 0.122626 |  |  | 526.0000002 | 0.5231314 | 0.5135947 | 0.02431857 | 0.521173 | 0.01596186 | 0.5211341 | 0.02667798 |  |  | 750 | 0.7305682 | 0.6841584 | 0.04400722 | 0.7061091 | 0.0467171 | 0.7062169 | 0.02963085 |  |  | 750 | 0.7143858 | 0.7442284 | 0.0851593 | 0.7514266 | 0.009198025 | 0.7515961 | 0.02213362 |  |  | 29460 | 0.7160051 | 0.8678712 | 0.01532572 | 0.7002538 | 0.009235777 | 0.7002329 | 0.00797157 |  |  | 750 | 0.524302 | 0.6268666 | 0.1042286 | 0.55579 | 0.002162652 | 0.5557757 | 0.004235901
|  |  | 607.0000002 | 0.6187638 | 0.5987766 | 0.009859385 | 0.6225158 | 0.06474011 | 0.6224161 | 0.1230986 |  |  | 531 | 0.5260128 | 0.5159876 | 0.02441315 | 0.5235825 | 0.01601931 | 0.5235451 | 0.02677389 |  |  | 754.9999998 | 0.7327263 | 0.6860745 | 0.04400035 | 0.7078226 | 0.04661821 | 0.707931 | 0.02957083 |  |  | 754.9999998 | 0.7143858 | 0.7458924 | 0.08489392 | 0.7520422 | 0.009096839 | 0.7522094 | 0.02186561 |  |  | 29760 | 0.7070533 | 0.8678712 | 0.01532572 | 0.7005834 | 0.00923914 | 0.7005625 | 0.007978167 |  |  | 755.0000004 | 0.5199511 | 0.6278857 | 0.1035362 | 0.5558047 | 0.002162426 | 0.5557901 | 0.004234912
|  |  | 612 | 0.6205557 | 0.6011019 | 0.009881496 | 0.625037 | 0.0649989 | 0.6249348 | 0.1235671 |  |  | 535.9999998 | 0.5288942 | 0.5183673 | 0.02450647 | 0.525978 | 0.01607583 | 0.525942 | 0.02686826 |  |  | 760.0000002 | 0.7338053 | 0.6879775 | 0.0439916 | 0.7095212 | 0.04651751 | 0.70963 | 0.02950969 |  |  | 759.9999996 | 0.7127043 | 0.7475402 | 0.08462568 | 0.7526456 | 0.008996969 | 0.7528105 | 0.02160081 |  |  | 30060 | 0.7115292 | 0.8678712 | 0.01532572 | 0.7009126 | 0.009242525 | 0.7008918 | 0.007984802 |  |  | 760.0000002 | 0.524302 | 0.6288912 | 0.102844 | 0.555819 | 0.002162223 | 0.5558041 | 0.004234015
|  |  | 617.0000004 | 0.6250355 | 0.6034135 | 0.009903069 | 0.6275362 | 0.06525545 | 0.6274315 | 0.1240315 |  |  | 541.0000002 | 0.5317755 | 0.5207338 | 0.02459854 | 0.5283594 | 0.01613143 | 0.528325 | 0.02696109 |  |  | 765 | 0.7348843 | 0.6898677 | 0.04398099 | 0.711205 | 0.04641503 | 0.7113143 | 0.02944745 |  |  | 765 | 0.7160673 | 0.749172 | 0.08435468 | 0.753237 | 0.008898417 | 0.7533998 | 0.02133922 |  |  | 30360 | 0.7092912 | 0.8678712 | 0.01532572 | 0.7012415 | 0.009245931 | 0.7012207 | 0.007991475 |  |  | 765 | 0.524302 | 0.6298833 | 0.1021521 | 0.5558329 | 0.002162039 | 0.5558178 | 0.004233202
|  |  | 622.0000002 | 0.6268274 | 0.6057113 | 0.009924106 | 0.6300137 | 0.0655098 | 0.6299065 | 0.124492 |  |  | 546 | 0.5336964 | 0.5230873 | 0.02468935 | 0.530727 | 0.01618612 | 0.530694 | 0.02705238 |  |  | 769.9999998 | 0.7370423 | 0.691745 | 0.04396853 | 0.712874 | 0.04631082 | 0.7129837 | 0.02938413 |  |  | 769.9999998 | 0.7143858 | 0.7507878 | 0.08408098 | 0.7538168 | 0.00880118 | 0.7539773 | 0.02108083 |  |  | 30660 | 0.7115292 | 0.8678712 | 0.01532572 | 0.7015699 | 0.009249359 | 0.7015493 | 0.007998185 |  |  | 770.0000004 | 0.5221266 | 0.6308623 | 0.1014607 | 0.5558465 | 0.002161872 | 0.5558312 | 0.004232466
|  |  | 627 | 0.6295153 | 0.6079955 | 0.009944611 | 0.6324697 | 0.06576197 | 0.6323601 | 0.1249484 |  |  | 550.9999998 | 0.5384987 | 0.5254278 | 0.0247789 | 0.5330808 | 0.0162399 | 0.5330493 | 0.02714215 |  |  | 775.0000002 | 0.7392004 | 0.6936096 | 0.04395426 | 0.7145285 | 0.04620492 | 0.7146386 | 0.02931976 |  |  | 774.9999996 | 0.7160673 | 0.752388 | 0.08380467 | 0.7543852 | 0.008705256 | 0.7545434 | 0.02082564 |  |  | 30960 | 0.7137671 | 0.8678712 | 0.01532572 | 0.701898 | 0.009252808 | 0.7018774 | 0.008004932 |  |  | 775.0000002 | 0.524302 | 0.6318282 | 0.1007698 | 0.5558599 | 0.002161722 | 0.5558443 | 0.0042318
|  |  | 632.0000004 | 0.6313072 | 0.6102662 | 0.009964588 | 0.6349044 | 0.06601197 | 0.6347924 | 0.125401 |  |  | 556.0000002 | 0.5413801 | 0.5277555 | 0.02486721 | 0.535421 | 0.01629277 | 0.5353909 | 0.0272304 |  |  | 780 | 0.7402794 | 0.6954615 | 0.0439382 | 0.7161685 | 0.04609735 | 0.7162791 | 0.02925436 |  |  | 780 | 0.7177488 | 0.7539725 | 0.08352582 | 0.7549423 | 0.008610644 | 0.7550983 | 0.02057365 |  |  | 31260 | 0.7137671 | 0.8678712 | 0.01532572 | 0.7022257 | 0.009256277 | 0.7022052 | 0.008011716 |  |  | 780 | 0.5221266 | 0.6327814 | 0.1000796 | 0.5558729 | 0.002161587 | 0.5558572 | 0.004231196
|  |  | 637.0000002 | 0.6330991 | 0.6125234 | 0.009984041 | 0.637318 | 0.06625982 | 0.6372037 | 0.1258496 |  |  | 561 | 0.543301 | 0.5300706 | 0.02495426 | 0.5377478 | 0.01634474 | 0.5377191 | 0.02731713 |  |  | 784.9999998 | 0.7413584 | 0.6973009 | 0.04392038 | 0.7177942 | 0.04598817 | 0.7179052 | 0.02918795 |  |  | 784.9999998 | 0.7160673 | 0.7555416 | 0.08324451 | 0.7554884 | 0.008517341 | 0.7556422 | 0.02032485 |  |  | 31560 | 0.7160051 | 0.8678712 | 0.01532572 | 0.702553 | 0.009259768 | 0.7025326 | 0.008018535 |  |  | 785.0000004 | 0.524302 | 0.6337218 | 0.09939021 | 0.5558857 | 0.002161465 | 0.5558697 | 0.00423065
|  |  | 642 | 0.635787 | 0.6147673 | 0.01000297 | 0.6397108 | 0.06650556 | 0.6395942 | 0.1262944 |  |  | 565.9999998 | 0.5461824 | 0.532373 | 0.02504008 | 0.5400611 | 0.0163958 | 0.5400338 | 0.02740235 |  |  | 790.0000002 | 0.7413584 | 0.6991277 | 0.04390081 | 0.7194057 | 0.0458774 | 0.719517 | 0.02912056 |  |  | 789.9999996 | 0.7160673 | 0.7570954 | 0.08296081 | 0.7560237 | 0.008425343 | 0.7561754 | 0.02007923 |  |  | 31860 | 0.7092912 | 0.8678712 | 0.01532572 | 0.70288 | 0.009263278 | 0.7028596 | 0.00802539 |  |  | 790.0000002 | 0.524302 | 0.6346498 | 0.09870169 | 0.5558982 | 0.002161355 | 0.5558821 | 0.004230156
|  |  | 647.0000004 | 0.6402668 | 0.6169979 | 0.01002139 | 0.642083 | 0.0667492 | 0.6419641 | 0.1267353 |  |  | 571.0000002 | 0.5490638 | 0.534663 | 0.02512465 | 0.5423611 | 0.01644597 | 0.5423352 | 0.02748606 |  |  | 795 | 0.7424374 | 0.7009422 | 0.04387952 | 0.7210031 | 0.04576508 | 0.7211148 | 0.02905222 |  |  | 795 | 0.7194303 | 0.758634 | 0.08267481 | 0.7565485 | 0.008334647 | 0.756698 | 0.01983679 |  |  | 32160 | 0.7137671 | 0.8678712 | 0.01532572 | 0.7032065 | 0.009266809 | 0.7031863 | 0.00803228 |  |  | 795 | 0.524302 | 0.6355654 | 0.09801415 | 0.5559105 | 0.002161257 | 0.5558941 | 0.00422971
|  |  | 652.0000002 | 0.6411628 | 0.6192154 | 0.01003929 | 0.6444347 | 0.06699075 | 0.6443136 | 0.1271725 |  |  | 576 | 0.5509847 | 0.5369406 | 0.02520798 | 0.544648 | 0.01649524 | 0.5446235 | 0.02756828 |  |  | 799.9999998 | 0.7435164 | 0.7027444 | 0.04385653 | 0.7225865 | 0.04565125 | 0.7226986 | 0.02898293 |  |  | 799.9999998 | 0.7194303 | 0.7601577 | 0.08238656 | 0.7570629 | 0.00824525 | 0.7572103 | 0.01959752 |  |  | 32460 | 0.7160051 | 0.8678712 | 0.01532572 | 0.7035327 | 0.009270361 | 0.7035126 | 0.008039205 |  |  | 800.0000004 | 0.5286529 | 0.6364689 | 0.09732768 | 0.5559225 | 0.002161168 | 0.555906 | 0.004229306
|  |  | 657 | 0.6438506 | 0.6214199 | 0.01005669 | 0.6467663 | 0.06723025 | 0.6466429 | 0.1276059 |  |  | 580.9999998 | 0.555787 | 0.5392059 | 0.02529008 | 0.5469218 | 0.01654363 | 0.5468986 | 0.02764901 |  |  | 805.0000002 | 0.7445954 | 0.7045344 | 0.04383187 | 0.7241562 | 0.04553594 | 0.7242686 | 0.02891273 |  |  | 804.9999996 | 0.7194303 | 0.7616665 | 0.08209614 | 0.7575672 | 0.008157147 | 0.7577125 | 0.0193614 |  |  | 32760 | 0.7160051 | 0.8678712 | 0.01532572 | 0.7038586 | 0.009273932 | 0.7038385 | 0.008046164 |  |  | 805.0000002 | 0.5286529 | 0.6373603 | 0.0966424 | 0.5559344 | 0.002161088 | 0.5559177 | 0.004228942
|  |  | 662.0000004 | 0.6456426 | 0.6236113 | 0.01007358 | 0.6490778 | 0.06746771 | 0.6489523 | 0.1280355 |  |  | 586.0000002 | 0.5567474 | 0.5414591 | 0.02537095 | 0.5491826 | 0.01659113 | 0.5491608 | 0.02772826 |  |  | 810 | 0.7467535 | 0.7063122 | 0.04380556 | 0.7257121 | 0.04541919 | 0.7258249 | 0.02884164 |  |  | 810 | 0.7194303 | 0.7631607 | 0.08180362 | 0.7580615 | 0.008070334 | 0.7582047 | 0.01912843 |  |  | 33060 | 0.7137671 | 0.8678712 | 0.01532572 | 0.704184 | 0.009277522 | 0.704164 | 0.008053156 |  |  | 810 | 0.524302 | 0.63824 | 0.09595838 | 0.555946 | 0.002161016 | 0.5559292 | 0.004228613
|  |  | 667.0000002 | 0.6465385 | 0.6257898 | 0.01008997 | 0.6513695 | 0.06770315 | 0.651242 | 0.1284615 |  |  | 591 | 0.5615497 | 0.5437002 | 0.0254506 | 0.5514306 | 0.01663775 | 0.55141 | 0.02780603 |  |  | 814.9999998 | 0.7489115 | 0.708078 | 0.04377762 | 0.7272544 | 0.04530103 | 0.7273675 | 0.02876967 |  |  | 814.9999998 | 0.7194303 | 0.7646403 | 0.08150908 | 0.7585461 | 0.007984805 | 0.7586872 | 0.0188986 |  |  | 33360 | 0.7115292 | 0.8678712 | 0.01532572 | 0.7045091 | 0.009281132 | 0.7044892 | 0.008060181 |  |  | 815.0000004 | 0.5264774 | 0.6391079 | 0.09527572 | 0.5559574 | 0.002160952 | 0.5559404 | 0.004228316
|  |  | 672 | 0.6492264 | 0.6279556 | 0.01010586 | 0.6536416 | 0.06793658 | 0.6535121 | 0.1288838 |  |  | 595.9999998 | 0.5625102 | 0.5459294 | 0.02552901 | 0.5536657 | 0.01668349 | 0.5536465 | 0.02788233 |  |  | 820.0000002 | 0.7489115 | 0.7098318 | 0.04374808 | 0.7287833 | 0.04518149 | 0.7288967 | 0.02869685 |  |  | 819.9999996 | 0.7177488 | 0.7661054 | 0.08121256 | 0.7590212 | 0.007900557 | 0.7591602 | 0.01867189 |  |  | 33660 | 0.7160051 | 0.8678712 | 0.01532572 | 0.7048338 | 0.009284762 | 0.704814 | 0.00806724 |  |  | 820.0000002 | 0.5264774 | 0.6399643 | 0.0945945 | 0.5559687 | 0.002160895 | 0.5559515 | 0.004228048
|  |  | 677.0000004 | 0.6519143 | 0.6301086 | 0.01012126 | 0.6558944 | 0.06816804 | 0.6557628 | 0.1293025 |  |  | 601.0000002 | 0.5653915 | 0.5481466 | 0.02560622 | 0.5558882 | 0.01672836 | 0.5558703 | 0.02795717 |  |  | 825 | 0.7521486 | 0.7115737 | 0.04371695 | 0.7302988 | 0.04506061 | 0.7304125 | 0.02862321 |  |  | 825 | 0.7177488 | 0.7675563 | 0.08091416 | 0.7594869 | 0.007817582 | 0.7596239 | 0.0184483 |  |  | 33960 | 0.718243 | 0.8678712 | 0.01532572 | 0.7051582 | 0.00928841 | 0.7051384 | 0.00807433 |  |  | 850.0000002 | 0.524302 | 0.644869 | 0.0905421 | 0.5560328 | 0.002160659 | 0.5560149 | 0.004226917
|  |  | 682.0000002 | 0.6546021 | 0.6322489 | 0.01013617 | 0.6581279 | 0.06839754 | 0.6579944 | 0.1297176 |  |  | 606 | 0.5673124 | 0.5503521 | 0.0256822 | 0.5580981 | 0.01677236 | 0.5580815 | 0.02803056 |  |  | 829.9999998 | 0.7532276 | 0.7133038 | 0.04368427 | 0.7318011 | 0.04493842 | 0.7319151 | 0.02854875 |  |  | 829.9999998 | 0.7194303 | 0.7689931 | 0.08061392 | 0.7599434 | 0.007735876 | 0.7600784 | 0.0182278 |  |  | 34260 | 0.7160051 | 0.8678712 | 0.01532572 | 0.7054821 | 0.009292077 | 0.7054625 | 0.008081452 |  |  | 880.0000002 | 0.5286529 | 0.6493955 | 0.08656097 | 0.5560924 | 0.002160547 | 0.5560739 | 0.004226328
|  |  | 687 | 0.6563941 | 0.6343767 | 0.0101506 | 0.6603425 | 0.06862509 | 0.660207 | 0.1301292 |  |  | 610.9999998 | 0.5701938 | 0.5525459 | 0.02575698 | 0.5602955 | 0.0168155 | 0.5602802 | 0.02810249 |  |  | 835.0000002 | 0.7543066 | 0.7150222 | 0.04365004 | 0.7332903 | 0.04481495 | 0.7334045 | 0.02847351 |  |  | 834.9999996 | 0.7211118 | 0.7704158 | 0.08031191 | 0.760391 | 0.007655433 | 0.7605239 | 0.0180104 |  |  | 34560 | 0.7160051 | 0.8678712 | 0.01532572 | 0.7058057 | 0.009295763 | 0.7057862 | 0.008088606 |  |  | 910.0000002 | 0.524302 | 0.6535729 | 0.08266475 | 0.5561486 | 0.002160501 | 0.5561298 | 0.004226039
|  |  | 692.0000004 | 0.6563941 | 0.636492 | 0.01016455 | 0.6625382 | 0.06885072 | 0.6624008 | 0.1305372 |  |  | 616.0000002 | 0.5730752 | 0.5547281 | 0.02583055 | 0.5624806 | 0.01685778 | 0.5624665 | 0.02817299 |  |  | 840 | 0.7543066 | 0.716729 | 0.0436143 | 0.7347665 | 0.04469024 | 0.734881 | 0.0283975 |  |  | 840 | 0.7227932 | 0.7718248 | 0.08000821 | 0.7608298 | 0.007576245 | 0.7609607 | 0.01779606 |  |  | 34860 | 0.720481 | 0.8678712 | 0.01532572 | 0.706129 | 0.009299467 | 0.7061095 | 0.008095791 |  |  | 940.0000002 | 0.524302 | 0.6574282 | 0.07886461 | 0.5562025 | 0.002160492 | 0.5561833 | 0.004225915
|  |  | 697.0000002 | 0.6608738 | 0.638595 | 0.01017801 | 0.6647153 | 0.06907445 | 0.6645761 | 0.1309417 |  |  | 621 | 0.5749961 | 0.5568987 | 0.02590291 | 0.5646533 | 0.01689921 | 0.5646404 | 0.02824206 |  |  | 844.9999998 | 0.7564646 | 0.7184241 | 0.04357706 | 0.7362297 | 0.04456431 | 0.7363445 | 0.02832074 |  |  | 844.9999998 | 0.7211118 | 0.7732199 | 0.07970286 | 0.7612599 | 0.007498306 | 0.7613889 | 0.01758479 |  |  | 35160 | 0.720481 | 0.8678712 | 0.01532572 | 0.7064518 | 0.00930319 | 0.7064324 | 0.008103006 |  |  | 970.0000002 | 0.5264774 | 0.6609862 | 0.07516951 | 0.5562547 | 0.002160501 | 0.5562353 | 0.004225879
|  |  | 702 | 0.6626658 | 0.6406856 | 0.01019101 | 0.666874 | 0.06929629 | 0.666733 | 0.1313427 |  |  | 625.9999998 | 0.576917 | 0.5590579 | 0.02597409 | 0.5668138 | 0.01693979 | 0.5668021 | 0.02830971 |  |  | 850.0000002 | 0.7553856 | 0.7201078 | 0.04353835 | 0.7376803 | 0.0444372 | 0.7377952 | 0.02824325 |  |  | 849.9999996 | 0.7211118 | 0.7746015 | 0.07939593 | 0.7616816 | 0.00742161 | 0.7618086 | 0.01737656 |  |  | 35460 | 0.7271948 | 0.8678712 | 0.01532572 | 0.7067743 | 0.00930693 | 0.706755 | 0.008110251 |  |  | 1000 | 0.5330038 | 0.6642698 | 0.07158649 | 0.5563056 | 0.002160519 | 0.556286 | 0.004225892
|  |  | 707.0000004 | 0.6644577 | 0.6427639 | 0.01020354 | 0.6690144 | 0.06951626 | 0.6688716 | 0.1317403 |  |  | 631.0000002 | 0.5807588 | 0.5612058 | 0.02604407 | 0.5689621 | 0.01697952 | 0.5689517 | 0.02837594 |  |  | 855 | 0.7564646 | 0.7217801 | 0.04349819 | 0.7391181 | 0.04430893 | 0.7392332 | 0.02816504 |  |  | 855 | 0.7244747 | 0.7759697 | 0.07908748 | 0.762095 | 0.007346149 | 0.7622201 | 0.01717135 |  |  | 35760 | 0.7227189 | 0.8678712 | 0.01532572 | 0.7070964 | 0.009310689 | 0.7070772 | 0.008117526 |  |  | 1030 | 0.5373547 | 0.6673002 | 0.06812095 | 0.5563556 | 0.002160543 | 0.5563359 | 0.00422593
|  |  | 712.0000002 | 0.6653536 | 0.6448301 | 0.0102156 | 0.6711368 | 0.06973437 | 0.6709923 | 0.1321344 |  |  | 636 | 0.5826798 | 0.5633424 | 0.02611286 | 0.5710984 | 0.01701842 | 0.5710892 | 0.02844076 |  |  | 859.9999998 | 0.7586227 | 0.723441 | 0.04345659 | 0.7405434 | 0.04417954 | 0.7406587 | 0.02808615 |  |  | 859.9999998 | 0.7211118 | 0.7773245 | 0.07877757 | 0.7625003 | 0.007271915 | 0.7626235 | 0.01696916 |  |  | 36060 | 0.7294327 | 0.8678712 | 0.01532572 | 0.7074182 | 0.009314465 | 0.707399 | 0.00812483 |  |  | 1060 | 0.5351792 | 0.670097 | 0.0647768 | 0.556405 | 0.002160569 | 0.5563852 | 0.004225983
|  |  | 717 | 0.6689375 | 0.6468843 | 0.01022721 | 0.6732413 | 0.06995066 | 0.6730951 | 0.1325252 |  |  | 640.9999998 | 0.5855611 | 0.5654678 | 0.02618047 | 0.5732227 | 0.01705648 | 0.5732147 | 0.02850419 |  |  | 865.0000002 | 0.7575436 | 0.7250907 | 0.04341358 | 0.7419562 | 0.04404906 | 0.7420718 | 0.02800659 |  |  | 864.9999996 | 0.7211118 | 0.7786661 | 0.07846626 | 0.7628976 | 0.0071989 | 0.7630189 | 0.01676996 |  |  | 36360 | 0.7249568 | 0.8678712 | 0.01532572 | 0.7077396 | 0.009318258 | 0.7077205 | 0.008132163 |  |  | 1090 | 0.5330038 | 0.672678 | 0.06155671 | 0.5564539 | 0.002160596 | 0.556434 | 0.004226044
|  |  | 722.0000004 | 0.6698334 | 0.6489264 | 0.01023835 | 0.6753281 | 0.07016513 | 0.6751802 | 0.1329126 |  |  | 646.0000002 | 0.5884425 | 0.5675821 | 0.02624691 | 0.5753352 | 0.01709371 | 0.5753283 | 0.02856623 |  |  | 870 | 0.7597017 | 0.7267292 | 0.04336918 | 0.7433567 | 0.04391751 | 0.7434724 | 0.02792637 |  |  | 870 | 0.7211118 | 0.7799946 | 0.0781536 | 0.7632872 | 0.007127098 | 0.7634066 | 0.01657374 |  |  | 36660 | 0.7227189 | 0.8678712 | 0.01532572 | 0.7080606 | 0.009322069 | 0.7080416 | 0.008139524 |  |  | 1120 | 0.5395301 | 0.6750601 | 0.05846227 | 0.5565024 | 0.002160625 | 0.5564826 | 0.004226109
|  |  | 727.0000002 | 0.6725213 | 0.6509566 | 0.01024905 | 0.6773973 | 0.0703778 | 0.6772479 | 0.1332967 |  |  | 651 | 0.5903634 | 0.5696854 | 0.02631217 | 0.5774358 | 0.01713012 | 0.5774301 | 0.02862688 |  |  | 874.9999998 | 0.7629387 | 0.7283566 | 0.04332342 | 0.744745 | 0.04378493 | 0.7448609 | 0.02784552 |  |  | 874.9999998 | 0.7227932 | 0.7813102 | 0.07783965 | 0.7636691 | 0.007056499 | 0.7637867 | 0.01638047 |  |  | 36960 | 0.7227189 | 0.8678712 | 0.01532572 | 0.7083813 | 0.009325897 | 0.7083623 | 0.008146914 |  |  | 1150 | 0.5351792 | 0.6772584 | 0.05549413 | 0.5565508 | 0.002160653 | 0.5565309 | 0.004226177
|  |  | 732 | 0.6716253 | 0.6529749 | 0.0102593 | 0.6794493 | 0.07058869 | 0.6792983 | 0.1336775 |  |  | 655.9999998 | 0.5922843 | 0.5717777 | 0.02637627 | 0.5795247 | 0.01716571 | 0.5795202 | 0.02868617 |  |  | 880.0000002 | 0.7650967 | 0.7299729 | 0.0432763 | 0.7461212 | 0.04365134 | 0.7462372 | 0.02776404 |  |  | 879.9999996 | 0.7227932 | 0.782613 | 0.07752447 | 0.7640436 | 0.006987095 | 0.7641592 | 0.01619015 |  |  | 37260 | 0.7227189 | 0.8678712 | 0.01532572 | 0.7087015 | 0.009329742 | 0.7086827 | 0.00815433 |  |  | 1180 | 0.5373547 | 0.6792872 | 0.05265215 | 0.5565989 | 0.002160682 | 0.556579 | 0.004226247
|  |  | 737.0000004 | 0.6743132 | 0.6549814 | 0.0102691 | 0.681484 | 0.07079782 | 0.6813315 | 0.1340551 |  |  | 661.0000002 | 0.5942052 | 0.5738591 | 0.02643921 | 0.581602 | 0.01720049 | 0.5815986 | 0.02874409 |  |  | 885 | 0.7629387 | 0.7315784 | 0.04322785 | 0.7474853 | 0.04351677 | 0.7476015 | 0.02768197 |  |  | 885 | 0.7227932 | 0.7839031 | 0.07720811 | 0.7644107 | 0.006918878 | 0.7645245 | 0.01600275 |  |  | 37560 | 0.720481 | 0.8678712 | 0.01532572 | 0.7090215 | 0.009333604 | 0.7090027 | 0.008161774 |  |  | 1210 | 0.5330038 | 0.6811596 | 0.04993552 | 0.5566469 | 0.002160712 | 0.556627 | 0.004226318
|  |  | 742.0000002 | 0.677897 | 0.6569763 | 0.01027846 | 0.6835018 | 0.07100519 | 0.6833478 | 0.1344294 |  |  | 666 | 0.5961262 | 0.5759297 | 0.026501 | 0.5836677 | 0.01723446 | 0.5836655 | 0.02880066 |  |  | 889.9999998 | 0.7650967 | 0.7331729 | 0.0431781 | 0.7488376 | 0.04338125 | 0.7489539 | 0.02759931 |  |  | 889.9999998 | 0.7244747 | 0.7851806 | 0.07689062 | 0.7647706 | 0.006851838 | 0.7648826 | 0.01581825 |  |  | 37860 | 0.7249568 | 0.8678712 | 0.01532572 | 0.709341 | 0.009337482 | 0.7093223 | 0.008169245 |  |  | 1240 | 0.5373547 | 0.6828876 | 0.04734284 | 0.5566948 | 0.002160742 | 0.5566749 | 0.004226392
|  |  | 747 | 0.679689 | 0.6589595 | 0.01028739 | 0.6855027 | 0.07121084 | 0.6853472 | 0.1348004 |  |  | 670.9999998 | 0.599968 | 0.5779896 | 0.02656163 | 0.5857219 | 0.01726763 | 0.5857208 | 0.02885588 |  |  | 895.0000002 | 0.7672548 | 0.7347566 | 0.04312705 | 0.750178 | 0.04324481 | 0.7502944 | 0.02751609 |  |  | 894.9999996 | 0.7227932 | 0.7864457 | 0.07657206 | 0.7651235 | 0.006785967 | 0.7652337 | 0.01563664 |  |  | 38160 | 0.7294327 | 0.8678712 | 0.01532572 | 0.7096602 | 0.009341376 | 0.7096416 | 0.008176742 |  |  | 1270 | 0.5373547 | 0.6844823 | 0.04487226 | 0.5567426 | 0.002160772 | 0.5567227 | 0.004226466
|  |  | 752.0000004 | 0.6814809 | 0.6609311 | 0.01029588 | 0.687487 | 0.07141477 | 0.6873301 | 0.1351683 |  |  | 676.0000002 | 0.6018889 | 0.5800388 | 0.02662112 | 0.5877647 | 0.0173 | 0.5877647 | 0.02890976 |  |  | 900 | 0.7672548 | 0.7363296 | 0.04307473 | 0.7515067 | 0.04310746 | 0.7516232 | 0.02743232 |  |  | 900 | 0.7227932 | 0.7876984 | 0.07625247 | 0.7654695 | 0.006721255 | 0.765578 | 0.01545789 |  |  | 38460 | 0.7227189 | 0.8678712 | 0.01532572 | 0.709979 | 0.009345287 | 0.7099605 | 0.008184265 |  |  | 1300 | 0.5373547 | 0.6859541 | 0.04252154 | 0.5567904 | 0.002160803 | 0.5567705 | 0.004226543
|  |  | 757.0000002 | 0.6832728 | 0.6628913 | 0.01030395 | 0.6894548 | 0.07161701 | 0.6892965 | 0.135533 |  |  | 681 | 0.6047703 | 0.5820774 | 0.02667948 | 0.5897961 | 0.01733158 | 0.5897972 | 0.02896232 |  |  | 904.9999998 | 0.7672548 | 0.737892 | 0.04302117 | 0.7528239 | 0.04296925 | 0.7529405 | 0.02734802 |  |  | 904.9999998 | 0.7227932 | 0.788939 | 0.07593192 | 0.7658087 | 0.006657692 | 0.7659154 | 0.01528199 |  |  | 38760 | 0.720481 | 0.8678712 | 0.01532572 | 0.7102975 | 0.009349214 | 0.710279 | 0.008191813 |  |  | 1330 | 0.5373547 | 0.6873123 | 0.04028811 | 0.5568382 | 0.002160834 | 0.5568182 | 0.004226621
|  |  | 762 | 0.6859607 | 0.66484 | 0.01031159 | 0.6914062 | 0.07181756 | 0.6912466 | 0.1358946 |  |  | 685.9999998 | 0.6066912 | 0.5841055 | 0.0267367 | 0.5918163 | 0.01736237 | 0.5918185 | 0.02901356 |  |  | 910.0000002 | 0.7694128 | 0.7394437 | 0.04296636 | 0.7541295 | 0.04283019 | 0.7542462 | 0.0272632 |  |  | 909.9999996 | 0.7244747 | 0.7901674 | 0.07561044 | 0.7661413 | 0.006595269 | 0.7662463 | 0.01510891 |  |  | 39060 | 0.7249568 | 0.8678712 | 0.01532572 | 0.7106156 | 0.009353156 | 0.7105972 | 0.008199386 |  |  | 1360 | 0.5330038 | 0.6885658 | 0.03816916 | 0.5568859 | 0.002160867 | 0.5568659 | 0.0042267
|  |  | 767.0000004 | 0.6868566 | 0.6667774 | 0.01031882 | 0.6933415 | 0.07201644 | 0.6931805 | 0.1362531 |  |  | 691.0000002 | 0.6095726 | 0.5861231 | 0.0267928 | 0.5938253 | 0.01739238 | 0.5938285 | 0.02906349 |  |  | 915 | 0.7672548 | 0.740985 | 0.04291035 | 0.7554237 | 0.0426903 | 0.7555405 | 0.02717788 |  |  | 915 | 0.7227932 | 0.7913839 | 0.07528809 | 0.7664674 | 0.006533976 | 0.7665707 | 0.01493864 |  |  | 39360 | 0.7271948 | 0.8678712 | 0.01532572 | 0.7109333 | 0.009357114 | 0.710915 | 0.008206984 |  |  | 1390 | 0.5351792 | 0.6897227 | 0.03616168 | 0.5569335 | 0.002160899 | 0.5569136 | 0.004226781
|  |  | 772.0000002 | 0.6886485 | 0.6687035 | 0.01032562 | 0.6952607 | 0.07221368 | 0.6950985 | 0.1366085 |  |  | 696 | 0.6114935 | 0.5881304 | 0.02684778 | 0.5958232 | 0.01742162 | 0.5958275 | 0.02911212 |  |  | 919.9999998 | 0.7726499 | 0.7425158 | 0.04285314 | 0.7567067 | 0.04254963 | 0.7568235 | 0.02709207 |  |  | 919.9999998 | 0.7244747 | 0.7925886 | 0.07496491 | 0.7667871 | 0.006473804 | 0.7668887 | 0.01477114 |  |  | 39660 | 0.7227189 | 0.8678712 | 0.01532572 | 0.7112507 | 0.009361087 | 0.7112324 | 0.008214607 |  |  | 1420 | 0.5351792 | 0.6907904 | 0.03426249 | 0.5569812 | 0.002160933 | 0.5569613 | 0.004226864
|  |  | 777 | 0.6904405 | 0.6706183 | 0.01033202 | 0.6971642 | 0.07240928 | 0.6970007 | 0.1369608 |  |  | 700.9999998 | 0.6124539 | 0.5901273 | 0.02690165 | 0.59781 | 0.01745009 | 0.5978153 | 0.02915947 |  |  | 925.0000002 | 0.7704918 | 0.7440362 | 0.04279476 | 0.7579784 | 0.04240818 | 0.7580953 | 0.0270058 |  |  | 924.9999996 | 0.7261562 | 0.7937815 | 0.07464096 | 0.7671006 | 0.006414741 | 0.7672006 | 0.01460641 |  |  | 39960 | 0.7249568 | 0.8678712 | 0.01532572 | 0.7115677 | 0.009365076 | 0.7115495 | 0.008222253 |  |  | 1450 | 0.5395301 | 0.6917757 | 0.03246832 | 0.5570288 | 0.002160967 | 0.5570089 | 0.004226948
|  |  | 782.0000004 | 0.6931283 | 0.6725221 | 0.01033801 | 0.6990519 | 0.07260325 | 0.6988872 | 0.1373101 |  |  | 706.0000002 | 0.6172562 | 0.5921139 | 0.02695441 | 0.5997858 | 0.0174778 | 0.5997922 | 0.02920553 |  |  | 930 | 0.7737289 | 0.7455464 | 0.04273522 | 0.759239 | 0.04226599 | 0.759356 | 0.02691908 |  |  | 930 | 0.7244747 | 0.7949628 | 0.07431627 | 0.767408 | 0.006356778 | 0.7675063 | 0.01444442 |  |  | 40260 | 0.7339086 | 0.8678712 | 0.01532572 | 0.7118843 | 0.00936908 | 0.7118662 | 0.008229923 |  |  | 1480 | 0.5373547 | 0.692685 | 0.03077581 | 0.5570765 | 0.002161002 | 0.5570566 | 0.004227034
|  |  | 787.0000002 | 0.6949202 | 0.6744147 | 0.01034359 | 0.7009241 | 0.07279563 | 0.7007582 | 0.1376564 |  |  | 711 | 0.6191771 | 0.5940903 | 0.02700607 | 0.6017507 | 0.01750474 | 0.6017581 | 0.02925032 |  |  | 934.9999998 | 0.7748079 | 0.7470463 | 0.04267453 | 0.7604887 | 0.04212307 | 0.7606057 | 0.02683191 |  |  | 934.9999998 | 0.7278377 | 0.7961326 | 0.07399089 | 0.7677095 | 0.006299903 | 0.7678061 | 0.01428514 |  |  | 40560 | 0.7271948 | 0.8678712 | 0.01532572 | 0.7122006 | 0.009373099 | 0.7121826 | 0.008237616 |  |  | 1510 | 0.5395301 | 0.6935242 | 0.02918157 | 0.5571241 | 0.002161037 | 0.5571042 | 0.004227122
|  |  | 792 | 0.6967122 | 0.6762964 | 0.01034878 | 0.7027808 | 0.07298641 | 0.7026139 | 0.1379996 |  |  | 715.9999998 | 0.621098 | 0.5960567 | 0.02705664 | 0.6037047 | 0.01753094 | 0.6037132 | 0.02929385 |  |  | 940.0000002 | 0.7737289 | 0.748536 | 0.04261273 | 0.7617274 | 0.04197946 | 0.7618444 | 0.02674433 |  |  | 939.9999996 | 0.7295192 | 0.797291 | 0.07366488 | 0.768005 | 0.006244107 | 0.7681 | 0.01412856 |  |  | 40860 | 0.7271948 | 0.8678712 | 0.01532572 | 0.7125165 | 0.009377132 | 0.7124986 | 0.008245332 |  |  | 1540 | 0.5417056 | 0.6942987 | 0.02768216 | 0.5571717 | 0.002161073 | 0.5571518 | 0.004227211
|  |  | 797.0000004 | 0.6985041 | 0.6781671 | 0.01035357 | 0.7046224 | 0.07317562 | 0.7044543 | 0.13834 |  |  | 721.0000002 | 0.6220585 | 0.5980129 | 0.02710612 | 0.605648 | 0.01755639 | 0.6056574 | 0.02933613 |  |  | 945 | 0.7758869 | 0.7500157 | 0.04254982 | 0.7629553 | 0.04183517 | 0.7630724 | 0.02665633 |  |  | 945 | 0.7278377 | 0.7984381 | 0.07333826 | 0.7682948 | 0.006189378 | 0.7683882 | 0.01397465 |  |  | 41160 | 0.7294327 | 0.8678712 | 0.01532572 | 0.7128321 | 0.00938118 | 0.7128142 | 0.00825307 |  |  | 1570 | 0.5395301 | 0.6950135 | 0.02627415 | 0.5572193 | 0.00216111 | 0.5571994 | 0.004227302
|  |  | 802.0000002 | 0.700296 | 0.6800269 | 0.01035797 | 0.7064489 | 0.07336327 | 0.7062797 | 0.1386774 |  |  | 726 | 0.6239794 | 0.5999591 | 0.02715452 | 0.6075806 | 0.0175811 | 0.607591 | 0.02937717 |  |  | 949.9999998 | 0.7748079 | 0.7514853 | 0.04248583 | 0.7641725 | 0.04169023 | 0.7642896 | 0.02656795 |  |  | 949.9999998 | 0.7278377 | 0.799574 | 0.0730111 | 0.768579 | 0.006135705 | 0.7686708 | 0.01382339 |  |  | 41460 | 0.7294327 | 0.8678712 | 0.01532572 | 0.7131473 | 0.009385242 | 0.7131295 | 0.00826083 |  |  | 1600 | 0.5395301 | 0.6956732 | 0.02495411 | 0.5572668 | 0.002161148 | 0.557247 | 0.004227395
|  |  | 807 | 0.701192 | 0.6818759 | 0.01036198 | 0.7082604 | 0.07354937 | 0.7080902 | 0.1390119 |  |  | 730.9999998 | 0.6278212 | 0.6018954 | 0.02720184 | 0.6095025 | 0.01760507 | 0.6095139 | 0.02941697 |  |  | 955.0000002 | 0.7769659 | 0.752945 | 0.04242077 | 0.7653791 | 0.04154466 | 0.7654962 | 0.02647918 |  |  | 954.9999996 | 0.7244747 | 0.8006989 | 0.07268342 | 0.7688576 | 0.006083078 | 0.7689479 | 0.01367475 |  |  | 41760 | 0.7339086 | 0.8678712 | 0.01532572 | 0.7134621 | 0.009389319 | 0.7134444 | 0.008268612 |  |  | 1630 | 0.5395301 | 0.696282 | 0.02371864 | 0.5573144 | 0.002161186 | 0.5572946 | 0.00422749
|  |  | 812.0000004 | 0.7047758 | 0.6837142 | 0.0103656 | 0.7100571 | 0.07373394 | 0.709886 | 0.1393434 |  |  | 736.0000002 | 0.6278212 | 0.6038218 | 0.0272481 | 0.6114138 | 0.01762832 | 0.6114262 | 0.02945555 |  |  | 960 | 0.7769659 | 0.7543948 | 0.04235466 | 0.7665752 | 0.04139848 | 0.7666922 | 0.02639005 |  |  | 960 | 0.7244747 | 0.8018128 | 0.07235526 | 0.7691309 | 0.006031484 | 0.7692196 | 0.01352872 |  |  | 42060 | 0.7316707 | 0.8678712 | 0.01532572 | 0.7137766 | 0.00939341 | 0.713759 | 0.008276415 |  |  | 1660 | 0.5417056 | 0.6968438 | 0.02256436 | 0.557362 | 0.002161225 | 0.5573421 | 0.004227586
|  |  | 817.0000002 | 0.7065677 | 0.6855418 | 0.01036885 | 0.7118392 | 0.07391699 | 0.7116671 | 0.1396722 |  |  | 741 | 0.6316631 | 0.6057383 | 0.0272933 | 0.6133146 | 0.01765084 | 0.6133279 | 0.02949292 |  |  | 964.9999998 | 0.779124 | 0.7558347 | 0.04228751 | 0.7677608 | 0.04125172 | 0.7678778 | 0.02630057 |  |  | 964.9999998 | 0.7278377 | 0.8029158 | 0.07202668 | 0.7693988 | 0.005980914 | 0.769486 | 0.01338527 |  |  | 42360 | 0.7249568 | 0.8678712 | 0.01532572 | 0.7140907 | 0.009397514 | 0.7140732 | 0.008284239 |  |  | 1690 | 0.5417056 | 0.6973623 | 0.02148792 | 0.5574095 | 0.002161264 | 0.5573897 | 0.004227684
|  |  | 822 | 0.7083596 | 0.6873588 | 0.01037172 | 0.7136068 | 0.07409854 | 0.7134337 | 0.139998 |  |  | 745.9999998 | 0.633584 | 0.6076451 | 0.02733744 | 0.6152049 | 0.01767264 | 0.6152192 | 0.02952909 |  |  | 970.0000002 | 0.7780449 | 0.7572649 | 0.04221935 | 0.768936 | 0.0411044 | 0.7690531 | 0.02621075 |  |  | 969.9999996 | 0.7345636 | 0.8040082 | 0.07169771 | 0.7696615 | 0.005931354 | 0.7697472 | 0.01324437 |  |  | 42660 | 0.7294327 | 0.8678712 | 0.01532572 | 0.7144045 | 0.009401632 | 0.714387 | 0.008292084 |  |  | 1720 | 0.5395301 | 0.6978408 | 0.020486 | 0.5574571 | 0.002161305 | 0.5574373 | 0.004227783
|  |  | 827.0000004 | 0.7083596 | 0.6891652 | 0.01037422 | 0.7153601 | 0.07427861 | 0.7151861 | 0.1403211 |  |  | 751.0000002 | 0.6355049 | 0.6095422 | 0.02738054 | 0.6170849 | 0.01769373 | 0.6171001 | 0.02956406 |  |  | 975 | 0.780203 | 0.7586855 | 0.04215018 | 0.770101 | 0.04095653 | 0.770218 | 0.02612061 |  |  | 975 | 0.7244747 | 0.8050898 | 0.07136839 | 0.7699192 | 0.005882793 | 0.7700034 | 0.01310601 |  |  | 42960 | 0.7294327 | 0.8678712 | 0.01532572 | 0.7147178 | 0.009405764 | 0.7147005 | 0.008299949 |  |  | 1750 | 0.543881 | 0.6982825 | 0.01955533 | 0.5575046 | 0.002161346 | 0.5574848 | 0.004227885
|  |  | 832.0000002 | 0.7101515 | 0.6909611 | 0.01037635 | 0.7170991 | 0.07445719 | 0.7169242 | 0.1406414 |  |  | 756 | 0.6364653 | 0.6114296 | 0.0274226 | 0.6189545 | 0.01771412 | 0.6189707 | 0.02959785 |  |  | 979.9999998 | 0.781282 | 0.7600964 | 0.04208004 | 0.7712559 | 0.04080814 | 0.7713728 | 0.02603015 |  |  | 979.9999998 | 0.7295192 | 0.806161 | 0.07103875 | 0.7701719 | 0.005835221 | 0.7702546 | 0.01297015 |  |  | 43260 | 0.7294327 | 0.8678712 | 0.01532572 | 0.7150309 | 0.009409909 | 0.7150136 | 0.008307833 |  |  | 1780 | 0.543881 | 0.6986901 | 0.01869267 | 0.5575522 | 0.002161387 | 0.5575324 | 0.004227988
|  |  | 837 | 0.7128394 | 0.6927466 | 0.01037812 | 0.718824 | 0.07463432 | 0.7186483 | 0.1409588 |  |  | 760.9999998 | 0.6403072 | 0.6133074 | 0.02746362 | 0.6208139 | 0.0177338 | 0.6208309 | 0.02963046 |  |  | 985.0000002 | 0.782361 | 0.7614977 | 0.04200892 | 0.7724006 | 0.04065925 | 0.7725175 | 0.0259394 |  |  | 984.9999996 | 0.7295192 | 0.8072217 | 0.07070884 | 0.7704197 | 0.005788624 | 0.7705009 | 0.01283677 |  |  | 43560 | 0.7316707 | 0.8678712 | 0.01532572 | 0.7153436 | 0.009414067 | 0.7153263 | 0.008315737 |  |  | 1900 | 0.5417056 | 0.7000294 | 0.01585823 | 0.5577422 | 0.002161561 | 0.5577224 | 0.004228417
|  |  | 842.0000004 | 0.7146313 | 0.6945218 | 0.01037952 | 0.720535 | 0.07480999 | 0.7203585 | 0.1412736 |  |  | 766.0000002 | 0.6431885 | 0.6151756 | 0.02750361 | 0.622663 | 0.0177528 | 0.622681 | 0.02966191 |  |  | 990 | 0.78344 | 0.7628896 | 0.04193686 | 0.7735354 | 0.04050988 | 0.7736523 | 0.02584837 |  |  | 990 | 0.7261562 | 0.808272 | 0.0703787 | 0.7706626 | 0.005742992 | 0.7707424 | 0.01270585 |  |  | 43860 | 0.7339086 | 0.8678712 | 0.01532572 | 0.7156559 | 0.009418238 | 0.7156387 | 0.00832366 |  |  | 2020 | 0.5482319 | 0.701001 | 0.01386045 | 0.5579321 | 0.002161745 | 0.5579124 | 0.004228873
|  |  | 847.0000002 | 0.7164232 | 0.6962866 | 0.01038057 | 0.7222322 | 0.07498424 | 0.7220549 | 0.1415856 |  |  | 771 | 0.6431885 | 0.6170344 | 0.02754259 | 0.624502 | 0.0177711 | 0.6245209 | 0.02969221 |  |  | 994.9999998 | 0.782361 | 0.764272 | 0.04186386 | 0.7746603 | 0.04036006 | 0.7747771 | 0.02575706 |  |  | 994.9999998 | 0.7312006 | 0.8093122 | 0.07004835 | 0.7709009 | 0.005698311 | 0.7709793 | 0.01257737 |  |  | 44160 | 0.7361466 | 0.8678712 | 0.01532572 | 0.7159679 | 0.009422422 | 0.7159508 | 0.008331602 |  |  | 2140 | 0.543881 | 0.7017058 | 0.01250873 | 0.5581219 | 0.00216194 | 0.5581022 | 0.004229355
|  |  | 852 | 0.7173192 | 0.6980412 | 0.01038127 | 0.7239157 | 0.07515706 | 0.7237376 | 0.1418949 |  |  | 775.9999998 | 0.6470304 | 0.6188837 | 0.02758055 | 0.6263309 | 0.01778872 | 0.6263507 | 0.02972136 |  |  | 1000 | 0.7855981 | 0.7656451 | 0.04178994 | 0.7757753 | 0.04020979 | 0.775892 | 0.02566549 |  |  | 999.9999996 | 0.7312006 | 0.8103422 | 0.06971784 | 0.7711346 | 0.00565457 | 0.7712116 | 0.01245129 |  |  | 44460 | 0.7294327 | 0.8678712 | 0.01532572 | 0.7162795 | 0.009426619 | 0.7162625 | 0.008339563 |  |  | 2260 | 0.5460565 | 0.702217 | 0.01162982 | 0.5583115 | 0.002162146 | 0.5582919 | 0.004229865
|  |  | 857.0000004 | 0.7200071 | 0.6997856 | 0.01038161 | 0.7255856 | 0.07532847 | 0.7254068 | 0.1422014 |  |  | 781.0000002 | 0.6479908 | 0.6207237 | 0.02761751 | 0.6281498 | 0.01780566 | 0.6281705 | 0.02974938 |  |  | 1005 | 0.7855981 | 0.7670088 | 0.04171511 | 0.7768807 | 0.0400591 | 0.7769973 | 0.02557368 |  |  | 1005 | 0.7295192 | 0.8113621 | 0.06938719 | 0.7713638 | 0.005611757 | 0.7714394 | 0.0123276 |  |  | 44760 | 0.7271948 | 0.8678712 | 0.01532572 | 0.7165907 | 0.009430828 | 0.7165738 | 0.008347541 |  |  | 2560 | 0.543881 | 0.7029624 | 0.01062739 | 0.5587851 | 0.002162709 | 0.5587656 | 0.004231256
|  |  | 862.0000002 | 0.720903 | 0.7015199 | 0.01038161 | 0.7272422 | 0.07549848 | 0.7270627 | 0.1425054 |  |  | 786 | 0.6499117 | 0.6225543 | 0.02765347 | 0.6299587 | 0.01782194 | 0.6299803 | 0.02977627 |  |  | 1010 | 0.7877561 | 0.7683634 | 0.0416394 | 0.7779763 | 0.039908 | 0.7780929 | 0.02548163 |  |  | 1010 | 0.7295192 | 0.8123722 | 0.06905646 | 0.7715886 | 0.00556986 | 0.7716628 | 0.01220626 |  |  | 45060 | 0.7316707 | 0.8678712 | 0.01532572 | 0.7169016 | 0.009435049 | 0.7168848 | 0.008355537 |  |  | 2860 | 0.5417056 | 0.7032965 | 0.01035267 | 0.5592579 | 0.002163338 | 0.5592385 | 0.004232811
|  |  | 867 | 0.721799 | 0.7032441 | 0.01038127 | 0.7288854 | 0.07566712 | 0.7287053 | 0.1428067 |  |  | 790.9999998 | 0.6537536 | 0.6243756 | 0.02768844 | 0.6317577 | 0.01783755 | 0.6317801 | 0.02980204 |  |  | 1015 | 0.7877561 | 0.7697087 | 0.04156282 | 0.7790624 | 0.03975653 | 0.7791789 | 0.02538935 |  |  | 1015 | 0.7261562 | 0.8133724 | 0.06872566 | 0.771809 | 0.005528866 | 0.7718819 | 0.01208726 |  |  | 45360 | 0.7316707 | 0.8678712 | 0.01532572 | 0.7172122 | 0.009439283 | 0.7171954 | 0.008363551 |  |  | 3160 | 0.5525828 | 0.7034462 | 0.01028307 | 0.5597299 | 0.002164034 | 0.5597106 | 0.00423453
|  |  | 872.0000004 | 0.7235909 | 0.7049583 | 0.0103806 | 0.7305155 | 0.07583438 | 0.7303347 | 0.1431053 |  |  | 796.0000002 | 0.654714 | 0.6261877 | 0.02772242 | 0.6335469 | 0.0178525 | 0.6335701 | 0.02982671 |  |  | 1020 | 0.7877561 | 0.771045 | 0.04148538 | 0.7801391 | 0.03960469 | 0.7802554 | 0.02529687 |  |  | 1020 | 0.7278377 | 0.8143628 | 0.06839483 | 0.7720252 | 0.005488762 | 0.7720967 | 0.01197056 |  |  | 45660 | 0.7316707 | 0.8678712 | 0.01532572 | 0.7175223 | 0.009443529 | 0.7175056 | 0.008371581 |  |  | 3460 | 0.5482319 | 0.7035134 | 0.01026627 | 0.5602011 | 0.002164795 | 0.560182 | 0.00423641
|  |  | 877.0000002 | 0.7262788 | 0.7066626 | 0.01037958 | 0.7321326 | 0.07600029 | 0.7319512 | 0.1434014 |  |  | 801 | 0.6566349 | 0.6279906 | 0.02775543 | 0.6353262 | 0.01786679 | 0.6353503 | 0.02985029 |  |  | 1025 | 0.7909931 | 0.7723721 | 0.0414071 | 0.7812063 | 0.0394525 | 0.7813226 | 0.02520418 |  |  | 1025 | 0.7278377 | 0.8153436 | 0.06806401 | 0.7722373 | 0.005449538 | 0.7723074 | 0.01185614 |  |  | 45960 | 0.7361466 | 0.8678712 | 0.01532572 | 0.7178322 | 0.009447787 | 0.7178155 | 0.008379628 |  |  | 3760 | 0.5504074 | 0.7035434 | 0.0102624 | 0.5606715 | 0.002165621 | 0.5606525 | 0.00423845
|  |  | 882 | 0.7271747 | 0.708357 | 0.01037824 | 0.7337368 | 0.07616485 | 0.7335548 | 0.1436949 |  |  | 805.9999998 | 0.6575954 | 0.6297845 | 0.02778747 | 0.6370958 | 0.01788044 | 0.6371208 | 0.02987278 |  |  | 1030 | 0.7909931 | 0.7736903 | 0.04132799 | 0.7822643 | 0.03929999 | 0.7823804 | 0.02511131 |  |  | 1030 | 0.7295192 | 0.8163149 | 0.06773322 | 0.7724453 | 0.005411179 | 0.7725141 | 0.01174398 |  |  | 46260 | 0.7294327 | 0.8678712 | 0.01532572 | 0.7181417 | 0.009452056 | 0.7181251 | 0.008387692 |  |  | 4060 | 0.5482319 | 0.7035569 | 0.01026157 | 0.5611412 | 0.002166511 | 0.5611222 | 0.004240647
|  |  | 887.0000004 | 0.7289666 | 0.7100415 | 0.01037657 | 0.7353282 | 0.07632808 | 0.7351456 | 0.1439858 |  |  | 811.0000002 | 0.6595163 | 0.6315692 | 0.02781854 | 0.6388558 | 0.01789345 | 0.6388815 | 0.02989419 |  |  | 1035 | 0.7920722 | 0.7749996 | 0.04124807 | 0.783313 | 0.03914716 | 0.783429 | 0.02501826 |  |  | 1035 | 0.7295192 | 0.8172767 | 0.0674025 | 0.7726493 | 0.005373673 | 0.7727168 | 0.01163404 |  |  | 46560 | 0.7428604 | 0.8678712 | 0.01532572 | 0.7184508 | 0.009456337 | 0.7184343 | 0.008395772 |  |  | 4360 | 0.5504074 | 0.703563 | 0.01026142 | 0.56161 | 0.002167465 | 0.5615912 | 0.004243
|  |  | 892.0000002 | 0.7316545 | 0.7117163 | 0.01037458 | 0.7369069 | 0.07648999 | 0.7367239 | 0.1442741 |  |  | 816 | 0.6623977 | 0.6333449 | 0.02784866 | 0.6406061 | 0.01790582 | 0.6406327 | 0.02991453 |  |  | 1040 | 0.7920722 | 0.7763 | 0.04116735 | 0.7843525 | 0.03899404 | 0.7844684 | 0.02492504 |  |  | 1040 | 0.7261562 | 0.8182291 | 0.06707188 | 0.7728493 | 0.005337009 | 0.7729156 | 0.01152631 |  |  | 46860 | 0.7383845 | 0.8678712 | 0.01532572 | 0.7187595 | 0.00946063 | 0.7187431 | 0.008403867 |  |  | 4660 | 0.5482319 | 0.7035657 | 0.0102614 | 0.5620781 | 0.002168481 | 0.5620594 | 0.004245506
|  |  | 897 | 0.7316545 | 0.7133814 | 0.01037226 | 0.7384731 | 0.07665059 | 0.7382896 | 0.14456 |  |  | 820.9999998 | 0.6643186 | 0.6351117 | 0.02787782 | 0.6423468 | 0.01791756 | 0.6423742 | 0.02993382 |  |  | 1045 | 0.7920722 | 0.7775916 | 0.04108584 | 0.785383 | 0.03884065 | 0.7854988 | 0.02483167 |  |  | 1045 | 0.7312006 | 0.8191722 | 0.06674138 | 0.7730456 | 0.005301172 | 0.7731106 | 0.01142075 |  |  | 47160 | 0.7383845 | 0.8678712 | 0.01532572 | 0.719068 | 0.009464933 | 0.7190516 | 0.008411978 |  |  | 4960 | 0.5504074 | 0.7035669 | 0.01026141 | 0.5625454 | 0.002169559 | 0.5625267 | 0.004248165
|  |  | 902.0000004 | 0.7334464 | 0.7150369 | 0.01036964 | 0.7400269 | 0.07680989 | 0.7398429 | 0.1448433 |  |  | 826.0000002 | 0.6652791 | 0.6368695 | 0.02790605 | 0.644078 | 0.01792867 | 0.6441062 | 0.02995206 |  |  | 1050 | 0.7920722 | 0.7788745 | 0.04100357 | 0.7864045 | 0.03868699 | 0.7865201 | 0.02473815 |  |  | 1050 | 0.7278377 | 0.8201062 | 0.06641105 | 0.7732381 | 0.005266152 | 0.7733018 | 0.01131734 |  |  | 47460 | 0.7339086 | 0.8678712 | 0.01532572 | 0.719376 | 0.009469248 | 0.7193598 | 0.008420104 |  |  | 5260 | 0.5525828 | 0.7035674 | 0.01026141 | 0.5630119 | 0.002170699 | 0.5629933 | 0.004250974
|  |  | 907.0000002 | 0.7352384 | 0.7166827 | 0.01036669 | 0.7415684 | 0.07696791 | 0.7413839 | 0.1451242 |  |  | 831 | 0.6681604 | 0.6386185 | 0.02793334 | 0.6457998 | 0.01793917 | 0.6458288 | 0.02996926 |  |  | 1055 | 0.7931512 | 0.7801486 | 0.04092055 | 0.7874171 | 0.03853309 | 0.7875326 | 0.0246445 |  |  | 1055 | 0.7328821 | 0.8210311 | 0.0660809 | 0.7734269 | 0.005231935 | 0.7734894 | 0.01121605 |  |  | 47760 | 0.7339086 | 0.8678712 | 0.01532572 | 0.7196837 | 0.009473574 | 0.7196675 | 0.008428245 |  |  | 5560 | 0.5591092 | 0.7035677 | 0.01026141 | 0.5634776 | 0.002171899 | 0.5634592 | 0.004253931
|  |  | 912 | 0.7379262 | 0.718319 | 0.01036344 | 0.7430977 | 0.07712466 | 0.7429128 | 0.1454025 |  |  | 835.9999998 | 0.6700813 | 0.6403586 | 0.02795971 | 0.6475121 | 0.01794906 | 0.6475419 | 0.02998544 |  |  | 1060 | 0.7942302 | 0.7814142 | 0.04083678 | 0.7884208 | 0.03837897 | 0.7885362 | 0.02455072 |  |  | 1060 | 0.7295192 | 0.8219469 | 0.06575096 | 0.7736121 | 0.005198508 | 0.7736734 | 0.01111685 |  |  | 48060 | 0.7383845 | 0.8678712 | 0.01532572 | 0.7199911 | 0.00947791 | 0.719975 | 0.0084364 |  |  | 5860 | 0.5569337 | 0.7035678 | 0.01026141 | 0.5639425 | 0.00217316 | 0.5639242 | 0.004257035
|  |  | 917.0000004 | 0.7397181 | 0.7199458 | 0.01035989 | 0.744615 | 0.07728014 | 0.7444297 | 0.1456785 |  |  | 841.0000002 | 0.6710418 | 0.64209 | 0.02798515 | 0.6492151 | 0.01795833 | 0.6492457 | 0.0300006 |  |  | 1065 | 0.7953092 | 0.7826711 | 0.04075229 | 0.7894158 | 0.03822463 | 0.789531 | 0.02445683 |  |  | 1065 | 0.7278377 | 0.8228538 | 0.06542127 | 0.7737937 | 0.005165859 | 0.7738539 | 0.01101973 |  |  | 48360 | 0.7383845 | 0.8678712 | 0.01532572 | 0.7202981 | 0.009482257 | 0.7202821 | 0.008444569 |  |  | 6160 | 0.5591092 | 0.7035678 | 0.01026142 | 0.5644067 | 0.002174479 | 0.5643885 | 0.004260283
|  |  | 922.0000002 | 0.7397181 | 0.7215632 | 0.01035603 | 0.7461203 | 0.07743438 | 0.7459347 | 0.145952 |  |  | 846 | 0.6739232 | 0.6438126 | 0.02800968 | 0.6509088 | 0.01796701 | 0.6509401 | 0.03001474 |  |  | 1070 | 0.7942302 | 0.7839196 | 0.04066708 | 0.7904021 | 0.0380701 | 0.7905171 | 0.02436284 |  |  | 1070 | 0.7312006 | 0.8237519 | 0.06509184 | 0.7739719 | 0.005133976 | 0.7740309 | 0.01092465 |  |  | 48660 | 0.7406224 | 0.8678712 | 0.01532572 | 0.7206048 | 0.009486615 | 0.7205888 | 0.008452752 |  |  | 6460 | 0.5569337 | 0.7035678 | 0.01026142 | 0.56487 | 0.002175857 | 0.5648519 | 0.004263675
|  |  | 927 | 0.7415101 | 0.7231713 | 0.01035187 | 0.7476138 | 0.07758738 | 0.7474278 | 0.1462231 |  |  | 850.9999998 | 0.6758441 | 0.6455265 | 0.0280333 | 0.6525933 | 0.01797509 | 0.6526253 | 0.03002789 |  |  | 1075 | 0.7974672 | 0.7851596 | 0.04058118 | 0.7913798 | 0.03791539 | 0.7914947 | 0.02426875 |  |  | 1075 | 0.7312006 | 0.8246413 | 0.06476272 | 0.7741468 | 0.005102846 | 0.7742045 | 0.01083158 |  |  | 48960 | 0.7428604 | 0.8678712 | 0.01532572 | 0.7209111 | 0.009490982 | 0.7208952 | 0.008460949 |  |  | 6760 | 0.5591092 | 0.7035679 | 0.01026142 | 0.5653326 | 0.002177293 | 0.5653147 | 0.004267207
|  |  | 932.0000004 | 0.742406 | 0.72477 | 0.01034742 | 0.7490956 | 0.07773915 | 0.7489092 | 0.1464918 |  |  | 856.0000002 | 0.6768045 | 0.6472318 | 0.02805603 | 0.6542685 | 0.01798258 | 0.6543013 | 0.03004005 |  |  | 1080 | 0.7985463 | 0.7863912 | 0.04049459 | 0.792349 | 0.03776052 | 0.7924637 | 0.02417457 |  |  | 1080 | 0.7328821 | 0.8255219 | 0.06443391 | 0.7743182 | 0.005072455 | 0.7743749 | 0.0107405 |  |  | 49260 | 0.7383845 | 0.8678712 | 0.01532572 | 0.721217 | 0.009495361 | 0.7212012 | 0.008469158 |  |  | 7060 | 0.5634601 | 0.7035679 | 0.01026142 | 0.5657945 | 0.002178786 | 0.5657766 | 0.004270878
|  |  | 937.0000002 | 0.7450939 | 0.7263594 | 0.01034268 | 0.7505657 | 0.0778897 | 0.7503791 | 0.1467582 |  |  | 861 | 0.6787255 | 0.6489286 | 0.02807786 | 0.6559347 | 0.01798949 | 0.6559682 | 0.03005123 |  |  | 1085 | 0.7963882 | 0.7876144 | 0.04040732 | 0.7933097 | 0.03760549 | 0.7934242 | 0.02408033 |  |  | 1085 | 0.7295192 | 0.8263941 | 0.06410546 | 0.7744865 | 0.005042793 | 0.774542 | 0.01065138 |  |  | 49560 | 0.7406224 | 0.8678712 | 0.01532572 | 0.7215226 | 0.009499749 | 0.7215069 | 0.008477381 |  |  | 7360 | 0.5591092 | 0.7035679 | 0.01026142 | 0.5662555 | 0.002180335 | 0.5662377 | 0.004274686
|  |  | 942 | 0.7450939 | 0.7279396 | 0.01033764 | 0.7520244 | 0.07803905 | 0.7518375 | 0.1470222 |  |  | 865.9999998 | 0.6796859 | 0.6506167 | 0.02809881 | 0.6575917 | 0.01799581 | 0.6576259 | 0.03006143 |  |  | 1090 | 0.7985463 | 0.7888294 | 0.0403194 | 0.7942621 | 0.03745033 | 0.7943764 | 0.02398601 |  |  | 1090 | 0.7312006 | 0.8272577 | 0.06377737 | 0.7746515 | 0.005013845 | 0.7747059 | 0.01056419 |  |  | 49860 | 0.7428604 | 0.8678712 | 0.01532572 | 0.7218279 | 0.009504147 | 0.7218122 | 0.008485616 |  |  | 7660 | 0.5612846 | 0.7035679 | 0.01026142 | 0.5667158 | 0.002181941 | 0.5666981 | 0.00427863
|  |  | 947.0000004 | 0.7468858 | 0.7295107 | 0.01033233 | 0.7534716 | 0.0781872 | 0.7532845 | 0.1472839 |  |  | 871.0000002 | 0.6835277 | 0.6522964 | 0.02811888 | 0.6592397 | 0.01800157 | 0.6592746 | 0.03007068 |  |  | 1095 | 0.7974672 | 0.7900362 | 0.04023083 | 0.7952061 | 0.03729505 | 0.7953202 | 0.02389164 |  |  | 1095 | 0.7328821 | 0.8281129 | 0.06344969 | 0.7748134 | 0.004985601 | 0.7748667 | 0.01047891 |  |  | 50160 | 0.7428604 | 0.8678712 | 0.01532572 | 0.7221328 | 0.009508554 | 0.7221172 | 0.008493864 |  |  | 7960 | 0.5591092 | 0.7035679 | 0.01026142 | 0.5671753 | 0.002183601 | 0.5671578 | 0.004282708
|  |  | 952.0000002 | 0.7477818 | 0.7310727 | 0.01032673 | 0.7549076 | 0.07833417 | 0.7547203 | 0.1475432 |  |  | 876 | 0.6844882 | 0.6539676 | 0.02813809 | 0.6608787 | 0.01800675 | 0.6609143 | 0.03007897 |  |  | 1100 | 0.7985463 | 0.7912347 | 0.04014162 | 0.7961419 | 0.03713967 | 0.7962558 | 0.02379722 |  |  | 1100 | 0.7312006 | 0.8289597 | 0.06312242 | 0.7749723 | 0.004958046 | 0.7750244 | 0.0103955 |  |  | 50460 | 0.7473363 | 0.8678712 | 0.01532572 | 0.7224374 | 0.009512972 | 0.7224218 | 0.008502124 |  |  | 8260 | 0.5612846 | 0.7035679 | 0.01026142 | 0.5676341 | 0.002185316 | 0.5676166 | 0.004286917
|  |  | 957 | 0.7495737 | 0.7326256 | 0.01032085 | 0.7563324 | 0.07847997 | 0.7561449 | 0.1478003 |  |  | 880.9999998 | 0.6864091 | 0.6556305 | 0.02815642 | 0.6625087 | 0.01801138 | 0.6625451 | 0.03008632 |  |  | 1105 | 0.8007043 | 0.7924252 | 0.04005179 | 0.7970696 | 0.03698419 | 0.7971833 | 0.02370277 |  |  | 1105 | 0.7312006 | 0.8297983 | 0.0627956 | 0.7751281 | 0.004931169 | 0.7751792 | 0.01031395 |  |  | 50760 | 0.7428604 | 0.8678712 | 0.01532572 | 0.7227416 | 0.009517399 | 0.7227261 | 0.008510395 |  |  | 8560 | 0.5612846 | 0.7035679 | 0.01026142 | 0.568092 | 0.002187084 | 0.5680747 | 0.004291256
|  |  | 962.0000004 | 0.7513656 | 0.7341695 | 0.0103147 | 0.7577462 | 0.07862461 | 0.7575585 | 0.1480551 |  |  | 886.0000002 | 0.68833 | 0.6572849 | 0.02817391 | 0.6641299 | 0.01801544 | 0.664167 | 0.03009274 |  |  | 1110 | 0.8007043 | 0.7936076 | 0.03996136 | 0.7979891 | 0.03682863 | 0.7981026 | 0.02360828 |  |  | 1110 | 0.7312006 | 0.8306288 | 0.06246925 | 0.775281 | 0.004904958 | 0.775331 | 0.01023422 |  |  | 51060 | 0.7428604 | 0.8678712 | 0.01532572 | 0.7230454 | 0.009521835 | 0.72303 | 0.008518678 |  |  | 8860 | 0.5656355 | 0.7035679 | 0.01026142 | 0.5685492 | 0.002188906 | 0.568532 | 0.004295723
|  |  | 967.0000002 | 0.7531575 | 0.7357045 | 0.01030828 | 0.7591489 | 0.0787681 | 0.7589611 | 0.1483076 |  |  | 891 | 0.6912114 | 0.6589311 | 0.02819054 | 0.6657422 | 0.01801896 | 0.66578 | 0.03009823 |  |  | 1115 | 0.7996253 | 0.7947819 | 0.03987033 | 0.7989007 | 0.03667301 | 0.799014 | 0.02351377 |  |  | 1115 | 0.7328821 | 0.8314511 | 0.06214339 | 0.775431 | 0.0048794 | 0.77548 | 0.01015629 |  |  | 51360 | 0.7406224 | 0.8678712 | 0.01532572 | 0.7233489 | 0.00952628 | 0.7233336 | 0.008526972 |  |  | 9160 | 0.567811 | 0.7035679 | 0.01026142 | 0.5690057 | 0.002190779 | 0.5689885 | 0.004300316
|  |  | 972 | 0.7531575 | 0.7372306 | 0.01030158 | 0.7605408 | 0.07891044 | 0.7603529 | 0.1485579 |  |  | 895.9999998 | 0.6921719 | 0.6605689 | 0.02820633 | 0.6673457 | 0.01802193 | 0.6673842 | 0.0301028 |  |  | 1120 | 0.8007043 | 0.7959484 | 0.03977871 | 0.7998042 | 0.03651734 | 0.7999173 | 0.02341925 |  |  | 1120 | 0.7328821 | 0.8322655 | 0.06181804 | 0.7755782 | 0.004854483 | 0.7756261 | 0.01008012 |  |  | 51660 | 0.7450983 | 0.8678712 | 0.01532572 | 0.7236521 | 0.009530734 | 0.7236369 | 0.008535276 |  |  | 9460 | 0.5699864 | 0.7035679 | 0.01026142 | 0.5694613 | 0.002192705 | 0.5694443 | 0.004305034
|  |  | 977.0000004 | 0.7549494 | 0.7387479 | 0.01029463 | 0.761922 | 0.07905165 | 0.7617339 | 0.1488059 |  |  | 901.0000002 | 0.6931323 | 0.6621986 | 0.02822129 | 0.6689405 | 0.01802436 | 0.6689797 | 0.03010647 |  |  | 1125 | 0.8028623 | 0.7971069 | 0.03968653 | 0.8006999 | 0.03636163 | 0.8008128 | 0.02332473 |  |  | 1125 | 0.7312006 | 0.8330719 | 0.06149323 | 0.7757226 | 0.004830195 | 0.7757695 | 0.0100057 |  |  | 51960 | 0.7450983 | 0.8678712 | 0.01532572 | 0.7239549 | 0.009535197 | 0.7239397 | 0.008543592 |  |  | 9760 | 0.5721619 | 0.7035679 | 0.01026142 | 0.5699163 | 0.002194681 | 0.5698993 | 0.004309874
|  |  | 982.0000002 | 0.7567413 | 0.7402563 | 0.01028741 | 0.7632925 | 0.07919174 | 0.7631043 | 0.1490518 |  |  | 906 | 0.6940928 | 0.66382 | 0.02823542 | 0.6705267 | 0.01802626 | 0.6705664 | 0.03010925 |  |  | 1130 | 0.8017833 | 0.7982576 | 0.03959378 | 0.8015878 | 0.0362059 | 0.8017005 | 0.02323021 |  |  | 1130 | 0.7328821 | 0.8338704 | 0.06116897 | 0.7758643 | 0.004806523 | 0.7759102 | 0.009932995 |  |  | 52260 | 0.7450983 | 0.8678712 | 0.01532572 | 0.7242574 | 0.009539669 | 0.7242423 | 0.008551917 |  |  | 10060 | 0.5721619 | 0.7035679 | 0.01026142 | 0.5703704 | 0.002196708 | 0.5703536 | 0.004314835
|  |  | 987 | 0.7576373 | 0.7417561 | 0.01027993 | 0.7646524 | 0.07933073 | 0.7644642 | 0.1492954 |  |  | 910.9999998 | 0.6969741 | 0.6654333 | 0.02824872 | 0.6721041 | 0.01802762 | 0.6721446 | 0.03011113 |  |  | 1135 | 0.8060994 | 0.7994005 | 0.03950048 | 0.802468 | 0.03605015 | 0.8025804 | 0.0231357 |  |  | 1135 | 0.7312006 | 0.8346612 | 0.06084529 | 0.7760033 | 0.004783456 | 0.7760482 | 0.009861974 |  |  | 52560 | 0.7450983 | 0.8678712 | 0.01532572 | 0.7245595 | 0.00954415 | 0.7245445 | 0.008560253 |  |  | 10360 | 0.5699864 | 0.7035679 | 0.01026142 | 0.5708238 | 0.002198784 | 0.5708071 | 0.004319915
|  |  | 992.0000004 | 0.7594292 | 0.7432471 | 0.0102722 | 0.7660019 | 0.07946861 | 0.7658136 | 0.1495369 |  |  | 916.0000002 | 0.6988951 | 0.6670385 | 0.02826122 | 0.673673 | 0.01802846 | 0.6737141 | 0.03011214 |  |  | 1140 | 0.8039413 | 0.8005356 | 0.03940665 | 0.8033404 | 0.0358944 | 0.8034526 | 0.02304121 |  |  | 1140 | 0.7328821 | 0.8354443 | 0.06052221 | 0.7761397 | 0.004760982 | 0.7761837 | 0.009792613 |  |  | 52860 | 0.7406224 | 0.8678712 | 0.01532572 | 0.7248613 | 0.009548639 | 0.7248463 | 0.008568598 |  |  | 10660 | 0.5699864 | 0.7035679 | 0.01026142 | 0.5712764 | 0.00220091 | 0.5712598 | 0.004325113
|  |  | 997.0000002 | 0.7603252 | 0.7447295 | 0.01026421 | 0.767341 | 0.0796054 | 0.7671527 | 0.1497762 |  |  | 921 | 0.6998555 | 0.6686357 | 0.0282729 | 0.6752333 | 0.01802879 | 0.6752751 | 0.03011227 |  |  | 1145 | 0.8060994 | 0.8016631 | 0.0393123 | 0.8042053 | 0.03573866 | 0.8043172 | 0.02294675 |  |  | 1145 | 0.7312006 | 0.8362197 | 0.06019974 | 0.7762736 | 0.00473909 | 0.7763166 | 0.009724885 |  |  | 53160 | 0.7406224 | 0.8678712 | 0.01532572 | 0.7251628 | 0.009553136 | 0.7251479 | 0.008576953 |  |  | 10960 | 0.5721619 | 0.7035679 | 0.01026142 | 0.5717283 | 0.002203083 | 0.5717118 | 0.004330426
|  |  | 1002 | 0.7621171 | 0.7462034 | 0.01025597 | 0.7686699 | 0.07974111 | 0.7684816 | 0.1500134 |  |  | 925.9999998 | 0.7017764 | 0.6702248 | 0.02828379 | 0.6767852 | 0.0180286 | 0.6768275 | 0.03011155 |  |  | 1150 | 0.8050204 | 0.8027829 | 0.03921743 | 0.8050626 | 0.03558295 | 0.8051743 | 0.02285233 |  |  | 1150 | 0.7345636 | 0.8369876 | 0.05987791 | 0.776405 | 0.004717766 | 0.776447 | 0.009658762 |  |  | 53460 | 0.7450983 | 0.8678712 | 0.01532572 | 0.7254638 | 0.009557642 | 0.725449 | 0.008585317 |  |  | 11260 | 0.5743373 | 0.7035679 | 0.01026142 | 0.5721794 | 0.002205304 | 0.572163 | 0.004335852
|  |  | 1007 | 0.763909 | 0.7476687 | 0.01024749 | 0.7699886 | 0.07987575 | 0.7698003 | 0.1502485 |  |  | 931.0000002 | 0.7017764 | 0.671806 | 0.02829389 | 0.6783285 | 0.0180279 | 0.6783715 | 0.03010997 |  |  | 1155 | 0.8060994 | 0.8038952 | 0.03912205 | 0.8059125 | 0.03542727 | 0.8060239 | 0.02275794 |  |  | 1155 | 0.7312006 | 0.837748 | 0.05955673 | 0.7765339 | 0.004697 | 0.776575 | 0.009594217 |  |  | 53760 | 0.7495742 | 0.8678712 | 0.01532572 | 0.7257646 | 0.009562155 | 0.7257498 | 0.00859369 |  |  | 11560 | 0.5699864 | 0.7035679 | 0.01026142 | 0.5726298 | 0.002207573 | 0.5726135 | 0.004341391
|  |  | 1012 | 0.764805 | 0.7491255 | 0.01023877 | 0.7712972 | 0.08000932 | 0.771109 | 0.1504814 |  |  | 936 | 0.7056183 | 0.6733792 | 0.02830319 | 0.6798635 | 0.0180267 | 0.6799071 | 0.03010755 |  |  | 1160 | 0.8060994 | 0.8049999 | 0.03902619 | 0.8067549 | 0.03527164 | 0.8068661 | 0.02266361 |  |  | 1160 | 0.7345636 | 0.838501 | 0.05923622 | 0.7766604 | 0.004676781 | 0.7767006 | 0.009531223 |  |  | 54060 | 0.7473363 | 0.8678712 | 0.01532572 | 0.726065 | 0.009566677 | 0.7260503 | 0.008602072 |  |  | 11860 | 0.5721619 | 0.7035679 | 0.01026142 | 0.5730794 | 0.002209887 | 0.5730632 | 0.00434704
|  |  | 1017 | 0.7657009 | 0.7505739 | 0.0102298 | 0.7725958 | 0.08014185 | 0.7724077 | 0.1507123 |  |  | 940.9999998 | 0.7056183 | 0.6749445 | 0.02831172 | 0.6813901 | 0.018025 | 0.6814343 | 0.03010429 |  |  | 1165 | 0.8071784 | 0.8060971 | 0.03892985 | 0.80759 | 0.03511607 | 0.8077009 | 0.02256933 |  |  | 1165 | 0.7345636 | 0.8392467 | 0.05891641 | 0.7767846 | 0.004657096 | 0.7768238 | 0.009469754 |  |  | 54360 | 0.7473363 | 0.8678712 | 0.01532572 | 0.7263651 | 0.009571206 | 0.7263504 | 0.008610462 |  |  | 12160 | 0.5721619 | 0.7035679 | 0.01026142 | 0.5735282 | 0.002212247 | 0.5735121 | 0.004352797
|  |  | 1022 | 0.7683888 | 0.7520139 | 0.0102206 | 0.7738846 | 0.08027333 | 0.7736965 | 0.1509411 |  |  | 946.0000002 | 0.7084996 | 0.676502 | 0.02831948 | 0.6829084 | 0.01802281 | 0.6829533 | 0.03010021 |  |  | 1170 | 0.8071784 | 0.8071869 | 0.03883304 | 0.8084178 | 0.03496057 | 0.8085285 | 0.02247512 |  |  | 1170 | 0.7362451 | 0.8399851 | 0.0585973 | 0.7769064 | 0.004637935 | 0.7769447 | 0.009409782 |  |  | 54660 | 0.7450983 | 0.8678712 | 0.01532572 | 0.7266648 | 0.009575743 | 0.7266502 | 0.00861886 |  |  | 12460 | 0.5743373 | 0.7035679 | 0.01026142 | 0.5739763 | 0.002214652 | 0.5739603 | 0.004358661
|  |  | 1027 | 0.7683888 | 0.7534455 | 0.01021116 | 0.7751635 | 0.08040378 | 0.7749756 | 0.1511678 |  |  | 951 | 0.7084996 | 0.6780517 | 0.02832647 | 0.6844185 | 0.01802014 | 0.6844639 | 0.03009531 |  |  | 1175 | 0.8082574 | 0.8082693 | 0.03873577 | 0.8092384 | 0.03480515 | 0.8093488 | 0.02238098 |  |  | 1175 | 0.7345636 | 0.8407163 | 0.05827892 | 0.777026 | 0.004619286 | 0.7770634 | 0.009351282 |  |  | 54960 | 0.7540501 | 0.8678712 | 0.01532572 | 0.7269642 | 0.009580287 | 0.7269497 | 0.008627266 |  |  | 12760 | 0.5808637 | 0.7035679 | 0.01026142 | 0.5744237 | 0.002217102 | 0.5744078 | 0.00436463
|  |  | 1032 | 0.7701807 | 0.7548689 | 0.01020149 | 0.7764328 | 0.0805332 | 0.776245 | 0.1513925 |  |  | 955.9999998 | 0.711381 | 0.6795936 | 0.0283327 | 0.6859203 | 0.01801698 | 0.6859663 | 0.0300896 |  |  | 1180 | 0.8071784 | 0.8093444 | 0.03863806 | 0.8100518 | 0.03464982 | 0.810162 | 0.02228692 |  |  | 1180 | 0.7345636 | 0.8414404 | 0.05796129 | 0.7771434 | 0.004601139 | 0.7771799 | 0.009294225 |  |  | 55260 | 0.7450983 | 0.8678712 | 0.01532572 | 0.7272632 | 0.009584839 | 0.7272488 | 0.008635679 |  |  | 13060 | 0.5786882 | 0.7035679 | 0.01026142 | 0.5748703 | 0.002219595 | 0.5748545 | 0.004370702
|  |  | 1037 | 0.7701807 | 0.756284 | 0.01019159 | 0.7776924 | 0.08066161 | 0.7775047 | 0.1516151 |  |  | 961.0000002 | 0.7133019 | 0.6811278 | 0.02833819 | 0.6874139 | 0.01801334 | 0.6874605 | 0.03008309 |  |  | 1185 | 0.8082574 | 0.8104122 | 0.0385399 | 0.8108582 | 0.03449459 | 0.8109681 | 0.02219295 |  |  | 1185 | 0.7362451 | 0.8421575 | 0.05764441 | 0.7772586 | 0.004583482 | 0.7772943 | 0.009238586 |  |  | 55560 | 0.7473363 | 0.8678712 | 0.01532572 | 0.7275619 | 0.009589398 | 0.7275475 | 0.0086441 |  |  | 13360 | 0.5808637 | 0.7035679 | 0.01026142 | 0.5753162 | 0.002222131 | 0.5753004 | 0.004376876
|  |  | 1042 | 0.7719726 | 0.757691 | 0.01018147 | 0.7789425 | 0.08078901 | 0.778755 | 0.1518358 |  |  | 966 | 0.7152228 | 0.6826542 | 0.02834292 | 0.6888995 | 0.01800923 | 0.6889466 | 0.03007579 |  |  | 1190 | 0.8114945 | 0.8114728 | 0.03844133 | 0.8116575 | 0.03433948 | 0.8117671 | 0.02209906 |  |  | 1190 | 0.7345636 | 0.8428675 | 0.05732831 | 0.7773716 | 0.004566305 | 0.7774065 | 0.009184339 |  |  | 55860 | 0.7495742 | 0.8678712 | 0.01532572 | 0.7278602 | 0.009593965 | 0.727846 | 0.008652528 |  |  | 13660 | 0.5765128 | 0.7035679 | 0.01026142 | 0.5757613 | 0.00222471 | 0.5757456 | 0.00438315
|  |  | 1047 | 0.7737645 | 0.7590897 | 0.01017113 | 0.7801832 | 0.08091542 | 0.7799959 | 0.1520544 |  |  | 970.9999998 | 0.7142624 | 0.6841731 | 0.02834692 | 0.6903769 | 0.01800466 | 0.6904246 | 0.03006771 |  |  | 1195 | 0.8071784 | 0.8125262 | 0.03834233 | 0.8124498 | 0.03418448 | 0.8125592 | 0.02200528 |  |  | 1195 | 0.7379266 | 0.8435706 | 0.057013 | 0.7774826 | 0.004549596 | 0.7775166 | 0.009131458 |  |  | 56160 | 0.7450983 | 0.8678712 | 0.01532572 | 0.7281582 | 0.009598538 | 0.728144 | 0.008660963 |  |  | 13960 | 0.5786882 | 0.7035679 | 0.01026142 | 0.5762056 | 0.00222733 | 0.5761901 | 0.004389522
|  |  | 1052 | 0.7746605 | 0.7604804 | 0.01016056 | 0.7814145 | 0.08104083 | 0.7812274 | 0.1522711 |  |  | 976.0000002 | 0.7181042 | 0.6856843 | 0.02835019 | 0.6918463 | 0.01799962 | 0.6918946 | 0.03005885 |  |  | 1200 | 0.8114945 | 0.8135725 | 0.03824293 | 0.8132353 | 0.03402963 | 0.8133443 | 0.0219116 |  |  | 1200 | 0.7379266 | 0.8442669 | 0.05669849 | 0.7775915 | 0.004533346 | 0.7776247 | 0.009079915 |  |  | 56460 | 0.7495742 | 0.8678712 | 0.01532572 | 0.7284559 | 0.009603118 | 0.7284418 | 0.008669404 |  |  | 14260 | 0.5808637 | 0.7035679 | 0.01026142 | 0.5766493 | 0.002229992 | 0.5766338 | 0.004395991
|  |  | 1057 | 0.7773484 | 0.7618631 | 0.01014978 | 0.7826366 | 0.08116527 | 0.7824497 | 0.1524858 |  |  | 981 | 0.7190647 | 0.6871879 | 0.02835273 | 0.6933077 | 0.01799413 | 0.6933565 | 0.03004923 |  |  | 1205 | 0.8093364 | 0.8146116 | 0.03814314 | 0.8140139 | 0.03387491 | 0.8141227 | 0.02181803 |  |  | 1205 | 0.7345636 | 0.8449564 | 0.05638481 | 0.7776985 | 0.004517544 | 0.7777308 | 0.009029687 |  |  | 56760 | 0.7495742 | 0.8678712 | 0.01532572 | 0.7287532 | 0.009607705 | 0.7287392 | 0.008677852 |  |  | 14560 | 0.5786882 | 0.7035679 | 0.01026142 | 0.5770921 | 0.002232694 | 0.5770768 | 0.004402555
|  |  | 1062 | 0.7773484 | 0.7632377 | 0.01013878 | 0.7838495 | 0.08128874 | 0.7836628 | 0.1526985 |  |  | 985.9999998 | 0.7200251 | 0.688684 | 0.02835455 | 0.6947611 | 0.01798819 | 0.6948105 | 0.03003885 |  |  | 1210 | 0.8104154 | 0.8156438 | 0.03804296 | 0.8147857 | 0.03372034 | 0.8148942 | 0.02172457 |  |  | 1210 | 0.7312006 | 0.8456392 | 0.05607196 | 0.7778035 | 0.00450218 | 0.777835 | 0.008980746 |  |  | 57060 | 0.7518122 | 0.8678712 | 0.01532572 | 0.7290502 | 0.009612298 | 0.7290362 | 0.008686306 |  |  | 14860 | 0.5808637 | 0.7035679 | 0.01026142 | 0.5775343 | 0.002235436 | 0.577519 | 0.004409211
|  |  | 1067 | 0.7782443 | 0.7646044 | 0.01012758 | 0.7850533 | 0.08141124 | 0.7848669 | 0.1529094 |  |  | 991.0000002 | 0.721946 | 0.6901727 | 0.02835566 | 0.6962067 | 0.0179818 | 0.6962566 | 0.03002771 |  |  | 1215 | 0.8104154 | 0.8166689 | 0.0379424 | 0.8155507 | 0.03356594 | 0.815659 | 0.02163125 |  |  | 1215 | 0.7362451 | 0.8463154 | 0.05575997 | 0.7779065 | 0.004487243 | 0.7779373 | 0.008933068 |  |  | 57360 | 0.7495742 | 0.8678712 | 0.01532572 | 0.7293469 | 0.009616898 | 0.7293329 | 0.008694766 |  |  | 15160 | 0.58739 | 0.7035679 | 0.01026142 | 0.5779757 | 0.002238217 | 0.5779605 | 0.00441596
|  |  | 1072 | 0.7791403 | 0.7659632 | 0.01011616 | 0.7862481 | 0.08153279 | 0.786062 | 0.1531183 |  |  | 996 | 0.7238669 | 0.6916538 | 0.02835607 | 0.6976444 | 0.01797496 | 0.6976948 | 0.03001584 |  |  | 1220 | 0.8125735 | 0.8176871 | 0.03784148 | 0.8163091 | 0.03341171 | 0.8164171 | 0.02153805 |  |  | 1220 | 0.7362451 | 0.8469849 | 0.05544884 | 0.7780077 | 0.004472724 | 0.7780376 | 0.008886627 |  |  | 57660 | 0.7473363 | 0.8678712 | 0.01532572 | 0.7296432 | 0.009621505 | 0.7296293 | 0.008703231 |  |  | 15460 | 0.58739 | 0.7035679 | 0.01026142 | 0.5784163 | 0.002241037 | 0.5784013 | 0.004422799
|  |  | 1077 | 0.7809322 | 0.7673141 | 0.01010454 | 0.787434 | 0.0816534 | 0.7872481 | 0.1533253 |  |  | 1001 | 0.7248274 | 0.6931276 | 0.02835578 | 0.6990742 | 0.01796769 | 0.6991252 | 0.03000323 |  |  | 1225 | 0.8114945 | 0.8186984 | 0.0377402 | 0.8170609 | 0.03325766 | 0.8171686 | 0.02144498 |  |  | 1225 | 0.7412895 | 0.8476479 | 0.05513858 | 0.778107 | 0.004458613 | 0.7781362 | 0.008841398 |  |  | 57960 | 0.7495742 | 0.8678712 | 0.01532572 | 0.7299392 | 0.009626117 | 0.7299254 | 0.008711702 |  |  | 15760 | 0.5786882 | 0.7035679 | 0.01026142 | 0.5788562 | 0.002243896 | 0.5788413 | 0.004429726
|  |  | 1082 | 0.7827241 | 0.7686572 | 0.01009272 | 0.788611 | 0.08177307 | 0.7884255 | 0.1535304 |  |  | 1006 | 0.7267483 | 0.6945939 | 0.0283548 | 0.7004963 | 0.01795999 | 0.7005478 | 0.0299899 |  |  | 1230 | 0.8125735 | 0.8197029 | 0.03763858 | 0.8178062 | 0.0331038 | 0.8179135 | 0.02135206 |  |  | 1230 | 0.7362451 | 0.8483045 | 0.05482922 | 0.7782045 | 0.0044449 | 0.7782329 | 0.008797357 |  |  | 58260 | 0.7473363 | 0.8678712 | 0.01532572 | 0.7302348 | 0.009630736 | 0.7302211 | 0.008720178 |  |  | 16060 | 0.5852146 | 0.7035679 | 0.01026142 | 0.5792954 | 0.002246791 | 0.5792806 | 0.00443674
|  |  | 1087 | 0.7836201 | 0.7699925 | 0.01008069 | 0.7897793 | 0.08189181 | 0.789594 | 0.1537336 |  |  | 1011 | 0.7277088 | 0.6960529 | 0.02835313 | 0.7019107 | 0.01795186 | 0.7019627 | 0.02997585 |  |  | 1235 | 0.8158105 | 0.8207006 | 0.03753661 | 0.8185449 | 0.03295013 | 0.818652 | 0.02125928 |  |  | 1235 | 0.7379266 | 0.8489547 | 0.05452076 | 0.7783002 | 0.004431576 | 0.7783279 | 0.008754479 |  |  | 58560 | 0.7518122 | 0.8678712 | 0.01532572 | 0.7305301 | 0.009635361 | 0.7305164 | 0.008728658 |  |  | 16360 | 0.5852146 | 0.7035679 | 0.01026142 | 0.5797339 | 0.002249724 | 0.5797191 | 0.00444384
|  |  | 1092 | 0.784516 | 0.7713201 | 0.01006847 | 0.7909389 | 0.08200963 | 0.790754 | 0.153935 |  |  | 1016 | 0.7286692 | 0.6975047 | 0.02835078 | 0.7033173 | 0.01794331 | 0.7033699 | 0.02996109 |  |  | 1240 | 0.8136525 | 0.8216915 | 0.03743432 | 0.8192772 | 0.03279668 | 0.819384 | 0.02116665 |  |  | 1240 | 0.7362451 | 0.8495985 | 0.05421322 | 0.7783942 | 0.004418631 | 0.7784212 | 0.00871274 |  |  | 58860 | 0.7518122 | 0.8678712 | 0.01532572 | 0.730825 | 0.009639991 | 0.7308114 | 0.008737144 |  |  | 16660 | 0.58739 | 0.7035679 | 0.01026142 | 0.5801716 | 0.002252692 | 0.5801569 | 0.004451023
|  |  | 1097 | 0.7872039 | 0.77264 | 0.01005605 | 0.7920899 | 0.08212654 | 0.7919053 | 0.1541345 |  |  | 1021 | 0.7305901 | 0.6989491 | 0.02834776 | 0.7047163 | 0.01793434 | 0.7047694 | 0.02994563 |  |  | 1245 | 0.8125735 | 0.8226756 | 0.03733171 | 0.8200032 | 0.03264344 | 0.8201096 | 0.02107419 |  |  | 1245 | 0.7379266 | 0.8502361 | 0.0539066 | 0.7784865 | 0.004406057 | 0.7785127 | 0.008672115 |  |  | 59160 | 0.756288 | 0.8678712 | 0.01532572 | 0.7311197 | 0.009644628 | 0.7311061 | 0.008745634 |  |  | 16960 | 0.58739 | 0.7035679 | 0.01026142 | 0.5806085 | 0.002255697 | 0.580594 | 0.004458288
|  |  | 1102 | 0.7889958 | 0.7739522 | 0.01004344 | 0.7932323 | 0.08224254 | 0.7930482 | 0.1543322 |  |  | 1026 | 0.7315506 | 0.7003863 | 0.02834408 | 0.7061077 | 0.01792496 | 0.7061613 | 0.02992948 |  |  | 1250 | 0.8158105 | 0.8236532 | 0.0372288 | 0.8207228 | 0.03249042 | 0.8208289 | 0.02098188 |  |  | 1250 | 0.7345636 | 0.8508674 | 0.05360093 | 0.7785771 | 0.004393843 | 0.7786026 | 0.008632581 |  |  | 59460 | 0.7540501 | 0.8678712 | 0.01532572 | 0.7314139 | 0.00964927 | 0.7314005 | 0.008754128 |  |  | 17260 | 0.58739 | 0.7035679 | 0.01026142 | 0.5810448 | 0.002258736 | 0.5810303 | 0.004465634
|  |  | 1107 | 0.7880999 | 0.7752569 | 0.01003065 | 0.7943663 | 0.08235765 | 0.7941826 | 0.1545281 |  |  | 1031 | 0.734432 | 0.7018164 | 0.02833973 | 0.7074916 | 0.01791517 | 0.7075456 | 0.02991264 |  |  | 1255 | 0.8147315 | 0.8246241 | 0.03712558 | 0.8214361 | 0.03233763 | 0.8215419 | 0.02088974 |  |  | 1255 | 0.7345636 | 0.8514926 | 0.05329621 | 0.7786661 | 0.004381981 | 0.7786909 | 0.008594114 |  |  | 59760 | 0.7450983 | 0.8678712 | 0.01532572 | 0.7317079 | 0.009653917 | 0.7316945 | 0.008762626 |  |  | 17560 | 0.5895654 | 0.7035679 | 0.01026142 | 0.5814803 | 0.00226181 | 0.5814659 | 0.004473059
|  |  | 1112 | 0.7889958 | 0.776554 | 0.01001766 | 0.795492 | 0.08247187 | 0.7953086 | 0.1547221 |  |  | 1036 | 0.7353924 | 0.7032392 | 0.02833473 | 0.7088679 | 0.01790497 | 0.7089224 | 0.02989512 |  |  | 1260 | 0.8158105 | 0.8255884 | 0.03702207 | 0.8221432 | 0.03218508 | 0.8222487 | 0.02079778 |  |  | 1260 | 0.7345636 | 0.8521118 | 0.05299245 | 0.7787535 | 0.004370463 | 0.7787776 | 0.008556691 |  |  | 60060 | 0.7540501 | 0.8678712 | 0.01532572 | 0.7320015 | 0.00965857 | 0.7319882 | 0.008771128 |  |  | 17860 | 0.58739 | 0.7035679 | 0.01026142 | 0.5819151 | 0.002264918 | 0.5819008 | 0.004480562
|  |  | 1117 | 0.7907877 | 0.7778436 | 0.01000449 | 0.7966094 | 0.08258521 | 0.7964264 | 0.1549144 |  |  | 1041 | 0.7373133 | 0.704655 | 0.02832909 | 0.7102367 | 0.01789438 | 0.7102917 | 0.02987694 |  |  | 1265 | 0.8168895 | 0.8265462 | 0.03691827 | 0.8228441 | 0.03203278 | 0.8229493 | 0.02070599 |  |  | 1265 | 0.7379266 | 0.8527248 | 0.05268966 | 0.7788393 | 0.004359279 | 0.7788627 | 0.008520288 |  |  | 60360 | 0.7540501 | 0.8678712 | 0.01532572 | 0.7322948 | 0.009663228 | 0.7322815 | 0.008779633 |  |  | 18160 | 0.5852146 | 0.7035679 | 0.01026142 | 0.5823492 | 0.002268059 | 0.582335 | 0.004488141
|  |  | 1122 | 0.7907877 | 0.7791258 | 0.009991136 | 0.7977185 | 0.08269768 | 0.797536 | 0.1551049 |  |  | 1046 | 0.7382738 | 0.7060636 | 0.0283228 | 0.7115981 | 0.01788339 | 0.7116535 | 0.02985809 |  |  | 1270 | 0.8168895 | 0.8274975 | 0.0368142 | 0.823539 | 0.03188074 | 0.8236439 | 0.02061439 |  |  | 1270 | 0.7379266 | 0.853332 | 0.05238787 | 0.7789236 | 0.004348422 | 0.7789463 | 0.008484884 |  |  | 60660 | 0.758526 | 0.8678712 | 0.01532572 | 0.7325877 | 0.009667892 | 0.7325745 | 0.008788142 |  |  | 18460 | 0.5939163 | 0.7035679 | 0.01026142 | 0.5827825 | 0.002271233 | 0.5827684 | 0.004495794
|  |  | 1127 | 0.7916837 | 0.7804005 | 0.009977604 | 0.7988195 | 0.08280928 | 0.7986374 | 0.1552937 |  |  | 1051 | 0.7401947 | 0.7074652 | 0.02831588 | 0.7129521 | 0.01787201 | 0.713008 | 0.02983858 |  |  | 1275 | 0.8190476 | 0.8284424 | 0.03670987 | 0.8242278 | 0.03172896 | 0.8243323 | 0.02052298 |  |  | 1275 | 0.7362451 | 0.8539331 | 0.05208706 | 0.7790063 | 0.004337883 | 0.7790284 | 0.008450455 |  |  | 60960 | 0.7518122 | 0.8678712 | 0.01532572 | 0.7328803 | 0.00967256 | 0.7328672 | 0.008796654 |  |  | 18760 | 0.5917409 | 0.7035679 | 0.01026142 | 0.5832151 | 0.00227444 | 0.5832011 | 0.004503521
|  |  | 1132 | 0.7943716 | 0.7816679 | 0.009963895 | 0.7999124 | 0.08292002 | 0.7997308 | 0.1554806 |  |  | 1056 | 0.7401947 | 0.7088598 | 0.02830833 | 0.7142987 | 0.01786024 | 0.7143551 | 0.02981843 |  |  | 1280 | 0.8168895 | 0.8293809 | 0.03660528 | 0.8249106 | 0.03157744 | 0.8250148 | 0.02043175 |  |  | 1280 | 0.739608 | 0.8545285 | 0.05178726 | 0.7790876 | 0.004327653 | 0.779109 | 0.008416979 |  |  | 61260 | 0.7518122 | 0.8678712 | 0.01532572 | 0.7331726 | 0.009677234 | 0.7331595 | 0.008805169 |  |  | 19060 | 0.5917409 | 0.7035679 | 0.01026142 | 0.583647 | 0.002277677 | 0.5836331 | 0.00451132
|  |  | 1137 | 0.7961635 | 0.7829279 | 0.009950011 | 0.8009974 | 0.08302992 | 0.8008162 | 0.1556659 |  |  | 1061 | 0.7411552 | 0.7102475 | 0.02830016 | 0.715638 | 0.0178481 | 0.7156948 | 0.02979764 |  |  | 1285 | 0.8179686 | 0.830313 | 0.03650044 | 0.8255874 | 0.03142621 | 0.8256913 | 0.02034073 |  |  | 1285 | 0.7379266 | 0.855118 | 0.05148848 | 0.7791675 | 0.004317726 | 0.7791882 | 0.008384435 |  |  | 61560 | 0.758526 | 0.8678712 | 0.01532572 | 0.7334645 | 0.009681912 | 0.7334515 | 0.008813686 |  |  | 19360 | 0.5939163 | 0.7035679 | 0.01026142 | 0.5840781 | 0.002280947 | 0.5840643 | 0.004519189
|  |  | 1142 | 0.7961635 | 0.7841806 | 0.009935956 | 0.8020744 | 0.08313897 | 0.8018938 | 0.1558494 |  |  | 1066 | 0.7440365 | 0.7116282 | 0.02829137 | 0.71697 | 0.01783558 | 0.7170273 | 0.02977622 |  |  | 1290 | 0.8179686 | 0.8312388 | 0.03639535 | 0.8262583 | 0.03127526 | 0.8263619 | 0.02024991 |  |  | 1290 | 0.7412895 | 0.8557018 | 0.05119072 | 0.7792459 | 0.004308092 | 0.779266 | 0.008352801 |  |  | 61860 | 0.7540501 | 0.8678712 | 0.01532572 | 0.7337561 | 0.009686595 | 0.7337432 | 0.008822206 |  |  | 19660 | 0.5830391 | 0.7035679 | 0.01026142 | 0.5845086 | 0.002284246 | 0.5844948 | 0.004527126
|  |  | 1147 | 0.7988514 | 0.7854261 | 0.00992173 | 0.8031436 | 0.08324718 | 0.8029634 | 0.1560313 |  |  | 1071 | 0.7440365 | 0.7130019 | 0.02828197 | 0.7182948 | 0.01782268 | 0.7183525 | 0.02975417 |  |  | 1295 | 0.8190476 | 0.8321583 | 0.03629004 | 0.8269234 | 0.0311246 | 0.8270267 | 0.02015929 |  |  | 1295 | 0.7345636 | 0.8562799 | 0.050894 | 0.7793229 | 0.004298745 | 0.7793424 | 0.008322055 |  |  | 62160 | 0.7518122 | 0.8678712 | 0.01532572 | 0.7340474 | 0.009691283 | 0.7340345 | 0.008830729 |  |  | 19960 | 0.5939163 | 0.7035679 | 0.01026142 | 0.5849383 | 0.002287576 | 0.5849246 | 0.004535132
|  |  | 1152 | 0.7997473 | 0.7866643 | 0.009907338 | 0.804205 | 0.08335457 | 0.8040254 | 0.1562114 |  |  | 1076 | 0.7469179 | 0.7143688 | 0.02827197 | 0.7196124 | 0.01780942 | 0.7196705 | 0.0297315 |  |  | 1300 | 0.8190476 | 0.8330716 | 0.0361845 | 0.8275827 | 0.03097424 | 0.8276857 | 0.02006889 |  |  | 1300 | 0.7379266 | 0.8568524 | 0.05059832 | 0.7793986 | 0.004289676 | 0.7794175 | 0.008292177 |  |  | 62460 | 0.7518122 | 0.8678712 | 0.01532572 | 0.7343383 | 0.009695975 | 0.7343255 | 0.008839253 |  |  | 20260 | 0.5917409 | 0.7035679 | 0.01026142 | 0.5853673 | 0.002290935 | 0.5853537 | 0.004543203
|  |  | 1157 | 0.7997473 | 0.7878954 | 0.009892781 | 0.8052587 | 0.08346114 | 0.8050796 | 0.1563899 |  |  | 1081 | 0.7478784 | 0.7157289 | 0.02826137 | 0.7209228 | 0.01779579 | 0.7209814 | 0.02970822 |  |  | 1305 | 0.8201266 | 0.8339788 | 0.03607875 | 0.8282363 | 0.03082418 | 0.8283389 | 0.0199787 |  |  | 1305 | 0.7362451 | 0.8574193 | 0.05030369 | 0.7794729 | 0.004280879 | 0.7794912 | 0.008263146 |  |  | 62760 | 0.7540501 | 0.8678712 | 0.01532572 | 0.7346289 | 0.009700671 | 0.7346162 | 0.008847779 |  |  | 20560 | 0.6026181 | 0.7035679 | 0.01026142 | 0.5857956 | 0.002294323 | 0.5857821 | 0.004551339
|  |  | 1162 | 0.8006433 | 0.7891194 | 0.009878061 | 0.8063047 | 0.0835669 | 0.8061262 | 0.1565667 |  |  | 1086 | 0.7497993 | 0.7170822 | 0.02825018 | 0.7222261 | 0.01778181 | 0.7222851 | 0.02968434 |  |  | 1310 | 0.8190476 | 0.8348797 | 0.03597278 | 0.8288841 | 0.03067444 | 0.8289864 | 0.01988872 |  |  | 1310 | 0.7412895 | 0.8579807 | 0.05001012 | 0.779546 | 0.004272346 | 0.7795636 | 0.008234942 |  |  | 63060 | 0.756288 | 0.8678712 | 0.01532572 | 0.7349192 | 0.009705372 | 0.7349065 | 0.008856307 |  |  | 20860 | 0.5917409 | 0.7035679 | 0.01026142 | 0.5862231 | 0.002297739 | 0.5862097 | 0.004559538
|  |  | 1167 | 0.8015392 | 0.7903363 | 0.009863182 | 0.8073432 | 0.08367185 | 0.8071652 | 0.1567418 |  |  | 1091 | 0.7488388 | 0.7184287 | 0.0282384 | 0.7235223 | 0.01776747 | 0.7235817 | 0.02965987 |  |  | 1315 | 0.8201266 | 0.8357746 | 0.03586662 | 0.8295263 | 0.03052501 | 0.8296283 | 0.01979898 |  |  | 1315 | 0.7412895 | 0.8585366 | 0.04971762 | 0.7796177 | 0.00426407 | 0.7796348 | 0.008207545 |  |  | 63360 | 0.7495742 | 0.8678712 | 0.01532572 | 0.7352091 | 0.009710077 | 0.7351965 | 0.008864836 |  |  | 21160 | 0.5939163 | 0.7035679 | 0.01026142 | 0.58665 | 0.002301184 | 0.5866367 | 0.0045678
|  |  | 1172 | 0.8024352 | 0.7915461 | 0.009848144 | 0.8083742 | 0.083776 | 0.8081968 | 0.1569153 |  |  | 1096 | 0.7517202 | 0.7197684 | 0.02822605 | 0.7248115 | 0.01775278 | 0.7248713 | 0.0296348 |  |  | 1320 | 0.8190476 | 0.8366634 | 0.03576026 | 0.830163 | 0.0303759 | 0.8302646 | 0.01970946 |  |  | 1320 | 0.739608 | 0.8590871 | 0.0494262 | 0.7796882 | 0.004256045 | 0.7797047 | 0.008180934 |  |  | 63660 | 0.7518122 | 0.8678712 | 0.01532572 | 0.7354987 | 0.009714786 | 0.7354862 | 0.008873366 |  |  | 21460 | 0.6047936 | 0.7035679 | 0.01026142 | 0.5870761 | 0.002304655 | 0.5870629 | 0.004576122
|  |  | 1177 | 0.8051231 | 0.792749 | 0.009832951 | 0.8093977 | 0.08387936 | 0.8092209 | 0.1570871 |  |  | 1101 | 0.7517202 | 0.7211015 | 0.02821311 | 0.7260937 | 0.01773774 | 0.7261539 | 0.02960916 |  |  | 1325 | 0.8201266 | 0.8375462 | 0.03565372 | 0.830794 | 0.03022713 | 0.8308953 | 0.01962017 |  |  | 1325 | 0.7345636 | 0.8596323 | 0.04913586 | 0.7797574 | 0.004248262 | 0.7797733 | 0.008155091 |  |  | 63960 | 0.756288 | 0.8678712 | 0.01532572 | 0.735788 | 0.009719498 | 0.7357755 | 0.008881898 |  |  | 21760 | 0.606969 | 0.7035679 | 0.01026142 | 0.5875015 | 0.002308154 | 0.5874884 | 0.004584503
|  |  | 1182 | 0.806019 | 0.7939449 | 0.009817605 | 0.8104139 | 0.08398193 | 0.8102377 | 0.1572574 |  |  | 1106 | 0.7526807 | 0.7224279 | 0.02819962 | 0.7273689 | 0.01772236 | 0.7274295 | 0.02958294 |  |  | 1330 | 0.8222846 | 0.838423 | 0.03554699 | 0.8314196 | 0.03007869 | 0.8315206 | 0.01953112 |  |  | 1330 | 0.739608 | 0.8601721 | 0.04884661 | 0.7798255 | 0.004240717 | 0.7798408 | 0.008129997 |  |  | 64260 | 0.756288 | 0.8678712 | 0.01532572 | 0.7360769 | 0.009724215 | 0.7360645 | 0.00889043 |  |  | 22060 | 0.6004427 | 0.7035679 | 0.01026142 | 0.5879262 | 0.002311679 | 0.5879132 | 0.004592942
|  |  | 1187 | 0.806019 | 0.7951338 | 0.009802109 | 0.8114228 | 0.08408372 | 0.8112472 | 0.157426 |  |  | 1111 | 0.7565225 | 0.7237477 | 0.02818555 | 0.7286371 | 0.01770664 | 0.7286981 | 0.02955615 |  |  | 1335 | 0.8222846 | 0.8392939 | 0.0354401 | 0.8320397 | 0.0299306 | 0.8321404 | 0.0194423 |  |  | 1335 | 0.739608 | 0.8607067 | 0.04855846 | 0.7798923 | 0.004233402 | 0.7799071 | 0.008105632 |  |  | 64560 | 0.7607639 | 0.8678712 | 0.01532572 | 0.7363655 | 0.009728936 | 0.7363532 | 0.008898963 |  |  | 22360 | 0.5960918 | 0.7035679 | 0.01026142 | 0.5883502 | 0.002315229 | 0.5883373 | 0.004601438
|  |  | 1192 | 0.8078109 | 0.7963159 | 0.009786463 | 0.8124244 | 0.08418474 | 0.8122494 | 0.1575931 |  |  | 1116 | 0.7574829 | 0.7250608 | 0.02817093 | 0.7298985 | 0.01769059 | 0.7299599 | 0.0295288 |  |  | 1340 | 0.8212056 | 0.8401589 | 0.03533304 | 0.8326545 | 0.02978285 | 0.8327547 | 0.01935373 |  |  | 1340 | 0.739608 | 0.861236 | 0.04827142 | 0.779958 | 0.004226311 | 0.7799723 | 0.008081979 |  |  | 64860 | 0.7540501 | 0.8678712 | 0.01532572 | 0.7366538 | 0.00973366 | 0.7366415 | 0.008907497 |  |  | 22660 | 0.6004427 | 0.7035679 | 0.01026142 | 0.5887735 | 0.002318805 | 0.5887607 | 0.00460999
|  |  | 1197 | 0.8087069 | 0.7974912 | 0.009770671 | 0.8134189 | 0.084285 | 0.8132445 | 0.1577585 |  |  | 1121 | 0.7584434 | 0.7263674 | 0.02815577 | 0.7311531 | 0.01767421 | 0.7312148 | 0.0295009 |  |  | 1345 | 0.8222846 | 0.841018 | 0.03522583 | 0.8332639 | 0.02963546 | 0.8333638 | 0.01926541 |  |  | 1345 | 0.739608 | 0.8617602 | 0.04798549 | 0.7800226 | 0.004219437 | 0.7800363 | 0.00805902 |  |  | 65160 | 0.7540501 | 0.8678712 | 0.01532572 | 0.7369418 | 0.009738387 | 0.7369296 | 0.008916031 |  |  | 22960 | 0.5982672 | 0.7035679 | 0.01026142 | 0.5891961 | 0.002322406 | 0.5891833 | 0.004618596
|  |  | 1202 | 0.8096029 | 0.7986596 | 0.009754735 | 0.8144063 | 0.0843845 | 0.8142325 | 0.1579224 |  |  | 1126 | 0.7594039 | 0.7276675 | 0.02814005 | 0.7324008 | 0.0176575 | 0.7324629 | 0.02947245 |  |  | 1350 | 0.8233636 | 0.8418713 | 0.03511847 | 0.8338679 | 0.02948842 | 0.8339675 | 0.01917733 |  |  | 1350 | 0.739608 | 0.8622793 | 0.04770068 | 0.7800861 | 0.004212776 | 0.7800992 | 0.008036736 |  |  | 65460 | 0.7540501 | 0.8678712 | 0.01532572 | 0.7372294 | 0.009743118 | 0.7372172 | 0.008924564 |  |  | 23260 | 0.5939163 | 0.7035679 | 0.01026142 | 0.5896179 | 0.002326031 | 0.5896053 | 0.004627254
|  |  | 1207 | 0.8104988 | 0.7998213 | 0.009738657 | 0.8153866 | 0.08448325 | 0.8152135 | 0.1580848 |  |  | 1131 | 0.7594039 | 0.7289611 | 0.0281238 | 0.7336417 | 0.01764047 | 0.7337042 | 0.02944345 |  |  | 1355 | 0.8244427 | 0.8427189 | 0.03501096 | 0.8344667 | 0.02934175 | 0.834566 | 0.01908951 |  |  | 1355 | 0.739608 | 0.8627934 | 0.04741699 | 0.7801484 | 0.00420632 | 0.7801611 | 0.00801511 |  |  | 65760 | 0.756288 | 0.8678712 | 0.01532572 | 0.7375167 | 0.009747853 | 0.7375046 | 0.008933098 |  |  | 23560 | 0.5982672 | 0.7035679 | 0.01026142 | 0.5900391 | 0.00232968 | 0.5900265 | 0.004635965
|  |  | 1212 | 0.8122907 | 0.8009763 | 0.009722439 | 0.8163599 | 0.08458125 | 0.8161875 | 0.1582456 |  |  | 1136 | 0.7622852 | 0.7302482 | 0.02810701 | 0.7348759 | 0.01762312 | 0.7349388 | 0.02941393 |  |  | 1360 | 0.8233636 | 0.8435607 | 0.03490332 | 0.8350603 | 0.02919545 | 0.8351592 | 0.01900195 |  |  | 1360 | 0.7412895 | 0.8633024 | 0.04713443 | 0.7802097 | 0.004200064 | 0.7802218 | 0.007994125 |  |  | 66060 | 0.7630019 | 0.8678712 | 0.01532572 | 0.7378036 | 0.00975259 | 0.7377916 | 0.008941631 |  |  | 23860 | 0.6004427 | 0.7035679 | 0.01026142 | 0.5904595 | 0.002333353 | 0.5904471 | 0.004644726
|  |  | 1217 | 0.8131867 | 0.8021245 | 0.009706084 | 0.8173264 | 0.08467852 | 0.8171546 | 0.1584048 |  |  | 1141 | 0.7632457 | 0.7315288 | 0.02808969 | 0.7361034 | 0.01760546 | 0.7361666 | 0.02938388 |  |  | 1365 | 0.8222846 | 0.8443968 | 0.03479556 | 0.8356487 | 0.02904952 | 0.8357473 | 0.01891464 |  |  | 1365 | 0.7412895 | 0.8638065 | 0.04685302 | 0.78027 | 0.004194003 | 0.7802816 | 0.007973765 |  |  | 66360 | 0.7630019 | 0.8678712 | 0.01532572 | 0.7380903 | 0.009757331 | 0.7380783 | 0.008950164 |  |  | 24160 | 0.6004427 | 0.7035679 | 0.01026142 | 0.5908793 | 0.002337048 | 0.5908669 | 0.004653536
|  |  | 1222 | 0.8149786 | 0.8032662 | 0.009689593 | 0.8182859 | 0.08477505 | 0.8181149 | 0.1585626 |  |  | 1146 | 0.7642061 | 0.7328031 | 0.02807185 | 0.7373242 | 0.01758749 | 0.7373878 | 0.02935331 |  |  | 1370 | 0.8222846 | 0.8452272 | 0.03468767 | 0.836232 | 0.02890398 | 0.8363302 | 0.0188276 |  |  | 1370 | 0.739608 | 0.8643056 | 0.04657274 | 0.7803292 | 0.00418813 | 0.7803403 | 0.007954013 |  |  | 66660 | 0.756288 | 0.8678712 | 0.01532572 | 0.7383766 | 0.009762074 | 0.7383647 | 0.008958697 |  |  | 24460 | 0.5982672 | 0.7035679 | 0.01026142 | 0.5912983 | 0.002340766 | 0.591286 | 0.004662394
|  |  | 1227 | 0.8158746 | 0.8044012 | 0.009672968 | 0.8192387 | 0.08487085 | 0.8190684 | 0.1587188 |  |  | 1151 | 0.7670875 | 0.734071 | 0.02805349 | 0.7385383 | 0.01756922 | 0.7386023 | 0.02932222 |  |  | 1375 | 0.8233636 | 0.846052 | 0.03457966 | 0.8368103 | 0.02875881 | 0.8369081 | 0.01874083 |  |  | 1375 | 0.7412895 | 0.8647999 | 0.04629361 | 0.7803874 | 0.004182441 | 0.780398 | 0.007934853 |  |  | 66960 | 0.7607639 | 0.8678712 | 0.01532572 | 0.7386626 | 0.009766821 | 0.7386508 | 0.008967228 |  |  | 24760 | 0.6004427 | 0.7035679 | 0.01026142 | 0.5917167 | 0.002344506 | 0.5917045 | 0.004671299
|  |  | 1232 | 0.8158746 | 0.8055297 | 0.009656212 | 0.8201848 | 0.08496594 | 0.8200151 | 0.1588736 |  |  | 1156 | 0.766127 | 0.7353326 | 0.02803463 | 0.7397459 | 0.01755064 | 0.7398102 | 0.02929063 |  |  | 1380 | 0.8244427 | 0.8468712 | 0.03447155 | 0.8373834 | 0.02861404 | 0.8374809 | 0.01865433 |  |  | 1380 | 0.7412895 | 0.8652894 | 0.04601564 | 0.7804447 | 0.00417693 | 0.7804548 | 0.007916269 |  |  | 67260 | 0.758526 | 0.8678712 | 0.01532572 | 0.7389482 | 0.00977157 | 0.7389365 | 0.008975759 |  |  | 25060 | 0.606969 | 0.7035679 | 0.01026142 | 0.5921343 | 0.002348267 | 0.5921222 | 0.00468025
|  |  | 1237 | 0.8176665 | 0.8066516 | 0.009639327 | 0.8211241 | 0.08506031 | 0.8209552 | 0.1590268 |  |  | 1161 | 0.7670875 | 0.7365878 | 0.02801525 | 0.740947 | 0.01753176 | 0.7410116 | 0.02925853 |  |  | 1385 | 0.8244427 | 0.8476849 | 0.03436333 | 0.8379516 | 0.02846966 | 0.8380488 | 0.0185681 |  |  | 1385 | 0.742971 | 0.8657741 | 0.04573882 | 0.7805009 | 0.004171593 | 0.7805106 | 0.007898246 |  |  | 67560 | 0.758526 | 0.8678712 | 0.01532572 | 0.7392336 | 0.009776322 | 0.7392219 | 0.008984288 |  |  | 25360 | 0.606969 | 0.7035679 | 0.01026142 | 0.5925513 | 0.002352049 | 0.5925392 | 0.004689245
|  |  | 1242 | 0.8176665 | 0.807767 | 0.009622314 | 0.8220569 | 0.08515398 | 0.8218887 | 0.1591786 |  |  | 1166 | 0.7690084 | 0.7378368 | 0.02799537 | 0.7421415 | 0.01751259 | 0.7422064 | 0.02922594 |  |  | 1390 | 0.8255217 | 0.848493 | 0.03425502 | 0.8385149 | 0.02832568 | 0.8386117 | 0.01848214 |  |  | 1390 | 0.739608 | 0.8662541 | 0.04546317 | 0.7805563 | 0.004166423 | 0.7805654 | 0.007880769 |  |  | 67860 | 0.758526 | 0.8678712 | 0.01532572 | 0.7395186 | 0.009781077 | 0.7395069 | 0.008992816 |  |  | 25660 | 0.6004427 | 0.7035679 | 0.01026142 | 0.5929675 | 0.002355852 | 0.5929556 | 0.004698284
|  |  | 1247 | 0.8185624 | 0.808876 | 0.009605177 | 0.8229831 | 0.08524694 | 0.8228156 | 0.159329 |  |  | 1171 | 0.7690084 | 0.7390795 | 0.027975 | 0.7433295 | 0.01749313 | 0.7433948 | 0.02919286 |  |  | 1395 | 0.8255217 | 0.8492957 | 0.03414662 | 0.8390732 | 0.0281821 | 0.8391696 | 0.01839647 |  |  | 1395 | 0.739608 | 0.8667294 | 0.04518869 | 0.7806106 | 0.004161417 | 0.7806193 | 0.007863822 |  |  | 68160 | 0.7607639 | 0.8678712 | 0.01532572 | 0.7398032 | 0.009785834 | 0.7397917 | 0.009001342 |  |  | 25960 | 0.6026181 | 0.7035679 | 0.01026142 | 0.5933831 | 0.002359675 | 0.5933712 | 0.004707366
|  |  | 1252 | 0.8203544 | 0.8099786 | 0.009587916 | 0.8239028 | 0.08533921 | 0.8237361 | 0.1594779 |  |  | 1176 | 0.7718898 | 0.7403161 | 0.02795414 | 0.744511 | 0.01747338 | 0.7445766 | 0.0291593 |  |  | 1400 | 0.8255217 | 0.850093 | 0.03403814 | 0.8396267 | 0.02803893 | 0.8397228 | 0.01831107 |  |  | 1400 | 0.7446525 | 0.8672001 | 0.04491537 | 0.7806641 | 0.004156569 | 0.7806724 | 0.007847392 |  |  | 68460 | 0.756288 | 0.8678712 | 0.01532572 | 0.7400876 | 0.009790594 | 0.7400761 | 0.009009867 |  |  | 26260 | 0.6026181 | 0.7035679 | 0.01026142 | 0.5937979 | 0.002363518 | 0.5937861 | 0.004716488
|  |  | 1257 | 0.8212503 | 0.8110748 | 0.009570534 | 0.824816 | 0.08543079 | 0.8246501 | 0.1596253 |  |  | 1181 | 0.7718898 | 0.7415464 | 0.02793279 | 0.7456862 | 0.01745335 | 0.7457521 | 0.02912527 |  |  | 1405 | 0.8244427 | 0.8508848 | 0.03392958 | 0.8401754 | 0.02789618 | 0.8402711 | 0.01822596 |  |  | 1405 | 0.7412895 | 0.8676662 | 0.04464324 | 0.7807167 | 0.004151875 | 0.7807245 | 0.007831464 |  |  | 68760 | 0.7607639 | 0.8678712 | 0.01532572 | 0.7403716 | 0.009795356 | 0.7403602 | 0.009018389 |  |  | 26560 | 0.606969 | 0.7035679 | 0.01026142 | 0.5942121 | 0.00236738 | 0.5942004 | 0.004725651
|  |  | 1262 | 0.8221463 | 0.8121646 | 0.009553033 | 0.8257229 | 0.08552169 | 0.8255577 | 0.1597713 |  |  | 1186 | 0.7738107 | 0.7427706 | 0.02791097 | 0.7468549 | 0.01743304 | 0.7469212 | 0.02909077 |  |  | 1410 | 0.8276797 | 0.8516713 | 0.03382095 | 0.8407193 | 0.02775383 | 0.8408146 | 0.01814114 |  |  | 1410 | 0.739608 | 0.8681278 | 0.04437228 | 0.7807685 | 0.004147331 | 0.7807758 | 0.007816025 |  |  | 69060 | 0.7652398 | 0.8678712 | 0.01532572 | 0.7406553 | 0.00980012 | 0.7406439 | 0.00902691 |  |  | 26860 | 0.6047936 | 0.7035679 | 0.01026142 | 0.5946256 | 0.00237126 | 0.5946139 | 0.004734852
|  |  | 1267 | 0.8239382 | 0.8132481 | 0.009535414 | 0.8266234 | 0.08561191 | 0.8264591 | 0.1599159 |  |  | 1191 | 0.7747712 | 0.7439887 | 0.02788867 | 0.7480173 | 0.01741245 | 0.7480839 | 0.0290558 |  |  | 1415 | 0.8255217 | 0.8524525 | 0.03371226 | 0.8412584 | 0.02761191 | 0.8413534 | 0.01805661 |  |  | 1415 | 0.739608 | 0.8685849 | 0.04410251 | 0.7808193 | 0.004142931 | 0.7808262 | 0.00780106 |  |  | 69360 | 0.7630019 | 0.8678712 | 0.01532572 | 0.7409387 | 0.009804886 | 0.7409274 | 0.009035429 |  |  | 27160 | 0.6091445 | 0.7035679 | 0.01026142 | 0.5950383 | 0.002375159 | 0.5950268 | 0.004744092
|  |  | 1272 | 0.8248341 | 0.8143254 | 0.00951768 | 0.8275177 | 0.08570146 | 0.8273541 | 0.1600591 |  |  | 1196 | 0.7757316 | 0.7452007 | 0.02786589 | 0.7491734 | 0.01739159 | 0.7492403 | 0.02902037 |  |  | 1420 | 0.8255217 | 0.8532284 | 0.03360351 | 0.8417929 | 0.02747041 | 0.8418875 | 0.01797237 |  |  | 1420 | 0.7412895 | 0.8690375 | 0.04383393 | 0.7808694 | 0.004138673 | 0.7808758 | 0.007786557 |  |  | 69660 | 0.7607639 | 0.8678712 | 0.01532572 | 0.7412217 | 0.009809655 | 0.7412105 | 0.009043945 |  |  | 27460 | 0.6091445 | 0.7035679 | 0.01026142 | 0.5954504 | 0.002379077 | 0.595439 | 0.004753369
|  |  | 1277 | 0.8248341 | 0.8153964 | 0.009499833 | 0.8284058 | 0.08579034 | 0.828243 | 0.1602009 |  |  | 1201 | 0.7776525 | 0.7464066 | 0.02784266 | 0.7503232 | 0.01737046 | 0.7503904 | 0.0289845 |  |  | 1425 | 0.8266007 | 0.853999 | 0.0334947 | 0.8423227 | 0.02732934 | 0.842417 | 0.01788842 |  |  | 1425 | 0.7412895 | 0.8694857 | 0.04356654 | 0.7809186 | 0.004134551 | 0.7809246 | 0.007772503 |  |  | 69960 | 0.7607639 | 0.8678712 | 0.01532572 | 0.7415045 | 0.009814425 | 0.7414933 | 0.009052458 |  |  | 27760 | 0.6047936 | 0.7035679 | 0.01026142 | 0.5958618 | 0.002383011 | 0.5958504 | 0.004762681
|  |  | 1282 | 0.8248341 | 0.8164613 | 0.009481874 | 0.8292876 | 0.08587856 | 0.8291257 | 0.1603414 |  |  | 1206 | 0.778613 | 0.7476065 | 0.02781897 | 0.7514668 | 0.01734907 | 0.7515343 | 0.02894817 |  |  | 1430 | 0.8255217 | 0.8547644 | 0.03338585 | 0.8428479 | 0.02718871 | 0.8429418 | 0.01780478 |  |  | 1430 | 0.7412895 | 0.8699295 | 0.04330034 | 0.780967 | 0.004130561 | 0.7809726 | 0.007758885 |  |  | 70260 | 0.7630019 | 0.8678712 | 0.01532572 | 0.7417869 | 0.009819197 | 0.7417757 | 0.009060969 |  |  | 28060 | 0.606969 | 0.7035679 | 0.01026142 | 0.5962725 | 0.002386963 | 0.5962612 | 0.004772028
|  |  | 1287 | 0.8257301 | 0.8175199 | 0.009463806 | 0.8301634 | 0.08596613 | 0.8300023 | 0.1604804 |  |  | 1211 | 0.7805339 | 0.7488005 | 0.02779482 | 0.7526041 | 0.01732741 | 0.7526719 | 0.02891141 |  |  | 1435 | 0.8276797 | 0.8555246 | 0.03327696 | 0.8433685 | 0.0270485 | 0.8434621 | 0.01772143 |  |  | 1435 | 0.739608 | 0.8703691 | 0.04303534 | 0.7810146 | 0.0041267 | 0.7810198 | 0.00774569 |  |  | 70560 | 0.7630019 | 0.8678712 | 0.01532572 | 0.742069 | 0.009823971 | 0.7420579 | 0.009069477 |  |  | 28360 | 0.6026181 | 0.7035679 | 0.01026142 | 0.5966825 | 0.002390932 | 0.5966713 | 0.004781409
|  |  | 1292 | 0.8266261 | 0.8185725 | 0.00944563 | 0.8310331 | 0.08605305 | 0.8308728 | 0.1606181 |  |  | 1216 | 0.7805339 | 0.7499884 | 0.02777022 | 0.7537353 | 0.0173055 | 0.7538034 | 0.02887422 |  |  | 1440 | 0.8276797 | 0.8562797 | 0.03316803 | 0.8438846 | 0.02690874 | 0.8439778 | 0.01763838 |  |  | 1440 | 0.7379266 | 0.8708043 | 0.04277155 | 0.7810614 | 0.004122963 | 0.7810662 | 0.007732907 |  |  | 70860 | 0.7652398 | 0.8678712 | 0.01532572 | 0.7423507 | 0.009828746 | 0.7423397 | 0.009077982 |  |  | 28660 | 0.6091445 | 0.7035679 | 0.01026142 | 0.5970918 | 0.002394917 | 0.5970807 | 0.004790824
|  |  | 1297 | 0.8293139 | 0.819619 | 0.009427348 | 0.8318969 | 0.08613932 | 0.8317374 | 0.1607545 |  |  | 1221 | 0.7805339 | 0.7511704 | 0.02774518 | 0.7548603 | 0.01728334 | 0.7549287 | 0.02883659 |  |  | 1445 | 0.8287587 | 0.8570296 | 0.03305907 | 0.8443962 | 0.02676942 | 0.844489 | 0.01755564 |  |  | 1445 | 0.7412895 | 0.8712353 | 0.04250895 | 0.7811075 | 0.004119348 | 0.7811119 | 0.007720524 |  |  | 71160 | 0.7630019 | 0.8678712 | 0.01532572 | 0.7426322 | 0.009833523 | 0.7426212 | 0.009086483 |  |  | 28960 | 0.606969 | 0.7035679 | 0.01026142 | 0.5975005 | 0.002398918 | 0.5974895 | 0.004800269
|  |  | 1302 | 0.8293139 | 0.8206594 | 0.009408962 | 0.8327546 | 0.08622496 | 0.832596 | 0.1608895 |  |  | 1226 | 0.7824548 | 0.7523465 | 0.0277197 | 0.7559793 | 0.01726092 | 0.7560479 | 0.02879855 |  |  | 1450 | 0.8287587 | 0.8577745 | 0.03295009 | 0.8449033 | 0.02663054 | 0.8449958 | 0.01747321 |  |  | 1450 | 0.739608 | 0.8716621 | 0.04224757 | 0.7811529 | 0.00411585 | 0.7811569 | 0.007708529 |  |  | 71460 | 0.7652398 | 0.8678712 | 0.01532572 | 0.7429133 | 0.009838302 | 0.7429024 | 0.009094982 |  |  | 29260 | 0.6047936 | 0.7035679 | 0.01026142 | 0.5979085 | 0.002402934 | 0.5978975 | 0.004809746
|  |  | 1307 | 0.8311059 | 0.8216937 | 0.009390473 | 0.8336065 | 0.08630997 | 0.8334487 | 0.1610232 |  |  | 1231 | 0.7834153 | 0.7535167 | 0.02769379 | 0.7570921 | 0.01723825 | 0.757161 | 0.02876009 |  |  | 1455 | 0.8276797 | 0.8585143 | 0.03284109 | 0.8454061 | 0.02649211 | 0.8454982 | 0.01739108 |  |  | 1455 | 0.742971 | 0.8720847 | 0.04198739 | 0.7811975 | 0.004112465 | 0.7812011 | 0.007696912 |  |  | 71760 | 0.7652398 | 0.8678712 | 0.01532572 | 0.7431941 | 0.009843082 | 0.7431832 | 0.009103477 |  |  | 29560 | 0.6113199 | 0.7035679 | 0.01026142 | 0.5983157 | 0.002406966 | 0.5983049 | 0.004819253
|  |  | 1312 | 0.8302099 | 0.8227221 | 0.009371884 | 0.8344525 | 0.08639435 | 0.8342956 | 0.1611555 |  |  | 1236 | 0.7853362 | 0.7546811 | 0.02766744 | 0.7581989 | 0.01721534 | 0.7582681 | 0.02872122 |  |  | 1460 | 0.8266007 | 0.8592491 | 0.03273207 | 0.8459044 | 0.02635414 | 0.8459962 | 0.01730927 |  |  | 1460 | 0.739608 | 0.8725033 | 0.04172842 | 0.7812414 | 0.004109191 | 0.7812446 | 0.007685661 |  |  | 72060 | 0.7674778 | 0.8678712 | 0.01532572 | 0.7434745 | 0.009847863 | 0.7434638 | 0.009111968 |  |  | 29860 | 0.6134954 | 0.7035679 | 0.01026142 | 0.5987223 | 0.002411012 | 0.5987115 | 0.004828789
|  |  | 1317 | 0.8320018 | 0.8237446 | 0.009353197 | 0.8352928 | 0.08647811 | 0.8351367 | 0.1612866 |  |  | 1241 | 0.7843757 | 0.7558397 | 0.02764068 | 0.7592997 | 0.01719219 | 0.7593691 | 0.02868194 |  |  | 1465 | 0.8309167 | 0.859979 | 0.03262305 | 0.8463985 | 0.02621662 | 0.8464899 | 0.01722777 |  |  | 1465 | 0.7412895 | 0.8729177 | 0.04147067 | 0.7812846 | 0.004106024 | 0.7812875 | 0.007674765 |  |  | 72360 | 0.7674778 | 0.8678712 | 0.01532572 | 0.7437547 | 0.009852646 | 0.743744 | 0.009120455 |  |  | 30160 | 0.6178463 | 0.7035679 | 0.01026142 | 0.5991282 | 0.002415073 | 0.5991175 | 0.004838352
|  |  | 1322 | 0.8337937 | 0.8247611 | 0.009334412 | 0.8361273 | 0.08656125 | 0.8359721 | 0.1614163 |  |  | 1246 | 0.7853362 | 0.7569925 | 0.02761349 | 0.7603945 | 0.01716881 | 0.7604642 | 0.02864227 |  |  | 1470 | 0.8287587 | 0.8607039 | 0.03251403 | 0.8468882 | 0.02607956 | 0.8469792 | 0.01714658 |  |  | 1470 | 0.742971 | 0.8733281 | 0.04121413 | 0.7813271 | 0.004102961 | 0.7813296 | 0.007664215 |  |  | 72660 | 0.7652398 | 0.8678712 | 0.01532572 | 0.7440345 | 0.00985743 | 0.7440239 | 0.009128939 |  |  | 30460 | 0.6091445 | 0.7035679 | 0.01026142 | 0.5995335 | 0.002419147 | 0.5995228 | 0.004847943
|  |  | 1327 | 0.8346897 | 0.8257718 | 0.009315533 | 0.8369561 | 0.08664378 | 0.8368017 | 0.1615448 |  |  | 1251 | 0.7872571 | 0.7581395 | 0.02758589 | 0.7614834 | 0.01714518 | 0.7615533 | 0.0286022 |  |  | 1475 | 0.8298377 | 0.8614239 | 0.032405 | 0.8473737 | 0.02594296 | 0.8474643 | 0.01706571 |  |  | 1475 | 0.739608 | 0.8737345 | 0.04095881 | 0.781369 | 0.004099998 | 0.7813711 | 0.007654 |  |  | 72960 | 0.7697157 | 0.8678712 | 0.01532572 | 0.744314 | 0.009862214 | 0.7443034 | 0.009137418 |  |  | 30760 | 0.6091445 | 0.7035679 | 0.01026142 | 0.599938 | 0.002423236 | 0.5999275 | 0.00485756
|  |  | 1332 | 0.8355856 | 0.8267766 | 0.00929656 | 0.8377792 | 0.08672571 | 0.8376258 | 0.161672 |  |  | 1256 | 0.7901385 | 0.7592808 | 0.02755788 | 0.7625663 | 0.01712133 | 0.7626365 | 0.02856175 |  |  | 1480 | 0.8298377 | 0.862139 | 0.03229598 | 0.8478549 | 0.02580682 | 0.8479452 | 0.01698516 |  |  | 1480 | 0.742971 | 0.874137 | 0.04070471 | 0.7814102 | 0.004097132 | 0.781412 | 0.007644111 |  |  | 73260 | 0.7652398 | 0.8678712 | 0.01532572 | 0.7445932 | 0.009867 | 0.7445827 | 0.009145893 |  |  | 31060 | 0.606969 | 0.7035679 | 0.01026142 | 0.6003419 | 0.002427337 | 0.6003314 | 0.004867203
|  |  | 1337 | 0.8346897 | 0.8277756 | 0.009277495 | 0.8385968 | 0.08680703 | 0.8384442 | 0.1617979 |  |  | 1261 | 0.789178 | 0.7604164 | 0.02752946 | 0.7636434 | 0.01709725 | 0.7637138 | 0.02852091 |  |  | 1485 | 0.8309167 | 0.8628493 | 0.03218698 | 0.848332 | 0.02567115 | 0.8484219 | 0.01690493 |  |  | 1485 | 0.742971 | 0.8745355 | 0.04045183 | 0.7814507 | 0.004094362 | 0.7814522 | 0.007634537 |  |  | 73560 | 0.7652398 | 0.8678712 | 0.01532572 | 0.7448721 | 0.009871786 | 0.7448616 | 0.009154364 |  |  | 31360 | 0.6200217 | 0.7035679 | 0.01026142 | 0.6007451 | 0.002431452 | 0.6007347 | 0.004876869
|  |  | 1342 | 0.8382735 | 0.8287688 | 0.00925834 | 0.8394088 | 0.08688776 | 0.8392571 | 0.1619226 |  |  | 1266 | 0.7910989 | 0.7615463 | 0.02750065 | 0.7647146 | 0.01707295 | 0.7647853 | 0.02847969 |  |  | 1490 | 0.8287587 | 0.8635547 | 0.03207799 | 0.8488049 | 0.02553595 | 0.8488944 | 0.01682503 |  |  | 1490 | 0.7412895 | 0.8749302 | 0.04020018 | 0.7814906 | 0.004091682 | 0.7814917 | 0.007625269 |  |  | 73860 | 0.7607639 | 0.8678712 | 0.01532572 | 0.7451506 | 0.009876574 | 0.7451402 | 0.00916283 |  |  | 31660 | 0.6113199 | 0.7035679 | 0.01026142 | 0.6011476 | 0.002435579 | 0.6011373 | 0.00488656
|  |  | 1347 | 0.8382735 | 0.8297562 | 0.009239097 | 0.8402153 | 0.0869679 | 0.8400645 | 0.162046 |  |  | 1271 | 0.7901385 | 0.7626705 | 0.02747143 | 0.76578 | 0.01704842 | 0.765851 | 0.0284381 |  |  | 1495 | 0.8298377 | 0.8642554 | 0.03196903 | 0.8492737 | 0.02540123 | 0.8493629 | 0.01674544 |  |  | 1495 | 0.742971 | 0.875321 | 0.03994974 | 0.7815299 | 0.004089092 | 0.7815307 | 0.007616298 |  |  | 74160 | 0.7607639 | 0.8678712 | 0.01532572 | 0.7454289 | 0.009881362 | 0.7454185 | 0.009171291 |  |  | 31960 | 0.6156708 | 0.7035679 | 0.01026142 | 0.6015495 | 0.002439718 | 0.6015393 | 0.004896273
|  |  | 1352 | 0.8382735 | 0.830738 | 0.009219767 | 0.8410163 | 0.08704746 | 0.8408665 | 0.1621682 |  |  | 1276 | 0.7920594 | 0.7637892 | 0.02744183 | 0.7668396 | 0.01702368 | 0.7669108 | 0.02839615 |  |  | 1500 | 0.8309167 | 0.8649514 | 0.03186009 | 0.8497384 | 0.02526698 | 0.8498272 | 0.01666619 |  |  | 1500 | 0.739608 | 0.875708 | 0.03970054 | 0.7815686 | 0.004086587 | 0.7815691 | 0.007607616 |  |  | 74460 | 0.7652398 | 0.8678712 | 0.01532572 | 0.7457068 | 0.00988615 | 0.7456965 | 0.009179748 |  |  | 32260 | 0.6156708 | 0.7035679 | 0.01026142 | 0.6019507 | 0.002443869 | 0.6019405 | 0.004906008
|  |  | 1357 | 0.8391695 | 0.831714 | 0.009200352 | 0.841812 | 0.08712643 | 0.8416631 | 0.1622892 |  |  | 1281 | 0.7939803 | 0.7649022 | 0.02741184 | 0.7678935 | 0.01699872 | 0.7679649 | 0.02835383 |  |  | 1505 | 0.8309167 | 0.8656426 | 0.03175118 | 0.8501991 | 0.0251332 | 0.8502875 | 0.01658726 |  |  | 1505 | 0.746334 | 0.8760912 | 0.03945255 | 0.7816067 | 0.004084165 | 0.7816068 | 0.007599214 |  |  | 74760 | 0.7607639 | 0.8678712 | 0.01532572 | 0.7459844 | 0.00989094 | 0.7459742 | 0.0091882 |  |  | 32560 | 0.6134954 | 0.7035679 | 0.01026142 | 0.6023512 | 0.002448032 | 0.6023411 | 0.004915763
|  |  | 1362 | 0.8409614 | 0.8326844 | 0.009180854 | 0.8426022 | 0.08720483 | 0.8424543 | 0.1624089 |  |  | 1286 | 0.7949408 | 0.7660097 | 0.02738147 | 0.7689416 | 0.01697355 | 0.7690133 | 0.02831116 |  |  | 1510 | 0.8319958 | 0.8663291 | 0.03164231 | 0.8506557 | 0.02499991 | 0.8507438 | 0.01650866 |  |  | 1510 | 0.742971 | 0.8764707 | 0.0392058 | 0.7816443 | 0.004081825 | 0.781644 | 0.007591083 |  |  | 75060 | 0.7697157 | 0.8678712 | 0.01532572 | 0.7462617 | 0.009895729 | 0.7462515 | 0.009196646 |  |  | 32860 | 0.6134954 | 0.7035679 | 0.01026142 | 0.602751 | 0.002452206 | 0.602741 | 0.004925539
|  |  | 1367 | 0.8418573 | 0.8336492 | 0.009161273 | 0.8433872 | 0.08728266 | 0.8432402 | 0.1625274 |  |  | 1291 | 0.7949408 | 0.7671117 | 0.02735072 | 0.7699841 | 0.01694817 | 0.7700559 | 0.02826814 |  |  | 1515 | 0.8298377 | 0.867011 | 0.03153348 | 0.8511084 | 0.02486709 | 0.8511962 | 0.01643039 |  |  | 1515 | 0.746334 | 0.8768465 | 0.03896027 | 0.7816812 | 0.004079562 | 0.7816807 | 0.007583214 |  |  | 75360 | 0.7607639 | 0.8678712 | 0.01532572 | 0.7465386 | 0.009900519 | 0.7465285 | 0.009205088 |  |  | 33160 | 0.6200217 | 0.7035679 | 0.01026142 | 0.6031502 | 0.00245639 | 0.6031403 | 0.004935335
|  |  | 1372 | 0.8418573 | 0.8346085 | 0.009141613 | 0.8441669 | 0.08735992 | 0.8440209 | 0.1626448 |  |  | 1296 | 0.7978221 | 0.7682082 | 0.0273196 | 0.7710209 | 0.01692259 | 0.771093 | 0.02822477 |  |  | 1520 | 0.8319958 | 0.8676883 | 0.0314247 | 0.8515572 | 0.02473477 | 0.8516445 | 0.01635245 |  |  | 1520 | 0.739608 | 0.8772186 | 0.03871597 | 0.7817176 | 0.004077376 | 0.7817167 | 0.007575601 |  |  | 75660 | 0.7652398 | 0.8678712 | 0.01532572 | 0.7468153 | 0.00990531 | 0.7468053 | 0.009213524 |  |  | 33460 | 0.6178463 | 0.7035679 | 0.01026142 | 0.6035487 | 0.002460585 | 0.6035388 | 0.004945149
|  |  | 1377 | 0.8436493 | 0.8355621 | 0.009121874 | 0.8449414 | 0.08743662 | 0.8447963 | 0.1627609 |  |  | 1301 | 0.7968617 | 0.7692991 | 0.0272881 | 0.772052 | 0.0168968 | 0.7721243 | 0.02818106 |  |  | 1525 | 0.8330748 | 0.868361 | 0.03131596 | 0.852002 | 0.02460292 | 0.852089 | 0.01627485 |  |  | 1525 | 0.742971 | 0.8775871 | 0.0384729 | 0.7817534 | 0.004075262 | 0.7817523 | 0.007568236 |  |  | 75960 | 0.7652398 | 0.8678712 | 0.01532572 | 0.7470916 | 0.0099101 | 0.7470816 | 0.009221954 |  |  | 33760 | 0.6156708 | 0.7035679 | 0.01026142 | 0.6039465 | 0.00246479 | 0.6039368 | 0.004954981
|  |  | 1382 | 0.8445452 | 0.8365103 | 0.009102058 | 0.8457107 | 0.08751277 | 0.8455665 | 0.1628759 |  |  | 1306 | 0.7978221 | 0.7703847 | 0.02725625 | 0.7730776 | 0.01687082 | 0.7731501 | 0.02813702 |  |  | 1530 | 0.8309167 | 0.8690292 | 0.03120728 | 0.852443 | 0.02447157 | 0.8525297 | 0.01619758 |  |  | 1530 | 0.7412895 | 0.8779521 | 0.03823106 | 0.7817887 | 0.00407322 | 0.7817873 | 0.00756111 |  |  | 76260 | 0.7630019 | 0.8678712 | 0.01532572 | 0.7473676 | 0.009914891 | 0.7473577 | 0.009230379 |  |  | 34060 | 0.6156708 | 0.7035679 | 0.01026142 | 0.6043437 | 0.002469005 | 0.604334 | 0.004964829
|  |  | 1387 | 0.8454412 | 0.837453 | 0.009082166 | 0.8464749 | 0.08758836 | 0.8463317 | 0.1629897 |  |  | 1311 | 0.799743 | 0.7714648 | 0.02722403 | 0.7740976 | 0.01684464 | 0.7741703 | 0.02809264 |  |  | 1535 | 0.8319958 | 0.8696928 | 0.03109866 | 0.8528802 | 0.02434071 | 0.8529664 | 0.01612065 |  |  | 1535 | 0.742971 | 0.8783134 | 0.03799045 | 0.7818235 | 0.004071246 | 0.7818218 | 0.007554216 |  |  | 76560 | 0.7652398 | 0.8678712 | 0.01532572 | 0.7476433 | 0.009919681 | 0.7476335 | 0.009238798 |  |  | 34360 | 0.6156708 | 0.7035679 | 0.01026142 | 0.6047402 | 0.00247323 | 0.6047306 | 0.004974694
|  |  | 1392 | 0.8454412 | 0.8383902 | 0.009062201 | 0.847234 | 0.08766341 | 0.8470917 | 0.1631024 |  |  | 1316 | 0.8007035 | 0.7725395 | 0.02719146 | 0.775112 | 0.01681826 | 0.7751849 | 0.02804794 |  |  | 1540 | 0.8319958 | 0.8703519 | 0.0309901 | 0.8533135 | 0.02421034 | 0.8533994 | 0.01604406 |  |  | 1540 | 0.739608 | 0.8786713 | 0.03775107 | 0.7818578 | 0.00406934 | 0.7818557 | 0.007547548 |  |  | 76860 | 0.7652398 | 0.8678712 | 0.01532572 | 0.7479187 | 0.009924472 | 0.7479089 | 0.009247211 |  |  | 34660 | 0.6178463 | 0.7035679 | 0.01026142 | 0.605136 | 0.002477464 | 0.6051265 | 0.004984575
|  |  | 1397 | 0.8472331 | 0.839322 | 0.009042163 | 0.847988 | 0.08773791 | 0.8478467 | 0.1632138 |  |  | 1321 | 0.8007035 | 0.7736088 | 0.02715854 | 0.776121 | 0.0167917 | 0.7761941 | 0.02800292 |  |  | 1545 | 0.8341538 | 0.8710065 | 0.03088161 | 0.8537431 | 0.02408046 | 0.8538286 | 0.0159678 |  |  | 1545 | 0.742971 | 0.8790256 | 0.03751292 | 0.7818916 | 0.004067497 | 0.7818892 | 0.007541099 |  |  | 77160 | 0.7674778 | 0.8678712 | 0.01532572 | 0.7481938 | 0.009929263 | 0.748184 | 0.009255618 |  |  | 34960 | 0.6200217 | 0.7035679 | 0.01026142 | 0.6055312 | 0.002481706 | 0.6055217 | 0.00499447
|  |  | 1402 | 0.8472331 | 0.8402484 | 0.009022054 | 0.848737 | 0.08781188 | 0.8485967 | 0.1633242 |  |  | 1326 | 0.801664 | 0.7746729 | 0.02712527 | 0.7771244 | 0.01676494 | 0.7771978 | 0.02795759 |  |  | 1550 | 0.8341538 | 0.8716568 | 0.03077319 | 0.854169 | 0.02395108 | 0.8542541 | 0.01589189 |  |  | 1550 | 0.7480154 | 0.8793765 | 0.037276 | 0.7819248 | 0.004065718 | 0.7819222 | 0.007534861 |  |  | 77460 | 0.7719536 | 0.8678712 | 0.01532572 | 0.7484685 | 0.009934053 | 0.7484589 | 0.009264019 |  |  | 35260 | 0.6243726 | 0.7035679 | 0.01026142 | 0.6059257 | 0.002485958 | 0.6059163 | 0.005004379
|  |  | 1407 | 0.8472331 | 0.8411694 | 0.009001875 | 0.8494811 | 0.08788531 | 0.8493418 | 0.1634334 |  |  | 1331 | 0.8045453 | 0.7757315 | 0.02709166 | 0.7781225 | 0.016738 | 0.778196 | 0.02791194 |  |  | 1555 | 0.8330748 | 0.8723026 | 0.03066485 | 0.8545911 | 0.0238222 | 0.8546759 | 0.01581631 |  |  | 1555 | 0.7446525 | 0.879724 | 0.03704032 | 0.7819576 | 0.004063998 | 0.7819547 | 0.007528828 |  |  | 77760 | 0.7719536 | 0.8678712 | 0.01532572 | 0.748743 | 0.009938843 | 0.7487334 | 0.009272414 |  |  | 35560 | 0.6221972 | 0.7035679 | 0.01026142 | 0.6063195 | 0.002490217 | 0.6063103 | 0.005014301
|  |  | 1412 | 0.849921 | 0.8420851 | 0.008981629 | 0.8502203 | 0.08795822 | 0.850082 | 0.1635415 |  |  | 1336 | 0.8045453 | 0.7767849 | 0.02705771 | 0.7791151 | 0.01671088 | 0.7791887 | 0.02786599 |  |  | 1560 | 0.8341538 | 0.872944 | 0.03055658 | 0.8550096 | 0.02369382 | 0.855094 | 0.01574108 |  |  | 1560 | 0.7446525 | 0.8800681 | 0.03680586 | 0.7819899 | 0.004062338 | 0.7819867 | 0.007522994 |  |  | 78060 | 0.7719536 | 0.8678712 | 0.01532572 | 0.7490171 | 0.009943633 | 0.7490075 | 0.009280802 |  |  | 35860 | 0.6221972 | 0.7035679 | 0.01026142 | 0.6067127 | 0.002494484 | 0.6067035 | 0.005024236
|  |  | 1417 | 0.8508169 | 0.8429955 | 0.008961316 | 0.8509545 | 0.0880306 | 0.8508172 | 0.1636485 |  |  | 1341 | 0.8055058 | 0.7778331 | 0.02702343 | 0.7801023 | 0.01668359 | 0.7801761 | 0.02781973 |  |  | 1565 | 0.8341538 | 0.8735811 | 0.0304484 | 0.8554244 | 0.02356594 | 0.8555085 | 0.01566619 |  |  | 1565 | 0.742971 | 0.8804089 | 0.03657263 | 0.7820218 | 0.004060734 | 0.7820183 | 0.007517353 |  |  | 78360 | 0.7652398 | 0.8678712 | 0.01532572 | 0.7492909 | 0.009948422 | 0.7492814 | 0.009289184 |  |  | 36160 | 0.6091445 | 0.7035679 | 0.01026142 | 0.6071053 | 0.00249876 | 0.6070961 | 0.005034183
|  |  | 1422 | 0.849921 | 0.8439006 | 0.008940938 | 0.851684 | 0.08810246 | 0.8515477 | 0.1637544 |  |  | 1346 | 0.8064662 | 0.778876 | 0.02698882 | 0.7810841 | 0.01665611 | 0.7811582 | 0.02777318 |  |  | 1570 | 0.8341538 | 0.8742139 | 0.03034031 | 0.8558357 | 0.02343856 | 0.8559194 | 0.01559165 |  |  | 1570 | 0.7446525 | 0.8807463 | 0.03634063 | 0.7820532 | 0.004059185 | 0.7820494 | 0.007511898 |  |  | 78660 | 0.7652398 | 0.8678712 | 0.01532572 | 0.7495644 | 0.009953211 | 0.749555 | 0.009297559 |  |  | 36460 | 0.6221972 | 0.7035679 | 0.01026142 | 0.6074971 | 0.002503042 | 0.6074881 | 0.005044141
|  |  | 1427 | 0.8508169 | 0.8448006 | 0.008920497 | 0.8524087 | 0.08817381 | 0.8522733 | 0.1638591 |  |  | 1351 | 0.8064662 | 0.7799137 | 0.02695388 | 0.7820606 | 0.01662846 | 0.7821349 | 0.02772634 |  |  | 1575 | 0.8330748 | 0.8748424 | 0.03023231 | 0.8562433 | 0.02331169 | 0.8563267 | 0.01551746 |  |  | 1575 | 0.742971 | 0.8810805 | 0.03610986 | 0.7820841 | 0.004057689 | 0.7820801 | 0.007506624 |  |  | 78960 | 0.7674778 | 0.8678712 | 0.01532572 | 0.7498376 | 0.009958 | 0.7498282 | 0.009305928 |  |  | 36760 | 0.6200217 | 0.7035679 | 0.01026142 | 0.6078884 | 0.002507332 | 0.6078794 | 0.005054109
|  |  | 1432 | 0.8526088 | 0.8456952 | 0.008899993 | 0.8531286 | 0.08824465 | 0.8529942 | 0.1639628 |  |  | 1356 | 0.8064662 | 0.7809462 | 0.02691862 | 0.7830318 | 0.01660064 | 0.7831063 | 0.02767921 |  |  | 1580 | 0.8341538 | 0.8754667 | 0.0301244 | 0.8566474 | 0.02318532 | 0.8567304 | 0.01544361 |  |  | 1580 | 0.7446525 | 0.8814114 | 0.03588031 | 0.7821146 | 0.004056244 | 0.7821103 | 0.007501525 |  |  | 79260 | 0.7652398 | 0.8678712 | 0.01532572 | 0.7501105 | 0.009962787 | 0.7501012 | 0.009314289 |  |  | 37060 | 0.6243726 | 0.7035679 | 0.01026142 | 0.6082789 | 0.002511628 | 0.60827 | 0.005064087
|  |  | 1437 | 0.8517129 | 0.8465848 | 0.008879429 | 0.8538437 | 0.08831498 | 0.8537104 | 0.1640654 |  |  | 1361 | 0.8083872 | 0.7819735 | 0.02688304 | 0.7839978 | 0.01657266 | 0.7840724 | 0.0276318 |  |  | 1585 | 0.8352328 | 0.8760867 | 0.03001659 | 0.857048 | 0.02305946 | 0.8571307 | 0.0153701 |  |  | 1585 | 0.7446525 | 0.881739 | 0.035652 | 0.7821447 | 0.00405485 | 0.7821402 | 0.007496596 |  |  | 79560 | 0.7764295 | 0.8678712 | 0.01532572 | 0.7503831 | 0.009967575 | 0.7503738 | 0.009322643 |  |  | 37360 | 0.6221972 | 0.7035679 | 0.01026142 | 0.6086688 | 0.002515931 | 0.60866 | 0.005074074
|  |  | 1442 | 0.8535048 | 0.8474691 | 0.008858805 | 0.8545543 | 0.0883848 | 0.854422 | 0.164167 |  |  | 1366 | 0.8103081 | 0.7829957 | 0.02684715 | 0.7849585 | 0.01654451 | 0.7850332 | 0.02758411 |  |  | 1590 | 0.8341538 | 0.8767025 | 0.02990889 | 0.8574452 | 0.02293411 | 0.8575274 | 0.01529695 |  |  | 1590 | 0.7446525 | 0.8820635 | 0.03542491 | 0.7821743 | 0.004053503 | 0.7821696 | 0.007491831 |  |  | 79860 | 0.7719536 | 0.8678712 | 0.01532572 | 0.7506553 | 0.009972361 | 0.7506461 | 0.009330991 |  |  | 37660 | 0.6134954 | 0.7035679 | 0.01026142 | 0.6090581 | 0.00252024 | 0.6090493 | 0.00508407
|  |  | 1447 | 0.8544008 | 0.8483484 | 0.008838123 | 0.8552601 | 0.08845413 | 0.8551289 | 0.1642674 |  |  | 1371 | 0.8112685 | 0.7840129 | 0.02681095 | 0.785914 | 0.01651619 | 0.7859889 | 0.02753614 |  |  | 1595 | 0.8352328 | 0.8773142 | 0.02980129 | 0.8578388 | 0.02280927 | 0.8579207 | 0.01522415 |  |  | 1595 | 0.746334 | 0.8823848 | 0.03519904 | 0.7822036 | 0.004052203 | 0.7821985 | 0.007487225 |  |  | 80160 | 0.7719536 | 0.8678712 | 0.01532572 | 0.7509272 | 0.009977146 | 0.7509181 | 0.009339331 |  |  | 37960 | 0.6200217 | 0.7035679 | 0.01026142 | 0.6094467 | 0.002524555 | 0.609438 | 0.005094074
|  |  | 1452 | 0.8552967 | 0.8492226 | 0.008817384 | 0.8559614 | 0.08852297 | 0.8558312 | 0.1643669 |  |  | 1376 | 0.8112685 | 0.7850249 | 0.02677444 | 0.7868643 | 0.01648772 | 0.7869393 | 0.02748791 |  |  | 1600 | 0.8341538 | 0.8779217 | 0.0296938 | 0.8582291 | 0.02268493 | 0.8583106 | 0.01515169 |  |  | 1600 | 0.746334 | 0.882703 | 0.0349744 | 0.7822324 | 0.004050948 | 0.7822271 | 0.007482773 |  |  | 80460 | 0.7697157 | 0.8678712 | 0.01532572 | 0.7511989 | 0.009981931 | 0.7511898 | 0.009347663 |  |  | 38260 | 0.6221972 | 0.7035679 | 0.01026142 | 0.6098347 | 0.002528876 | 0.609826 | 0.005104084
|  |  | 1457 | 0.8552967 | 0.8500917 | 0.00879659 | 0.8566582 | 0.08859131 | 0.8565289 | 0.1644652 |  |  | 1381 | 0.8131894 | 0.7860319 | 0.02673763 | 0.7878094 | 0.01645909 | 0.7878846 | 0.02743941 |  |  | 1605 | 0.8363118 | 0.8785251 | 0.02958643 | 0.8586159 | 0.02256112 | 0.8586971 | 0.01507959 |  |  | 1605 | 0.7412895 | 0.8830181 | 0.03475099 | 0.7822608 | 0.004049737 | 0.7822553 | 0.00747847 |  |  | 80760 | 0.7674778 | 0.8678712 | 0.01532572 | 0.7514702 | 0.009986714 | 0.7514611 | 0.009355989 |  |  | 38560 | 0.6243726 | 0.7035679 | 0.01026142 | 0.610222 | 0.002533202 | 0.6102134 | 0.005114102
|  |  | 1462 | 0.8570886 | 0.8509558 | 0.008775742 | 0.8573504 | 0.08865917 | 0.8572222 | 0.1645626 |  |  | 1386 | 0.812229 | 0.7870338 | 0.02670053 | 0.7887494 | 0.0164303 | 0.7888248 | 0.02739065 |  |  | 1610 | 0.8352328 | 0.8791244 | 0.02947917 | 0.8589994 | 0.02243781 | 0.8590802 | 0.01500784 |  |  | 1610 | 0.7446525 | 0.8833301 | 0.0345288 | 0.7822889 | 0.004048569 | 0.7822832 | 0.007474312 |  |  | 81060 | 0.7697157 | 0.8678712 | 0.01532572 | 0.7517412 | 0.009991496 | 0.7517322 | 0.009364306 |  |  | 38860 | 0.6265481 | 0.7035679 | 0.01026142 | 0.6106086 | 0.002537534 | 0.6106001 | 0.005124125
|  |  | 1467 | 0.8588805 | 0.8518148 | 0.008754842 | 0.8580381 | 0.08872654 | 0.8579109 | 0.1646589 |  |  | 1391 | 0.8141499 | 0.7880308 | 0.02666313 | 0.7896843 | 0.01640136 | 0.7897598 | 0.02734164 |  |  | 1615 | 0.8363118 | 0.8797196 | 0.02937203 | 0.8593796 | 0.02231502 | 0.85946 | 0.01493644 |  |  | 1615 | 0.746334 | 0.8836391 | 0.03430782 | 0.7823165 | 0.004047441 | 0.7823106 | 0.007470294 |  |  | 81360 | 0.7719536 | 0.8678712 | 0.01532572 | 0.7520119 | 0.009996278 | 0.752003 | 0.009372616 |  |  | 39160 | 0.6330744 | 0.7035679 | 0.01026142 | 0.6109946 | 0.00254187 | 0.6109862 | 0.005134153
|  |  | 1472 | 0.8588805 | 0.852669 | 0.00873389 | 0.8587214 | 0.08879344 | 0.8585953 | 0.1647542 |  |  | 1396 | 0.8151104 | 0.7890227 | 0.02662543 | 0.7906141 | 0.01637228 | 0.7906898 | 0.02729237 |  |  | 1620 | 0.8352328 | 0.8803108 | 0.02926502 | 0.8597565 | 0.02219274 | 0.8598366 | 0.01486539 |  |  | 1620 | 0.7446525 | 0.8839451 | 0.03408807 | 0.7823438 | 0.004046352 | 0.7823377 | 0.007466411 |  |  | 81660 | 0.7719536 | 0.8678712 | 0.01532572 | 0.7522823 | 0.01000106 | 0.7522734 | 0.009380918 |  |  | 39460 | 0.6287235 | 0.7035679 | 0.01026142 | 0.61138 | 0.002546211 | 0.6113717 | 0.005144187
|  |  | 1477 | 0.8579846 | 0.8535181 | 0.008712888 | 0.8594003 | 0.08885987 | 0.8592752 | 0.1648485 |  |  | 1401 | 0.8170313 | 0.7900097 | 0.02658746 | 0.7915389 | 0.01634305 | 0.7916147 | 0.02724286 |  |  | 1625 | 0.8373908 | 0.880898 | 0.02915814 | 0.8601301 | 0.02207098 | 0.8602098 | 0.0147947 |  |  | 1625 | 0.746334 | 0.8842481 | 0.03386954 | 0.7823708 | 0.004045302 | 0.7823644 | 0.007462659 |  |  | 81960 | 0.7764295 | 0.8678712 | 0.01532572 | 0.7525524 | 0.01000584 | 0.7525435 | 0.009389213 |  |  | 39760 | 0.6287235 | 0.7035679 | 0.01026142 | 0.6117647 | 0.002550556 | 0.6117565 | 0.005154224
|  |  | 1482 | 0.8606725 | 0.8543624 | 0.008691837 | 0.8600748 | 0.08892582 | 0.8599508 | 0.1649418 |  |  | 1406 | 0.8170313 | 0.7909918 | 0.0265492 | 0.7924587 | 0.01631367 | 0.7925346 | 0.0271931 |  |  | 1630 | 0.8363118 | 0.8814813 | 0.02905138 | 0.8605004 | 0.02194974 | 0.8605798 | 0.01472436 |  |  | 1630 | 0.746334 | 0.8845481 | 0.03365222 | 0.7823974 | 0.004044289 | 0.7823907 | 0.007459033 |  |  | 82260 | 0.7719536 | 0.8678712 | 0.01532572 | 0.7528221 | 0.01001061 | 0.7528134 | 0.009397499 |  |  | 40060 | 0.6265481 | 0.7035679 | 0.01026142 | 0.6121488 | 0.002554906 | 0.6121406 | 0.005164265
|  |  | 1487 | 0.8606725 | 0.8552017 | 0.008670739 | 0.860745 | 0.08899131 | 0.860622 | 0.1650341 |  |  | 1411 | 0.8170313 | 0.791969 | 0.02651066 | 0.7933734 | 0.01628415 | 0.7934495 | 0.0271431 |  |  | 1635 | 0.8373908 | 0.8820606 | 0.02894476 | 0.8608675 | 0.02182901 | 0.8609465 | 0.01465438 |  |  | 1635 | 0.746334 | 0.8848452 | 0.03343612 | 0.7824236 | 0.004043312 | 0.7824167 | 0.007455531 |  |  | 82560 | 0.7719536 | 0.8678712 | 0.01532572 | 0.7530916 | 0.01001539 | 0.7530829 | 0.009405777 |  |  | 40360 | 0.6265481 | 0.7035679 | 0.01026142 | 0.6125322 | 0.002559259 | 0.6125241 | 0.005174309
|  |  | 1492 | 0.8606725 | 0.8560363 | 0.008649594 | 0.8614109 | 0.08905634 | 0.861289 | 0.1651254 |  |  | 1416 | 0.8179917 | 0.7929413 | 0.02647185 | 0.7942832 | 0.01625449 | 0.7943595 | 0.02709287 |  |  | 1640 | 0.8352328 | 0.8826359 | 0.02883828 | 0.8612315 | 0.02170881 | 0.8613101 | 0.01458475 |  |  | 1640 | 0.7496969 | 0.8851394 | 0.03322123 | 0.7824495 | 0.004042369 | 0.7824424 | 0.007452147 |  |  | 82860 | 0.7719536 | 0.8678712 | 0.01532572 | 0.7533607 | 0.01002016 | 0.7533521 | 0.009414047 |  |  | 40660 | 0.6330744 | 0.7035679 | 0.01026142 | 0.612915 | 0.002563616 | 0.612907 | 0.005184356
|  |  | 1497 | 0.8624644 | 0.8568659 | 0.008628405 | 0.8620725 | 0.08912091 | 0.8619516 | 0.1652157 |  |  | 1421 | 0.8199126 | 0.7939087 | 0.02643276 | 0.7951881 | 0.0162247 | 0.7952644 | 0.02704241 |  |  | 1645 | 0.8384699 | 0.8832074 | 0.02873194 | 0.8615923 | 0.02158912 | 0.8616705 | 0.01451548 |  |  | 1645 | 0.7446525 | 0.8854308 | 0.03300756 | 0.782475 | 0.00404146 | 0.7824677 | 0.007448879 |  |  | 83160 | 0.7741916 | 0.8678712 | 0.01532572 | 0.7536296 | 0.01002494 | 0.753621 | 0.009422308 |  |  | 40960 | 0.6287235 | 0.7035679 | 0.01026142 | 0.6132972 | 0.002567977 | 0.6132892 | 0.005194404
|  |  | 1502 | 0.8624644 | 0.8576908 | 0.008607171 | 0.8627299 | 0.08918502 | 0.8626101 | 0.165305 |  |  | 1426 | 0.8199126 | 0.7948713 | 0.02639341 | 0.796088 | 0.01619477 | 0.7961645 | 0.02699173 |  |  | 1650 | 0.8384699 | 0.883775 | 0.02862574 | 0.8619499 | 0.02146995 | 0.8620278 | 0.01444657 |  |  | 1650 | 0.7480154 | 0.8857193 | 0.0327951 | 0.7825002 | 0.004040583 | 0.7824928 | 0.007445721 |  |  | 83460 | 0.7697157 | 0.8678712 | 0.01532572 | 0.7538981 | 0.01002971 | 0.7538896 | 0.009430561 |  |  | 41260 | 0.630899 | 0.7035679 | 0.01026142 | 0.6136787 | 0.002572341 | 0.6136708 | 0.005204454
|  |  | 1507 | 0.8642563 | 0.8585109 | 0.008585895 | 0.8633831 | 0.08924869 | 0.8632644 | 0.1653934 |  |  | 1431 | 0.8208731 | 0.7958291 | 0.0263538 | 0.7969831 | 0.0161647 | 0.7970597 | 0.02694082 |  |  | 1655 | 0.8384699 | 0.8843387 | 0.02851968 | 0.8623044 | 0.02135131 | 0.862382 | 0.01437801 |  |  | 1655 | 0.7446525 | 0.886005 | 0.03258384 | 0.7825251 | 0.004039738 | 0.7825174 | 0.007442672 |  |  | 83760 | 0.7786675 | 0.8678712 | 0.01532572 | 0.7541664 | 0.01003448 | 0.7541579 | 0.009438806 |  |  | 41560 | 0.6287235 | 0.7035679 | 0.01026142 | 0.6140595 | 0.002576708 | 0.6140517 | 0.005214505
|  |  | 1512 | 0.8651523 | 0.8593263 | 0.008564578 | 0.8640322 | 0.0893119 | 0.8639145 | 0.1654808 |  |  | 1436 | 0.822794 | 0.7967821 | 0.02631392 | 0.7978733 | 0.01613451 | 0.79795 | 0.02688969 |  |  | 1660 | 0.8384699 | 0.8848987 | 0.02841378 | 0.8626559 | 0.02123318 | 0.8627331 | 0.01430981 |  |  | 1660 | 0.7480154 | 0.8862879 | 0.03237379 | 0.7825497 | 0.004038923 | 0.7825418 | 0.007439726 |  |  | 84060 | 0.7719536 | 0.8678712 | 0.01532572 | 0.7544343 | 0.01003925 | 0.7544259 | 0.009447042 |  |  | 41860 | 0.6265481 | 0.7035679 | 0.01026142 | 0.6144398 | 0.002581077 | 0.614432 | 0.005224555
|  |  | 1517 | 0.8633603 | 0.860137 | 0.008543221 | 0.8646771 | 0.08937468 | 0.8645605 | 0.1655673 |  |  | 1441 | 0.822794 | 0.7977303 | 0.02627379 | 0.7987586 | 0.0161042 | 0.7988355 | 0.02683835 |  |  | 1665 | 0.8373908 | 0.8854548 | 0.02830803 | 0.8630043 | 0.02111558 | 0.8630812 | 0.01424196 |  |  | 1665 | 0.7446525 | 0.8865681 | 0.03216495 | 0.7825739 | 0.004038137 | 0.7825659 | 0.007436882 |  |  | 84360 | 0.7764295 | 0.8678712 | 0.01532572 | 0.7547019 | 0.01004401 | 0.7546935 | 0.009455269 |  |  | 42160 | 0.630899 | 0.7035679 | 0.01026142 | 0.6148194 | 0.002585449 | 0.6148117 | 0.005234606
|  |  | 1522 | 0.8651523 | 0.8609429 | 0.008521825 | 0.865318 | 0.08943701 | 0.8652024 | 0.1656529 |  |  | 1446 | 0.822794 | 0.7986739 | 0.0262334 | 0.7996392 | 0.01607375 | 0.7997162 | 0.02678679 |  |  | 1670 | 0.8373908 | 0.8860072 | 0.02820243 | 0.8633497 | 0.0209985 | 0.8634262 | 0.01417448 |  |  | 1670 | 0.746334 | 0.8868455 | 0.0319573 | 0.7825979 | 0.004037379 | 0.7825897 | 0.007434135 |  |  | 84660 | 0.7809054 | 0.8678712 | 0.01532572 | 0.7549692 | 0.01004878 | 0.7549609 | 0.009463487 |  |  | 42460 | 0.630899 | 0.7035679 | 0.01026142 | 0.6151983 | 0.002589823 | 0.6151907 | 0.005244656
|  |  | 1527 | 0.8669442 | 0.8617442 | 0.00850039 | 0.8659548 | 0.08949891 | 0.8658403 | 0.1657375 |  |  | 1451 | 0.8247149 | 0.7996127 | 0.02619276 | 0.800515 | 0.01604319 | 0.8005921 | 0.02673503 |  |  | 1675 | 0.8384699 | 0.8865558 | 0.028097 | 0.8636921 | 0.02088194 | 0.8637682 | 0.01410735 |  |  | 1675 | 0.7446525 | 0.8871203 | 0.03175086 | 0.7826216 | 0.004036649 | 0.7826131 | 0.007431482 |  |  | 84960 | 0.7697157 | 0.8678712 | 0.01532572 | 0.7552362 | 0.01005354 | 0.755228 | 0.009471696 |  |  | 42760 | 0.6330744 | 0.7035679 | 0.01026142 | 0.6155766 | 0.002594199 | 0.6155691 | 0.005254705
|  |  | 1532 | 0.8669442 | 0.8625409 | 0.00847892 | 0.8665876 | 0.08956038 | 0.8664742 | 0.1658212 |  |  | 1456 | 0.8247149 | 0.8005468 | 0.02615188 | 0.801386 | 0.0160125 | 0.8014632 | 0.02668307 |  |  | 1680 | 0.8395489 | 0.8871008 | 0.02799172 | 0.8640315 | 0.0207659 | 0.8641073 | 0.01404058 |  |  | 1680 | 0.7446525 | 0.8873923 | 0.03154562 | 0.7826449 | 0.004035945 | 0.7826363 | 0.007428921 |  |  | 85260 | 0.7697157 | 0.8678712 | 0.01532572 | 0.7555029 | 0.0100583 | 0.7554947 | 0.009479897 |  |  | 43060 | 0.6287235 | 0.7035679 | 0.01026142 | 0.6159543 | 0.002598578 | 0.6159468 | 0.005264752
|  |  | 1537 | 0.8687361 | 0.8633329 | 0.008457413 | 0.8672164 | 0.08962141 | 0.8671041 | 0.1659039 |  |  | 1461 | 0.8266358 | 0.8014762 | 0.02611076 | 0.8022523 | 0.0159817 | 0.8023296 | 0.02663091 |  |  | 1685 | 0.8384699 | 0.887642 | 0.02788661 | 0.864368 | 0.02065039 | 0.8644434 | 0.01397417 |  |  | 1685 | 0.746334 | 0.8876618 | 0.03134157 | 0.782668 | 0.004035267 | 0.7826592 | 0.007426447 |  |  | 85560 | 0.7719536 | 0.8678712 | 0.01532572 | 0.7557693 | 0.01006306 | 0.7557612 | 0.009488088 |  |  | 43360 | 0.6330744 | 0.7035679 | 0.01026142 | 0.6163314 | 0.002602957 | 0.616324 | 0.005274796
|  |  | 1542 | 0.8678401 | 0.8641204 | 0.008435873 | 0.8678412 | 0.08968203 | 0.86773 | 0.1659858 |  |  | 1466 | 0.8275963 | 0.802401 | 0.02606939 | 0.8031139 | 0.01595078 | 0.8031913 | 0.02657855 |  |  | 1690 | 0.8373908 | 0.8881796 | 0.02778167 | 0.8647015 | 0.0205354 | 0.8647766 | 0.01390812 |  |  | 1690 | 0.7480154 | 0.8879285 | 0.03113872 | 0.7826908 | 0.004034614 | 0.7826818 | 0.00742406 |  |  | 85860 | 0.7741916 | 0.8678712 | 0.01532572 | 0.7560354 | 0.01006781 | 0.7560273 | 0.00949627 |  |  | 43660 | 0.6287235 | 0.7035679 | 0.01026142 | 0.6167078 | 0.002607339 | 0.6167005 | 0.005284838
|  |  | 1547 | 0.8687361 | 0.8649033 | 0.008414299 | 0.8684621 | 0.08974222 | 0.868352 | 0.1660668 |  |  | 1471 | 0.8275963 | 0.8033212 | 0.02602779 | 0.8039708 | 0.01591975 | 0.8040484 | 0.026526 |  |  | 1695 | 0.8395489 | 0.8887135 | 0.02767689 | 0.8650322 | 0.02042093 | 0.8651069 | 0.01384243 |  |  | 1695 | 0.7480154 | 0.8881927 | 0.03093705 | 0.7827134 | 0.004033985 | 0.7827042 | 0.007421755 |  |  | 86160 | 0.7652398 | 0.8678712 | 0.01532572 | 0.7563012 | 0.01007257 | 0.7562932 | 0.009504442 |  |  | 43960 | 0.6352499 | 0.7035679 | 0.01026142 | 0.6170836 | 0.002611721 | 0.6170763 | 0.005294877
|  |  | 1552 | 0.871424 | 0.8656817 | 0.008392693 | 0.8690792 | 0.08980199 | 0.8689701 | 0.1661468 |  |  | 1476 | 0.8285568 | 0.8042368 | 0.02598596 | 0.8048231 | 0.01588861 | 0.8049007 | 0.02647327 |  |  | 1700 | 0.8384699 | 0.8892438 | 0.02757229 | 0.86536 | 0.02030699 | 0.8654343 | 0.0137771 |  |  | 1700 | 0.7480154 | 0.8884543 | 0.03073658 | 0.7827356 | 0.004033378 | 0.7827263 | 0.007419529 |  |  | 86460 | 0.7674778 | 0.8678712 | 0.01532572 | 0.7565667 | 0.01007732 | 0.7565587 | 0.009512605 |  |  | 44260 | 0.6352499 | 0.7035679 | 0.01026142 | 0.6174588 | 0.002616104 | 0.6174516 | 0.005304912
|  |  | 1557 | 0.870528 | 0.8664556 | 0.008371055 | 0.8696924 | 0.08986135 | 0.8695844 | 0.166226 |  |  | 1481 | 0.8285568 | 0.8051478 | 0.0259439 | 0.8056707 | 0.01585736 | 0.8057485 | 0.02642035 |  |  | 1705 | 0.8395489 | 0.8897705 | 0.02746786 | 0.8656849 | 0.02019358 | 0.8657589 | 0.01371212 |  |  | 1705 | 0.746334 | 0.8887134 | 0.03053729 | 0.7827576 | 0.004032795 | 0.7827481 | 0.007417381 |  |  | 86760 | 0.7719536 | 0.8678712 | 0.01532572 | 0.7568319 | 0.01008207 | 0.7568239 | 0.009520759 |  |  | 44560 | 0.6287235 | 0.7035679 | 0.01026142 | 0.6178333 | 0.002620489 | 0.6178262 | 0.005314943
|  |  | 1562 | 0.870528 | 0.867225 | 0.008349388 | 0.8703017 | 0.08992029 | 0.8701948 | 0.1663043 |  |  | 1486 | 0.8304777 | 0.8060543 | 0.02590161 | 0.8065138 | 0.015826 | 0.8065916 | 0.02636725 |  |  | 1710 | 0.8395489 | 0.8902937 | 0.02736361 | 0.866007 | 0.02008069 | 0.8660807 | 0.01364751 |  |  | 1710 | 0.7480154 | 0.8889699 | 0.03033919 | 0.7827793 | 0.004032232 | 0.7827697 | 0.007415308 |  |  | 87060 | 0.7674778 | 0.8678712 | 0.01532572 | 0.7570967 | 0.01008682 | 0.7570889 | 0.009528903 |  |  | 44860 | 0.6330744 | 0.7035679 | 0.01026142 | 0.6182072 | 0.002624873 | 0.6182002 | 0.00532497
|  |  | 1567 | 0.8723199 | 0.8679899 | 0.008327692 | 0.8709073 | 0.08997883 | 0.8708015 | 0.1663817 |  |  | 1491 | 0.8314381 | 0.8069562 | 0.0258591 | 0.8073523 | 0.01579454 | 0.8074302 | 0.02631397 |  |  | 1715 | 0.8384699 | 0.8908133 | 0.02725953 | 0.8663263 | 0.01996832 | 0.8663997 | 0.01358326 |  |  | 1715 | 0.746334 | 0.889224 | 0.03014227 | 0.7828008 | 0.004031691 | 0.782791 | 0.007413307 |  |  | 87360 | 0.7719536 | 0.8678712 | 0.01532572 | 0.7573613 | 0.01009156 | 0.7573535 | 0.009537038 |  |  | 45160 | 0.6417762 | 0.7035679 | 0.01026142 | 0.6185805 | 0.002629259 | 0.6185735 | 0.005334991
|  |  | 1572 | 0.8723199 | 0.8687504 | 0.008305968 | 0.8715091 | 0.09003696 | 0.8714044 | 0.1664583 |  |  | 1496 | 0.8314381 | 0.8078536 | 0.02581637 | 0.8081862 | 0.01576297 | 0.8082642 | 0.02626052 |  |  | 1720 | 0.8395489 | 0.8913294 | 0.02715564 | 0.8666429 | 0.01985648 | 0.8667159 | 0.01351936 |  |  | 1720 | 0.746334 | 0.8894755 | 0.02994653 | 0.7828221 | 0.00403117 | 0.782812 | 0.007411376 |  |  | 87660 | 0.7719536 | 0.8678712 | 0.01532572 | 0.7576256 | 0.0100963 | 0.7576178 | 0.009545162 |  |  | 45460 | 0.630899 | 0.7035679 | 0.01026142 | 0.6189532 | 0.002633644 | 0.6189462 | 0.005345008
|  |  | 1577 | 0.8732159 | 0.8695066 | 0.008284218 | 0.8721071 | 0.0900947 | 0.8720035 | 0.166534 |  |  | 1501 | 0.8323986 | 0.8087466 | 0.02577342 | 0.8090156 | 0.01573131 | 0.8090936 | 0.0262069 |  |  | 1725 | 0.8406279 | 0.891842 | 0.02705194 | 0.8669567 | 0.01974516 | 0.8670293 | 0.01345583 |  |  | 1725 | 0.7496969 | 0.8897247 | 0.02975196 | 0.782843 | 0.004030668 | 0.7828329 | 0.007409513 |  |  | 87960 | 0.7786675 | 0.8678712 | 0.01532572 | 0.7578895 | 0.01010104 | 0.7578818 | 0.009553277 |  |  | 45760 | 0.6330744 | 0.7035679 | 0.01026142 | 0.6193252 | 0.00263803 | 0.6193183 | 0.005355018
|  |  | 1582 | 0.8732159 | 0.8702583 | 0.008262441 | 0.8727015 | 0.09015203 | 0.872599 | 0.1666088 |  |  | 1506 | 0.833359 | 0.8096351 | 0.02573027 | 0.8098404 | 0.01569955 | 0.8099186 | 0.02615312 |  |  | 1730 | 0.8406279 | 0.8923511 | 0.02694842 | 0.8672678 | 0.01963437 | 0.8673401 | 0.01339266 |  |  | 1730 | 0.7480154 | 0.8899713 | 0.02955856 | 0.7828638 | 0.004030186 | 0.7828535 | 0.007407715 |  |  | 88260 | 0.7697157 | 0.8678712 | 0.01532572 | 0.7581532 | 0.01010578 | 0.7581455 | 0.009561382 |  |  | 46060 | 0.6330744 | 0.7035679 | 0.01026142 | 0.6196966 | 0.002642415 | 0.6196898 | 0.005365022
|  |  | 1587 | 0.8750078 | 0.8710057 | 0.00824064 | 0.8732922 | 0.09020897 | 0.8731908 | 0.1666828 |  |  | 1511 | 0.8343195 | 0.8105191 | 0.0256869 | 0.8106609 | 0.01566769 | 0.8107391 | 0.02609917 |  |  | 1735 | 0.8417069 | 0.8928568 | 0.02684509 | 0.8675762 | 0.0195241 | 0.8676481 | 0.01332984 |  |  | 1735 | 0.746334 | 0.8902156 | 0.02936634 | 0.7828843 | 0.004029721 | 0.7828738 | 0.00740598 |  |  | 88560 | 0.7764295 | 0.8678712 | 0.01532572 | 0.7584166 | 0.01011052 | 0.758409 | 0.009569477 |  |  | 46360 | 0.6352499 | 0.7035679 | 0.01026142 | 0.6200674 | 0.0026468 | 0.6200607 | 0.005375019
|  |  | 1592 | 0.8741118 | 0.8717488 | 0.008218816 | 0.8738792 | 0.09026552 | 0.8737789 | 0.166756 |  |  | 1516 | 0.833359 | 0.8113987 | 0.02564332 | 0.8114768 | 0.01563573 | 0.8115551 | 0.02604506 |  |  | 1740 | 0.8406279 | 0.893359 | 0.02674196 | 0.8678819 | 0.01941436 | 0.8679535 | 0.01326739 |  |  | 1740 | 0.7513784 | 0.8904575 | 0.02917529 | 0.7829046 | 0.004029274 | 0.782894 | 0.007404306 |  |  | 88860 | 0.7719536 | 0.8678712 | 0.01532572 | 0.7586796 | 0.01011525 | 0.7586721 | 0.009577562 |  |  | 46660 | 0.6374253 | 0.7035679 | 0.01026142 | 0.6204376 | 0.002651185 | 0.6204309 | 0.00538501
|  |  | 1597 | 0.8759037 | 0.8724875 | 0.008196968 | 0.8744627 | 0.09032168 | 0.8743634 | 0.1668284 |  |  | 1521 | 0.8362404 | 0.812274 | 0.02559955 | 0.8122883 | 0.01560369 | 0.8123667 | 0.0259908 |  |  | 1745 | 0.8406279 | 0.8938579 | 0.02663901 | 0.868185 | 0.01930514 | 0.8682562 | 0.01320529 |  |  | 1745 | 0.7480154 | 0.8906971 | 0.02898539 | 0.7829247 | 0.004028844 | 0.7829139 | 0.007402691 |  |  | 89160 | 0.7786675 | 0.8678712 | 0.01532572 | 0.7589424 | 0.01011998 | 0.7589349 | 0.009585636 |  |  | 46960 | 0.6352499 | 0.7035679 | 0.01026142 | 0.6208071 | 0.002655568 | 0.6208005 | 0.005394992
|  |  | 1602 | 0.8759037 | 0.873222 | 0.008175099 | 0.8750425 | 0.09037745 | 0.8749444 | 0.1668999 |  |  | 1526 | 0.83528 | 0.8131449 | 0.02555557 | 0.8130955 | 0.01557156 | 0.8131739 | 0.02593639 |  |  | 1750 | 0.8417069 | 0.8943533 | 0.02653627 | 0.8684854 | 0.01919645 | 0.8685563 | 0.01314356 |  |  | 1750 | 0.7480154 | 0.8909343 | 0.02879667 | 0.7829445 | 0.004028431 | 0.7829336 | 0.007401133 |  |  | 89460 | 0.7764295 | 0.8678712 | 0.01532572 | 0.7592049 | 0.0101247 | 0.7591974 | 0.0095937 |  |  | 47260 | 0.6352499 | 0.7035679 | 0.01026142 | 0.6211761 | 0.002659951 | 0.6211695 | 0.005404967
|  |  | 1607 | 0.8767997 | 0.8739523 | 0.008153209 | 0.8756188 | 0.09043284 | 0.8755218 | 0.1669706 |  |  | 1531 | 0.8362404 | 0.8140114 | 0.02551139 | 0.8138982 | 0.01553933 | 0.8139767 | 0.02588183 |  |  | 1755 | 0.8406279 | 0.8948454 | 0.02643372 | 0.8687832 | 0.01908828 | 0.8688538 | 0.01308218 |  |  | 1755 | 0.7530599 | 0.8911692 | 0.02860909 | 0.7829641 | 0.004028033 | 0.7829531 | 0.007399631 |  |  | 89760 | 0.7697157 | 0.8678712 | 0.01532572 | 0.759467 | 0.01012943 | 0.7594596 | 0.009601754 |  |  | 47560 | 0.6330744 | 0.7035679 | 0.01026142 | 0.6215444 | 0.002664333 | 0.6215379 | 0.005414934
|  |  | 1612 | 0.8776957 | 0.8746783 | 0.008131299 | 0.8761916 | 0.09048786 | 0.8760957 | 0.1670405 |  |  | 1536 | 0.8381613 | 0.8148736 | 0.02546703 | 0.8146966 | 0.01550703 | 0.8147752 | 0.02582712 |  |  | 1760 | 0.8427859 | 0.8953342 | 0.02633137 | 0.8690785 | 0.01898063 | 0.8691487 | 0.01302117 |  |  | 1760 | 0.7496969 | 0.8914018 | 0.02842268 | 0.7829835 | 0.004027651 | 0.7829723 | 0.007398181 |  |  | 90060 | 0.7741916 | 0.8678712 | 0.01532572 | 0.7597289 | 0.01013415 | 0.7597215 | 0.009609798 |  |  | 47860 | 0.630899 | 0.7035679 | 0.01026142 | 0.6219121 | 0.002668714 | 0.6219057 | 0.005424892
|  |  | 1617 | 0.8794876 | 0.8754001 | 0.008109371 | 0.8767608 | 0.0905425 | 0.876666 | 0.1671095 |  |  | 1541 | 0.8381613 | 0.8157315 | 0.02542247 | 0.8154906 | 0.01547463 | 0.8155693 | 0.02577227 |  |  | 1765 | 0.8417069 | 0.8958197 | 0.02622923 | 0.8693712 | 0.01887351 | 0.869441 | 0.01296051 |  |  | 1765 | 0.7496969 | 0.8916322 | 0.02823742 | 0.7830028 | 0.004027284 | 0.7829914 | 0.007396784 |  |  | 90360 | 0.7719536 | 0.8678712 | 0.01532572 | 0.7599905 | 0.01013886 | 0.7599832 | 0.009617831 |  |  | 48160 | 0.6352499 | 0.7035679 | 0.01026142 | 0.6222791 | 0.002673093 | 0.6222728 | 0.005434841
|  |  | 1622 | 0.8785916 | 0.8761178 | 0.008087425 | 0.8773266 | 0.09059676 | 0.8772329 | 0.1671778 |  |  | 1546 | 0.8391218 | 0.8165851 | 0.02537772 | 0.8162804 | 0.01544216 | 0.8163591 | 0.02571728 |  |  | 1770 | 0.8417069 | 0.8963019 | 0.02612729 | 0.8696613 | 0.01876691 | 0.8697308 | 0.01290021 |  |  | 1770 | 0.7496969 | 0.8918603 | 0.02805331 | 0.7830218 | 0.004026931 | 0.7830103 | 0.007395436 |  |  | 90660 | 0.7764295 | 0.8678712 | 0.01532572 | 0.7602517 | 0.01014358 | 0.7602445 | 0.009625853 |  |  | 48460 | 0.6374253 | 0.7035679 | 0.01026142 | 0.6226456 | 0.002677471 | 0.6226393 | 0.005444781
|  |  | 1627 | 0.8803835 | 0.8768313 | 0.008065462 | 0.877889 | 0.09065066 | 0.8777964 | 0.1672453 |  |  | 1551 | 0.8400822 | 0.8174344 | 0.02533279 | 0.8170658 | 0.01540961 | 0.8171446 | 0.02566215 |  |  | 1775 | 0.8417069 | 0.8967808 | 0.02602556 | 0.8699489 | 0.01866083 | 0.8700181 | 0.01284027 |  |  | 1775 | 0.7496969 | 0.8920862 | 0.02787034 | 0.7830406 | 0.004026592 | 0.7830289 | 0.007394136 |  |  | 90960 | 0.7764295 | 0.8678712 | 0.01532572 | 0.7605127 | 0.01014829 | 0.7605055 | 0.009633864 |  |  | 48760 | 0.6374253 | 0.7035679 | 0.01026142 | 0.6230115 | 0.002681847 | 0.6230053 | 0.00545471
|  |  | 1632 | 0.8794876 | 0.8775406 | 0.008043483 | 0.878448 | 0.09070419 | 0.8783565 | 0.1673121 |  |  | 1556 | 0.8400822 | 0.8182795 | 0.02528767 | 0.817847 | 0.01537698 | 0.8179259 | 0.0256069 |  |  | 1780 | 0.8427859 | 0.8972565 | 0.02592403 | 0.8702341 | 0.01855528 | 0.8703029 | 0.01278069 |  |  | 1780 | 0.7513784 | 0.8923099 | 0.02768852 | 0.7830592 | 0.004026266 | 0.7830474 | 0.007392883 |  |  | 91260 | 0.7719536 | 0.8678712 | 0.01532572 | 0.7607733 | 0.010153 | 0.7607662 | 0.009641865 |  |  | 49060 | 0.6374253 | 0.7035679 | 0.01026142 | 0.6233767 | 0.002686221 | 0.6233706 | 0.00546463
|  |  | 1637 | 0.8821755 | 0.8782459 | 0.008021489 | 0.8790035 | 0.09075735 | 0.8789131 | 0.167378 |  |  | 1561 | 0.8400822 | 0.8191204 | 0.02524238 | 0.818624 | 0.01534427 | 0.8187029 | 0.02555151 |  |  | 1785 | 0.8427859 | 0.8977289 | 0.02582272 | 0.8705167 | 0.01845025 | 0.8705853 | 0.01272147 |  |  | 1785 | 0.7530599 | 0.8925314 | 0.02750784 | 0.7830776 | 0.004025953 | 0.7830657 | 0.007391674 |  |  | 91560 | 0.7764295 | 0.8678712 | 0.01532572 | 0.7610337 | 0.0101577 | 0.7610266 | 0.009649855 |  |  | 49360 | 0.6374253 | 0.7035679 | 0.01026142 | 0.6237413 | 0.002690593 | 0.6237353 | 0.005474539
|  |  | 1642 | 0.8821755 | 0.8789471 | 0.00799948 | 0.8795557 | 0.09081015 | 0.8794664 | 0.1674432 |  |  | 1566 | 0.8410427 | 0.819957 | 0.02519691 | 0.8193967 | 0.01531149 | 0.8194757 | 0.025496 |  |  | 1790 | 0.8427859 | 0.8981982 | 0.02572162 | 0.870797 | 0.01834574 | 0.8708651 | 0.0126626 |  |  | 1790 | 0.7480154 | 0.8927507 | 0.02732829 | 0.7830958 | 0.004025653 | 0.7830838 | 0.00739051 |  |  | 91860 | 0.7786675 | 0.8678712 | 0.01532572 | 0.7612938 | 0.0101624 | 0.7612868 | 0.009657835 |  |  | 49660 | 0.6417762 | 0.7035679 | 0.01026142 | 0.6241054 | 0.002694962 | 0.6240993 | 0.005484438
|  |  | 1647 | 0.8821755 | 0.8796442 | 0.007977459 | 0.8801046 | 0.0908626 | 0.8800164 | 0.1675076 |  |  | 1571 | 0.8420032 | 0.8207895 | 0.02515127 | 0.8201653 | 0.01527863 | 0.8202443 | 0.02544036 |  |  | 1795 | 0.8417069 | 0.8986643 | 0.02562073 | 0.8710747 | 0.01824176 | 0.8711426 | 0.01260409 |  |  | 1795 | 0.7480154 | 0.8929679 | 0.02714988 | 0.7831139 | 0.004025365 | 0.7831017 | 0.007389387 |  |  | 92160 | 0.7809054 | 0.8678712 | 0.01532572 | 0.7615536 | 0.0101671 | 0.7615466 | 0.009665803 |  |  | 49960 | 0.6330744 | 0.7035679 | 0.01026142 | 0.6244688 | 0.00269933 | 0.6244628 | 0.005494325
|  |  | 1652 | 0.8830714 | 0.8803373 | 0.007955425 | 0.8806501 | 0.09091469 | 0.8805631 | 0.1675712 |  |  | 1576 | 0.8420032 | 0.8216179 | 0.02510545 | 0.8209297 | 0.01524571 | 0.8210087 | 0.02538461 |  |  | 1800 | 0.8406279 | 0.8991272 | 0.02552007 | 0.8713501 | 0.01813829 | 0.8714176 | 0.01254594 |  |  | 1800 | 0.7496969 | 0.893183 | 0.0269726 | 0.7831318 | 0.004025088 | 0.7831195 | 0.007388305 |  |  | 92460 | 0.7809054 | 0.8678712 | 0.01532572 | 0.761813 | 0.0101718 | 0.7618061 | 0.00967376 |  |  | 50260 | 0.6374253 | 0.7035679 | 0.01026142 | 0.6248316 | 0.002703695 | 0.6248257 | 0.005504201
|  |  | 1657 | 0.8830714 | 0.8810264 | 0.00793338 | 0.8811924 | 0.09096643 | 0.8811065 | 0.1676341 |  |  | 1581 | 0.8439241 | 0.8224421 | 0.02505947 | 0.8216899 | 0.01521271 | 0.821769 | 0.02532873 |  |  | 1805 | 0.8427859 | 0.899587 | 0.02541962 | 0.8716231 | 0.01803535 | 0.8716903 | 0.01248815 |  |  | 1805 | 0.7480154 | 0.893396 | 0.02679645 | 0.7831495 | 0.004024823 | 0.7831371 | 0.007387262 |  |  | 92760 | 0.7809054 | 0.8678712 | 0.01532572 | 0.7620722 | 0.01017649 | 0.7620653 | 0.009681706 |  |  | 50560 | 0.6461271 | 0.7035679 | 0.01026142 | 0.6251938 | 0.002708057 | 0.6251879 | 0.005514065
|  |  | 1662 | 0.8848633 | 0.8817115 | 0.007911325 | 0.8817315 | 0.09101782 | 0.8816466 | 0.1676963 |  |  | 1586 | 0.8439241 | 0.8232622 | 0.02501333 | 0.822446 | 0.01517965 | 0.8225251 | 0.02527275 |  |  | 1810 | 0.8438649 | 0.9000436 | 0.02531939 | 0.8718938 | 0.01793292 | 0.8719606 | 0.01243071 |  |  | 1810 | 0.7480154 | 0.8936069 | 0.02662142 | 0.783167 | 0.004024568 | 0.7831545 | 0.007386257 |  |  | 93060 | 0.7809054 | 0.8678712 | 0.01532572 | 0.7623311 | 0.01018118 | 0.7623243 | 0.009689641 |  |  | 50860 | 0.6439517 | 0.7035679 | 0.01026142 | 0.6255553 | 0.002712417 | 0.6255496 | 0.005523917
|  |  | 1667 | 0.8848633 | 0.8823926 | 0.007889259 | 0.8822673 | 0.09106887 | 0.8821835 | 0.1677577 |  |  | 1591 | 0.8448845 | 0.8240781 | 0.02496702 | 0.823198 | 0.01514653 | 0.8232772 | 0.02521665 |  |  | 1815 | 0.8427859 | 0.9004972 | 0.02521938 | 0.872162 | 0.01783102 | 0.8722286 | 0.01237363 |  |  | 1815 | 0.7480154 | 0.8938158 | 0.02644751 | 0.7831843 | 0.004024324 | 0.7831717 | 0.007385288 |  |  | 93360 | 0.7831434 | 0.8678712 | 0.01532572 | 0.7625897 | 0.01018586 | 0.7625829 | 0.009697564 |  |  | 51160 | 0.6396008 | 0.7035679 | 0.01026142 | 0.6259163 | 0.002716773 | 0.6259106 | 0.005533757
|  |  | 1672 | 0.8857593 | 0.8830698 | 0.007867185 | 0.8827998 | 0.09111957 | 0.8827172 | 0.1678184 |  |  | 1596 | 0.845845 | 0.8248901 | 0.02492055 | 0.8239459 | 0.01511334 | 0.8240251 | 0.02516045 |  |  | 1820 | 0.8427859 | 0.9009477 | 0.0251196 | 0.872428 | 0.01772964 | 0.8724942 | 0.01231691 |  |  | 1820 | 0.7496969 | 0.8940226 | 0.02627472 | 0.7832015 | 0.004024091 | 0.7831888 | 0.007384355 |  |  | 93660 | 0.7764295 | 0.8678712 | 0.01532572 | 0.762848 | 0.01019054 | 0.7628413 | 0.009705476 |  |  | 51460 | 0.6352499 | 0.7035679 | 0.01026142 | 0.6262767 | 0.002721127 | 0.6262711 | 0.005543583
|  |  | 1677 | 0.8857593 | 0.883743 | 0.007845103 | 0.8833293 | 0.09116993 | 0.8832477 | 0.1678784 |  |  | 1601 | 0.8448845 | 0.8256979 | 0.02487393 | 0.8246898 | 0.01508009 | 0.824769 | 0.02510414 |  |  | 1825 | 0.8438649 | 0.9013952 | 0.02502004 | 0.8726917 | 0.01762877 | 0.8727575 | 0.01226054 |  |  | 1825 | 0.746334 | 0.8942275 | 0.02610304 | 0.7832185 | 0.004023867 | 0.7832057 | 0.007383456 |  |  | 93960 | 0.7786675 | 0.8678712 | 0.01532572 | 0.763106 | 0.01019522 | 0.7630993 | 0.009713377 |  |  | 51760 | 0.6417762 | 0.7035679 | 0.01026142 | 0.6266365 | 0.002725477 | 0.6266309 | 0.005553397
|  |  | 1682 | 0.8875512 | 0.8844124 | 0.007823013 | 0.8838555 | 0.09121995 | 0.8837751 | 0.1679376 |  |  | 1606 | 0.8468054 | 0.8265017 | 0.02482715 | 0.8254296 | 0.01504678 | 0.8255089 | 0.02504773 |  |  | 1830 | 0.8427859 | 0.9018396 | 0.02492071 | 0.872953 | 0.01752842 | 0.8730186 | 0.01220452 |  |  | 1830 | 0.7496969 | 0.8944303 | 0.02593247 | 0.7832354 | 0.004023652 | 0.7832224 | 0.00738259 |  |  | 94260 | 0.7786675 | 0.8678712 | 0.01532572 | 0.7633637 | 0.01019989 | 0.7633571 | 0.009721267 |  |  | 52060 | 0.6417762 | 0.7035679 | 0.01026142 | 0.6269956 | 0.002729824 | 0.6269901 | 0.005563198
|  |  | 1687 | 0.8875512 | 0.8850779 | 0.007800918 | 0.8843787 | 0.09126964 | 0.8842994 | 0.1679961 |  |  | 1611 | 0.845845 | 0.8273015 | 0.02478022 | 0.8261654 | 0.01501341 | 0.8262447 | 0.02499122 |  |  | 1835 | 0.8417069 | 0.902281 | 0.02482161 | 0.8732121 | 0.01742859 | 0.8732774 | 0.01214886 |  |  | 1835 | 0.7547414 | 0.8946311 | 0.02576301 | 0.7832521 | 0.004023446 | 0.783239 | 0.007381756 |  |  | 94560 | 0.7764295 | 0.8678712 | 0.01532572 | 0.7636211 | 0.01020456 | 0.7636145 | 0.009729144 |  |  | 52360 | 0.6396008 | 0.7035679 | 0.01026142 | 0.6273542 | 0.002734167 | 0.6273488 | 0.005572984
|  |  | 1692 | 0.8875512 | 0.8857396 | 0.007778816 | 0.8848987 | 0.09131899 | 0.8848205 | 0.1680539 |  |  | 1616 | 0.8477659 | 0.8280974 | 0.02473315 | 0.8268972 | 0.01497999 | 0.8269766 | 0.02493461 |  |  | 1840 | 0.844944 | 0.9027195 | 0.02472274 | 0.873469 | 0.01732927 | 0.8735339 | 0.01209356 |  |  | 1840 | 0.7513784 | 0.89483 | 0.02559465 | 0.7832687 | 0.00402325 | 0.7832555 | 0.007380953 |  |  | 94860 | 0.7831434 | 0.8678712 | 0.01532572 | 0.7638782 | 0.01020923 | 0.7638717 | 0.00973701 |  |  | 52660 | 0.6396008 | 0.7035679 | 0.01026142 | 0.6277122 | 0.002738507 | 0.6277068 | 0.005582757
|  |  | 1697 | 0.8884472 | 0.8863974 | 0.00775671 | 0.8854157 | 0.09136801 | 0.8853386 | 0.1681111 |  |  | 1621 | 0.8477659 | 0.8288892 | 0.02468593 | 0.8276251 | 0.01494651 | 0.8277044 | 0.02487791 |  |  | 1845 | 0.8438649 | 0.9031549 | 0.0246241 | 0.8737237 | 0.01723047 | 0.8737882 | 0.01203861 |  |  | 1845 | 0.7480154 | 0.895027 | 0.02542739 | 0.7832851 | 0.004023062 | 0.7832718 | 0.00738018 |  |  | 95160 | 0.7853813 | 0.8678712 | 0.01532572 | 0.764135 | 0.01021389 | 0.7641285 | 0.009744865 |  |  | 52960 | 0.6439517 | 0.7035679 | 0.01026142 | 0.6280695 | 0.002742843 | 0.6280642 | 0.005592516
|  |  | 1702 | 0.8884472 | 0.8870514 | 0.0077346 | 0.8859296 | 0.09141671 | 0.8858536 | 0.1681675 |  |  | 1626 | 0.8496868 | 0.8296771 | 0.02463856 | 0.8283489 | 0.01491298 | 0.8284284 | 0.02482112 |  |  | 1850 | 0.8438649 | 0.9035874 | 0.02452569 | 0.8739761 | 0.01713219 | 0.8740403 | 0.01198401 |  |  | 1850 | 0.7513784 | 0.895222 | 0.02526122 | 0.7833013 | 0.004022882 | 0.7832879 | 0.007379435 |  |  | 95460 | 0.7809054 | 0.8678712 | 0.01532572 | 0.7643915 | 0.01021855 | 0.7643851 | 0.009752708 |  |  | 53260 | 0.6396008 | 0.7035679 | 0.01026142 | 0.6284263 | 0.002747175 | 0.628421 | 0.00560226
|  |  | 1707 | 0.8893431 | 0.8877016 | 0.007712487 | 0.8864404 | 0.09146508 | 0.8863656 | 0.1682232 |  |  | 1631 | 0.8516077 | 0.830461 | 0.02459106 | 0.8290689 | 0.01487939 | 0.8291484 | 0.02476424 |  |  | 1855 | 0.844944 | 0.904017 | 0.02442752 | 0.8742263 | 0.01703442 | 0.8742903 | 0.01192976 |  |  | 1855 | 0.7480154 | 0.8954152 | 0.02509615 | 0.7833175 | 0.00402271 | 0.783304 | 0.007378718 |  |  | 95760 | 0.7786675 | 0.8678712 | 0.01532572 | 0.7646478 | 0.01022321 | 0.7646414 | 0.009760539 |  |  | 53560 | 0.6417762 | 0.7035679 | 0.01026142 | 0.6287825 | 0.002751503 | 0.6287773 | 0.005611989
|  |  | 1712 | 0.8902391 | 0.8883481 | 0.007690372 | 0.8869483 | 0.09151313 | 0.8868745 | 0.1682783 |  |  | 1636 | 0.8496868 | 0.8312411 | 0.02454342 | 0.829785 | 0.01484576 | 0.8298644 | 0.02470728 |  |  | 1860 | 0.846023 | 0.9044437 | 0.02432959 | 0.8744744 | 0.01693716 | 0.874538 | 0.01187586 |  |  | 1860 | 0.7496969 | 0.8956064 | 0.02493217 | 0.7833334 | 0.004022546 | 0.7833198 | 0.007378028 |  |  | 96060 | 0.7809054 | 0.8678712 | 0.01532572 | 0.7649037 | 0.01022786 | 0.7648974 | 0.009768358 |  |  | 53860 | 0.6396008 | 0.7035679 | 0.01026142 | 0.6291381 | 0.002755826 | 0.6291329 | 0.005621703
|  |  | 1717 | 0.8902391 | 0.8889908 | 0.007668255 | 0.8874532 | 0.09156086 | 0.8873805 | 0.1683326 |  |  | 1641 | 0.8506473 | 0.8320172 | 0.02449564 | 0.8304971 | 0.01481208 | 0.8305766 | 0.02465024 |  |  | 1865 | 0.846023 | 0.9048675 | 0.02423189 | 0.8747204 | 0.01684042 | 0.8747836 | 0.01182232 |  |  | 1865 | 0.7496969 | 0.8957958 | 0.02476927 | 0.7833493 | 0.004022389 | 0.7833356 | 0.007377364 |  |  | 96360 | 0.7831434 | 0.8678712 | 0.01532572 | 0.7651593 | 0.0102325 | 0.7651531 | 0.009776165 |  |  | 54160 | 0.6396008 | 0.7035679 | 0.01026142 | 0.629493 | 0.002760146 | 0.629488 | 0.005631402
|  |  | 1722 | 0.8902391 | 0.8896298 | 0.007646137 | 0.8879551 | 0.09160828 | 0.8878836 | 0.1683863 |  |  | 1646 | 0.8516077 | 0.8327894 | 0.02444773 | 0.8312055 | 0.01477836 | 0.831285 | 0.02459311 |  |  | 1870 | 0.844944 | 0.9052884 | 0.02413444 | 0.8749642 | 0.01674419 | 0.8750271 | 0.01176912 |  |  | 1870 | 0.7513784 | 0.8959834 | 0.02460745 | 0.783365 | 0.004022239 | 0.7833512 | 0.007376725 |  |  | 96660 | 0.7809054 | 0.8678712 | 0.01532572 | 0.7654147 | 0.01023715 | 0.7654085 | 0.00978396 |  |  | 54460 | 0.6417762 | 0.7035679 | 0.01026142 | 0.6298474 | 0.002764461 | 0.6298424 | 0.005641086
|  |  | 1727 | 0.892031 | 0.8902651 | 0.007624019 | 0.8884541 | 0.09165538 | 0.8883837 | 0.1684394 |  |  | 1651 | 0.8516077 | 0.8335578 | 0.02439969 | 0.8319099 | 0.01474458 | 0.8319894 | 0.02453591 |  |  | 1875 | 0.844944 | 0.9057064 | 0.02403722 | 0.8752059 | 0.01664847 | 0.8752685 | 0.01171628 |  |  | 1875 | 0.7496969 | 0.8961691 | 0.02444671 | 0.7833805 | 0.004022096 | 0.7833666 | 0.00737611 |  |  | 96960 | 0.7831434 | 0.8678712 | 0.01532572 | 0.7656698 | 0.01024178 | 0.7656636 | 0.009791743 |  |  | 54760 | 0.6417762 | 0.7035679 | 0.01026142 | 0.6302012 | 0.002768772 | 0.6301963 | 0.005650753
|  |  | 1732 | 0.891135 | 0.8908968 | 0.007601902 | 0.8889502 | 0.09170217 | 0.8888808 | 0.1684918 |  |  | 1656 | 0.8525682 | 0.8343224 | 0.02435152 | 0.8326106 | 0.01471077 | 0.8326901 | 0.02447864 |  |  | 1880 | 0.846023 | 0.9061217 | 0.02394025 | 0.8754455 | 0.01655326 | 0.8755078 | 0.01166379 |  |  | 1880 | 0.7513784 | 0.896353 | 0.02428704 | 0.783396 | 0.00402196 | 0.783382 | 0.007375519 |  |  | 97260 | 0.7853813 | 0.8678712 | 0.01532572 | 0.7659245 | 0.01024642 | 0.7659184 | 0.009799514 |  |  | 55060 | 0.6483025 | 0.7035679 | 0.01026142 | 0.6305544 | 0.002773078 | 0.6305495 | 0.005660405
|  |  | 1737 | 0.892927 | 0.8915248 | 0.007579787 | 0.8894434 | 0.09174864 | 0.8893751 | 0.1685435 |  |  | 1661 | 0.8535286 | 0.8350832 | 0.02430323 | 0.8333074 | 0.01467691 | 0.833387 | 0.02442129 |  |  | 1885 | 0.847102 | 0.9065341 | 0.02384352 | 0.875683 | 0.01645856 | 0.875745 | 0.01161164 |  |  | 1885 | 0.7496969 | 0.8965351 | 0.02412844 | 0.7834113 | 0.00402183 | 0.7833972 | 0.007374949 |  |  | 97560 | 0.7876192 | 0.8678712 | 0.01532572 | 0.766179 | 0.01025105 | 0.7661729 | 0.009807273 |  |  | 55360 | 0.6461271 | 0.7035679 | 0.01026142 | 0.630907 | 0.002777379 | 0.6309022 | 0.00567004
|  |  | 1742 | 0.892927 | 0.8921491 | 0.007557673 | 0.8899337 | 0.09179482 | 0.8898665 | 0.1685945 |  |  | 1666 | 0.8544891 | 0.8358401 | 0.02425481 | 0.8340005 | 0.01464302 | 0.83408 | 0.02436387 |  |  | 1890 | 0.844944 | 0.9069437 | 0.02374704 | 0.8759185 | 0.01636437 | 0.8759802 | 0.01155984 |  |  | 1890 | 0.7496969 | 0.8967155 | 0.02397091 | 0.7834265 | 0.004021707 | 0.7834123 | 0.007374402 |  |  | 97860 | 0.7876192 | 0.8678712 | 0.01532572 | 0.7664332 | 0.01025568 | 0.7664272 | 0.00981502 |  |  | 55660 | 0.6439517 | 0.7035679 | 0.01026142 | 0.631259 | 0.002781675 | 0.6312543 | 0.005679659
|  |  | 1747 | 0.892927 | 0.8927698 | 0.007535562 | 0.8904211 | 0.09184068 | 0.8903551 | 0.168645 |  |  | 1671 | 0.8554496 | 0.8365933 | 0.02420627 | 0.8346898 | 0.01460908 | 0.8347693 | 0.02430639 |  |  | 1895 | 0.844944 | 0.9073506 | 0.0236508 | 0.876152 | 0.01627069 | 0.8762133 | 0.01150839 |  |  | 1895 | 0.7496969 | 0.8968941 | 0.02381444 | 0.7834415 | 0.004021589 | 0.7834273 | 0.007373876 |  |  | 98160 | 0.7876192 | 0.8678712 | 0.01532572 | 0.7666871 | 0.0102603 | 0.7666811 | 0.009822754 |  |  | 55960 | 0.6417762 | 0.7035679 | 0.01026142 | 0.6316105 | 0.002785966 | 0.6316057 | 0.00568926
|  |  | 1752 | 0.8947189 | 0.893387 | 0.007513455 | 0.8909058 | 0.09188625 | 0.8908409 | 0.1686948 |  |  | 1676 | 0.8554496 | 0.8373427 | 0.02415762 | 0.8353753 | 0.01457511 | 0.8354549 | 0.02424884 |  |  | 1900 | 0.846023 | 0.9077547 | 0.02355481 | 0.8763834 | 0.01617751 | 0.8764444 | 0.01145729 |  |  | 1900 | 0.7480154 | 0.8970709 | 0.02365903 | 0.7834565 | 0.004021478 | 0.7834421 | 0.00737337 |  |  | 98460 | 0.7853813 | 0.8678712 | 0.01532572 | 0.7669407 | 0.01026492 | 0.7669348 | 0.009830476 |  |  | 56260 | 0.6417762 | 0.7035679 | 0.01026142 | 0.6319613 | 0.002790253 | 0.6319566 | 0.005698845
|  |  | 1757 | 0.8956148 | 0.8940006 | 0.007491352 | 0.8913876 | 0.09193151 | 0.8913238 | 0.1687439 |  |  | 1681 | 0.85641 | 0.8380883 | 0.02410885 | 0.8360572 | 0.0145411 | 0.8361368 | 0.02419124 |  |  | 1905 | 0.846023 | 0.908156 | 0.02345907 | 0.8766128 | 0.01608484 | 0.8766735 | 0.01140653 |  |  | 1905 | 0.746334 | 0.897246 | 0.02350468 | 0.7834713 | 0.004021371 | 0.7834569 | 0.007372884 |  |  | 98760 | 0.7853813 | 0.8678712 | 0.01532572 | 0.767194 | 0.01026953 | 0.7671882 | 0.009838186 |  |  | 56560 | 0.6461271 | 0.7035679 | 0.01026142 | 0.6323116 | 0.002794534 | 0.632307 | 0.005708413
|  |  | 1762 | 0.8947189 | 0.8946106 | 0.007469254 | 0.8918667 | 0.09197648 | 0.891804 | 0.1687924 |  |  | 1686 | 0.85641 | 0.8388303 | 0.02405997 | 0.8367353 | 0.01450706 | 0.8368149 | 0.02413357 |  |  | 1910 | 0.847102 | 0.9085547 | 0.02336358 | 0.8768402 | 0.01599267 | 0.8769006 | 0.01135612 |  |  | 1910 | 0.7513784 | 0.8974195 | 0.02335137 | 0.783486 | 0.004021271 | 0.7834715 | 0.007372416 |  |  | 99060 | 0.7831434 | 0.8678712 | 0.01532572 | 0.767447 | 0.01027414 | 0.7674412 | 0.009845883 |  |  | 56860 | 0.6461271 | 0.7035679 | 0.01026142 | 0.6326612 | 0.002798809 | 0.6326567 | 0.005717963
|  |  | 1767 | 0.8947189 | 0.8952171 | 0.007447162 | 0.892343 | 0.09202116 | 0.8922814 | 0.1688404 |  |  | 1691 | 0.85641 | 0.8395685 | 0.02401097 | 0.8374098 | 0.01447299 | 0.8374894 | 0.02407585 |  |  | 1915 | 0.846023 | 0.9089506 | 0.02326833 | 0.8770657 | 0.01590101 | 0.8771258 | 0.01130605 |  |  | 1915 | 0.7496969 | 0.8975912 | 0.02319912 | 0.7835006 | 0.004021175 | 0.783486 | 0.007371967 |  |  | 99360 | 0.7853813 | 0.8678712 | 0.01532572 | 0.7676998 | 0.01027874 | 0.767694 | 0.009853568 |  |  | 57160 | 0.6461271 | 0.7035679 | 0.01026142 | 0.6330103 | 0.00280308 | 0.6330058 | 0.005727495
|  |  | 1772 | 0.8956148 | 0.89582 | 0.007425076 | 0.8928165 | 0.09206554 | 0.892756 | 0.1688876 |  |  | 1696 | 0.8573705 | 0.840303 | 0.02396187 | 0.8380806 | 0.01443888 | 0.8381602 | 0.02401807 |  |  | 1920 | 0.846023 | 0.9093439 | 0.02317335 | 0.8772892 | 0.01580985 | 0.877349 | 0.01125633 |  |  | 1920 | 0.7496969 | 0.8977612 | 0.0230479 | 0.7835151 | 0.004021084 | 0.7835004 | 0.007371535 |  |  | 99660 | 0.7876192 | 0.8678712 | 0.01532572 | 0.7679522 | 0.01028334 | 0.7679465 | 0.00986124 |  |  | 57460 | 0.6591798 | 0.7035679 | 0.01026142 | 0.6333588 | 0.002807344 | 0.6333544 | 0.00573701
|  |  | 1777 | 0.8983027 | 0.8964195 | 0.007402997 | 0.8932874 | 0.09210963 | 0.893228 | 0.1689343 |  |  | 1701 | 0.8592914 | 0.8410339 | 0.02391266 | 0.8387478 | 0.01440475 | 0.8388273 | 0.02396024 |  |  | 1925 | 0.846023 | 0.9097345 | 0.02307861 | 0.8775108 | 0.0157192 | 0.8775703 | 0.01120694 |  |  | 1925 | 0.7530599 | 0.8979296 | 0.02289773 | 0.7835295 | 0.004020999 | 0.7835147 | 0.007371121 |  |  | 99960 | 0.7853813 | 0.8678712 | 0.01532572 | 0.7682044 | 0.01028794 | 0.7681987 | 0.009868899 |  |  | 57760 | 0.6483025 | 0.7035679 | 0.01026142 | 0.6337067 | 0.002811603 | 0.6337023 | 0.005746506
|  |  | 1782 | 0.8974067 | 0.8970156 | 0.007380926 | 0.8937555 | 0.09215343 | 0.8936972 | 0.1689804 |  |  | 1706 | 0.8573705 | 0.8417611 | 0.02386335 | 0.8394113 | 0.01437058 | 0.8394909 | 0.02390236 |  |  | 1930 | 0.846023 | 0.9101224 | 0.02298413 | 0.8777305 | 0.01562904 | 0.8777897 | 0.0111579 |  |  | 1930 | 0.7480154 | 0.8980964 | 0.02274859 | 0.7835438 | 0.004020918 | 0.7835289 | 0.007370723 |  |  | 100260 | 0.7876192 | 0.8678712 | 0.01532572 | 0.7684562 | 0.01029253 | 0.7684506 | 0.009876546 |  |  | 58060 | 0.6483025 | 0.7035679 | 0.01026142 | 0.6340541 | 0.002815857 | 0.6340497 | 0.005755984
|  |  | 1787 | 0.8974067 | 0.8976081 | 0.007358862 | 0.894221 | 0.09219695 | 0.8941638 | 0.1690259 |  |  | 1711 | 0.8592914 | 0.8424847 | 0.02381394 | 0.8400713 | 0.01433639 | 0.8401508 | 0.02384444 |  |  | 1935 | 0.846023 | 0.9105078 | 0.02288991 | 0.8779483 | 0.01553939 | 0.8780071 | 0.01110921 |  |  | 1935 | 0.7496969 | 0.8982615 | 0.02260048 | 0.7835579 | 0.004020841 | 0.783543 | 0.007370341 |  |  | 100560 | 0.7898572 | 0.8678712 | 0.01532572 | 0.7687078 | 0.01029711 | 0.7687023 | 0.00988418 |  |  | 58360 | 0.6461271 | 0.7035679 | 0.01026142 | 0.6344008 | 0.002820104 | 0.6343965 | 0.005765443
|  |  | 1792 | 0.8983027 | 0.8981973 | 0.007336808 | 0.8946838 | 0.09224018 | 0.8946277 | 0.1690708 |  |  | 1716 | 0.8592914 | 0.8432047 | 0.02376442 | 0.8407276 | 0.01430218 | 0.8408072 | 0.02378647 |  |  | 1940 | 0.846023 | 0.9108905 | 0.02279594 | 0.8781642 | 0.01545023 | 0.8782227 | 0.01106085 |  |  | 1940 | 0.7480154 | 0.8984251 | 0.0224534 | 0.783572 | 0.004020769 | 0.783557 | 0.007369974 |  |  | 100860 | 0.7876192 | 0.8678712 | 0.01532572 | 0.7689591 | 0.0103017 | 0.7689536 | 0.009891801 |  |  | 58660 | 0.6461271 | 0.7035679 | 0.01026142 | 0.634747 | 0.002824346 | 0.6347428 | 0.005774884
|  |  | 1797 | 0.9000946 | 0.898783 | 0.007314764 | 0.895144 | 0.09228314 | 0.8950889 | 0.169115 |  |  | 1721 | 0.8602518 | 0.8439211 | 0.02371481 | 0.8413804 | 0.01426794 | 0.84146 | 0.02372846 |  |  | 1945 | 0.847102 | 0.9112706 | 0.02270223 | 0.8783782 | 0.01536157 | 0.8784364 | 0.01101283 |  |  | 1945 | 0.7530599 | 0.898587 | 0.02230734 | 0.783586 | 0.004020701 | 0.7835709 | 0.007369622 |  |  | 101160 | 0.7853813 | 0.8678712 | 0.01532572 | 0.7692101 | 0.01030627 | 0.7692047 | 0.00989941 |  |  | 58960 | 0.6417762 | 0.7035679 | 0.01026142 | 0.6350926 | 0.002828582 | 0.6350884 | 0.005784306
|  |  | 1802 | 0.9009906 | 0.8993654 | 0.00729273 | 0.8956015 | 0.09232581 | 0.8955476 | 0.1691587 |  |  | 1726 | 0.8612123 | 0.8446339 | 0.02366511 | 0.8420297 | 0.01423368 | 0.8421092 | 0.02367041 |  |  | 1950 | 0.847102 | 0.9116481 | 0.02260878 | 0.8785904 | 0.01527341 | 0.8786483 | 0.01096515 |  |  | 1950 | 0.7530599 | 0.8987474 | 0.02216231 | 0.7835998 | 0.004020637 | 0.7835847 | 0.007369284 |  |  | 101460 | 0.7853813 | 0.8678712 | 0.01532572 | 0.7694609 | 0.01031085 | 0.7694554 | 0.009907005 |  |  | 59260 | 0.6461271 | 0.7035679 | 0.01026142 | 0.6354376 | 0.002832811 | 0.6354335 | 0.005793708
|  |  | 1807 | 0.9009906 | 0.8999444 | 0.007270706 | 0.8960565 | 0.09236821 | 0.8960036 | 0.1692019 |  |  | 1731 | 0.8612123 | 0.8453432 | 0.02361531 | 0.8426754 | 0.01419939 | 0.842755 | 0.02361232 |  |  | 1955 | 0.847102 | 0.9120231 | 0.02251558 | 0.8788007 | 0.01518574 | 0.8788584 | 0.01091781 |  |  | 1955 | 0.7530599 | 0.8989062 | 0.02201829 | 0.7836136 | 0.004020577 | 0.7835984 | 0.00736896 |  |  | 101760 | 0.7809054 | 0.8678712 | 0.01532572 | 0.7697113 | 0.01031541 | 0.7697059 | 0.009914588 |  |  | 59560 | 0.6417762 | 0.7035679 | 0.01026142 | 0.635782 | 0.002837035 | 0.635778 | 0.005803092
|  |  | 1812 | 0.9000946 | 0.90052 | 0.007248694 | 0.8965089 | 0.09241033 | 0.8964571 | 0.1692444 |  |  | 1736 | 0.8621728 | 0.8460489 | 0.02356542 | 0.8433177 | 0.01416509 | 0.8433972 | 0.0235542 |  |  | 1960 | 0.847102 | 0.9123956 | 0.02242265 | 0.8790092 | 0.01509857 | 0.8790666 | 0.01087081 |  |  | 1960 | 0.7513784 | 0.8990634 | 0.02187528 | 0.7836273 | 0.004020521 | 0.783612 | 0.007368649 |  |  | 102060 | 0.7809054 | 0.8678712 | 0.01532572 | 0.7699614 | 0.01031998 | 0.7699561 | 0.009922157 |  |  | 59860 | 0.6526534 | 0.7035679 | 0.01026142 | 0.6361259 | 0.002841252 | 0.6361219 | 0.005812456
|  |  | 1817 | 0.9009906 | 0.9010923 | 0.007226695 | 0.8969587 | 0.09245218 | 0.896908 | 0.1692864 |  |  | 1741 | 0.8631332 | 0.846751 | 0.02351545 | 0.8439564 | 0.01413077 | 0.8440359 | 0.02349604 |  |  | 1965 | 0.848181 | 0.9127655 | 0.02232998 | 0.8792159 | 0.01501189 | 0.879273 | 0.01082414 |  |  | 1965 | 0.7530599 | 0.8992191 | 0.02173328 | 0.7836409 | 0.004020469 | 0.7836255 | 0.007368352 |  |  | 102360 | 0.7853813 | 0.8678712 | 0.01532572 | 0.7702113 | 0.01032453 | 0.770206 | 0.009929714 |  |  | 60160 | 0.6548289 | 0.7035679 | 0.01026142 | 0.6364691 | 0.002845462 | 0.6364652 | 0.0058218
|  |  | 1822 | 0.9027825 | 0.9016613 | 0.007204707 | 0.897406 | 0.09249376 | 0.8973564 | 0.1693278 |  |  | 1746 | 0.8631332 | 0.8474497 | 0.02346539 | 0.8445917 | 0.01409643 | 0.8446712 | 0.02343785 |  |  | 1970 | 0.847102 | 0.9131329 | 0.02223757 | 0.8794209 | 0.0149257 | 0.8794776 | 0.0107778 |  |  | 1970 | 0.7530599 | 0.8993733 | 0.02159228 | 0.7836544 | 0.00402042 | 0.7836389 | 0.007368066 |  |  | 102660 | 0.7876192 | 0.8678712 | 0.01532572 | 0.7704609 | 0.01032909 | 0.7704556 | 0.009937258 |  |  | 60460 | 0.6548289 | 0.7035679 | 0.01026142 | 0.6368118 | 0.002849666 | 0.636808 | 0.005831124
|  |  | 1827 | 0.9018865 | 0.902227 | 0.007182733 | 0.8978508 | 0.09253508 | 0.8978023 | 0.1693687 |  |  | 1751 | 0.8631332 | 0.8481449 | 0.02341524 | 0.8452236 | 0.01406208 | 0.845303 | 0.02337964 |  |  | 1975 | 0.848181 | 0.9134979 | 0.02214543 | 0.879624 | 0.01484 | 0.8796805 | 0.01073181 |  |  | 1975 | 0.7513784 | 0.899526 | 0.02145228 | 0.7836678 | 0.004020374 | 0.7836523 | 0.007367793 |  |  | 102960 | 0.7876192 | 0.8678712 | 0.01532572 | 0.7707102 | 0.01033364 | 0.770705 | 0.009944788 |  |  | 60760 | 0.6591798 | 0.7035679 | 0.01026142 | 0.637154 | 0.002853864 | 0.6371502 | 0.005840428
|  |  | 1832 | 0.9027825 | 0.9027894 | 0.007160773 | 0.8982931 | 0.09257612 | 0.8982456 | 0.169409 |  |  | 1756 | 0.8650541 | 0.8488366 | 0.02336501 | 0.845852 | 0.01402771 | 0.8459314 | 0.02332139 |  |  | 1980 | 0.847102 | 0.9138604 | 0.02205355 | 0.8798255 | 0.0147548 | 0.8798816 | 0.01068614 |  |  | 1980 | 0.7496969 | 0.8996772 | 0.02131328 | 0.7836811 | 0.004020332 | 0.7836655 | 0.007367531 |  |  | 103260 | 0.7853813 | 0.8678712 | 0.01532572 | 0.7709592 | 0.01033818 | 0.770954 | 0.009952305 |  |  | 61060 | 0.6548289 | 0.7035679 | 0.01026142 | 0.6374955 | 0.002858055 | 0.6374918 | 0.005849712
|  |  | 1837 | 0.9018865 | 0.9033486 | 0.007138828 | 0.8987329 | 0.09261691 | 0.8986865 | 0.1694487 |  |  | 1761 | 0.8660146 | 0.8495248 | 0.0233147 | 0.846477 | 0.01399333 | 0.8465564 | 0.02326313 |  |  | 1985 | 0.846023 | 0.9142204 | 0.02196193 | 0.8800251 | 0.01467008 | 0.880081 | 0.01064081 |  |  | 1985 | 0.7496969 | 0.899827 | 0.02117527 | 0.7836943 | 0.004020292 | 0.7836787 | 0.00736728 |  |  | 103560 | 0.7876192 | 0.8678712 | 0.01532572 | 0.7712079 | 0.01034272 | 0.7712028 | 0.00995981 |  |  | 61360 | 0.6570043 | 0.7035679 | 0.01026142 | 0.6378365 | 0.002862239 | 0.6378328 | 0.005858976
|  |  | 1842 | 0.9036784 | 0.9039045 | 0.007116897 | 0.8991702 | 0.09265743 | 0.8991249 | 0.1694879 |  |  | 1766 | 0.8660146 | 0.8502097 | 0.02326432 | 0.8470986 | 0.01395893 | 0.847178 | 0.02320484 |  |  | 1990 | 0.84926 | 0.9145779 | 0.02187058 | 0.8802231 | 0.01458585 | 0.8802787 | 0.01059581 |  |  | 1990 | 0.7547414 | 0.8999753 | 0.02103825 | 0.7837075 | 0.004020256 | 0.7836918 | 0.00736704 |  |  | 103860 | 0.7920951 | 0.8678712 | 0.01532572 | 0.7714563 | 0.01034725 | 0.7714513 | 0.0099673 |  |  | 61660 | 0.6570043 | 0.7035679 | 0.01026142 | 0.6381769 | 0.002866417 | 0.6381733 | 0.005868219
|  |  | 1847 | 0.9036784 | 0.9044572 | 0.007094982 | 0.8996051 | 0.09269769 | 0.8995609 | 0.1695266 |  |  | 1771 | 0.8650541 | 0.8508911 | 0.02321386 | 0.8477169 | 0.01392453 | 0.8477962 | 0.02314653 |  |  | 1995 | 0.847102 | 0.9149331 | 0.0217795 | 0.8804193 | 0.01450211 | 0.8804746 | 0.01055114 |  |  | 1995 | 0.7530599 | 0.9001221 | 0.02090221 | 0.7837205 | 0.004020223 | 0.7837048 | 0.007366811 |  |  | 104160 | 0.7898572 | 0.8678712 | 0.01532572 | 0.7717045 | 0.01035178 | 0.7716995 | 0.009974778 |  |  | 61960 | 0.6526534 | 0.7035679 | 0.01026142 | 0.6385168 | 0.002870587 | 0.6385132 | 0.005877441
|  |  | 1852 | 0.9036784 | 0.9050067 | 0.007073083 | 0.9000376 | 0.09273769 | 0.8999945 | 0.1695647 |  |  | 1776 | 0.8660146 | 0.8515691 | 0.02316332 | 0.8483318 | 0.01389011 | 0.8484111 | 0.0230882 |  |  | 2000 | 0.850339 | 0.9152858 | 0.02168868 | 0.8806139 | 0.01441885 | 0.8806689 | 0.01050679 |  |  | 2000 | 0.7530599 | 0.9002675 | 0.02076716 | 0.7837335 | 0.004020193 | 0.7837177 | 0.007366591 |  |  | 104460 | 0.7898572 | 0.8678712 | 0.01532572 | 0.7719523 | 0.0103563 | 0.7719474 | 0.009982242 |  |  | 62260 | 0.6526534 | 0.7035679 | 0.01026142 | 0.638856 | 0.002874751 | 0.6388525 | 0.005886643
|  |  | 1857 | 0.9045744 | 0.9055531 | 0.007051201 | 0.9004676 | 0.09277744 | 0.9004256 | 0.1696023 |  |  | 1781 | 0.866975 | 0.8522437 | 0.02311271 | 0.8489433 | 0.01385569 | 0.8490226 | 0.02302986 |  |  | 2005 | 0.848181 | 0.9156362 | 0.02159813 | 0.8808067 | 0.01433607 | 0.8808614 | 0.01046278 |  |  | 2005 | 0.7496969 | 0.9004115 | 0.02063308 | 0.7837464 | 0.004020165 | 0.7837306 | 0.007366381 |  |  | 104760 | 0.7943331 | 0.8678712 | 0.01532572 | 0.7721999 | 0.01036082 | 0.772195 | 0.009989693 |  |  | 62560 | 0.650478 | 0.7035679 | 0.01026142 | 0.6391948 | 0.002878907 | 0.6391913 | 0.005895823
|  |  | 1862 | 0.9045744 | 0.9060963 | 0.007029336 | 0.9008953 | 0.09281694 | 0.9008543 | 0.1696394 |  |  | 1786 | 0.8679355 | 0.8529149 | 0.02306204 | 0.8495516 | 0.01382126 | 0.8496308 | 0.0229715 |  |  | 2010 | 0.848181 | 0.9159842 | 0.02150785 | 0.8809979 | 0.01425378 | 0.8810524 | 0.01041909 |  |  | 2010 | 0.7547414 | 0.9005541 | 0.02049997 | 0.7837593 | 0.00402014 | 0.7837433 | 0.007366181 |  |  | 105060 | 0.7943331 | 0.8678712 | 0.01532572 | 0.7724472 | 0.01036533 | 0.7724424 | 0.00999713 |  |  | 62860 | 0.6548289 | 0.7035679 | 0.01026142 | 0.6395329 | 0.002883057 | 0.6395295 | 0.005904983
|  |  | 1867 | 0.9081582 | 0.9066363 | 0.007007489 | 0.9013206 | 0.09285618 | 0.9012807 | 0.1696759 |  |  | 1791 | 0.8679355 | 0.8535828 | 0.02301129 | 0.8501565 | 0.01378683 | 0.8502358 | 0.02291313 |  |  | 2015 | 0.848181 | 0.9163298 | 0.02141784 | 0.8811875 | 0.01417196 | 0.8812416 | 0.01037574 |  |  | 2015 | 0.7530599 | 0.9006953 | 0.02036782 | 0.783772 | 0.004020118 | 0.783756 | 0.007365989 |  |  | 105360 | 0.7898572 | 0.8678712 | 0.01532572 | 0.7726942 | 0.01036984 | 0.7726894 | 0.01000455 |  |  | 63160 | 0.6570043 | 0.7035679 | 0.01026142 | 0.6398705 | 0.002887199 | 0.6398671 | 0.005914121
|  |  | 1872 | 0.9072623 | 0.9071732 | 0.00698566 | 0.9017435 | 0.09289518 | 0.9017047 | 0.169712 |  |  | 1796 | 0.8679355 | 0.8542473 | 0.02296048 | 0.8507582 | 0.01375239 | 0.8508374 | 0.02285475 |  |  | 2020 | 0.84926 | 0.9166731 | 0.02132811 | 0.8813754 | 0.01409063 | 0.8814293 | 0.0103327 |  |  | 2020 | 0.7547414 | 0.9008351 | 0.02023665 | 0.7837847 | 0.004020098 | 0.7837687 | 0.007365806 |  |  | 105660 | 0.7876192 | 0.8678712 | 0.01532572 | 0.772941 | 0.01037434 | 0.7729362 | 0.01001196 |  |  | 63460 | 0.6570043 | 0.7035679 | 0.01026142 | 0.6402075 | 0.002891334 | 0.6402041 | 0.005923237
|  |  | 1877 | 0.9072623 | 0.907707 | 0.006963849 | 0.9021642 | 0.09293392 | 0.9021264 | 0.1697475 |  |  | 1801 | 0.8679355 | 0.8549086 | 0.0229096 | 0.8513566 | 0.01371794 | 0.8514358 | 0.02279637 |  |  | 2025 | 0.848181 | 0.9170141 | 0.02123864 | 0.8815617 | 0.01400978 | 0.8816153 | 0.01028999 |  |  | 2025 | 0.7480154 | 0.9009736 | 0.02010643 | 0.7837973 | 0.00402008 | 0.7837812 | 0.007365632 |  |  | 105960 | 0.7853813 | 0.8678712 | 0.01532572 | 0.7731874 | 0.01037884 | 0.7731827 | 0.01001936 |  |  | 63760 | 0.6570043 | 0.7035679 | 0.01026142 | 0.6405439 | 0.002895461 | 0.6405406 | 0.005932332
|  |  | 1882 | 0.9072623 | 0.9082377 | 0.006942058 | 0.9025824 | 0.09297242 | 0.9025457 | 0.1697825 |  |  | 1806 | 0.8679355 | 0.8555665 | 0.02285867 | 0.8519517 | 0.0136835 | 0.8520309 | 0.02273797 |  |  | 2030 | 0.84926 | 0.9173527 | 0.02114944 | 0.8817464 | 0.0139294 | 0.8817997 | 0.01024761 |  |  | 2030 | 0.7547414 | 0.9011107 | 0.01997716 | 0.7838099 | 0.004020065 | 0.7837937 | 0.007365465 |  |  | 106260 | 0.7920951 | 0.8678712 | 0.01532572 | 0.7734336 | 0.01038333 | 0.7734289 | 0.01002674 |  |  | 64060 | 0.6591798 | 0.7035679 | 0.01026142 | 0.6408798 | 0.002899582 | 0.6408766 | 0.005941405
|  |  | 1887 | 0.9081582 | 0.9087654 | 0.006920287 | 0.9029984 | 0.09301068 | 0.9029628 | 0.169817 |  |  | 1811 | 0.8698564 | 0.8562211 | 0.02280767 | 0.8525436 | 0.01364905 | 0.8526228 | 0.02267958 |  |  | 2035 | 0.848181 | 0.9176891 | 0.02106051 | 0.8819295 | 0.0138495 | 0.8819825 | 0.01020554 |  |  | 2035 | 0.7547414 | 0.9012464 | 0.01984885 | 0.7838223 | 0.004020052 | 0.7838061 | 0.007365307 |  |  | 106560 | 0.7898572 | 0.8678712 | 0.01532572 | 0.7736795 | 0.01038782 | 0.7736749 | 0.01003411 |  |  | 64360 | 0.6548289 | 0.7035679 | 0.01026142 | 0.6412151 | 0.002903694 | 0.6412119 | 0.005950457
|  |  | 1892 | 0.9081582 | 0.90929 | 0.006898537 | 0.9034121 | 0.09304869 | 0.9033776 | 0.1698511 |  |  | 1816 | 0.8708169 | 0.8568725 | 0.02275662 | 0.8531324 | 0.0136146 | 0.8532114 | 0.02262118 |  |  | 2040 | 0.848181 | 0.9180232 | 0.02097186 | 0.882111 | 0.01377008 | 0.8821637 | 0.0101638 |  |  | 2040 | 0.7547414 | 0.9013809 | 0.01972149 | 0.7838347 | 0.004020041 | 0.7838185 | 0.007365156 |  |  | 106860 | 0.7943331 | 0.8678712 | 0.01532572 | 0.7739251 | 0.0103923 | 0.7739205 | 0.01004147 |  |  | 64660 | 0.6483025 | 0.7035679 | 0.01026142 | 0.6415499 | 0.002907799 | 0.6415468 | 0.005959486
|  |  | 1897 | 0.9081582 | 0.9098115 | 0.006876807 | 0.9038236 | 0.09308647 | 0.9037901 | 0.1698846 |  |  | 1821 | 0.8698564 | 0.8575206 | 0.0227055 | 0.8537179 | 0.01358015 | 0.8537969 | 0.02256278 |  |  | 2045 | 0.84926 | 0.918355 | 0.02088348 | 0.882291 | 0.01369112 | 0.8823434 | 0.01012238 |  |  | 2045 | 0.7547414 | 0.901514 | 0.01959507 | 0.7838471 | 0.004020032 | 0.7838308 | 0.007365012 |  |  | 107160 | 0.7876192 | 0.8678712 | 0.01532572 | 0.7741704 | 0.01039678 | 0.7741659 | 0.01004881 |  |  | 64960 | 0.6548289 | 0.7035679 | 0.01026142 | 0.6418841 | 0.002911897 | 0.641881 | 0.005968493
|  |  | 1902 | 0.9090542 | 0.9103301 | 0.006855098 | 0.9042328 | 0.09312401 | 0.9042003 | 0.1699176 |  |  | 1826 | 0.8717773 | 0.8581655 | 0.02265434 | 0.8543002 | 0.01354571 | 0.8543792 | 0.02250438 |  |  | 2050 | 0.847102 | 0.9186846 | 0.02079537 | 0.8824694 | 0.01361264 | 0.8825215 | 0.01008127 |  |  | 2050 | 0.7530599 | 0.9016459 | 0.01946959 | 0.7838593 | 0.004020025 | 0.783843 | 0.007364875 |  |  | 107460 | 0.7920951 | 0.8678712 | 0.01532572 | 0.7744155 | 0.01040125 | 0.774411 | 0.01005614 |  |  | 65260 | 0.6570043 | 0.7035679 | 0.01026142 | 0.6422177 | 0.002915987 | 0.6422147 | 0.005977478
|  |  | 1907 | 0.9099502 | 0.9108456 | 0.006833412 | 0.9046397 | 0.09316131 | 0.9046083 | 0.1699502 |  |  | 1831 | 0.8708169 | 0.8588072 | 0.02260312 | 0.8548794 | 0.01351127 | 0.8549584 | 0.02244599 |  |  | 2055 | 0.850339 | 0.9190119 | 0.02070754 | 0.8826462 | 0.01353463 | 0.8826981 | 0.01004049 |  |  | 2055 | 0.7530599 | 0.9017764 | 0.01934504 | 0.7838716 | 0.00402002 | 0.7838551 | 0.007364746 |  |  | 107760 | 0.7920951 | 0.8678712 | 0.01532572 | 0.7746602 | 0.01040571 | 0.7746558 | 0.01006346 |  |  | 65560 | 0.6613552 | 0.7035679 | 0.01026142 | 0.6425508 | 0.002920069 | 0.6425478 | 0.005986441
|  |  | 1912 | 0.9108461 | 0.9113582 | 0.006811747 | 0.9050445 | 0.09319837 | 0.9050141 | 0.1699822 |  |  | 1836 | 0.8727378 | 0.8594456 | 0.02255185 | 0.8554555 | 0.01347683 | 0.8555344 | 0.0223876 |  |  | 2060 | 0.84926 | 0.919337 | 0.02061999 | 0.8828216 | 0.01345709 | 0.8828732 | 0.01000002 |  |  | 2060 | 0.7547414 | 0.9019057 | 0.01922143 | 0.7838837 | 0.004020017 | 0.7838672 | 0.007364622 |  |  | 108060 | 0.798809 | 0.8678712 | 0.01532572 | 0.7749047 | 0.01041017 | 0.7749003 | 0.01007076 |  |  | 65860 | 0.6526534 | 0.7035679 | 0.01026142 | 0.6428833 | 0.002924143 | 0.6428804 | 0.00599538
|  |  | 1917 | 0.9108461 | 0.9118678 | 0.006790105 | 0.905447 | 0.0932352 | 0.9054177 | 0.1700138 |  |  | 1841 | 0.8717773 | 0.8600809 | 0.02250053 | 0.8560284 | 0.0134424 | 0.8561072 | 0.02232921 |  |  | 2065 | 0.850339 | 0.9196599 | 0.0205327 | 0.8829954 | 0.01338002 | 0.8830467 | 0.009959865 |  |  | 2065 | 0.7530599 | 0.9020338 | 0.01909874 | 0.7838958 | 0.004020016 | 0.7838793 | 0.007364505 |  |  | 108360 | 0.798809 | 0.8678712 | 0.01532572 | 0.7751489 | 0.01041462 | 0.7751446 | 0.01007804 |  |  | 66160 | 0.650478 | 0.7035679 | 0.01026142 | 0.6432153 | 0.00292821 | 0.6432124 | 0.006004298
|  |  | 1922 | 0.9117421 | 0.9123744 | 0.006768487 | 0.9058473 | 0.09327181 | 0.9058191 | 0.170045 |  |  | 1846 | 0.8736982 | 0.860713 | 0.02244916 | 0.8565982 | 0.01340798 | 0.856677 | 0.02227084 |  |  | 2070 | 0.850339 | 0.9199807 | 0.0204457 | 0.8831677 | 0.01330342 | 0.8832188 | 0.009920026 |  |  | 2070 | 0.7530599 | 0.9021605 | 0.01897697 | 0.7839078 | 0.004020016 | 0.7838912 | 0.007364394 |  |  | 108660 | 0.7876192 | 0.8678712 | 0.01532572 | 0.7753929 | 0.01041907 | 0.7753886 | 0.01008532 |  |  | 66460 | 0.6570043 | 0.7035679 | 0.01026142 | 0.6435467 | 0.002932268 | 0.6435439 | 0.006013192
|  |  | 1927 | 0.9108461 | 0.9128781 | 0.006746892 | 0.9062455 | 0.09330818 | 0.9062183 | 0.1700756 |  |  | 1851 | 0.8746587 | 0.8613419 | 0.02239775 | 0.8571649 | 0.01337356 | 0.8572437 | 0.02221248 |  |  | 2075 | 0.84926 | 0.9202992 | 0.02035897 | 0.8833386 | 0.01322728 | 0.8833893 | 0.0098805 |  |  | 2075 | 0.7564229 | 0.9022861 | 0.01885613 | 0.7839198 | 0.004020018 | 0.7839031 | 0.007364289 |  |  | 108960 | 0.7898572 | 0.8678712 | 0.01532572 | 0.7756365 | 0.01042352 | 0.7756323 | 0.01009258 |  |  | 66760 | 0.6526534 | 0.7035679 | 0.01026142 | 0.6438775 | 0.002936319 | 0.6438748 | 0.006022064
|  |  | 1932 | 0.912638 | 0.9133789 | 0.006725322 | 0.9066415 | 0.09334432 | 0.9066153 | 0.1701058 |  |  | 1856 | 0.8746587 | 0.8619677 | 0.0223463 | 0.8577286 | 0.01333915 | 0.8578073 | 0.02215413 |  |  | 2080 | 0.8514181 | 0.9206157 | 0.02027252 | 0.8835079 | 0.0131516 | 0.8835584 | 0.009841287 |  |  | 2080 | 0.7530599 | 0.9024104 | 0.0187362 | 0.7839317 | 0.004020022 | 0.783915 | 0.007364189 |  |  | 109260 | 0.7920951 | 0.8678712 | 0.01532572 | 0.7758799 | 0.01042795 | 0.7758757 | 0.01009982 |  |  | 67060 | 0.6591798 | 0.7035679 | 0.01026142 | 0.6442078 | 0.002940361 | 0.6442051 | 0.006030913
|  |  | 1937 | 0.913534 | 0.9138768 | 0.006703775 | 0.9070354 | 0.09338024 | 0.9070103 | 0.1701355 |  |  | 1861 | 0.8736982 | 0.8625904 | 0.0222948 | 0.8582892 | 0.01330476 | 0.8583679 | 0.02209579 |  |  | 2085 | 0.8514181 | 0.9209299 | 0.02018634 | 0.8836759 | 0.01307639 | 0.8837261 | 0.009802384 |  |  | 2085 | 0.7564229 | 0.9025335 | 0.01861718 | 0.7839435 | 0.004020027 | 0.7839268 | 0.007364095 |  |  | 109560 | 0.796571 | 0.8678712 | 0.01532572 | 0.776123 | 0.01043238 | 0.7761188 | 0.01010705 |  |  | 67360 | 0.6548289 | 0.7035679 | 0.01026142 | 0.6445376 | 0.002944395 | 0.6445349 | 0.006039738
|  |  | 1942 | 0.913534 | 0.9143718 | 0.006682254 | 0.9074272 | 0.09341594 | 0.9074031 | 0.1701648 |  |  | 1866 | 0.8756192 | 0.8632099 | 0.02224326 | 0.8588467 | 0.01327037 | 0.8589254 | 0.02203747 |  |  | 2090 | 0.8514181 | 0.9212421 | 0.02010044 | 0.8838423 | 0.01300163 | 0.8838923 | 0.00976379 |  |  | 2090 | 0.7547414 | 0.9026555 | 0.01849906 | 0.7839553 | 0.004020034 | 0.7839386 | 0.007364007 |  |  | 109860 | 0.796571 | 0.8678712 | 0.01532572 | 0.7763658 | 0.01043681 | 0.7763617 | 0.01011427 |  |  | 67660 | 0.6570043 | 0.7035679 | 0.01026142 | 0.6448668 | 0.002948421 | 0.6448642 | 0.006048541
|  |  | 1947 | 0.913534 | 0.914864 | 0.006660759 | 0.9078168 | 0.09345142 | 0.9077938 | 0.1701936 |  |  | 1871 | 0.8765796 | 0.8638264 | 0.02219169 | 0.8594013 | 0.01323599 | 0.8594798 | 0.02197917 |  |  | 2095 | 0.850339 | 0.9215521 | 0.02001482 | 0.8840074 | 0.01292734 | 0.884057 | 0.009725506 |  |  | 2095 | 0.7547414 | 0.9027762 | 0.01838185 | 0.783967 | 0.004020042 | 0.7839503 | 0.007363923 |  |  | 110160 | 0.7920951 | 0.8678712 | 0.01532572 | 0.7766083 | 0.01044123 | 0.7766043 | 0.01012147 |  |  | 67960 | 0.6591798 | 0.7035679 | 0.01026142 | 0.6451954 | 0.002952439 | 0.6451929 | 0.00605732
|  |  | 1952 | 0.913534 | 0.9153533 | 0.006639289 | 0.9082044 | 0.09348667 | 0.9081823 | 0.170222 |  |  | 1876 | 0.8765796 | 0.8644398 | 0.02214007 | 0.8599528 | 0.01320163 | 0.8600313 | 0.02192089 |  |  | 2100 | 0.8524971 | 0.92186 | 0.01992948 | 0.884171 | 0.01285351 | 0.8842204 | 0.009687528 |  |  | 2100 | 0.7530599 | 0.9028957 | 0.01826554 | 0.7839787 | 0.004020051 | 0.7839619 | 0.007363844 |  |  | 110460 | 0.7943331 | 0.8678712 | 0.01532572 | 0.7768506 | 0.01044565 | 0.7768466 | 0.01012866 |  |  | 68260 | 0.6570043 | 0.7035679 | 0.01026142 | 0.6455235 | 0.002956449 | 0.645521 | 0.006066076
|  |  | 1957 | 0.913534 | 0.9158398 | 0.006617846 | 0.9085899 | 0.0935217 | 0.9085689 | 0.17025 |  |  | 1881 | 0.8775401 | 0.8650501 | 0.02208842 | 0.8605013 | 0.01316728 | 0.8605798 | 0.02186263 |  |  | 2105 | 0.850339 | 0.9221658 | 0.01984442 | 0.8843332 | 0.01278013 | 0.8843823 | 0.009649857 |  |  | 2105 | 0.7513784 | 0.9030141 | 0.01815012 | 0.7839904 | 0.004020062 | 0.7839735 | 0.00736377 |  |  | 110760 | 0.7943331 | 0.8678712 | 0.01532572 | 0.7770926 | 0.01045005 | 0.7770886 | 0.01013584 |  |  | 68560 | 0.650478 | 0.7035679 | 0.01026142 | 0.645851 | 0.00296045 | 0.6458486 | 0.006074808
|  |  | 1962 | 0.9144299 | 0.9163234 | 0.006596429 | 0.9089733 | 0.09355652 | 0.9089533 | 0.1702775 |  |  | 1886 | 0.8756192 | 0.8656574 | 0.02203674 | 0.8610469 | 0.01313295 | 0.8611253 | 0.02180439 |  |  | 2110 | 0.8514181 | 0.9224696 | 0.01975964 | 0.884494 | 0.0127072 | 0.8845429 | 0.00961249 |  |  | 2110 | 0.7547414 | 0.9031313 | 0.0180356 | 0.7840019 | 0.004020074 | 0.783985 | 0.0073637 |  |  | 111060 | 0.8010469 | 0.8678712 | 0.01532572 | 0.7773343 | 0.01045446 | 0.7773303 | 0.010143 |  |  | 68860 | 0.6548289 | 0.7035679 | 0.01026142 | 0.646178 | 0.002964443 | 0.6461756 | 0.006083516
|  |  | 1967 | 0.912638 | 0.9168043 | 0.00657504 | 0.9093547 | 0.09359113 | 0.9093357 | 0.1703045 |  |  | 1891 | 0.8775401 | 0.8662616 | 0.02198503 | 0.8615895 | 0.01309863 | 0.8616678 | 0.02174617 |  |  | 2115 | 0.850339 | 0.9227713 | 0.01967513 | 0.8846534 | 0.01263474 | 0.884702 | 0.009575427 |  |  | 2115 | 0.7530599 | 0.9032474 | 0.01792196 | 0.7840135 | 0.004020088 | 0.7839965 | 0.007363635 |  |  | 111360 | 0.7943331 | 0.8678712 | 0.01532572 | 0.7775757 | 0.01045885 | 0.7775718 | 0.01015014 |  |  | 69160 | 0.6570043 | 0.7035679 | 0.01026142 | 0.6465045 | 0.002968428 | 0.6465021 | 0.006092201
|  |  | 1972 | 0.9144299 | 0.9172824 | 0.006553678 | 0.909734 | 0.09362551 | 0.9097161 | 0.1703312 |  |  | 1896 | 0.8785005 | 0.8668629 | 0.02193328 | 0.8621291 | 0.01306433 | 0.8622074 | 0.02168798 |  |  | 2120 | 0.8514181 | 0.923071 | 0.01959091 | 0.8848115 | 0.01256272 | 0.8848598 | 0.009538667 |  |  | 2120 | 0.7547414 | 0.9033624 | 0.0178092 | 0.784025 | 0.004020102 | 0.7840079 | 0.007363575 |  |  | 111660 | 0.796571 | 0.8678712 | 0.01532572 | 0.7778169 | 0.01046325 | 0.777813 | 0.01015728 |  |  | 69460 | 0.6570043 | 0.7035679 | 0.01026142 | 0.6468304 | 0.002972404 | 0.6468281 | 0.006100862
|  |  | 1977 | 0.9153259 | 0.9177577 | 0.006532344 | 0.9101113 | 0.09365969 | 0.9100944 | 0.1703574 |  |  | 1901 | 0.8765796 | 0.8674611 | 0.02188151 | 0.8626659 | 0.01303004 | 0.8627441 | 0.02162982 |  |  | 2125 | 0.8524971 | 0.9233686 | 0.01950696 | 0.8849681 | 0.01249116 | 0.8850162 | 0.009502208 |  |  | 2125 | 0.7547414 | 0.9034762 | 0.01769732 | 0.7840364 | 0.004020118 | 0.7840193 | 0.007363518 |  |  | 111960 | 0.7898572 | 0.8678712 | 0.01532572 | 0.7780577 | 0.01046763 | 0.7780539 | 0.0101644 |  |  | 69760 | 0.6570043 | 0.7035679 | 0.01026142 | 0.6471557 | 0.002976371 | 0.6471535 | 0.006109499
|  |  | 1982 | 0.9162219 | 0.9182302 | 0.006511038 | 0.9104867 | 0.09369366 | 0.9104707 | 0.1703831 |  |  | 1906 | 0.8785005 | 0.8680563 | 0.02182971 | 0.8631997 | 0.01299578 | 0.8632779 | 0.02157168 |  |  | 2130 | 0.8535761 | 0.9236642 | 0.0194233 | 0.8851235 | 0.01242004 | 0.8851713 | 0.009466048 |  |  | 2130 | 0.7581043 | 0.903589 | 0.01758631 | 0.7840478 | 0.004020135 | 0.7840307 | 0.007363465 |  |  | 112260 | 0.796571 | 0.8678712 | 0.01532572 | 0.7782983 | 0.01047201 | 0.7782946 | 0.0101715 |  |  | 70060 | 0.6613552 | 0.7035679 | 0.01026142 | 0.6474805 | 0.00298033 | 0.6474783 | 0.006118113
|  |  | 1987 | 0.9153259 | 0.9187001 | 0.006489761 | 0.91086 | 0.09372742 | 0.9108451 | 0.1704085 |  |  | 1911 | 0.879461 | 0.8686486 | 0.02177788 | 0.8637306 | 0.01296153 | 0.8638088 | 0.02151358 |  |  | 2135 | 0.8535761 | 0.9239579 | 0.01933992 | 0.8852775 | 0.01234937 | 0.8853251 | 0.009430187 |  |  | 2135 | 0.7547414 | 0.9037006 | 0.01747618 | 0.7840591 | 0.004020153 | 0.784042 | 0.007363416 |  |  | 112560 | 0.7920951 | 0.8678712 | 0.01532572 | 0.7785387 | 0.01047638 | 0.7785349 | 0.01017859 |  |  | 70360 | 0.6548289 | 0.7035679 | 0.01026142 | 0.6478048 | 0.00298428 | 0.6478026 | 0.006126702
|  |  | 1992 | 0.9180138 | 0.9191672 | 0.006468514 | 0.9112313 | 0.09376097 | 0.9112174 | 0.1704335 |  |  | 1916 | 0.8785005 | 0.8692379 | 0.02172603 | 0.8642587 | 0.01292731 | 0.8643367 | 0.02145551 |  |  | 2140 | 0.8524971 | 0.9242495 | 0.01925681 | 0.8854302 | 0.01227915 | 0.8854775 | 0.009394624 |  |  | 2140 | 0.7530599 | 0.9038112 | 0.01736691 | 0.7840704 | 0.004020172 | 0.7840532 | 0.007363371 |  |  | 112860 | 0.798809 | 0.8678712 | 0.01532572 | 0.7787787 | 0.01048075 | 0.778775 | 0.01018566 |  |  | 70660 | 0.6591798 | 0.7035679 | 0.01026142 | 0.6481285 | 0.002988222 | 0.6481264 | 0.006135267
|  |  | 1997 | 0.9171178 | 0.9196316 | 0.006447295 | 0.9116007 | 0.09379431 | 0.9115878 | 0.170458 |  |  | 1921 | 0.8804214 | 0.8698242 | 0.02167415 | 0.8647839 | 0.0128931 | 0.8648619 | 0.02139747 |  |  | 2145 | 0.8524971 | 0.9245391 | 0.01917399 | 0.8855815 | 0.01220938 | 0.8856286 | 0.009359356 |  |  | 2145 | 0.7547414 | 0.9039206 | 0.0172585 | 0.7840816 | 0.004020192 | 0.7840645 | 0.007363329 |  |  | 113160 | 0.796571 | 0.8678712 | 0.01532572 | 0.7790185 | 0.01048511 | 0.7790149 | 0.01019273 |  |  | 70960 | 0.6570043 | 0.7035679 | 0.01026142 | 0.6484517 | 0.002992155 | 0.6484496 | 0.006143808
|  |  | 2002 | 0.9189097 | 0.9200933 | 0.006426107 | 0.9119682 | 0.09382745 | 0.9119563 | 0.1704821 |  |  | 1926 | 0.8804214 | 0.8704077 | 0.02162226 | 0.8653062 | 0.01285892 | 0.8653842 | 0.02133947 |  |  | 2150 | 0.8514181 | 0.9248268 | 0.01909145 | 0.8857316 | 0.01214005 | 0.8857784 | 0.009324383 |  |  | 2150 | 0.7530599 | 0.904029 | 0.01715095 | 0.7840928 | 0.004020213 | 0.7840756 | 0.007363291 |  |  | 113460 | 0.796571 | 0.8678712 | 0.01532572 | 0.779258 | 0.01048947 | 0.7792544 | 0.01019977 |  |  | 71260 | 0.6570043 | 0.7035679 | 0.01026142 | 0.6487743 | 0.002996079 | 0.6487723 | 0.006152324
|  |  | 2007 | 0.9180138 | 0.9205523 | 0.006404949 | 0.9123337 | 0.09386039 | 0.9123228 | 0.1705059 |  |  | 1931 | 0.8804214 | 0.8709882 | 0.02157035 | 0.8658257 | 0.01282476 | 0.8659036 | 0.0212815 |  |  | 2155 | 0.8524971 | 0.9251126 | 0.01900919 | 0.8858804 | 0.01207116 | 0.8859269 | 0.009289704 |  |  | 2155 | 0.7530599 | 0.9041364 | 0.01704425 | 0.784104 | 0.004020235 | 0.7840867 | 0.007363255 |  |  | 113760 | 0.7920951 | 0.8678712 | 0.01532572 | 0.7794972 | 0.01049382 | 0.7794937 | 0.0102068 |  |  | 71560 | 0.6570043 | 0.7035679 | 0.01026142 | 0.6490964 | 0.002999994 | 0.6490945 | 0.006160816
|  |  | 2012 | 0.9189097 | 0.9210087 | 0.006383821 | 0.9126973 | 0.09389313 | 0.9126874 | 0.1705292 |  |  | 1936 | 0.8823424 | 0.8715658 | 0.02151841 | 0.8663424 | 0.01279063 | 0.8664202 | 0.02122358 |  |  | 2160 | 0.850339 | 0.9253964 | 0.01892721 | 0.8860279 | 0.01200271 | 0.8860742 | 0.009255317 |  |  | 2160 | 0.7530599 | 0.9042427 | 0.01693841 | 0.7841151 | 0.004020258 | 0.7840978 | 0.007363224 |  |  | 114060 | 0.7920951 | 0.8678712 | 0.01532572 | 0.7797362 | 0.01049816 | 0.7797327 | 0.01021382 |  |  | 71860 | 0.6526534 | 0.7035679 | 0.01026142 | 0.649418 | 0.0030039 | 0.6494161 | 0.006169284
|  |  | 2017 | 0.9171178 | 0.9214625 | 0.006362725 | 0.913059 | 0.09392567 | 0.9130501 | 0.1705522 |  |  | 1941 | 0.8804214 | 0.8721405 | 0.02146647 | 0.8668563 | 0.01275652 | 0.866934 | 0.02116569 |  |  | 2165 | 0.8514181 | 0.9256783 | 0.01884552 | 0.8861741 | 0.0119347 | 0.8862201 | 0.00922122 |  |  | 2165 | 0.7564229 | 0.9043479 | 0.01683341 | 0.7841262 | 0.004020282 | 0.7841089 | 0.007363195 |  |  | 114360 | 0.796571 | 0.8678712 | 0.01532572 | 0.7799749 | 0.0105025 | 0.7799714 | 0.01022082 |  |  | 72160 | 0.6548289 | 0.7035679 | 0.01026142 | 0.649739 | 0.003007798 | 0.6497372 | 0.006177727
|  |  | 2022 | 0.9180138 | 0.9219136 | 0.006341659 | 0.9134188 | 0.09395801 | 0.9134109 | 0.1705747 |  |  | 1946 | 0.8823424 | 0.8727124 | 0.0214145 | 0.8673674 | 0.01272243 | 0.8674451 | 0.02110784 |  |  | 2170 | 0.8546551 | 0.9259583 | 0.01876411 | 0.8863191 | 0.01186713 | 0.8863649 | 0.009187413 |  |  | 2170 | 0.7564229 | 0.9044522 | 0.01672925 | 0.7841372 | 0.004020306 | 0.7841199 | 0.007363169 |  |  | 114660 | 0.7943331 | 0.8678712 | 0.01532572 | 0.7802133 | 0.01050683 | 0.7802099 | 0.01022781 |  |  | 72460 | 0.6591798 | 0.7035679 | 0.01026142 | 0.6500595 | 0.003011686 | 0.6500577 | 0.006186146
|  |  | 2027 | 0.9198057 | 0.9223621 | 0.006320626 | 0.9137767 | 0.09399015 | 0.9137698 | 0.1705969 |  |  | 1951 | 0.8823424 | 0.8732814 | 0.02136252 | 0.8678758 | 0.01268838 | 0.8679534 | 0.02105003 |  |  | 2175 | 0.8524971 | 0.9262363 | 0.01868297 | 0.8864628 | 0.01179999 | 0.8865083 | 0.009153894 |  |  | 2175 | 0.7530599 | 0.9045554 | 0.01662592 | 0.7841482 | 0.004020331 | 0.7841308 | 0.007363146 |  |  | 114960 | 0.8010469 | 0.8678712 | 0.01532572 | 0.7804514 | 0.01051116 | 0.780448 | 0.01023479 |  |  | 72760 | 0.6591798 | 0.7035679 | 0.01026142 | 0.6503795 | 0.003015566 | 0.6503777 | 0.00619454
|  |  | 2032 | 0.9189097 | 0.922808 | 0.006299624 | 0.9141327 | 0.0940221 | 0.9141268 | 0.1706186 |  |  | 1956 | 0.8823424 | 0.8738476 | 0.02131054 | 0.8683813 | 0.01265435 | 0.8684589 | 0.02099227 |  |  | 2180 | 0.8524971 | 0.9265125 | 0.01860213 | 0.8866053 | 0.01173329 | 0.8866506 | 0.009120662 |  |  | 2180 | 0.7547414 | 0.9046576 | 0.01652344 | 0.7841592 | 0.004020358 | 0.7841418 | 0.007363126 |  |  | 115260 | 0.8010469 | 0.8678712 | 0.01532572 | 0.7806893 | 0.01051547 | 0.7806859 | 0.01024175 |  |  | 73060 | 0.6570043 | 0.7035679 | 0.01026142 | 0.6506989 | 0.003019437 | 0.6506971 | 0.006202909
|  |  | 2037 | 0.9198057 | 0.9232514 | 0.006278655 | 0.9144869 | 0.09405386 | 0.914482 | 0.17064 |  |  | 1961 | 0.8833028 | 0.8744109 | 0.02125854 | 0.8688842 | 0.01262035 | 0.8689616 | 0.02093456 |  |  | 2185 | 0.8524971 | 0.9267869 | 0.01852156 | 0.8867466 | 0.01166703 | 0.8867916 | 0.009087715 |  |  | 2185 | 0.7597858 | 0.9047588 | 0.01642178 | 0.7841701 | 0.004020384 | 0.7841527 | 0.007363108 |  |  | 115560 | 0.796571 | 0.8678712 | 0.01532572 | 0.7809269 | 0.01051979 | 0.7809236 | 0.01024869 |  |  | 73360 | 0.6678816 | 0.7035679 | 0.01026142 | 0.6510177 | 0.003023298 | 0.6510161 | 0.006211253
|  |  | 2042 | 0.9215976 | 0.9236922 | 0.006257719 | 0.9148393 | 0.09408542 | 0.9148353 | 0.1706611 |  |  | 1966 | 0.8842633 | 0.8749714 | 0.02120653 | 0.8693843 | 0.01258637 | 0.8694617 | 0.02087689 |  |  | 2190 | 0.8524971 | 0.9270593 | 0.01844127 | 0.8868866 | 0.01160119 | 0.8869314 | 0.009055053 |  |  | 2190 | 0.7530599 | 0.9048591 | 0.01632094 | 0.784181 | 0.004020412 | 0.7841635 | 0.007363093 |  |  | 115860 | 0.796571 | 0.8678712 | 0.01532572 | 0.7811642 | 0.01052409 | 0.7811609 | 0.01025562 |  |  | 73660 | 0.6635307 | 0.7035679 | 0.01026142 | 0.6513361 | 0.003027151 | 0.6513344 | 0.006219573
|  |  | 2047 | 0.9224936 | 0.9241304 | 0.006236815 | 0.9151898 | 0.0941168 | 0.9151868 | 0.1706817 |  |  | 1971 | 0.8833028 | 0.8755291 | 0.02115451 | 0.8698817 | 0.01255243 | 0.869959 | 0.02081926 |  |  | 2195 | 0.8546551 | 0.92733 | 0.01836127 | 0.8870255 | 0.01153579 | 0.88707 | 0.009022673 |  |  | 2195 | 0.7530599 | 0.9049583 | 0.01622093 | 0.7841918 | 0.00402044 | 0.7841743 | 0.00736308 |  |  | 116160 | 0.7920951 | 0.8678712 | 0.01532572 | 0.7814012 | 0.01052839 | 0.781398 | 0.01026254 |  |  | 73960 | 0.6591798 | 0.7035679 | 0.01026142 | 0.6516539 | 0.003030994 | 0.6516523 | 0.006227867
|  |  | 2052 | 0.9224936 | 0.9245661 | 0.006215945 | 0.9155385 | 0.09414798 | 0.9155365 | 0.170702 |  |  | 1976 | 0.8842633 | 0.8760841 | 0.02110248 | 0.8703764 | 0.01251852 | 0.8704536 | 0.02076169 |  |  | 2200 | 0.8524971 | 0.9275988 | 0.01828155 | 0.8871631 | 0.01147081 | 0.8872074 | 0.008990574 |  |  | 2200 | 0.7581043 | 0.9050566 | 0.01612174 | 0.7842027 | 0.00402047 | 0.7841851 | 0.00736307 |  |  | 116460 | 0.798809 | 0.8678712 | 0.01532572 | 0.781638 | 0.01053269 | 0.7816349 | 0.01026944 |  |  | 74260 | 0.6591798 | 0.7035679 | 0.01026142 | 0.6519712 | 0.003034828 | 0.6519696 | 0.006236137
|  |  | 2057 | 0.9215976 | 0.9249992 | 0.006195108 | 0.9158855 | 0.09417898 | 0.9158844 | 0.1707219 |  |  | 1981 | 0.8852237 | 0.8766362 | 0.02105046 | 0.8708684 | 0.01248464 | 0.8709456 | 0.02070417 |  |  | 2205 | 0.8546551 | 0.9278657 | 0.01820212 | 0.8872996 | 0.01140626 | 0.8873437 | 0.008958756 |  |  | 2205 | 0.7564229 | 0.905154 | 0.01602336 | 0.7842134 | 0.004020499 | 0.7841959 | 0.007363062 |  |  | 116760 | 0.796571 | 0.8678712 | 0.01532572 | 0.7818745 | 0.01053698 | 0.7818714 | 0.01027633 |  |  | 74560 | 0.6613552 | 0.7035679 | 0.01026142 | 0.6522879 | 0.003038653 | 0.6522864 | 0.006244381
|  |  | 2062 | 0.9224936 | 0.9254299 | 0.006174306 | 0.9162306 | 0.09420979 | 0.9162305 | 0.1707414 |  |  | 1986 | 0.8833028 | 0.8771856 | 0.02099842 | 0.8713578 | 0.01245079 | 0.8714349 | 0.0206467 |  |  | 2210 | 0.8535761 | 0.9281309 | 0.01812296 | 0.8874349 | 0.01134214 | 0.8874788 | 0.008927216 |  |  | 2210 | 0.7530599 | 0.9052504 | 0.01592578 | 0.7842242 | 0.00402053 | 0.7842066 | 0.007363057 |  |  | 117060 | 0.7943331 | 0.8678712 | 0.01532572 | 0.7821107 | 0.01054126 | 0.7821077 | 0.0102832 |  |  | 74860 | 0.6591798 | 0.7035679 | 0.01026142 | 0.6526041 | 0.003042469 | 0.6526027 | 0.006252601
|  |  | 2067 | 0.9224936 | 0.9258581 | 0.006153537 | 0.9165739 | 0.09424042 | 0.9165748 | 0.1707606 |  |  | 1991 | 0.8852237 | 0.8777323 | 0.02094639 | 0.8718445 | 0.01241698 | 0.8719215 | 0.02058928 |  |  | 2215 | 0.8546551 | 0.9283943 | 0.01804409 | 0.8875691 | 0.01127844 | 0.8876127 | 0.008895953 |  |  | 2215 | 0.7547414 | 0.9053458 | 0.01582902 | 0.7842349 | 0.00402056 | 0.7842173 | 0.007363053 |  |  | 117360 | 0.796571 | 0.8678712 | 0.01532572 | 0.7823467 | 0.01054553 | 0.7823437 | 0.01029006 |  |  | 75160 | 0.6678816 | 0.7035679 | 0.01026142 | 0.6529198 | 0.003046275 | 0.6529184 | 0.006260795
|  |  | 2072 | 0.9224936 | 0.9262838 | 0.006132804 | 0.9169155 | 0.09427086 | 0.9169174 | 0.1707794 |  |  | 1996 | 0.8861842 | 0.8782762 | 0.02089435 | 0.8723285 | 0.0123832 | 0.8724055 | 0.02053192 |  |  | 2220 | 0.8514181 | 0.9286559 | 0.01796551 | 0.8877021 | 0.01121516 | 0.8877454 | 0.008864966 |  |  | 2220 | 0.7547414 | 0.9054403 | 0.01573305 | 0.7842456 | 0.004020592 | 0.7842279 | 0.007363052 |  |  | 117660 | 0.8010469 | 0.8678712 | 0.01532572 | 0.7825824 | 0.0105498 | 0.7825794 | 0.0102969 |  |  | 75460 | 0.6635307 | 0.7035679 | 0.01026142 | 0.653235 | 0.003050073 | 0.6532336 | 0.006268964
|  |  | 2077 | 0.9233895 | 0.926707 | 0.006112105 | 0.9172553 | 0.09430112 | 0.9172582 | 0.1707979 |  |  | 2001 | 0.8852237 | 0.8788175 | 0.02084232 | 0.87281 | 0.01234945 | 0.8728868 | 0.02047461 |  |  | 2225 | 0.8535761 | 0.9289157 | 0.0178872 | 0.8878339 | 0.01115231 | 0.887877 | 0.008834254 |  |  | 2225 | 0.7564229 | 0.9055339 | 0.01563788 | 0.7842562 | 0.004020624 | 0.7842385 | 0.007363052 |  |  | 117960 | 0.8010469 | 0.8678712 | 0.01532572 | 0.7828178 | 0.01055407 | 0.7828149 | 0.01030373 |  |  | 75760 | 0.6548289 | 0.7035679 | 0.01026142 | 0.6535496 | 0.00305386 | 0.6535483 | 0.006277108
|  |  | 2082 | 0.9233895 | 0.9271278 | 0.006091441 | 0.9175934 | 0.0943312 | 0.9175972 | 0.1708161 |  |  | 2006 | 0.8852237 | 0.879356 | 0.02079028 | 0.8732888 | 0.01231574 | 0.8733656 | 0.02041736 |  |  | 2230 | 0.8524971 | 0.9291737 | 0.01780918 | 0.8879647 | 0.01108987 | 0.8880075 | 0.008803814 |  |  | 2230 | 0.7530599 | 0.9056266 | 0.01554351 | 0.7842668 | 0.004020657 | 0.7842491 | 0.007363055 |  |  | 118260 | 0.8032848 | 0.8678712 | 0.01532572 | 0.783053 | 0.01055832 | 0.7830501 | 0.01031054 |  |  | 76060 | 0.6526534 | 0.7035679 | 0.01026142 | 0.6538637 | 0.003057639 | 0.6538624 | 0.006285226
|  |  | 2087 | 0.9233895 | 0.9275461 | 0.006070813 | 0.9179298 | 0.0943611 | 0.9179345 | 0.1708338 |  |  | 2011 | 0.8871446 | 0.8798918 | 0.02073825 | 0.8737651 | 0.01228207 | 0.8738418 | 0.02036017 |  |  | 2235 | 0.8546551 | 0.92943 | 0.01773144 | 0.8880943 | 0.01102786 | 0.8881369 | 0.008773646 |  |  | 2235 | 0.7547414 | 0.9057184 | 0.01544992 | 0.7842774 | 0.00402069 | 0.7842597 | 0.007363059 |  |  | 118560 | 0.798809 | 0.8678712 | 0.01532572 | 0.7832879 | 0.01056257 | 0.783285 | 0.01031734 |  |  | 76360 | 0.6613552 | 0.7035679 | 0.01026142 | 0.6541773 | 0.003061408 | 0.654176 | 0.006293319
|  |  | 2092 | 0.9242855 | 0.9279621 | 0.00605022 | 0.9182644 | 0.09439083 | 0.9182701 | 0.1708513 |  |  | 2016 | 0.8881051 | 0.8804249 | 0.02068622 | 0.8742387 | 0.01224843 | 0.8743153 | 0.02030303 |  |  | 2240 | 0.8546551 | 0.9296846 | 0.01765398 | 0.8882228 | 0.01096626 | 0.8882651 | 0.008743749 |  |  | 2240 | 0.7564229 | 0.9058093 | 0.01535712 | 0.7842879 | 0.004020724 | 0.7842702 | 0.007363065 |  |  | 118860 | 0.798809 | 0.8678712 | 0.01532572 | 0.7835225 | 0.01056681 | 0.7835197 | 0.01032412 |  |  | 76660 | 0.6591798 | 0.7035679 | 0.01026142 | 0.6544903 | 0.003065168 | 0.6544891 | 0.006301387
|  |  | 2097 | 0.9233895 | 0.9283756 | 0.006029664 | 0.9185974 | 0.09442037 | 0.918604 | 0.1708684 |  |  | 2021 | 0.8871446 | 0.8809554 | 0.0206342 | 0.8747098 | 0.01221483 | 0.8747863 | 0.02024596 |  |  | 2245 | 0.8546551 | 0.9299375 | 0.01757681 | 0.8883501 | 0.01090507 | 0.8883923 | 0.00871412 |  |  | 2245 | 0.7564229 | 0.9058993 | 0.0152651 | 0.7842985 | 0.004020758 | 0.7842807 | 0.007363073 |  |  | 119160 | 0.8010469 | 0.8678712 | 0.01532572 | 0.7837569 | 0.01057105 | 0.7837541 | 0.01033089 |  |  | 76960 | 0.6591798 | 0.7035679 | 0.01026142 | 0.6548029 | 0.003068918 | 0.6548017 | 0.006309429
|  |  | 2102 | 0.9260774 | 0.9287867 | 0.006009144 | 0.9189286 | 0.09444975 | 0.9189362 | 0.1708851 |  |  | 2026 | 0.8890656 | 0.8814833 | 0.02058218 | 0.8751783 | 0.01218127 | 0.8752548 | 0.02018895 |  |  | 2250 | 0.8535761 | 0.9301886 | 0.01749992 | 0.8884764 | 0.0108443 | 0.8885184 | 0.008684758 |  |  | 2250 | 0.7547414 | 0.9059884 | 0.01517386 | 0.7843089 | 0.004020793 | 0.7842911 | 0.007363082 |  |  | 119460 | 0.8010469 | 0.8678712 | 0.01532572 | 0.7839909 | 0.01057528 | 0.7839882 | 0.01033764 |  |  | 77260 | 0.6613552 | 0.7035679 | 0.01026142 | 0.6551149 | 0.003072659 | 0.6551138 | 0.006317446
|  |  | 2107 | 0.9251814 | 0.9291955 | 0.00598866 | 0.9192582 | 0.09447894 | 0.9192667 | 0.1709016 |  |  | 2031 | 0.8881051 | 0.8820085 | 0.02053017 | 0.8756443 | 0.01214775 | 0.8757207 | 0.020132 |  |  | 2255 | 0.8546551 | 0.930438 | 0.01742331 | 0.8886017 | 0.01078394 | 0.8886433 | 0.008655662 |  |  | 2255 | 0.7564229 | 0.9060767 | 0.01508339 | 0.7843194 | 0.004020828 | 0.7843016 | 0.007363093 |  |  | 119760 | 0.8032848 | 0.8678712 | 0.01532572 | 0.7842248 | 0.01057951 | 0.7842221 | 0.01034438 |  |  | 77560 | 0.6635307 | 0.7035679 | 0.01026142 | 0.6554263 | 0.00307639 | 0.6554253 | 0.006325437
|  |  | 2112 | 0.9251814 | 0.9296018 | 0.005968213 | 0.9195861 | 0.09450797 | 0.9195955 | 0.1709177 |  |  | 2036 | 0.8890656 | 0.882531 | 0.02047818 | 0.8761078 | 0.01211427 | 0.8761841 | 0.02007512 |  |  | 2260 | 0.8557341 | 0.9306858 | 0.01734699 | 0.8887258 | 0.01072399 | 0.8887673 | 0.008626831 |  |  | 2260 | 0.7547414 | 0.9061641 | 0.01499369 | 0.7843298 | 0.004020864 | 0.784312 | 0.007363106 |  |  | 120060 | 0.8010469 | 0.8678712 | 0.01532572 | 0.7844583 | 0.01058372 | 0.7844557 | 0.01035111 |  |  | 77860 | 0.6591798 | 0.7035679 | 0.01026142 | 0.6557373 | 0.003080112 | 0.6557363 | 0.006333403
|  |  | 2117 | 0.9260774 | 0.9300059 | 0.005947804 | 0.9199123 | 0.09453682 | 0.9199227 | 0.1709335 |  |  | 2041 | 0.8890656 | 0.883051 | 0.02042619 | 0.8765688 | 0.01208082 | 0.876645 | 0.0200183 |  |  | 2265 | 0.8546551 | 0.9309318 | 0.01727094 | 0.8888489 | 0.01066445 | 0.8888901 | 0.008598263 |  |  | 2265 | 0.7564229 | 0.9062506 | 0.01490475 | 0.7843402 | 0.0040209 | 0.7843224 | 0.00736312 |  |  | 120360 | 0.8077607 | 0.8678712 | 0.01532572 | 0.7846916 | 0.01058793 | 0.784689 | 0.01035781 |  |  | 78160 | 0.6613552 | 0.7035679 | 0.01026142 | 0.6560477 | 0.003083824 | 0.6560468 | 0.006341343
|  |  | 2122 | 0.9269734 | 0.9304076 | 0.005927432 | 0.9202369 | 0.09456551 | 0.9202482 | 0.1709489 |  |  | 2046 | 0.890026 | 0.8835684 | 0.02037421 | 0.8770272 | 0.01204742 | 0.8771033 | 0.01996155 |  |  | 2270 | 0.8568131 | 0.9311762 | 0.01719518 | 0.8889709 | 0.01060532 | 0.8890119 | 0.008569956 |  |  | 2270 | 0.7547414 | 0.9063363 | 0.01481658 | 0.7843506 | 0.004020936 | 0.7843327 | 0.007363136 |  |  | 120660 | 0.8055228 | 0.8678712 | 0.01532572 | 0.7849246 | 0.01059214 | 0.784922 | 0.01036451 |  |  | 78460 | 0.6591798 | 0.7035679 | 0.01026142 | 0.6563577 | 0.003087526 | 0.6563567 | 0.006349257
|  |  | 2127 | 0.9278693 | 0.9308069 | 0.005907097 | 0.9205599 | 0.09459402 | 0.9205721 | 0.1709641 |  |  | 2051 | 0.890026 | 0.8840832 | 0.02032225 | 0.8774832 | 0.01201406 | 0.8775592 | 0.01990486 |  |  | 2275 | 0.8557341 | 0.931419 | 0.01711971 | 0.8890919 | 0.01054659 | 0.8891327 | 0.00854191 |  |  | 2275 | 0.7564229 | 0.9064212 | 0.01472916 | 0.784361 | 0.004020973 | 0.784343 | 0.007363153 |  |  | 120960 | 0.8010469 | 0.8678712 | 0.01532572 | 0.7851573 | 0.01059634 | 0.7851548 | 0.01037119 |  |  | 78760 | 0.6635307 | 0.7035679 | 0.01026142 | 0.6566671 | 0.003091219 | 0.6566662 | 0.006357146
|  |  | 2132 | 0.9269734 | 0.931204 | 0.0058868 | 0.9208812 | 0.09462237 | 0.9208944 | 0.1709789 |  |  | 2056 | 0.890026 | 0.8845954 | 0.0202703 | 0.8779367 | 0.01198075 | 0.8780127 | 0.01984825 |  |  | 2280 | 0.8524971 | 0.9316601 | 0.01704451 | 0.8892118 | 0.01048826 | 0.8892524 | 0.008514122 |  |  | 2280 | 0.7597858 | 0.9065053 | 0.0146425 | 0.7843713 | 0.00402101 | 0.7843534 | 0.007363171 |  |  | 121260 | 0.8010469 | 0.8678712 | 0.01532572 | 0.7853898 | 0.01060053 | 0.7853874 | 0.01037785 |  |  | 79060 | 0.6591798 | 0.7035679 | 0.01026142 | 0.6569759 | 0.003094903 | 0.6569751 | 0.006365009
|  |  | 2137 | 0.9269734 | 0.9315987 | 0.005866542 | 0.9212009 | 0.09465055 | 0.921215 | 0.1709934 |  |  | 2061 | 0.8909865 | 0.885105 | 0.02021836 | 0.8783878 | 0.01194747 | 0.8784636 | 0.0197917 |  |  | 2285 | 0.8546551 | 0.9318996 | 0.0169696 | 0.8893308 | 0.01043034 | 0.8893711 | 0.008486591 |  |  | 2285 | 0.7547414 | 0.9065885 | 0.01455658 | 0.7843816 | 0.004021048 | 0.7843636 | 0.00736319 |  |  | 121560 | 0.7943331 | 0.8678712 | 0.01532572 | 0.785622 | 0.01060471 | 0.7856196 | 0.0103845 |  |  | 79360 | 0.6613552 | 0.7035679 | 0.01026142 | 0.6572843 | 0.003098576 | 0.6572835 | 0.006372846
|  |  | 2142 | 0.9269734 | 0.9319912 | 0.005846321 | 0.9215191 | 0.09467857 | 0.921534 | 0.1710076 |  |  | 2066 | 0.8909865 | 0.8856121 | 0.02016644 | 0.8788364 | 0.01191424 | 0.8789121 | 0.01973523 |  |  | 2290 | 0.8557341 | 0.9321374 | 0.01689497 | 0.8894487 | 0.01037282 | 0.8894888 | 0.008459316 |  |  | 2290 | 0.7581043 | 0.9066709 | 0.01447141 | 0.7843919 | 0.004021086 | 0.7843739 | 0.007363211 |  |  | 121860 | 0.8010469 | 0.8678712 | 0.01532572 | 0.785854 | 0.01060889 | 0.7858516 | 0.01039114 |  |  | 79660 | 0.6635307 | 0.7035679 | 0.01026142 | 0.6575921 | 0.00310224 | 0.6575914 | 0.006380657
|  |  | 2147 | 0.9278693 | 0.9323814 | 0.00582614 | 0.9218356 | 0.09470642 | 0.9218515 | 0.1710215 |  |  | 2071 | 0.8909865 | 0.8861167 | 0.02011454 | 0.8792826 | 0.01188106 | 0.8793582 | 0.01967882 |  |  | 2295 | 0.8535761 | 0.9323737 | 0.01682062 | 0.8895655 | 0.0103157 | 0.8896054 | 0.008432295 |  |  | 2295 | 0.7581043 | 0.9067525 | 0.01438698 | 0.7844021 | 0.004021124 | 0.7843841 | 0.007363233 |  |  | 122160 | 0.798809 | 0.8678712 | 0.01532572 | 0.7860857 | 0.01061306 | 0.7860833 | 0.01039775 |  |  | 79960 | 0.6591798 | 0.7035679 | 0.01026142 | 0.6578995 | 0.003105895 | 0.6578988 | 0.006388443
|  |  | 2152 | 0.9287653 | 0.9327694 | 0.005805997 | 0.9221505 | 0.09473411 | 0.9221673 | 0.1710351 |  |  | 2076 | 0.890026 | 0.8866188 | 0.02006266 | 0.8797263 | 0.01184792 | 0.8798019 | 0.01962249 |  |  | 2300 | 0.8557341 | 0.9326083 | 0.01674655 | 0.8896814 | 0.01025898 | 0.8897211 | 0.008405527 |  |  | 2300 | 0.7581043 | 0.9068333 | 0.01430329 | 0.7844124 | 0.004021163 | 0.7843943 | 0.007363256 |  |  | 122460 | 0.7943331 | 0.8678712 | 0.01532572 | 0.7863171 | 0.01061723 | 0.7863148 | 0.01040436 |  |  | 80260 | 0.6613552 | 0.7035679 | 0.01026142 | 0.6582063 | 0.003109539 | 0.6582056 | 0.006396203
|  |  | 2157 | 0.9296612 | 0.9331551 | 0.005785893 | 0.9224639 | 0.09476164 | 0.9224816 | 0.1710484 |  |  | 2081 | 0.8909865 | 0.8871183 | 0.02001079 | 0.8801677 | 0.01181482 | 0.8802431 | 0.01956624 |  |  | 2305 | 0.8557341 | 0.9328413 | 0.01667277 | 0.8897963 | 0.01020265 | 0.8898358 | 0.008379011 |  |  | 2305 | 0.7597858 | 0.9069133 | 0.01422034 | 0.7844226 | 0.004021202 | 0.7844045 | 0.007363281 |  |  | 122760 | 0.8055228 | 0.8678712 | 0.01532572 | 0.7865483 | 0.01062138 | 0.786546 | 0.01041095 |  |  | 80560 | 0.6591798 | 0.7035679 | 0.01026142 | 0.6585126 | 0.003113174 | 0.658512 | 0.006403936
|  |  | 2162 | 0.9296612 | 0.9335386 | 0.005765828 | 0.9227757 | 0.09478901 | 0.9227943 | 0.1710613 |  |  | 2086 | 0.8919469 | 0.8876154 | 0.01995895 | 0.8806066 | 0.01178177 | 0.880682 | 0.01951005 |  |  | 2310 | 0.8546551 | 0.9330728 | 0.01659926 | 0.8899103 | 0.01014672 | 0.8899495 | 0.008352744 |  |  | 2310 | 0.7614673 | 0.9069926 | 0.01413811 | 0.7844327 | 0.004021242 | 0.7844147 | 0.007363306 |  |  | 123060 | 0.8055228 | 0.8678712 | 0.01532572 | 0.7867792 | 0.01062553 | 0.7867769 | 0.01041752 |  |  | 80860 | 0.6591798 | 0.7035679 | 0.01026142 | 0.6588184 | 0.003116799 | 0.6588178 | 0.006411644
|  |  | 2167 | 0.9296612 | 0.9339198 | 0.005745803 | 0.923086 | 0.09481622 | 0.9231055 | 0.171074 |  |  | 2091 | 0.8938678 | 0.88811 | 0.01990713 | 0.8810432 | 0.01174877 | 0.8811185 | 0.01945395 |  |  | 2315 | 0.8557341 | 0.9333027 | 0.01652604 | 0.8900232 | 0.01009118 | 0.8900622 | 0.008326726 |  |  | 2315 | 0.7581043 | 0.9070711 | 0.01405661 | 0.7844429 | 0.004021282 | 0.7844248 | 0.007363332 |  |  | 123360 | 0.8099987 | 0.8678712 | 0.01532572 | 0.7870098 | 0.01062968 | 0.7870076 | 0.01042408 |  |  | 81160 | 0.6678816 | 0.7035679 | 0.01026142 | 0.6591237 | 0.003120415 | 0.6591231 | 0.006419326
|  |  | 2172 | 0.9296612 | 0.9342989 | 0.005725818 | 0.9233947 | 0.09484327 | 0.9234151 | 0.1710864 |  |  | 2096 | 0.8919469 | 0.8886021 | 0.01985533 | 0.8814774 | 0.01171582 | 0.8815526 | 0.01939792 |  |  | 2320 | 0.8546551 | 0.9335311 | 0.0164531 | 0.8901352 | 0.01003603 | 0.890174 | 0.008300954 |  |  | 2320 | 0.7513784 | 0.9071488 | 0.01397582 | 0.784453 | 0.004021322 | 0.7844349 | 0.00736336 |  |  | 123660 | 0.8077607 | 0.8678712 | 0.01532572 | 0.7872401 | 0.01063382 | 0.787238 | 0.01043063 |  |  | 81460 | 0.6722325 | 0.7035679 | 0.01026142 | 0.6594284 | 0.00312402 | 0.6594279 | 0.006426982
|  |  | 2177 | 0.9305572 | 0.9346757 | 0.005705873 | 0.9237019 | 0.09487016 | 0.9237232 | 0.1710986 |  |  | 2101 | 0.8929074 | 0.8890917 | 0.01980355 | 0.8819093 | 0.01168291 | 0.8819844 | 0.01934197 |  |  | 2325 | 0.8557341 | 0.9337579 | 0.01638044 | 0.8902462 | 0.009981277 | 0.8902848 | 0.008275428 |  |  | 2325 | 0.7614673 | 0.9072257 | 0.01389576 | 0.7844631 | 0.004021362 | 0.784445 | 0.007363388 |  |  | 123960 | 0.8032848 | 0.8678712 | 0.01532572 | 0.7874702 | 0.01063795 | 0.7874681 | 0.01043716 |  |  | 81760 | 0.670057 | 0.7035679 | 0.01026142 | 0.6597327 | 0.003127616 | 0.6597322 | 0.006434613
|  |  | 2182 | 0.9305572 | 0.9350504 | 0.005685968 | 0.9240075 | 0.0948969 | 0.9240297 | 0.1711104 |  |  | 2106 | 0.8938678 | 0.8895789 | 0.01975181 | 0.8823388 | 0.01165006 | 0.8824138 | 0.0192861 |  |  | 2330 | 0.8557341 | 0.9339831 | 0.01630806 | 0.8903563 | 0.009926909 | 0.8903946 | 0.008250146 |  |  | 2330 | 0.7581043 | 0.907302 | 0.01381641 | 0.7844732 | 0.004021403 | 0.7844551 | 0.007363418 |  |  | 124260 | 0.8032848 | 0.8678712 | 0.01532572 | 0.7877001 | 0.01064207 | 0.787698 | 0.01044367 |  |  | 82060 | 0.6613552 | 0.7035679 | 0.01026142 | 0.6600364 | 0.003131202 | 0.660036 | 0.006442217
|  |  | 2187 | 0.9314531 | 0.9354229 | 0.005666103 | 0.9243117 | 0.09492349 | 0.9243348 | 0.1711219 |  |  | 2111 | 0.8948283 | 0.8900637 | 0.01970008 | 0.882766 | 0.01161725 | 0.8828409 | 0.01923031 |  |  | 2335 | 0.8557341 | 0.9342069 | 0.01623596 | 0.8904654 | 0.009872927 | 0.8905035 | 0.008225106 |  |  | 2335 | 0.7547414 | 0.9073774 | 0.01373777 | 0.7844833 | 0.004021444 | 0.7844651 | 0.007363448 |  |  | 124560 | 0.798809 | 0.8678712 | 0.01532572 | 0.7879297 | 0.01064619 | 0.7879276 | 0.01045017 |  |  | 82360 | 0.6678816 | 0.7035679 | 0.01026142 | 0.6603397 | 0.003134778 | 0.6603393 | 0.006449795
|  |  | 2192 | 0.9323491 | 0.9357932 | 0.005646279 | 0.9246144 | 0.09494992 | 0.9246383 | 0.1711332 |  |  | 2116 | 0.8948283 | 0.890546 | 0.01964839 | 0.8831909 | 0.01158449 | 0.8832657 | 0.0191746 |  |  | 2340 | 0.8557341 | 0.9344291 | 0.01616414 | 0.8905736 | 0.009819331 | 0.8906115 | 0.008200307 |  |  | 2340 | 0.7564229 | 0.9074521 | 0.01365984 | 0.7844934 | 0.004021485 | 0.7844752 | 0.007363479 |  |  | 124860 | 0.8032848 | 0.8678712 | 0.01532572 | 0.788159 | 0.0106503 | 0.788157 | 0.01045665 |  |  | 82660 | 0.670057 | 0.7035679 | 0.01026142 | 0.6606424 | 0.003138344 | 0.6606421 | 0.006457347
|  |  | 2197 | 0.9314531 | 0.9361615 | 0.005626496 | 0.9249155 | 0.0949762 | 0.9249404 | 0.1711442 |  |  | 2121 | 0.8948283 | 0.8910259 | 0.01959672 | 0.8836135 | 0.01155178 | 0.8836882 | 0.01911897 |  |  | 2345 | 0.8557341 | 0.9346498 | 0.0160926 | 0.8906809 | 0.009766118 | 0.8907186 | 0.008175747 |  |  | 2345 | 0.7564229 | 0.9075261 | 0.0135826 | 0.7845034 | 0.004021526 | 0.7844852 | 0.007363511 |  |  | 125160 | 0.8099987 | 0.8678712 | 0.01532572 | 0.788388 | 0.0106544 | 0.7883861 | 0.01046312 |  |  | 82960 | 0.6678816 | 0.7035679 | 0.01026142 | 0.6609446 | 0.0031419 | 0.6609443 | 0.006464873
|  |  | 2202 | 0.9323491 | 0.9365275 | 0.005606753 | 0.9252152 | 0.09500233 | 0.9252409 | 0.1711549 |  |  | 2126 | 0.8948283 | 0.8915035 | 0.01954508 | 0.8840338 | 0.01151913 | 0.8841084 | 0.01906342 |  |  | 2350 | 0.8568131 | 0.934869 | 0.01602134 | 0.8907872 | 0.009713288 | 0.8908247 | 0.008151425 |  |  | 2350 | 0.7581043 | 0.9075994 | 0.01350607 | 0.7845134 | 0.004021568 | 0.7844952 | 0.007363544 |  |  | 125460 | 0.8077607 | 0.8678712 | 0.01532572 | 0.7886168 | 0.0106585 | 0.7886149 | 0.01046957 |  |  | 83260 | 0.6678816 | 0.7035679 | 0.01026142 | 0.6612464 | 0.003145447 | 0.6612461 | 0.006472373
|  |  | 2207 | 0.9314531 | 0.9368915 | 0.005587052 | 0.9255135 | 0.09502831 | 0.92554 | 0.1711653 |  |  | 2131 | 0.8957887 | 0.8919786 | 0.01949347 | 0.8844518 | 0.01148652 | 0.8845263 | 0.01900796 |  |  | 2355 | 0.8557341 | 0.9350868 | 0.01595036 | 0.8908927 | 0.009660838 | 0.89093 | 0.00812734 |  |  | 2355 | 0.7581043 | 0.907672 | 0.01343023 | 0.7845234 | 0.00402161 | 0.7845052 | 0.007363577 |  |  | 125760 | 0.8032848 | 0.8678712 | 0.01532572 | 0.7888453 | 0.01066259 | 0.7888435 | 0.01047601 |  |  | 83560 | 0.6635307 | 0.7035679 | 0.01026142 | 0.6615476 | 0.003148983 | 0.6615473 | 0.006479846
|  |  | 2212 | 0.9323491 | 0.9372533 | 0.005567392 | 0.9258102 | 0.09505414 | 0.9258377 | 0.1711755 |  |  | 2136 | 0.8948283 | 0.8924514 | 0.01944189 | 0.8848675 | 0.01145397 | 0.884942 | 0.01895258 |  |  | 2360 | 0.8578922 | 0.935303 | 0.01587966 | 0.8909972 | 0.009608768 | 0.8910343 | 0.00810349 |  |  | 2360 | 0.7581043 | 0.9077439 | 0.01335508 | 0.7845334 | 0.004021652 | 0.7845151 | 0.007363611 |  |  | 126060 | 0.8010469 | 0.8678712 | 0.01532572 | 0.7890736 | 0.01066667 | 0.7890718 | 0.01048244 |  |  | 83860 | 0.6591798 | 0.7035679 | 0.01026142 | 0.6618483 | 0.00315251 | 0.6618481 | 0.006487294
|  |  | 2217 | 0.935037 | 0.9376131 | 0.005547774 | 0.9261056 | 0.09507983 | 0.9261339 | 0.1711854 |  |  | 2141 | 0.8967492 | 0.8929218 | 0.01939035 | 0.885281 | 0.01142147 | 0.8853554 | 0.01889729 |  |  | 2365 | 0.8557341 | 0.9355178 | 0.01580923 | 0.8911009 | 0.009557074 | 0.8911378 | 0.008079873 |  |  | 2365 | 0.7564229 | 0.907815 | 0.01328061 | 0.7845433 | 0.004021695 | 0.7845251 | 0.007363646 |  |  | 126360 | 0.8077607 | 0.8678712 | 0.01532572 | 0.7893016 | 0.01067075 | 0.7892998 | 0.01048884 |  |  | 84160 | 0.6678816 | 0.7035679 | 0.01026142 | 0.6621485 | 0.003156027 | 0.6621483 | 0.006494716
|  |  | 2222 | 0.934141 | 0.9379708 | 0.005528197 | 0.9263994 | 0.09510536 | 0.9264286 | 0.1711951 |  |  | 2146 | 0.8957887 | 0.8933899 | 0.01933884 | 0.8856923 | 0.01138902 | 0.8857665 | 0.01884208 |  |  | 2370 | 0.8557341 | 0.9357312 | 0.01573909 | 0.8912037 | 0.009505757 | 0.8912403 | 0.008056487 |  |  | 2370 | 0.7564229 | 0.9078855 | 0.01320683 | 0.7845532 | 0.004021737 | 0.784535 | 0.007363682 |  |  | 126660 | 0.8010469 | 0.8678712 | 0.01532572 | 0.7895293 | 0.01067482 | 0.7895276 | 0.01049524 |  |  | 84460 | 0.6635307 | 0.7035679 | 0.01026142 | 0.6624482 | 0.003159533 | 0.6624481 | 0.006502111
|  |  | 2227 | 0.934141 | 0.9383264 | 0.005508662 | 0.9266919 | 0.09513076 | 0.9267219 | 0.1712044 |  |  | 2151 | 0.8957887 | 0.8938556 | 0.01928736 | 0.8861013 | 0.01135663 | 0.8861755 | 0.01878697 |  |  | 2375 | 0.8557341 | 0.9359431 | 0.01566923 | 0.8913056 | 0.009454814 | 0.891342 | 0.008033332618 |  |  | 2375 | 0.7564229 | 0.9079553 | 0.01313373 | 0.7845632 | 0.00402178 | 0.7845449 | 0.007363719 |  |  | 126960 | 0.8077607 | 0.8678712 | 0.01532572 | 0.7897568 | 0.01067888 | 0.7897551 | 0.01050161 |  |  | 84760 | 0.670057 | 0.7035679 | 0.01026142 | 0.6627474 | 0.00316303 | 0.6627473 | 0.006509481
|  |  | 2232 | 0.934141 | 0.9386799 | 0.00548917 | 0.9269829 | 0.095156 | 0.9270138 | 0.1712136 |  |  | 2156 | 0.8967492 | 0.894319 | 0.01923592 | 0.8865081 | 0.01132429 | 0.8865822 | 0.01873193 |  |  | 2380 | 0.8557341 | 0.9361535 | 0.01559964 | 0.8914066 | 0.009404244 | 0.8914429 | 0.008010407 |  |  | 2380 | 0.7581043 | 0.9080244 | 0.0130613 | 0.7845731 | 0.004021823 | 0.7845548 | 0.007363756 |  |  | 127260 | 0.8055228 | 0.8678712 | 0.01532572 | 0.789984 | 0.01068294 | 0.7899824 | 0.01050798 |  |  | 85060 | 0.6678816 | 0.7035679 | 0.01026142 | 0.6630461 | 0.003166517 | 0.6630461 | 0.006516824
|  |  | 2237 | 0.934141 | 0.9390314 | 0.005469719 | 0.9272725 | 0.09518111 | 0.9273042 | 0.1712224 |  |  | 2161 | 0.8967492 | 0.8947801 | 0.01918451 | 0.8869127 | 0.011292 | 0.8869867 | 0.01867699 |  |  | 2385 | 0.8568131 | 0.9363626 | 0.01553033 | 0.8915068 | 0.009354044 | 0.8915428 | 0.007987708 |  |  | 2385 | 0.7581043 | 0.9080928 | 0.01298954 | 0.7845829 | 0.004021867 | 0.7845646 | 0.007363793 |  |  | 127560 | 0.8077607 | 0.8678712 | 0.01532572 | 0.790211 | 0.01068699 | 0.7902094 | 0.01051432 |  |  | 85360 | 0.6657061 | 0.7035679 | 0.01026142 | 0.6633443 | 0.003169993 | 0.6633443 | 0.006524141
|  |  | 2242 | 0.935037 | 0.9393809 | 0.005450311 | 0.9275607 | 0.09520607 | 0.9275933 | 0.171231 |  |  | 2166 | 0.8977097 | 0.8952389 | 0.01913314 | 0.8873151 | 0.01125978 | 0.887389 | 0.01862214 |  |  | 2390 | 0.8568131 | 0.9365702 | 0.0154613 | 0.8916061 | 0.009304215 | 0.8916419 | 0.007965235 |  |  | 2390 | 0.7547414 | 0.9081606 | 0.01291845 | 0.7845928 | 0.00402191 | 0.7845745 | 0.007363832 |  |  | 127860 | 0.8077607 | 0.8678712 | 0.01532572 | 0.7904377 | 0.01069103 | 0.7904361 | 0.01052066 |  |  | 85660 | 0.6613552 | 0.7035679 | 0.01026142 | 0.663642 | 0.00317346 | 0.663642 | 0.006531432
|  |  | 2247 | 0.9359329 | 0.9397284 | 0.005430946 | 0.9278475 | 0.09523089 | 0.9278809 | 0.1712394 |  |  | 2171 | 0.8977097 | 0.8956954 | 0.01908181 | 0.8877154 | 0.0112276 | 0.8877891 | 0.01856738 |  |  | 2395 | 0.8546551 | 0.9367764 | 0.01539254 | 0.8917045 | 0.009254753 | 0.8917402 | 0.007942987 |  |  | 2395 | 0.7581043 | 0.9082277 | 0.01284802 | 0.7846027 | 0.004021954 | 0.7845843 | 0.007363871 |  |  | 128160 | 0.8122366 | 0.8678712 | 0.01532572 | 0.7906642 | 0.01069506 | 0.7906626 | 0.01052697 |  |  | 85960 | 0.6657061 | 0.7035679 | 0.01026142 | 0.6639392 | 0.003176917 | 0.6639393 | 0.006538697
|  |  | 2252 | 0.934141 | 0.9400738 | 0.005411623 | 0.928133 | 0.09525557 | 0.9281672 | 0.1712475 |  |  | 2176 | 0.8977097 | 0.8961496 | 0.01903051 | 0.8881135 | 0.01119548 | 0.8881871 | 0.01851271 |  |  | 2400 | 0.8568131 | 0.9369812 | 0.01532407 | 0.8918022 | 0.009205658 | 0.8918376 | 0.007920961 |  |  | 2400 | 0.7597858 | 0.9082941 | 0.01277825 | 0.7846125 | 0.004021998 | 0.7845941 | 0.00736391 |  |  | 128460 | 0.8077607 | 0.8678712 | 0.01532572 | 0.7908903 | 0.01069909 | 0.7908888 | 0.01053328 |  |  | 86260 | 0.6657061 | 0.7035679 | 0.01026142 | 0.6642359 | 0.003180364 | 0.664236 | 0.006545935
|  |  | 2257 | 0.935037 | 0.9404172 | 0.005392343 | 0.928417 | 0.09528011 | 0.9284521 | 0.1712554 |  |  | 2181 | 0.8996306 | 0.8966016 | 0.01897926 | 0.8885094 | 0.01116342 | 0.8885829 | 0.01845813 |  |  | 2405 | 0.8578922 | 0.9371847 | 0.01525587 | 0.891899 | 0.009156928 | 0.8919342 | 0.007899157 |  |  | 2405 | 0.7581043 | 0.9083599 | 0.01270914 | 0.7846223 | 0.004022042 | 0.7846039 | 0.00736395 |  |  | 128760 | 0.8099987 | 0.8678712 | 0.01532572 | 0.7911163 | 0.01070311 | 0.7911148 | 0.01053956 |  |  | 86560 | 0.6765834 | 0.7035679 | 0.01026142 | 0.6645321 | 0.0031838 | 0.6645323 | 0.006553148
|  |  | 2262 | 0.9359329 | 0.9407587 | 0.005373106 | 0.9286997 | 0.09530451 | 0.9287356 | 0.171263 |  |  | 2186 | 0.8986701 | 0.8970513 | 0.01892805 | 0.8889031 | 0.01113142 | 0.8889766 | 0.01840365 |  |  | 2410 | 0.8557341 | 0.9373867 | 0.01518794 | 0.8919949 | 0.00910856 | 0.89203 | 0.007877572 |  |  | 2410 | 0.7581043 | 0.9084251 | 0.01264067 | 0.7846321 | 0.004022086 | 0.7846137 | 0.007363991 |  |  | 129060 | 0.8077607 | 0.8678712 | 0.01532572 | 0.7913419 | 0.01070712 | 0.7913405 | 0.01054583 |  |  | 86860 | 0.670057 | 0.7035679 | 0.01026142 | 0.6648278 | 0.003187227 | 0.664828 | 0.006560334
|  |  | 2267 | 0.9368289 | 0.9410982 | 0.005353913 | 0.928981 | 0.09532878 | 0.9290178 | 0.1712704 |  |  | 2191 | 0.8996306 | 0.8974987 | 0.01887688 | 0.8892948 | 0.01109947 | 0.8893681 | 0.01834926 |  |  | 2415 | 0.8568131 | 0.9375874 | 0.0151203 | 0.8920901 | 0.009060555 | 0.892125 | 0.007856206 |  |  | 2415 | 0.7581043 | 0.9084896 | 0.01257286 | 0.7846419 | 0.004022131 | 0.7846235 | 0.007364032 |  |  | 129360 | 0.8077607 | 0.8678712 | 0.01532572 | 0.7915673 | 0.01071113 | 0.7915659 | 0.01055209 |  |  | 87160 | 0.670057 | 0.7035679 | 0.01026142 | 0.665123 | 0.003190643 | 0.6651233 | 0.006567494
|  |  | 2272 | 0.9359329 | 0.9414357 | 0.005334763 | 0.929261 | 0.09535291 | 0.9292986 | 0.1712776 |  |  | 2196 | 0.8986701 | 0.8979439 | 0.01882575 | 0.8896843 | 0.01106759 | 0.8897575 | 0.01829496 |  |  | 2420 | 0.8568131 | 0.9377868 | 0.01505292 | 0.8921844 | 0.009012909 | 0.8922191 | 0.007835056 |  |  | 2420 | 0.7513784 | 0.9085535 | 0.01250568 | 0.7846517 | 0.004022175 | 0.7846333 | 0.007364074 |  |  | 129660 | 0.8032848 | 0.8678712 | 0.01532572 | 0.7917925 | 0.01071513 | 0.7917911 | 0.01055833 |  |  | 87460 | 0.6635307 | 0.7035679 | 0.01026142 | 0.6654177 | 0.00319405 | 0.665418 | 0.006574628
|  |  | 2277 | 0.9368289 | 0.9417713 | 0.005315656 | 0.9295396 | 0.0953769 | 0.929578 | 0.1712845 |  |  | 2201 | 0.900591 | 0.8983869 | 0.01877466 | 0.8900717 | 0.01103576 | 0.8901448 | 0.01824076 |  |  | 2425 | 0.8568131 | 0.9379847 | 0.01498583 | 0.892278 | 0.008965622 | 0.8923125 | 0.007814121 |  |  | 2425 | 0.7581043 | 0.9086167 | 0.01243915 | 0.7846614 | 0.00402222 | 0.784643 | 0.007364116 |  |  | 129960 | 0.8055228 | 0.8678712 | 0.01532572 | 0.7920174 | 0.01071912 | 0.7920161 | 0.01056455 |  |  | 87760 | 0.6657061 | 0.7035679 | 0.01026142 | 0.665712 | 0.003197446 | 0.6657123 | 0.006581735
|  |  | 2282 | 0.9368289 | 0.9421049 | 0.005296593 | 0.9298169 | 0.09540077 | 0.9298561 | 0.1712912 |  |  | 2206 | 0.900591 | 0.8988277 | 0.01872362 | 0.890457 | 0.01100399 | 0.89053 | 0.01818666 |  |  | 2430 | 0.8568131 | 0.9381814 | 0.014919 | 0.8923707 | 0.008918692 | 0.892405 | 0.007793401 |  |  | 2430 | 0.7581043 | 0.9086794 | 0.01237325 | 0.7846712 | 0.004022265 | 0.7846527 | 0.007364159 |  |  | 130260 | 0.8099987 | 0.8678712 | 0.01532572 | 0.792242 | 0.01072311 | 0.7922407 | 0.01057076 |  |  | 88060 | 0.6657061 | 0.7035679 | 0.01026142 | 0.6660057 | 0.003200833 | 0.6660061 | 0.006588817
|  |  | 2287 | 0.9368289 | 0.9424366 | 0.005277574 | 0.9300929 | 0.09542449 | 0.9301329 | 0.1712977 |  |  | 2211 | 0.9015515 | 0.8992663 | 0.01867262 | 0.8908402 | 0.01097228 | 0.8909131 | 0.01813265 |  |  | 2435 | 0.8578922 | 0.9383767 | 0.01485245 | 0.8924627 | 0.008872118 | 0.8924968 | 0.007772892 |  |  | 2435 | 0.7581043 | 0.9087415 | 0.01230799 | 0.7846809 | 0.00402231 | 0.7846625 | 0.007364202 |  |  | 130560 | 0.8144746 | 0.8678712 | 0.01532572 | 0.7924664 | 0.01072708 | 0.7924651 | 0.01057696 |  |  | 88360 | 0.6722325 | 0.7035679 | 0.01026142 | 0.666299 | 0.003204209 | 0.6662993 | 0.006595872
|  |  | 2292 | 0.9368289 | 0.9427663 | 0.005258599 | 0.9303676 | 0.09544809 | 0.9304084 | 0.1713039 |  |  | 2216 | 0.900591 | 0.8997026 | 0.01862167 | 0.8912214 | 0.01094063 | 0.8912942 | 0.01807874 |  |  | 2440 | 0.8568131 | 0.9385707 | 0.01478618 | 0.8925539 | 0.008825897 | 0.8925878 | 0.007752594 |  |  | 2440 | 0.7581043 | 0.9088029 | 0.01224335 | 0.7846906 | 0.004022355 | 0.7846722 | 0.007364245 |  |  | 130860 | 0.8189504 | 0.8678712 | 0.01532572 | 0.7926905 | 0.01073106 | 0.7926893 | 0.01058314 |  |  | 88660 | 0.6744079 | 0.7035679 | 0.01026142 | 0.6665917 | 0.003207575 | 0.6665921 | 0.006602901
|  |  | 2297 | 0.9377248 | 0.9430942 | 0.005239667 | 0.9306409 | 0.09547155 | 0.9306825 | 0.1713099 |  |  | 2221 | 0.9015515 | 0.9001368 | 0.01857077 | 0.8916005 | 0.01090904 | 0.8916732 | 0.01802493 |  |  | 2445 | 0.8578922 | 0.9387633 | 0.01472018 | 0.8926443 | 0.008780028 | 0.892678 | 0.007732505 |  |  | 2445 | 0.7581043 | 0.9088637 | 0.01217934 | 0.7847003 | 0.004022401 | 0.7846819 | 0.007364289 |  |  | 131160 | 0.8122366 | 0.8678712 | 0.01532572 | 0.7929144 | 0.01073502 | 0.7929132 | 0.0105893 |  |  | 88960 | 0.6678816 | 0.7035679 | 0.01026142 | 0.666884 | 0.003210931 | 0.6668844 | 0.006609904
|  |  | 2302 | 0.9377248 | 0.9434202 | 0.00522078 | 0.930913 | 0.09549489 | 0.9309554 | 0.1713157 |  |  | 2226 | 0.9015515 | 0.9005689 | 0.01851991 | 0.8919775 | 0.01087751 | 0.8920501 | 0.01797122 |  |  | 2450 | 0.8568131 | 0.9389547 | 0.01465445 | 0.8927339 | 0.00873451 | 0.8927674 | 0.007712624 |  |  | 2450 | 0.7564229 | 0.908924 | 0.01211594 | 0.78471 | 0.004022447 | 0.7846915 | 0.007364333 |  |  | 131460 | 0.8055228 | 0.8678712 | 0.01532572 | 0.793138 | 0.01073898 | 0.7931369 | 0.01059545 |  |  | 89260 | 0.6678816 | 0.7035679 | 0.01026142 | 0.6671757 | 0.003214278 | 0.6671762 | 0.006616881
|  |  | 2307 | 0.9386208 | 0.9437442 | 0.005201938 | 0.9311837 | 0.09551809 | 0.931227 | 0.1713212 |  |  | 2231 | 0.9025119 | 0.9009988 | 0.0184691 | 0.8923525 | 0.01084604 | 0.892425 | 0.01791761 |  |  | 2455 | 0.8578922 | 0.9391448 | 0.014589 | 0.8928228 | 0.008689341 | 0.8928561 | 0.007692949 |  |  | 2455 | 0.7597858 | 0.9089837 | 0.01205317 | 0.7847197 | 0.004022492 | 0.7847012 | 0.007364378 |  |  | 131760 | 0.8077607 | 0.8678712 | 0.01532572 | 0.7933614 | 0.01074293 | 0.7933603 | 0.01060159 |  |  | 89560 | 0.6678816 | 0.7035679 | 0.01026142 | 0.667467 | 0.003217613 | 0.6674676 | 0.006623831
|  |  | 2312 | 0.9386208 | 0.9440664 | 0.005183139 | 0.9314532 | 0.09554117 | 0.9314972 | 0.1713266 |  |  | 2236 | 0.9015515 | 0.9014265 | 0.01841834 | 0.8927254 | 0.01081463 | 0.8927978 | 0.0178641 |  |  | 2460 | 0.8568131 | 0.9393336 | 0.01452382 | 0.8929109 | 0.008644519 | 0.892944 | 0.007673478 |  |  | 2460 | 0.7581043 | 0.9090427 | 0.01199101 | 0.7847293 | 0.004022538 | 0.7847109 | 0.007364423 |  |  | 132060 | 0.8122366 | 0.8678712 | 0.01532572 | 0.7935845 | 0.01074687 | 0.7935834 | 0.0106077 |  |  | 89860 | 0.670057 | 0.7035679 | 0.01026142 | 0.6677578 | 0.003220939 | 0.6677584 | 0.006630756
|  |  | 2317 | 0.9386208 | 0.9443868 | 0.005164386 | 0.9317214 | 0.09556411 | 0.9317662 | 0.1713317 |  |  | 2241 | 0.900591 | 0.9018521 | 0.01836763 | 0.8930964 | 0.01078329 | 0.8931686 | 0.01781068 |  |  | 2465 | 0.8578922 | 0.9395211 | 0.01445891 | 0.8929983 | 0.008600043 | 0.8930312 | 0.007654211 |  |  | 2465 | 0.7581043 | 0.9091012 | 0.01192945 | 0.784739 | 0.004022584 | 0.7847205 | 0.007364469 |  |  | 132360 | 0.8122366 | 0.8678712 | 0.01532572 | 0.7938073 | 0.0107508 | 0.7938063 | 0.01061381 |  |  | 90160 | 0.6744079 | 0.7035679 | 0.01026142 | 0.6680481 | 0.003224255 | 0.6680487 | 0.006637654
|  |  | 2322 | 0.9395168 | 0.9447053 | 0.005145677 | 0.9319884 | 0.09558694 | 0.932034 | 0.1713367 |  |  | 2246 | 0.9025119 | 0.9022755 | 0.01831697 | 0.8934653 | 0.010752 | 0.8935375 | 0.01775738 |  |  | 2470 | 0.8589712 | 0.9397073 | 0.01439427 | 0.8930849 | 0.008555911 | 0.8931177 | 0.007635145 |  |  | 2470 | 0.7564229 | 0.9091592 | 0.0118685 | 0.7847486 | 0.00402263 | 0.7847301 | 0.007364515 |  |  | 132660 | 0.8099987 | 0.8678712 | 0.01532572 | 0.7940299 | 0.01075473 | 0.7940289 | 0.0106199 |  |  | 90460 | 0.6722325 | 0.7035679 | 0.01026142 | 0.668338 | 0.00322756 | 0.6683386 | 0.006644526
|  |  | 2327 | 0.9395168 | 0.9450219 | 0.005127012 | 0.9322541 | 0.09560963 | 0.9323004 | 0.1713414 |  |  | 2251 | 0.9025119 | 0.9026969 | 0.01826636 | 0.8938322 | 0.01072078 | 0.8939043 | 0.01770417 |  |  | 2475 | 0.8568131 | 0.9398923 | 0.01432991 | 0.8931708 | 0.008512122 | 0.8932034 | 0.00761628 |  |  | 2475 | 0.7581043 | 0.9092166 | 0.01180815 | 0.7847583 | 0.004022677 | 0.7847397 | 0.007364561 |  |  | 132960 | 0.8144746 | 0.8678712 | 0.01532572 | 0.7942522 | 0.01075865 | 0.7942513 | 0.01062597 |  |  | 90760 | 0.670057 | 0.7035679 | 0.01026142 | 0.6686273 | 0.003230856 | 0.668628 | 0.006651372
|  |  | 2332 | 0.9386208 | 0.9453367 | 0.005108393 | 0.9325185 | 0.0956322 | 0.9325656 | 0.1713459 |  |  | 2256 | 0.9034724 | 0.9031161 | 0.01821581 | 0.8941972 | 0.01068963 | 0.8942691 | 0.01765107 |  |  | 2480 | 0.8578922 | 0.940076 | 0.01426581 | 0.8932559 | 0.008468674 | 0.8932883 | 0.007597612 |  |  | 2480 | 0.7564229 | 0.9092734 | 0.0117484 | 0.7847679 | 0.004022723 | 0.7847493 | 0.007364607 |  |  | 133260 | 0.8122366 | 0.8678712 | 0.01532572 | 0.7944743 | 0.01076257 | 0.7944734 | 0.01063202 |  |  | 91060 | 0.6765834 | 0.7035679 | 0.01026142 | 0.6689161 | 0.003234141 | 0.6689169 | 0.006658192
|  |  | 2337 | 0.9395168 | 0.9456497 | 0.005089819 | 0.9327817 | 0.09565465 | 0.9328296 | 0.1713502 |  |  | 2261 | 0.9034724 | 0.9035333 | 0.01816531 | 0.8945601 | 0.01065853 | 0.894632 | 0.01759807 |  |  | 2485 | 0.8589712 | 0.9402585 | 0.01420199 | 0.8933404 | 0.008425566 | 0.8933726 | 0.007579142 |  |  | 2485 | 0.7581043 | 0.9093296 | 0.01168925 | 0.7847775 | 0.00402277 | 0.7847589 | 0.007364654 |  |  | 133560 | 0.8032848 | 0.8678712 | 0.01532572 | 0.7946961 | 0.01076647 | 0.7946953 | 0.01063807 |  |  | 91360 | 0.6765834 | 0.7035679 | 0.01026142 | 0.6692045 | 0.003237416 | 0.6692053 | 0.006664985
|  |  | 2342 | 0.9404127 | 0.9459609 | 0.005071289 | 0.9330436 | 0.09567698 | 0.9330923 | 0.1713543 |  |  | 2266 | 0.9025119 | 0.9039484 | 0.01811486 | 0.8949211 | 0.01062751 | 0.8949929 | 0.01754517 |  |  | 2490 | 0.8568131 | 0.9404397 | 0.01413844 | 0.8934241 | 0.008382796 | 0.8934561 | 0.007560868 |  |  | 2490 | 0.7581043 | 0.9093853 | 0.01163068 | 0.7847871 | 0.004022816 | 0.7847685 | 0.007364702 |  |  | 133860 | 0.8099987 | 0.8678712 | 0.01532572 | 0.7949177 | 0.01077037 | 0.7949169 | 0.01064409 |  |  | 91660 | 0.670057 | 0.7035679 | 0.01026142 | 0.6694924 | 0.003240682 | 0.6694932 | 0.006671753
|  |  | 2347 | 0.9404127 | 0.9462703 | 0.005052805 | 0.9333044 | 0.09569918 | 0.9333538 | 0.1713582 |  |  | 2271 | 0.9025119 | 0.9043614 | 0.01806446 | 0.8952802 | 0.01059654 | 0.8953518 | 0.01749238 |  |  | 2495 | 0.8578922 | 0.9406197 | 0.01407515 | 0.8935071 | 0.008340362 | 0.893539 | 0.007542787 |  |  | 2495 | 0.7614673 | 0.9094405 | 0.0115727 | 0.7847966 | 0.004022863 | 0.7847781 | 0.007364749 |  |  | 134160 | 0.8167125 | 0.8678712 | 0.01532572 | 0.795139 | 0.01077426 | 0.7951382 | 0.0106501 |  |  | 91960 | 0.6722325 | 0.7035679 | 0.01026142 | 0.6697798 | 0.003243936 | 0.6697806 | 0.006678494
|  |  | 2352 | 0.9413087 | 0.9465778 | 0.005034367 | 0.9335639 | 0.09572126 | 0.9336141 | 0.1713618 |  |  | 2276 | 0.9034724 | 0.9047723 | 0.01801412 | 0.8956373 | 0.01056564 | 0.8957088 | 0.01743969 |  |  | 2500 | 0.8578922 | 0.9407985 | 0.01401214 | 0.8935894 | 0.008298262 | 0.8936211 | 0.0075249 |  |  | 2500 | 0.7614673 | 0.9094951 | 0.0115153 | 0.7848062 | 0.00402291 | 0.7847877 | 0.007364797 |  |  | 134460 | 0.8144746 | 0.8678712 | 0.01532572 | 0.7953601 | 0.01077815 | 0.7953593 | 0.0106561 |  |  | 92260 | 0.6678816 | 0.7035679 | 0.01026142 | 0.6700667 | 0.003247181 | 0.6700676 | 0.006685209
|  |  | 2357 | 0.9404127 | 0.9468837 | 0.005015974 | 0.9338222 | 0.09574322 | 0.9338732 | 0.1713653 |  |  | 2281 | 0.9044329 | 0.9051812 | 0.01796384 | 0.8959925 | 0.01053481 | 0.8960639 | 0.01738712 |  |  | 2505 | 0.8589712 | 0.9409761 | 0.01394939 | 0.893671 | 0.008256496 | 0.8937025 | 0.007507203 |  |  | 2505 | 0.7614673 | 0.9095492 | 0.01145848 | 0.7848158 | 0.004022957 | 0.7847972 | 0.007364845 |  |  | 134760 | 0.8099987 | 0.8678712 | 0.01532572 | 0.7955809 | 0.01078203 | 0.7955802 | 0.01066208 |  |  | 92560 | 0.6744079 | 0.7035679 | 0.01026142 | 0.6703532 | 0.003250416 | 0.6703541 | 0.006691899
|  |  | 2362 | 0.9413087 | 0.9471877 | 0.004997626 | 0.9340793 | 0.09576506 | 0.934131 | 0.1713686 |  |  | 2286 | 0.9044329 | 0.905588 | 0.01791361 | 0.8963457 | 0.01050404 | 0.896417 | 0.01733464 |  |  | 2510 | 0.8589712 | 0.9411525 | 0.01388691 | 0.893752 | 0.008215062 | 0.8937833 | 0.007489695 |  |  | 2510 | 0.7614673 | 0.9096028 | 0.01140223 | 0.7848253 | 0.004023005 | 0.7848067 | 0.007364893 |  |  | 135060 | 0.8144746 | 0.8678712 | 0.01532572 | 0.7958015 | 0.0107859 | 0.7958008 | 0.01066805 |  |  | 92860 | 0.6744079 | 0.7035679 | 0.01026142 | 0.6706391 | 0.00325364 | 0.6706401 | 0.006698562
|  |  | 2367 | 0.9422046 | 0.94749 | 0.004979324 | 0.9343352 | 0.09578678 | 0.9343877 | 0.1713718 |  |  | 2291 | 0.9053933 | 0.9059928 | 0.01786344 | 0.8966971 | 0.01047334 | 0.8967682 | 0.01728228 |  |  | 2515 | 0.8589712 | 0.9413277 | 0.0138247 | 0.8938322 | 0.008173958 | 0.8938633 | 0.007472376 |  |  | 2515 | 0.7681932 | 0.9096559 | 0.01134656 | 0.7848349 | 0.004023052 | 0.7848163 | 0.007364942 |  |  | 135360 | 0.8256643 | 0.8678712 | 0.01532572 | 0.7960218 | 0.01078976 | 0.7960211 | 0.010674 |  |  | 93160 | 0.6722325 | 0.7035679 | 0.01026142 | 0.6709246 | 0.003256855 | 0.6709256 | 0.006705199
|  |  | 2372 | 0.9413087 | 0.9477905 | 0.004961068 | 0.9345899 | 0.09580839 | 0.9346431 | 0.1713747 |  |  | 2296 | 0.9044329 | 0.9063956 | 0.01781333 | 0.8970465 | 0.0104427 | 0.8971176 | 0.01723002 |  |  | 2520 | 0.8578922 | 0.9415017 | 0.01376276 | 0.8939117 | 0.008133182 | 0.8939427 | 0.007455244 |  |  | 2520 | 0.7581043 | 0.9097084 | 0.01129145 | 0.7848444 | 0.004023099 | 0.7848258 | 0.007364991 |  |  | 135660 | 0.8189504 | 0.8678712 | 0.01532572 | 0.7962418 | 0.01079362 | 0.7962412 | 0.01067993 |  |  | 93460 | 0.6722325 | 0.7035679 | 0.01026142 | 0.6712096 | 0.003260059 | 0.6712106 | 0.00671181
|  |  | 2377 | 0.9422046 | 0.9480893 | 0.004942857 | 0.9348434 | 0.09582988 | 0.9348974 | 0.1713774 |  |  | 2301 | 0.9044329 | 0.9067964 | 0.01776327 | 0.897394 | 0.01041213 | 0.897465 | 0.01717788 |  |  | 2525 | 0.8600502 | 0.9416745 | 0.01370108 | 0.8939906 | 0.008092733 | 0.8940214 | 0.007438296 |  |  | 2525 | 0.7581043 | 0.9097604 | 0.0112369 | 0.7848539 | 0.004023147 | 0.7848353 | 0.00736504 |  |  | 135960 | 0.8144746 | 0.8678712 | 0.01532572 | 0.7964616 | 0.01079746 | 0.7964611 | 0.01068585 |  |  | 93760 | 0.6765834 | 0.7035679 | 0.01026142 | 0.6714942 | 0.003263253 | 0.6714952 | 0.006718395
|  |  | 2382 | 0.9422046 | 0.9483864 | 0.004924692 | 0.9350957 | 0.09585125 | 0.9351505 | 0.17138 |  |  | 2306 | 0.9044329 | 0.9071952 | 0.01771328 | 0.8977397 | 0.01038162 | 0.8978105 | 0.01712584 |  |  | 2530 | 0.8578922 | 0.9418461 | 0.01363967 | 0.8940688 | 0.008052609 | 0.8940995 | 0.007421532 |  |  | 2530 | 0.7614673 | 0.9098119 | 0.01118292 | 0.7848634 | 0.004023195 | 0.7848448 | 0.00736509 |  |  | 136260 | 0.8144746 | 0.8678712 | 0.01532572 | 0.7966812 | 0.01080131 | 0.7966806 | 0.01069175 |  |  | 94060 | 0.6722325 | 0.7035679 | 0.01026142 | 0.6717782 | 0.003266437 | 0.6717793 | 0.006724954
|  |  | 2387 | 0.9431006 | 0.9486817 | 0.004906574 | 0.9353469 | 0.09587251 | 0.9354024 | 0.1713823 |  |  | 2311 | 0.9044329 | 0.9075919 | 0.01766335 | 0.8980835 | 0.01035119 | 0.8981542 | 0.01707391 |  |  | 2535 | 0.8589712 | 0.9420166 | 0.01357853 | 0.8941464 | 0.008012809 | 0.8941768 | 0.007404951 |  |  | 2535 | 0.7597858 | 0.909863 | 0.01112949 | 0.7848729 | 0.004023242 | 0.7848543 | 0.007365139 |  |  | 136560 | 0.8144746 | 0.8678712 | 0.01532572 | 0.7969005 | 0.01080514 | 0.7969 | 0.01069764 |  |  | 94360 | 0.6809343 | 0.7035679 | 0.01026142 | 0.6720618 | 0.003269611 | 0.6720629 | 0.006731487
|  |  | 2392 | 0.9422046 | 0.9489753 | 0.004888501 | 0.9355969 | 0.09589365 | 0.9356531 | 0.1713845 |  |  | 2316 | 0.9053933 | 0.9079867 | 0.01761347 | 0.8984254 | 0.01032082 | 0.898496 | 0.01702209 |  |  | 2540 | 0.8578922 | 0.942186 | 0.01351765 | 0.8942233 | 0.007973331 | 0.8942536 | 0.007388549 |  |  | 2540 | 0.7547414 | 0.9099135 | 0.01107661 | 0.7848824 | 0.00402329 | 0.7848638 | 0.007365189 |  |  | 136860 | 0.8189504 | 0.8678712 | 0.01532572 | 0.7971196 | 0.01080897 | 0.7971191 | 0.01070351 |  |  | 94660 | 0.6765834 | 0.7035679 | 0.01026142 | 0.6723449 | 0.003272774 | 0.672346 | 0.006737994
|  |  | 2397 | 0.9422046 | 0.9492673 | 0.004870475 | 0.9358458 | 0.09591468 | 0.9359027 | 0.1713865 |  |  | 2321 | 0.9053933 | 0.9083796 | 0.01756366 | 0.8987655 | 0.01029052 | 0.898836 | 0.01697038 |  |  | 2545 | 0.8611292 | 0.9423541 | 0.01345704 | 0.8942995 | 0.007934174 | 0.8943296 | 0.007372328 |  |  | 2545 | 0.7614673 | 0.9099635 | 0.01102428 | 0.7848919 | 0.004023338 | 0.7848733 | 0.00736524 |  |  | 137160 | 0.8167125 | 0.8678712 | 0.01532572 | 0.7973384 | 0.01081279 | 0.7973379 | 0.01070937 |  |  | 94960 | 0.6787588 | 0.7035679 | 0.01026142 | 0.6726275 | 0.003275928 | 0.6726287 | 0.006744475
|  |  | 2402 | 0.9422046 | 0.9495575 | 0.004852495 | 0.9360935 | 0.09593559 | 0.9361512 | 0.1713883 |  |  | 2326 | 0.9053933 | 0.9087704 | 0.01751391 | 0.8991037 | 0.01026028 | 0.8991741 | 0.01691878 |  |  | 2550 | 0.8589712 | 0.9425212 | 0.01339669 | 0.8943751 | 0.007895335 | 0.8944051 | 0.007356283 |  |  | 2550 | 0.7614673 | 0.910013 | 0.0109725 | 0.7849014 | 0.004023386 | 0.7848827 | 0.00736529 |  |  | 137460 | 0.8189504 | 0.8678712 | 0.01532572 | 0.7975569 | 0.0108166 | 0.7975565 | 0.01071521 |  |  | 95260 | 0.6744079 | 0.7035679 | 0.01026142 | 0.6729097 | 0.003279071 | 0.6729109 | 0.00675093
|  |  | 2407 | 0.9439966 | 0.9498461 | 0.004834561 | 0.9363401 | 0.0959564 | 0.9363985 | 0.17139 |  |  | 2331 | 0.9063538 | 0.9091593 | 0.01746422 | 0.8994401 | 0.01023012 | 0.8995104 | 0.0168673 |  |  | 2555 | 0.8589712 | 0.9426871 | 0.0133366 | 0.8944501 | 0.007856814 | 0.8944799 | 0.007340416 |  |  | 2555 | 0.7597858 | 0.9100621 | 0.01092125 | 0.7849108 | 0.004023435 | 0.7848922 | 0.007365341 |  |  | 137760 | 0.8167125 | 0.8678712 | 0.01532572 | 0.7977752 | 0.0108204 | 0.7977748 | 0.01072104 |  |  | 95560 | 0.6722325 | 0.7035679 | 0.01026142 | 0.6731914 | 0.003282205 | 0.6731926 | 0.006757359
|  |  | 2412 | 0.9422046 | 0.950133 | 0.004816673 | 0.9365855 | 0.09597709 | 0.9366447 | 0.1713915 |  |  | 2336 | 0.9073142 | 0.9095463 | 0.0174146 | 0.8997747 | 0.01020002 | 0.8998449 | 0.01681593 |  |  | 2560 | 0.8589712 | 0.9428519 | 0.01327678 | 0.8945244 | 0.007818609 | 0.894554 | 0.007324723 |  |  | 2560 | 0.7581043 | 0.9101107 | 0.01087054 | 0.7849203 | 0.004023483 | 0.7849016 | 0.007365392 |  |  | 138060 | 0.8144746 | 0.8678712 | 0.01532572 | 0.7979933 | 0.0108242 | 0.7979929 | 0.01072685 |  |  | 95860 | 0.6744079 | 0.7035679 | 0.01026142 | 0.6734726 | 0.003285328 | 0.6734738 | 0.006763762
|  |  | 2417 | 0.9439966 | 0.9504182 | 0.004798832 | 0.9368299 | 0.09599767 | 0.9368897 | 0.1713928 |  |  | 2341 | 0.9063538 | 0.9099313 | 0.01736504 | 0.9001075 | 0.01017 | 0.9001776 | 0.01676467 |  |  | 2565 | 0.8589712 | 0.9430156 | 0.01321722 | 0.8945981 | 0.007780719 | 0.8946276 | 0.007309203 |  |  | 2565 | 0.7597858 | 0.9101588 | 0.01082037 | 0.7849297 | 0.004023531 | 0.7849111 | 0.007365443 |  |  | 138360 | 0.8099987 | 0.8678712 | 0.01532572 | 0.7982111 | 0.01082799 | 0.7982108 | 0.01073265 |  |  | 96160 | 0.6787588 | 0.7035679 | 0.01026142 | 0.6737533 | 0.003288441 | 0.6737546 | 0.00677014
|  |  | 2422 | 0.9431006 | 0.9507018 | 0.004781037 | 0.9370731 | 0.09601814 | 0.9371336 | 0.1713939 |  |  | 2346 | 0.9073142 | 0.9103145 | 0.01731554 | 0.9004385 | 0.01014004 | 0.9005084 | 0.01671352 |  |  | 2570 | 0.8589712 | 0.9431782 | 0.01315793 | 0.8946712 | 0.00774314 | 0.8947005 | 0.007293855 |  |  | 2570 | 0.7581043 | 0.9102064 | 0.01077073 | 0.7849392 | 0.00402358 | 0.7849205 | 0.007365494 |  |  | 138660 | 0.8144746 | 0.8678712 | 0.01532572 | 0.7984286 | 0.01083177 | 0.7984283 | 0.01073843 |  |  | 96460 | 0.6787588 | 0.7035679 | 0.01026142 | 0.6740336 | 0.003291544 | 0.6740349 | 0.006776491
|  |  | 2427 | 0.9448925 | 0.9509837 | 0.004763289 | 0.9373152 | 0.09603851 | 0.9373764 | 0.1713949 |  |  | 2351 | 0.9063538 | 0.9106957 | 0.01726611 | 0.9007677 | 0.01011015 | 0.9008375 | 0.01666249 |  |  | 2575 | 0.8589712 | 0.9433396 | 0.0130989 | 0.8947437 | 0.007705873 | 0.8947728 | 0.007278678 |  |  | 2575 | 0.7614673 | 0.9102536 | 0.01072161 | 0.7849486 | 0.004023628 | 0.7849299 | 0.007365545 |  |  | 138960 | 0.8189504 | 0.8678712 | 0.01532572 | 0.7986459 | 0.01083555 | 0.7986457 | 0.0107442 |  |  | 96760 | 0.6787588 | 0.7035679 | 0.01026142 | 0.6743134 | 0.003294636 | 0.6743147 | 0.006782817
|  |  | 2432 | 0.9439966 | 0.9512641 | 0.004745588 | 0.9375561 | 0.09605876 | 0.9376181 | 0.1713957 |  |  | 2356 | 0.9063538 | 0.911075 | 0.01721674 | 0.9010951 | 0.01008033 | 0.9011648 | 0.01661157 |  |  | 2580 | 0.8600502 | 0.9435 | 0.01304012 | 0.8948155 | 0.007668916 | 0.8948445 | 0.007263669 |  |  | 2580 | 0.7614673 | 0.9103003 | 0.01067301 | 0.784958 | 0.004023677 | 0.7849393 | 0.007365597 |  |  | 139260 | 0.8144746 | 0.8678712 | 0.01532572 | 0.798863 | 0.01083931 | 0.7988628 | 0.01074995 |  |  | 97060 | 0.670057 | 0.7035679 | 0.01026142 | 0.6745927 | 0.003297719 | 0.6745941 | 0.006789117
|  |  | 2437 | 0.9448925 | 0.9515428 | 0.004727933 | 0.937796 | 0.09607891 | 0.9378587 | 0.1713963 |  |  | 2361 | 0.9073142 | 0.9114524 | 0.01716744 | 0.9014207 | 0.01005059 | 0.9014903 | 0.01656076 |  |  | 2585 | 0.8600502 | 0.9436593 | 0.01298161 | 0.8948868 | 0.007632266 | 0.8949155 | 0.007248828 |  |  | 2585 | 0.7547414 | 0.9103465 | 0.01062493 | 0.7849674 | 0.004023726 | 0.7849487 | 0.007365649 |  |  | 139560 | 0.8167125 | 0.8678712 | 0.01532572 | 0.7990798 | 0.01084307 | 0.7990796 | 0.01075568 |  |  | 97360 | 0.6744079 | 0.7035679 | 0.01026142 | 0.6748716 | 0.003300791 | 0.674873 | 0.006795391
|  |  | 2442 | 0.9448925 | 0.9518198 | 0.004710325 | 0.9380348 | 0.09609895 | 0.9380982 | 0.1713968 |  |  | 2366 | 0.9082747 | 0.9118279 | 0.01711821 | 0.9017446 | 0.01002091 | 0.901814 | 0.01651007 |  |  | 2590 | 0.8600502 | 0.9438175 | 0.01292336 | 0.8949574 | 0.007595923 | 0.894986 | 0.007234153 |  |  | 2590 | 0.7614673 | 0.9103924 | 0.01057736 | 0.7849768 | 0.004023775 | 0.7849581 | 0.007365701 |  |  | 139860 | 0.8167125 | 0.8678712 | 0.01532572 | 0.7992964 | 0.01084683 | 0.7992962 | 0.0107614 |  |  | 97660 | 0.6722325 | 0.7035679 | 0.01026142 | 0.67515 | 0.003303854 | 0.6751514 | 0.006801639
|  |  | 2447 | 0.9448925 | 0.9520953 | 0.004692764 | 0.9382725 | 0.09611889 | 0.9383366 | 0.1713971 |  |  | 2371 | 0.9073142 | 0.9122015 | 0.01706904 | 0.9020667 | 0.009991304 | 0.902136 | 0.0164595 |  |  | 2595 | 0.8589712 | 0.9439746 | 0.01286537 | 0.8950274 | 0.007559885 | 0.8950559 | 0.007219643 |  |  | 2595 | 0.7597858 | 0.9104377 | 0.01053031 | 0.7849862 | 0.004023824 | 0.7849675 | 0.007365753 |  |  | 140160 | 0.8211884 | 0.8678712 | 0.01532572 | 0.7995127 | 0.01085057 | 0.7995126 | 0.0107671 |  |  | 97960 | 0.670057 | 0.7035679 | 0.01026142 | 0.6754279 | 0.003306906 | 0.6754294 | 0.006807861
|  |  | 2452 | 0.9457885 | 0.9523692 | 0.004675249 | 0.9385092 | 0.09613872 | 0.9385739 | 0.1713973 |  |  | 2376 | 0.9082747 | 0.9125733 | 0.01701995 | 0.9023871 | 0.009961769 | 0.9024563 | 0.01640904 |  |  | 2600 | 0.8600502 | 0.9441307 | 0.01280764 | 0.8950969 | 0.00752415 | 0.8951252 | 0.007205297 |  |  | 2600 | 0.7614673 | 0.9104826 | 0.01048376 | 0.7849956 | 0.004023873 | 0.7849769 | 0.007365806 |  |  | 140460 | 0.8189504 | 0.8678712 | 0.01532572 | 0.7997287 | 0.01085431 | 0.7997287 | 0.01077279 |  |  | 98260 | 0.6722325 | 0.7035679 | 0.01026142 | 0.6757054 | 0.003309948 | 0.6757069 | 0.006814058
|  |  | 2457 | 0.9448925 | 0.9526415 | 0.004657782 | 0.9387447 | 0.09615844 | 0.9388102 | 0.1713973 |  |  | 2381 | 0.9092351 | 0.9129432 | 0.01697092 | 0.9027057 | 0.009932305 | 0.9027748 | 0.0163587 |  |  | 2605 | 0.8600502 | 0.9442857 | 0.01275017 | 0.8951658 | 0.007488716 | 0.8951939 | 0.007191112 |  |  | 2605 | 0.7614673 | 0.9105271 | 0.01043772 | 0.785005 | 0.004023922 | 0.7849863 | 0.007365858 |  |  | 140760 | 0.8167125 | 0.8678712 | 0.01532572 | 0.7999445 | 0.01085804 | 0.7999445 | 0.01077847 |  |  | 98560 | 0.6765834 | 0.7035679 | 0.01026142 | 0.6759824 | 0.00331298 | 0.6759839 | 0.006820229
|  |  | 2462 | 0.9457885 | 0.9529122 | 0.004640361 | 0.9389792 | 0.09617806 | 0.9390453 | 0.1713971 |  |  | 2386 | 0.9092351 | 0.9133113 | 0.01692196 | 0.9030226 | 0.009902913 | 0.9030916 | 0.01630848 |  |  | 2610 | 0.8611292 | 0.9444397 | 0.01269295 | 0.8952341 | 0.007453583 | 0.8952621 | 0.007177087 |  |  | 2610 | 0.7597858 | 0.9105712 | 0.01039218 | 0.7850144 | 0.004023971 | 0.7849957 | 0.007365911 |  |  | 141060 | 0.8144746 | 0.8678712 | 0.01532572 | 0.8001601 | 0.01086176 | 0.8001601 | 0.01078413 |  |  | 98860 | 0.6765834 | 0.7035679 | 0.01026142 | 0.6762589 | 0.003316002 | 0.6762605 | 0.006826375
|  |  | 2467 | 0.9457885 | 0.9531814 | 0.004622988 | 0.9392127 | 0.09619758 | 0.9392794 | 0.1713968 |  |  | 2391 | 0.9101956 | 0.9136775 | 0.01687307 | 0.9033378 | 0.009873592 | 0.9034067 | 0.01625837 |  |  | 2615 | 0.8611292 | 0.9445926 | 0.012636 | 0.8953018 | 0.007418748 | 0.8953296 | 0.007163221 |  |  | 2615 | 0.7597858 | 0.9106148 | 0.01034713 | 0.7850237 | 0.004024021 | 0.785005 | 0.007365964 |  |  | 141360 | 0.8167125 | 0.8678712 | 0.01532572 | 0.8003754 | 0.01086548 | 0.8003755 | 0.01078977 |  |  | 99160 | 0.6831097 | 0.7035679 | 0.01026142 | 0.676535 | 0.003319014 | 0.6765366 | 0.006832494
|  |  | 2472 | 0.9457885 | 0.953449 | 0.004605661 | 0.939445 | 0.096217 | 0.9395125 | 0.1713964 |  |  | 2396 | 0.9092351 | 0.9140419 | 0.01682425 | 0.9036513 | 0.009844344 | 0.9037201 | 0.01620839 |  |  | 2620 | 0.8611292 | 0.9447445 | 0.0125793 | 0.8953689 | 0.00738421 | 0.8953966 | 0.007149514 |  |  | 2620 | 0.7581043 | 0.910658 | 0.01030257 | 0.7850331 | 0.00402407 | 0.7850144 | 0.007366017 |  |  | 141660 | 0.8189504 | 0.8678712 | 0.01532572 | 0.8005905 | 0.01086919 | 0.8005906 | 0.0107954 |  |  | 99460 | 0.6852852 | 0.7035679 | 0.01026142 | 0.6768106 | 0.003322016 | 0.6768122 | 0.006838588
|  |  | 2477 | 0.9457885 | 0.953715 | 0.004588382 | 0.9396764 | 0.09623632 | 0.9397445 | 0.1713958 |  |  | 2401 | 0.9082747 | 0.9144045 | 0.0167755 | 0.9039631 | 0.009815168 | 0.9040318 | 0.01615852 |  |  | 2625 | 0.8611292 | 0.9448954 | 0.01252286 | 0.8954355 | 0.007349967 | 0.895463 | 0.007135962 |  |  | 2625 | 0.7614673 | 0.9107007 | 0.01025851 | 0.7850425 | 0.00402412 | 0.7850237 | 0.00736607 |  |  | 141960 | 0.8189504 | 0.8678712 | 0.01532572 | 0.8008054 | 0.01087289 | 0.8008055 | 0.01080101 |  |  | 99760 | 0.6765834 | 0.7035679 | 0.01026142 | 0.6770857 | 0.003325007 | 0.6770874 | 0.006844657
|  |  | 2482 | 0.9466844 | 0.9539795 | 0.00457115 | 0.9399067 | 0.09625553 | 0.9399755 | 0.171395 |  |  | 2406 | 0.9101956 | 0.9147653 | 0.01672682 | 0.9042732 | 0.009786065 | 0.9043418 | 0.01610876 |  |  | 2630 | 0.8600502 | 0.9450452 | 0.01246667 | 0.8955015 | 0.007316019 | 0.8955289 | 0.007122565 |  |  | 2630 | 0.7614673 | 0.9107431 | 0.01021492 | 0.7850518 | 0.004024169 | 0.7850331 | 0.007366124 |  |  | 142260 | 0.8167125 | 0.8678712 | 0.01532572 | 0.8010199 | 0.01087658 | 0.8010201 | 0.01080661 |  |  | 100060 | 0.6809343 | 0.7035679 | 0.01026142 | 0.6773604 | 0.003327989 | 0.6773621 | 0.0068507
|  |  | 2487 | 0.9466844 | 0.9542425 | 0.004553965 | 0.9401359 | 0.09627464 | 0.9402054 | 0.1713941 |  |  | 2411 | 0.9082747 | 0.9151243 | 0.01667821 | 0.9045816 | 0.009757034 | 0.9046501 | 0.01605913 |  |  | 2635 | 0.8611292 | 0.945194 | 0.01241074 | 0.895567 | 0.007282362 | 0.8955942 | 0.007109321 |  |  | 2635 | 0.7631488 | 0.910785 | 0.01017182 | 0.7850611 | 0.004024219 | 0.7850424 | 0.007366177 |  |  | 142560 | 0.8211884 | 0.8678712 | 0.01532572 | 0.8012343 | 0.01088027 | 0.8012345 | 0.01081219 |  |  | 100360 | 0.6831097 | 0.7035679 | 0.01026142 | 0.6776347 | 0.003330961 | 0.6776364 | 0.006856717
|  |  | 2492 | 0.9475804 | 0.954504 | 0.004536827 | 0.9403641 | 0.09629366 | 0.9404343 | 0.1713931 |  |  | 2416 | 0.9082747 | 0.9154814 | 0.01662968 | 0.9048884 | 0.009728077 | 0.9049567 | 0.01600962 |  |  | 2640 | 0.8611292 | 0.9453419 | 0.01235506 | 0.8956319 | 0.007248996 | 0.895659 | 0.00709623 |  |  | 2640 | 0.7597858 | 0.9108266 | 0.0101292 | 0.7850705 | 0.004024269 | 0.7850517 | 0.007366231 |  |  | 142860 | 0.8256643 | 0.8678712 | 0.01532572 | 0.8014484 | 0.01088395 | 0.8014486 | 0.01081775 |  |  | 100660 | 0.6809343 | 0.7035679 | 0.01026142 | 0.6779084 | 0.003333922 | 0.6779102 | 0.006862709
|  |  | 2497 | 0.9466844 | 0.9547639 | 0.004519736 | 0.9405914 | 0.09631258 | 0.9406621 | 0.1713919 |  |  | 2421 | 0.9121165 | 0.9158368 | 0.01658122 | 0.9051935 | 0.009699192 | 0.9052617 | 0.01596022 |  |  | 2645 | 0.8611292 | 0.9454887 | 0.01229964 | 0.8956963 | 0.007215919 | 0.8957232 | 0.007083289 |  |  | 2645 | 0.7614673 | 0.9108677 | 0.01008705 | 0.7850798 | 0.004024319 | 0.7850611 | 0.007366285 |  |  | 143160 | 0.8234263 | 0.8678712 | 0.01532572 | 0.8016622 | 0.01088762 | 0.8016625 | 0.0108233 |  |  | 100960 | 0.6787588 | 0.7035679 | 0.01026142 | 0.6781817 | 0.003336873 | 0.6781835 | 0.006868675
|  |  | 2502 | 0.9475804 | 0.9550224 | 0.004502693 | 0.9408175 | 0.0963314 | 0.940889 | 0.1713906 |  |  | 2426 | 0.9121165 | 0.9161905 | 0.01653283 | 0.905497 | 0.009670382 | 0.905565 | 0.01591095 |  |  | 2650 | 0.8600502 | 0.9456345 | 0.01224447 | 0.8957601 | 0.00718313 | 0.8957869 | 0.007070497 |  |  | 2650 | 0.7597858 | 0.9109084 | 0.01004537 | 0.7850891 | 0.004024369 | 0.7850704 | 0.007366339 |  |  | 143460 | 0.8189504 | 0.8678712 | 0.01532572 | 0.8018758 | 0.01089128 | 0.8018761 | 0.01082884 |  |  | 101260 | 0.6809343 | 0.7035679 | 0.01026142 | 0.6784546 | 0.003339815 | 0.6784564 | 0.006874616
|  |  | 2507 | 0.9484763 | 0.9552793 | 0.004485697 | 0.9410427 | 0.09635012 | 0.9411148 | 0.1713892 |  |  | 2431 | 0.9111561 | 0.9165423 | 0.01648452 | 0.9057988 | 0.009641645 | 0.9058667 | 0.0158618 |  |  | 2655 | 0.8611292 | 0.9457793 | 0.01218956 | 0.8958234 | 0.007150627 | 0.89585 | 0.007057854 |  |  | 2655 | 0.7614673 | 0.9109488 | 0.01000416 | 0.7850984 | 0.004024419 | 0.7850797 | 0.007366393 |  |  | 143760 | 0.8234263 | 0.8678712 | 0.01532572 | 0.8020892 | 0.01089494 | 0.8020895 | 0.01083436 |  |  | 101560 | 0.6787588 | 0.7035679 | 0.01026142 | 0.678727 | 0.003342746 | 0.6787288 | 0.006880532
|  |  | 2512 | 0.9475804 | 0.9555348 | 0.004468748 | 0.9412669 | 0.09636874 | 0.9413396 | 0.1713876 |  |  | 2436 | 0.9121165 | 0.9168924 | 0.01643628 | 0.906099 | 0.009612982 | 0.9061668 | 0.01581277 |  |  | 2660 | 0.8600502 | 0.9459232 | 0.0121349 | 0.8958862 | 0.007118408 | 0.8959126 | 0.007045357 |  |  | 2660 | 0.7614673 | 0.9109887 | 0.009963407 | 0.7851078 | 0.004024469 | 0.785089 | 0.007366447 |  |  | 144060 | 0.8144746 | 0.8678712 | 0.01532572 | 0.8023023 | 0.01089859 | 0.8023027 | 0.01083987 |  |  | 101860 | 0.6852852 | 0.7035679 | 0.01026142 | 0.6789989 | 0.003345667 | 0.6790008 | 0.006886422
|  |  | 2517 | 0.9484763 | 0.9557888 | 0.004451847 | 0.9414901 | 0.09638727 | 0.9415634 | 0.1713859 |  |  | 2441 | 0.9121165 | 0.9172408 | 0.01638811 | 0.9063975 | 0.009584393 | 0.9064652 | 0.01576386 |  |  | 2665 | 0.8622082 | 0.9460661 | 0.01208049 | 0.8959484 | 0.007086472 | 0.8959747 | 0.007033005 |  |  | 2665 | 0.7631488 | 0.9110283 | 0.009923116 | 0.7851171 | 0.004024519 | 0.7850983 | 0.007366502 |  |  | 144360 | 0.8234263 | 0.8678712 | 0.01532572 | 0.8025152 | 0.01090223 | 0.8025156 | 0.01084536 |  |  | 102160 | 0.6831097 | 0.7035679 | 0.01026142 | 0.6792704 | 0.003348579 | 0.6792723 | 0.006892286
|  |  | 2522 | 0.9493723 | 0.9560413 | 0.004434993 | 0.9417123 | 0.0964057 | 0.9417863 | 0.171384 |  |  | 2446 | 0.9111561 | 0.9175874 | 0.01634002 | 0.9066945 | 0.009555879 | 0.9067621 | 0.01571507 |  |  | 2670 | 0.8622082 | 0.946208 | 0.01202633 | 0.8960101 | 0.007054817 | 0.8960363 | 0.007020797 |  |  | 2670 | 0.7631488 | 0.9110674 | 0.009883281 | 0.7851264 | 0.00402457 | 0.7851076 | 0.007366556 |  |  | 144660 | 0.8234263 | 0.8678712 | 0.01532572 | 0.8027278 | 0.01090586 | 0.8027282 | 0.01085083 |  |  | 102460 | 0.6787588 | 0.7035679 | 0.01026142 | 0.6795414 | 0.00335148 | 0.6795434 | 0.006898126
|  |  | 2527 | 0.9493723 | 0.9562923 | 0.004418187 | 0.9419335 | 0.09642404 | 0.9420081 | 0.171382 |  |  | 2451 | 0.9121165 | 0.9179322 | 0.01629201 | 0.9069898 | 0.009527439 | 0.9070573 | 0.0156664 |  |  | 2675 | 0.8622082 | 0.9463489 | 0.01197243 | 0.8960713 | 0.007023441 | 0.8960973 | 0.007008731 |  |  | 2675 | 0.7597858 | 0.9111062 | 0.009843898 | 0.7851357 | 0.00402462 | 0.7851169 | 0.007366611 |  |  | 144960 | 0.8279022 | 0.8678712 | 0.01532572 | 0.8029402 | 0.01090949 | 0.8029407 | 0.01085629 |  |  | 102760 | 0.6744079 | 0.7035679 | 0.01026142 | 0.679812 | 0.003354371 | 0.679814 | 0.00690394
|  |  | 2532 | 0.9493723 | 0.9565419 | 0.004401428 | 0.9421537 | 0.09644229 | 0.9422289 | 0.1713799 |  |  | 2456 | 0.9121165 | 0.9182754 | 0.01624407 | 0.9072835 | 0.009499074 | 0.9073509 | 0.01561785 |  |  | 2680 | 0.8600502 | 0.9464889 | 0.01191877 | 0.896132 | 0.006992344 | 0.8961579 | 0.006996807 |  |  | 2680 | 0.7631488 | 0.9111446 | 0.009804963 | 0.7851449 | 0.004024671 | 0.7851262 | 0.007366666 |  |  | 145260 | 0.8234263 | 0.8678712 | 0.01532572 | 0.8031524 | 0.0109131 | 0.8031528 | 0.01086173 |  |  | 103060 | 0.6787588 | 0.7035679 | 0.01026142 | 0.6800821 | 0.003357252 | 0.6800842 | 0.006909728
|  |  | 2537 | 0.9484763 | 0.9567901 | 0.004384716 | 0.9423729 | 0.09646044 | 0.9424488 | 0.1713777 |  |  | 2461 | 0.9111561 | 0.9186168 | 0.01619621 | 0.9075757 | 0.009470783 | 0.9076429 | 0.01556943 |  |  | 2685 | 0.8611292 | 0.946628 | 0.01186537 | 0.8961922 | 0.006961524 | 0.8962179 | 0.006985022 |  |  | 2685 | 0.7614673 | 0.9111826 | 0.009766473 | 0.7851542 | 0.004024721 | 0.7851355 | 0.007366721 |  |  | 145560 | 0.8234263 | 0.8678712 | 0.01532572 | 0.8033643 | 0.01091672 | 0.8033648 | 0.01086716 |  |  | 103360 | 0.6809343 | 0.7035679 | 0.01026142 | 0.6803518 | 0.003360124 | 0.6803539 | 0.006915492
|  |  | 2542 | 0.9493723 | 0.9570368 | 0.004368052 | 0.9425912 | 0.0964785 | 0.9426677 | 0.1713753 |  |  | 2466 | 0.913077 | 0.9189566 | 0.01614842 | 0.9078663 | 0.009442568 | 0.9079334 | 0.01552113 |  |  | 2690 | 0.8622082 | 0.9467661 | 0.01181221 | 0.8962518 | 0.006930978 | 0.8962774 | 0.006973376 |  |  | 2690 | 0.7614673 | 0.9112203 | 0.009728425 | 0.7851635 | 0.004024772 | 0.7851447 | 0.007366776 |  |  | 145860 | 0.8256643 | 0.8678712 | 0.01532572 | 0.8035759 | 0.01092032 | 0.8035765 | 0.01087258 |  |  | 103660 | 0.6874606 | 0.7035679 | 0.01026142 | 0.680621 | 0.003362985 | 0.6806231 | 0.00692123
|  |  | 2547 | 0.9493723 | 0.9572821 | 0.004351435 | 0.9428085 | 0.09649646 | 0.9428856 | 0.1713728 |  |  | 2471 | 0.9121165 | 0.9192946 | 0.01610071 | 0.9081553 | 0.009414429 | 0.9082223 | 0.01547296 |  |  | 2695 | 0.8622082 | 0.9469032 | 0.0117593 | 0.896311 | 0.006900706 | 0.8963365 | 0.006961867 |  |  | 2695 | 0.7631488 | 0.9112576 | 0.009690813 | 0.7851728 | 0.004024823 | 0.785154 | 0.007366831 |  |  | 146160 | 0.8211884 | 0.8678712 | 0.01532572 | 0.8037873 | 0.01092391 | 0.8037879 | 0.01087797 |  |  | 103960 | 0.6874606 | 0.7035679 | 0.01026142 | 0.6808898 | 0.003365836 | 0.6808919 | 0.006926943
|  |  | 2552 | 0.9493723 | 0.957526 | 0.004334866 | 0.9430248 | 0.09651434 | 0.9431026 | 0.1713702 |  |  | 2476 | 0.9101956 | 0.919631 | 0.01605309 | 0.9084427 | 0.009386365 | 0.9085096 | 0.0154249 |  |  | 2700 | 0.8622082 | 0.9470395 | 0.01170664 | 0.8963697 | 0.006870705 | 0.896395 | 0.006950494 |  |  | 2700 | 0.7631488 | 0.9112945 | 0.009653636 | 0.7851821 | 0.004024874 | 0.7851633 | 0.007366886 |  |  | 146460 | 0.8189504 | 0.8678712 | 0.01532572 | 0.8039985 | 0.0109275 | 0.8039991 | 0.01088336 |  |  | 104260 | 0.6787588 | 0.7035679 | 0.01026142 | 0.6811581 | 0.003368677 | 0.6811602 | 0.006932631
|  |  | 2557 | 0.9502683 | 0.9577684 | 0.004318345 | 0.9432402 | 0.09653212 | 0.9433186 | 0.1713675 |  |  | 2481 | 0.9121165 | 0.9199656 | 0.01600553 | 0.9087286 | 0.009358376 | 0.9087953 | 0.01537697 |  |  | 2705 | 0.8622082 | 0.9471748 | 0.01165423 | 0.8964279 | 0.006840975 | 0.896453 | 0.006939256 |  |  | 2705 | 0.7614673 | 0.9113311 | 0.009616889 | 0.7851913 | 0.004024924 | 0.7851725 | 0.007366942 |  |  | 146760 | 0.8189504 | 0.8678712 | 0.01532572 | 0.8042094 | 0.01093108 | 0.8042101 | 0.01088873 |  |  | 104560 | 0.6852852 | 0.7035679 | 0.01026142 | 0.681426 | 0.003371509 | 0.6814281 | 0.006938294
|  |  | 2562 | 0.9502683 | 0.9580095 | 0.004301871 | 0.9434547 | 0.09654981 | 0.9435336 | 0.1713646 |  |  | 2486 | 0.913077 | 0.9202986 | 0.01595806 | 0.9090129 | 0.009330464 | 0.9090795 | 0.01532917 |  |  | 2710 | 0.8622082 | 0.9473092 | 0.01160207 | 0.8964856 | 0.006811514 | 0.8965106 | 0.00692815 |  |  | 2710 | 0.7631488 | 0.9113673 | 0.009580569 | 0.7852006 | 0.004024975 | 0.7851818 | 0.007366997 |  |  | 147060 | 0.8189504 | 0.8678712 | 0.01532572 | 0.8044201 | 0.01093466 | 0.8044208 | 0.01089408 |  |  | 104860 | 0.6787588 | 0.7035679 | 0.01026142 | 0.6816934 | 0.00337433 | 0.6816956 | 0.006943932
|  |  | 2567 | 0.9493723 | 0.9582491 | 0.004285444 | 0.9436682 | 0.09656742 | 0.9437477 | 0.1713617 |  |  | 2491 | 0.9140374 | 0.92063 | 0.01591067 | 0.9092957 | 0.009302627 | 0.9093622 | 0.01528149 |  |  | 2715 | 0.8600502 | 0.9474427 | 0.01155015 | 0.8965428 | 0.006782319 | 0.8965677 | 0.006917177 |  |  | 2715 | 0.7614673 | 0.9114032 | 0.009544672 | 0.7852098 | 0.004025027 | 0.785191 | 0.007367053 |  |  | 147360 | 0.8234263 | 0.8678712 | 0.01532572 | 0.8046306 | 0.01093822 | 0.8046313 | 0.01089942 |  |  | 105160 | 0.6809343 | 0.7035679 | 0.01026142 | 0.6819604 | 0.003377142 | 0.6819626 | 0.006949545
|  |  | 2572 | 0.9511642 | 0.9584874 | 0.004269065 | 0.9438807 | 0.09658493 | 0.9439609 | 0.1713586 |  |  | 2496 | 0.913077 | 0.9209596 | 0.01586336 | 0.909577 | 0.009274867 | 0.9096434 | 0.01523393 |  |  | 2720 | 0.8611292 | 0.9475753 | 0.01149848 | 0.8965995 | 0.006753391 | 0.8966243 | 0.006906335 |  |  | 2720 | 0.7614673 | 0.9114387 | 0.009509195 | 0.7852191 | 0.004025078 | 0.7852003 | 0.007367109 |  |  | 147660 | 0.8234263 | 0.8678712 | 0.01532572 | 0.8048408 | 0.01094178 | 0.8048415 | 0.01090474 |  |  | 105460 | 0.6765834 | 0.7035679 | 0.01026142 | 0.6822269 | 0.003379943 | 0.6822292 | 0.006955132
|  |  | 2577 | 0.9502683 | 0.9587243 | 0.004252734 | 0.9440924 | 0.09660236 | 0.9441731 | 0.1713554 |  |  | 2501 | 0.9140374 | 0.9212877 | 0.01581612 | 0.9098567 | 0.009247183 | 0.909923 | 0.0151865 |  |  | 2725 | 0.8632872 | 0.947707 | 0.01144705 | 0.8966558 | 0.006724726 | 0.8966804 | 0.006895622 |  |  | 2725 | 0.7665117 | 0.9114739 | 0.009474134 | 0.7852283 | 0.004025129 | 0.7852095 | 0.007367164 |  |  | 147960 | 0.8211884 | 0.8678712 | 0.01532572 | 0.8050508 | 0.01094533 | 0.8050515 | 0.01091004 |  |  | 105760 | 0.6874606 | 0.7035679 | 0.01026142 | 0.682493 | 0.003382735 | 0.6824953 | 0.006960695
|  |  | 2582 | 0.9511642 | 0.9589598 | 0.00423645 | 0.9443031 | 0.0966197 | 0.9443844 | 0.171352 |  |  | 2506 | 0.9140374 | 0.9216141 | 0.01576897 | 0.9101349 | 0.009219576 | 0.9102011 | 0.0151392 |  |  | 2730 | 0.8622082 | 0.9478378 | 0.01139586 | 0.8967116 | 0.006696324 | 0.896736 | 0.006885037 |  |  | 2730 | 0.7614673 | 0.9115087 | 0.009439486 | 0.7852376 | 0.00402518 | 0.7852188 | 0.00736722 |  |  | 148260 | 0.8211884 | 0.8678712 | 0.01532572 | 0.8052605 | 0.01094888 | 0.8052613 | 0.01091534 |  |  | 106060 | 0.6918115 | 0.7035679 | 0.01026142 | 0.6827586 | 0.003385516 | 0.6827609 | 0.006966233
|  |  | 2587 | 0.9511642 | 0.959194 | 0.004220214 | 0.9445129 | 0.09663695 | 0.9445948 | 0.1713486 |  |  | 2511 | 0.913077 | 0.9219388 | 0.0157219 | 0.9104117 | 0.009192046 | 0.9104777 | 0.01509201 |  |  | 2735 | 0.8622082 | 0.9479677 | 0.01134493 | 0.8967669 | 0.006668183 | 0.8967912 | 0.006874579 |  |  | 2735 | 0.7631488 | 0.9115432 | 0.009405246 | 0.7852468 | 0.004025232 | 0.785228 | 0.007367277 |  |  | 148560 | 0.8234263 | 0.8678712 | 0.01532572 | 0.80547 | 0.01095241 | 0.8054708 | 0.01092061 |  |  | 106360 | 0.6874606 | 0.7035679 | 0.01026142 | 0.6830238 | 0.003388288 | 0.6830261 | 0.006971746
|  |  | 2592 | 0.9520602 | 0.9594268 | 0.004204025 | 0.9447217 | 0.09665412 | 0.9448043 | 0.1713451 |  |  | 2516 | 0.9140374 | 0.922262 | 0.0156749 | 0.9106869 | 0.009164592 | 0.9107528 | 0.01504496 |  |  | 2740 | 0.8611292 | 0.9480967 | 0.01129423 | 0.8968218 | 0.006640301 | 0.896846 | 0.006864247 |  |  | 2740 | 0.7631488 | 0.9115773 | 0.009371412 | 0.785256 | 0.004025283 | 0.7852372 | 0.007367333 |  |  | 148860 | 0.8189504 | 0.8678712 | 0.01532572 | 0.8056793 | 0.01095594 | 0.8056801 | 0.01092587 |  |  | 106660 | 0.6852852 | 0.7035679 | 0.01026142 | 0.6832886 | 0.00339105 | 0.6832909 | 0.006977234
|  |  | 2597 | 0.9520602 | 0.9596583 | 0.004187884 | 0.9449297 | 0.0966712 | 0.9450128 | 0.1713414 |  |  | 2521 | 0.9140374 | 0.9225835 | 0.01562799 | 0.9109607 | 0.009137216 | 0.9110265 | 0.01499803 |  |  | 2745 | 0.8622082 | 0.9482249 | 0.01124378 | 0.8968762 | 0.006612677 | 0.8969002 | 0.006854039 |  |  | 2745 | 0.7614673 | 0.9116111 | 0.009337981 | 0.7852653 | 0.004025335 | 0.7852465 | 0.007367389 |  |  | 149160 | 0.8256643 | 0.8678712 | 0.01532572 | 0.8058883 | 0.01095946 | 0.8058892 | 0.01093112 |  |  | 106960 | 0.6831097 | 0.7035679 | 0.01026142 | 0.6835529 | 0.003393802 | 0.6835552 | 0.006982697
|  |  | 2602 | 0.9511642 | 0.9598884 | 0.00417179 | 0.9451367 | 0.09668819 | 0.9452204 | 0.1713377 |  |  | 2526 | 0.9149979 | 0.9229034 | 0.01558117 | 0.9112329 | 0.009109916 | 0.9112986 | 0.01495123 |  |  | 2750 | 0.8622082 | 0.9483522 | 0.01119357 | 0.8969301 | 0.006585309 | 0.8969541 | 0.006843954 |  |  | 2750 | 0.7614673 | 0.9116446 | 0.009304948 | 0.7852745 | 0.004025387 | 0.7852557 | 0.007367446 |  |  | 149460 | 0.8256643 | 0.8678712 | 0.01532572 | 0.806097 | 0.01096297 | 0.806098 | 0.01093635 |  |  | 107260 | 0.6896361 | 0.7035679 | 0.01026142 | 0.6838167 | 0.003396544 | 0.6838191 | 0.006988135
|  |  | 2607 | 0.9520602 | 0.9601172 | 0.004155744 | 0.9453429 | 0.0967051 | 0.9454272 | 0.1713338 |  |  | 2531 | 0.9140374 | 0.9232218 | 0.01553442 | 0.9115037 | 0.009082694 | 0.9115693 | 0.01490455 |  |  | 2755 | 0.8611292 | 0.9484786 | 0.0111436 | 0.8969836 | 0.006558196 | 0.8970074 | 0.006833992 |  |  | 2755 | 0.7631488 | 0.9116778 | 0.009272309 | 0.7852837 | 0.004025438 | 0.7852649 | 0.007367502 |  |  | 149760 | 0.8256643 | 0.8678712 | 0.01532572 | 0.8063056 | 0.01096648 | 0.8063065 | 0.01094157 |  |  | 107560 | 0.6852852 | 0.7035679 | 0.01026142 | 0.6840801 | 0.003399277 | 0.6840826 | 0.006993549
|  |  | 2612 | 0.9502683 | 0.9603447 | 0.004139746 | 0.9455481 | 0.09672193 | 0.945633 | 0.1713299 |  |  | 2536 | 0.9149979 | 0.9235385 | 0.01548776 | 0.911773 | 0.00905555 | 0.9118385 | 0.014858 |  |  | 2760 | 0.8632872 | 0.9486042 | 0.01109387 | 0.8970367 | 0.006531335 | 0.8970604 | 0.00682415 |  |  | 2760 | 0.7631488 | 0.9117106 | 0.009240063 | 0.7852929 | 0.00402549 | 0.7852741 | 0.007367559 |  |  | 150060 | 0.8211884 | 0.8678712 | 0.01532572 | 0.8065139 | 0.01096997 | 0.8065149 | 0.01094677 |  |  | 107860 | 0.6831097 | 0.7035679 | 0.01026142 | 0.6843431 | 0.003401999 | 0.6843456 | 0.006998938
|  |  | 2617 | 0.9520602 | 0.9605708 | 0.004123795 | 0.9457525 | 0.09673867 | 0.9458379 | 0.1713258 |  |  | 2541 | 0.9159583 | 0.9238536 | 0.01544118 | 0.9120409 | 0.009028483 | 0.9121062 | 0.01481158 |  |  | 2765 | 0.8622082 | 0.9487289 | 0.01104438 | 0.8970893 | 0.006504727 | 0.8971128 | 0.006814427 |  |  | 2765 | 0.7648303 | 0.9117431 | 0.009208204 | 0.7853021 | 0.004025542 | 0.7852833 | 0.007367616 |  |  | 150360 | 0.8189504 | 0.8678712 | 0.01532572 | 0.8067219 | 0.01097346 | 0.806723 | 0.01095195 |  |  | 108160 | 0.6852852 | 0.7035679 | 0.01026142 | 0.6846057 | 0.003404712 | 0.6846081 | 0.007004302
|  |  | 2622 | 0.9511642 | 0.9607957 | 0.004107891 | 0.945956 | 0.09675532 | 0.946042 | 0.1713216 |  |  | 2546 | 0.9169188 | 0.9241672 | 0.01539468 | 0.9123073 | 0.009001493 | 0.9123725 | 0.01476529 |  |  | 2770 | 0.8622082 | 0.9488528 | 0.01099513 | 0.8971415 | 0.006478369 | 0.8971649 | 0.006804823 |  |  | 2770 | 0.7597858 | 0.9117754 | 0.009176731 | 0.7853113 | 0.004025594 | 0.7852925 | 0.007367673 |  |  | 150660 | 0.8189504 | 0.8678712 | 0.01532572 | 0.8069298 | 0.01097695 | 0.8069308 | 0.01095712 |  |  | 108460 | 0.6787588 | 0.7035679 | 0.01026142 | 0.6848678 | 0.003407414 | 0.6848703 | 0.007009642
|  |  | 2627 | 0.9520602 | 0.9610192 | 0.004092035 | 0.9461586 | 0.0967719 | 0.9462452 | 0.1713174 |  |  | 2551 | 0.9159583 | 0.9244792 | 0.01534827 | 0.9125723 | 0.008974582 | 0.9126374 | 0.01471912 |  |  | 2775 | 0.8632872 | 0.9489758 | 0.01094613 | 0.8971933 | 0.006452259 | 0.8972165 | 0.006795335 |  |  | 2775 | 0.7614673 | 0.9118072 | 0.009145638 | 0.7853205 | 0.004025646 | 0.7853017 | 0.00736773 |  |  | 150960 | 0.8256643 | 0.8678712 | 0.01532572 | 0.8071373 | 0.01098042 | 0.8071384 | 0.01096228 |  |  | 108760 | 0.6896361 | 0.7035679 | 0.01026142 | 0.6851294 | 0.003410107 | 0.6851319 | 0.007014957
|  |  | 2632 | 0.9520602 | 0.9612415 | 0.004076227 | 0.9463603 | 0.09678839 | 0.9464474 | 0.171313 |  |  | 2556 | 0.9159583 | 0.9247897 | 0.01530194 | 0.9128359 | 0.008947748 | 0.9129008 | 0.01467308 |  |  | 2780 | 0.8622082 | 0.949098 | 0.01089735 | 0.8972446 | 0.006426396 | 0.8972677 | 0.006785964 |  |  | 2780 | 0.7631488 | 0.9118388 | 0.009114923 | 0.7853297 | 0.004025698 | 0.7853109 | 0.007367787 |  |  | 151260 | 0.8256643 | 0.8678712 | 0.01532572 | 0.8073447 | 0.01098389 | 0.8073458 | 0.01096742 |  |  | 109060 | 0.6918115 | 0.7035679 | 0.01026142 | 0.6853906 | 0.003412791 | 0.6853932 | 0.007020247
|  |  | 2637 | 0.9538521 | 0.9614624 | 0.004060466 | 0.9465612 | 0.09680481 | 0.9466489 | 0.1713085 |  |  | 2561 | 0.9159583 | 0.9250986 | 0.0152557 | 0.913098 | 0.008920993 | 0.9131628 | 0.01462716 |  |  | 2785 | 0.8622082 | 0.9492194 | 0.01084882 | 0.8972955 | 0.006400778 | 0.8973185 | 0.006776707 |  |  | 2785 | 0.7614673 | 0.9118701 | 0.009084582 | 0.7853389 | 0.004025751 | 0.7853201 | 0.007367844 |  |  | 151560 | 0.8234263 | 0.8678712 | 0.01532572 | 0.8075518 | 0.01098735 | 0.8075529 | 0.01097254 |  |  | 109360 | 0.6852852 | 0.7035679 | 0.01026142 | 0.6856514 | 0.003415464 | 0.685654 | 0.007025513
|  |  | 2642 | 0.9529561 | 0.9616821 | 0.004044753 | 0.9467612 | 0.09682114 | 0.9468494 | 0.171304 |  |  | 2566 | 0.9159583 | 0.925406 | 0.01520954 | 0.9133587 | 0.008894316 | 0.9134234 | 0.01458138 |  |  | 2790 | 0.8632872 | 0.94934 | 0.01080053 | 0.8973459 | 0.006375404 | 0.8973688 | 0.006767564 |  |  | 2790 | 0.7631488 | 0.9119011 | 0.009054613 | 0.7853481 | 0.004025803 | 0.7853293 | 0.007367901 |  |  | 151860 | 0.8256643 | 0.8678712 | 0.01532572 | 0.8077587 | 0.0109908 | 0.8077598 | 0.01097765 |  |  | 109660 | 0.693987 | 0.7035679 | 0.01026142 | 0.6859118 | 0.003418128 | 0.6859144 | 0.007030755
|  |  | 2647 | 0.9520602 | 0.9619005 | 0.004029087 | 0.9469603 | 0.09683739 | 0.9470491 | 0.1712993 |  |  | 2571 | 0.9159583 | 0.9257118 | 0.01516346 | 0.913618 | 0.008867717 | 0.9136826 | 0.01453572 |  |  | 2795 | 0.8643663 | 0.9494597 | 0.01075247 | 0.897396 | 0.006350272 | 0.8974187 | 0.006758533 |  |  | 2795 | 0.7631488 | 0.9119317 | 0.00902501 | 0.7853573 | 0.004025855 | 0.7853385 | 0.007367958 |  |  | 152160 | 0.8211884 | 0.8678712 | 0.01532572 | 0.8079653 | 0.01099425 | 0.8079665 | 0.01098275 |  |  | 109960 | 0.6896361 | 0.7035679 | 0.01026142 | 0.6861717 | 0.003420781 | 0.6861743 | 0.007035972
|  |  | 2652 | 0.9520602 | 0.9621177 | 0.004013469 | 0.9471586 | 0.09685356 | 0.9472479 | 0.1712946 |  |  | 2576 | 0.9169188 | 0.9260161 | 0.01511747 | 0.9138759 | 0.008841197 | 0.9139404 | 0.0144902 |  |  | 2800 | 0.8632872 | 0.9495786 | 0.01070465 | 0.8974456 | 0.006325381 | 0.8974682 | 0.006749614 |  |  | 2800 | 0.7631488 | 0.9119621 | 0.008995772 | 0.7853665 | 0.004025908 | 0.7853477 | 0.007368016 |  |  | 152460 | 0.8189504 | 0.8678712 | 0.01532572 | 0.8081717 | 0.01099768 | 0.8081729 | 0.01098783 |  |  | 110260 | 0.6896361 | 0.7035679 | 0.01026142 | 0.6864311 | 0.003423426 | 0.6864338 | 0.007041164
|  |  | 2657 | 0.954748 | 0.9623336 | 0.003997898 | 0.947356 | 0.09686965 | 0.9474459 | 0.1712897 |  |  | 2581 | 0.9169188 | 0.9263189 | 0.01507157 | 0.9141324 | 0.008814756 | 0.9141968 | 0.0144448 |  |  | 2805 | 0.8643663 | 0.9496967 | 0.01065706 | 0.8974948 | 0.00630073 | 0.8975173 | 0.006740804 |  |  | 2805 | 0.7631488 | 0.9119921 | 0.008966895 | 0.7853757 | 0.00402596 | 0.7853569 | 0.007368074 |  |  | 152760 | 0.8211884 | 0.8678712 | 0.01532572 | 0.8083779 | 0.01100111 | 0.8083791 | 0.01099289 |  |  | 110560 | 0.6831097 | 0.7035679 | 0.01026142 | 0.6866902 | 0.00342606 | 0.6866929 | 0.007046333
|  |  | 2662 | 0.9529561 | 0.9625482 | 0.003982374 | 0.9475526 | 0.09688567 | 0.947643 | 0.1712848 |  |  | 2586 | 0.9169188 | 0.9266201 | 0.01502575 | 0.9143875 | 0.008788393 | 0.9144518 | 0.01439952 |  |  | 2810 | 0.8643663 | 0.9498141 | 0.01060971 | 0.8975436 | 0.006276316 | 0.897566 | 0.006732103 |  |  | 2810 | 0.7648303 | 0.9120219 | 0.008938375 | 0.7853848 | 0.004026013 | 0.785366 | 0.007368131 |  |  | 153060 | 0.8211884 | 0.8678712 | 0.01532572 | 0.8085838 | 0.01100453 | 0.8085851 | 0.01099794 |  |  | 110860 | 0.6874606 | 0.7035679 | 0.01026142 | 0.6869488 | 0.003428685 | 0.6869515 | 0.007051476
|  |  | 2667 | 0.9538521 | 0.9627616 | 0.003966898 | 0.9477483 | 0.0969016 | 0.9478392 | 0.1712798 |  |  | 2591 | 0.9169188 | 0.9269199 | 0.01498002 | 0.9146413 | 0.008762108 | 0.9147054 | 0.01435438 |  |  | 2815 | 0.8611292 | 0.9499306 | 0.01056259 | 0.897592 | 0.006252138 | 0.8976143 | 0.00672351 |  |  | 2815 | 0.7614673 | 0.9120514 | 0.008910209 | 0.785394 | 0.004026066 | 0.7853752 | 0.007368189 |  |  | 153360 | 0.8256643 | 0.8678712 | 0.01532572 | 0.8087895 | 0.01100795 | 0.8087908 | 0.01100297 |  |  | 111160 | 0.6874606 | 0.7035679 | 0.01026142 | 0.687207 | 0.003431299 | 0.6872097 | 0.007056596
|  |  | 2672 | 0.9538521 | 0.9629738 | 0.00395147 | 0.9479432 | 0.09691746 | 0.9480347 | 0.1712747 |  |  | 2596 | 0.9159583 | 0.9272182 | 0.01493437 | 0.9148936 | 0.008735903 | 0.9149576 | 0.01430937 |  |  | 2820 | 0.8632872 | 0.9500463 | 0.0105157 | 0.89764 | 0.006228194 | 0.8976622 | 0.006715024 |  |  | 2820 | 0.7614673 | 0.9120806 | 0.008882393 | 0.7854032 | 0.004026118 | 0.7853844 | 0.007368247 |  |  | 153660 | 0.8189504 | 0.8678712 | 0.01532572 | 0.8089949 | 0.01101136 | 0.8089963 | 0.01100799 |  |  | 111460 | 0.6896361 | 0.7035679 | 0.01026142 | 0.6874647 | 0.003433905 | 0.6874675 | 0.007061691
|  |  | 2677 | 0.954748 | 0.9631847 | 0.003936088 | 0.9481373 | 0.09693324 | 0.9482292 | 0.1712695 |  |  | 2601 | 0.9188397 | 0.9275149 | 0.01488881 | 0.9151447 | 0.008709777 | 0.9152085 | 0.01426449 |  |  | 2825 | 0.8632872 | 0.9501613 | 0.01046905 | 0.8976876 | 0.006204484 | 0.8977096 | 0.006706643 |  |  | 2825 | 0.7631488 | 0.9121095 | 0.008854925 | 0.7854123 | 0.004026171 | 0.7853935 | 0.007368305 |  |  | 153960 | 0.8211884 | 0.8678712 | 0.01532572 | 0.8092002 | 0.01101475 | 0.8092015 | 0.011013 |  |  | 111760 | 0.693987 | 0.7035679 | 0.01026142 | 0.687722 | 0.0034365 | 0.6877248 | 0.007066763
|  |  | 2682 | 0.954748 | 0.9633944 | 0.003920754 | 0.9483305 | 0.09694894 | 0.948423 | 0.1712642 |  |  | 2606 | 0.9178793 | 0.9278102 | 0.01484334 | 0.9153943 | 0.00868373 | 0.915458 | 0.01421973 |  |  | 2830 | 0.8632872 | 0.9502755 | 0.01042263 | 0.8977349 | 0.006181005 | 0.8977567 | 0.006698366 |  |  | 2830 | 0.7631488 | 0.9121382 | 0.008827801 | 0.7854215 | 0.004026224 | 0.7854027 | 0.007368363 |  |  | 154260 | 0.8189504 | 0.8678712 | 0.01532572 | 0.8094051 | 0.01101815 | 0.8094066 | 0.01101799 |  |  | 112060 | 0.6896361 | 0.7035679 | 0.01026142 | 0.6879789 | 0.003439086 | 0.6879817 | 0.00707181
|  |  | 2687 | 0.955644 | 0.9636029 | 0.003905468 | 0.9485229 | 0.09696457 | 0.9486159 | 0.1712589 |  |  | 2611 | 0.9169188 | 0.928104 | 0.01479796 | 0.9156426 | 0.008657762 | 0.9157062 | 0.01417511 |  |  | 2835 | 0.8643663 | 0.9503889 | 0.01037644 | 0.8977817 | 0.006157756 | 0.8978034 | 0.006690193 |  |  | 2835 | 0.7631488 | 0.9121665 | 0.008801017 | 0.7854307 | 0.004026277 | 0.7854119 | 0.007368421 |  |  | 154560 | 0.8256643 | 0.8678712 | 0.01532572 | 0.8096099 | 0.01102153 | 0.8096113 | 0.01102296 |  |  | 112360 | 0.6874606 | 0.7035679 | 0.01026142 | 0.6882353 | 0.003441662 | 0.6882382 | 0.007076832
|  |  | 2692 | 0.955644 | 0.9638102 | 0.003890228 | 0.9487145 | 0.09698012 | 0.948808 | 0.1712534 |  |  | 2616 | 0.9188397 | 0.9283964 | 0.01475266 | 0.9158896 | 0.008631873 | 0.9159531 | 0.01413061 |  |  | 2840 | 0.8643663 | 0.9505015 | 0.01033048 | 0.8978281 | 0.006134736 | 0.8978498 | 0.006682122 |  |  | 2840 | 0.7648303 | 0.9121946 | 0.008774571 | 0.7854398 | 0.00402633 | 0.785421 | 0.007368479 |  |  | 154860 | 0.8189504 | 0.8678712 | 0.01532572 | 0.8098144 | 0.01102491 | 0.8098159 | 0.01102792 |  |  | 112660 | 0.6918115 | 0.7035679 | 0.01026142 | 0.6884914 | 0.003444229 | 0.6884942 | 0.007081831
|  |  | 2697 | 0.954748 | 0.9640163 | 0.003875036 | 0.9489053 | 0.0969956 | 0.9489993 | 0.1712479 |  |  | 2621 | 0.9188397 | 0.9286873 | 0.01470746 | 0.9161352 | 0.008606063 | 0.9161986 | 0.01408625 |  |  | 2845 | 0.8632872 | 0.9506134 | 0.01028476 | 0.8978742 | 0.006111942 | 0.8978957 | 0.006674152 |  |  | 2845 | 0.7631488 | 0.9122224 | 0.008748459 | 0.785449 | 0.004026383 | 0.7854302 | 0.007368538 |  |  | 155160 | 0.8256643 | 0.8678712 | 0.01532572 | 0.8100187 | 0.01102827 | 0.8100202 | 0.01103286 |  |  | 112960 | 0.693987 | 0.7035679 | 0.01026142 | 0.6887469 | 0.003446786 | 0.6887498 | 0.007086806
|  |  | 2702 | 0.954748 | 0.9642213 | 0.003859891 | 0.9490953 | 0.097011 | 0.9491898 | 0.1712423 |  |  | 2626 | 0.9178793 | 0.9289767 | 0.01466234 | 0.9163795 | 0.008580334 | 0.9164427 | 0.01404201 |  |  | 2850 | 0.8654453 | 0.9507245 | 0.01023926 | 0.8979198 | 0.006089374 | 0.8979412 | 0.006666282 |  |  | 2850 | 0.7631488 | 0.9122499 | 0.008722678 | 0.7854581 | 0.004026437 | 0.7854393 | 0.007368596 |  |  | 155460 | 0.8234263 | 0.8678712 | 0.01532572 | 0.8102227 | 0.01103163 | 0.8102243 | 0.01103779 |  |  | 113260 | 0.693987 | 0.7035679 | 0.01026142 | 0.6890021 | 0.003449333 | 0.689005 | 0.007091757
|  |  | 2707 | 0.95654 | 0.964425 | 0.003844793 | 0.9492844 | 0.09702633 | 0.9493795 | 0.1712366 |  |  | 2631 | 0.9178793 | 0.9292647 | 0.0146173 | 0.9166225 | 0.008554683 | 0.9166856 | 0.01399791 |  |  | 2855 | 0.8632872 | 0.9508349 | 0.01019399 | 0.8979651 | 0.006067029 | 0.8979864 | 0.00665851 |  |  | 2855 | 0.7631488 | 0.9122772 | 0.008697224 | 0.7854673 | 0.00402649 | 0.7854485 | 0.007368655 |  |  | 155760 | 0.8256643 | 0.8678712 | 0.01532572 | 0.8104266 | 0.01103499 | 0.8104281 | 0.01104271 |  |  | 113560 | 0.6961624 | 0.7035679 | 0.01026142 | 0.6892568 | 0.003451871 | 0.6892598 | 0.007096684
|  |  | 2712 | 0.955644 | 0.9646275 | 0.003829743 | 0.9494728 | 0.09704158 | 0.9495683 | 0.1712309 |  |  | 2636 | 0.9207606 | 0.9295513 | 0.01457236 | 0.9168641 | 0.008529112 | 0.9169271 | 0.01395393 |  |  | 2860 | 0.8622082 | 0.9509445 | 0.01014895 | 0.8980101 | 0.006044907 | 0.8980312 | 0.006650837 |  |  | 2860 | 0.7631488 | 0.9123042 | 0.008672095 | 0.7854764 | 0.004026544 | 0.7854576 | 0.007368713 |  |  | 156060 | 0.8234263 | 0.8678712 | 0.01532572 | 0.8106301 | 0.01103833 | 0.8106317 | 0.01104761 |  |  | 113860 | 0.6918115 | 0.7035679 | 0.01026142 | 0.6895111 | 0.003454399 | 0.6895141 | 0.007101587
|  |  | 2717 | 0.9583319 | 0.9648289 | 0.00381474 | 0.9496604 | 0.09705676 | 0.9497564 | 0.171225 |  |  | 2641 | 0.9169188 | 0.9298364 | 0.01452751 | 0.9171045 | 0.008503621 | 0.9171674 | 0.01391009 |  |  | 2865 | 0.8622082 | 0.9510534 | 0.01010414 | 0.8980546 | 0.006023006 | 0.8980756 | 0.00664326 |  |  | 2865 | 0.7631488 | 0.9123309 | 0.008647287 | 0.7854856 | 0.004026597 | 0.7854668 | 0.007368772 |  |  | 156360 | 0.8211884 | 0.8678712 | 0.01532572 | 0.8108335 | 0.01104167 | 0.8108351 | 0.01105249 |  |  | 114160 | 0.6918115 | 0.7035679 | 0.01026142 | 0.689765 | 0.003456918 | 0.689768 | 0.007106466
|  |  | 2722 | 0.955644 | 0.9650291 | 0.003799783 | 0.9498471 | 0.09707187 | 0.9499437 | 0.1712191 |  |  | 2646 | 0.9188397 | 0.9301201 | 0.01448274 | 0.9173435 | 0.00847821 | 0.9174063 | 0.01386637 |  |  | 2870 | 0.8654453 | 0.9511615 | 0.01005956 | 0.8980988 | 0.006001323 | 0.8981197 | 0.006635779 |  |  | 2870 | 0.7648303 | 0.9123574 | 0.008622796 | 0.7854947 | 0.004026651 | 0.7854759 | 0.007368831 |  |  | 156660 | 0.8211884 | 0.8678712 | 0.01532572 | 0.8110366 | 0.011045 | 0.8110383 | 0.01105736 |  |  | 114460 | 0.6896361 | 0.7035679 | 0.01026142 | 0.6900185 | 0.003459427 | 0.6900215 | 0.007111321
|  |  | 2727 | 0.95654 | 0.9652281 | 0.003784874 | 0.9500331 | 0.09708691 | 0.9501302 | 0.1712131 |  |  | 2651 | 0.9198002 | 0.9304024 | 0.01443807 | 0.9175813 | 0.008452878 | 0.917644 | 0.01382279 |  |  | 2875 | 0.8622082 | 0.9512689 | 0.0100152 | 0.8981426 | 0.005979859 | 0.8981634 | 0.006628393 |  |  | 2875 | 0.7631488 | 0.9123836 | 0.008598621 | 0.7855039 | 0.004026704 | 0.785485 | 0.00736889 |  |  | 156960 | 0.8279022 | 0.8678712 | 0.01532572 | 0.8112395 | 0.01104833 | 0.8112412 | 0.01106221 |  |  | 114760 | 0.6874606 | 0.7035679 | 0.01026142 | 0.6902715 | 0.003461926 | 0.6902746 | 0.007116152
|  |  | 2732 | 0.955644 | 0.965426 | 0.003770012 | 0.9502183 | 0.09710187 | 0.9503158 | 0.1712071 |  |  | 2656 | 0.9188397 | 0.9306832 | 0.01439349 | 0.9178178 | 0.008427626 | 0.9178803 | 0.01377934 |  |  | 2880 | 0.8643663 | 0.9513756 | 0.009971065 | 0.8981861 | 0.005958611 | 0.8982068 | 0.0066211 |  |  | 2880 | 0.7648303 | 0.9124096 | 0.008574757 | 0.785513 | 0.004026758 | 0.7854942 | 0.007368949 |  |  | 157260 | 0.8279022 | 0.8678712 | 0.01532572 | 0.8114422 | 0.01105164 | 0.8114439 | 0.01106705 |  |  | 115060 | 0.6918115 | 0.7035679 | 0.01026142 | 0.6905241 | 0.003464416 | 0.6905272 | 0.00712096
|  |  | 2737 | 0.95654 | 0.9656228 | 0.003755197 | 0.9504027 | 0.09711677 | 0.9505007 | 0.1712009 |  |  | 2661 | 0.9188397 | 0.9309627 | 0.01434899 | 0.918053 | 0.008402455 | 0.9181154 | 0.01373601 |  |  | 2885 | 0.8643663 | 0.9514815 | 0.009927158 | 0.8982292 | 0.005937577 | 0.8982497 | 0.0066139 |  |  | 2885 | 0.7614673 | 0.9124353 | 0.008551201 | 0.7855221 | 0.004026812 | 0.7855033 | 0.007369008 |  |  | 157560 | 0.8256643 | 0.8678712 | 0.01532572 | 0.8116446 | 0.01105495 | 0.8116463 | 0.01107188 |  |  | 115360 | 0.6874606 | 0.7035679 | 0.01026142 | 0.6907763 | 0.003466896 | 0.6907794 | 0.007125744
|  |  | 2742 | 0.955644 | 0.9658184 | 0.003740428 | 0.9505864 | 0.09713159 | 0.9506849 | 0.1711947 |  |  | 2666 | 0.9207606 | 0.9312408 | 0.01430459 | 0.9182869 | 0.008377363 | 0.9183492 | 0.01369282 |  |  | 2890 | 0.8643663 | 0.9515868 | 0.009883475 | 0.8982719 | 0.005916756 | 0.8982924 | 0.006606791 |  |  | 2890 | 0.7665117 | 0.9124608 | 0.008527951 | 0.7855313 | 0.004026866 | 0.7855124 | 0.007369067 |  |  | 157860 | 0.8256643 | 0.8678712 | 0.01532572 | 0.8118468 | 0.01105825 | 0.8118485 | 0.01107669 |  |  | 115660 | 0.6961624 | 0.7035679 | 0.01026142 | 0.6910281 | 0.003469367 | 0.6910312 | 0.007130505
|  |  | 2747 | 0.9574359 | 0.9660129 | 0.003725707 | 0.9507693 | 0.09714634 | 0.9508682 | 0.1711885 |  |  | 2671 | 0.9198002 | 0.9315175 | 0.01426027 | 0.9185196 | 0.008352351 | 0.9185818 | 0.01364976 |  |  | 2895 | 0.8632872 | 0.9516913 | 0.009840017 | 0.8983143 | 0.005896148 | 0.8983347 | 0.006599774 |  |  | 2895 | 0.7614673 | 0.912486 | 0.008505002 | 0.7855404 | 0.00402692 | 0.7855216 | 0.007369126 |  |  | 158160 | 0.8256643 | 0.8678712 | 0.01532572 | 0.8120487 | 0.01106154 | 0.8120505 | 0.01108148 |  |  | 115960 | 0.6961624 | 0.7035679 | 0.01026142 | 0.6912794 | 0.003471829 | 0.6912825 | 0.007135241
|  |  | 2752 | 0.9574359 | 0.9662062 | 0.003711033 | 0.9509514 | 0.09716102 | 0.9510508 | 0.1711821 |  |  | 2676 | 0.9207606 | 0.9317928 | 0.01421605 | 0.918751 | 0.008327419 | 0.9188131 | 0.01360683 |  |  | 2900 | 0.8654453 | 0.9517951 | 0.009796781 | 0.8983563 | 0.005875749 | 0.8983766 | 0.006592845 |  |  | 2900 | 0.7631488 | 0.9125109 | 0.008482353 | 0.7855495 | 0.004026974 | 0.7855307 | 0.007369186 |  |  | 158460 | 0.8234263 | 0.8678712 | 0.01532572 | 0.8122505 | 0.01106483 | 0.8122523 | 0.01108626 |  |  | 116260 | 0.693987 | 0.7035679 | 0.01026142 | 0.6915303 | 0.003474281 | 0.6915335 | 0.007139955
|  |  | 2757 | 0.9574359 | 0.9663985 | 0.003696405 | 0.9511327 | 0.09717563 | 0.9512326 | 0.1711757 |  |  | 2681 | 0.9198002 | 0.9320667 | 0.01417192 | 0.9189812 | 0.008302568 | 0.9190431 | 0.01356404 |  |  | 2905 | 0.8632872 | 0.9518982 | 0.009753769 | 0.898398 | 0.005855559 | 0.8984182 | 0.006586005 |  |  | 2905 | 0.7631488 | 0.9125357 | 0.008459999 | 0.7855586 | 0.004027028 | 0.7855398 | 0.007369245 |  |  | 158760 | 0.8234263 | 0.8678712 | 0.01532572 | 0.812452 | 0.0110681 | 0.8124538 | 0.01109103 |  |  | 116560 | 0.6852852 | 0.7035679 | 0.01026142 | 0.6917808 | 0.003476723 | 0.691784 | 0.007144644
|  |  | 2762 | 0.95654 | 0.9665896 | 0.003681824 | 0.9513133 | 0.09719018 | 0.9514137 | 0.1711692 |  |  | 2686 | 0.9207606 | 0.9323393 | 0.01412787 | 0.9192101 | 0.008277797 | 0.9192719 | 0.01352137 |  |  | 2910 | 0.8654453 | 0.9520006 | 0.009710978 | 0.8984394 | 0.005835576 | 0.8984594 | 0.006579253 |  |  | 2910 | 0.7698747 | 0.9125601 | 0.008437939 | 0.7855677 | 0.004027082 | 0.7855489 | 0.007369305 |  |  | 159060 | 0.8256643 | 0.8678712 | 0.01532572 | 0.8126532 | 0.01107137 | 0.8126551 | 0.01109578 |  |  | 116860 | 0.6918115 | 0.7035679 | 0.01026142 | 0.6920309 | 0.003479156 | 0.6920341 | 0.007149311
|  |  | 2767 | 0.95654 | 0.9667796 | 0.00366729 | 0.9514931 | 0.09720465 | 0.9515939 | 0.1711627 |  |  | 2691 | 0.9207606 | 0.9326105 | 0.01408392 | 0.9194378 | 0.008253106 | 0.9194995 | 0.01347884 |  |  | 2915 | 0.8643663 | 0.9521024 | 0.009668408 | 0.8984804 | 0.005815799 | 0.8985003 | 0.006572587 |  |  | 2915 | 0.7648303 | 0.9125844 | 0.008416168 | 0.7855769 | 0.004027136 | 0.7855581 | 0.007369364 |  |  | 159360 | 0.8301402 | 0.8678712 | 0.01532572 | 0.8128543 | 0.01107463 | 0.8128562 | 0.01110051 |  |  | 117160 | 0.6874606 | 0.7035679 | 0.01026142 | 0.6922806 | 0.00348158 | 0.6922838 | 0.007153954
|  |  | 2772 | 0.9583319 | 0.9669685 | 0.003652803 | 0.9516722 | 0.09721906 | 0.9517735 | 0.1711561 |  |  | 2696 | 0.9198002 | 0.9328803 | 0.01404007 | 0.9196643 | 0.008228495 | 0.9197258 | 0.01343643 |  |  | 2920 | 0.8654453 | 0.9522034 | 0.00962606 | 0.8985211 | 0.005796226 | 0.8985409 | 0.006566007 |  |  | 2920 | 0.7631488 | 0.9126084 | 0.008394684 | 0.785586 | 0.004027191 | 0.7855672 | 0.007369424 |  |  | 159660 | 0.8234263 | 0.8678712 | 0.01532572 | 0.8130551 | 0.01107789 | 0.813057 | 0.01110523 |  |  | 117460 | 0.6961624 | 0.7035679 | 0.01026142 | 0.6925298 | 0.003483994 | 0.6925331 | 0.007158573
|  |  | 2777 | 0.9583319 | 0.9671564 | 0.003638362 | 0.9518505 | 0.0972334 | 0.9519523 | 0.1711494 |  |  | 2701 | 0.9207606 | 0.9331488 | 0.0139963 | 0.9198895 | 0.008203965 | 0.919951 | 0.01339416 |  |  | 2925 | 0.8643663 | 0.9523037 | 0.009583931 | 0.8985614 | 0.005776855 | 0.8985811 | 0.006559512 |  |  | 2925 | 0.7631488 | 0.9126322 | 0.008373483 | 0.7855951 | 0.004027245 | 0.7855763 | 0.007369484 |  |  | 159960 | 0.8211884 | 0.8678712 | 0.01532572 | 0.8132556 | 0.01108114 | 0.8132576 | 0.01110994 |  |  | 117760 | 0.7005133 | 0.7035679 | 0.01026142 | 0.6927787 | 0.003486399 | 0.6927819 | 0.007163169
|  |  | 2782 | 0.9574359 | 0.9673431 | 0.003623968 | 0.9520281 | 0.09724767 | 0.9521303 | 0.1711427 |  |  | 2706 | 0.9188397 | 0.933416 | 0.01395262 | 0.9201135 | 0.008179515 | 0.9201749 | 0.01335202 |  |  | 2930 | 0.8654453 | 0.9524034 | 0.009542022 | 0.8986015 | 0.005757686 | 0.898621 | 0.0065531 |  |  | 2930 | 0.7631488 | 0.9126557 | 0.008352563 | 0.7856042 | 0.0040273 | 0.7855854 | 0.007369544 |  |  | 160260 | 0.8279022 | 0.8678712 | 0.01532572 | 0.813456 | 0.01108438 | 0.813458 | 0.01111463 |  |  | 118060 | 0.6983379 | 0.7035679 | 0.01026142 | 0.6930271 | 0.003488795 | 0.6930304 | 0.007167742
|  |  | 2787 | 0.9574359 | 0.9675288 | 0.00360962 | 0.952205 | 0.09726188 | 0.9523076 | 0.1711359 |  |  | 2711 | 0.9217211 | 0.9336818 | 0.01390904 | 0.9203363 | 0.008155145 | 0.9203975 | 0.01331001 |  |  | 2935 | 0.8643663 | 0.9525024 | 0.009500332 | 0.8986411 | 0.005738716 | 0.8986606 | 0.006546771 |  |  | 2935 | 0.7614673 | 0.912679 | 0.008331921 | 0.7856133 | 0.004027354 | 0.7855945 | 0.007369604 |  |  | 160560 | 0.8279022 | 0.8678712 | 0.01532572 | 0.8136561 | 0.01108761 | 0.8136582 | 0.0111193 |  |  | 118360 | 0.7005133 | 0.7035679 | 0.01026142 | 0.6932751 | 0.003491181 | 0.6932784 | 0.007172292
|  |  | 2792 | 0.9574359 | 0.9677133 | 0.003595319 | 0.9523811 | 0.09727602 | 0.9524842 | 0.1711291 |  |  | 2716 | 0.9217211 | 0.9339463 | 0.01386555 | 0.9205579 | 0.008130856 | 0.920619 | 0.01326813 |  |  | 2940 | 0.8665243 | 0.9526007 | 0.009458859 | 0.8986805 | 0.005719944 | 0.8986999 | 0.006540524 |  |  | 2940 | 0.7648303 | 0.9127021 | 0.008311553 | 0.7856224 | 0.004027409 | 0.7856036 | 0.007369664 |  |  | 160860 | 0.8279022 | 0.8678712 | 0.01532572 | 0.813856 | 0.01109083 | 0.8138581 | 0.01112396 |  |  | 118660 | 0.6983379 | 0.7035679 | 0.01026142 | 0.6935226 | 0.003493557 | 0.693526 | 0.007176818
|  |  | 2797 | 0.9583319 | 0.9678969 | 0.003581065 | 0.9525564 | 0.09729009 | 0.95266 | 0.1711222 |  |  | 2721 | 0.9217211 | 0.9342094 | 0.01382215 | 0.9207784 | 0.008106648 | 0.9208393 | 0.01322639 |  |  | 2945 | 0.8665243 | 0.9526984 | 0.009417605 | 0.8987195 | 0.005701369 | 0.8987388 | 0.006534358 |  |  | 2945 | 0.7631488 | 0.912725 | 0.008291457 | 0.7856315 | 0.004027464 | 0.7856127 | 0.007369724 |  |  | 161160 | 0.8279022 | 0.8678712 | 0.01532572 | 0.8140557 | 0.01109405 | 0.8140578 | 0.01112861 |  |  | 118960 | 0.6961624 | 0.7035679 | 0.01026142 | 0.6937698 | 0.003495925 | 0.6937732 | 0.007181322
|  |  | 2802 | 0.9574359 | 0.9680793 | 0.003566857 | 0.9527311 | 0.0973041 | 0.9528351 | 0.1711152 |  |  | 2726 | 0.923642 | 0.9344713 | 0.01377885 | 0.9209976 | 0.00808252 | 0.9210584 | 0.01318477 |  |  | 2950 | 0.8654453 | 0.9527954 | 0.009376567 | 0.8987583 | 0.005682989 | 0.8987774 | 0.006528272 |  |  | 2950 | 0.7665117 | 0.9127476 | 0.008271629 | 0.7856406 | 0.004027519 | 0.7856218 | 0.007369784 |  |  | 161460 | 0.8234263 | 0.8678712 | 0.01532572 | 0.8142551 | 0.01109726 | 0.8142572 | 0.01113324 |  |  | 119260 | 0.693987 | 0.7035679 | 0.01026142 | 0.6940166 | 0.003498283 | 0.6940199 | 0.007185802
|  |  | 2807 | 0.9574359 | 0.9682607 | 0.003552695 | 0.952905 | 0.09731804 | 0.9530094 | 0.1711082 |  |  | 2731 | 0.9217211 | 0.9347319 | 0.01373563 | 0.9212156 | 0.008058472 | 0.9212763 | 0.01314329 |  |  | 2955 | 0.8665243 | 0.9528917 | 0.009335745 | 0.8987967 | 0.005664803 | 0.8988157 | 0.006522264 |  |  | 2955 | 0.7665117 | 0.91277 | 0.008252068 | 0.7856497 | 0.004027574 | 0.7856309 | 0.007369845 |  |  | 161760 | 0.8256643 | 0.8678712 | 0.01532572 | 0.8144543 | 0.01110046 | 0.8144565 | 0.01113786 |  |  | 119560 | 0.6896361 | 0.7035679 | 0.01026142 | 0.6942629 | 0.003500632 | 0.6942663 | 0.007190259
|  |  | 2812 | 0.9574359 | 0.9684411 | 0.003538579 | 0.9530782 | 0.09733192 | 0.9531831 | 0.1711011 |  |  | 2736 | 0.9226815 | 0.9349911 | 0.01369252 | 0.9214325 | 0.008034505 | 0.9214931 | 0.01310194 |  |  | 2960 | 0.8665243 | 0.9529874 | 0.009295139 | 0.8988348 | 0.005646809 | 0.8988537 | 0.006516335 |  |  | 2960 | 0.7631488 | 0.9127922 | 0.008232769 | 0.7856588 | 0.004027629 | 0.78564 | 0.007369905 |  |  | 162060 | 0.8279022 | 0.8678712 | 0.01532572 | 0.8146533 | 0.01110365 | 0.8146555 | 0.01114246 |  |  | 119860 | 0.7005133 | 0.7035679 | 0.01026142 | 0.6945088 | 0.003502971 | 0.6945122 | 0.007194693
|  |  | 2817 | 0.9592278 | 0.9686204 | 0.00352451 | 0.9532507 | 0.09734574 | 0.953356 | 0.171094 |  |  | 2741 | 0.9217211 | 0.9352491 | 0.01364949 | 0.9216482 | 0.008010619 | 0.9217086 | 0.01306073 |  |  | 2965 | 0.8654453 | 0.9530824 | 0.009254747 | 0.8988725 | 0.005629006 | 0.8988914 | 0.006510483 |  |  | 2965 | 0.7648303 | 0.9128142 | 0.008213731 | 0.7856679 | 0.004027684 | 0.7856491 | 0.007369966 |  |  | 162360 | 0.8301402 | 0.8678712 | 0.01532572 | 0.814852 | 0.01110684 | 0.8148542 | 0.01114705 |  |  | 120160 | 0.6961624 | 0.7035679 | 0.01026142 | 0.6947543 | 0.003505302 | 0.6947578 | 0.007199104
|  |  | 2822 | 0.9592278 | 0.9687986 | 0.003510487 | 0.9534225 | 0.09735949 | 0.9535282 | 0.1710868 |  |  | 2746 | 0.9217211 | 0.9355057 | 0.01360656 | 0.9218627 | 0.007986813 | 0.921923 | 0.01301964 |  |  | 2970 | 0.8665243 | 0.9531768 | 0.00921457 | 0.89891 | 0.005611392 | 0.8989288 | 0.006504708 |  |  | 2970 | 0.7614673 | 0.912836 | 0.008194949 | 0.785677 | 0.004027739 | 0.7856582 | 0.007370026 |  |  | 162660 | 0.8279022 | 0.8678712 | 0.01532572 | 0.8150505 | 0.01111002 | 0.8150528 | 0.01115162 |  |  | 120460 | 0.6961624 | 0.7035679 | 0.01026142 | 0.6949994 | 0.003507623 | 0.6950029 | 0.007203493
|  |  | 2827 | 0.9601238 | 0.9689759 | 0.00349651 | 0.9535936 | 0.09737318 | 0.9536997 | 0.1710796 |  |  | 2751 | 0.9226815 | 0.9357611 | 0.01356372 | 0.922076 | 0.007963088 | 0.9221363 | 0.01297869 |  |  | 2975 | 0.8654453 | 0.9532706 | 0.009174607 | 0.8989472 | 0.005593966 | 0.8989658 | 0.006499008 |  |  | 2975 | 0.7631488 | 0.9128575 | 0.008176422 | 0.7856861 | 0.004027794 | 0.7856673 | 0.007370087 |  |  | 162960 | 0.8234263 | 0.8678712 | 0.01532572 | 0.8152488 | 0.01111319 | 0.8152511 | 0.01115618 |  |  | 120760 | 0.6918115 | 0.7035679 | 0.01026142 | 0.6952441 | 0.003509934 | 0.6952476 | 0.007207858
|  |  | 2832 | 0.9592278 | 0.9691521 | 0.003482579 | 0.9537639 | 0.0973868 | 0.9538705 | 0.1710723 |  |  | 2756 | 0.9226815 | 0.9360152 | 0.01352097 | 0.9222883 | 0.007939444 | 0.9223484 | 0.01293786 |  |  | 2980 | 0.8643663 | 0.9533637 | 0.009134856 | 0.898984 | 0.005576726 | 0.8990026 | 0.006493382 |  |  | 2980 | 0.7631488 | 0.9128789 | 0.008158146 | 0.7856952 | 0.004027849 | 0.7856764 | 0.007370148 |  |  | 163260 | 0.8211884 | 0.8678712 | 0.01532572 | 0.8154469 | 0.01111635 | 0.8154492 | 0.01116072 |  |  | 121060 | 0.6983379 | 0.7035679 | 0.01026142 | 0.6954884 | 0.003512237 | 0.6954919 | 0.007212201
|  |  | 2837 | 0.9601238 | 0.9693273 | 0.003468694 | 0.9539336 | 0.09740036 | 0.9540406 | 0.171065 |  |  | 2761 | 0.9217211 | 0.936268 | 0.01347832 | 0.9224993 | 0.00791588 | 0.9225593 | 0.01289717 |  |  | 2985 | 0.8665243 | 0.9534562 | 0.009095318 | 0.8990206 | 0.005559671 | 0.8990391 | 0.006487831 |  |  | 2985 | 0.7631488 | 0.9129 | 0.008140119 | 0.7857043 | 0.004027905 | 0.7856855 | 0.007370209 |  |  | 163560 | 0.8234263 | 0.8678712 | 0.01532572 | 0.8156448 | 0.0111195 | 0.8156471 | 0.01116525 |  |  | 121360 | 0.6896361 | 0.7035679 | 0.01026142 | 0.6957323 | 0.00351453 | 0.6957358 | 0.007216521
|  |  | 2842 | 0.9592278 | 0.9695015 | 0.003454856 | 0.9541026 | 0.09741386 | 0.9542099 | 0.1710576 |  |  | 2766 | 0.9217211 | 0.9365196 | 0.01343576 | 0.9227093 | 0.007892397 | 0.9227691 | 0.01285662 |  |  | 2990 | 0.8665243 | 0.9535481 | 0.009055991 | 0.8990569 | 0.005542799 | 0.8990752 | 0.006482352 |  |  | 2990 | 0.7614673 | 0.9129209 | 0.008122338 | 0.7857134 | 0.00402796 | 0.7856946 | 0.00737027 |  |  | 163860 | 0.8279022 | 0.8678712 | 0.01532572 | 0.8158424 | 0.01112265 | 0.8158447 | 0.01116976 |  |  | 121660 | 0.6983379 | 0.7035679 | 0.01026142 | 0.6959757 | 0.003516814 | 0.6959793 | 0.007220818
|  |  | 2847 | 0.9601238 | 0.9696746 | 0.003441063 | 0.9542708 | 0.0974273 | 0.9543786 | 0.1710502 |  |  | 2771 | 0.9226815 | 0.9367699 | 0.0133933 | 0.9229181 | 0.007868994 | 0.9229778 | 0.01281619 |  |  | 2995 | 0.8665243 | 0.9536393 | 0.009016875 | 0.8990928 | 0.00552611 | 0.8991111 | 0.006476945 |  |  | 2995 | 0.7631488 | 0.9129417 | 0.008104799 | 0.7857225 | 0.004028016 | 0.7857037 | 0.007370331 |  |  | 164160 | 0.8256643 | 0.8678712 | 0.01532572 | 0.8160398 | 0.01112579 | 0.8160421 | 0.01117426 |  |  | 121960 | 0.6983379 | 0.7035679 | 0.01026142 | 0.6962188 | 0.00351909 | 0.6962224 | 0.007225092
|  |  | 2852 | 0.9592278 | 0.9698468 | 0.003427316 | 0.9544384 | 0.09744068 | 0.9545466 | 0.1710427 |  |  | 2776 | 0.9246025 | 0.937019 | 0.01335093 | 0.9231257 | 0.007845673 | 0.9231854 | 0.0127759 |  |  | 3000 | 0.8643663 | 0.9537299 | 0.00897797 | 0.8991285 | 0.0055096 | 0.8991467 | 0.006471609 |  |  | 3000 | 0.7631488 | 0.9129622 | 0.008087501 | 0.7857315 | 0.004028072 | 0.7857127 | 0.007370392 |  |  | 164460 | 0.8256643 | 0.8678712 | 0.01532572 | 0.8162369 | 0.01112893 | 0.8162393 | 0.01117875 |  |  | 122260 | 0.6961624 | 0.7035679 | 0.01026142 | 0.6964614 | 0.003521355 | 0.696465 | 0.007229344
|  |  | 2857 | 0.9601238 | 0.970018 | 0.003413614 | 0.9546053 | 0.09745399 | 0.9547139 | 0.1710352 |  |  | 2781 | 0.923642 | 0.9372668 | 0.01330865 | 0.9233323 | 0.007822431 | 0.9233918 | 0.01273574 |  |  | 3005 | 0.8654453 | 0.95382 | 0.008939274 | 0.8991639 | 0.00549327 | 0.899182 | 0.006466344 |  |  | 3005 | 0.7648303 | 0.9129825 | 0.00807044 | 0.7857406 | 0.004028127 | 0.7857218 | 0.007370453 |  |  | 164760 | 0.8211884 | 0.8678712 | 0.01532572 | 0.8164339 | 0.01113205 | 0.8164363 | 0.01118322 |  |  | 122560 | 0.7026888 | 0.7035679 | 0.01026142 | 0.6967037 | 0.003523612 | 0.6967073 | 0.007233573
|  |  | 2862 | 0.9583319 | 0.9701882 | 0.003399959 | 0.9547715 | 0.09746725 | 0.9548805 | 0.1710276 |  |  | 2786 | 0.9226815 | 0.9375134 | 0.01326647 | 0.9235377 | 0.007799271 | 0.9235971 | 0.01269571 |  |  | 3010 | 0.8665243 | 0.9539094 | 0.008900788 | 0.899199 | 0.005477118 | 0.899217 | 0.006461148 |  |  | 3010 | 0.7648303 | 0.9130026 | 0.008053615 | 0.7857497 | 0.004028183 | 0.7857309 | 0.007370514 |  |  | 165060 | 0.8256643 | 0.8678712 | 0.01532572 | 0.8166306 | 0.01113517 | 0.816633 | 0.01118767 |  |  | 122860 | 0.7005133 | 0.7035679 | 0.01026142 | 0.6969455 | 0.00352586 | 0.6969492 | 0.00723778
|  |  | 2867 | 0.9601238 | 0.9703574 | 0.003386349 | 0.954937 | 0.09748044 | 0.9550464 | 0.17102 |  |  | 2791 | 0.9226815 | 0.9377588 | 0.01322439 | 0.923742 | 0.007776191 | 0.9238013 | 0.01265581 |  |  | 3015 | 0.8654453 | 0.9539981 | 0.008862509 | 0.8992338 | 0.005461142 | 0.8992517 | 0.006456021 |  |  | 3015 | 0.7648303 | 0.9130226 | 0.008037021 | 0.7857588 | 0.004028239 | 0.78574 | 0.007370576 |  |  | 165360 | 0.8279022 | 0.8678712 | 0.01532572 | 0.8168271 | 0.01113828 | 0.8168296 | 0.01119211 |  |  | 123160 | 0.7026888 | 0.7035679 | 0.01026142 | 0.697187 | 0.003528098 | 0.6971906 | 0.007241964
|  |  | 2872 | 0.9601238 | 0.9705256 | 0.003372785 | 0.9551019 | 0.09749358 | 0.9552117 | 0.1710123 |  |  | 2796 | 0.923642 | 0.9380029 | 0.01318239 | 0.9239453 | 0.007753192 | 0.9240044 | 0.01261605 |  |  | 3020 | 0.8676033 | 0.9540863 | 0.008824439 | 0.8992684 | 0.00544534 | 0.8992861 | 0.006450961 |  |  | 3020 | 0.7631488 | 0.9130423 | 0.008020657 | 0.7857679 | 0.004028295 | 0.7857491 | 0.007370637 |  |  | 165660 | 0.8234263 | 0.8678712 | 0.01532572 | 0.8170233 | 0.01114138 | 0.8170258 | 0.01119654 |  |  | 123460 | 0.7026888 | 0.7035679 | 0.01026142 | 0.697428 | 0.003530328 | 0.6974317 | 0.007246126
|  |  | 2877 | 0.9601238 | 0.9706928 | 0.003359266 | 0.9552661 | 0.09750665 | 0.9553762 | 0.1710046 |  |  | 2801 | 0.923642 | 0.9382458 | 0.0131405 | 0.9241474 | 0.007730274 | 0.9242064 | 0.01257641 |  |  | 3025 | 0.8654453 | 0.9541739 | 0.008786575 | 0.8993026 | 0.005429712 | 0.8993203 | 0.006445969 |  |  | 3025 | 0.7648303 | 0.9130619 | 0.008004519 | 0.7857769 | 0.004028351 | 0.7857581 | 0.007370699 |  |  | 165960 | 0.8256643 | 0.8678712 | 0.01532572 | 0.8172194 | 0.01114448 | 0.8172219 | 0.01120095 |  |  | 123760 | 0.7005133 | 0.7035679 | 0.01026142 | 0.6976686 | 0.003532548 | 0.6976723 | 0.007250265
|  |  | 2882 | 0.9601238 | 0.9708591 | 0.003345793 | 0.9554296 | 0.09751967 | 0.9555401 | 0.1709969 |  |  | 2806 | 0.923642 | 0.9384875 | 0.0130987 | 0.9243484 | 0.007707436 | 0.9244073 | 0.01253691 |  |  | 3030 | 0.8643663 | 0.9542609 | 0.008748918 | 0.8993366 | 0.005414255 | 0.8993542 | 0.006441043 |  |  | 3030 | 0.7665117 | 0.9130812 | 0.007988606 | 0.785786 | 0.004028407 | 0.7857672 | 0.007370761 |  |  | 166260 | 0.8301402 | 0.8678712 | 0.01532572 | 0.8174152 | 0.01114756 | 0.8174178 | 0.01120535 |  |  | 124060 | 0.6983379 | 0.7035679 | 0.01026142 | 0.6979088 | 0.00353476 | 0.6979125 | 0.007254382
|  |  | 2887 | 0.9592278 | 0.9710244 | 0.003332365 | 0.9555924 | 0.09753263 | 0.9557034 | 0.1709891 |  |  | 2811 | 0.9246025 | 0.938728 | 0.01305699 | 0.9245484 | 0.00768468 | 0.9246072 | 0.01249755 |  |  | 3035 | 0.8665243 | 0.9543474 | 0.008711466 | 0.8993703 | 0.005398969 | 0.8993878 | 0.006436183 |  |  | 3035 | 0.7648303 | 0.9131004 | 0.007972914 | 0.7857951 | 0.004028463 | 0.7857763 | 0.007370822 |  |  | 166560 | 0.8301402 | 0.8678712 | 0.01532572 | 0.8176108 | 0.01115064 | 0.8176134 | 0.01120973 |  |  | 124360 | 0.7048642 | 0.7035679 | 0.01026142 | 0.6981487 | 0.003536962 | 0.6981524 | 0.007258477
|  |  | 2892 | 0.9619157 | 0.9711888 | 0.003318983 | 0.9557546 | 0.09754553 | 0.9558659 | 0.1709813 |  |  | 2816 | 0.9255629 | 0.9389673 | 0.01301538 | 0.9247472 | 0.007662003 | 0.9248059 | 0.01245831 |  |  | 3040 | 0.8686823 | 0.9544332 | 0.00867422 | 0.8994037 | 0.005383853 | 0.8994211 | 0.006431387 |  |  | 3040 | 0.7648303 | 0.9131194 | 0.00795744 | 0.7858041 | 0.00402852 | 0.7857854 | 0.007370884 |  |  | 166860 | 0.8211884 | 0.8678712 | 0.01532572 | 0.8178061 | 0.01115372 | 0.8178088 | 0.0112141 |  |  | 124660 | 0.7026888 | 0.7035679 | 0.01026142 | 0.6983881 | 0.003539155 | 0.6983918 | 0.00726255
|  |  | 2897 | 0.9619157 | 0.9713522 | 0.003305646 | 0.9559161 | 0.09755837 | 0.9560278 | 0.1709734 |  |  | 2821 | 0.9255629 | 0.9392054 | 0.01297386 | 0.924945 | 0.007639407 | 0.9250036 | 0.0124192 |  |  | 3045 | 0.8676033 | 0.9545184 | 0.008637178 | 0.8994369 | 0.005368903 | 0.8994542 | 0.006426655 |  |  | 3045 | 0.7648303 | 0.9131382 | 0.007942184 | 0.7858132 | 0.004028576 | 0.7857944 | 0.007370946 |  |  | 167160 | 0.8234263 | 0.8678712 | 0.01532572 | 0.8180013 | 0.01115678 | 0.8180039 | 0.01121845 |  |  | 124960 | 0.6983379 | 0.7035679 | 0.01026142 | 0.6986271 | 0.00354134 | 0.6986309 | 0.0072666
|  |  | 2902 | 0.9619157 | 0.9715146 | 0.003292354 | 0.956077 | 0.09757115 | 0.9561891 | 0.1709655 |  |  | 2826 | 0.9246025 | 0.9394423 | 0.01293244 | 0.9251418 | 0.007616892 | 0.9252002 | 0.01238023 |  |  | 3050 | 0.8676033 | 0.9546031 | 0.00860034 | 0.8994698 | 0.00535412 | 0.899487 | 0.006421986 |  |  | 3050 | 0.7648303 | 0.9131568 | 0.00792714 | 0.7858223 | 0.004028632 | 0.7858035 | 0.007371008 |  |  | 167460 | 0.8279022 | 0.8678712 | 0.01532572 | 0.8181962 | 0.01115984 | 0.8181989 | 0.01122279 |  |  | 125260 | 0.6961624 | 0.7035679 | 0.01026142 | 0.6988657 | 0.003543515 | 0.6988695 | 0.007270628
|  |  | 2907 | 0.9610198 | 0.9716762 | 0.003279107 | 0.9562372 | 0.09758388 | 0.9563496 | 0.1709575 |  |  | 2831 | 0.923642 | 0.939678 | 0.01289112 | 0.9253374 | 0.007594458 | 0.9253958 | 0.01234139 |  |  | 3055 | 0.8676033 | 0.9546872 | 0.008563705 | 0.8995024 | 0.005339502 | 0.8995195 | 0.006417379 |  |  | 3055 | 0.7648303 | 0.9131752 | 0.007912308 | 0.7858313 | 0.004028689 | 0.7858126 | 0.00737107 |  |  | 167760 | 0.8279022 | 0.8678712 | 0.01532572 | 0.8183909 | 0.01116289 | 0.8183936 | 0.01122712 |  |  | 125560 | 0.7005133 | 0.7035679 | 0.01026142 | 0.6991039 | 0.003545681 | 0.6991077 | 0.007274635
|  |  | 2912 | 0.9610198 | 0.9718367 | 0.003265905 | 0.9563967 | 0.09759655 | 0.9565096 | 0.1709496 |  |  | 2836 | 0.9246025 | 0.9399126 | 0.01284989 | 0.9255321 | 0.007572104 | 0.9255903 | 0.01230269 |  |  | 3060 | 0.8654453 | 0.9547707 | 0.008527273 | 0.8995348 | 0.005325047 | 0.8995518 | 0.006412835 |  |  | 3060 | 0.7665117 | 0.9131935 | 0.007897685 | 0.7858404 | 0.004028745 | 0.7858216 | 0.007371133 |  |  | 168060 | 0.8279022 | 0.8678712 | 0.01532572 | 0.8185854 | 0.01116593 | 0.8185881 | 0.01123143 |  |  | 125860 | 0.7005133 | 0.7035679 | 0.01026142 | 0.6993417 | 0.003547839 | 0.6993456 | 0.007278619
|  |  | 2917 | 0.9610198 | 0.9719964 | 0.003252749 | 0.9565557 | 0.09760916 | 0.9566689 | 0.1709415 |  |  | 2841 | 0.9246025 | 0.9401459 | 0.01280876 | 0.9257256 | 0.007549831 | 0.9257837 | 0.01226411 |  |  | 3065 | 0.8665243 | 0.9548537 | 0.008491042 | 0.8995669 | 0.005310754 | 0.8995838 | 0.006408351 |  |  | 3065 | 0.7648303 | 0.9132115 | 0.007883268 | 0.7858495 | 0.004028802 | 0.7858307 | 0.007371195 |  |  | 168360 | 0.8256643 | 0.8678712 | 0.01532572 | 0.8187796 | 0.01116896 | 0.8187824 | 0.01123572 |  |  | 126160 | 0.6983379 | 0.7035679 | 0.01026142 | 0.6995792 | 0.003549987 | 0.699583 | 0.007282581
|  |  | 2922 | 0.9610198 | 0.9721551 | 0.003239637 | 0.9567139 | 0.09762172 | 0.9568275 | 0.1709335 |  |  | 2846 | 0.9246025 | 0.9403781 | 0.01276772 | 0.9259182 | 0.007527638 | 0.9259761 | 0.01222567 |  |  | 3070 | 0.8665243 | 0.9549361 | 0.008455013 | 0.8995987 | 0.005296622 | 0.8996155 | 0.006403927 |  |  | 3070 | 0.7648303 | 0.9132294 | 0.007869054 | 0.7858585 | 0.004028859 | 0.7858397 | 0.007371257 |  |  | 168660 | 0.8256643 | 0.8678712 | 0.01532572 | 0.8189737 | 0.01117199 | 0.8189765 | 0.01124 |  |  | 126460 | 0.7026888 | 0.7035679 | 0.01026142 | 0.6998162 | 0.003552127 | 0.69982 | 0.007286521
|  |  | 2927 | 0.9610198 | 0.972313 | 0.00322657 | 0.9568716 | 0.09763422 | 0.9569855 | 0.1709254 |  |  | 2851 | 0.9246025 | 0.9406092 | 0.01272678 | 0.9261096 | 0.007505526 | 0.9261675 | 0.01218735 |  |  | 3075 | 0.8676033 | 0.9550179 | 0.008419184 | 0.8996303 | 0.005282649 | 0.899647 | 0.006399563 |  |  | 3075 | 0.7648303 | 0.9132472 | 0.007855042 | 0.7858676 | 0.004028916 | 0.7858488 | 0.00737132 |  |  | 168960 | 0.8256643 | 0.8678712 | 0.01532572 | 0.8191675 | 0.01117501 | 0.8191703 | 0.01124427 |  |  | 126760 | 0.7005133 | 0.7035679 | 0.01026142 | 0.7000528 | 0.003554258 | 0.7000567 | 0.007290439
|  |  | 2932 | 0.9610198 | 0.9724699 | 0.003213548 | 0.9570285 | 0.09764667 | 0.9571428 | 0.1709173 |  |  | 2856 | 0.9246025 | 0.9408391 | 0.01268593 | 0.9263001 | 0.007483494 | 0.9263578 | 0.01214917 |  |  | 3080 | 0.8665243 | 0.9550992 | 0.008383555 | 0.8996616 | 0.005268834 | 0.8996783 | 0.006395257 |  |  | 3080 | 0.7648303 | 0.9132647 | 0.007841228 | 0.7858767 | 0.004028973 | 0.7858579 | 0.007371382 |  |  | 169260 | 0.8279022 | 0.8678712 | 0.01532572 | 0.8193611 | 0.01117802 | 0.8193639 | 0.01124852 |  |  | 127060 | 0.7026888 | 0.7035679 | 0.01026142 | 0.700289 | 0.00355638 | 0.7002929 | 0.007294336
|  |  | 2937 | 0.9628117 | 0.9726259 | 0.003200571 | 0.9571849 | 0.09765906 | 0.9572995 | 0.1709091 |  |  | 2861 | 0.9265234 | 0.9410678 | 0.01264519 | 0.9264895 | 0.007461543 | 0.9265471 | 0.01211113 |  |  | 3085 | 0.8686823 | 0.95518 | 0.008348125 | 0.8996927 | 0.005255176 | 0.8997093 | 0.006391009 |  |  | 3085 | 0.7648303 | 0.9132821 | 0.007827611 | 0.7858857 | 0.00402903 | 0.7858669 | 0.007371445 |  |  | 169560 | 0.8256643 | 0.8678712 | 0.01532572 | 0.8195544 | 0.01118103 | 0.8195573 | 0.01125276 |  |  | 127360 | 0.6983379 | 0.7035679 | 0.01026142 | 0.7005249 | 0.003558493 | 0.7005288 | 0.00729821
|  |  | 2942 | 0.9619157 | 0.9727809 | 0.003187638 | 0.9573406 | 0.0976714 | 0.9574556 | 0.170901 |  |  | 2866 | 0.9246025 | 0.9412954 | 0.01260453 | 0.9266779 | 0.007439672 | 0.9267354 | 0.01207321 |  |  | 3090 | 0.8665243 | 0.9552602 | 0.008312894 | 0.8997235 | 0.005241672 | 0.89974 | 0.006386819 |  |  | 3090 | 0.7631488 | 0.9132993 | 0.007814187 | 0.7858948 | 0.004029087 | 0.785876 | 0.007371508 |  |  | 169860 | 0.8211884 | 0.8678712 | 0.01532572 | 0.8197476 | 0.01118402 | 0.8197505 | 0.01125699 |  |  | 127660 | 0.7048642 | 0.7035679 | 0.01026142 | 0.7007603 | 0.003560597 | 0.7007642 | 0.007302063
|  |  | 2947 | 0.9619157 | 0.9729351 | 0.00317475 | 0.9574957 | 0.09768368 | 0.9576111 | 0.1708927 |  |  | 2871 | 0.9255629 | 0.9415219 | 0.01256398 | 0.9268653 | 0.007417881 | 0.9269227 | 0.01203543 |  |  | 3095 | 0.8686823 | 0.9553398 | 0.00827786 | 0.8997541 | 0.005228322 | 0.8997705 | 0.006382685 |  |  | 3095 | 0.7648303 | 0.9133163 | 0.007800955 | 0.7859038 | 0.004029144 | 0.785885 | 0.00737157 |  |  | 170160 | 0.8234263 | 0.8678712 | 0.01532572 | 0.8199405 | 0.01118701 | 0.8199434 | 0.01126119 |  |  | 127960 | 0.7048642 | 0.7035679 | 0.01026142 | 0.7009954 | 0.003562692 | 0.7009993 | 0.007305894
|  |  | 2952 | 0.9619157 | 0.9730884 | 0.003161906 | 0.9576502 | 0.09769591 | 0.9577659 | 0.1708845 |  |  | 2876 | 0.9255629 | 0.9417472 | 0.01252352 | 0.9270517 | 0.007396171 | 0.927109 | 0.01199777 |  |  | 3100 | 0.8686823 | 0.9554189 | 0.008243024 | 0.8997845 | 0.005215125 | 0.8998008 | 0.006378607 |  |  | 3100 | 0.7648303 | 0.9133332 | 0.007787912 | 0.7859129 | 0.004029201 | 0.7858941 | 0.007371633 |  |  | 170460 | 0.8211884 | 0.8678712 | 0.01532572 | 0.8201332 | 0.01118999 | 0.8201361 | 0.01126539 |  |  | 128260 | 0.7026888 | 0.7035679 | 0.01026142 | 0.70123 | 0.003564779 | 0.701234 | 0.007309704
|  |  | 2957 | 0.9619157 | 0.9732409 | 0.003149107 | 0.9578041 | 0.09770808 | 0.9579201 | 0.1708762 |  |  | 2881 | 0.9246025 | 0.9419714 | 0.01248315 | 0.927237 | 0.007374541 | 0.9272942 | 0.01196025 |  |  | 3105 | 0.8686823 | 0.9554975 | 0.008208384 | 0.8998146 | 0.005202079 | 0.8998308 | 0.006374584 |  |  | 3105 | 0.7648303 | 0.9133499 | 0.007775056 | 0.7859219 | 0.004029259 | 0.7859031 | 0.007371696 |  |  | 170760 | 0.8256643 | 0.8678712 | 0.01532572 | 0.8203257 | 0.01119297 | 0.8203287 | 0.01126957 |  |  | 128560 | 0.7026888 | 0.7035679 | 0.01026142 | 0.7014643 | 0.003566857 | 0.7014682 | 0.007313492
|  |  | 2962 | 0.9628117 | 0.9733924 | 0.003136353 | 0.9579573 | 0.0977202 | 0.9580737 | 0.1708679 |  |  | 2886 | 0.9265234 | 0.9421945 | 0.01244288 | 0.9274214 | 0.007352992 | 0.9274785 | 0.01192286 |  |  | 3110 | 0.8686823 | 0.9555755 | 0.008173941 | 0.8998444 | 0.005189182 | 0.8998606 | 0.006370616 |  |  | 3110 | 0.7665117 | 0.9133665 | 0.007762385 | 0.785931 | 0.004029316 | 0.7859122 | 0.007371759 |  |  | 171060 | 0.8301402 | 0.8678712 | 0.01532572 | 0.8205179 | 0.01119593 | 0.8205209 | 0.01127374 |  |  | 128860 | 0.7048642 | 0.7035679 | 0.01026142 | 0.7016981 | 0.003568926 | 0.7017021 | 0.007317258
|  |  | 2967 | 0.9619157 | 0.9735431 | 0.003123642 | 0.9581099 | 0.09773227 | 0.9582266 | 0.1708596 |  |  | 2891 | 0.9265234 | 0.9424165 | 0.01240271 | 0.9276048 | 0.007331522 | 0.9276617 | 0.0118856 |  |  | 3115 | 0.8686823 | 0.955653 | 0.008139693 | 0.899874 | 0.005176434 | 0.8998901 | 0.006366702 |  |  | 3115 | 0.7648303 | 0.9133829 | 0.007749895 | 0.78594 | 0.004029373 | 0.7859212 | 0.007371823 |  |  | 171360 | 0.8211884 | 0.8678712 | 0.01532572 | 0.82071 | 0.01119889 | 0.820713 | 0.01127789 |  |  | 129160 | 0.7005133 | 0.7035679 | 0.01026142 | 0.7019316 | 0.003570986 | 0.7019356 | 0.007321003
|  |  | 2972 | 0.9628117 | 0.9736928 | 0.003110976 | 0.9582619 | 0.09774428 | 0.958379 | 0.1708512 |  |  | 2896 | 0.9265234 | 0.9426374 | 0.01236264 | 0.9277872 | 0.007310133 | 0.927844 | 0.01184848 |  |  | 3120 | 0.8676033 | 0.95573 | 0.008105639 | 0.8999034 | 0.005163832 | 0.8999194 | 0.00636284 |  |  | 3120 | 0.7648303 | 0.9133991 | 0.007737586 | 0.7859491 | 0.004029431 | 0.7859303 | 0.007371886 |  |  | 171660 | 0.8234263 | 0.8678712 | 0.01532572 | 0.8209018 | 0.01120185 | 0.8209049 | 0.01128203 |  |  | 129460 | 0.7048642 | 0.7035679 | 0.01026142 | 0.7021647 | 0.003573038 | 0.7021687 | 0.007324726
|  |  | 2977 | 0.9619157 | 0.9738418 | 0.003098354 | 0.9584134 | 0.09775624 | 0.9585307 | 0.1708428 |  |  | 2901 | 0.9265234 | 0.9428571 | 0.01232266 | 0.9279686 | 0.007288824 | 0.9280253 | 0.01181148 |  |  | 3125 | 0.8665243 | 0.9558065 | 0.008071779 | 0.8999326 | 0.005151377 | 0.8999484 | 0.006359032 |  |  | 3125 | 0.7648303 | 0.9134152 | 0.007725454 | 0.7859581 | 0.004029489 | 0.7859393 | 0.007371949 |  |  | 171960 | 0.8323781 | 0.8678712 | 0.01532572 | 0.8210934 | 0.01120479 | 0.8210965 | 0.01128615 |  |  | 129760 | 0.7113905 | 0.7035679 | 0.01026142 | 0.7023974 | 0.00357508 | 0.7024014 | 0.007328428
|  |  | 2982 | 0.9619157 | 0.9739898 | 0.003085776 | 0.9585642 | 0.09776815 | 0.9586818 | 0.1708344 |  |  | 2906 | 0.9265234 | 0.9430758 | 0.01228278 | 0.928149 | 0.007267595 | 0.9282056 | 0.01177462 |  |  | 3130 | 0.8676033 | 0.9558824 | 0.008038113 | 0.8999615 | 0.005139066 | 0.8999773 | 0.006355275 |  |  | 3130 | 0.7648303 | 0.9134311 | 0.007713498 | 0.7859672 | 0.004029546 | 0.7859484 | 0.007372013 |  |  | 172260 | 0.8301402 | 0.8678712 | 0.01532572 | 0.8212848 | 0.01120773 | 0.8212879 | 0.01129026 |  |  | 130060 | 0.7070396 | 0.7035679 | 0.01026142 | 0.7026297 | 0.003577115 | 0.7026338 | 0.007332109
|  |  | 2987 | 0.9637076 | 0.974137 | 0.003073242 | 0.9587143 | 0.09778001 | 0.9588323 | 0.170826 |  |  | 2911 | 0.9255629 | 0.9432934 | 0.012243 | 0.9283285 | 0.007246446 | 0.9283849 | 0.01173789 |  |  | 3135 | 0.8676033 | 0.9559579 | 0.008004639 | 0.8999902 | 0.005126897 | 0.9000059 | 0.006351569 |  |  | 3135 | 0.7648303 | 0.9134468 | 0.007701715 | 0.7859762 | 0.004029604 | 0.7859574 | 0.007372076 |  |  | 172560 | 0.8279022 | 0.8678712 | 0.01532572 | 0.821476 | 0.01121066 | 0.8214791 | 0.01129436 |  |  | 130360 | 0.7005133 | 0.7035679 | 0.01026142 | 0.7028616 | 0.00357914 | 0.7028657 | 0.007335769
|  |  | 2992 | 0.9637076 | 0.9742834 | 0.003060751 | 0.9588639 | 0.09779182 | 0.9589823 | 0.1708175 |  |  | 2916 | 0.9265234 | 0.9435099 | 0.01220331 | 0.928507 | 0.007225378 | 0.9285633 | 0.01170129 |  |  | 3140 | 0.8686823 | 0.9560328 | 0.007971358 | 0.9000186 | 0.005114871 | 0.9000342 | 0.006347914 |  |  | 3140 | 0.7648303 | 0.9134624 | 0.007690102 | 0.7859852 | 0.004029662 | 0.7859665 | 0.00737214 |  |  | 172860 | 0.8256643 | 0.8678712 | 0.01532572 | 0.8216669 | 0.01121358 | 0.8216701 | 0.01129844 |  |  | 130660 | 0.7026888 | 0.7035679 | 0.01026142 | 0.7030931 | 0.003581157 | 0.7030972 | 0.007339407
|  |  | 2997 | 0.9637076 | 0.9744289 | 0.003048305 | 0.9590129 | 0.09780358 | 0.9591316 | 0.170809 |  |  | 2921 | 0.9265234 | 0.9437253 | 0.01216372 | 0.9286845 | 0.007204389 | 0.9287407 | 0.01166482 |  |  | 3145 | 0.8676033 | 0.9561072 | 0.007938268 | 0.9000468 | 0.005102985 | 0.9000624 | 0.006344309 |  |  | 3145 | 0.7648303 | 0.9134779 | 0.007678659 | 0.7859943 | 0.00402972 | 0.7859755 | 0.007372203 |  |  | 173160 | 0.8167125 | 0.8678712 | 0.01532572 | 0.8218576 | 0.01121649 | 0.8218608 | 0.0113025 |  |  | 130960 | 0.7026888 | 0.7035679 | 0.01026142 | 0.7033243 | 0.003583165 | 0.7033284 | 0.007343024
|  |  | 3002 | 0.9637076 | 0.9745735 | 0.003035903 | 0.9591613 | 0.09781528 | 0.9592803 | 0.1708005 |  |  | 2926 | 0.9274838 | 0.9439396 | 0.01212423 | 0.9288611 | 0.00718348 | 0.9289172 | 0.01162848 |  |  | 3150 | 0.8676033 | 0.9561811 | 0.007905368 | 0.9000748 | 0.005091238 | 0.9000903 | 0.006340753 |  |  | 3150 | 0.7665117 | 0.9134932 | 0.007667382 | 0.7860033 | 0.004029778 | 0.7859846 | 0.007372267 |  |  | 173460 | 0.8189504 | 0.8678712 | 0.01532572 | 0.8220482 | 0.0112194 | 0.8220514 | 0.01130656 |  |  | 131260 | 0.7005133 | 0.7035679 | 0.01026142 | 0.703555 | 0.003585165 | 0.7035592 | 0.007346619
|  |  | 3007 | 0.9637076 | 0.9747174 | 0.003023544 | 0.9593092 | 0.09782694 | 0.9594284 | 0.170792 |  |  | 2931 | 0.9265234 | 0.9441529 | 0.01208483 | 0.9290367 | 0.007162651 | 0.9290927 | 0.01159227 |  |  | 3155 | 0.8686823 | 0.9562545 | 0.007872659 | 0.9001026 | 0.005079628 | 0.900118 | 0.006337246 |  |  | 3155 | 0.7648303 | 0.9135084 | 0.00765627 | 0.7860124 | 0.004029836 | 0.7859936 | 0.007372331 |  |  | 173760 | 0.8279022 | 0.8678712 | 0.01532572 | 0.8222384 | 0.0112223 | 0.8222417 | 0.01131059 |  |  | 131560 | 0.7048642 | 0.7035679 | 0.01026142 | 0.7037854 | 0.003587156 | 0.7037895 | 0.007350194
|  |  | 3012 | 0.9637076 | 0.9748603 | 0.003011228 | 0.9594564 | 0.09783854 | 0.9595759 | 0.1707834 |  |  | 2936 | 0.9255629 | 0.9443651 | 0.01204553 | 0.9292113 | 0.007141901 | 0.9292672 | 0.01155619 |  |  | 3160 | 0.8686823 | 0.9563274 | 0.007840139 | 0.9001302 | 0.005068156 | 0.9001455 | 0.006333787 |  |  | 3160 | 0.7648303 | 0.9135234 | 0.00764532 | 0.7860214 | 0.004029894 | 0.7860026 | 0.007372395 |  |  | 174060 | 0.8256643 | 0.8678712 | 0.01532572 | 0.8224285 | 0.01122519 | 0.8224318 | 0.01131462 |  |  | 131860 | 0.7048642 | 0.7035679 | 0.01026142 | 0.7040154 | 0.003589139 | 0.7040195 | 0.007353748
|  |  | 3017 | 0.9637076 | 0.9750025 | 0.002998956 | 0.959603 | 0.09785009 | 0.9597229 | 0.1707749 |  |  | 2941 | 0.9274838 | 0.9445762 | 0.01200633 | 0.9293851 | 0.007121232 | 0.9294408 | 0.01152025 |  |  | 3165 | 0.8686823 | 0.9563999 | 0.007807808 | 0.9001575 | 0.005056818 | 0.9001727 | 0.006330375 |  |  | 3165 | 0.7648303 | 0.9135382 | 0.00763453 | 0.7860304 | 0.004029953 | 0.7860117 | 0.007372459 |  |  | 174360 | 0.8279022 | 0.8678712 | 0.01532572 | 0.8226184 | 0.01122807 | 0.8226217 | 0.01131863 |  |  | 132160 | 0.7092151 | 0.7035679 | 0.01026142 | 0.704245 | 0.003591113 | 0.7042491 | 0.00735728
|  |  | 3022 | 0.9646036 | 0.9751439 | 0.002986728 | 0.9597491 | 0.0978616 | 0.9598693 | 0.1707663 |  |  | 2946 | 0.9274838 | 0.9447863 | 0.01196723 | 0.9295579 | 0.007100642 | 0.9296135 | 0.01148443 |  |  | 3170 | 0.8686823 | 0.9564718 | 0.007775665 | 0.9001846 | 0.005045615 | 0.9001998 | 0.00632701 |  |  | 3170 | 0.7665117 | 0.9135529 | 0.007623899 | 0.7860395 | 0.004030011 | 0.7860207 | 0.007372523 |  |  | 174660 | 0.8256643 | 0.8678712 | 0.01532572 | 0.822808 | 0.01123095 | 0.8228113 | 0.01132262 |  |  | 132460 | 0.6983379 | 0.7035679 | 0.01026142 | 0.7044742 | 0.003593078 | 0.7044784 | 0.007360792
|  |  | 3027 | 0.9646036 | 0.9752844 | 0.002974543 | 0.9598946 | 0.09787305 | 0.960015 | 0.1707577 |  |  | 2951 | 0.9265234 | 0.9449953 | 0.01192822 | 0.9297297 | 0.007080132 | 0.9297853 | 0.01144875 |  |  | 3175 | 0.8686823 | 0.9565432 | 0.007743709 | 0.9002115 | 0.005034544 | 0.9002266 | 0.006323692 |  |  | 3175 | 0.7648303 | 0.9135675 | 0.007613424 | 0.7860485 | 0.004030069 | 0.7860298 | 0.007372587 |  |  | 174960 | 0.8256643 | 0.8678712 | 0.01532572 | 0.8229974 | 0.01123382 | 0.8230008 | 0.01132661 |  |  | 132760 | 0.7026888 | 0.7035679 | 0.01026142 | 0.704703 | 0.003595035 | 0.7047072 | 0.007364283
|  |  | 3032 | 0.9646036 | 0.9754241 | 0.002962401 | 0.9600395 | 0.09788446 | 0.9601602 | 0.170749 |  |  | 2956 | 0.9274838 | 0.9452033 | 0.01188931 | 0.9299007 | 0.007059701 | 0.9299561 | 0.01141319 |  |  | 3180 | 0.8686823 | 0.9566142 | 0.00771194 | 0.9002382 | 0.005023604 | 0.9002532 | 0.006320419 |  |  | 3180 | 0.7681932 | 0.9135819 | 0.007603102 | 0.7860575 | 0.004030128 | 0.7860388 | 0.007372652 |  |  | 175260 | 0.8279022 | 0.8678712 | 0.01532572 | 0.8231867 | 0.01123668 | 0.82319 | 0.01133057 |  |  | 133060 | 0.7026888 | 0.7035679 | 0.01026142 | 0.7049314 | 0.003596983 | 0.7049357 | 0.007367753
|  |  | 3037 | 0.9646036 | 0.975563 | 0.002950302 | 0.9601838 | 0.09789582 | 0.9603048 | 0.1707404 |  |  | 2961 | 0.9274838 | 0.9454102 | 0.01185049 | 0.9300707 | 0.00703935 | 0.930126 | 0.01137777 |  |  | 3185 | 0.8686823 | 0.9566847 | 0.007680358 | 0.9002647 | 0.005012795 | 0.9002796 | 0.006317191 |  |  | 3185 | 0.7665117 | 0.9135962 | 0.007592933 | 0.7860666 | 0.004030187 | 0.7860478 | 0.007372716 |  |  | 175560 | 0.8279022 | 0.8678712 | 0.01532572 | 0.8233756 | 0.01123953 | 0.823379 | 0.01133453 |  |  | 133360 | 0.7092151 | 0.7035679 | 0.01026142 | 0.7051595 | 0.003598923 | 0.7051637 | 0.007371202
|  |  | 3042 | 0.9637076 | 0.9757011 | 0.002938247 | 0.9603275 | 0.09790713 | 0.9604489 | 0.1707317 |  |  | 2966 | 0.9274838 | 0.9456162 | 0.01181178 | 0.9302398 | 0.007019078 | 0.930295 | 0.01134247 |  |  | 3190 | 0.8665243 | 0.9567547 | 0.00764896 | 0.900291 | 0.005002114 | 0.9003058 | 0.006314008 |  |  | 3190 | 0.7665117 | 0.9136104 | 0.007582914 | 0.7860756 | 0.004030245 | 0.7860569 | 0.007372781 |  |  | 175860 | 0.8279022 | 0.8678712 | 0.01532572 | 0.8235644 | 0.01124238 | 0.8235678 | 0.01133847 |  |  | 133660 | 0.7048642 | 0.7035679 | 0.01026142 | 0.7053872 | 0.003600855 | 0.7053914 | 0.007374631
|  |  | 3047 | 0.9646036 | 0.9758384 | 0.002926234 | 0.9604707 | 0.09791839 | 0.9605924 | 0.170723 |  |  | 2971 | 0.9284443 | 0.945821 | 0.01177316 | 0.930408 | 0.006998885 | 0.930463 | 0.01130731 |  |  | 3195 | 0.8686823 | 0.9568242 | 0.007617748 | 0.900317 | 0.004991562 | 0.9003318 | 0.006310869 |  |  | 3195 | 0.7648303 | 0.9136244 | 0.007573044 | 0.7860846 | 0.004030304 | 0.7860659 | 0.007372845 |  |  | 176160 | 0.8234263 | 0.8678712 | 0.01532572 | 0.823753 | 0.01124522 | 0.8237564 | 0.01134239 |  |  | 133960 | 0.7113905 | 0.7035679 | 0.01026142 | 0.7056145 | 0.003602778 | 0.7056187 | 0.007378038
|  |  | 3052 | 0.9654995 | 0.9759749 | 0.002914265 | 0.9606133 | 0.0979296 | 0.9607353 | 0.1707143 |  |  | 2976 | 0.9274838 | 0.9460249 | 0.01173464 | 0.9305753 | 0.006978772 | 0.9306302 | 0.01127228 |  |  | 3200 | 0.8686823 | 0.9568933 | 0.00758672 | 0.9003429 | 0.004981135 | 0.9003576 | 0.006307774 |  |  | 3200 | 0.7648303 | 0.9136383 | 0.007563319 | 0.7860937 | 0.004030363 | 0.7860749 | 0.00737291 |  |  | 176460 | 0.8211884 | 0.8678712 | 0.01532572 | 0.8239413 | 0.01124805 | 0.8239448 | 0.01134631 |  |  | 134260 | 0.7092151 | 0.7035679 | 0.01026142 | 0.7058414 | 0.003604692 | 0.7058457 | 0.007381426
|  |  | 3057 | 0.9646036 | 0.9761106 | 0.002902338 | 0.9607554 | 0.09794077 | 0.9608776 | 0.1707056 |  |  | 2981 | 0.9284443 | 0.9462278 | 0.01169621 | 0.9307416 | 0.006958738 | 0.9307965 | 0.01123737 |  |  | 3205 | 0.8686823 | 0.9569618 | 0.007555876 | 0.9003686 | 0.004970834 | 0.9003832 | 0.006304721 |  |  | 3205 | 0.7614673 | 0.913652 | 0.007553739 | 0.7861027 | 0.004030422 | 0.7860839 | 0.007372975 |  |  | 176760 | 0.8211884 | 0.8678712 | 0.01532572 | 0.8241295 | 0.01125088 | 0.8241329 | 0.0113502 |  |  | 134560 | 0.7113905 | 0.7035679 | 0.01026142 | 0.7060679 | 0.003606598 | 0.7060722 | 0.007384792
|  |  | 3062 | 0.9654995 | 0.9762455 | 0.002890454 | 0.9608969 | 0.09795189 | 0.9610194 | 0.1706969 |  |  | 2986 | 0.9294047 | 0.9464296 | 0.01165788 | 0.9309071 | 0.006938783 | 0.9309619 | 0.0112026 |  |  | 3210 | 0.8676033 | 0.95703 | 0.007525214 | 0.900394 | 0.004960657 | 0.9004085 | 0.00630171 |  |  | 3210 | 0.7681932 | 0.9136656 | 0.007544301 | 0.7861117 | 0.004030481 | 0.786093 | 0.007373039 |  |  | 177060 | 0.8301402 | 0.8678712 | 0.01532572 | 0.8243174 | 0.01125369 | 0.8243209 | 0.01135409 |  |  | 134860 | 0.7092151 | 0.7035679 | 0.01026142 | 0.7062941 | 0.003608496 | 0.7062984 | 0.007388138
|  |  | 3067 | 0.9646036 | 0.9763797 | 0.002878613 | 0.9610378 | 0.09796296 | 0.9611606 | 0.1706881 |  |  | 2991 | 0.9294047 | 0.9466304 | 0.01161965 | 0.9310717 | 0.006918907 | 0.9311263 | 0.01116796 |  |  | 3215 | 0.8686823 | 0.9570976 | 0.007494735 | 0.9004193 | 0.004950602 | 0.9004337 | 0.006298742 |  |  | 3215 | 0.7665117 | 0.9136791 | 0.007535003 | 0.7861207 | 0.00403054 | 0.786102 | 0.007373104 |  |  | 177360 | 0.8234263 | 0.8678712 | 0.01532572 | 0.8245051 | 0.0112565 | 0.8245086 | 0.01135796 |  |  | 135160 | 0.7070396 | 0.7035679 | 0.01026142 | 0.7065199 | 0.003610386 | 0.7065242 | 0.007391464
|  |  | 3072 | 0.9654995 | 0.9765131 | 0.002866814 | 0.9611782 | 0.09797398 | 0.9613013 | 0.1706793 |  |  | 2996 | 0.9284443 | 0.9468302 | 0.01158152 | 0.9312354 | 0.00689911 | 0.9312899 | 0.01113344 |  |  | 3220 | 0.8697613 | 0.9571648 | 0.007464437 | 0.9004443 | 0.004940669 | 0.9004587 | 0.006295814 |  |  | 3220 | 0.7681932 | 0.9136924 | 0.007525844 | 0.7861298 | 0.004030599 | 0.786111 | 0.007373169 |  |  | 177660 | 0.834616 | 0.8678712 | 0.01532572 | 0.8246925 | 0.01125931 | 0.8246961 | 0.01136181 |  |  | 135460 | 0.7070396 | 0.7035679 | 0.01026142 | 0.7067453 | 0.003612267 | 0.7067496 | 0.007394769
|  |  | 3077 | 0.9654995 | 0.9766457 | 0.002855058 | 0.9613181 | 0.09798496 | 0.9614414 | 0.1706706 |  |  | 3001 | 0.9303652 | 0.9470291 | 0.01154348 | 0.9313982 | 0.006879392 | 0.9314526 | 0.01109906 |  |  | 3225 | 0.8676033 | 0.9572316 | 0.00743432 | 0.9004692 | 0.004930857 | 0.9004835 | 0.006292928 |  |  | 3225 | 0.7665117 | 0.9137056 | 0.007516822 | 0.7861388 | 0.004030658 | 0.7861201 | 0.007373234 |  |  | 177960 | 0.8301402 | 0.8678712 | 0.01532572 | 0.8248798 | 0.0112621 | 0.8248834 | 0.01136566 |  |  | 135760 | 0.7113905 | 0.7035679 | 0.01026142 | 0.7069703 | 0.003614139 | 0.7069746 | 0.007398053
|  |  | 3082 | 0.9654995 | 0.9767775 | 0.002843344 | 0.9614573 | 0.09799589 | 0.9615809 | 0.1706618 |  |  | 3006 | 0.9294047 | 0.9472269 | 0.01150555 | 0.9315602 | 0.006859753 | 0.9316145 | 0.01106481 |  |  | 3230 | 0.8676033 | 0.9572979 | 0.007404384 | 0.9004938 | 0.004921163 | 0.9005081 | 0.006290081 |  |  | 3230 | 0.7681932 | 0.9137187 | 0.007507934 | 0.7861478 | 0.004030718 | 0.7861291 | 0.0073733 |  |  | 178260 | 0.8301402 | 0.8678712 | 0.01532572 | 0.8250669 | 0.01126489 | 0.8250705 | 0.01136948 |  |  | 136060 | 0.7048642 | 0.7035679 | 0.01026142 | 0.7071949 | 0.003616004 | 0.7071993 | 0.007401318
|  |  | 3087 | 0.9663955 | 0.9769086 | 0.002831672 | 0.9615961 | 0.09800678 | 0.9617199 | 0.170653 |  |  | 3011 | 0.9274838 | 0.9474237 | 0.0114677 | 0.9317213 | 0.006840193 | 0.9317754 | 0.01103068 |  |  | 3235 | 0.8665243 | 0.9573637 | 0.007374627 | 0.9005183 | 0.004911588 | 0.9005325 | 0.006287274 |  |  | 3235 | 0.7648303 | 0.9137317 | 0.00749918 | 0.7861568 | 0.004030777 | 0.7861381 | 0.007373365 |  |  | 178560 | 0.8279022 | 0.8678712 | 0.01532572 | 0.8252537 | 0.01126767 | 0.8252573 | 0.0113733 |  |  | 136360 | 0.713566 | 0.7035679 | 0.01026142 | 0.7074192 | 0.00361786 | 0.7074236 | 0.007404562
|  |  | 3092 | 0.9663955 | 0.9770389 | 0.002820043 | 0.9617343 | 0.09801762 | 0.9618584 | 0.1706442 |  |  | 3016 | 0.9284443 | 0.9476196 | 0.01142996 | 0.9318815 | 0.006820711 | 0.9319355 | 0.01099669 |  |  | 3240 | 0.8697613 | 0.9574291 | 0.00734505 | 0.9005426 | 0.004902129 | 0.9005567 | 0.006284507 |  |  | 3240 | 0.7665117 | 0.9137445 | 0.007490556 | 0.7861659 | 0.004030837 | 0.7861471 | 0.00737343 |  |  | 178860 | 0.8301402 | 0.8678712 | 0.01532572 | 0.8254403 | 0.01127044 | 0.825444 | 0.0113771 |  |  | 136660 | 0.7200923 | 0.7035679 | 0.01026142 | 0.7076431 | 0.003619708 | 0.7076475 | 0.007407786
|  |  | 3097 | 0.9654995 | 0.9771684 | 0.002808456 | 0.9618719 | 0.09802842 | 0.9619963 | 0.1706353 |  |  | 3021 | 0.9274838 | 0.9478145 | 0.01139231 | 0.9320408 | 0.006801308 | 0.9320948 | 0.01096282 |  |  | 3245 | 0.8686823 | 0.9574941 | 0.00731565 | 0.9005667 | 0.004892785 | 0.9005807 | 0.006281778 |  |  | 3245 | 0.7665117 | 0.9137572 | 0.007482063 | 0.7861749 | 0.004030896 | 0.7861562 | 0.007373496 |  |  | 179160 | 0.8256643 | 0.8678712 | 0.01532572 | 0.8256267 | 0.01127321 | 0.8256304 | 0.01138088 |  |  | 136960 | 0.7200923 | 0.7035679 | 0.01026142 | 0.7078666 | 0.003621548 | 0.707871 | 0.007410989
|  |  | 3102 | 0.9663955 | 0.9772972 | 0.002796911 | 0.962009 | 0.09803917 | 0.9621336 | 0.1706265 |  |  | 3026 | 0.9294047 | 0.9480084 | 0.01135477 | 0.9321993 | 0.006781983 | 0.9322531 | 0.01092908 |  |  | 3250 | 0.8686823 | 0.9575586 | 0.007286429 | 0.9005906 | 0.004883556 | 0.9006045 | 0.006279087 |  |  | 3250 | 0.7665117 | 0.9137698 | 0.007473697 | 0.7861839 | 0.004030956 | 0.7861652 | 0.007373561 |  |  | 179460 | 0.8279022 | 0.8678712 | 0.01532572 | 0.8258129 | 0.01127596 | 0.8258166 | 0.01138466 |  |  | 137260 | 0.7092151 | 0.7035679 | 0.01026142 | 0.7080897 | 0.003623379 | 0.7080942 | 0.007414173
|  |  | 3107 | 0.9663955 | 0.9774253 | 0.002785408 | 0.9621456 | 0.09804987 | 0.9622705 | 0.1706177 |  |  | 3031 | 0.9294047 | 0.9482013 | 0.01131731 | 0.932357 | 0.006762737 | 0.9324107 | 0.01089547 |  |  | 3255 | 0.8686823 | 0.9576227 | 0.007257384 | 0.9006143 | 0.004874441 | 0.9006282 | 0.006276433 |  |  | 3255 | 0.7665117 | 0.9137823 | 0.007465457 | 0.7861929 | 0.004031016 | 0.7861742 | 0.007373627 |  |  | 179760 | 0.8301402 | 0.8678712 | 0.01532572 | 0.8259989 | 0.01127871 | 0.8260026 | 0.01138842 |  |  | 137560 | 0.7113905 | 0.7035679 | 0.01026142 | 0.7083125 | 0.003625202 | 0.708317 | 0.007417336
|  |  | 3112 | 0.9663955 | 0.9775526 | 0.002773947 | 0.9622816 | 0.09806053 | 0.9624068 | 0.1706088 |  |  | 3036 | 0.9284443 | 0.9483933 | 0.01127996 | 0.9325137 | 0.006743569 | 0.9325673 | 0.01086199 |  |  | 3260 | 0.8686823 | 0.9576863 | 0.007228516 | 0.9006378 | 0.004865437 | 0.9006516 | 0.006273817 |  |  | 3260 | 0.7665117 | 0.9137946 | 0.007457341 | 0.7862019 | 0.004031075 | 0.7861832 | 0.007373693 |  |  | 180060 | 0.8279022 | 0.8678712 | 0.01532572 | 0.8261847 | 0.01128146 | 0.8261884 | 0.01139216 |  |  | 137860 | 0.713566 | 0.7035679 | 0.01026142 | 0.7085349 | 0.003627017 | 0.7085394 | 0.00742048
|  |  | 3117 | 0.9654995 | 0.9776792 | 0.002762528 | 0.9624171 | 0.09807115 | 0.9625425 | 0.1705999 |  |  | 3041 | 0.9303652 | 0.9485843 | 0.0112427 | 0.9326697 | 0.006724479 | 0.9327232 | 0.01082864 |  |  | 3265 | 0.8697613 | 0.9577496 | 0.007199823 | 0.9006611 | 0.004856544 | 0.9006749 | 0.006271238 |  |  | 3265 | 0.7648303 | 0.9138068 | 0.007449348 | 0.786211 | 0.004031135 | 0.7861922 | 0.007373758 |  |  | 180360 | 0.8256643 | 0.8678712 | 0.01532572 | 0.8263703 | 0.01128419 | 0.826374 | 0.01139589 |  |  | 138160 | 0.7070396 | 0.7035679 | 0.01026142 | 0.7087569 | 0.003628824 | 0.7087614 | 0.007423603
|  |  | 3122 | 0.9663955 | 0.9778051 | 0.00275115 | 0.9625521 | 0.09808172 | 0.9626777 | 0.1705911 |  |  | 3046 | 0.9294047 | 0.9487744 | 0.01120554 | 0.9328248 | 0.006705467 | 0.9328782 | 0.01079542 |  |  | 3270 | 0.8686823 | 0.9578123 | 0.007171306 | 0.9006843 | 0.004847761 | 0.900698 | 0.006268695 |  |  | 3270 | 0.7648303 | 0.9138189 | 0.007441475 | 0.78622 | 0.004031195 | 0.7862013 | 0.007373824 |  |  | 180660 | 0.8301402 | 0.8678712 | 0.01532572 | 0.8265556 | 0.01128692 | 0.8265594 | 0.01139961 |  |  | 138460 | 0.7070396 | 0.7035679 | 0.01026142 | 0.7089786 | 0.003630623 | 0.7089831 | 0.007426707
|  |  | 3127 | 0.9672915 | 0.9779302 | 0.002739814 | 0.9626866 | 0.09809225 | 0.9628124 | 0.1705822 |  |  | 3051 | 0.9294047 | 0.9489635 | 0.01116848 | 0.9329791 | 0.006686534 | 0.9330323 | 0.01076232 |  |  | 3275 | 0.8697613 | 0.9578747 | 0.007142964 | 0.9007073 | 0.004839087 | 0.9007209 | 0.006266187 |  |  | 3275 | 0.7665117 | 0.9138309 | 0.007433722 | 0.786229 | 0.004031255 | 0.7862103 | 0.00737389 |  |  | 180960 | 0.8301402 | 0.8678712 | 0.01532572 | 0.8267408 | 0.01128964 | 0.8267446 | 0.01140331 |  |  | 138760 | 0.7179169 | 0.7035679 | 0.01026142 | 0.7091999 | 0.003632413 | 0.7092044 | 0.00742979
|  |  | 3132 | 0.9663955 | 0.9780546 | 0.002728519 | 0.9628205 | 0.09810274 | 0.9629466 | 0.1705733 |  |  | 3056 | 0.9303652 | 0.9491516 | 0.01113151 | 0.9331325 | 0.006667678 | 0.9331856 | 0.01072935 |  |  | 3280 | 0.8686823 | 0.9579367 | 0.007114795 | 0.9007301 | 0.00483052 | 0.9007436 | 0.006263715 |  |  | 3280 | 0.7665117 | 0.9138428 | 0.007426086 | 0.786238 | 0.004031316 | 0.7862193 | 0.007373956 |  |  | 181260 | 0.8301402 | 0.8678712 | 0.01532572 | 0.8269257 | 0.01129235 | 0.8269295 | 0.011407 |  |  | 139060 | 0.7287941 | 0.7035679 | 0.01026142 | 0.7094208 | 0.003634196 | 0.7094253 | 0.007432854
|  |  | 3137 | 0.9654995 | 0.9781783 | 0.002717266 | 0.9629539 | 0.09811318 | 0.9630802 | 0.1705644 |  |  | 3061 | 0.9303652 | 0.9493389 | 0.01109464 | 0.9332851 | 0.0066489 | 0.9333381 | 0.01069652 |  |  | 3285 | 0.8697613 | 0.9579982 | 0.007086799 | 0.9007527 | 0.00482206 | 0.9007662 | 0.006261278 |  |  | 3285 | 0.7681932 | 0.9138545 | 0.007418567 | 0.786247 | 0.004031376 | 0.7862283 | 0.007374022 |  |  | 181560 | 0.8323781 | 0.8678712 | 0.01532572 | 0.8271104 | 0.01129506 | 0.8271142 | 0.01141068 |  |  | 139360 | 0.713566 | 0.7035679 | 0.01026142 | 0.7096413 | 0.00363597 | 0.7096459 | 0.007435898
|  |  | 3142 | 0.9654995 | 0.9783012 | 0.002706055 | 0.9630868 | 0.09812358 | 0.9632134 | 0.1705555 |  |  | 3066 | 0.9294047 | 0.9495252 | 0.01105787 | 0.9334369 | 0.006630201 | 0.9334898 | 0.0106638 |  |  | 3290 | 0.8697613 | 0.9580593 | 0.007058976 | 0.9007752 | 0.004813705 | 0.9007886 | 0.006258875 |  |  | 3290 | 0.7665117 | 0.9138662 | 0.007411161 | 0.786256 | 0.004031436 | 0.7862373 | 0.007374089 |  |  | 181860 | 0.8279022 | 0.8678712 | 0.01532572 | 0.8272949 | 0.01129776 | 0.8272988 | 0.01141434 |  |  | 139660 | 0.7222678 | 0.7035679 | 0.01026142 | 0.7098615 | 0.003637736 | 0.7098661 | 0.007438922
|  |  | 3147 | 0.9672915 | 0.9784235 | 0.002694884 | 0.9632191 | 0.09813394 | 0.963346 | 0.1705466 |  |  | 3071 | 0.9303652 | 0.9497105 | 0.0110212 | 0.9335879 | 0.006611578 | 0.9336407 | 0.01063122 |  |  | 3295 | 0.8697613 | 0.95812 | 0.007031324 | 0.9007974 | 0.004805454 | 0.9008108 | 0.006256506 |  |  | 3295 | 0.7648303 | 0.9138777 | 0.007403869 | 0.786265 | 0.004031496 | 0.7862463 | 0.007374155 |  |  | 182160 | 0.8301402 | 0.8678712 | 0.01532572 | 0.8274792 | 0.01130045 | 0.8274831 | 0.01141799 |  |  | 139960 | 0.7157414 | 0.7035679 | 0.01026142 | 0.7100813 | 0.003639495 | 0.7100859 | 0.007441927
|  |  | 3152 | 0.9672915 | 0.978545 | 0.002683755 | 0.963351 | 0.09814425 | 0.963478 | 0.1705377 |  |  | 3076 | 0.9313257 | 0.949895 | 0.01098462 | 0.933738 | 0.006593033 | 0.9337907 | 0.01059877 |  |  | 3300 | 0.8697613 | 0.9581803 | 0.007003844 | 0.9008195 | 0.004797306 | 0.9008328 | 0.00625417 |  |  | 3300 | 0.7681932 | 0.9138891 | 0.007396687 | 0.7862741 | 0.004031557 | 0.7862553 | 0.007374221 |  |  | 182460 | 0.8323781 | 0.8678712 | 0.01532572 | 0.8276633 | 0.01130314 | 0.8276672 | 0.01142163 |  |  | 140260 | 0.713566 | 0.7035679 | 0.01026142 | 0.7103007 | 0.003641245 | 0.7103053 | 0.007444912
|  |  | 3157 | 0.9663955 | 0.9786659 | 0.002672667 | 0.9634823 | 0.09815452 | 0.9636096 | 0.1705288 |  |  | 3081 | 0.9303652 | 0.9500785 | 0.01094814 | 0.9338874 | 0.006574566 | 0.93394 | 0.01056644 |  |  | 3305 | 0.8697613 | 0.9582401 | 0.006976535 | 0.9008415 | 0.004789261 | 0.9008547 | 0.006251867 |  |  | 3305 | 0.7681932 | 0.9139004 | 0.007389615 | 0.7862831 | 0.004031617 | 0.7862644 | 0.007374288 |  |  | 182760 | 0.8323781 | 0.8678712 | 0.01532572 | 0.8278472 | 0.01130581 | 0.8278511 | 0.01142525 |  |  | 140560 | 0.7113905 | 0.7035679 | 0.01026142 | 0.7105198 | 0.003642987 | 0.7105244 | 0.007447877
|  |  | 3162 | 0.9681874 | 0.978786 | 0.00266162 | 0.9636132 | 0.09816475 | 0.9637407 | 0.1705199 |  |  | 3086 | 0.9303652 | 0.9502611 | 0.01091176 | 0.9340359 | 0.006556176 | 0.9340884 | 0.01053424 |  |  | 3310 | 0.8708404 | 0.9582996 | 0.006949396 | 0.9008632 | 0.004781316 | 0.9008764 | 0.006249597 |  |  | 3310 | 0.7648303 | 0.9139116 | 0.007382651 | 0.7862921 | 0.004031678 | 0.7862734 | 0.007374355 |  |  | 183060 | 0.8323781 | 0.8678712 | 0.01532572 | 0.8280308 | 0.01130848 | 0.8280348 | 0.01142886 |  |  | 140860 | 0.713566 | 0.7035679 | 0.01026142 | 0.7107385 | 0.003644721 | 0.7107431 | 0.007450823
|  |  | 3167 | 0.9663955 | 0.9789055 | 0.002650614 | 0.9637435 | 0.09817494 | 0.9638712 | 0.1705109 |  |  | 3091 | 0.9322861 | 0.9504428 | 0.01087547 | 0.9341837 | 0.006537863 | 0.9342361 | 0.01050216 |  |  | 3315 | 0.8697613 | 0.9583587 | 0.006922426 | 0.9008848 | 0.004773471 | 0.9008979 | 0.006247359 |  |  | 3315 | 0.7681932 | 0.9139226 | 0.007375794 | 0.7863011 | 0.004031739 | 0.7862824 | 0.007374421 |  |  | 183360 | 0.8301402 | 0.8678712 | 0.01532572 | 0.8282143 | 0.01131114 | 0.8282182 | 0.01143245 |  |  | 141160 | 0.7113905 | 0.7035679 | 0.01026142 | 0.7109569 | 0.003646447 | 0.7109615 | 0.00745375
|  |  | 3172 | 0.9681874 | 0.9790242 | 0.002639648 | 0.9638733 | 0.09818509 | 0.9640013 | 0.170502 |  |  | 3096 | 0.9303652 | 0.9506236 | 0.01083928 | 0.9343306 | 0.006519628 | 0.9343829 | 0.01047022 |  |  | 3320 | 0.8697613 | 0.9584173 | 0.006895624 | 0.9009062 | 0.004765724 | 0.9009192 | 0.006245153 |  |  | 3320 | 0.7681932 | 0.9139336 | 0.007369042 | 0.7863101 | 0.0040318 | 0.7862914 | 0.007374488 |  |  | 183660 | 0.8323781 | 0.8678712 | 0.01532572 | 0.8283975 | 0.0113138 | 0.8284015 | 0.01143603 |  |  | 141460 | 0.7092151 | 0.7035679 | 0.01026142 | 0.7111748 | 0.003648166 | 0.7111795 | 0.007456657
|  |  | 3177 | 0.9681874 | 0.9791423 | 0.002628723 | 0.9640026 | 0.0981952 | 0.9641308 | 0.1704931 |  |  | 3101 | 0.9313257 | 0.9508034 | 0.01080319 | 0.9344768 | 0.006501469 | 0.934529 | 0.0104384 |  |  | 3325 | 0.8686823 | 0.9584756 | 0.006868991 | 0.9009275 | 0.004758076 | 0.9009404 | 0.006242978 |  |  | 3325 | 0.7631488 | 0.9139445 | 0.007362393 | 0.7863191 | 0.00403186 | 0.7863004 | 0.007374555 |  |  | 183960 | 0.834616 | 0.8678712 | 0.01532572 | 0.8285805 | 0.01131645 | 0.8285846 | 0.0114396 |  |  | 141760 | 0.713566 | 0.7035679 | 0.01026142 | 0.7113924 | 0.003649876 | 0.7113971 | 0.007459545
|  |  | 3182 | 0.9672915 | 0.9792597 | 0.002617839 | 0.9641314 | 0.09820526 | 0.9642598 | 0.1704841 |  |  | 3106 | 0.9322861 | 0.9509824 | 0.01076719 | 0.9346222 | 0.006483388 | 0.9346742 | 0.0104067 |  |  | 3330 | 0.8697613 | 0.9585335 | 0.006842525 | 0.9009486 | 0.004750524 | 0.9009615 | 0.006240834 |  |  | 3330 | 0.7648303 | 0.9139552 | 0.007355847 | 0.7863281 | 0.004031921 | 0.7863094 | 0.007374622 |  |  | 184260 | 0.8279022 | 0.8678712 | 0.01532572 | 0.8287634 | 0.01131909 | 0.8287674 | 0.01144315 |  |  | 142060 | 0.7266187 | 0.7035679 | 0.01026142 | 0.7116097 | 0.003651578 | 0.7116143 | 0.007462413
|  |  | 3187 | 0.9672915 | 0.9793764 | 0.002606996 | 0.9642597 | 0.09821528 | 0.9643883 | 0.1704752 |  |  | 3111 | 0.9294047 | 0.9511605 | 0.0107313 | 0.9347668 | 0.006465383 | 0.9348187 | 0.01037514 |  |  | 3335 | 0.8697613 | 0.9585909 | 0.006816225 | 0.9009695 | 0.004743067 | 0.9009823 | 0.006238721 |  |  | 3335 | 0.7681932 | 0.9139659 | 0.007349401 | 0.7863371 | 0.004031982 | 0.7863184 | 0.007374689 |  |  | 184560 | 0.8234263 | 0.8678712 | 0.01532572 | 0.828946 | 0.01132172 | 0.82895 | 0.01144669 |  |  | 142360 | 0.7157414 | 0.7035679 | 0.01026142 | 0.7118265 | 0.003653273 | 0.7118312 | 0.007465262
|  |  | 3192 | 0.9672915 | 0.9794924 | 0.002596193 | 0.9643876 | 0.09822527 | 0.9645164 | 0.1704663 |  |  | 3116 | 0.9322861 | 0.9513377 | 0.01069549 | 0.9349106 | 0.006447455 | 0.9349624 | 0.0103437 |  |  | 3340 | 0.8708404 | 0.958648 | 0.006790092 | 0.9009903 | 0.004735706 | 0.901003 | 0.006236637 |  |  | 3340 | 0.7665117 | 0.9139764 | 0.007343054 | 0.7863461 | 0.004032044 | 0.7863274 | 0.007374756 |  |  | 184860 | 0.836854 | 0.8678712 | 0.01532572 | 0.8291284 | 0.01132435 | 0.8291325 | 0.01145022 |  |  | 142660 | 0.7113905 | 0.7035679 | 0.01026142 | 0.7120431 | 0.003654959 | 0.7120477 | 0.007468092
|  |  | 3197 | 0.9672915 | 0.9796078 | 0.00258543 | 0.9645149 | 0.09823521 | 0.9646439 | 0.1704573 |  |  | 3121 | 0.9313257 | 0.951514 | 0.01065979 | 0.9350536 | 0.006429604 | 0.9351054 | 0.01031238 |  |  | 3345 | 0.8708404 | 0.9587047 | 0.006764124 | 0.9010109 | 0.004728438 | 0.9010236 | 0.006234584 |  |  | 3345 | 0.7665117 | 0.9139869 | 0.007336806 | 0.7863551 | 0.004032105 | 0.7863364 | 0.007374823 |  |  | 185160 | 0.836854 | 0.8678712 | 0.01532572 | 0.8293106 | 0.01132696 | 0.8293147 | 0.01145374 |  |  | 142960 | 0.7092151 | 0.7035679 | 0.01026142 | 0.7122592 | 0.003656638 | 0.7122639 | 0.007470903
|  |  | 3202 | 0.9690834 | 0.9797225 | 0.002574707 | 0.9646417 | 0.09824511 | 0.964771 | 0.1704484 |  |  | 3126 | 0.9322861 | 0.9516894 | 0.01062418 | 0.9351959 | 0.006411829 | 0.9352475 | 0.01028119 |  |  | 3350 | 0.8686823 | 0.9587611 | 0.006738321 | 0.9010314 | 0.004721262 | 0.901044 | 0.006232559 |  |  | 3350 | 0.7631488 | 0.9139972 | 0.007330653 | 0.7863641 | 0.004032166 | 0.7863454 | 0.00737489 |  |  | 185460 | 0.834616 | 0.8678712 | 0.01532572 | 0.8294926 | 0.01132957 | 0.8294967 | 0.01145723 |  |  | 143260 | 0.7070396 | 0.7035679 | 0.01026142 | 0.712475 | 0.003658309 | 0.7124797 | 0.007473694
|  |  | 3207 | 0.9681874 | 0.9798365 | 0.002564025 | 0.9647681 | 0.09825498 | 0.9648975 | 0.1704395 |  |  | 3131 | 0.9322861 | 0.951864 | 0.01058867 | 0.9353374 | 0.00639413 | 0.9353889 | 0.01025013 |  |  | 3355 | 0.8708404 | 0.958817 | 0.006712683 | 0.9010517 | 0.004714178 | 0.9010642 | 0.006230564 |  |  | 3355 | 0.7681932 | 0.9140075 | 0.007324596 | 0.7863731 | 0.004032227 | 0.7863544 | 0.007374958 |  |  | 185760 | 0.834616 | 0.8678712 | 0.01532572 | 0.8296743 | 0.01133218 | 0.8296785 | 0.01146072 |  |  | 143560 | 0.7113905 | 0.7035679 | 0.01026142 | 0.7126904 | 0.003659972 | 0.7126951 | 0.007476467
|  |  | 3212 | 0.9690834 | 0.9799499 | 0.002553383 | 0.9648939 | 0.0982648 | 0.9650236 | 0.1704305 |  |  | 3136 | 0.9303652 | 0.9520377 | 0.01055325 | 0.9354782 | 0.006376508 | 0.9355296 | 0.01021919 |  |  | 3360 | 0.8708404 | 0.9588726 | 0.006687207 | 0.9010718 | 0.004707184 | 0.9010843 | 0.006228597 |  |  | 3360 | 0.7681932 | 0.9140176 | 0.007318632 | 0.7863821 | 0.004032289 | 0.7863634 | 0.007375025 |  |  | 186060 | 0.8323781 | 0.8678712 | 0.01532572 | 0.8298559 | 0.01133478 | 0.8298601 | 0.01146419 |  |  | 143860 | 0.713566 | 0.7035679 | 0.01026142 | 0.7129055 | 0.003661627 | 0.7129102 | 0.007479221
|  |  | 3217 | 0.9681874 | 0.9800626 | 0.00254278 | 0.9650193 | 0.09827459 | 0.9651491 | 0.1704216 |  |  | 3141 | 0.9303652 | 0.9522105 | 0.01051794 | 0.9356182 | 0.006358962 | 0.9356695 | 0.01018838 |  |  | 3365 | 0.8708404 | 0.9589277 | 0.006661895 | 0.9010918 | 0.00470028 | 0.9011042 | 0.006226658 |  |  | 3365 | 0.7715562 | 0.9140277 | 0.007312761 | 0.7863911 | 0.00403235 | 0.7863724 | 0.007375093 |  |  | 186360 | 0.834616 | 0.8678712 | 0.01532572 | 0.8300373 | 0.01133736 | 0.8300415 | 0.01146765 |  |  | 144160 | 0.7157414 | 0.7035679 | 0.01026142 | 0.7131202 | 0.003663275 | 0.7131249 | 0.007481955
|  |  | 3222 | 0.9672915 | 0.9801747 | 0.002532218 | 0.9651442 | 0.09828433 | 0.9652742 | 0.1704127 |  |  | 3146 | 0.9322861 | 0.9523824 | 0.01048271 | 0.9357574 | 0.006341492 | 0.9358086 | 0.0101577 |  |  | 3370 | 0.8708404 | 0.9589826 | 0.006636745 | 0.9011116 | 0.004693464 | 0.901124 | 0.006224746 |  |  | 3370 | 0.7614673 | 0.9140376 | 0.007306981 | 0.7864001 | 0.004032412 | 0.7863814 | 0.007375161 |  |  | 186660 | 0.836854 | 0.8678712 | 0.01532572 | 0.8302184 | 0.01133995 | 0.8302227 | 0.0114711 |  |  | 144460 | 0.7179169 | 0.7035679 | 0.01026142 | 0.7133345 | 0.003664915 | 0.7133393 | 0.007484671
|  |  | 3227 | 0.9681874 | 0.9802861 | 0.002521695 | 0.9652686 | 0.09829404 | 0.9653988 | 0.1704037 |  |  | 3151 | 0.9322861 | 0.9525535 | 0.01044759 | 0.9358959 | 0.006324098 | 0.935947 | 0.01012714 |  |  | 3375 | 0.8708404 | 0.959037 | 0.006611756 | 0.9011313 | 0.004686736 | 0.9011436 | 0.006222863 |  |  | 3375 | 0.7681932 | 0.9140475 | 0.007301291 | 0.7864091 | 0.004032474 | 0.7863905 | 0.007375228 |  |  | 186960 | 0.8301402 | 0.8678712 | 0.01532572 | 0.8303994 | 0.01134252 | 0.8304036 | 0.01147453 |  |  | 144760 | 0.713566 | 0.7035679 | 0.01026142 | 0.7135485 | 0.003666547 | 0.7135533 | 0.007487368
|  |  | 3232 | 0.9690834 | 0.9803969 | 0.002511212 | 0.9653926 | 0.0983037 | 0.965523 | 0.1703948 |  |  | 3156 | 0.9322861 | 0.9527238 | 0.01041256 | 0.9360337 | 0.006306779 | 0.9360846 | 0.0100967 |  |  | 3380 | 0.8719194 | 0.9590911 | 0.006586929 | 0.9011509 | 0.004680095 | 0.9011631 | 0.006221006 |  |  | 3380 | 0.7665117 | 0.9140572 | 0.007295689 | 0.7864181 | 0.004032535 | 0.7863995 | 0.007375296 |  |  | 187260 | 0.8301402 | 0.8678712 | 0.01532572 | 0.8305801 | 0.01134509 | 0.8305844 | 0.01147795 |  |  | 145060 | 0.7092151 | 0.7035679 | 0.01026142 | 0.7137622 | 0.003668171 | 0.7137669 | 0.007490046
|  |  | 3237 | 0.9690834 | 0.980507 | 0.002500769 | 0.965516 | 0.09831333 | 0.9656466 | 0.1703859 |  |  | 3161 | 0.9322861 | 0.9528931 | 0.01037763 | 0.9361707 | 0.006289537 | 0.9362215 | 0.01006639 |  |  | 3385 | 0.8697613 | 0.9591448 | 0.006562261 | 0.9011703 | 0.004673539 | 0.9011824 | 0.006219176 |  |  | 3385 | 0.7665117 | 0.9140669 | 0.007290174 | 0.7864271 | 0.004032597 | 0.7864085 | 0.007375364 |  |  | 187560 | 0.8390919 | 0.8678712 | 0.01532572 | 0.8307607 | 0.01134765 | 0.830765 | 0.01148136 |  |  | 145360 | 0.7244432 | 0.7035679 | 0.01026142 | 0.7139754 | 0.003669788 | 0.7139802 | 0.007492705
|  |  | 3242 | 0.9681874 | 0.9806165 | 0.002490365 | 0.965639 | 0.09832292 | 0.9657698 | 0.170377 |  |  | 3166 | 0.9322861 | 0.9530617 | 0.01034279 | 0.9363069 | 0.00627237 | 0.9363577 | 0.0100362 |  |  | 3390 | 0.8708404 | 0.9591981 | 0.006537754 | 0.9011895 | 0.004667068 | 0.9012016 | 0.006217372 |  |  | 3390 | 0.7665117 | 0.9140764 | 0.007284745 | 0.7864361 | 0.004032659 | 0.7864175 | 0.007375432 |  |  | 187860 | 0.834616 | 0.8678712 | 0.01532572 | 0.830941 | 0.0113502 | 0.8309453 | 0.01148475 |  |  | 145660 | 0.7157414 | 0.7035679 | 0.01026142 | 0.7141884 | 0.003671396 | 0.7141932 | 0.007495346
|  |  | 3247 | 0.9681874 | 0.9807254 | 0.00248 | 0.9657615 | 0.09833248 | 0.9658925 | 0.170368 |  |  | 3171 | 0.9332466 | 0.9532294 | 0.01030805 | 0.9364425 | 0.006255278 | 0.9364931 | 0.01000614 |  |  | 3395 | 0.8697613 | 0.9592511 | 0.006513405 | 0.9012086 | 0.00466068 | 0.9012207 | 0.006215594 |  |  | 3395 | 0.7681932 | 0.9140859 | 0.0072794 | 0.7864451 | 0.004032721 | 0.7864265 | 0.0073755 |  |  | 188160 | 0.836854 | 0.8678712 | 0.01532572 | 0.8311211 | 0.01135275 | 0.8311254 | 0.01148813 |  |  | 145960 | 0.7244432 | 0.7035679 | 0.01026142 | 0.7144009 | 0.003672998 | 0.7144057 | 0.007497968
|  |  | 3252 | 0.9690834 | 0.9808336 | 0.002469675 | 0.9658836 | 0.09834199 | 0.9660147 | 0.1703591 |  |  | 3176 | 0.9313257 | 0.9533962 | 0.01027341 | 0.9365773 | 0.006238262 | 0.9366278 | 0.009976204 |  |  | 3400 | 0.8708404 | 0.9593037 | 0.006489215 | 0.9012275 | 0.004654375 | 0.9012395 | 0.006213841 |  |  | 3400 | 0.7665117 | 0.9140953 | 0.007274139 | 0.7864541 | 0.004032783 | 0.7864354 | 0.007375568 |  |  | 188460 | 0.8413299 | 0.8678712 | 0.01532572 | 0.831301 | 0.01135529 | 0.8313054 | 0.0114915 |  |  | 146260 | 0.7157414 | 0.7035679 | 0.01026142 | 0.7146131 | 0.003674591 | 0.7146179 | 0.007500571
|  |  | 3257 | 0.9681874 | 0.9809412 | 0.002459389 | 0.9660051 | 0.09835147 | 0.9661364 | 0.1703502 |  |  | 3181 | 0.9322861 | 0.9535623 | 0.01023886 | 0.9367114 | 0.00622132 | 0.9367618 | 0.009946391 |  |  | 3405 | 0.8686823 | 0.959356 | 0.006465183 | 0.9012463 | 0.004648152 | 0.9012583 | 0.006212114 |  |  | 3405 | 0.7665117 | 0.9141046 | 0.00726896 | 0.7864631 | 0.004032845 | 0.7864444 | 0.007375637 |  |  | 188760 | 0.8323781 | 0.8678712 | 0.01532572 | 0.8314807 | 0.01135782 | 0.8314851 | 0.01149485 |  |  | 146560 | 0.713566 | 0.7035679 | 0.01026142 | 0.714825 | 0.003676177 | 0.7148298 | 0.007503156
|  |  | 3262 | 0.9681874 | 0.9810482 | 0.002449142 | 0.9661262 | 0.09836091 | 0.9662577 | 0.1703413 |  |  | 3186 | 0.9332466 | 0.9537275 | 0.01020441 | 0.9368447 | 0.006204454 | 0.9368951 | 0.009916701 |  |  | 3410 | 0.8697613 | 0.9594079 | 0.006441308 | 0.901265 | 0.00464201 | 0.9012769 | 0.006210412 |  |  | 3410 | 0.7648303 | 0.9141138 | 0.007263863 | 0.7864721 | 0.004032908 | 0.7864534 | 0.007375705 |  |  | 189060 | 0.8323781 | 0.8678712 | 0.01532572 | 0.8316602 | 0.01136034 | 0.8316646 | 0.01149819 |  |  | 146860 | 0.7179169 | 0.7035679 | 0.01026142 | 0.7150365 | 0.003677755 | 0.7150413 | 0.007505722
|  |  | 3267 | 0.9690834 | 0.9811545 | 0.002438934 | 0.9662469 | 0.09837031 | 0.9663786 | 0.1703324 |  |  | 3191 | 0.9313257 | 0.9538919 | 0.01017005 | 0.9369774 | 0.006187663 | 0.9370276 | 0.009887135 |  |  | 3415 | 0.8708404 | 0.9594594 | 0.006417589 | 0.9012835 | 0.004635948 | 0.9012954 | 0.006208734 |  |  | 3415 | 0.7698747 | 0.9141229 | 0.007258844 | 0.7864811 | 0.00403297 | 0.7864624 | 0.007375773 |  |  | 189360 | 0.8413299 | 0.8678712 | 0.01532572 | 0.8318395 | 0.01136286 | 0.831844 | 0.01150152 |  |  | 147160 | 0.7222678 | 0.7035679 | 0.01026142 | 0.7152476 | 0.003679326 | 0.7152525 | 0.00750827
|  |  | 3272 | 0.9681874 | 0.9812603 | 0.002428765 | 0.9663671 | 0.09837968 | 0.9664989 | 0.1703235 |  |  | 3196 | 0.9313257 | 0.9540554 | 0.01013579 | 0.9371093 | 0.006170947 | 0.9371594 | 0.009857692 |  |  | 3420 | 0.8719194 | 0.9595107 | 0.006394026 | 0.9013019 | 0.004629965 | 0.9013137 | 0.006207081 |  |  | 3420 | 0.7648303 | 0.9141319 | 0.007253905 | 0.7864901 | 0.004033032 | 0.7864714 | 0.007375842 |  |  | 189660 | 0.8390919 | 0.8678712 | 0.01532572 | 0.8320186 | 0.01136537 | 0.8320231 | 0.01150483 |  |  | 147460 | 0.7200923 | 0.7035679 | 0.01026142 | 0.7154584 | 0.003680889 | 0.7154632 | 0.0075108
|  |  | 3277 | 0.9690834 | 0.9813654 | 0.002418635 | 0.9664868 | 0.098389 | 0.9666188 | 0.1703146 |  |  | 3201 | 0.9322861 | 0.9542181 | 0.01010163 | 0.9372405 | 0.006154305 | 0.9372906 | 0.009828373 |  |  | 3425 | 0.8697613 | 0.9595615 | 0.006370618 | 0.9013201 | 0.00462406 | 0.9013319 | 0.006205451 |  |  | 3425 | 0.7681932 | 0.9141408 | 0.007249043 | 0.7864991 | 0.004033095 | 0.7864804 | 0.007375911 |  |  | 189960 | 0.836854 | 0.8678712 | 0.01532572 | 0.8321975 | 0.01136787 | 0.832202 | 0.01150813 |  |  | 147760 | 0.7266187 | 0.7035679 | 0.01026142 | 0.7156688 | 0.003682445 | 0.7156737 | 0.007513311
|  |  | 3282 | 0.9690834 | 0.9814699 | 0.002408544 | 0.9666061 | 0.0983983 | 0.9667383 | 0.1703057 |  |  | 3206 | 0.934207 | 0.9543801 | 0.01006756 | 0.9373711 | 0.006137738 | 0.937421 | 0.009799177 |  |  | 3430 | 0.8697613 | 0.959612 | 0.006347365 | 0.9013383 | 0.004618232 | 0.9013499 | 0.006203845 |  |  | 3430 | 0.7681932 | 0.9141497 | 0.007244258 | 0.7865081 | 0.004033158 | 0.7864894 | 0.007375979 |  |  | 190260 | 0.836854 | 0.8678712 | 0.01532572 | 0.8323762 | 0.01137037 | 0.8323807 | 0.01151142 |  |  | 148060 | 0.7244432 | 0.7035679 | 0.01026142 | 0.7158789 | 0.003683993 | 0.7158838 | 0.007515804
|  |  | 3287 | 0.9690834 | 0.9815738 | 0.002398491 | 0.9667249 | 0.09840755 | 0.9668572 | 0.1702968 |  |  | 3211 | 0.9322861 | 0.9545412 | 0.01003358 | 0.9375009 | 0.006121245 | 0.9375507 | 0.009770103 |  |  | 3435 | 0.8708404 | 0.9596622 | 0.006324265 | 0.9013562 | 0.00461248 | 0.9013678 | 0.006202262 |  |  | 3435 | 0.7665117 | 0.9141585 | 0.007239547 | 0.7865171 | 0.00403322 | 0.7864984 | 0.007376048 |  |  | 190560 | 0.8390919 | 0.8678712 | 0.01532572 | 0.8325547 | 0.01137286 | 0.8325592 | 0.01151469 |  |  | 148360 | 0.7200923 | 0.7035679 | 0.01026142 | 0.7160886 | 0.003685534 | 0.7160935 | 0.007518278
|  |  | 3292 | 0.9672915 | 0.9816772 | 0.002388477 | 0.9668433 | 0.09841677 | 0.9669758 | 0.170288 |  |  | 3216 | 0.934207 | 0.9547015 | 0.009999707 | 0.93763 | 0.006104827 | 0.9376797 | 0.009741153 |  |  | 3440 | 0.8697613 | 0.959712 | 0.006301319 | 0.9013741 | 0.004606804 | 0.9013856 | 0.006200703 |  |  | 3440 | 0.7681932 | 0.9141671 | 0.007234911 | 0.7865261 | 0.004033283 | 0.7865074 | 0.007376117 |  |  | 190860 | 0.836854 | 0.8678712 | 0.01532572 | 0.832733 | 0.01137534 | 0.8327375 | 0.01151795 |  |  | 148660 | 0.7070396 | 0.7035679 | 0.01026142 | 0.716298 | 0.003687067 | 0.7163029 | 0.007520735
|  |  | 3297 | 0.9681874 | 0.9817799 | 0.002378501 | 0.9669612 | 0.09842595 | 0.9670938 | 0.1702791 |  |  | 3221 | 0.934207 | 0.954861 | 0.009965925 | 0.9377584 | 0.006088483 | 0.937808 | 0.009712325 |  |  | 3445 | 0.8708404 | 0.9597615 | 0.006278526 | 0.9013918 | 0.004601203 | 0.9014033 | 0.006199165 |  |  | 3445 | 0.7631488 | 0.9141757 | 0.007230348 | 0.7865351 | 0.004033346 | 0.7865164 | 0.007376186 |  |  | 191160 | 0.836854 | 0.8678712 | 0.01532572 | 0.832911 | 0.01137781 | 0.8329156 | 0.0115212 |  |  | 148960 | 0.713566 | 0.7035679 | 0.01026142 | 0.716507 | 0.003688593 | 0.7165119 | 0.007523173
|  |  | 3302 | 0.9699793 | 0.981882 | 0.002368564 | 0.9670786 | 0.0984351 | 0.9672115 | 0.1702702 |  |  | 3226 | 0.9322861 | 0.9550197 | 0.009932238 | 0.9378862 | 0.006072212 | 0.9379357 | 0.009683619 |  |  | 3450 | 0.8708404 | 0.9598107 | 0.006255885 | 0.9014093 | 0.004595675 | 0.9014208 | 0.006197651 |  |  | 3450 | 0.7665117 | 0.9141842 | 0.007225856 | 0.786544 | 0.004033409 | 0.7865254 | 0.007376255 |  |  | 191460 | 0.836854 | 0.8678712 | 0.01532572 | 0.8330889 | 0.01138028 | 0.8330935 | 0.01152443 |  |  | 149260 | 0.7287941 | 0.7035679 | 0.01026142 | 0.7167157 | 0.003690111 | 0.7167206 | 0.007525593
|  |  | 3307 | 0.9699793 | 0.9819836 | 0.002358665 | 0.9671957 | 0.09844421 | 0.9673286 | 0.1702614 |  |  | 3231 | 0.9332466 | 0.9551776 | 0.009898647 | 0.9380132 | 0.006056016 | 0.9380626 | 0.009655035 |  |  | 3455 | 0.8708404 | 0.9598595 | 0.006233395 | 0.9014268 | 0.00459022 | 0.9014382 | 0.006196158 |  |  | 3455 | 0.7681932 | 0.9141926 | 0.007221436 | 0.786553 | 0.004033472 | 0.7865344 | 0.007376324 |  |  | 191760 | 0.8390919 | 0.8678712 | 0.01532572 | 0.8332666 | 0.01138274 | 0.8332712 | 0.01152765 |  |  | 149560 | 0.7222678 | 0.7035679 | 0.01026142 | 0.716924 | 0.003691622 | 0.716929 | 0.007527995
|  |  | 3312 | 0.9699793 | 0.9820845 | 0.002348804 | 0.9673122 | 0.09845329 | 0.9674454 | 0.1702526 |  |  | 3236 | 0.9322861 | 0.9553348 | 0.009865151 | 0.9381396 | 0.006039893 | 0.9381889 | 0.009626574 |  |  | 3460 | 0.8719194 | 0.959908 | 0.006211055 | 0.9014441 | 0.004584837 | 0.9014554 | 0.006194687 |  |  | 3460 | 0.7681932 | 0.914201 | 0.007217085 | 0.786562 | 0.004033535 | 0.7865434 | 0.007376394 |  |  | 192060 | 0.8413299 | 0.8678712 | 0.01532572 | 0.833444 | 0.01138519 | 0.8334487 | 0.01153086 |  |  | 149860 | 0.7200923 | 0.7035679 | 0.01026142 | 0.717132 | 0.003693125 | 0.717137 | 0.00753038
|  |  | 3317 | 0.9699793 | 0.9821849 | 0.002338981 | 0.9674284 | 0.09846233 | 0.9675616 | 0.1702437 |  |  | 3241 | 0.9332466 | 0.9554911 | 0.00983175 | 0.9382653 | 0.006023844 | 0.9383145 | 0.009598234 |  |  | 3465 | 0.8708404 | 0.9599562 | 0.006188866 | 0.9014612 | 0.004579526 | 0.9014725 | 0.006193237 |  |  | 3465 | 0.7665117 | 0.9142092 | 0.007212803 | 0.786571 | 0.004033598 | 0.7865524 | 0.007376463 |  |  | 192360 | 0.8435678 | 0.8678712 | 0.01532572 | 0.8336213 | 0.01138764 | 0.8336259 | 0.01153406 |  |  | 150160 | 0.713566 | 0.7035679 | 0.01026142 | 0.7173396 | 0.003694621 | 0.7173446 | 0.007532746
|  |  | 3322 | 0.9708753 | 0.9822846 | 0.002329196 | 0.9675441 | 0.09847134 | 0.9676775 | 0.1702349 |  |  | 3246 | 0.9322861 | 0.9556467 | 0.009798445 | 0.9383903 | 0.006007869 | 0.9384394 | 0.009570015 |  |  | 3470 | 0.8708404 | 0.9600041 | 0.006166827 | 0.9014783 | 0.004574284 | 0.9014895 | 0.006191808 |  |  | 3470 | 0.7665117 | 0.9142174 | 0.007208589 | 0.78658 | 0.004033661 | 0.7865614 | 0.007376532 |  |  | 192660 | 0.836854 | 0.8678712 | 0.01532572 | 0.8337984 | 0.01139008 | 0.833803 | 0.01153724 |  |  | 150460 | 0.713566 | 0.7035679 | 0.01026142 | 0.7175469 | 0.00369611 | 0.7175519 | 0.007535094
|  |  | 3327 | 0.9717712 | 0.9823839 | 0.002319448 | 0.9676593 | 0.09848031 | 0.9677929 | 0.1702261 |  |  | 3251 | 0.9332466 | 0.9558015 | 0.009765234 | 0.9385146 | 0.005991966 | 0.9385636 | 0.009541918 |  |  | 3475 | 0.8708404 | 0.9600516 | 0.006144936 | 0.9014952 | 0.004569112 | 0.9015064 | 0.006190401 |  |  | 3475 | 0.7681932 | 0.9142255 | 0.007204442 | 0.786589 | 0.004033724 | 0.7865703 | 0.007376602 |  |  | 192960 | 0.8390919 | 0.8678712 | 0.01532572 | 0.8339752 | 0.01139251 | 0.8339799 | 0.01154041 |  |  | 150760 | 0.7200923 | 0.7035679 | 0.01026142 | 0.7177538 | 0.003697591 | 0.7177588 | 0.007537425
|  |  | 3332 | 0.9699793 | 0.9824825 | 0.002309739 | 0.9677741 | 0.09848925 | 0.9679078 | 0.1702173 |  |  | 3256 | 0.9322861 | 0.9559555 | 0.009732118 | 0.9386383 | 0.005976137 | 0.9386872 | 0.009513942 |  |  | 3480 | 0.8708404 | 0.9600988 | 0.006123193 | 0.901512 | 0.004564009 | 0.9015231 | 0.006189013 |  |  | 3480 | 0.7681932 | 0.9142335 | 0.00720036 | 0.786598 | 0.004033788 | 0.7865793 | 0.007376671 |  |  | 193260 | 0.8323781 | 0.8678712 | 0.01532572 | 0.8341519 | 0.01139493 | 0.8341566 | 0.01154357 |  |  | 151060 | 0.713566 | 0.7035679 | 0.01026142 | 0.7179604 | 0.003699065 | 0.7179654 | 0.007539737
|  |  | 3337 | 0.9690834 | 0.9825805 | 0.002300067 | 0.9678885 | 0.09849815 | 0.9680223 | 0.1702085 |  |  | 3261 | 0.934207 | 0.9561087 | 0.009699097 | 0.9387613 | 0.005960381 | 0.9388101 | 0.009486086 |  |  | 3485 | 0.8708404 | 0.9601457 | 0.006101598 | 0.9015287 | 0.004558974 | 0.9015398 | 0.006187646 |  |  | 3485 | 0.7681932 | 0.9142415 | 0.007196343 | 0.786607 | 0.004033851 | 0.7865883 | 0.007376741 |  |  | 193560 | 0.8413299 | 0.8678712 | 0.01532572 | 0.8343283 | 0.01139735 | 0.834333 | 0.01154671 |  |  | 151360 | 0.7157414 | 0.7035679 | 0.01026142 | 0.7181667 | 0.003700531 | 0.7181717 | 0.007542032
|  |  | 3342 | 0.9699793 | 0.982678 | 0.002290433 | 0.9680024 | 0.09850702 | 0.9681364 | 0.1701997 |  |  | 3266 | 0.9332466 | 0.9562612 | 0.009666171 | 0.9388837 | 0.005944698 | 0.9389324 | 0.009458352 |  |  | 3490 | 0.8719194 | 0.9601922 | 0.00608015 | 0.9015452 | 0.004554005 | 0.9015563 | 0.006186299 |  |  | 3490 | 0.7698747 | 0.9142493 | 0.00719239 | 0.7866159 | 0.004033915 | 0.7865973 | 0.007376811 |  |  | 193860 | 0.836854 | 0.8678712 | 0.01532572 | 0.8345046 | 0.01139976 | 0.8345093 | 0.01154984 |  |  | 151660 | 0.7244432 | 0.7035679 | 0.01026142 | 0.7183726 | 0.003701991 | 0.7183776 | 0.00754431
|  |  | 3347 | 0.9717712 | 0.982775 | 0.002280837 | 0.968116 | 0.09851585 | 0.9682501 | 0.1701909 |  |  | 3271 | 0.9332466 | 0.9564129 | 0.009633339 | 0.9390054 | 0.005929088 | 0.9390539 | 0.009430737 |  |  | 3495 | 0.8719194 | 0.9602385 | 0.006058848 | 0.9015617 | 0.004549103 | 0.9015726 | 0.006184972 |  |  | 3495 | 0.7698747 | 0.9142571 | 0.0071885 | 0.7866249 | 0.004033978 | 0.7866063 | 0.007376881 |  |  | 194160 | 0.8390919 | 0.8678712 | 0.01532572 | 0.8346806 | 0.01140217 | 0.8346854 | 0.01155296 |  |  | 151960 | 0.7266187 | 0.7035679 | 0.01026142 | 0.7185781 | 0.003703443 | 0.7185831 | 0.007546569
|  |  | 3352 | 0.9690834 | 0.9828713 | 0.002271277 | 0.9682291 | 0.09852466 | 0.9683633 | 0.1701822 |  |  | 3276 | 0.934207 | 0.9565639 | 0.009600602 | 0.9391264 | 0.00591355 | 0.9391749 | 0.009403243 |  |  | 3500 | 0.8719194 | 0.9602844 | 0.006037691 | 0.901578 | 0.004544267 | 0.9015889 | 0.006183664 |  |  | 3500 | 0.7698747 | 0.9142648 | 0.007184671 | 0.7866339 | 0.004034042 | 0.7866153 | 0.007376951 |  |  | 194460 | 0.8390919 | 0.8678712 | 0.01532572 | 0.8348565 | 0.01140456 | 0.8348612 | 0.01155606 |  |  | 152260 | 0.7200923 | 0.7035679 | 0.01026142 | 0.7187833 | 0.003704888 | 0.7187884 | 0.007548811
|  |  | 3357 | 0.9717712 | 0.9829672 | 0.002261755 | 0.9683417 | 0.09853342 | 0.9684761 | 0.1701734 |  |  | 3281 | 0.934207 | 0.9567141 | 0.009567959 | 0.9392468 | 0.005898085 | 0.9392952 | 0.00937587 |  |  | 3505 | 0.8708404 | 0.96033 | 0.00601668 | 0.9015941 | 0.004539495 | 0.901605 | 0.006182376 |  |  | 3505 | 0.7665117 | 0.9142725 | 0.007180904 | 0.7866429 | 0.004034106 | 0.7866243 | 0.007377021 |  |  | 194760 | 0.8390919 | 0.8678712 | 0.01532572 | 0.8350321 | 0.01140695 | 0.8350369 | 0.01155915 |  |  | 152560 | 0.7222678 | 0.7035679 | 0.01026142 | 0.7189882 | 0.003706325 | 0.7189932 | 0.007551036
|  |  | 3362 | 0.9699793 | 0.9830624 | 0.00225227 | 0.9684539 | 0.09854216 | 0.9685885 | 0.1701647 |  |  | 3286 | 0.9351675 | 0.9568636 | 0.009535411 | 0.9393666 | 0.005882692 | 0.9394148 | 0.009348615 |  |  | 3510 | 0.8719194 | 0.9603753 | 0.005995813 | 0.9016102 | 0.004534787 | 0.901621 | 0.006181106 |  |  | 3510 | 0.7665117 | 0.91428 | 0.007177196 | 0.7866519 | 0.00403417 | 0.7866333 | 0.007377091 |  |  | 195060 | 0.8435678 | 0.8678712 | 0.01532572 | 0.8352076 | 0.01140933 | 0.8352124 | 0.01156223 |  |  | 152860 | 0.7287941 | 0.7035679 | 0.01026142 | 0.7191927 | 0.003707755 | 0.7191978 | 0.007553243
|  |  | 3367 | 0.9717712 | 0.9831571 | 0.002242823 | 0.9685658 | 0.09855086 | 0.9687004 | 0.1701559 |  |  | 3291 | 0.9351675 | 0.9570123 | 0.009502957 | 0.9394857 | 0.005867371 | 0.9395338 | 0.009321481 |  |  | 3515 | 0.8708404 | 0.9604203 | 0.00597509 | 0.9016262 | 0.004530142 | 0.9016369 | 0.006179855 |  |  | 3515 | 0.7665117 | 0.9142875 | 0.007173548 | 0.7866609 | 0.004034234 | 0.7866422 | 0.007377161 |  |  | 195360 | 0.8480437 | 0.8678712 | 0.01532572 | 0.8353828 | 0.01141171 | 0.8353876 | 0.0115653 |  |  | 153160 | 0.7222678 | 0.7035679 | 0.01026142 | 0.7193969 | 0.003709179 | 0.719402 | 0.007555433
|  |  | 3372 | 0.9717712 | 0.9832513 | 0.002233412 | 0.9686771 | 0.09855952 | 0.9688119 | 0.1701472 |  |  | 3296 | 0.9351675 | 0.9571602 | 0.009470597 | 0.9396041 | 0.005852122 | 0.9396522 | 0.009294465 |  |  | 3520 | 0.8740774 | 0.960465 | 0.00595451 | 0.901642 | 0.004525559 | 0.9016527 | 0.006178622 |  |  | 3520 | 0.7665117 | 0.914295 | 0.007169958 | 0.7866698 | 0.004034298 | 0.7866512 | 0.007377231 |  |  | 195660 | 0.834616 | 0.8678712 | 0.01532572 | 0.8355578 | 0.01141408 | 0.8355627 | 0.01156835 |  |  | 153460 | 0.7200923 | 0.7035679 | 0.01026142 | 0.7196007 | 0.003710595 | 0.7196058 | 0.007557605
|  |  | 3377 | 0.9708753 | 0.9833449 | 0.002224038 | 0.9687881 | 0.09856816 | 0.968923 | 0.1701385 |  |  | 3301 | 0.934207 | 0.9573075 | 0.009438331 | 0.939722 | 0.005836945 | 0.9397699 | 0.009267569 |  |  | 3525 | 0.8708404 | 0.9605094 | 0.005934072 | 0.9016577 | 0.004521039 | 0.9016684 | 0.006177408 |  |  | 3525 | 0.7698747 | 0.9143023 | 0.007166425 | 0.7866788 | 0.004034362 | 0.7866602 | 0.007377302 |  |  | 195960 | 0.8390919 | 0.8678712 | 0.01532572 | 0.8357327 | 0.01141644 | 0.8357376 | 0.01157139 |  |  | 153760 | 0.7179169 | 0.7035679 | 0.01026142 | 0.7198042 | 0.003712003 | 0.7198093 | 0.00755976
|  |  | 3382 | 0.9717712 | 0.983438 | 0.002214701 | 0.9688987 | 0.09857676 | 0.9690337 | 0.1701298 |  |  | 3306 | 0.934207 | 0.957454 | 0.009406158 | 0.9398392 | 0.00582184 | 0.939887 | 0.009240792 |  |  | 3530 | 0.8719194 | 0.9605535 | 0.005913777 | 0.9016733 | 0.004516579 | 0.9016839 | 0.006176211 |  |  | 3530 | 0.7665117 | 0.9143096 | 0.007162949 | 0.7866878 | 0.004034426 | 0.7866692 | 0.007377372 |  |  | 196260 | 0.8413299 | 0.8678712 | 0.01532572 | 0.8359073 | 0.01141879 | 0.8359122 | 0.01157442 |  |  | 154060 | 0.7179169 | 0.7035679 | 0.01026142 | 0.7200074 | 0.003713405 | 0.7200125 | 0.007561897
|  |  | 3387 | 0.9717712 | 0.9835305 | 0.0022054 | 0.9690088 | 0.09858533 | 0.9691439 | 0.1701212 |  |  | 3311 | 0.9332466 | 0.9575997 | 0.00937408 | 0.9399557 | 0.005806806 | 0.9400035 | 0.009214134 |  |  | 3535 | 0.8719194 | 0.9605973 | 0.005893622 | 0.9016888 | 0.004512179 | 0.9016993 | 0.006175032 |  |  | 3535 | 0.7665117 | 0.9143168 | 0.007159528 | 0.7866968 | 0.00403449 | 0.7866782 | 0.007377443 |  |  | 196560 | 0.8435678 | 0.8678712 | 0.01532572 | 0.8360818 | 0.01142114 | 0.8360867 | 0.01157743 |  |  | 154360 | 0.7200923 | 0.7035679 | 0.01026142 | 0.7202102 | 0.0037148 | 0.7202153 | 0.007564018
|  |  | 3392 | 0.9717712 | 0.9836225 | 0.002196137 | 0.9691185 | 0.09859386 | 0.9692538 | 0.1701125 |  |  | 3316 | 0.9351675 | 0.9577448 | 0.009342096 | 0.9400717 | 0.005791844 | 0.9401193 | 0.009187594 |  |  | 3540 | 0.8719194 | 0.9606409 | 0.005873608 | 0.9017041 | 0.004507838 | 0.9017147 | 0.00617387 |  |  | 3540 | 0.7665117 | 0.9143239 | 0.007156162 | 0.7867058 | 0.004034555 | 0.7866872 | 0.007377514 |  |  | 196860 | 0.8435678 | 0.8678712 | 0.01532572 | 0.836256 | 0.01142348 | 0.8362609 | 0.01158044 |  |  | 154660 | 0.7200923 | 0.7035679 | 0.01026142 | 0.7204127 | 0.003716187 | 0.7204178 | 0.007566121
|  |  | 3397 | 0.9717712 | 0.983714 | 0.002186909 | 0.9692278 | 0.09860237 | 0.9693632 | 0.1701038 |  |  | 3321 | 0.934207 | 0.9578891 | 0.009310205 | 0.940187 | 0.005776953 | 0.9402346 | 0.009161172 |  |  | 3545 | 0.8719194 | 0.9606841 | 0.005853734 | 0.9017194 | 0.004503556 | 0.9017299 | 0.006172726 |  |  | 3545 | 0.7648303 | 0.914331 | 0.00715285 | 0.7867147 | 0.004034619 | 0.7866961 | 0.007377584 |  |  | 197160 | 0.8413299 | 0.8678712 | 0.01532572 | 0.8364301 | 0.01142581 | 0.836435 | 0.01158343 |  |  | 154960 | 0.7266187 | 0.7035679 | 0.01026142 | 0.7206148 | 0.003717568 | 0.7206199 | 0.007568207
|  |  | 3402 | 0.9717712 | 0.9838049 | 0.002177718 | 0.9693367 | 0.09861084 | 0.9694722 | 0.1700952 |  |  | 3326 | 0.9351675 | 0.9580327 | 0.009278408 | 0.9403017 | 0.005762133 | 0.9403492 | 0.009134868 |  |  | 3550 | 0.8719194 | 0.960727 | 0.005833999 | 0.9017345 | 0.004499332 | 0.901745 | 0.006171598 |  |  | 3550 | 0.7665117 | 0.914338 | 0.007149591 | 0.7867237 | 0.004034683 | 0.7867051 | 0.007377655 |  |  | 197460 | 0.8413299 | 0.8678712 | 0.01532572 | 0.8366039 | 0.01142814 | 0.8366089 | 0.0115864 |  |  | 155260 | 0.7157414 | 0.7035679 | 0.01026142 | 0.7208166 | 0.003718941 | 0.7208217 | 0.007570276
|  |  | 3407 | 0.9708753 | 0.9838953 | 0.002168564 | 0.9694452 | 0.09861928 | 0.9695808 | 0.1700866 |  |  | 3331 | 0.9351675 | 0.9581755 | 0.009246704 | 0.9404158 | 0.005747384 | 0.9404631 | 0.009108682 |  |  | 3555 | 0.8729984 | 0.9607696 | 0.005814403 | 0.9017496 | 0.004495166 | 0.90176 | 0.006170487 |  |  | 3555 | 0.7648303 | 0.9143449 | 0.007146385 | 0.7867327 | 0.004034748 | 0.7867141 | 0.007377726 |  |  | 197760 | 0.8390919 | 0.8678712 | 0.01532572 | 0.8367776 | 0.01143046 | 0.8367825 | 0.01158937 |  |  | 155560 | 0.7222678 | 0.7035679 | 0.01026142 | 0.7210181 | 0.003720307 | 0.7210232 | 0.007572328
|  |  | 3412 | 0.9708753 | 0.9839852 | 0.002159445 | 0.9695533 | 0.09862769 | 0.969689 | 0.170078 |  |  | 3336 | 0.9351675 | 0.9583177 | 0.009215093 | 0.9405293 | 0.005732706 | 0.9405765 | 0.009082613 |  |  | 3560 | 0.8719194 | 0.9608119 | 0.005794945 | 0.9017645 | 0.004491056 | 0.9017748 | 0.006169393 |  |  | 3560 | 0.7681932 | 0.9143517 | 0.00714323 | 0.7867417 | 0.004034813 | 0.7867231 | 0.007377797 |  |  | 198060 | 0.8390919 | 0.8678712 | 0.01532572 | 0.836951 | 0.01143277 | 0.836956 | 0.01159232 |  |  | 155860 | 0.7200923 | 0.7035679 | 0.01026142 | 0.7212192 | 0.003721667 | 0.7212243 | 0.007574363
|  |  | 3417 | 0.9708753 | 0.9840746 | 0.002150363 | 0.969661 | 0.09863607 | 0.9697967 | 0.1700694 |  |  | 3341 | 0.934207 | 0.9584591 | 0.009183575 | 0.9406421 | 0.005718098 | 0.9406893 | 0.009056662 |  |  | 3565 | 0.8719194 | 0.960854 | 0.005775625 | 0.9017793 | 0.004487001 | 0.9017896 | 0.006168314 |  |  | 3565 | 0.7681932 | 0.9143585 | 0.007140125 | 0.7867506 | 0.004034878 | 0.7867321 | 0.007377868 |  |  | 198360 | 0.8413299 | 0.8678712 | 0.01532572 | 0.8371243 | 0.01143507 | 0.8371293 | 0.01159526 |  |  | 156160 | 0.7222678 | 0.7035679 | 0.01026142 | 0.72142 | 0.003723019 | 0.7214251 | 0.007576381
|  |  | 3422 | 0.9708753 | 0.9841634 | 0.002141317 | 0.9697682 | 0.09864441 | 0.9699041 | 0.1700608 |  |  | 3346 | 0.934207 | 0.9585999 | 0.009152151 | 0.9407544 | 0.005703561 | 0.9408015 | 0.009030828 |  |  | 3570 | 0.8719194 | 0.9608958 | 0.005756441 | 0.901794 | 0.004483002 | 0.9018043 | 0.006167252 |  |  | 3570 | 0.7665117 | 0.9143653 | 0.007137071 | 0.7867596 | 0.004034942 | 0.786741 | 0.00737794 |  |  | 198660 | 0.8435678 | 0.8678712 | 0.01532572 | 0.8372973 | 0.01143737 | 0.8373023 | 0.01159818 |  |  | 156460 | 0.7244432 | 0.7035679 | 0.01026142 | 0.7216204 | 0.003724364 | 0.7216256 | 0.007578382
|  |  | 3427 | 0.9708753 | 0.9842517 | 0.002132306 | 0.9698751 | 0.09865272 | 0.9700111 | 0.1700522 |  |  | 3351 | 0.9351675 | 0.9587399 | 0.00912082 | 0.9408661 | 0.005689095 | 0.940913 | 0.009005111 |  |  | 3575 | 0.8729984 | 0.9609372 | 0.005737394 | 0.9018086 | 0.004479058 | 0.9018188 | 0.006166206 |  |  | 3575 | 0.7665117 | 0.9143719 | 0.007134066 | 0.7867686 | 0.004035007 | 0.78675 | 0.007378011 |  |  | 198960 | 0.8458057 | 0.8678712 | 0.01532572 | 0.8374702 | 0.01143966 | 0.8374752 | 0.0116011 |  |  | 156760 | 0.7244432 | 0.7035679 | 0.01026142 | 0.7218205 | 0.003725703 | 0.7218257 | 0.007580367
|  |  | 3432 | 0.9717712 | 0.9843396 | 0.002123332 | 0.9699816 | 0.09866101 | 0.9701177 | 0.1700437 |  |  | 3356 | 0.9351675 | 0.9588793 | 0.009089581 | 0.9409771 | 0.005674698 | 0.941024 | 0.00897951 |  |  | 3580 | 0.8729984 | 0.9609784 | 0.005718482 | 0.9018231 | 0.004475167 | 0.9018333 | 0.006165175 |  |  | 3580 | 0.7665117 | 0.9143785 | 0.007131109 | 0.7867776 | 0.004035072 | 0.786759 | 0.007378082 |  |  | 199260 | 0.8413299 | 0.8678712 | 0.01532572 | 0.8376428 | 0.01144195 | 0.8376479 | 0.011604 |  |  | 157060 | 0.7222678 | 0.7035679 | 0.01026142 | 0.7220203 | 0.003727034 | 0.7220255 | 0.007582334
|  |  | 3437 | 0.9726672 | 0.9844269 | 0.002114393 | 0.9700876 | 0.09866926 | 0.9702238 | 0.1700351 |  |  | 3361 | 0.9351675 | 0.9590179 | 0.009058435 | 0.9410876 | 0.005660372 | 0.9411343 | 0.008954026 |  |  | 3585 | 0.8729984 | 0.9610194 | 0.005699704 | 0.9018375 | 0.004471329 | 0.9018476 | 0.006164159 |  |  | 3585 | 0.7648303 | 0.914385 | 0.0071282 | 0.7867865 | 0.004035137 | 0.786768 | 0.007378154 |  |  | 199560 | 0.8458057 | 0.8678712 | 0.01532572 | 0.8378153 | 0.01144423 | 0.8378204 | 0.01160689 |  |  | 157360 | 0.7266187 | 0.7035679 | 0.01026142 | 0.7222197 | 0.003728359 | 0.7222249 | 0.007584285
|  |  | 3442 | 0.9708753 | 0.9845137 | 0.002105489 | 0.9701933 | 0.09867748 | 0.9703296 | 0.1700266 |  |  | 3366 | 0.9351675 | 0.9591559 | 0.009027382 | 0.9411975 | 0.005646115 | 0.9412441 | 0.008928658 |  |  | 3590 | 0.8719194 | 0.96106 | 0.005681062 | 0.9018518 | 0.004467544 | 0.9018619 | 0.006163158 |  |  | 3590 | 0.7665117 | 0.9143915 | 0.007125338 | 0.7867955 | 0.004035202 | 0.7867769 | 0.007378225 |  |  | 199860 | 0.8458057 | 0.8678712 | 0.01532572 | 0.8379875 | 0.0114465 | 0.8379927 | 0.01160976 |  |  | 157660 | 0.7157414 | 0.7035679 | 0.01026142 | 0.7224189 | 0.003729676 | 0.722424 | 0.007586219
|  |  | 3447 | 0.9717712 | 0.9846 | 0.002096622 | 0.9702986 | 0.09868567 | 0.970435 | 0.1700181 |  |  | 3371 | 0.934207 | 0.9592931 | 0.008996421 | 0.9413067 | 0.005631928 | 0.9413533 | 0.008903406 |  |  | 3595 | 0.8719194 | 0.9611004 | 0.005662552 | 0.901866 | 0.00446381 | 0.901876 | 0.006162173 |  |  | 3595 | 0.7681932 | 0.9143979 | 0.007122522 | 0.7868045 | 0.004035268 | 0.7867859 | 0.007378297 |  |  | 200160 | 0.8413299 | 0.8678712 | 0.01532572 | 0.8381596 | 0.01144876 | 0.8381647 | 0.01161263 |  |  | 157960 | 0.7244432 | 0.7035679 | 0.01026142 | 0.7226176 | 0.003730987 | 0.7226228 | 0.007588137
|  |  | 3452 | 0.9726672 | 0.9846858 | 0.002087789 | 0.9704035 | 0.09869383 | 0.9705399 | 0.1700096 |  |  | 3376 | 0.9361279 | 0.9594297 | 0.008965553 | 0.9414154 | 0.00561781 | 0.9414619 | 0.008878269 |  |  | 3600 | 0.8719194 | 0.9611405 | 0.005644176 | 0.9018801 | 0.004460128 | 0.90189 | 0.006161202 |  |  | 3600 | 0.7665117 | 0.9144043 | 0.007119751 | 0.7868135 | 0.004035333 | 0.7867949 | 0.007378369 |  |  | 200460 | 0.8458057 | 0.8678712 | 0.01532572 | 0.8383315 | 0.01145102 | 0.8383366 | 0.01161548 |  |  | 158260 | 0.7200923 | 0.7035679 | 0.01026142 | 0.7228161 | 0.003732291 | 0.7228213 | 0.007590038
|  |  | 3457 | 0.9717712 | 0.9847711 | 0.002078992 | 0.970508 | 0.09870196 | 0.9706445 | 0.1700012 |  |  | 3381 | 0.9351675 | 0.9595656 | 0.008934777 | 0.9415236 | 0.005603762 | 0.9415699 | 0.008853248 |  |  | 3605 | 0.8729984 | 0.9611803 | 0.005625932 | 0.9018941 | 0.004456496 | 0.901904 | 0.006160245 |  |  | 3605 | 0.7681932 | 0.9144105 | 0.007117025 | 0.7868224 | 0.004035398 | 0.7868039 | 0.00737844 |  |  | 200760 | 0.8435678 | 0.8678712 | 0.01532572 | 0.8385031 | 0.01145327 | 0.8385083 | 0.01161832 |  |  | 158560 | 0.7222678 | 0.7035679 | 0.01026142 | 0.7230142 | 0.003733588 | 0.7230194 | 0.007591922
|  |  | 3462 | 0.9717712 | 0.984856 | 0.00207023 | 0.9706121 | 0.09871006 | 0.9707487 | 0.1699927 |  |  | 3386 | 0.9351675 | 0.9597008 | 0.008904093 | 0.9416311 | 0.005589783 | 0.9416774 | 0.008828342 |  |  | 3610 | 0.8719194 | 0.9612199 | 0.00560782 | 0.9019079 | 0.004452914 | 0.9019178 | 0.006159303 |  |  | 3610 | 0.7681932 | 0.9144167 | 0.007114344 | 0.7868314 | 0.004035464 | 0.7868128 | 0.007378512 |  |  | 201060 | 0.8413299 | 0.8678712 | 0.01532572 | 0.8386746 | 0.01145551 | 0.8386798 | 0.01162114 |  |  | 158860 | 0.7309696 | 0.7035679 | 0.01026142 | 0.723212 | 0.003734878 | 0.7232172 | 0.00759379
|  |  | 3467 | 0.9717712 | 0.9849403 | 0.002061504 | 0.9707158 | 0.09871813 | 0.9708525 | 0.1699843 |  |  | 3391 | 0.9351675 | 0.9598353 | 0.008873501 | 0.9417381 | 0.005575873 | 0.9417842 | 0.008803551 |  |  | 3615 | 0.8729984 | 0.9612591 | 0.005589839 | 0.9019217 | 0.004449381 | 0.9019316 | 0.006158375 |  |  | 3615 | 0.7681932 | 0.9144229 | 0.007111706 | 0.7868404 | 0.004035529 | 0.7868218 | 0.007378584 |  |  | 201360 | 0.8458057 | 0.8678712 | 0.01532572 | 0.8388459 | 0.01145775 | 0.8388511039 | 0.01162395 |  |  | 159160 | 0.7244432 | 0.7035679 | 0.01026142 | 0.7234094 | 0.003736162 | 0.7234146 | 0.007595642
|  |  | 3472 | 0.9726672 | 0.9850241 | 0.002052812 | 0.9708191 | 0.09872617 | 0.9709559 | 0.1699759 |  |  | 3396 | 0.9361279 | 0.9599692 | 0.008843001 | 0.9418444 | 0.005562032 | 0.9418905 | 0.008778874 |  |  | 3620 | 0.8740774 | 0.9612982 | 0.005571989 | 0.9019354 | 0.004445897 | 0.9019452 | 0.006157461 |  |  | 3620 | 0.7665117 | 0.914429 | 0.00710911 | 0.7868493 | 0.004035595 | 0.7868308 | 0.007378656 |  |  | 201660 | 0.8458057 | 0.8678712 | 0.01532572 | 0.839017 | 0.01145998 | 0.8390222 | 0.01162676 |  |  | 159460 | 0.7179169 | 0.7035679 | 0.01026142 | 0.7236065 | 0.003737438 | 0.7236118 | 0.007597477
|  |  | 3477 | 0.9726672 | 0.9851075 | 0.002044155 | 0.970922 | 0.09873419 | 0.9710589 | 0.1699675 |  |  | 3401 | 0.9361279 | 0.9601024 | 0.008812593 | 0.9419503 | 0.00554826 | 0.9419962 | 0.008754312 |  |  | 3625 | 0.8729984 | 0.9613369 | 0.005554268 | 0.901949 | 0.004442461 | 0.9019588 | 0.00615656 |  |  | 3625 | 0.7681932 | 0.914435 | 0.007106557 | 0.7868583 | 0.004035661 | 0.7868398 | 0.007378729 |  |  | 201960 | 0.8413299 | 0.8678712 | 0.01532572 | 0.8391879 | 0.0114622 | 0.8391931 | 0.01162954 |  |  | 159760 | 0.7222678 | 0.7035679 | 0.01026142 | 0.7238033 | 0.003738708 | 0.7238086 | 0.007599295
|  |  | 3482 | 0.9726672 | 0.9851904 | 0.002035533 | 0.9710246 | 0.09874217 | 0.9711616 | 0.1699591 |  |  | 3406 | 0.9361279 | 0.9602349 | 0.008782276 | 0.9420555 | 0.005534556 | 0.9421014 | 0.008729865 |  |  | 3630 | 0.8729984 | 0.9613754 | 0.005536677 | 0.9019625 | 0.004439073 | 0.9019722 | 0.006155673 |  |  | 3630 | 0.7681932 | 0.914441 | 0.007104045 | 0.7868673 | 0.004035727 | 0.7868487 | 0.007378801 |  |  | 202260 | 0.8435678 | 0.8678712 | 0.01532572 | 0.8393585 | 0.01146441 | 0.8393638 | 0.01163232 |  |  | 160060 | 0.7222678 | 0.7035679 | 0.01026142 | 0.7239998 | 0.003739971 | 0.724005 | 0.007601098
|  |  | 3487 | 0.9735632 | 0.9852727 | 0.002026946 | 0.9711268 | 0.09875012 | 0.9712638 | 0.1699507 |  |  | 3411 | 0.9351675 | 0.9603668 | 0.008752051 | 0.9421602 | 0.005520921 | 0.942206 | 0.008705531 |  |  | 3635 | 0.8729984 | 0.9614137 | 0.005519215 | 0.9019759 | 0.004435731 | 0.9019856 | 0.006154799 |  |  | 3635 | 0.7665117 | 0.9144469 | 0.007101574 | 0.7868763 | 0.004035793 | 0.7868577 | 0.007378873 |  |  | 202560 | 0.8413299 | 0.8678712 | 0.01532572 | 0.839529 | 0.01146662 | 0.8395343 | 0.01163508 |  |  | 160360 | 0.7266187 | 0.7035679 | 0.01026142 | 0.7241959 | 0.003741228 | 0.7242012 | 0.007602884
|  |  | 3492 | 0.9717712 | 0.9853547 | 0.002018394 | 0.9712286 | 0.09875804 | 0.9713657 | 0.1699424 |  |  | 3416 | 0.9370884 | 0.960498 | 0.008721918 | 0.9422643 | 0.005507353 | 0.94231 | 0.008681311 |  |  | 3640 | 0.8729984 | 0.9614516 | 0.00550188 | 0.9019892 | 0.004432435 | 0.9019988 | 0.006153939 |  |  | 3640 | 0.7648303 | 0.9144528 | 0.007099143 | 0.7868852 | 0.004035858 | 0.7868667 | 0.007378946 |  |  | 202860 | 0.8435678 | 0.8678712 | 0.01532572 | 0.8396993 | 0.01146882 | 0.8397047 | 0.01163784 |  |  | 160660 | 0.7266187 | 0.7035679 | 0.01026142 | 0.7243917 | 0.003742477 | 0.724397 | 0.007604654
|  |  | 3497 | 0.9726672 | 0.9854361 | 0.002009876 | 0.97133 | 0.09876594 | 0.9714672 | 0.169934 |  |  | 3421 | 0.9361279 | 0.9606286 | 0.008691876 | 0.9423679 | 0.005493854 | 0.9424135 | 0.008657204 |  |  | 3645 | 0.8740774 | 0.9614894 | 0.005484673 | 0.9020024 | 0.004429185 | 0.902012 | 0.006153091 |  |  | 3645 | 0.7648303 | 0.9144586 | 0.007096751 | 0.7868942 | 0.004035925 | 0.7868756 | 0.007379018 |  |  | 203160 | 0.8502816 | 0.8678712 | 0.01532572 | 0.8398695 | 0.01147102 | 0.8398748 | 0.01164058 |  |  | 160960 | 0.7266187 | 0.7035679 | 0.01026142 | 0.7245872 | 0.00374372 | 0.7245924 | 0.007606408
|  |  | 3502 | 0.9726672 | 0.9855171 | 0.002001392 | 0.971431 | 0.0987738 | 0.9715683 | 0.1699257 |  |  | 3426 | 0.9361279 | 0.9607585 | 0.008661924 | 0.9424709 | 0.005480423 | 0.9425164 | 0.00863321 |  |  | 3650 | 0.8729984 | 0.9615268 | 0.005467592 | 0.9020155 | 0.00442598 | 0.902025 | 0.006152256 |  |  | 3650 | 0.7681932 | 0.9144644 | 0.007094399 | 0.7869032 | 0.004035991 | 0.7868846 | 0.007379091 |  |  | 203460 | 0.8480437 | 0.8678712 | 0.01532572 | 0.8400394 | 0.01147321 | 0.8400447 | 0.0116433 |  |  | 161260 | 0.7266187 | 0.7035679 | 0.01026142 | 0.7247823 | 0.003744957 | 0.7247876 | 0.007608146
|  |  | 3507 | 0.9726672 | 0.9855976 | 0.001992943 | 0.9715317 | 0.09878164 | 0.971669 | 0.1699174 |  |  | 3431 | 0.9361279 | 0.9608878 | 0.008632064 | 0.9425734 | 0.005467059 | 0.9426188 | 0.00860933 |  |  | 3655 | 0.8729984 | 0.961564 | 0.005450638 | 0.9020285 | 0.004422819 | 0.902038 | 0.006151434 |  |  | 3655 | 0.7665117 | 0.9144701 | 0.007092084 | 0.7869121 | 0.004036057 | 0.7868936 | 0.007379163 |  |  | 203760 | 0.8413299 | 0.8678712 | 0.01532572 | 0.8402091 | 0.01147539 | 0.8402144 | 0.01164602 |  |  | 161560 | 0.7287941 | 0.7035679 | 0.01026142 | 0.7249771 | 0.003746186 | 0.7249824 | 0.007609868
|  |  | 3512 | 0.9726672 | 0.9856776 | 0.001984528 | 0.971632 | 0.09878945 | 0.9717694 | 0.1699092 |  |  | 3436 | 0.9351675 | 0.9610164 | 0.008602295 | 0.9426753 | 0.005453763 | 0.9427206 | 0.008585562 |  |  | 3660 | 0.8740774 | 0.961601 | 0.005433809 | 0.9020415 | 0.004419703 | 0.9020509 | 0.006150624 |  |  | 3660 | 0.7681932 | 0.9144757 | 0.007089808 | 0.7869211 | 0.004036123 | 0.7869025 | 0.007379236 |  |  | 204060 | 0.8435678 | 0.8678712 | 0.01532572 | 0.8403786 | 0.01147756 | 0.840384 | 0.01164872 |  |  | 161860 | 0.7222678 | 0.7035679 | 0.01026142 | 0.7251716 | 0.003747409 | 0.7251769 | 0.007611573
|  |  | 3517 | 0.9735632 | 0.9857572 | 0.001976147 | 0.9717319 | 0.09879722 | 0.9718694 | 0.1699009 |  |  | 3441 | 0.9380489 | 0.9611443 | 0.008572617 | 0.9427767 | 0.005440534 | 0.9428219 | 0.008561907 |  |  | 3665 | 0.8751564 | 0.9616377 | 0.005417105 | 0.9020543 | 0.004416629 | 0.9020637 | 0.006149826 |  |  | 3665 | 0.7648303 | 0.9144813 | 0.007087568 | 0.7869301 | 0.004036189 | 0.7869115 | 0.007379309 |  |  | 204360 | 0.8480437 | 0.8678712 | 0.01532572 | 0.8405479 | 0.01147973 | 0.8405533 | 0.01165141 |  |  | 162160 | 0.7287941 | 0.7035679 | 0.01026142 | 0.7253658 | 0.003748626 | 0.7253711 | 0.007613263
|  |  | 3522 | 0.9735632 | 0.9858363 | 0.0019678 | 0.9718314 | 0.09880498 | 0.971969 | 0.1698927 |  |  | 3446 | 0.9380489 | 0.9612717 | 0.008543029 | 0.9428775 | 0.005427372 | 0.9429226 | 0.008538363 |  |  | 3670 | 0.8719194 | 0.9616741 | 0.005400525 | 0.902067 | 0.004413599 | 0.9020764 | 0.00614904 |  |  | 3670 | 0.7665117 | 0.9144868 | 0.007085365 | 0.786939 | 0.004036256 | 0.7869205 | 0.007379382 |  |  | 204660 | 0.8458057 | 0.8678712 | 0.01532572 | 0.8407171 | 0.01148189 | 0.8407225 | 0.01165409 |  |  | 162460 | 0.7244432 | 0.7035679 | 0.01026142 | 0.7255596 | 0.003749836 | 0.7255649 | 0.007614937
|  |  | 3527 | 0.9735632 | 0.985915 | 0.001959487 | 0.9719306 | 0.0988127 | 0.9720682 | 0.1698845 |  |  | 3451 | 0.9351675 | 0.9613984 | 0.008513532 | 0.9429778 | 0.005414277 | 0.9430228 | 0.008514932 |  |  | 3675 | 0.8729984 | 0.9617104 | 0.005384069 | 0.9020797 | 0.00441061 | 0.902089 | 0.006148266 |  |  | 3675 | 0.7665117 | 0.9144923 | 0.007083198 | 0.786948 | 0.004036322 | 0.7869294 | 0.007379455 |  |  | 204960 | 0.8458057 | 0.8678712 | 0.01532572 | 0.840886 | 0.01148405 | 0.8408914 | 0.01165675 |  |  | 162760 | 0.7244432 | 0.7035679 | 0.01026142 | 0.7257532 | 0.003751039 | 0.7257585 | 0.007616595
|  |  | 3532 | 0.9726672 | 0.9859932 | 0.001951208 | 0.9720294 | 0.09882039 | 0.9721671 | 0.1698763 |  |  | 3456 | 0.9370884 | 0.9615244 | 0.008484125 | 0.9430775 | 0.005401249 | 0.9431225 | 0.008491612 |  |  | 3680 | 0.8729984 | 0.9617463 | 0.005367736 | 0.9020923 | 0.004407664 | 0.9021016 | 0.006147504 |  |  | 3680 | 0.7648303 | 0.9144977 | 0.007081066 | 0.786957 | 0.004036389 | 0.7869384 | 0.007379528 |  |  | 205260 | 0.8480437 | 0.8678712 | 0.01532572 | 0.8410548 | 0.01148619 | 0.8410602 | 0.01165941 |  |  | 163060 | 0.7200923 | 0.7035679 | 0.01026142 | 0.7259463 | 0.003752236 | 0.7259517 | 0.007618237
|  |  | 3537 | 0.9726672 | 0.9860709 | 0.001942963 | 0.9721279 | 0.09882806 | 0.9722656 | 0.1698681 |  |  | 3461 | 0.9361279 | 0.9616499 | 0.008454808 | 0.9431767 | 0.005388288 | 0.9432216 | 0.008468404 |  |  | 3685 | 0.8740774 | 0.961782 | 0.005351526 | 0.9021048 | 0.004404758 | 0.902114 | 0.006146753 |  |  | 3685 | 0.7698747 | 0.9145031 | 0.00707897 | 0.7869659 | 0.004036456 | 0.7869474 | 0.007379602 |  |  | 205560 | 0.8458057 | 0.8678712 | 0.01532572 | 0.8412233 | 0.01148834 | 0.8412288 | 0.01166205 |  |  | 163360 | 0.7244432 | 0.7035679 | 0.01026142 | 0.7261392 | 0.003753426 | 0.7261445 | 0.007619864
|  |  | 3542 | 0.9726672 | 0.9861482 | 0.001934751 | 0.972226 | 0.0988357 | 0.9723638 | 0.1698599 |  |  | 3466 | 0.9361279 | 0.9617747 | 0.008425582 | 0.9432754 | 0.005375393 | 0.9433202 | 0.008445307 |  |  | 3690 | 0.8729984 | 0.9618175 | 0.005335437 | 0.9021171 | 0.004401893 | 0.9021264 | 0.006146014 |  |  | 3690 | 0.7681932 | 0.9145084 | 0.007076907 | 0.7869749 | 0.004036522 | 0.7869563 | 0.007379675 |  |  | 205860 | 0.8502816 | 0.8678712 | 0.01532572 | 0.8413917 | 0.01149047 | 0.8413972 | 0.01166468 |  |  | 163660 | 0.7266187 | 0.7035679 | 0.01026142 | 0.7263318 | 0.00375461 | 0.7263371 | 0.007621475
|  |  | 3547 | 0.9735632 | 0.9862251 | 0.001926573 | 0.9723237 | 0.09884331 | 0.9724615 | 0.1698518 |  |  | 3471 | 0.9361279 | 0.9618988 | 0.008396445 | 0.9433736 | 0.005362565 | 0.9434182 | 0.008422321 |  |  | 3695 | 0.8751564 | 0.9618528 | 0.005319469 | 0.9021295 | 0.004399068 | 0.9021386 | 0.006145286 |  |  | 3695 | 0.7665117 | 0.9145137 | 0.007074878 | 0.7869838 | 0.004036589 | 0.7869653 | 0.007379748 |  |  | 206160 | 0.8480437 | 0.8678712 | 0.01532572 | 0.8415599 | 0.0114926 | 0.8415654 | 0.0116673 |  |  | 163960 | 0.7244432 | 0.7035679 | 0.01026142 | 0.726524 | 0.003755787 | 0.7265293 | 0.00762307
|  |  | 3552 | 0.9726672 | 0.9863015 | 0.001918428 | 0.972421 | 0.0988509 | 0.9725589 | 0.1698437 |  |  | 3476 | 0.9361279 | 0.9620224 | 0.008367398 | 0.9434712 | 0.005349802 | 0.9435158 | 0.008399445 |  |  | 3700 | 0.8729984 | 0.9618878 | 0.005303622 | 0.9021417 | 0.004396283 | 0.9021508 | 0.006144569 |  |  | 3700 | 0.7715562 | 0.9145189 | 0.007072883 | 0.7869928 | 0.004036656 | 0.7869743 | 0.007379822 |  |  | 206460 | 0.8458057 | 0.8678712 | 0.01532572 | 0.8417278 | 0.01149472 | 0.8417334 | 0.0116699 |  |  | 164260 | 0.7244432 | 0.7035679 | 0.01026142 | 0.7267159 | 0.003756957 | 0.7267212 | 0.007624649
|  |  | 3557 | 0.9735632 | 0.9863774 | 0.001910317 | 0.972518 | 0.09885845 | 0.972656 | 0.1698356 |  |  | 3481 | 0.9361279 | 0.9621454 | 0.008338441 | 0.9435683 | 0.005337106 | 0.9436128 | 0.00837668 |  |  | 3705 | 0.8751564 | 0.9619225 | 0.005287895 | 0.9021538 | 0.004393536 | 0.9021629 | 0.006143863 |  |  | 3705 | 0.7665117 | 0.914524 | 0.00707092 | 0.7870018 | 0.004036723 | 0.7869832 | 0.007379895 |  |  | 206760 | 0.8525196 | 0.8678712 | 0.01532572 | 0.8418956 | 0.01149683 | 0.8419012 | 0.01167249 |  |  | 164560 | 0.7266187 | 0.7035679 | 0.01026142 | 0.7269075 | 0.003758122 | 0.7269128 | 0.007626213
|  |  | 3562 | 0.9735632 | 0.986453 | 0.001902239 | 0.9726147 | 0.09886598 | 0.9727527 | 0.1698275 |  |  | 3486 | 0.9361279 | 0.9622677 | 0.008309574 | 0.9436649 | 0.005324475 | 0.9437093 | 0.008354024 |  |  | 3710 | 0.8751564 | 0.9619571 | 0.005272287 | 0.9021659 | 0.004390829 | 0.9021749 | 0.006143168 |  |  | 3710 | 0.7681932 | 0.9145291 | 0.007068989 | 0.7870107 | 0.00403679 | 0.7869922 | 0.007379969 |  |  | 207060 | 0.8480437 | 0.8678712 | 0.01532572 | 0.8420632 | 0.01149894 | 0.8420688 | 0.01167508 |  |  | 164860 | 0.7266187 | 0.7035679 | 0.01026142 | 0.7270987 | 0.003759279 | 0.7271041 | 0.007627762
|  |  | 3567 | 0.9735632 | 0.9865281 | 0.001894194 | 0.9727109 | 0.09887349 | 0.972849 | 0.1698195 |  |  | 3491 | 0.9370884 | 0.9623894 | 0.008280796 | 0.943761 | 0.00531191 | 0.9438053 | 0.008331479 |  |  | 3715 | 0.8740774 | 0.9619914 | 0.005256798 | 0.9021778 | 0.004388159 | 0.9021869 | 0.006142483 |  |  | 3715 | 0.7665117 | 0.9145342 | 0.00706709 | 0.7870197 | 0.004036858 | 0.7870012 | 0.007380043 |  |  | 207360 | 0.8458057 | 0.8678712 | 0.01532572 | 0.8422306 | 0.01150104 | 0.8422362 | 0.01167764 |  |  | 165160 | 0.7244432 | 0.7035679 | 0.01026142 | 0.7272897 | 0.003760431 | 0.727295 | 0.007629295
|  |  | 3572 | 0.9735632 | 0.9866027 | 0.001886182 | 0.9728069 | 0.09888096 | 0.972945 | 0.1698114 |  |  | 3496 | 0.9370884 | 0.9625105 | 0.008252107 | 0.9438565 | 0.00529941 | 0.9439007 | 0.008309043 |  |  | 3720 | 0.8729984 | 0.9620254 | 0.005241426 | 0.9021897 | 0.004385527 | 0.9021987 | 0.006141808 |  |  | 3720 | 0.7681932 | 0.9145392 | 0.007065222 | 0.7870286 | 0.004036925 | 0.7870101 | 0.007380117 |  |  | 207660 | 0.8502816 | 0.8678712 | 0.01532572 | 0.8423978 | 0.01150313 | 0.8424034 | 0.0116802 |  |  | 165460 | 0.7287941 | 0.7035679 | 0.01026142 | 0.7274803 | 0.003761576 | 0.7274856 | 0.007630812
|  |  | 3577 | 0.9726672 | 0.9866769 | 0.001878203 | 0.9729024 | 0.09888841 | 0.9730406 | 0.1698034 |  |  | 3501 | 0.9380489 | 0.962631 | 0.008223507 | 0.9439516 | 0.005286975 | 0.9439957 | 0.008286717 |  |  | 3725 | 0.8740774 | 0.9620593 | 0.005226173 | 0.9022015 | 0.004382931 | 0.9022105 | 0.006141144 |  |  | 3725 | 0.7681932 | 0.9145442 | 0.007063385 | 0.7870376 | 0.004036992 | 0.7870191 | 0.007380191 |  |  | 207960 | 0.8458057 | 0.8678712 | 0.01532572 | 0.8425649 | 0.01150522 | 0.8425705 | 0.01168275 |  |  | 165760 | 0.7309696 | 0.7035679 | 0.01026142 | 0.7276706 | 0.003762714 | 0.727676 | 0.007632315
|  |  | 3582 | 0.9744591 | 0.9867507 | 0.001870257 | 0.9729977 | 0.09889584 | 0.9731359 | 0.1697954 |  |  | 3506 | 0.9370884 | 0.9627509 | 0.008194997 | 0.9440461 | 0.005274606 | 0.9440901 | 0.008264499 |  |  | 3730 | 0.8740774 | 0.9620929 | 0.005211036 | 0.9022133 | 0.004380373 | 0.9022222 | 0.00614049 |  |  | 3730 | 0.7681932 | 0.9145491 | 0.007061578 | 0.7870466 | 0.004037059 | 0.7870281 | 0.007380265 |  |  | 208260 | 0.8480437 | 0.8678712 | 0.01532572 | 0.8427317 | 0.0115073 | 0.8427373 | 0.01168528 |  |  | 166060 | 0.7266187 | 0.7035679 | 0.01026142 | 0.7278606 | 0.003763847 | 0.7278659 | 0.007633802
|  |  | 3587 | 0.9753551 | 0.9868241 | 0.001862344 | 0.9730925 | 0.09890323 | 0.9732308 | 0.1697875 |  |  | 3511 | 0.9361279 | 0.9628702 | 0.008166575 | 0.9441401 | 0.005262301 | 0.9441841 | 0.00824239 |  |  | 3735 | 0.8740774 | 0.9621262 | 0.005196015 | 0.9022249 | 0.00437785 | 0.9022338 | 0.006139846 |  |  | 3735 | 0.7665117 | 0.914554 | 0.0070598 | 0.7870555 | 0.004037127 | 0.787037 | 0.007380339 |  |  | 208560 | 0.8458057 | 0.8678712 | 0.01532572 | 0.8428983 | 0.01150937 | 0.842904 | 0.0116878 |  |  | 166360 | 0.7200923 | 0.7035679 | 0.01026142 | 0.7280502 | 0.003764973 | 0.7280556 | 0.007635273
|  |  | 3592 | 0.9726672 | 0.986897 | 0.001854464 | 0.973187 | 0.0989106 | 0.9733253 | 0.1697795 |  |  | 3516 | 0.9380489 | 0.9629889 | 0.008138242 | 0.9442337 | 0.005250061 | 0.9442775 | 0.00822039 |  |  | 3740 | 0.8740774 | 0.9621594 | 0.00518111 | 0.9022365 | 0.004375363 | 0.9022453 | 0.006139212 |  |  | 3740 | 0.7681932 | 0.9145588 | 0.007058052 | 0.7870645 | 0.004037195 | 0.787046 | 0.007380413 |  |  | 208860 | 0.8480437 | 0.8678712 | 0.01532572 | 0.8430648 | 0.01151144 | 0.8430704 | 0.01169031 |  |  | 166660 | 0.7200923 | 0.7035679 | 0.01026142 | 0.7282396 | 0.003766092 | 0.728245 | 0.00763673
|  |  | 3597 | 0.9744591 | 0.9869695 | 0.001846616 | 0.9732812 | 0.09891795 | 0.9734195 | 0.1697716 |  |  | 3521 | 0.9380489 | 0.9631071 | 0.008109998 | 0.9443267 | 0.005237885 | 0.9443705 | 0.008198498 |  |  | 3745 | 0.8740774 | 0.9621923 | 0.00516632 | 0.902248 | 0.004372911 | 0.9022567 | 0.006138588 |  |  | 3745 | 0.7665117 | 0.9145636 | 0.007056333 | 0.7870734 | 0.004037262 | 0.7870549 | 0.007380487 |  |  | 209160 | 0.8480437 | 0.8678712 | 0.01532572 | 0.843231 | 0.0115135 | 0.8432367 | 0.01169281 |  |  | 166960 | 0.7287941 | 0.7035679 | 0.01026142 | 0.7284286 | 0.003767205 | 0.728434 | 0.007638171
|  |  | 3602 | 0.9744591 | 0.9870416 | 0.001838801 | 0.973375 | 0.09892526 | 0.9735134 | 0.1697637 |  |  | 3526 | 0.9370884 | 0.9632246 | 0.008081842 | 0.9444192 | 0.005225774 | 0.9444629 | 0.008176714 |  |  | 3750 | 0.8740774 | 0.962225 | 0.005151644 | 0.9022594 | 0.004370494 | 0.9022681 | 0.006137973 |  |  | 3750 | 0.7665117 | 0.9145683 | 0.007054642 | 0.7870824 | 0.00403733 | 0.7870639 | 0.007380562 |  |  | 209460 | 0.8502816 | 0.8678712 | 0.01532572 | 0.8433971 | 0.01151556 | 0.8434028 | 0.01169529 |  |  | 167260 | 0.7309696 | 0.7035679 | 0.01026142 | 0.7286173 | 0.003768312 | 0.7286227 | 0.007639597
|  |  | 3607 | 0.9735632 | 0.9871133 | 0.001831018 | 0.9734685 | 0.09893256 | 0.9736069 | 0.1697558 |  |  | 3531 | 0.9370884 | 0.9633415 | 0.008053774 | 0.9445113 | 0.005213726 | 0.9445548 | 0.008155037 |  |  | 3755 | 0.8751564 | 0.9622575 | 0.005137083 | 0.9022707 | 0.004368111 | 0.9022794 | 0.006137367 |  |  | 3755 | 0.7681932 | 0.914573 | 0.007052978 | 0.7870914 | 0.004037398 | 0.7870729 | 0.007380636 |  |  | 209760 | 0.8480437 | 0.8678712 | 0.01532572 | 0.843563 | 0.0115176 | 0.8435687 | 0.01169777 |  |  | 167560 | 0.7222678 | 0.7035679 | 0.01026142 | 0.7288057 | 0.003769413 | 0.7288111 | 0.007641008
|  |  | 3612 | 0.9744591 | 0.9871846 | 0.001823267 | 0.9735616 | 0.09893982 | 0.9737001 | 0.169748 |  |  | 3536 | 0.9370884 | 0.9634579 | 0.008025795 | 0.9446028 | 0.005201743 | 0.9446463 | 0.008133468 |  |  | 3760 | 0.8751564 | 0.9622898 | 0.005122634 | 0.9022819 | 0.004365761 | 0.9022906 | 0.006136771 |  |  | 3760 | 0.7681932 | 0.9145776 | 0.007051343 | 0.7871003 | 0.004037466 | 0.7870818 | 0.007380711 |  |  | 210060 | 0.8480437 | 0.8678712 | 0.01532572 | 0.8437287 | 0.01151964 | 0.8437344 | 0.01170023 |  |  | 167860 | 0.7287941 | 0.7035679 | 0.01026142 | 0.7289938 | 0.003770508 | 0.7289992 | 0.007642404
|  |  | 3617 | 0.9735632 | 0.9872555 | 0.001815548 | 0.9736544 | 0.09894706 | 0.9737929 | 0.1697401 |  |  | 3541 | 0.9370884 | 0.9635737 | 0.007997903 | 0.9446939 | 0.005189824 | 0.9447373 | 0.008112007 |  |  | 3765 | 0.8740774 | 0.9623218 | 0.005108298 | 0.9022931 | 0.004363445 | 0.9023018 | 0.006136184 |  |  | 3765 | 0.7681932 | 0.9145822 | 0.007049734 | 0.7871093 | 0.004037534 | 0.7870908 | 0.007380785 |  |  | 210360 | 0.8480437 | 0.8678712 | 0.01532572 | 0.8438942 | 0.01152168 | 0.8438999 | 0.01170268 |  |  | 168160 | 0.7244432 | 0.7035679 | 0.01026142 | 0.7291816 | 0.003771596 | 0.729187 | 0.007643785
|  |  | 3622 | 0.9744591 | 0.9873259 | 0.001807862 | 0.9737469 | 0.09895428 | 0.9738854 | 0.1697323 |  |  | 3546 | 0.9380489 | 0.9636889 | 0.0079701 | 0.9447845 | 0.005177968 | 0.9448277 | 0.008090651 |  |  | 3770 | 0.8740774 | 0.9623536 | 0.005094073 | 0.9023042 | 0.004361162 | 0.9023128 | 0.006135606 |  |  | 3770 | 0.7648303 | 0.9145867 | 0.007048151 | 0.7871182 | 0.004037602 | 0.7870997 | 0.00738086 |  |  | 210660 | 0.8502816 | 0.8678712 | 0.01532572 | 0.8440595 | 0.01152371 | 0.8440652 | 0.01170512 |  |  | 168460 | 0.7222678 | 0.7035679 | 0.01026142 | 0.729369 | 0.003772678 | 0.7293744 | 0.007645151
|  |  | 3627 | 0.9735632 | 0.9873959 | 0.001800208 | 0.973839 | 0.09896147 | 0.9739775 | 0.1697245 |  |  | 3551 | 0.9380489 | 0.9638035 | 0.007942384 | 0.9448745 | 0.005166175 | 0.9449177 | 0.008069403 |  |  | 3775 | 0.8751564 | 0.9623852 | 0.00507996 | 0.9023152 | 0.004358911 | 0.9023238 | 0.006135037 |  |  | 3775 | 0.7681932 | 0.9145912 | 0.007046595 | 0.7871272 | 0.00403767 | 0.7871087 | 0.007380935 |  |  | 210960 | 0.8458057 | 0.8678712 | 0.01532572 | 0.8442246 | 0.01152573 | 0.8442304 | 0.01170754 |  |  | 168760 | 0.7287941 | 0.7035679 | 0.01026142 | 0.7295561 | 0.003773754 | 0.7295616 | 0.007646502
|  |  | 3632 | 0.9753551 | 0.9874656 | 0.001792585 | 0.9739308 | 0.09896863 | 0.9740693 | 0.1697167 |  |  | 3556 | 0.9380489 | 0.9639175 | 0.007914756 | 0.9449641 | 0.005154445 | 0.9450073 | 0.008048261 |  |  | 3780 | 0.8740774 | 0.9624166 | 0.005065958 | 0.9023262 | 0.004356692 | 0.9023347 | 0.006134477 |  |  | 3780 | 0.7681932 | 0.9145957 | 0.007045065 | 0.7871361 | 0.004037738 | 0.7871176 | 0.00738101 |  |  | 211260 | 0.8525196 | 0.8678712 | 0.01532572 | 0.8443895 | 0.01152774 | 0.8443953 | 0.01170996 |  |  | 169060 | 0.7266187 | 0.7035679 | 0.01026142 | 0.729743 | 0.003774823 | 0.7297484 | 0.007647839
|  |  | 3637 | 0.9753551 | 0.9875348 | 0.001784994 | 0.9740222 | 0.09897577 | 0.9741608 | 0.169709 |  |  | 3561 | 0.9380489 | 0.964031 | 0.007887215 | 0.9450533 | 0.005142779 | 0.9450963 | 0.008027225 |  |  | 3785 | 0.8740774 | 0.9624478 | 0.005052066 | 0.9023371 | 0.004354505 | 0.9023456 | 0.006133925 |  |  | 3785 | 0.7749191 | 0.9146001 | 0.00704356 | 0.7871451 | 0.004037806 | 0.7871266 | 0.007381085 |  |  | 211560 | 0.8502816 | 0.8678712 | 0.01532572 | 0.8445543 | 0.01152975 | 0.8445601 | 0.01171236 |  |  | 169360 | 0.7266187 | 0.7035679 | 0.01026142 | 0.7299295 | 0.003775887 | 0.7299349 | 0.00764916
|  |  | 3642 | 0.9744591 | 0.9876036 | 0.001777435 | 0.9741133 | 0.09898288 | 0.9742519 | 0.1697013 |  |  | 3566 | 0.9390093 | 0.9641439 | 0.007859761 | 0.9451419 | 0.005131175 | 0.9451849 | 0.008006294 |  |  | 3790 | 0.8751564 | 0.9624788 | 0.005038283 | 0.9023479 | 0.004352349 | 0.9023564 | 0.006133382 |  |  | 3790 | 0.7665117 | 0.9146045 | 0.007042079 | 0.787154 | 0.004037875 | 0.7871356 | 0.00738116 |  |  | 211860 | 0.8480437 | 0.8678712 | 0.01532572 | 0.8447188 | 0.01153175 | 0.8447246 | 0.01171475 |  |  | 169660 | 0.7222678 | 0.7035679 | 0.01026142 | 0.7301157 | 0.003776944 | 0.7301211 | 0.007650467
|  |  | 3647 | 0.9753551 | 0.9876721 | 0.001769908 | 0.9742041 | 0.09898997 | 0.9743427 | 0.1696936 |  |  | 3571 | 0.9370884 | 0.9642563 | 0.007832395 | 0.9452301 | 0.005119634 | 0.9452729 | 0.007985469 |  |  | 3795 | 0.8751564 | 0.9625095 | 0.00502461 | 0.9023586 | 0.004350224 | 0.9023671 | 0.006132848 |  |  | 3795 | 0.7681932 | 0.9146088 | 0.007040623 | 0.787163 | 0.004037943 | 0.7871445 | 0.007381235 |  |  | 212160 | 0.8525196 | 0.8678712 | 0.01532572 | 0.8448832 | 0.01153374 | 0.844889 | 0.01171713 |  |  | 169960 | 0.7222678 | 0.7035679 | 0.01026142 | 0.7303016 | 0.003777996 | 0.730307 | 0.007651759
|  |  | 3652 | 0.9753551 | 0.9877401 | 0.001762412 | 0.9742945 | 0.09899704 | 0.9744331 | 0.1696859 |  |  | 3576 | 0.9370884 | 0.9643681 | 0.007805115 | 0.9453178 | 0.005108155 | 0.9453606 | 0.007964749 |  |  | 3800 | 0.8740774 | 0.9625401 | 0.005011044 | 0.9023693 | 0.004348129 | 0.9023777 | 0.006132321 |  |  | 3800 | 0.7665117 | 0.9146131 | 0.007039192 | 0.7871719 | 0.004038012 | 0.7871535 | 0.00738131 |  |  | 212460 | 0.8502816 | 0.8678712 | 0.01532572 | 0.8450474 | 0.01153573 | 0.8450532 | 0.0117195 |  |  | 170260 | 0.7179169 | 0.7035679 | 0.01026142 | 0.7304871 | 0.003779041 | 0.7304926 | 0.007653037
|  |  | 3657 | 0.976251 | 0.9878077 | 0.001754948 | 0.9743846 | 0.09900408 | 0.9745232 | 0.1696782 |  |  | 3581 | 0.9380489 | 0.9644793 | 0.007777923 | 0.945405 | 0.005096739 | 0.9454477 | 0.007944134 |  |  | 3805 | 0.8751564 | 0.9625704 | 0.004997587 | 0.9023799 | 0.004346063 | 0.9023882 | 0.006131803 |  |  | 3805 | 0.7681932 | 0.9146173 | 0.007037784 | 0.7871809 | 0.00403808 | 0.7871624 | 0.007381386 |  |  | 212760 | 0.8547575 | 0.8678712 | 0.01532572 | 0.8452114 | 0.01153771 | 0.8452172 | 0.01172185 |  |  | 170560 | 0.733145 | 0.7035679 | 0.01026142 | 0.7306724 | 0.00378008 | 0.7306779 | 0.0076543
|  |  | 3662 | 0.9753551 | 0.987875 | 0.001747515 | 0.9744744 | 0.09901109 | 0.974613 | 0.1696706 |  |  | 3586 | 0.9390093 | 0.96459 | 0.007750817 | 0.9454918 | 0.005085385 | 0.9455344 | 0.007923624 |  |  | 3810 | 0.8729984 | 0.9626006 | 0.004984236 | 0.9023904 | 0.004344028 | 0.9023987 | 0.006131293 |  |  | 3810 | 0.7665117 | 0.9146216 | 0.007036399 | 0.7871899 | 0.004038149 | 0.7871714 | 0.007381461 |  |  | 213060 | 0.8525196 | 0.8678712 | 0.01532572 | 0.8453752 | 0.01153969 | 0.845381 | 0.0117242 |  |  | 170860 | 0.7287941 | 0.7035679 | 0.01026142 | 0.7308574 | 0.003781113 | 0.7308628 | 0.007655548
|  |  | 3667 | 0.9753551 | 0.9879418 | 0.001740113 | 0.9745638 | 0.09901808 | 0.9747025 | 0.169663 |  |  | 3591 | 0.9370884 | 0.9647001 | 0.007723797 | 0.9455781 | 0.005074092 | 0.9456206 | 0.007903218 |  |  | 3815 | 0.8751564 | 0.9626305 | 0.004970992 | 0.9024008 | 0.004342021 | 0.9024091 | 0.00613079 |  |  | 3815 | 0.7681932 | 0.9146257 | 0.007035037 | 0.7871988 | 0.004038218 | 0.7871803 | 0.007381537 |  |  | 213360 | 0.8525196 | 0.8678712 | 0.01532572 | 0.8455388 | 0.01154166 | 0.8455447 | 0.01172653 |  |  | 171160 | 0.7287941 | 0.7035679 | 0.01026142 | 0.731042 | 0.00378214 | 0.7310475 | 0.007656782
|  |  | 3672 | 0.9753551 | 0.9880083 | 0.001732742 | 0.9746529 | 0.09902505 | 0.9747916 | 0.1696554 |  |  | 3596 | 0.9380489 | 0.9648097 | 0.007696864 | 0.945664 | 0.005062861 | 0.9457064 | 0.007882916 |  |  | 3820 | 0.8751564 | 0.9626603 | 0.004957853 | 0.9024112 | 0.004340043 | 0.9024195 | 0.006130296 |  |  | 3820 | 0.7665117 | 0.9146298 | 0.007033698 | 0.7872078 | 0.004038286 | 0.7871893 | 0.007381612 |  |  | 213660 | 0.8502816 | 0.8678712 | 0.01532572 | 0.8457022 | 0.01154362 | 0.8457081 | 0.01172885 |  |  | 171460 | 0.7244432 | 0.7035679 | 0.01026142 | 0.7312263 | 0.003783161 | 0.7312318 | 0.007658001
|  |  | 3677 | 0.976251 | 0.9880744 | 0.001725403 | 0.9747417 | 0.09903199 | 0.9748804 | 0.1696479 |  |  | 3601 | 0.9380489 | 0.9649187 | 0.007670017 | 0.9457494 | 0.005051692 | 0.9457917 | 0.007862718 |  |  | 3825 | 0.8751564 | 0.9626898 | 0.00494482 | 0.9024215 | 0.004338094 | 0.9024298 | 0.006129809 |  |  | 3825 | 0.7681932 | 0.9146339 | 0.007032381 | 0.7872167 | 0.004038355 | 0.7871982 | 0.007381688 |  |  | 213960 | 0.8458057 | 0.8678712 | 0.01532572 | 0.8458654 | 0.01154558 | 0.8458714 | 0.01173116 |  |  | 171760 | 0.733145 | 0.7035679 | 0.01026142 | 0.7314104 | 0.003784176 | 0.7314158 | 0.007659206
|  |  | 3682 | 0.9753551 | 0.9881401 | 0.001718094 | 0.9748302 | 0.09903891 | 0.9749689 | 0.1696403 |  |  | 3606 | 0.9370884 | 0.9650272 | 0.007643257 | 0.9458343 | 0.005040584 | 0.9458765 | 0.007842624 |  |  | 3830 | 0.8751564 | 0.9627191 | 0.004931892 | 0.9024318 | 0.004336172 | 0.90244 | 0.00612933 |  |  | 3830 | 0.7698747 | 0.914638 | 0.007031086 | 0.7872257 | 0.004038424 | 0.7872072 | 0.007381764 |  |  | 214260 | 0.8480437 | 0.8678712 | 0.01532572 | 0.8460285 | 0.01154752 | 0.8460344 | 0.01173346 |  |  | 172060 | 0.7222678 | 0.7035679 | 0.01026142 | 0.7315941 | 0.003785185 | 0.7315996 | 0.007660396
|  |  | 3687 | 0.977147 | 0.9882054 | 0.001710817 | 0.9749183 | 0.0990458 | 0.975057 | 0.1696328 |  |  | 3611 | 0.9380489 | 0.9651351 | 0.007616582 | 0.9459188 | 0.005029537 | 0.9459609 | 0.007822632 |  |  | 3835 | 0.8740774 | 0.9627483 | 0.004919067 | 0.9024419 | 0.004334278 | 0.9024501 | 0.006128858 |  |  | 3835 | 0.7698747 | 0.914642 | 0.007029813 | 0.7872346 | 0.004038493 | 0.7872161 | 0.00738184 |  |  | 214560 | 0.8525196 | 0.8678712 | 0.01532572 | 0.8461914 | 0.01154947 | 0.8461973 | 0.01173575 |  |  | 172360 | 0.7309696 | 0.7035679 | 0.01026142 | 0.7317775 | 0.003786188 | 0.731783 | 0.007661573
|  |  | 3692 | 0.9744591 | 0.9882704 | 0.00170357 | 0.9750062 | 0.09905267 | 0.9751449 | 0.1696253 |  |  | 3616 | 0.9390093 | 0.9652425 | 0.007589993 | 0.9460028 | 0.005018551 | 0.9460449 | 0.007802744 |  |  | 3840 | 0.8740774 | 0.9627772 | 0.004906346 | 0.902452 | 0.004332411 | 0.9024602 | 0.006128393 |  |  | 3840 | 0.7665117 | 0.9146459 | 0.00702856 | 0.7872436 | 0.004038563 | 0.7872251 | 0.007381916 |  |  | 214860 | 0.8547575 | 0.8678712 | 0.01532572 | 0.846354 | 0.0115514 | 0.84636 | 0.01173802 |  |  | 172660 | 0.7266187 | 0.7035679 | 0.01026142 | 0.7319606 | 0.003787185 | 0.7319661 | 0.007662734
|  |  | 3697 | 0.9744591 | 0.988335 | 0.001696353 | 0.9750937 | 0.09905952 | 0.9752324 | 0.1696179 |  |  | 3621 | 0.9380489 | 0.9653494 | 0.00756349 | 0.9460864 | 0.005007625 | 0.9461284 | 0.007782958 |  |  | 3845 | 0.8751564 | 0.9628059 | 0.004893728 | 0.9024621 | 0.004330571 | 0.9024702 | 0.006127936 |  |  | 3845 | 0.7681932 | 0.9146499 | 0.007027329 | 0.7872525 | 0.004038632 | 0.7872341 | 0.007381992 |  |  | 215160 | 0.8502816 | 0.8678712 | 0.01532572 | 0.8465165 | 0.01155333 | 0.8465225 | 0.01174028 |  |  | 172960 | 0.7244432 | 0.7035679 | 0.01026142 | 0.7321434 | 0.003788176 | 0.7321489 | 0.007663882
|  |  | 3702 | 0.976251 | 0.9883992 | 0.001689167 | 0.9751808 | 0.09906634 | 0.9753196 | 0.1696104 |  |  | 3626 | 0.9380489 | 0.9654557 | 0.007537072 | 0.9461695119 | 0.00499676 | 0.9462114 | 0.007763274 |  |  | 3850 | 0.8762354 | 0.9628345 | 0.004881213 | 0.9024721 | 0.004328757 | 0.9024802 | 0.006127486 |  |  | 3850 | 0.7681932 | 0.9146537 | 0.007026117 | 0.7872615 | 0.004038701 | 0.787243 | 0.007382067803 |  |  | 215460 | 0.8525196 | 0.8678712 | 0.01532572 | 0.8466789 | 0.01155526 | 0.8466849 | 0.01174254 |  |  | 173260 | 0.7309696 | 0.7035679 | 0.01026142 | 0.7323259 | 0.003789161 | 0.7323314 | 0.007665016
|  |  | 3707 | 0.9753551 | 0.988463 | 0.001682012 | 0.9752677 | 0.09907314 | 0.9754064 | 0.169603 |  |  | 3631 | 0.9390093 | 0.9655615 | 0.007510739 | 0.9462522 | 0.004985955 | 0.946294 | 0.007743693 |  |  | 3855 | 0.8751564 | 0.9628628 | 0.004868799 | 0.902482 | 0.00432697 | 0.90249 | 0.006127043 |  |  | 3855 | 0.7665117 | 0.9146576 | 0.007024927 | 0.7872704 | 0.004038771 | 0.787252 | 0.007382144 |  |  | 215760 | 0.8547575 | 0.8678712 | 0.01532572 | 0.846841 | 0.01155717 | 0.846847 | 0.01174478 |  |  | 173560 | 0.7266187 | 0.7035679 | 0.01026142 | 0.7325081 | 0.00379014 | 0.7325136 | 0.007666135
|  |  | 3712 | 0.9753551 | 0.9885264 | 0.001674887 | 0.9753542 | 0.09907991 | 0.975493 | 0.1695956 |  |  | 3636 | 0.9390093 | 0.9656668 | 0.007484492 | 0.9463345 | 0.004975211 | 0.9463762 | 0.007724213 |  |  | 3860 | 0.8740774 | 0.962891 | 0.004856486 | 0.9024918 | 0.004325208 | 0.9024998 | 0.006126607 |  |  | 3860 | 0.7698747 | 0.9146614 | 0.007023755 | 0.7872793 | 0.00403884 | 0.7872609 | 0.00738222 |  |  | 216060 | 0.8502816 | 0.8678712 | 0.01532572 | 0.8470029 | 0.01155908 | 0.847009 | 0.011747 |  |  | 173860 | 0.7244432 | 0.7035679 | 0.01026142 | 0.73269 | 0.003791114 | 0.7326955 | 0.00766724
|  |  | 3717 | 0.9753551 | 0.9885895 | 0.001667793 | 0.9754405 | 0.09908666 | 0.9755792 | 0.1695883 |  |  | 3641 | 0.9399698 | 0.9657715 | 0.007458329 | 0.9464163 | 0.004964526 | 0.9464579 | 0.007704835 |  |  | 3865 | 0.8762354 | 0.962919 | 0.004844273 | 0.9025016 | 0.004323472 | 0.9025096 | 0.006126178 |  |  | 3865 | 0.7648303 | 0.9146652 | 0.007022604 | 0.7872883 | 0.00403891 | 0.7872699 | 0.007382297 |  |  | 216360 | 0.8547575 | 0.8678712 | 0.01532572 | 0.8471647 | 0.01156099 | 0.8471707 | 0.01174922 |  |  | 174160 | 0.7244432 | 0.7035679 | 0.01026142 | 0.7328715 | 0.003792081 | 0.732877 | 0.007668332
|  |  | 3722 | 0.976251 | 0.9886523 | 0.001660728 | 0.9755264 | 0.09909339 | 0.9756651 | 0.1695809 |  |  | 3646 | 0.9390093 | 0.9658757 | 0.007432252 | 0.9464976 | 0.004953901 | 0.9465392 | 0.007685557 |  |  | 3870 | 0.8740774 | 0.9629468 | 0.00483216 | 0.9025113 | 0.00432176 | 0.9025193 | 0.006125755 |  |  | 3870 | 0.7681932 | 0.9146689 | 0.007021471 | 0.7872972 | 0.004038979 | 0.7872788 | 0.007382373 |  |  | 216660 | 0.8547575 | 0.8678712 | 0.01532572 | 0.8473262 | 0.01156288 | 0.8473323 | 0.01175143 |  |  | 174460 | 0.7222678 | 0.7035679 | 0.01026142 | 0.7330528 | 0.003793043 | 0.7330583 | 0.007669409
|  |  | 3727 | 0.976251 | 0.9887146 | 0.001653694 | 0.975612 | 0.0991001 | 0.9757507 | 0.1695736 |  |  | 3651 | 0.9370884 | 0.9659794 | 0.007406259 | 0.9465786 | 0.004943336 | 0.94662 | 0.007666381 |  |  | 3875 | 0.8751564 | 0.9629743 | 0.004820147 | 0.902521 | 0.004320074 | 0.9025289 | 0.00612534 |  |  | 3875 | 0.7665117 | 0.9146726 | 0.007020358 | 0.7873062 | 0.004039049 | 0.7872878 | 0.00738245 |  |  | 216960 | 0.8502816 | 0.8678712 | 0.01532572 | 0.8474876 | 0.01156478 | 0.8474937 | 0.01175362 |  |  | 174760 | 0.7222678 | 0.7035679 | 0.01026142 | 0.7332338 | 0.003793999 | 0.7332393 | 0.007670472
|  |  | 3732 | 0.976251 | 0.9887766 | 0.00164669 | 0.9756973 | 0.09910678 | 0.975836 | 0.1695663 |  |  | 3656 | 0.9390093 | 0.9660826 | 0.00738035 | 0.9466591 | 0.00493283 | 0.9467005 | 0.007647305 |  |  | 3880 | 0.8751564 | 0.9630018 | 0.004808232 | 0.9025306 | 0.004318411 | 0.9025385 | 0.00612493 |  |  | 3880 | 0.7665117 | 0.9146763 | 0.007019263 | 0.7873151 | 0.004039119 | 0.7872967 | 0.007382526 |  |  | 217260 | 0.8569955 | 0.8678712 | 0.01532572 | 0.8476488 | 0.01156666 | 0.8476549 | 0.01175581 |  |  | 175060 | 0.7266187 | 0.7035679 | 0.01026142 | 0.7334145 | 0.003794949 | 0.7334199 | 0.007671521
|  |  | 3737 | 0.9753551 | 0.9888383 | 0.001639716 | 0.9757823 | 0.09911344 | 0.975921 | 0.169559 |  |  | 3661 | 0.9390093 | 0.9661853 | 0.007354527 | 0.9467392 | 0.004922383 | 0.9467805 | 0.00762833 |  |  | 3885 | 0.8751564 | 0.963029 | 0.004796416 | 0.9025401 | 0.004316773 | 0.902548 | 0.006124527 |  |  | 3885 | 0.7665117 | 0.9146799 | 0.007018186 | 0.7873241 | 0.004039189 | 0.7873056 | 0.007382603 |  |  | 217560 | 0.8592334 | 0.8678712 | 0.01532572 | 0.8478098 | 0.01156854 | 0.847816 | 0.01175798 |  |  | 175360 | 0.7222678 | 0.7035679 | 0.01026142 | 0.7335948 | 0.003795893 | 0.7336003 | 0.007672557
|  |  | 3742 | 0.976251 | 0.9888996 | 0.001632771 | 0.9758669 | 0.09912008 | 0.9760056 | 0.1695518 |  |  | 3666 | 0.9390093 | 0.9662874 | 0.007328787 | 0.9468188 | 0.004911995 | 0.94686 | 0.007609455 |  |  | 3890 | 0.8751564 | 0.963056 | 0.004784697 | 0.9025496 | 0.004315158 | 0.9025574 | 0.006124131 |  |  | 3890 | 0.7665117 | 0.9146835 | 0.007017127 | 0.787333 | 0.004039259 | 0.7873146 | 0.00738268 |  |  | 217860 | 0.8525196 | 0.8678712 | 0.01532572 | 0.8479707 | 0.01157041 | 0.8479768 | 0.01176014 |  |  | 175660 | 0.7266187 | 0.7035679 | 0.01026142 | 0.7337749 | 0.003796832 | 0.7337804 | 0.007673579
|  |  | 3747 | 0.9753551 | 0.9889605 | 0.001625857 | 0.9759513 | 0.09912669 | 0.97609 | 0.1695446 |  |  | 3671 | 0.9390093 | 0.9663891 | 0.007303131 | 0.946898 | 0.004901665 | 0.9469392 | 0.007590679 |  |  | 3895 | 0.8762354 | 0.9630829 | 0.004773075 | 0.902559 | 0.004313567 | 0.9025668 | 0.006123741 |  |  | 3895 | 0.7681932 | 0.9146871 | 0.007016086 | 0.787342 | 0.004039329 | 0.7873235 | 0.007382757 |  |  | 218160 | 0.8458057 | 0.8678712 | 0.01532572 | 0.8481313 | 0.01157228 | 0.8481375 | 0.01176229 |  |  | 175960 | 0.7244432 | 0.7035679 | 0.01026142 | 0.7339546 | 0.003797765 | 0.7339601 | 0.007674586
|  |  | 3752 | 0.9753551 | 0.9890211 | 0.001618971 | 0.9760354 | 0.09913329 | 0.976174 | 0.1695374 |  |  | 3676 | 0.9390093 | 0.9664902 | 0.007277559 | 0.9469769 | 0.004891395 | 0.9470179 | 0.007572003 |  |  | 3900 | 0.8751564 | 0.9631095 | 0.004761549 | 0.9025683 | 0.004311999 | 0.9025761 | 0.006123357 |  |  | 3900 | 0.7698747 | 0.9146906 | 0.007015063 | 0.7873509 | 0.004039399 | 0.7873325 | 0.007382834 |  |  | 218460 | 0.8525196 | 0.8678712 | 0.01532572 | 0.8482918 | 0.01157414 | 0.848298 | 0.01176443 |  |  | 176260 | 0.7244432 | 0.7035679 | 0.01026142 | 0.7341341 | 0.003798692 | 0.7341396 | 0.007675581
|  |  | 3757 | 0.9753551 | 0.9890813 | 0.001612116 | 0.9761191 | 0.09913985 | 0.9762578 | 0.1695302 |  |  | 3681 | 0.9390093 | 0.9665908 | 0.007252071 | 0.9470552 | 0.004881182 | 0.9470962 | 0.007553426 |  |  | 3905 | 0.8751564 | 0.963136 | 0.004750119 | 0.9025776 | 0.004310453 | 0.9025854 | 0.006122979 |  |  | 3905 | 0.7698747 | 0.9146941 | 0.007014056 | 0.7873599 | 0.004039469 | 0.7873414 | 0.007382911 |  |  | 218760 | 0.8547575 | 0.8678712 | 0.01532572 | 0.8484521 | 0.01157599 | 0.8484582 | 0.01176655 |  |  | 176560 | 0.7179169 | 0.7035679 | 0.01026142 | 0.7343133 | 0.003799613 | 0.7343188 | 0.007676561
|  |  | 3762 | 0.976251 | 0.9891412 | 0.00160529 | 0.9762026 | 0.0991464 | 0.9763412 | 0.1695231 |  |  | 3686 | 0.9399698 | 0.966691 | 0.007226667 | 0.9471332 | 0.004871028 | 0.9471741 | 0.007534948 |  |  | 3910 | 0.8751564 | 0.9631623 | 0.004738784 | 0.9025869 | 0.00430893 | 0.9025946 | 0.006122607 |  |  | 3910 | 0.7681932 | 0.9146975 | 0.007013067 | 0.7873688 | 0.004039539 | 0.7873504 | 0.007382988 |  |  | 219060 | 0.8547575 | 0.8678712 | 0.01532572 | 0.8486122 | 0.01157784 | 0.8486184 | 0.01176867 |  |  | 176860 | 0.7222678 | 0.7035679 | 0.01026142 | 0.7344921 | 0.003800529 | 0.7344976 | 0.007677528
|  |  | 3767 | 0.977147 | 0.9892007 | 0.001598493 | 0.9762857 | 0.09915293 | 0.9764243 | 0.169516 |  |  | 3691 | 0.9390093 | 0.9667906 | 0.007201346 | 0.9472108 | 0.004860932 | 0.9472516 | 0.007516568 |  |  | 3915 | 0.8762354 | 0.9631885 | 0.004727544 | 0.902596 | 0.004307429 | 0.9026037 | 0.006122241 |  |  | 3915 | 0.7665117 | 0.914701 | 0.007012093 | 0.7873777 | 0.00403961 | 0.7873593 | 0.007383066 |  |  | 219360 | 0.8614713 | 0.8678712 | 0.01532572 | 0.8487721 | 0.01157968 | 0.8487783 | 0.01177078 |  |  | 177160 | 0.7179169 | 0.7035679 | 0.01026142 | 0.7346707 | 0.003801439 | 0.7346762 | 0.007678481
|  |  | 3772 | 0.976251 | 0.9892599 | 0.001591726 | 0.9763685 | 0.09915943 | 0.9765072 | 0.1695089 |  |  | 3696 | 0.9390093 | 0.9668897 | 0.007176108 | 0.9472879 | 0.004850893 | 0.9473286 | 0.007498286 |  |  | 3920 | 0.8751564 | 0.9632144 | 0.004716398 | 0.9026052 | 0.00430595 | 0.9026128 | 0.006121881 |  |  | 3920 | 0.7665117 | 0.9147043 | 0.007011137 | 0.7873867 | 0.00403968 | 0.7873683 | 0.007383143 |  |  | 219660 | 0.8569955 | 0.8678712 | 0.01532572 | 0.8489318 | 0.01158151 | 0.848938 | 0.01177287 |  |  | 177460 | 0.7157414 | 0.7035679 | 0.01026142 | 0.7348489 | 0.003802343 | 0.7348544 | 0.007679421
|  |  | 3777 | 0.976251 | 0.9893188 | 0.001584987 | 0.9764511 | 0.09916591 | 0.9765897 | 0.1695018 |  |  | 3701 | 0.9390093 | 0.9669884 | 0.007150954 | 0.9473646 | 0.004840912 | 0.9474053 | 0.007480103 |  |  | 3925 | 0.8751564 | 0.9632402 | 0.004705345 | 0.9026142 | 0.004304493 | 0.9026218 | 0.006121526 |  |  | 3925 | 0.7698747 | 0.9147077 | 0.007010196 | 0.7873956 | 0.004039751 | 0.7873772 | 0.00738322 |  |  | 219960 | 0.8525196 | 0.8678712 | 0.01532572 | 0.8490914 | 0.01158334 | 0.8490976 | 0.01177495 |  |  | 177760 | 0.7179169 | 0.7035679 | 0.01026142 | 0.7350269 | 0.003803242 | 0.7350324 | 0.007680347
|  |  | 3782 | 0.976251 | 0.9893773 | 0.001578278 | 0.9765333 | 0.09917237 | 0.9766719 | 0.1694948 |  |  | 3706 | 0.9380489 | 0.9670865 | 0.007125882 | 0.9474409 | 0.004830988 | 0.9474815 | 0.007462017 |  |  | 3930 | 0.8762354 | 0.9632658 | 0.004694385 | 0.9026232 | 0.004303056 | 0.9026308 | 0.006121177 |  |  | 3930 | 0.7681932 | 0.914711 | 0.007009271 | 0.7874046 | 0.004039821 | 0.7873862 | 0.007383298 |  |  | 220260 | 0.8502816 | 0.8678712 | 0.01532572 | 0.8492507 | 0.01158516 | 0.849257 | 0.01177702 |  |  | 178060 | 0.7287941 | 0.7035679 | 0.01026142 | 0.7352046 | 0.003804135 | 0.7352101 | 0.00768126
|  |  | 3787 | 0.976251 | 0.9894354 | 0.001571598 | 0.9766153 | 0.09917881 | 0.9767538 | 0.1694878 |  |  | 3711 | 0.9390093 | 0.9671842 | 0.007100893 | 0.9475169 | 0.004821121 | 0.9475573 | 0.007444028 |  |  | 3935 | 0.8762354 | 0.9632912 | 0.004683517 | 0.9026321 | 0.004301641 | 0.9026397 | 0.006120834 |  |  | 3935 | 0.7681932 | 0.9147143 | 0.007008361 | 0.7874135 | 0.004039892 | 0.7873951 | 0.007383376 |  |  | 220560 | 0.8547575 | 0.8678712 | 0.01532572 | 0.8494099 | 0.01158697 | 0.8494162 | 0.01177908 |  |  | 178360 | 0.7266187 | 0.7035679 | 0.01026142 | 0.7353819 | 0.003805022 | 0.7353874 | 0.007682159
|  |  | 3792 | 0.978043 | 0.9894933 | 0.001564947 | 0.9766969 | 0.09918522 | 0.9768354 | 0.1694808 |  |  | 3716 | 0.9380489 | 0.9672813 | 0.007075987 | 0.9475924 | 0.004811312 | 0.9476328 | 0.007426137 |  |  | 3940 | 0.8762354 | 0.9633165 | 0.004672741 | 0.902641 | 0.004300246 | 0.9026486 | 0.006120496 |  |  | 3940 | 0.7698747 | 0.9147176 | 0.007007467 | 0.7874224 | 0.004039963 | 0.787404 | 0.007383453 |  |  | 220860 | 0.8502816 | 0.8678712 | 0.01532572 | 0.8495689 | 0.01158878 | 0.8495752 | 0.01178113 |  |  | 178660 | 0.7287941 | 0.7035679 | 0.01026142 | 0.735559 | 0.003805904 | 0.7355645 | 0.007683045
|  |  | 3797 | 0.977147 | 0.9895508 | 0.001558325 | 0.9767783 | 0.09919162 | 0.9769168 | 0.1694738 |  |  | 3721 | 0.9390093 | 0.967378 | 0.007051163 | 0.9476675 | 0.004801559 | 0.9477078 | 0.007408342 |  |  | 3945 | 0.8751564 | 0.9633416 | 0.004662056 | 0.9026499 | 0.004298871 | 0.9026574 | 0.006120164 |  |  | 3945 | 0.7681932 | 0.9147208 | 0.007006588 | 0.7874314 | 0.004040033 | 0.787413 | 0.007383531 |  |  | 221160 | 0.8525196 | 0.8678712 | 0.01532572 | 0.8497277 | 0.01159058 | 0.849734 | 0.01178317 |  |  | 178960 | 0.7244432 | 0.7035679 | 0.01026142 | 0.7357358 | 0.00380678 | 0.7357413 | 0.007683918
|  |  | 3802 | 0.977147 | 0.9896079 | 0.001551731 | 0.9768593 | 0.09919799 | 0.9769978 | 0.1694669 |  |  | 3726 | 0.9380489 | 0.9674742 | 0.007026422 | 0.9477422 | 0.004791862 | 0.9477824 | 0.007390643 |  |  | 3950 | 0.8773145 | 0.9633665 | 0.004651462 | 0.9026586 | 0.004297517 | 0.9026661 | 0.006119837 |  |  | 3950 | 0.7698747 | 0.914724 | 0.007005723 | 0.7874403 | 0.004040104 | 0.7874219 | 0.007383609 |  |  | 221460 | 0.8525196 | 0.8678712 | 0.01532572 | 0.8498864 | 0.01159238 | 0.8498927 | 0.0117852 |  |  | 179260 | 0.7244432 | 0.7035679 | 0.01026142 | 0.7359122 | 0.003807651 | 0.7359178 | 0.007684777
|  |  | 3807 | 0.976251 | 0.9896648 | 0.001545166 | 0.9769401 | 0.09920434 | 0.9770785 | 0.1694599 |  |  | 3731 | 0.9380489 | 0.9675699 | 0.007001762 | 0.9478165 | 0.004782222 | 0.9478566 | 0.007373041 |  |  | 3955 | 0.8762354 | 0.9633913 | 0.004640957 | 0.9026674 | 0.004296182 | 0.9026748 | 0.006119515 |  |  | 3955 | 0.7681932 | 0.9147272 | 0.007004873 | 0.7874493 | 0.004040175 | 0.7874309 | 0.007383687 |  |  | 221760 | 0.8547575 | 0.8678712 | 0.01532572 | 0.8500448 | 0.01159417 | 0.8500511 | 0.01178721 |  |  | 179560 | 0.7244432 | 0.7035679 | 0.01026142 | 0.7360884 | 0.003808516 | 0.736094 | 0.007685624
|  |  | 3812 | 0.976251 | 0.9897213 | 0.001538629 | 0.9770205 | 0.09921067 | 0.977159 | 0.1694531 |  |  | 3736 | 0.9399698 | 0.9676652 | 0.006977185 | 0.9478904 | 0.004772638 | 0.9479305 | 0.007355535 |  |  | 3960 | 0.8751564 | 0.9634159 | 0.004630542 | 0.902676 | 0.004294867 | 0.9026835 | 0.006119198 |  |  | 3960 | 0.7681932 | 0.9147303 | 0.007004037 | 0.7874582 | 0.004040246 | 0.7874398 | 0.007383765 |  |  | 222060 | 0.8569955 | 0.8678712 | 0.01532572 | 0.8502031 | 0.01159596 | 0.8502094 | 0.01178922 |  |  | 179860 | 0.7309696 | 0.7035679 | 0.01026142 | 0.7362643 | 0.003809376 | 0.7362698 | 0.007686456
|  |  | 3817 | 0.977147 | 0.9897774 | 0.001532121 | 0.9771007 | 0.09921698 | 0.9772391 | 0.1694462 |  |  | 3741 | 0.9399698 | 0.9677599 | 0.00695269 | 0.9479639 | 0.00476311 | 0.9480039 | 0.007338124 |  |  | 3965 | 0.8773145 | 0.9634403 | 0.004620216 | 0.9026846 | 0.004293571 | 0.9026921 | 0.006118887 |  |  | 3965 | 0.7665117 | 0.9147334 | 0.007003216 | 0.7874671 | 0.004040317 | 0.7874487 | 0.007383843 |  |  | 222360 | 0.8547575 | 0.8678712 | 0.01532572 | 0.8503612 | 0.01159773 | 0.8503675 | 0.01179121 |  |  | 180160 | 0.7266187 | 0.7035679 | 0.01026142 | 0.7364399 | 0.00381023 | 0.7364454 | 0.007687276
|  |  | 3822 | 0.976251 | 0.9898333 | 0.001525641 | 0.9771806 | 0.09922326 | 0.977319 | 0.1694394 |  |  | 3746 | 0.9390093 | 0.9678542 | 0.006928276 | 0.9480371 | 0.004753637 | 0.948077 | 0.007320808 |  |  | 3970 | 0.8773145 | 0.9634645 | 0.004609978 | 0.9026932 | 0.004292294 | 0.9027006 | 0.00611858 |  |  | 3970 | 0.7698747 | 0.9147365 | 0.007002408 | 0.7874761 | 0.004040389 | 0.7874577 | 0.007383921 |  |  | 222660 | 0.8592334 | 0.8678712 | 0.01532572 | 0.8505191 | 0.0115995 | 0.8505255 | 0.01179319 |  |  | 180460 | 0.7244432 | 0.7035679 | 0.01026142 | 0.7366152 | 0.003811079 | 0.7366207 | 0.007688083
|  |  | 3827 | 0.977147 | 0.9898888 | 0.00151919 | 0.9772602 | 0.09922953 | 0.9773986 | 0.1694326 |  |  | 3751 | 0.9390093 | 0.967948 | 0.006903943 | 0.9481098 | 0.004744221 | 0.9481496 | 0.007303587 |  |  | 3975 | 0.8762354 | 0.9634886 | 0.004599828 | 0.9027017 | 0.004291036 | 0.9027091 | 0.006118278 |  |  | 3975 | 0.7681932 | 0.9147395 | 0.007001613 | 0.787485 | 0.00404046 | 0.7874666 | 0.007384 |  |  | 222960 | 0.8525196 | 0.8678712 | 0.01532572 | 0.8506768 | 0.01160127 | 0.8506832 | 0.01179516 |  |  | 180760 | 0.7244432 | 0.7035679 | 0.01026142 | 0.7367902 | 0.003811922 | 0.7367957 | 0.007688877
|  |  | 3832 | 0.977147 | 0.989944 | 0.001512767 | 0.9773395 | 0.09923577 | 0.9774778 | 0.1694258 |  |  | 3756 | 0.9409302 | 0.9680414 | 0.006879692 | 0.9481821 | 0.004734859 | 0.9482219 | 0.007286461 |  |  | 3980 | 0.8762354 | 0.9635125 | 0.004589765 | 0.9027102 | 0.004289796 | 0.9027175 | 0.006117982 |  |  | 3980 | 0.7681932 | 0.9147425 | 0.007000832 | 0.787494 | 0.004040531 | 0.7874756 | 0.007384078 |  |  | 223260 | 0.8525196 | 0.8678712 | 0.01532572 | 0.8508344 | 0.01160303 | 0.8508408 | 0.01179712 |  |  | 181060 | 0.7244432 | 0.7035679 | 0.01026142 | 0.7369649 | 0.00381276 | 0.7369704 | 0.007689657
|  |  | 3837 | 0.977147 | 0.9899989 | 0.001506372 | 0.9774186 | 0.099242 | 0.9775568 | 0.169419 |  |  | 3761 | 0.9409302 | 0.9681343 | 0.006855523 | 0.9482541 | 0.004725552 | 0.9482938 | 0.007269429 |  |  | 3985 | 0.8762354 | 0.9635363 | 0.004579788 | 0.9027186 | 0.004288574 | 0.9027259 | 0.00611769 |  |  | 3985 | 0.7681932 | 0.9147455 | 0.007000065 | 0.7875029 | 0.004040603 | 0.7874845 | 0.007384157 |  |  | 223560 | 0.8592334 | 0.8678712 | 0.01532572 | 0.8509918 | 0.01160478 | 0.8509982 | 0.01179907 |  |  | 181360 | 0.7287941 | 0.7035679 | 0.01026142 | 0.7371393 | 0.003813592 | 0.7371449 | 0.007690425
|  |  | 3842 | 0.976251 | 0.9900535 | 0.001500005 | 0.9774973 | 0.0992482 | 0.9776355 | 0.1694123 |  |  | 3766 | 0.9390093 | 0.9682267 | 0.006831434 | 0.9483257 | 0.004716301 | 0.9483653 | 0.007252491 |  |  | 3990 | 0.8773145 | 0.9635599 | 0.004569897 | 0.9027269 | 0.00428737 | 0.9027342 | 0.006117403 |  |  | 3990 | 0.7698747 | 0.9147485 | 0.00699931 | 0.7875118 | 0.004040674 | 0.7874934 | 0.007384235 |  |  | 223860 | 0.8547575 | 0.8678712 | 0.01532572 | 0.8511489 | 0.01160653 | 0.8511554 | 0.01180101 |  |  | 181660 | 0.7244432 | 0.7035679 | 0.01026142 | 0.7373134 | 0.003814419 | 0.737319 | 0.00769118
|  |  | 3847 | 0.976251 | 0.9901077 | 0.001493665 | 0.9775758 | 0.09925438 | 0.9777139 | 0.1694056 |  |  | 3771 | 0.9390093 | 0.9683186 | 0.006807426 | 0.9483969 | 0.004707104 | 0.9484364 | 0.007235647 |  |  | 3995 | 0.8773145 | 0.9635833 | 0.004560092 | 0.9027352 | 0.004286184 | 0.9027425 | 0.00611712 |  |  | 3995 | 0.7698747 | 0.9147514 | 0.006998568 | 0.7875208 | 0.004040746 | 0.7875024 | 0.007384314 |  |  | 224160 | 0.8547575 | 0.8678712 | 0.01532572 | 0.851306 | 0.01160827 | 0.8513124 | 0.01180294 |  |  | 181960 | 0.7222678 | 0.7035679 | 0.01026142 | 0.7374873 | 0.003815241 | 0.7374928 | 0.007691922
|  |  | 3852 | 0.978043 | 0.9901617 | 0.001487354 | 0.9776539 | 0.09926055 | 0.9777921 | 0.1693989 |  |  | 3776 | 0.9399698 | 0.9684101 | 0.006783498 | 0.9484677 | 0.004697961 | 0.9485072 | 0.007218896 |  |  | 4000 | 0.8762354 | 0.9636066 | 0.004550372 | 0.9027435 | 0.004285015 | 0.9027507 | 0.006116842 |  |  | 4000 | 0.7698747 | 0.9147543 | 0.006997838 | 0.7875297 | 0.004040818 | 0.7875113 | 0.007384393 |  |  | 224460 | 0.8525196 | 0.8678712 | 0.01532572 | 0.8514628 | 0.01161 | 0.8514693 | 0.01180486 |  |  | 182260 | 0.7309696 | 0.7035679 | 0.01026142 | 0.7376608 | 0.003816057 | 0.7376664 | 0.007692651
|  |  | 3857 | 0.977147 | 0.9902153 | 0.00148107 | 0.9777318 | 0.09926669 | 0.9778699 | 0.1693923 |  |  | 3781 | 0.9399698 | 0.9685012 | 0.006759652 | 0.9485382 | 0.004688873 | 0.9485775 | 0.007202238 |  |  | 4005 | 0.8773145 | 0.9636297 | 0.004540736 | 0.9027517 | 0.004283864 | 0.9027589 | 0.006116569 |  |  | 4005 | 0.7698747 | 0.9147572 | 0.006997121 | 0.7875386 | 0.004040889 | 0.7875203 | 0.007384472 |  |  | 224760 | 0.8547575 | 0.8678712 | 0.01532572 | 0.8516194 | 0.01161173 | 0.8516259 | 0.01180676 |  |  | 182560 | 0.7244432 | 0.7035679 | 0.01026142 | 0.7378341 | 0.003816868 | 0.7378396 | 0.007693367
|  |  | 3862 | 0.978043 | 0.9902686 | 0.001474814 | 0.9778094 | 0.09927281 | 0.9779475 | 0.1693856 |  |  | 3786 | 0.9409302 | 0.9685918 | 0.006735885 | 0.9486082 | 0.004679839 | 0.9486475 | 0.007185673 |  |  | 4010 | 0.8762354 | 0.9636527 | 0.004531183 | 0.9027598 | 0.004282729 | 0.902767 | 0.0061163 |  |  | 4010 | 0.7681932 | 0.91476 | 0.006996416 | 0.7875476 | 0.004040961 | 0.7875292 | 0.007384551 |  |  | 225060 | 0.8525196 | 0.8678712 | 0.01532572 | 0.8517759 | 0.01161345 | 0.8517824 | 0.01180866 |  |  | 182860 | 0.7309696 | 0.7035679 | 0.01026142 | 0.738007 | 0.003817673 | 0.7380126 | 0.007694071
|  |  | 3867 | 0.9789389 | 0.9903216 | 0.001468586 | 0.9778868 | 0.09927891 | 0.9780248 | 0.169379 |  |  | 3791 | 0.9409302 | 0.9686819 | 0.006712199 | 0.948678 | 0.004670859 | 0.9487172 | 0.007169201 |  |  | 4015 | 0.8762354 | 0.9636755 | 0.004521714 | 0.9027679 | 0.004281611 | 0.9027751 | 0.006116035 |  |  | 4015 | 0.7698747 | 0.9147628 | 0.006995722 | 0.7875565 | 0.004041033 | 0.7875381 | 0.00738463 |  |  | 225360 | 0.8569955 | 0.8678712 | 0.01532572 | 0.8519322 | 0.01161517 | 0.8519387 | 0.01181054 |  |  | 183160 | 0.7244432 | 0.7035679 | 0.01026142 | 0.7381797 | 0.003818474 | 0.7381853 | 0.007694762
|  |  | 3872 | 0.976251 | 0.9903744 | 0.001462385 | 0.9779638 | 0.09928499 | 0.9781018 | 0.1693725 |  |  | 3796 | 0.9409302 | 0.9687716 | 0.006688593 | 0.9487473 | 0.004661932 | 0.9487864054 | 0.00715282 |  |  | 4020 | 0.8783935 | 0.9636982 | 0.004512328 | 0.902776 | 0.00428051 | 0.9027831 | 0.006115775 |  |  | 4020 | 0.7681932 | 0.9147656 | 0.006995041 | 0.7875654 | 0.004041105 | 0.7875471 | 0.007384709 |  |  | 225660 | 0.8547575 | 0.8678712 | 0.01532572 | 0.8520883 | 0.01161688 | 0.8520948 | 0.01181242 |  |  | 183460 | 0.7244432 | 0.7035679 | 0.01026142 | 0.7383521 | 0.003819269 | 0.7383576 | 0.00769544
|  |  | 3877 | 0.978043 | 0.9904268 | 0.001456211 | 0.9780406 | 0.09929105 | 0.9781785 | 0.1693659 |  |  | 3801 | 0.9399698 | 0.9688608 | 0.006665066 | 0.9488162 | 0.004653059 | 0.9488553 | 0.007136532 |  |  | 4025 | 0.8773145 | 0.9637207 | 0.004503023 | 0.902784 | 0.004279425 | 0.9027911 | 0.006115519 |  |  | 4025 | 0.7698747 | 0.9147684 | 0.006994371 | 0.7875744 | 0.004041177 | 0.787556 | 0.007384788 |  |  | 225960 | 0.8569955 | 0.8678712 | 0.01532572 | 0.8522443 | 0.01161858 | 0.8522508 | 0.01181428 |  |  | 183760 | 0.7266187 | 0.7035679 | 0.01026142 | 0.7385242 | 0.003820058 | 0.7385297 | 0.007696106
|  |  | 3882 | 0.978043 | 0.9904788 | 0.001450065 | 0.9781171 | 0.09929709 | 0.978255 | 0.1693594 |  |  | 3806 | 0.9409302 | 0.9689496 | 0.00664162 | 0.9488848 | 0.00464424 | 0.9489238 | 0.007120335 |  |  | 4030 | 0.8773145 | 0.963743 | 0.0044938 | 0.9027919 | 0.004278356 | 0.902799 | 0.006115267 |  |  | 4030 | 0.7681932 | 0.9147711 | 0.006993712 | 0.7875833 | 0.00404125 | 0.7875649 | 0.007384867 |  |  | 226260 | 0.8614713 | 0.8678712 | 0.01532572 | 0.8524 | 0.01162028 | 0.8524066 | 0.01181613 |  |  | 184060 | 0.7244432 | 0.7035679 | 0.01026142 | 0.738696 | 0.003820842 | 0.7387016 | 0.007696759
|  |  | 3887 | 0.978043 | 0.9905306 | 0.001443945 | 0.9781933 | 0.09930311 | 0.9783311 | 0.1693529 |  |  | 3811 | 0.9399698 | 0.969038 | 0.006618252 | 0.9489531 | 0.004635473 | 0.948992 | 0.007104229 |  |  | 4035 | 0.8762354 | 0.9637652 | 0.004484658 | 0.9027999 | 0.004277302 | 0.9028069 | 0.006115019 |  |  | 4035 | 0.7665117 | 0.9147738 | 0.006993064 | 0.7875922 | 0.004041322 | 0.7875739 | 0.007384947 |  |  | 226560 | 0.8592334 | 0.8678712 | 0.01532572 | 0.8525556 | 0.01162197 | 0.8525622 | 0.01181798 |  |  | 184360 | 0.7309696 | 0.7035679 | 0.01026142 | 0.7388675 | 0.003821622 | 0.7388731 | 0.007697399
|  |  | 3892 | 0.978043 | 0.9905821 | 0.001437853 | 0.9782692 | 0.09930911 | 0.978407 | 0.1693464 |  |  | 3816 | 0.9409302 | 0.9691259 | 0.006594965 | 0.9490209 | 0.004626759 | 0.9490598 | 0.007088214 |  |  | 4040 | 0.8783935 | 0.9637873 | 0.004475597 | 0.9028077 | 0.004276264 | 0.9028148 | 0.006114776 |  |  | 4040 | 0.7681932 | 0.9147765 | 0.006992427 | 0.7876012 | 0.004041394 | 0.7875828 | 0.007385026 |  |  | 226860 | 0.8592334 | 0.8678712 | 0.01532572 | 0.852711 | 0.01162366 | 0.8527176 | 0.01181981 |  |  | 184660 | 0.7266187 | 0.7035679 | 0.01026142 | 0.7390387 | 0.003822395 | 0.7390443 | 0.007698027
|  |  | 3897 | 0.978043 | 0.9906333 | 0.001431788 | 0.9783449 | 0.0993151 | 0.9784827 | 0.16934 |  |  | 3821 | 0.9399698 | 0.9692133 | 0.006571756 | 0.9490884 | 0.004618098 | 0.9491272 | 0.00707229 |  |  | 4045 | 0.8773145 | 0.9638092 | 0.004466615 | 0.9028155 | 0.004275242 | 0.9028225 | 0.006114536 |  |  | 4045 | 0.7681932 | 0.9147791 | 0.006991802 | 0.7876101 | 0.004041467 | 0.7875917 | 0.007385106 |  |  | 227160 | 0.8525196 | 0.8678712 | 0.01532572 | 0.8528662 | 0.01162534 | 0.8528728 | 0.01182163 |  |  | 184960 | 0.7266187 | 0.7035679 | 0.01026142 | 0.7392097 | 0.003823164 | 0.7392153 | 0.007698643
|  |  | 3902 | 0.9798349 | 0.9906842 | 0.00142575 | 0.9784203 | 0.09932106 | 0.978558 | 0.1693336 |  |  | 3826 | 0.9409302 | 0.9693004 | 0.006548626 | 0.9491556 | 0.004609489 | 0.9491943 | 0.007056456 |  |  | 4050 | 0.8762354 | 0.9638309 | 0.004457712 | 0.9028233 | 0.004274234 | 0.9028303 | 0.0061143 |  |  | 4050 | 0.7681932 | 0.9147818 | 0.006991186 | 0.787619 | 0.004041539 | 0.7876007 | 0.007385185 |  |  | 227460 | 0.8614713 | 0.8678712 | 0.01532572 | 0.8530213 | 0.01162701 | 0.8530279 | 0.01182344 |  |  | 185260 | 0.7287941 | 0.7035679 | 0.01026142 | 0.7393803 | 0.003823928 | 0.7393859 | 0.007699246
|  |  | 3907 | 0.977147 | 0.9907348 | 0.001419739 | 0.9784954 | 0.099327 | 0.9786331 | 0.1693272 |  |  | 3831 | 0.9409302 | 0.969387 | 0.006525576 | 0.9492224 | 0.004600932 | 0.949261 | 0.007040712 |  |  | 4055 | 0.8762354 | 0.9638525 | 0.004448889 | 0.902831 | 0.004273242 | 0.902838 | 0.006114069 |  |  | 4055 | 0.7698747 | 0.9147844 | 0.006990581 | 0.787628 | 0.004041612 | 0.7876096 | 0.007385265 |  |  | 227760 | 0.8569955 | 0.8678712 | 0.01532572 | 0.8531762 | 0.01162868 | 0.8531828 | 0.01182524 |  |  | 185560 | 0.7266187 | 0.7035679 | 0.01026142 | 0.7395507 | 0.003824686 | 0.7395563 | 0.007699837
|  |  | 3912 | 0.978043 | 0.9907852 | 0.001413755 | 0.9785703 | 0.09933292 | 0.9787079 | 0.1693208 |  |  | 3836 | 0.9409302 | 0.9694731 | 0.006502603 | 0.9492888 | 0.004592427 | 0.9493273 | 0.007025058 |  |  | 4060 | 0.8783935 | 0.963874 | 0.004440143 | 0.9028387 | 0.004272264 | 0.9028456 | 0.006113841 |  |  | 4060 | 0.7648303 | 0.9147869 | 0.006989987 | 0.7876369 | 0.004041684 | 0.7876185 | 0.007385345 |  |  | 228060 | 0.8592334 | 0.8678712 | 0.01532572 | 0.8533309 | 0.01163034 | 0.8533375 | 0.01182703 |  |  | 185860 | 0.7266187 | 0.7035679 | 0.01026142 | 0.7397208 | 0.003825439 | 0.7397264 | 0.007700415
|  |  | 3917 | 0.9789389 | 0.9908352 | 0.001407797 | 0.9786449 | 0.09933882 | 0.9787824 | 0.1693145 |  |  | 3841 | 0.9399698 | 0.9695588 | 0.00647971 | 0.9493549 | 0.004583974 | 0.9493934 | 0.007009493 |  |  | 4065 | 0.8773145 | 0.9638953 | 0.004431476 | 0.9028463 | 0.004271301 | 0.9028533 | 0.006113616 |  |  | 4065 | 0.7698747 | 0.9147895 | 0.006989402 | 0.7876458 | 0.004041757 | 0.7876275 | 0.007385425 |  |  | 228360 | 0.8569955 | 0.8678712 | 0.01532572 | 0.8534854 | 0.01163199 | 0.853492 | 0.0118288 |  |  | 186160 | 0.733145 | 0.7035679 | 0.01026142 | 0.7398906 | 0.003826187 | 0.7398962 | 0.007700982
|  |  | 3922 | 0.9789389 | 0.9908849 | 0.001401866 | 0.9787192 | 0.09934471 | 0.9788567 | 0.1693082 |  |  | 3846 | 0.9409302 | 0.9696442 | 0.006456895 | 0.9494207 | 0.004575573 | 0.949459 | 0.006994017 |  |  | 4070 | 0.8773145 | 0.9639165 | 0.004422885 | 0.9028539 | 0.004270352 | 0.9028608 | 0.006113396 |  |  | 4070 | 0.7681932 | 0.914792 | 0.006988827 | 0.7876547 | 0.00404183 | 0.7876364 | 0.007385505 |  |  | 228660 | 0.8592334 | 0.8678712 | 0.01532572 | 0.8536397 | 0.01163364 | 0.8536464 | 0.01183057 |  |  | 186460 | 0.7266187 | 0.7035679 | 0.01026142 | 0.7400601 | 0.00382693 | 0.7400657 | 0.007701536
|  |  | 3927 | 0.978043 | 0.9909344 | 0.001395961 | 0.9787933 | 0.09935057 | 0.9789307 | 0.1693019 |  |  | 3851 | 0.9409302 | 0.969729 | 0.006434158 | 0.949486 | 0.004567223 | 0.9495243 | 0.00697863 |  |  | 4075 | 0.8773145 | 0.9639375 | 0.004414371 | 0.9028615 | 0.004269417 | 0.9028683 | 0.006113179 |  |  | 4075 | 0.7698747 | 0.9147945 | 0.006988262 | 0.7876637 | 0.004041903 | 0.7876453 | 0.007385585 |  |  | 228960 | 0.8592334 | 0.8678712 | 0.01532572 | 0.8537939 | 0.01163528 | 0.8538005 | 0.01183233 |  |  | 186760 | 0.7309696 | 0.7035679 | 0.01026142 | 0.7402294 | 0.003827667 | 0.7402349 | 0.007702077
|  |  | 3932 | 0.9789389 | 0.9909835 | 0.001390083 | 0.9788671 | 0.09935642 | 0.9790044 | 0.1692956 |  |  | 3856 | 0.9409302 | 0.9698135 | 0.006411499 | 0.9495511 | 0.004558925 | 0.9495893 | 0.006963331 |  |  | 4080 | 0.8783935 | 0.9639584 | 0.004405933 | 0.902869 | 0.004268496 | 0.9028758 | 0.006112966 |  |  | 4080 | 0.7715562 | 0.914797 | 0.006987707 | 0.7876726 | 0.004041976 | 0.7876543 | 0.007385665 |  |  | 229260 | 0.8614713 | 0.8678712 | 0.01532572 | 0.8539479 | 0.01163692 | 0.8539545 | 0.01183407 |  |  | 187060 | 0.7309696 | 0.7035679 | 0.01026142 | 0.7403983 | 0.0038284 | 0.7404039 | 0.007702607
|  |  | 3937 | 0.978043 | 0.9910324 | 0.001384231 | 0.9789406 | 0.09936224 | 0.9790779 | 0.1692894 |  |  | 3861 | 0.9409302 | 0.9698975 | 0.006388918 | 0.9496158 | 0.004550677 | 0.9496539 | 0.00694812 |  |  | 4085 | 0.8794725 | 0.9639791 | 0.004397571 | 0.9028764 | 0.004267588 | 0.9028832 | 0.006112756 |  |  | 4085 | 0.7681932 | 0.9147994 | 0.006987161 | 0.7876815 | 0.004042049 | 0.7876632 | 0.007385745 |  |  | 229560 | 0.8569955 | 0.8678712 | 0.01532572 | 0.8541017 | 0.01163855 | 0.8541084 | 0.01183581 |  |  | 187360 | 0.7266187 | 0.7035679 | 0.01026142 | 0.740567 | 0.003829127 | 0.7405725 | 0.007703125
|  |  | 3942 | 0.9789389 | 0.991081 | 0.001378405 | 0.9790138 | 0.09936805 | 0.9791511 | 0.1692832 |  |  | 3866 | 0.9418907 | 0.9699811 | 0.006366414 | 0.9496801 | 0.00454248 | 0.9497182 | 0.006932997 |  |  | 4090 | 0.8783935 | 0.9639997 | 0.004389284 | 0.9028838 | 0.004266694 | 0.9028906 | 0.00611255 |  |  | 4090 | 0.7681932 | 0.9148019 | 0.006986624 | 0.7876905 | 0.004042122 | 0.7876721 | 0.007385825 |  |  | 229860 | 0.8569955 | 0.8678712 | 0.01532572 | 0.8542553 | 0.01164018 | 0.854262 | 0.01183753 |  |  | 187660 | 0.7287941 | 0.7035679 | 0.01026142 | 0.7407354 | 0.00382985 | 0.7407409 | 0.00770363
|  |  | 3947 | 0.978043 | 0.9911293 | 0.001372605 | 0.9790868 | 0.09937384 | 0.979224 | 0.169277 |  |  | 3871 | 0.9428511 | 0.9700643 | 0.006343988 | 0.9497441 | 0.004534334 | 0.9497821 | 0.006917962 |  |  | 4095 | 0.8773145 | 0.9640202 | 0.004381071 | 0.9028912 | 0.004265814 | 0.902898 | 0.006112348 |  |  | 4095 | 0.7665117 | 0.9148043 | 0.006986097 | 0.7876994 | 0.004042195 | 0.7876811 | 0.007385906 |  |  | 230160 | 0.8592334 | 0.8678712 | 0.01532572 | 0.8544088 | 0.0116418 | 0.8544155 | 0.01183925 |  |  | 187960 | 0.7309696 | 0.7035679 | 0.01026142 | 0.7409035 | 0.003830567 | 0.740909 | 0.007704124
|  |  | 3952 | 0.978043 | 0.9911773 | 0.001366832 | 0.9791596 | 0.09937961 | 0.9792967 | 0.1692709 |  |  | 3876 | 0.9399698 | 0.9701471 | 0.00632164 | 0.9498078 | 0.004526238 | 0.9498457 | 0.006903014 |  |  | 4100 | 0.8794725 | 0.9640405 | 0.004372932 | 0.9028985 | 0.004264946 | 0.9029053 | 0.006112148 |  |  | 4100 | 0.7681932 | 0.9148067 | 0.006985578 | 0.7877083 | 0.004042268 | 0.78769 | 0.007385986 |  |  | 230460 | 0.8569955 | 0.8678712 | 0.01532572 | 0.8545621 | 0.01164341 | 0.8545688 | 0.01184095 |  |  | 188260 | 0.7287941 | 0.7035679 | 0.01026142 | 0.7410713 | 0.00383128 | 0.7410769 | 0.007704606
|  |  | 3957 | 0.977147 | 0.9912251 | 0.001361084 | 0.979232 | 0.09938536 | 0.9793691 | 0.1692648 |  |  | 3881 | 0.9409302 | 0.9702295 | 0.006299368 | 0.9498711 | 0.004518192 | 0.949909 | 0.006888152 |  |  | 4105 | 0.8783935 | 0.9640607 | 0.004364867 | 0.9029058 | 0.004264091 | 0.9029126 | 0.006111953 |  |  | 4105 | 0.7698747 | 0.914809 | 0.006985069 | 0.7877172 | 0.004042341 | 0.7876989 | 0.007386067 |  |  | 230760 | 0.8592334 | 0.8678712 | 0.01532572 | 0.8547152 | 0.01164502 | 0.8547219 | 0.01184265 |  |  | 188560 | 0.733145 | 0.7035679 | 0.01026142 | 0.7412388 | 0.003831987 | 0.7412444 | 0.007705075
|  |  | 3962 | 0.9789389 | 0.9912725 | 0.001355363 | 0.9793043 | 0.09939109 | 0.9794413 | 0.1692587 |  |  | 3886 | 0.9418907 | 0.9703114 | 0.006277174 | 0.9499341 | 0.004510196 | 0.9499719 | 0.006873377 |  |  | 4110 | 0.8783935 | 0.9640808 | 0.004356874 | 0.9029131 | 0.004263249 | 0.9029198 | 0.00611176 |  |  | 4110 | 0.7698747 | 0.9148114 | 0.006984567 | 0.7877262 | 0.004042415 | 0.7877078 | 0.007386148 |  |  | 231060 | 0.8592334 | 0.8678712 | 0.01532572 | 0.8548681 | 0.01164662 | 0.8548749 | 0.01184433 |  |  | 188860 | 0.7266187 | 0.7035679 | 0.01026142 | 0.7414061 | 0.003832689 | 0.7414117 | 0.007705533
|  |  | 3967 | 0.9789389 | 0.9913198 | 0.001349667 | 0.9793762 | 0.0993968 | 0.9795131 | 0.1692526 |  |  | 3891 | 0.9418907 | 0.970393 | 0.006255057 | 0.9499968 | 0.004502249 | 0.9500345 | 0.006858689 |  |  | 4115 | 0.8783935 | 0.9641007 | 0.004348954 | 0.9029203 | 0.00426242 | 0.902927 | 0.006111571 |  |  | 4115 | 0.7665117 | 0.9148137 | 0.006984075 | 0.7877351 | 0.004042488 | 0.7877168 | 0.007386228 |  |  | 231360 | 0.8592334 | 0.8678712 | 0.01532572 | 0.8550209 | 0.01164822 | 0.8550276 | 0.011846 |  |  | 189160 | 0.7266187 | 0.7035679 | 0.01026142 | 0.7415731 | 0.003833387 | 0.7415786 | 0.007705979
|  |  | 3972 | 0.978043 | 0.9913667 | 0.001343997 | 0.9794479 | 0.0994025 | 0.9795848 | 0.1692465 |  |  | 3896 | 0.9428511 | 0.9704741 | 0.006233016 | 0.9500591 | 0.004494353 | 0.9500967 | 0.006844086 |  |  | 4120 | 0.8773145 | 0.9641205 | 0.004341106 | 0.9029274 | 0.004261603 | 0.9029341 | 0.006111384 |  |  | 4120 | 0.7698747 | 0.914816 | 0.006983591 | 0.787744 | 0.004042562 | 0.7877257 | 0.007386309 |  |  | 231660 | 0.8637093 | 0.8678712 | 0.01532572 | 0.8551734 | 0.0116498 | 0.8551802 | 0.01184767 |  |  | 189460 | 0.7287941 | 0.7035679 | 0.01026142 | 0.7417398 | 0.003834079 | 0.7417453 | 0.007706413
|  |  | 3977 | 0.9798349 | 0.9914133 | 0.001338352 | 0.9795194 | 0.09940818 | 0.9796562 | 0.1692405 |  |  | 3901 | 0.9409302 | 0.9705548 | 0.006211051 | 0.9501211 | 0.004486505 | 0.9501587 | 0.006829569 |  |  | 4125 | 0.8805515 | 0.9641401 | 0.004333329 | 0.9029345 | 0.004260798 | 0.9029412 | 0.006111201 |  |  | 4125 | 0.7681932 | 0.9148182 | 0.006983115 | 0.7877529 | 0.004042636 | 0.7877346 | 0.00738639 |  |  | 231960 | 0.8659472 | 0.8678712 | 0.01532572 | 0.8553259 | 0.01165139 | 0.8553326 | 0.01184932 |  |  | 189760 | 0.7287941 | 0.7035679 | 0.01026142 | 0.7419062 | 0.003834767 | 0.7419118 | 0.007706836
|  |  | 3982 | 0.978043 | 0.9914597 | 0.001332733 | 0.9795905 | 0.09941383 | 0.9797273 | 0.1692345 |  |  | 3906 | 0.9418907 | 0.9706352 | 0.006189163 | 0.9501828 | 0.004478707 | 0.9502203 | 0.006815137 |  |  | 4130 | 0.8773145 | 0.9641596 | 0.004325623 | 0.9029416 | 0.004260006 | 0.9029483 | 0.006111022 |  |  | 4130 | 0.7681932 | 0.9148205 | 0.006982647 | 0.7877619 | 0.004042709 | 0.7877436 | 0.007386471 |  |  | 232260 | 0.8637093 | 0.8678712 | 0.01532572 | 0.8554781 | 0.01165297 | 0.8554849 | 0.01185096 |  |  | 190060 | 0.7309696 | 0.7035679 | 0.01026142 | 0.7420723 | 0.003835449 | 0.7420779 | 0.007707246
|  |  | 3987 | 0.9798349 | 0.9915058 | 0.00132714 | 0.9796615 | 0.09941947 | 0.9797981 | 0.1692286 |  |  | 3911 | 0.9409302 | 0.9707151 | 0.006167352 | 0.9502441 | 0.004470958 | 0.9502815 | 0.00680079 |  |  | 4135 | 0.8762354 | 0.964179 | 0.004317987 | 0.9029487 | 0.004259225 | 0.9029553 | 0.006110845 |  |  | 4135 | 0.7698747 | 0.9148227 | 0.006982187 | 0.7877708 | 0.004042783 | 0.7877525 | 0.007386552 |  |  | 232560 | 0.8659472 | 0.8678712 | 0.01532572 | 0.8556302 | 0.01165454 | 0.855637 | 0.01185259 |  |  | 190360 | 0.7309696 | 0.7035679 | 0.01026142 | 0.7422382 | 0.003836127 | 0.7422438 | 0.007707645
|  |  | 3992 | 0.9789389 | 0.9915517 | 0.001321572 | 0.9797322 | 0.0994251 | 0.9798687 | 0.1692226 |  |  | 3916 | 0.9409302 | 0.9707946 | 0.006145616 | 0.9503051 | 0.004463257 | 0.9503425 | 0.006786527 |  |  | 4140 | 0.8783935 | 0.9641982 | 0.004310421 | 0.9029557 | 0.004258455 | 0.9029623 | 0.006110671 |  |  | 4140 | 0.7698747 | 0.9148249 | 0.006981735 | 0.7877797 | 0.004042857 | 0.7877614 | 0.007386633 |  |  | 232860 | 0.8681852 | 0.8678712 | 0.01532572 | 0.855782 | 0.0116561 | 0.8557889 | 0.01185421 |  |  | 190660 | 0.7244432 | 0.7035679 | 0.01026142 | 0.7424038 | 0.0038368 | 0.7424094 | 0.007708033
|  |  | 3997 | 0.9789389 | 0.9915973 | 0.001316029 | 0.9798026 | 0.0994307 | 0.9799391 | 0.1692167 |  |  | 3921 | 0.9428511 | 0.9708738 | 0.006123956 | 0.9503658 | 0.004455605 | 0.9504031 | 0.006772349 |  |  | 4145 | 0.8783935 | 0.9642174 | 0.004302924 | 0.9029626 | 0.004257698 | 0.9029692 | 0.0061105 |  |  | 4145 | 0.7665117 | 0.9148271 | 0.006981291 | 0.7877886 | 0.004042931 | 0.7877703 | 0.007386715 |  |  | 233160 | 0.8614713 | 0.8678712 | 0.01532572 | 0.8559338 | 0.01165766 | 0.8559406 | 0.01185583 |  |  | 190960 | 0.7266187 | 0.7035679 | 0.01026142 | 0.7425691 | 0.003837468 | 0.7425747 | 0.007708409
|  |  | 4002 | 0.978043 | 0.9916426 | 0.001310512 | 0.9798727 | 0.09943628 | 0.9800092 | 0.1692108 |  |  | 3926 | 0.9428511 | 0.9709525 | 0.006102372 | 0.9504262 | 0.004448001 | 0.9504634 | 0.006758255 |  |  | 4150 | 0.8783935 | 0.9642363 | 0.004295496 | 0.9029696 | 0.004256951 | 0.9029761 | 0.006110332 |  |  | 4150 | 0.7698747 | 0.9148293 | 0.006980854 | 0.7877976 | 0.004043005 | 0.7877793 | 0.007386796 |  |  | 233460 | 0.8637093 | 0.8678712 | 0.01532572 | 0.8560853 | 0.01165922 | 0.8560921 | 0.01185743 |  |  | 191260 | 0.733145 | 0.7035679 | 0.01026142 | 0.7427341 | 0.003838131 | 0.7427397 | 0.007708773
|  |  | 4007 | 0.978043 | 0.9916877 | 0.001305019 | 0.9799427 | 0.09944185 | 0.980079 | 0.169205 |  |  | 3931 | 0.9418907 | 0.9710308 | 0.006080863 | 0.9504863 | 0.004440445 | 0.9505234 | 0.006744244 |  |  | 4155 | 0.8773145 | 0.9642552 | 0.004288136 | 0.9029764 | 0.004256216 | 0.902983 | 0.006110167 |  |  | 4155 | 0.7698747 | 0.9148314 | 0.006980425 | 0.7878065 | 0.004043079 | 0.7877882 | 0.007386878 |  |  | 233760 | 0.8637093 | 0.8678712 | 0.01532572 | 0.8562367 | 0.01166077 | 0.8562435 | 0.01185902 |  |  | 191560 | 0.7222678 | 0.7035679 | 0.01026142 | 0.7428989 | 0.003838789 | 0.7429045 | 0.007709126
|  |  | 4012 | 0.9798349 | 0.9917325 | 0.001299552 | 0.9800123 | 0.0994474 | 0.9801486 | 0.1691992 |  |  | 3936 | 0.9428511 | 0.9711088 | 0.00605943 | 0.950546 | 0.004432937 | 0.950583 | 0.006730317 |  |  | 4160 | 0.8794725 | 0.9642739 | 0.004280844 | 0.9029833 | 0.004255492 | 0.9029898 | 0.006110005 |  |  | 4160 | 0.7681932 | 0.9148335 | 0.006980003 | 0.7878154 | 0.004043153 | 0.7877971 | 0.007386959 |  |  | 234060 | 0.8659472 | 0.8678712 | 0.01532572 | 0.8563879 | 0.01166231 | 0.8563947 | 0.0118606 |  |  | 191860 | 0.7309696 | 0.7035679 | 0.01026142 | 0.7430634 | 0.003839442 | 0.7430689 | 0.007709467
|  |  | 4017 | 0.978043 | 0.991777 | 0.00129411 | 0.9800818 | 0.09945293 | 0.980218 | 0.1691934 |  |  | 3941 | 0.9418907 | 0.9711864 | 0.006038071 | 0.9506054 | 0.004425476 | 0.9506424 | 0.006716473 |  |  | 4165 | 0.8783935 | 0.9642925 | 0.00427362 | 0.9029901 | 0.004254779 | 0.9029966 | 0.006109845 |  |  | 4165 | 0.7698747 | 0.9148356 | 0.006979588 | 0.7878243 | 0.004043228 | 0.787806 | 0.007387041 |  |  | 234360 | 0.8614713 | 0.8678712 | 0.01532572 | 0.8565389 | 0.01166385 | 0.8565458 | 0.01186217 |  |  | 192160 | 0.733145 | 0.7035679 | 0.01026142 | 0.7432276 | 0.003840091 | 0.7432331 | 0.007709797
|  |  | 4022 | 0.9807308 | 0.9918213 | 0.001288692 | 0.9801509 | 0.09945845 | 0.9802871 | 0.1691876 |  |  | 3946 | 0.9418907 | 0.9712635 | 0.006016788 | 0.9506645 | 0.004418063 | 0.9507014 | 0.006702712 |  |  | 4170 | 0.8794725 | 0.964311 | 0.004266462 | 0.9029969 | 0.004254076 | 0.9030033 | 0.006109689 |  |  | 4170 | 0.7698747 | 0.9148377 | 0.00697918 | 0.7878332 | 0.004043302 | 0.787815 | 0.007387122 |  |  | 234660 | 0.8659472 | 0.8678712 | 0.01532572 | 0.8566897 | 0.01166538 | 0.8566966 | 0.01186373 |  |  | 192460 | 0.7309696 | 0.7035679 | 0.01026142 | 0.7433915 | 0.003840735 | 0.7433971 | 0.007710115
|  |  | 4027 | 0.9789389 | 0.9918653 | 0.001283299 | 0.9802199 | 0.09946394 | 0.9803559 | 0.1691818 |  |  | 3951 | 0.9418907 | 0.9713403 | 0.00599558 | 0.9507233 | 0.004410697 | 0.9507601 | 0.006689033 |  |  | 4175 | 0.8783935 | 0.9643294 | 0.00425937 | 0.9030036 | 0.004253384 | 0.9030101 | 0.006109535 |  |  | 4175 | 0.7681932 | 0.9148397 | 0.006978779 | 0.7878422 | 0.004043377 | 0.7878239 | 0.007387204 |  |  | 234960 | 0.8681852 | 0.8678712 | 0.01532572 | 0.8568404 | 0.0116669 | 0.8568473 | 0.01186528 |  |  | 192760 | 0.7287941 | 0.7035679 | 0.01026142 | 0.7435552 | 0.003841374 | 0.7435607 | 0.007710423
|  |  | 4032 | 0.9789389 | 0.9919091 | 0.001277932 | 0.9802885 | 0.09946942 | 0.9804245 | 0.1691761 |  |  | 3956 | 0.9409302 | 0.9714167 | 0.005974446 | 0.9507818 | 0.004403379 | 0.9508186 | 0.006675436 |  |  | 4180 | 0.8773145 | 0.9643476 | 0.004252344 | 0.9030103 | 0.004252702 | 0.9030167 | 0.006109383 |  |  | 4180 | 0.7698747 | 0.9148418 | 0.006978385 | 0.7878511 | 0.004043451 | 0.7878328 | 0.007387286 |  |  | 235260 | 0.8659472 | 0.8678712 | 0.01532572 | 0.8569909 | 0.01166842 | 0.8569978 | 0.01186682 |  |  | 193060 | 0.733145 | 0.7035679 | 0.01026142 | 0.7437186 | 0.003842008 | 0.7437241 | 0.007710719
|  |  | 4037 | 0.9789389 | 0.9919526 | 0.001272588 | 0.980357 | 0.09947488 | 0.9804929 | 0.1691704 |  |  | 3961 | 0.9418907 | 0.9714928 | 0.005953387 | 0.95084 | 0.004396107 | 0.9508767 | 0.006661921 |  |  | 4185 | 0.8762354 | 0.9643657 | 0.004245383 | 0.903017 | 0.004252031 | 0.9030234 | 0.006109235 |  |  | 4185 | 0.7732377 | 0.9148438 | 0.006977998 | 0.78786 | 0.004043526 | 0.7878417 | 0.007387368 |  |  | 235560 | 0.8681852 | 0.8678712 | 0.01532572 | 0.8571412 | 0.01166994 | 0.8571482 | 0.01186835 |  |  | 193360 | 0.7374959 | 0.7035679 | 0.01026142 | 0.7438817 | 0.003842637 | 0.7438872 | 0.007711003
|  |  | 4042 | 0.9789389 | 0.9919959 | 0.001267269 | 0.9804252 | 0.09948033 | 0.980561 | 0.1691647 |  |  | 3966 | 0.9418907 | 0.9715684 | 0.005932402 | 0.9508978 | 0.004388881 | 0.9509345 | 0.006648487 |  |  | 4190 | 0.8805515 | 0.9643837 | 0.004238487 | 0.9030236 | 0.004251369 | 0.90303 | 0.006109089 |  |  | 4190 | 0.7715562 | 0.9148458 | 0.006977618 | 0.7878689 | 0.0040436 | 0.7878506 | 0.00738745 |  |  | 235860 | 0.8637093 | 0.8678712 | 0.01532572 | 0.8572914 | 0.01167144 | 0.8572983 | 0.01186987 |  |  | 193660 | 0.733145 | 0.7035679 | 0.01026142 | 0.7440445 | 0.003843262 | 0.7440501 | 0.007711277
|  |  | 4047 | 0.9789389 | 0.9920389 | 0.001261975 | 0.9804931 | 0.09948575 | 0.9806288 | 0.1691591 |  |  | 3971 | 0.9428511 | 0.9716437 | 0.005911491 | 0.9509554 | 0.004381702 | 0.9509919 | 0.006635134 |  |  | 4195 | 0.8773145 | 0.9644016 | 0.004231656 | 0.9030302 | 0.004250718 | 0.9030365 | 0.006108945 |  |  | 4195 | 0.7681932 | 0.9148478 | 0.006977244 | 0.7878778 | 0.004043675 | 0.7878596 | 0.007387532 |  |  | 236160 | 0.8637093 | 0.8678712 | 0.01532572 | 0.8574414 | 0.01167294 | 0.8574483 | 0.01187138 |  |  | 193960 | 0.7374959 | 0.7035679 | 0.01026142 | 0.7442071 | 0.003843882 | 0.7442126 | 0.007711539
|  |  | 4052 | 0.9798349 | 0.9920817 | 0.001256705 | 0.9805608 | 0.09949116 | 0.9806965 | 0.1691535 |  |  | 3976 | 0.9418907 | 0.9717186 | 0.005890654 | 0.9510126 | 0.00437457 | 0.9510491 | 0.006621863 |  |  | 4200 | 0.8805515 | 0.9644193 | 0.004224888 | 0.9030367 | 0.004250077 | 0.9030431 | 0.006108804 |  |  | 4200 | 0.7698747 | 0.9148497 | 0.006976876 | 0.7878868 | 0.00404375 | 0.7878685 | 0.007387615 |  |  | 236460 | 0.8592334 | 0.8678712 | 0.01532572 | 0.8575912 | 0.01167444 | 0.8575982 | 0.01187288 |  |  | 194260 | 0.7287941 | 0.7035679 | 0.01026142 | 0.7443693 | 0.003844498 | 0.7443749 | 0.00771179
|  |  | 4057 | 0.9789389 | 0.9921242 | 0.00125146 | 0.9806283 | 0.09949656 | 0.9807638 | 0.1691479 |  |  | 3981 | 0.9418907 | 0.9717931 | 0.005869891 | 0.9510696 | 0.004367483 | 0.951106 | 0.006608671 |  |  | 4205 | 0.8783935 | 0.9644369 | 0.004218183 | 0.9030433 | 0.004249445 | 0.9030496 | 0.006108666 |  |  | 4205 | 0.7715562 | 0.9148517 | 0.006976515 | 0.7878957 | 0.004043825 | 0.7878774 | 0.007387697 |  |  | 236760 | 0.8659472 | 0.8678712 | 0.01532572 | 0.8577408 | 0.01167593 | 0.8577478 | 0.01187437 |  |  | 194560 | 0.7287941 | 0.7035679 | 0.01026142 | 0.7445314 | 0.003845108 | 0.7445369 | 0.00771203
|  |  | 4062 | 0.9789389 | 0.9921665 | 0.001246238 | 0.9806955 | 0.09950193 | 0.980831 | 0.1691423 |  |  | 3986 | 0.9418907 | 0.9718672 | 0.005849202 | 0.9511262 | 0.004360442 | 0.9511626 | 0.00659556 |  |  | 4210 | 0.8773145 | 0.9644544 | 0.004211542 | 0.9030497 | 0.004248822 | 0.903056 | 0.006108529 |  |  | 4210 | 0.7681932 | 0.9148536 | 0.00697616 | 0.7879046 | 0.0040439 | 0.7878863 | 0.007387779 |  |  | 237060 | 0.8637093 | 0.8678712 | 0.01532572 | 0.8578903 | 0.01167742 | 0.8578973 | 0.01187585 |  |  | 194860 | 0.7309696 | 0.7035679 | 0.01026142 | 0.7446931 | 0.003845714 | 0.7446987 | 0.007712259
|  |  | 4067 | 0.9798349 | 0.9922085 | 0.001241041 | 0.9807625 | 0.09950729 | 0.9808979 | 0.1691368 |  |  | 3991 | 0.9409302 | 0.971941 | 0.005828586 | 0.9511826 | 0.004353446 | 0.9512189 | 0.006582529 |  |  | 4215 | 0.8783935 | 0.9644718 | 0.004204962 | 0.9030562 | 0.004248209 | 0.9030625 | 0.006108396 |  |  | 4215 | 0.7681932 | 0.9148555 | 0.006975811 | 0.7879135 | 0.004043975 | 0.7878952 | 0.007387862 |  |  | 237360 | 0.8614713 | 0.8678712 | 0.01532572 | 0.8580396 | 0.0116789 | 0.8580466 | 0.01187732 |  |  | 195160 | 0.7353205 | 0.7035679 | 0.01026142 | 0.7448546 | 0.003846316 | 0.7448601 | 0.007712477
|  |  | 4072 | 0.9798349 | 0.9922503 | 0.001235868 | 0.9808292 | 0.09951263 | 0.9809645 | 0.1691313 |  |  | 3996 | 0.9418907 | 0.9720144 | 0.005808043 | 0.9512386 | 0.004346496 | 0.9512748 | 0.006569577 |  |  | 4220 | 0.8783935 | 0.9644891 | 0.004198444 | 0.9030626 | 0.004247606 | 0.9030689 | 0.006108264 |  |  | 4220 | 0.7681932 | 0.9148574 | 0.006975468 | 0.7879224 | 0.00404405 | 0.7879042 | 0.007387944 |  |  | 237660 | 0.8614713 | 0.8678712 | 0.01532572 | 0.8581888 | 0.01168037 | 0.8581958 | 0.01187878 |  |  | 195460 | 0.7287941 | 0.7035679 | 0.01026142 | 0.7450158 | 0.003846912 | 0.7450213 | 0.007712684
|  |  | 4077 | 0.9798349 | 0.9922918 | 0.001230719 | 0.9808957 | 0.09951795 | 0.9810309 | 0.1691258 |  |  | 4001 | 0.9428511 | 0.9720874 | 0.005787574 | 0.9512944 | 0.004339591 | 0.9513305 | 0.006556704 |  |  | 4225 | 0.8794725 | 0.9645062 | 0.004191988 | 0.903069 | 0.004247011 | 0.9030752 | 0.006108135 |  |  | 4225 | 0.7681932 | 0.9148592 | 0.006975131 | 0.7879313 | 0.004044125 | 0.7879131 | 0.007388027 |  |  | 237960 | 0.8637093 | 0.8678712 | 0.01532572 | 0.8583377 | 0.01168184 | 0.8583447 | 0.01188022 |  |  | 195760 | 0.7309696 | 0.7035679 | 0.01026142 | 0.7451767 | 0.003847505 | 0.7451823 | 0.00771288
|  |  | 4082 | 0.9807308 | 0.9923331 | 0.001225594 | 0.980962 | 0.09952326 | 0.9810971 | 0.1691203 |  |  | 4006 | 0.9428511 | 0.9721601 | 0.005767177 | 0.9513499 | 0.004332731 | 0.9513859 | 0.00654391 |  |  | 4230 | 0.8794725 | 0.9645233 | 0.004185593 | 0.9030753 | 0.004246425 | 0.9030816 | 0.006108009 |  |  | 4230 | 0.7681932 | 0.9148611 | 0.006974799 | 0.7879403 | 0.004044201 | 0.787922 | 0.00738811 |  |  | 238260 | 0.8637093 | 0.8678712 | 0.01532572 | 0.8584865 | 0.0116833 | 0.8584935 | 0.01188166 |  |  | 196060 | 0.7309696 | 0.7035679 | 0.01026142 | 0.7453374 | 0.003848092 | 0.7453429 | 0.007713065
|  |  | 4087 | 0.9798349 | 0.9923742 | 0.001220492 | 0.981028 | 0.09952855 | 0.9811631 | 0.1691149 |  |  | 4011 | 0.9418907 | 0.9722324 | 0.005746854 | 0.951405 | 0.004325916 | 0.951441 | 0.006531195 |  |  | 4235 | 0.8794725 | 0.9645402 | 0.004179258 | 0.9030816 | 0.004245849 | 0.9030879 | 0.006107884 |  |  | 4235 | 0.7681932 | 0.9148629 | 0.006974473 | 0.7879492 | 0.004044276 | 0.7879309 | 0.007388193 |  |  | 238560 | 0.8659472 | 0.8678712 | 0.01532572 | 0.8586351 | 0.01168475 | 0.8586422 | 0.01188309 |  |  | 196360 | 0.7396714 | 0.7035679 | 0.01026142 | 0.7454978 | 0.003848675 | 0.7455033 | 0.007713239
|  |  | 4092 | 0.978043 | 0.992415 | 0.001215414 | 0.9810938 | 0.09953382 | 0.9812288 | 0.1691095 |  |  | 4016 | 0.9418907 | 0.9723044 | 0.005726603 | 0.9514599 | 0.004319145 | 0.9514958 | 0.006518558 |  |  | 4240 | 0.8794725 | 0.964557 | 0.004172983 | 0.9030879 | 0.004245281 | 0.9030941 | 0.006107762 |  |  | 4240 | 0.7698747 | 0.9148647 | 0.006974153 | 0.7879581 | 0.004044351 | 0.7879398 | 0.007388275 |  |  | 238860 | 0.8659472 | 0.8678712 | 0.01532572 | 0.8587836 | 0.01168621 | 0.8587906 | 0.01188451 |  |  | 196660 | 0.7396714 | 0.7035679 | 0.01026142 | 0.7456579 | 0.003849253 | 0.7456635 | 0.007713403
|  |  | 4097 | 0.9798349 | 0.9924556 | 0.00121036 | 0.9811594 | 0.09953908 | 0.9812942 | 0.1691041 |  |  | 4021 | 0.9428511 | 0.972376 | 0.005706424 | 0.9515145 | 0.004312418 | 0.9515503 | 0.006505999 |  |  | 4245 | 0.8783935 | 0.9645737 | 0.004166767 | 0.9030942 | 0.004244721 | 0.9031003 | 0.006107642 |  |  | 4245 | 0.7698747 | 0.9148665 | 0.006973839 | 0.787967 | 0.004044427 | 0.7879487 | 0.007388358 |  |  | 239160 | 0.8637093 | 0.8678712 | 0.01532572 | 0.8589319 | 0.01168765 | 0.8589389 | 0.01188592 |  |  | 196960 | 0.733145 | 0.7035679 | 0.01026142 | 0.7458178 | 0.003849827 | 0.7458233 | 0.007713556
|  |  | 4102 | 0.9807308 | 0.992496 | 0.00120533 | 0.9812247 | 0.09954432 | 0.9813595 | 0.1690987 |  |  | 4026 | 0.9418907 | 0.9724472 | 0.005686318 | 0.9515688 | 0.004305736 | 0.9516046 | 0.006493517 |  |  | 4250 | 0.8783935 | 0.9645902 | 0.004160611 | 0.9031004 | 0.00424417 | 0.9031065 | 0.006107524 |  |  | 4250 | 0.7698747 | 0.9148683 | 0.00697353 | 0.7879759 | 0.004044503 | 0.7879577 | 0.007388442 |  |  | 239460 | 0.8659472 | 0.8678712 | 0.01532572 | 0.85908 | 0.01168909 | 0.8590871 | 0.01188733 |  |  | 197260 | 0.7353205 | 0.7035679 | 0.01026142 | 0.7459774 | 0.003850397 | 0.7459829 | 0.007713698
|  |  | 4107 | 0.9789389 | 0.9925361 | 0.001200323 | 0.9812898 | 0.09954954 | 0.9814245 | 0.1690934 |  |  | 4031 | 0.9428511 | 0.9725181 | 0.005666284 | 0.9516228 | 0.004299098 | 0.9516585 | 0.006481113 |  |  | 4255 | 0.8794725 | 0.9646067 | 0.004154513 | 0.9031066 | 0.004243628 | 0.9031127 | 0.006107408 |  |  | 4255 | 0.7681932 | 0.9148701 | 0.006973226 | 0.7879848 | 0.004044578 | 0.7879666 | 0.007388525 |  |  | 239760 | 0.8637093 | 0.8678712 | 0.01532572 | 0.8592279 | 0.01169052 | 0.859235 | 0.01188872 |  |  | 197560 | 0.7353205 | 0.7035679 | 0.01026142 | 0.7461367 | 0.003850961 | 0.7461422 | 0.007713829
|  |  | 4112 | 0.9798349 | 0.992576 | 0.001195339 | 0.9813547 | 0.09955475 | 0.9814893 | 0.1690881 |  |  | 4036 | 0.9428511 | 0.9725886 | 0.005646322 | 0.9516765 | 0.004292503 | 0.9517122 | 0.006468786 |  |  | 4260 | 0.8794725 | 0.9646231 | 0.004148473 | 0.9031127 | 0.004243093 | 0.9031188 | 0.006107294 |  |  | 4260 | 0.7681932 | 0.9148718 | 0.006972927 | 0.7879937 | 0.004044654 | 0.7879755 | 0.007388608 |  |  | 240060 | 0.8637093 | 0.8678712 | 0.01532572 | 0.8593757 | 0.01169195 | 0.8593828 | 0.0118901 |  |  | 197860 | 0.7353205 | 0.7035679 | 0.01026142 | 0.7462958 | 0.003851522 | 0.7463013 | 0.00771395
|  |  | 4117 | 0.9798349 | 0.9926156 | 0.001190379 | 0.9814193 | 0.09955994 | 0.9815538 | 0.1690828 |  |  | 4041 | 0.9418907 | 0.9726588 | 0.005626431 | 0.95173 | 0.004285951 | 0.9517656 | 0.006456535 |  |  | 4265 | 0.8783935 | 0.9646393 | 0.004142491 | 0.9031188 | 0.004242567 | 0.9031249 | 0.006107183 |  |  | 4265 | 0.7698747 | 0.9148735 | 0.006972634 | 0.7880027 | 0.00404473 | 0.7879844 | 0.007388691 |  |  | 240360 | 0.8592334 | 0.8678712 | 0.01532572 | 0.8595233 | 0.01169337 | 0.8595304 | 0.01189147 |  |  | 198160 | 0.7309696 | 0.7035679 | 0.01026142 | 0.7464546 | 0.003852077 | 0.7464601 | 0.00771406
|  |  | 4122 | 0.9807308 | 0.9926551 | 0.001185442 | 0.9814837 | 0.09956511 | 0.9816181 | 0.1690776 |  |  | 4046 | 0.9418907 | 0.9727286 | 0.005606613 | 0.9517831 | 0.004279443 | 0.9518186 | 0.006444361 |  |  | 4270 | 0.8794725 | 0.9646554 | 0.004136566 | 0.9031249 | 0.004242049 | 0.903131 | 0.006107073 |  |  | 4270 | 0.7715562 | 0.9148752 | 0.006972345 | 0.7880116 | 0.004044806 | 0.7879933 | 0.007388775 |  |  | 240660 | 0.8614713 | 0.8678712 | 0.01532572 | 0.8596707 | 0.01169479 | 0.8596779 | 0.01189283 |  |  | 198460 | 0.733145 | 0.7035679 | 0.01026142 | 0.7466131 | 0.003852629 | 0.7466186 | 0.007714159
|  |  | 4127 | 0.9798349 | 0.9926943 | 0.001180529 | 0.9815479 | 0.09957027 | 0.9816822 | 0.1690724 |  |  | 4051 | 0.9428511 | 0.9727981 | 0.005586865 | 0.951836 | 0.004272978 | 0.9518715 | 0.006432262 |  |  | 4275 | 0.8783935 | 0.9646714 | 0.004130697 | 0.903131 | 0.004241539 | 0.903137 | 0.006106965 |  |  | 4275 | 0.7698747 | 0.9148769 | 0.006972062 | 0.7880205 | 0.004044882 | 0.7880022 | 0.007388858 |  |  | 240960 | 0.8614713 | 0.8678712 | 0.01532572 | 0.859818 | 0.0116962 | 0.8598251 | 0.01189418 |  |  | 198760 | 0.733145 | 0.7035679 | 0.01026142 | 0.7467713 | 0.003853176 | 0.7467769 | 0.007714248
|  |  | 4132 | 0.9798349 | 0.9927333 | 0.001175638 | 0.9816119 | 0.09957541 | 0.981746 | 0.1690672 |  |  | 4056 | 0.9438116 | 0.9728672 | 0.005567189 | 0.9518886 | 0.004266556 | 0.951924 | 0.006420239 |  |  | 4280 | 0.8794725 | 0.9646874 | 0.004124885 | 0.903137 | 0.004241036 | 0.9031431 | 0.00610686 |  |  | 4280 | 0.7698747 | 0.9148786 | 0.006971783 | 0.7880294 | 0.004044958 | 0.7880112 | 0.007388942 |  |  | 241260 | 0.8614713 | 0.8678712 | 0.01532572 | 0.8599651 | 0.01169761 | 0.8599722 | 0.01189552 |  |  | 199060 | 0.7374959 | 0.7035679 | 0.01026142 | 0.7469293 | 0.003853718 | 0.7469349 | 0.007714327
|  |  | 4137 | 0.9789389 | 0.992772 | 0.00117077 | 0.9816756 | 0.09958054 | 0.9818097 | 0.169062 |  |  | 4061 | 0.9428511 | 0.972936 | 0.005547584 | 0.9519409 | 0.004260177 | 0.9519762 | 0.006408292 |  |  | 4285 | 0.8773145 | 0.9647032 | 0.004119129 | 0.903143 | 0.004240541 | 0.903149 | 0.006106756 |  |  | 4285 | 0.7715562 | 0.9148803 | 0.006971509 | 0.7880383 | 0.004045034 | 0.7880201 | 0.007389026 |  |  | 241560 | 0.8637093 | 0.8678712 | 0.01532572 | 0.860112 | 0.01169901 | 0.8601192 | 0.01189685 |  |  | 199360 | 0.733145 | 0.7035679 | 0.01026142 | 0.7470871 | 0.003854256 | 0.7470926 | 0.007714395
|  |  | 4142 | 0.9807308 | 0.9928105 | 0.001165926 | 0.9817391 | 0.09958565 | 0.9818731 | 0.1690568 |  |  | 4066 | 0.9438116 | 0.9730044 | 0.00552805 | 0.951993 | 0.00425384 | 0.9520282 | 0.00639642 |  |  | 4290 | 0.8794725 | 0.9647189 | 0.004113428 | 0.903149 | 0.004240054 | 0.903155 | 0.006106654 |  |  | 4290 | 0.7681932 | 0.9148819 | 0.00697124 | 0.7880472 | 0.00404511 | 0.788029 | 0.007389109 |  |  | 241860 | 0.8637093 | 0.8678712 | 0.01532572 | 0.8602588 | 0.0117004 | 0.860266 | 0.01189818 |  |  | 199660 | 0.7266187 | 0.7035679 | 0.01026142 | 0.7472445 | 0.00385479 | 0.7472501 | 0.007714452
|  |  | 4147 | 0.9816268 | 0.9928488 | 0.001161104 | 0.9818024 | 0.09959074 | 0.9819362 | 0.1690517 |  |  | 4071 | 0.9428511 | 0.9730725 | 0.005508587 | 0.9520447 | 0.004247545 | 0.9520799 | 0.006384622 |  |  | 4295 | 0.8783935 | 0.9647345 | 0.004107782 | 0.9031549 | 0.004239574 | 0.9031609 | 0.006106554 |  |  | 4295 | 0.7715562 | 0.9148835 | 0.006970976 | 0.7880561 | 0.004045187 | 0.7880379 | 0.007389193 |  |  | 242160 | 0.8659472 | 0.8678712 | 0.01532572 | 0.8604054 | 0.01170179 | 0.8604126 | 0.01189949 |  |  | 199960 | 0.7309696 | 0.7035679 | 0.01026142 | 0.7474017 | 0.003855319 | 0.7474073 | 0.007714499
|  |  | 4152 | 0.9807308 | 0.9928869 | 0.001156305 | 0.9818654 | 0.09959582 | 0.9819992 | 0.1690466 |  |  | 4076 | 0.9428511 | 0.9731403 | 0.005489195 | 0.9520962 | 0.004241293 | 0.9521314 | 0.006372898 |  |  | 4300 | 0.8783935 | 0.9647499 | 0.00410219 | 0.9031608 | 0.004239101 | 0.9031668 | 0.006106456 |  |  | 4300 | 0.7698747 | 0.9148851 | 0.006970716 | 0.788065 | 0.004045263 | 0.7880468 | 0.007389277 |  |  | 242460 | 0.8592334 | 0.8678712 | 0.01532572 | 0.8605518 | 0.01170317 | 0.860559 | 0.01190079 |  |  | 200260 | 0.7440223 | 0.7035679 | 0.01026142 | 0.7475587 | 0.003855844 | 0.7475642 | 0.007714536
|  |  | 4157 | 0.9825227 | 0.9929248 | 0.001151529 | 0.9819282 | 0.09960088 | 0.9820619 | 0.1690416 |  |  | 4081 | 0.9428511 | 0.9732077 | 0.005469873 | 0.9521475 | 0.004235082 | 0.9521825 | 0.006361249 |  |  | 4305 | 0.8783935 | 0.9647653 | 0.004096652 | 0.9031667 | 0.004238636 | 0.9031726 | 0.00610636 |  |  | 4305 | 0.7698747 | 0.9148867 | 0.00697046 | 0.7880739 | 0.004045339 | 0.7880557 | 0.007389361 |  |  | 242760 | 0.8592334 | 0.8678712 | 0.01532572 | 0.8606981 | 0.01170455 | 0.8607053 | 0.01190209 |  |  | 200560 | 0.7353205 | 0.7035679 | 0.01026142 | 0.7477154 | 0.003856364 | 0.7477209 | 0.007714563
|  |  | 4162 | 0.9816268 | 0.9929624 | 0.001146775 | 0.9819908 | 0.09960593 | 0.9821244 | 0.1690365 |  |  | 4086 | 0.9428511 | 0.9732748 | 0.005450621 | 0.9521984 | 0.004228913 | 0.9522334 | 0.006349674 |  |  | 4310 | 0.8805515 | 0.9647806 | 0.004091168 | 0.9031725 | 0.004238177 | 0.9031785 | 0.006106266 |  |  | 4310 | 0.7681932 | 0.9148883 | 0.006970209 | 0.7880828 | 0.004045416 | 0.7880646 | 0.007389445 |  |  | 243060 | 0.8681852 | 0.8678712 | 0.01532572 | 0.8608442 | 0.01170592 | 0.8608514 | 0.01190337 |  |  | 200860 | 0.7374959 | 0.7035679 | 0.01026142 | 0.7478718 | 0.00385688 | 0.7478773 | 0.007714579
|  |  | 4167 | 0.9798349 | 0.9929998 | 0.001142044 | 0.9820532 | 0.09961096 | 0.9821866 | 0.1690315 |  |  | 4091 | 0.9438116 | 0.9733415 | 0.005431439 | 0.9522491 | 0.004222785 | 0.952284 | 0.006338171 |  |  | 4315 | 0.8783935 | 0.9647958 | 0.004085737 | 0.9031783 | 0.004237726 | 0.9031843 | 0.006106173 |  |  | 4315 | 0.7681932 | 0.9148899 | 0.006969963 | 0.7880918 | 0.004045493 | 0.7880735 | 0.00738953 |  |  | 243360 | 0.8681852 | 0.8678712 | 0.01532572 | 0.8609901 | 0.01170729 | 0.8609973 | 0.01190464 |  |  | 201160 | 0.7374959 | 0.7035679 | 0.01026142 | 0.7480279 | 0.003857392 | 0.7480334 | 0.007714585
|  |  | 4172 | 0.9807308 | 0.9930371 | 0.001137335 | 0.9821154 | 0.09961597 | 0.9822487 | 0.1690265 |  |  | 4096 | 0.9438116 | 0.9734079 | 0.005412327 | 0.9522995 | 0.004216698 | 0.9523344 | 0.006326742 |  |  | 4320 | 0.8783935 | 0.9648109 | 0.004080359 | 0.9031841 | 0.004237282 | 0.90319 | 0.006106082 |  |  | 4320 | 0.7698747 | 0.9148914 | 0.00696972 | 0.7881007 | 0.004045569 | 0.7880825 | 0.007389614 |  |  | 243660 | 0.8614713 | 0.8678712 | 0.01532572 | 0.8611358 | 0.01170865 | 0.8611431 | 0.01190591 |  |  | 201460 | 0.7374959 | 0.7035679 | 0.01026142 | 0.7481838 | 0.0038579 | 0.7481893 | 0.007714581
|  |  | 4177 | 0.9816268 | 0.993074 | 0.001132649 | 0.9821773 | 0.09962097 | 0.9823105 | 0.1690216 |  |  | 4101 | 0.9438116 | 0.973474 | 0.005393285 | 0.9523497 | 0.004210653 | 0.9523845 | 0.006315386 |  |  | 4325 | 0.8794725 | 0.9648258 | 0.004075033 | 0.9031899 | 0.004236844 | 0.9031958 | 0.006105993 |  |  | 4325 | 0.7715562 | 0.914893 | 0.006969482 | 0.7881096 | 0.004045646 | 0.7880914 | 0.007389698 |  |  | 243960 | 0.8681852 | 0.8678712 | 0.01532572 | 0.8612814 | 0.01171001 | 0.8612887 | 0.01190716 |  |  | 201760 | 0.7374959 | 0.7035679 | 0.01026142 | 0.7483395 | 0.003858403 | 0.748345 | 0.007714567
|  |  | 4182 | 0.9798349 | 0.9931108 | 0.001127985 | 0.982239 | 0.09962596 | 0.9823721 | 0.1690166 |  |  | 4106 | 0.9438116 | 0.9735398 | 0.005374313 | 0.9523996 | 0.004204648 | 0.9524343 | 0.006304102 |  |  | 4330 | 0.8794725 | 0.9648407 | 0.004069759 | 0.9031956 | 0.004236413 | 0.9032015 | 0.006105905 |  |  | 4330 | 0.7715562 | 0.9148945 | 0.006969248 | 0.7881185 | 0.004045723 | 0.7881003 | 0.007389783 |  |  | 244260 | 0.8614713 | 0.8678712 | 0.01532572 | 0.8614269 | 0.01171136 | 0.8614341 | 0.01190841 |  |  | 202060 | 0.7396714 | 0.7035679 | 0.01026142 | 0.7484948 | 0.003858902 | 0.7485003 | 0.007714543
|  |  | 4187 | 0.9798349 | 0.9931474 | 0.001123343 | 0.9823005 | 0.09963092 | 0.9824335 | 0.1690117 |  |  | 4111 | 0.9428511 | 0.9736052 | 0.00535541 | 0.9524492 | 0.004198684 | 0.9524839 | 0.006292891 |  |  | 4335 | 0.8794725 | 0.9648555 | 0.004064536 | 0.9032013 | 0.004235989 | 0.9032072 | 0.006105819 |  |  | 4335 | 0.7715562 | 0.914896 | 0.006969018 | 0.7881274 | 0.0040458 | 0.7881092 | 0.007389867 |  |  | 244560 | 0.8659472 | 0.8678712 | 0.01532572 | 0.8615721 | 0.0117127 | 0.8615794 | 0.01190964 |  |  | 202360 | 0.7374959 | 0.7035679 | 0.01026142 | 0.7486499 | 0.003859397 | 0.7486554 | 0.007714509
|  |  | 4192 | 0.9807308 | 0.9931837 | 0.001118724 | 0.9823618 | 0.09963588 | 0.9824947 | 0.1690068 |  |  | 4116 | 0.9438116 | 0.9736703 | 0.005336576 | 0.9524986 | 0.004192761 | 0.9525332 | 0.006281751 |  |  | 4340 | 0.8794725 | 0.9648701 | 0.004059364 | 0.903207 | 0.004235571 | 0.9032128 | 0.006105735 |  |  | 4340 | 0.7698747 | 0.9148975 | 0.006968792 | 0.7881363 | 0.004045877 | 0.7881181 | 0.007389952 |  |  | 244860 | 0.8659472 | 0.8678712 | 0.01532572 | 0.8617172 | 0.01171404 | 0.8617245 | 0.01191087 |  |  | 202660 | 0.7374959 | 0.7035679 | 0.01026142 | 0.7488048 | 0.003859887 | 0.7488103 | 0.007714464
|  |  | 4197 | 0.9807308 | 0.9932199 | 0.001114127 | 0.9824228 | 0.09964081 | 0.9825556 | 0.169002 |  |  | 4121 | 0.9447721 | 0.973735 | 0.005317811 | 0.9525477 | 0.004186877 | 0.9525822 | 0.006270682 |  |  | 4345 | 0.8794725 | 0.9648847 | 0.004054243 | 0.9032126 | 0.00423516 | 0.9032185 | 0.006105652 |  |  | 4345 | 0.7681932 | 0.9148989 | 0.006968569 | 0.7881452 | 0.004045954 | 0.788127 | 0.007390037 |  |  | 245160 | 0.8659472 | 0.8678712 | 0.01532572 | 0.8618621 | 0.01171538 | 0.8618694 | 0.01191209 |  |  | 202960 | 0.733145 | 0.7035679 | 0.01026142 | 0.7489594 | 0.003860373 | 0.7489649 | 0.00771441
|  |  | 4202 | 0.9807308 | 0.9932558 | 0.001109551 | 0.9824837 | 0.09964573 | 0.9826164 | 0.1689971 |  |  | 4126 | 0.9447721 | 0.9737995 | 0.005299116 | 0.9525965 | 0.004181034 | 0.952631 | 0.006259685 |  |  | 4350 | 0.8794725 | 0.9648992 | 0.004049172 | 0.9032182 | 0.004234754 | 0.9032241 | 0.006105571 |  |  | 4350 | 0.7715562 | 0.9149004 | 0.006968351 | 0.7881541 | 0.004046031 | 0.7881359 | 0.007390121 |  |  | 245460 | 0.8659472 | 0.8678712 | 0.01532572 | 0.8620069 | 0.0117167 | 0.8620142 | 0.0119133 |  |  | 203260 | 0.7396714 | 0.7035679 | 0.01026142 | 0.7491137 | 0.003860855 | 0.7491192 | 0.007714346
|  |  | 4207 | 0.9816268 | 0.9932915 | 0.001104998 | 0.9825443 | 0.09965064 | 0.9826769 | 0.1689923 |  |  | 4131 | 0.9438116 | 0.9738636 | 0.005280489 | 0.9526451 | 0.00417523 | 0.9526795 | 0.006248759 |  |  | 4355 | 0.8783935 | 0.9649135 | 0.004044151 | 0.9032238 | 0.004234356 | 0.9032297 | 0.006105492 |  |  | 4355 | 0.7698747 | 0.9149019 | 0.006968137 | 0.788163 | 0.004046108 | 0.7881448 | 0.007390206 |  |  | 245760 | 0.8659472 | 0.8678712 | 0.01532572 | 0.8621515 | 0.01171803 | 0.8621588 | 0.01191449 |  |  | 203560 | 0.7374959 | 0.7035679 | 0.01026142 | 0.7492678 | 0.003861333 | 0.7492733 | 0.007714271
|  |  | 4212 | 0.9807308 | 0.9933271 | 0.001100466 | 0.9826047 | 0.09965553 | 0.9827372 | 0.1689875 |  |  | 4136 | 0.9447721 | 0.9739274 | 0.00526193 | 0.9526935 | 0.004169466 | 0.9527278 | 0.006237903 |  |  | 4360 | 0.8794725 | 0.9649278 | 0.004039179 | 0.9032294 | 0.004233963 | 0.9032352 | 0.006105414 |  |  | 4360 | 0.7715562 | 0.9149033 | 0.006967926 | 0.7881719 | 0.004046186 | 0.7881537 | 0.007390291 |  |  | 246060 | 0.8637093 | 0.8678712 | 0.01532572 | 0.8622959 | 0.01171934 | 0.8623032 | 0.01191568 |  |  | 203860 | 0.7418468 | 0.7035679 | 0.01026142 | 0.7494216 | 0.003861807 | 0.7494271 | 0.007714187
|  |  | 4217 | 0.9807308 | 0.9933624 | 0.001095957 | 0.9826649 | 0.09966041 | 0.9827973 | 0.1689828 |  |  | 4141 | 0.9438116 | 0.9739909 | 0.005243441 | 0.9527415 | 0.004163742 | 0.9527758 | 0.006227117 |  |  | 4365 | 0.8794725 | 0.964942 | 0.004034255 | 0.9032349 | 0.004233576 | 0.9032407 | 0.006105337 |  |  | 4365 | 0.7698747 | 0.9149047 | 0.006967719 | 0.7881808 | 0.004046263 | 0.7881626 | 0.007390376 |  |  | 246360 | 0.8637093 | 0.8678712 | 0.01532572 | 0.8624402 | 0.01172066 | 0.8624475 | 0.01191686 |  |  | 204160 | 0.7353205 | 0.7035679 | 0.01026142 | 0.7495752 | 0.003862276 | 0.7495806 | 0.007714094
|  |  | 4222 | 0.9807308 | 0.9933975 | 0.001091469 | 0.9827249 | 0.09966527 | 0.9828572 | 0.168978 |  |  | 4146 | 0.9447721 | 0.9740541 | 0.005225019 | 0.9527894 | 0.004158056 | 0.9528236 | 0.006216401 |  |  | 4370 | 0.8794725 | 0.9649561 | 0.004029381 | 0.9032405 | 0.004233195 | 0.9032462 | 0.006105262 |  |  | 4370 | 0.7715562 | 0.9149061 | 0.006967515 | 0.7881897 | 0.00404634 | 0.7881715 | 0.007390461 |  |  | 246660 | 0.8726611 | 0.8678712 | 0.01532572 | 0.8625843 | 0.01172196 | 0.8625916 | 0.01191803 |  |  | 204460 | 0.7396714 | 0.7035679 | 0.01026142 | 0.7497285 | 0.003862741 | 0.7497339 | 0.00771399
|  |  | 4227 | 0.9807308 | 0.9934324 | 0.001087002 | 0.9827847 | 0.09967011 | 0.9829168 | 0.1689733 |  |  | 4151 | 0.9428511 | 0.9741169 | 0.005206665 | 0.9528369 | 0.00415241 | 0.9528711 | 0.006205755 |  |  | 4375 | 0.8783935 | 0.9649701 | 0.004024554 | 0.9032459 | 0.004232821 | 0.9032517 | 0.006105189 |  |  | 4375 | 0.7715562 | 0.9149075 | 0.006967315 | 0.7881986 | 0.004046418 | 0.7881804 | 0.007390547 |  |  | 246960 | 0.8569955 | 0.8678712 | 0.01532572 | 0.8627282 | 0.01172326 | 0.8627356 | 0.01191919 |  |  | 204760 | 0.7396714 | 0.7035679 | 0.01026142 | 0.7498815 | 0.003863202 | 0.749887 | 0.007713876
|  |  | 4232 | 0.9807308 | 0.9934671 | 0.001082558 | 0.9828443 | 0.09967494 | 0.9829763 | 0.1689687 |  |  | 4156 | 0.9418907 | 0.9741795 | 0.00518838 | 0.9528843 | 0.004146802 | 0.9529184 | 0.006195178 |  |  | 4380 | 0.8783935 | 0.9649839 | 0.004019775 | 0.9032514 | 0.004232451 | 0.9032571 | 0.006105117 |  |  | 4380 | 0.7732377 | 0.9149089 | 0.006967118 | 0.7882075 | 0.004046496 | 0.7881894 | 0.007390632 |  |  | 247260 | 0.8614713 | 0.8678712 | 0.01532572 | 0.862872 | 0.01172456 | 0.8628794 | 0.01192035 |  |  | 205060 | 0.7440223 | 0.7035679 | 0.01026142 | 0.7500343 | 0.003863659 | 0.7500398 | 0.007713753
|  |  | 4237 | 0.9807308 | 0.9935016 | 0.001078134 | 0.9829036 | 0.09967976 | 0.9830355 | 0.168964 |  |  | 4161 | 0.9428511 | 0.9742417 | 0.005170162 | 0.9529313 | 0.004141233 | 0.9529654 | 0.00618467 |  |  | 4385 | 0.8805515 | 0.9649977 | 0.004015043 | 0.9032568 | 0.004232088 | 0.9032626 | 0.006105046 |  |  | 4385 | 0.7698747 | 0.9149102 | 0.006966925 | 0.7882164 | 0.004046573 | 0.7881983 | 0.007390717 |  |  | 247560 | 0.8659472 | 0.8678712 | 0.01532572 | 0.8630156 | 0.01172585 | 0.863023 | 0.01192149 |  |  | 205360 | 0.7418468 | 0.7035679 | 0.01026142 | 0.7501868 | 0.003864112 | 0.7501923 | 0.00771362
|  |  | 4242 | 0.9807308 | 0.9935359 | 0.001073732 | 0.9829628 | 0.09968456 | 0.9830945 | 0.1689594 |  |  | 4166 | 0.9447721 | 0.9743036 | 0.005152012 | 0.9529782 | 0.004135703 | 0.9530122 | 0.006174231 |  |  | 4390 | 0.8805515 | 0.9650114 | 0.004010358 | 0.9032622 | 0.00423173 | 0.903268 | 0.006104977 |  |  | 4390 | 0.7732377 | 0.9149116 | 0.006966735 | 0.7882253 | 0.004046651 | 0.7882072 | 0.007390803 |  |  | 247860 | 0.8592334 | 0.8678712 | 0.01532572 | 0.863159 | 0.01172714 | 0.8631664 | 0.01192262 |  |  | 205660 | 0.7483732 | 0.7035679 | 0.01026142 | 0.7503391 | 0.003864561 | 0.7503446 | 0.007713478
|  |  | 4247 | 0.9807308 | 0.99357 | 0.001069352 | 0.9830217 | 0.09968935 | 0.9831534 | 0.1689548 |  |  | 4171 | 0.9447721 | 0.9743652 | 0.005133929 | 0.9530248 | 0.00413021 | 0.9530587 | 0.00616386 |  |  | 4395 | 0.8783935 | 0.9650251 | 0.00400572 | 0.9032676 | 0.004231378 | 0.9032733 | 0.006104909 |  |  | 4395 | 0.7715562 | 0.9149129 | 0.006966549 | 0.7882342 | 0.004046729 | 0.7882161 | 0.007390888 |  |  | 248160 | 0.8659472 | 0.8678712 | 0.01532572 | 0.8633023 | 0.01172842 | 0.8633097 | 0.01192375 |  |  | 205960 | 0.7461977 | 0.7035679 | 0.01026142 | 0.7504911 | 0.003865006 | 0.7504966 | 0.007713326
|  |  | 4252 | 0.9807308 | 0.9936039 | 0.001064993 | 0.9830804 | 0.09969412 | 0.983212 | 0.1689502 |  |  | 4176 | 0.9428511 | 0.9744265 | 0.005115913 | 0.9530711 | 0.004124756 | 0.953105 | 0.006153557 |  |  | 4400 | 0.8794725 | 0.9650386 | 0.004001127 | 0.903273 | 0.004231031 | 0.9032787 | 0.006104842 |  |  | 4400 | 0.7698747 | 0.9149142 | 0.006966366 | 0.7882431 | 0.004046807 | 0.788225 | 0.007390974 |  |  | 248460 | 0.8637093 | 0.8678712 | 0.01532572 | 0.8634454 | 0.01172969 | 0.8634528 | 0.01192486 |  |  | 206260 | 0.7418468 | 0.7035679 | 0.01026142 | 0.7506429 | 0.003865446 | 0.7506483 | 0.007713164
|  |  | 4257 | 0.9816268 | 0.9936376 | 0.001060655 | 0.9831389 | 0.09969888 | 0.9832704 | 0.1689456 |  |  | 4181 | 0.9438116 | 0.9744875 | 0.005097965 | 0.9531172 | 0.004119339 | 0.953151 | 0.006143321 |  |  | 4405 | 0.8783935 | 0.965052 | 0.00399658 | 0.9032783 | 0.00423069 | 0.903284 | 0.006104777 |  |  | 4405 | 0.7715562 | 0.9149156 | 0.006966186 | 0.788252 | 0.004046885 | 0.7882339 | 0.00739106 |  |  | 248760 | 0.8637093 | 0.8678712 | 0.01532572 | 0.8635884 | 0.01173096 | 0.8635958 | 0.01192597 |  |  | 206560 | 0.7396714 | 0.7035679 | 0.01026142 | 0.7507944 | 0.003865883 | 0.7507999 | 0.007712993
|  |  | 4262 | 0.9816268 | 0.9936712 | 0.001056338 | 0.9831972 | 0.09970362 | 0.9833285 | 0.1689411 |  |  | 4186 | 0.9428511 | 0.9745482 | 0.005080083 | 0.953163 | 0.00411396 | 0.9531968 | 0.006133153 |  |  | 4410 | 0.8794725 | 0.9650653 | 0.003992079 | 0.9032836 | 0.004230354 | 0.9032893 | 0.006104713 |  |  | 4410 | 0.7715562 | 0.9149169 | 0.006966009 | 0.7882609 | 0.004046963 | 0.7882428 | 0.007391146 |  |  | 249060 | 0.8592334 | 0.8678712 | 0.01532572 | 0.8637312 | 0.01173222 | 0.8637386 | 0.01192706 |  |  | 206860 | 0.7440223 | 0.7035679 | 0.01026142 | 0.7509457 | 0.003866316 | 0.7509511 | 0.007712812
|  |  | 4267 | 0.9807308 | 0.9937045 | 0.001052042 | 0.9832554 | 0.09970835 | 0.9833865 | 0.1689366 |  |  | 4191 | 0.9438116 | 0.9746086 | 0.005062269 | 0.9532087 | 0.004108619 | 0.9532423 | 0.006123052 |  |  | 4415 | 0.8805515 | 0.9650786 | 0.003987622 | 0.9032889 | 0.004230023 | 0.9032946 | 0.006104651 |  |  | 4415 | 0.7715562 | 0.9149181 | 0.006965835 | 0.7882698 | 0.004047041 | 0.7882517 | 0.007391232 |  |  | 249360 | 0.8659472 | 0.8678712 | 0.01532572 | 0.8638738 | 0.01173348 | 0.8638812 | 0.01192815 |  |  | 207160 | 0.733145 | 0.7035679 | 0.01026142 | 0.7510967 | 0.003866744 | 0.7511021 | 0.007712622
|  |  | 4272 | 0.9807308 | 0.9937376 | 0.001047767 | 0.9833133 | 0.09971306 | 0.9834443 | 0.1689321 |  |  | 4196 | 0.9438116 | 0.9746687 | 0.00504452 | 0.953254 | 0.004103314 | 0.9532877 | 0.006113018 |  |  | 4420 | 0.8794725 | 0.9650917 | 0.00398321 | 0.9032942 | 0.004229697 | 0.9032998 | 0.006104589 |  |  | 4420 | 0.7698747 | 0.9149194 | 0.006965664 | 0.7882787 | 0.004047119 | 0.7882606 | 0.007391318 |  |  | 249660 | 0.8637093 | 0.8678712 | 0.01532572 | 0.8640162 | 0.01173474 | 0.8640237 | 0.01192923 |  |  | 207460 | 0.7353205 | 0.7035679 | 0.01026142 | 0.7512474 | 0.003867169 | 0.7512529 | 0.007712423
|  |  | 4277 | 0.9807308 | 0.9937706 | 0.001043513 | 0.9833709 | 0.09971776 | 0.9835019 | 0.1689277 |  |  | 4201 | 0.9447721 | 0.9747284 | 0.005026839 | 0.9532992 | 0.004098047 | 0.9533327 | 0.00610305 |  |  | 4425 | 0.8794725 | 0.9651048 | 0.003978842 | 0.9032994 | 0.004229376 | 0.903305 | 0.006104529 |  |  | 4425 | 0.7715562 | 0.9149207 | 0.006965496 | 0.7882876 | 0.004047198 | 0.7882695 | 0.007391404 |  |  | 249960 | 0.8614713 | 0.8678712 | 0.01532572 | 0.8641585 | 0.01173598 | 0.864166 | 0.01193029 |  |  | 207760 | 0.7418468 | 0.7035679 | 0.01026142 | 0.7513979 | 0.003867589 | 0.7514034 | 0.007712214
|  |  | 4282 | 0.9807308 | 0.9938033 | 0.00103928 | 0.9834284 | 0.09972244 | 0.9835593 | 0.1689232 |  |  | 4206 | 0.9418907 | 0.9747879 | 0.005009223 | 0.9533441 | 0.004092816 | 0.9533776 | 0.006093148 |  |  | 4430 | 0.8794725 | 0.9651178 | 0.003974517 | 0.9033046 | 0.00422906 | 0.9033102 | 0.006104471 |  |  | 4430 | 0.7698747 | 0.9149219 | 0.006965331 | 0.7882965 | 0.004047276 | 0.7882784 | 0.00739149 |  |  | 250260 | 0.8637093 | 0.8678712 | 0.01532572 | 0.8643007 | 0.01173723 | 0.8643081 | 0.01193135 |  |  | 208060 | 0.7396714 | 0.7035679 | 0.01026142 | 0.7515482 | 0.003868006 | 0.7515536 | 0.007711996
|  |  | 4287 | 0.9807308 | 0.9938359 | 0.001035067 | 0.9834857 | 0.09972711 | 0.9836164 | 0.1689188 |  |  | 4211 | 0.9438116 | 0.9748471 | 0.004991674 | 0.9533887 | 0.004087623 | 0.9534222 | 0.006083312 |  |  | 4435 | 0.8805515 | 0.9651307 | 0.003970236 | 0.9033098 | 0.004228749 | 0.9033154 | 0.006104413 |  |  | 4435 | 0.7732377 | 0.9149232 | 0.006965169 | 0.7883054 | 0.004047354 | 0.7882873 | 0.007391576 |  |  | 250560 | 0.8614713 | 0.8678712 | 0.01532572 | 0.8644427 | 0.01173846 | 0.8644501 | 0.0119324 |  |  | 208360 | 0.7461977 | 0.7035679 | 0.01026142 | 0.7516982 | 0.003868418 | 0.7517036 | 0.007711768
|  |  | 4292 | 0.9816268 | 0.9938682 | 0.001030876 | 0.9835428 | 0.09973177 | 0.9836734 | 0.1689144 |  |  | 4216 | 0.9447721 | 0.974906 | 0.00497419 | 0.9534332 | 0.004082465 | 0.9534665 | 0.006073541 |  |  | 4440 | 0.8805515 | 0.9651435 | 0.003965998 | 0.903315 | 0.004228443 | 0.9033206 | 0.006104357 |  |  | 4440 | 0.7715562 | 0.9149244 | 0.00696501 | 0.7883143 | 0.004047433 | 0.7882962 | 0.007391662 |  |  | 250860 | 0.8704231 | 0.8678712 | 0.01532572 | 0.8645845 | 0.0117397 | 0.8645919 | 0.01193345 |  |  | 208660 | 0.733145 | 0.7035679 | 0.01026142 | 0.7518479 | 0.003868827 | 0.7518533 | 0.007711531
|  |  | 4297 | 0.9816268 | 0.9939004 | 0.001026704 | 0.9835997 | 0.09973641 | 0.9837301 | 0.1689101 |  |  | 4221 | 0.9438116 | 0.9749646 | 0.004956773 | 0.9534774 | 0.004077344 | 0.9535107 | 0.006063836 |  |  | 4445 | 0.8816305 | 0.9651562 | 0.003961802 | 0.9033201 | 0.004228142 | 0.9033257 | 0.006104302 |  |  | 4445 | 0.7715562 | 0.9149256 | 0.006964853 | 0.7883232 | 0.004047512 | 0.7883051 | 0.007391749 |  |  | 251160 | 0.8637093 | 0.8678712 | 0.01532572 | 0.8647261 | 0.01174092 | 0.8647336 | 0.01193448 |  |  | 208960 | 0.7418468 | 0.7035679 | 0.01026142 | 0.7519974 | 0.003869232 | 0.7520028 | 0.007711285
|  |  | 4302 | 0.9807308 | 0.9939324 | 0.001022554 | 0.9836564 | 0.09974103 | 0.9837867 | 0.1689057 |  |  | 4226 | 0.9428511 | 0.9750229 | 0.004939421 | 0.9535213 | 0.004072258 | 0.9535546 | 0.006054195 |  |  | 4450 | 0.8805515 | 0.9651688 | 0.003957649 | 0.9033252 | 0.004227845 | 0.9033308 | 0.006104247 |  |  | 4450 | 0.7698747 | 0.9149268 | 0.006964699 | 0.7883321 | 0.00404759 | 0.788314 | 0.007391835 |  |  | 251460 | 0.8704231 | 0.8678712 | 0.01532572 | 0.8648676 | 0.01174214 | 0.8648751 | 0.0119355 |  |  | 209260 | 0.7440223 | 0.7035679 | 0.01026142 | 0.7521467 | 0.003869632 | 0.7521521 | 0.00771103
|  |  | 4307 | 0.9816268 | 0.9939642 | 0.001018424 | 0.9837129 | 0.09974565 | 0.9838431 | 0.1689014 |  |  | 4231 | 0.9428511 | 0.9750809 | 0.004922134 | 0.953565 | 0.004067209 | 0.9535983 | 0.006044619 |  |  | 4455 | 0.8805515 | 0.9651814 | 0.003953537 | 0.9033303 | 0.004227553 | 0.9033359 | 0.006104195 |  |  | 4455 | 0.7715562 | 0.914928 | 0.006964548 | 0.788341 | 0.004047669 | 0.7883229 | 0.007391922 |  |  | 251760 | 0.8659472 | 0.8678712 | 0.01532572 | 0.8650089 | 0.01174336 | 0.8650164 | 0.01193652 |  |  | 209560 | 0.7461977 | 0.7035679 | 0.01026142 | 0.7522956 | 0.003870029 | 0.7523011 | 0.007710766
|  |  | 4312 | 0.9816268 | 0.9939959 | 0.001014314 | 0.9837692 | 0.09975025 | 0.9838992 | 0.1688972 |  |  | 4236 | 0.9447721 | 0.9751387 | 0.004904913 | 0.9536085 | 0.004062195 | 0.9536417 | 0.006035107 |  |  | 4460 | 0.8805515 | 0.9651938 | 0.003949467 | 0.9033354 | 0.004227266 | 0.9033409 | 0.006104143 |  |  | 4460 | 0.7715562 | 0.9149292 | 0.0069644 | 0.7883499 | 0.004047748 | 0.7883318 | 0.007392009 |  |  | 252060 | 0.8681852 | 0.8678712 | 0.01532572 | 0.8651501 | 0.01174457 | 0.8651576 | 0.01193752 |  |  | 209860 | 0.7374959 | 0.7035679 | 0.01026142 | 0.7524444 | 0.003870422 | 0.7524498 | 0.007710492
|  |  | 4317 | 0.9825227 | 0.9940273 | 0.001010225 | 0.9838252 | 0.09975483 | 0.9839552 | 0.1688929 |  |  | 4241 | 0.9457325 | 0.9751961 | 0.004887757 | 0.9536518 | 0.004057217 | 0.9536849 | 0.006025658 |  |  | 4465 | 0.8794725 | 0.9652062 | 0.003945438 | 0.9033405 | 0.004226983 | 0.903346 | 0.006104092 |  |  | 4465 | 0.7732377 | 0.9149303 | 0.006964254 | 0.7883588 | 0.004047827 | 0.7883407 | 0.007392095 |  |  | 252360 | 0.8681852 | 0.8678712 | 0.01532572 | 0.8652911 | 0.01174578 | 0.8652986 | 0.01193852 |  |  | 210160 | 0.7309696 | 0.7035679 | 0.01026142 | 0.7525929 | 0.003870811 | 0.7525983 | 0.00771021
|  |  | 4322 | 0.9816268 | 0.9940586 | 0.001006156 | 0.9838811 | 0.0997594 | 0.9840109 | 0.1688887 |  |  | 4246 | 0.9447721 | 0.9752532 | 0.004870665 | 0.9536949 | 0.004052274 | 0.9537279 | 0.006016274 |  |  | 4470 | 0.8805515 | 0.9652185 | 0.00394145 | 0.9033455 | 0.004226704 | 0.903351 | 0.006104043 |  |  | 4470 | 0.7732377 | 0.9149315 | 0.006964111 | 0.7883677 | 0.004047906 | 0.7883496 | 0.007392182 |  |  | 252660 | 0.8659472 | 0.8678712 | 0.01532572 | 0.8654319 | 0.01174698 | 0.8654395 | 0.0119395 |  |  | 210460 | 0.7440223 | 0.7035679 | 0.01026142 | 0.7527411 | 0.003871197 | 0.7527465 | 0.007709918
|  |  | 4327 | 0.9816268 | 0.9940896 | 0.001002107 | 0.9839368 | 0.09976396 | 0.9840665 | 0.1688845 |  |  | 4251 | 0.9438116 | 0.9753101 | 0.004853639 | 0.9537377 | 0.004047366 | 0.9537707 | 0.006006952 |  |  | 4475 | 0.8805515 | 0.9652307 | 0.003937502 | 0.9033505 | 0.00422643 | 0.903356 | 0.006103994 |  |  | 4475 | 0.7715562 | 0.9149326 | 0.00696397 | 0.7883766 | 0.004047985 | 0.7883585 | 0.007392269 |  |  | 252960 | 0.8726611 | 0.8678712 | 0.01532572 | 0.8655726 | 0.01174817 | 0.8655801 | 0.01194048 |  |  | 210760 | 0.7440223 | 0.7035679 | 0.01026142 | 0.7528891 | 0.003871578 | 0.7528945 | 0.007709617
|  |  | 4332 | 0.9816268 | 0.9941205 | 0.000998078 | 0.9839923 | 0.0997685 | 0.9841219 | 0.1688803 |  |  | 4256 | 0.9447721 | 0.9753667 | 0.004836677 | 0.9537803 | 0.004042493 | 0.9538132 | 0.005997694 |  |  | 4480 | 0.8773145 | 0.9652428 | 0.003933594 | 0.9033555 | 0.00422616 | 0.903361 | 0.006103947 |  |  | 4480 | 0.7749191 | 0.9149338 | 0.006963832 | 0.7883855 | 0.004048064 | 0.7883674 | 0.007392356 |  |  | 253260 | 0.8681852 | 0.8678712 | 0.01532572 | 0.8657131 | 0.01174936 | 0.8657207 | 0.01194145 |  |  | 211060 | 0.7505486 | 0.7035679 | 0.01026142 | 0.7530369 | 0.003871956 | 0.7530423 | 0.007709308
|  |  | 4337 | 0.9816268 | 0.9941513 | 0.0009940692 | 0.9840476 | 0.09977303 | 0.984177 | 0.1688761 |  |  | 4261 | 0.9447721 | 0.975423 | 0.00481978 | 0.9538227 | 0.004037654 | 0.9538555 | 0.005988498 |  |  | 4485 | 0.8794725 | 0.9652549 | 0.003929725 | 0.9033605 | 0.004225895 | 0.9033659 | 0.0061039 |  |  | 4485 | 0.7715562 | 0.9149349 | 0.006963696 | 0.7883944 | 0.004048143 | 0.7883763 | 0.007392443 |  |  | 253560 | 0.8659472 | 0.8678712 | 0.01532572 | 0.8658535 | 0.01175055 | 0.865861 | 0.01194241 |  |  | 211360 | 0.7418468 | 0.7035679 | 0.01026142 | 0.7531844 | 0.00387233 | 0.7531898 | 0.007708989
|  |  | 4342 | 0.9825227 | 0.9941818 | 0.0009900804 | 0.9841027 | 0.09977755 | 0.984232 | 0.168872 |  |  | 4266 | 0.9438116 | 0.975479 | 0.004802946 | 0.9538648 | 0.00403285 | 0.9538976 | 0.005979365 |  |  | 4490 | 0.8794725 | 0.9652668 | 0.003925896 | 0.9033654 | 0.004225633 | 0.9033708 | 0.006103855 |  |  | 4490 | 0.7715562 | 0.914936 | 0.006963562 | 0.7884033 | 0.004048223 | 0.7883852 | 0.00739253 |  |  | 253860 | 0.8659472 | 0.8678712 | 0.01532572 | 0.8659937 | 0.01175173 | 0.8660012 | 0.01194336 |  |  | 211660 | 0.7374959 | 0.7035679 | 0.01026142 | 0.7533316 | 0.0038727 | 0.753337 | 0.007708662
|  |  | 4347 | 0.9825227 | 0.9942122 | 0.0009861115 | 0.9841576 | 0.09978205 | 0.9842868 | 0.1688679 |  |  | 4271 | 0.9447721 | 0.9755347 | 0.004786177 | 0.9539068 | 0.00402808 | 0.9539395 | 0.005970293 |  |  | 4495 | 0.8783935 | 0.9652787 | 0.003922106 | 0.9033703 | 0.004225376 | 0.9033758 | 0.006103811 |  |  | 4495 | 0.7749191 | 0.9149371 | 0.006963431 | 0.7884122 | 0.004048302 | 0.7883941 | 0.007392618 |  |  | 254160 | 0.8659472 | 0.8678712 | 0.01532572 | 0.8661337 | 0.0117529 | 0.8661413 | 0.01194431 |  |  | 211960 | 0.7440223 | 0.7035679 | 0.01026142 | 0.7534787 | 0.003873066 | 0.753484 | 0.007708325
|  |  | 4352 | 0.9807308 | 0.9942424 | 0.0009821625 | 0.9842123 | 0.09978654 | 0.9843414 | 0.1688638 |  |  | 4276 | 0.9438116 | 0.9755902 | 0.004769472 | 0.9539485 | 0.004023345 | 0.9539811 | 0.005961283 |  |  | 4500 | 0.8794725 | 0.9652905 | 0.003918355 | 0.9033752 | 0.004225122 | 0.9033806 | 0.006103767 |  |  | 4500 | 0.7715562 | 0.9149382 | 0.006963302 | 0.7884211 | 0.004048381 | 0.788403 | 0.007392705 |  |  | 254460 | 0.8681852 | 0.8678712 | 0.01532572 | 0.8662736 | 0.01175407 | 0.8662812 | 0.01194524 |  |  | 212260 | 0.7353205 | 0.7035679 | 0.01026142 | 0.7536254 | 0.003873428 | 0.7536308 | 0.00770798
|  |  | 4357 | 0.9816268 | 0.9942724 | 0.0009782332 | 0.9842669 | 0.09979101 | 0.9843958 | 0.1688597 |  |  | 4281 | 0.9438116 | 0.9756454 | 0.004752831 | 0.95399 | 0.004018643 | 0.9540226 | 0.005952335 |  |  | 4505 | 0.8805515 | 0.9653022 | 0.003914641 | 0.9033801 | 0.004224873 | 0.9033855 | 0.006103725 |  |  | 4505 | 0.7715562 | 0.9149393 | 0.006963176 | 0.78843 | 0.004048461 | 0.7884119 | 0.007392792 |  |  | 254760 | 0.8637093 | 0.8678712 | 0.01532572 | 0.8664133 | 0.01175524 | 0.8664209 | 0.01194616 |  |  | 212560 | 0.7418468 | 0.7035679 | 0.01026142 | 0.7537719 | 0.003873787 | 0.7537773 | 0.007707626
|  |  | 4362 | 0.9816268 | 0.9943022 | 0.0009743236 | 0.9843212 | 0.09979547 | 0.98445 | 0.1688557 |  |  | 4286 | 0.9457325 | 0.9757003 | 0.004736254 | 0.9540312 | 0.004013975 | 0.9540638 | 0.005943448 |  |  | 4510 | 0.8805515 | 0.9653139 | 0.003910966 | 0.903385 | 0.004224628 | 0.9033904 | 0.006103683 |  |  | 4510 | 0.7715562 | 0.9149403 | 0.006963051 | 0.7884389 | 0.004048541 | 0.7884208 | 0.00739288 |  |  | 255060 | 0.8637093 | 0.8678712 | 0.01532572 | 0.8665529 | 0.0117564 | 0.8665605 | 0.01194708 |  |  | 212860 | 0.7440223 | 0.7035679 | 0.01026142 | 0.7539182 | 0.003874142 | 0.7539236 | 0.007707263
|  |  | 4367 | 0.9825227 | 0.9943319 | 0.0009704336 | 0.9843753 | 0.09979992 | 0.984504 | 0.1688517 |  |  | 4291 | 0.9438116 | 0.9757549 | 0.00471974 | 0.9540723 | 0.004009341 | 0.9541048 | 0.005934621 |  |  | 4515 | 0.8805515 | 0.9653254 | 0.003907328 | 0.9033898 | 0.004224386 | 0.9033952 | 0.006103643 |  |  | 4515 | 0.7715562 | 0.9149414 | 0.006962929 | 0.7884478 | 0.00404862 | 0.7884297 | 0.007392968 |  |  | 255360 | 0.8659472 | 0.8678712 | 0.01532572 | 0.8666922 | 0.01175755 | 0.8666999 | 0.01194799 |  |  | 213160 | 0.733145 | 0.7035679 | 0.01026142 | 0.7540642 | 0.003874493 | 0.7540696 | 0.007706892
|  |  | 4372 | 0.9825227 | 0.9943614 | 0.0009665632 | 0.9844293 | 0.09980435 | 0.9845578 | 0.1688477 |  |  | 4296 | 0.9447721 | 0.9758093 | 0.004703289 | 0.9541131 | 0.004004739 | 0.9541456 | 0.005925855 |  |  | 4520 | 0.8816305 | 0.9653369 | 0.003903727 | 0.9033946 | 0.004224148 | 0.9034 | 0.006103603 |  |  | 4520 | 0.7749191 | 0.9149424 | 0.006962809 | 0.7884567 | 0.0040487 | 0.7884386 | 0.007393055 |  |  | 255660 | 0.8659472 | 0.8678712 | 0.01532572 | 0.8668315 | 0.0117587 | 0.8668391 | 0.01194889 |  |  | 213460 | 0.7440223 | 0.7035679 | 0.01026142 | 0.75421 | 0.00387484 | 0.7542154 | 0.007706512
|  |  | 4377 | 0.9816268 | 0.9943907 | 0.0009627123 | 0.9844831 | 0.09980877 | 0.9846114 | 0.1688437 |  |  | 4301 | 0.9447721 | 0.9758634 | 0.004686901 | 0.9541538 | 0.004000171 | 0.9541862 | 0.005917149 |  |  | 4525 | 0.8805515 | 0.9653483 | 0.003900164 | 0.9033994 | 0.004223914 | 0.9034048 | 0.006103565 |  |  | 4525 | 0.7715562 | 0.9149435 | 0.006962691 | 0.7884655 | 0.00404878 | 0.7884474 | 0.007393143 |  |  | 255960 | 0.8704231 | 0.8678712 | 0.01532572 | 0.8669706 | 0.01175984 | 0.8669782 | 0.01194978 |  |  | 213760 | 0.7505486 | 0.7035679 | 0.01026142 | 0.7543556 | 0.003875184 | 0.7543609 | 0.007706123
|  |  | 4382 | 0.9816268 | 0.9944199 | 0.0009588808 | 0.9845366 | 0.09981318 | 0.9846648 | 0.1688398 |  |  | 4306 | 0.9438116 | 0.9759172 | 0.004670576 | 0.9541942 | 0.003995636 | 0.9542265 | 0.005908503 |  |  | 4530 | 0.8805515 | 0.9653597 | 0.003896636 | 0.9034042 | 0.004223684 | 0.9034095 | 0.006103527 |  |  | 4530 | 0.7732377 | 0.9149445 | 0.006962575 | 0.7884744 | 0.00404886 | 0.7884563 | 0.007393231 |  |  | 256260 | 0.8704231 | 0.8678712 | 0.01532572 | 0.8671095 | 0.01176098 | 0.8671171 | 0.01195066 |  |  | 214060 | 0.7396714 | 0.7035679 | 0.01026142 | 0.7545009 | 0.003875524 | 0.7545062 | 0.007705726
|  |  | 4387 | 0.9816268 | 0.9944489 | 0.0009550686 | 0.98459 | 0.09981757 | 0.9847181 | 0.1688358 |  |  | 4311 | 0.9447721 | 0.9759707 | 0.004654315 | 0.9542344 | 0.003991134 | 0.9542667 | 0.005899916 |  |  | 4535 | 0.8794725 | 0.9653709 | 0.003893145 | 0.903409 | 0.004223457 | 0.9034143 | 0.00610349 |  |  | 4535 | 0.7715562 | 0.9149455 | 0.006962461 | 0.7884833 | 0.00404894 | 0.7884652 | 0.007393319 |  |  | 256560 | 0.8659472 | 0.8678712 | 0.01532572 | 0.8672482 | 0.01176212 | 0.8672559 | 0.01195153 |  |  | 214360 | 0.7483732 | 0.7035679 | 0.01026142 | 0.7546459 | 0.003875861 | 0.7546513 | 0.00770532
|  |  | 4392 | 0.9834187 | 0.9944777 | 0.0009512757 | 0.9846432 | 0.09982195 | 0.9847712 | 0.1688319 |  |  | 4316 | 0.9447721 | 0.976024 | 0.004638116 | 0.9542744 | 0.003986664 | 0.9543066 | 0.005891389 |  |  | 4540 | 0.8805515 | 0.9653821 | 0.00388969 | 0.9034137 | 0.004223234 | 0.903419 | 0.006103454 |  |  | 4540 | 0.7732377 | 0.9149465 | 0.006962349 | 0.7884922 | 0.00404902 | 0.7884741 | 0.007393407 |  |  | 256860 | 0.8681852 | 0.8678712 | 0.01532572 | 0.8673868 | 0.01176325 | 0.8673945 | 0.01195239 |  |  | 214660 | 0.7418468 | 0.7035679 | 0.01026142 | 0.7547907 | 0.003876194 | 0.7547961 | 0.007704905
|  |  | 4397 | 0.9825227 | 0.9945064 | 0.000947502 | 0.9846962 | 0.09982632 | 0.984824 | 0.1688281 |  |  | 4321 | 0.9447721 | 0.976077 | 0.004621979 | 0.9543142 | 0.003982227 | 0.9543464 | 0.00588292 |  |  | 4545 | 0.8805515 | 0.9653932 | 0.003886271 | 0.9034184 | 0.004223014 | 0.9034237 | 0.006103419 |  |  | 4545 | 0.7732377 | 0.9149475 | 0.006962239 | 0.7885011 | 0.0040491 | 0.788483 | 0.007393495 |  |  | 257160 | 0.8681852 | 0.8678712 | 0.01532572 | 0.8675253 | 0.01176437 | 0.8675329 | 0.01195325 |  |  | 214960 | 0.7440223 | 0.7035679 | 0.01026142 | 0.7549353 | 0.003876523 | 0.7549406 | 0.007704482
|  |  | 4402 | 0.9825227 | 0.9945349 | 0.0009437475 | 0.984749 | 0.09983067 | 0.9848767 | 0.1688242 |  |  | 4326 | 0.9447721 | 0.9761298 | 0.004605905 | 0.9543538 | 0.003977822 | 0.9543859 | 0.00587451 |  |  | 4550 | 0.8805515 | 0.9654042 | 0.003882886 | 0.9034231 | 0.004222798 | 0.9034284 | 0.006103385 |  |  | 4550 | 0.7715562 | 0.9149485 | 0.006962131 | 0.78851 | 0.00404918 | 0.7884919 | 0.007393583 |  |  | 257460 | 0.8681852 | 0.8678712 | 0.01532572 | 0.8676636 | 0.01176549 | 0.8676712 | 0.0119541 |  |  | 215260 | 0.7505486 | 0.7035679 | 0.01026142 | 0.7550796 | 0.003876848 | 0.755085 | 0.007704051
|  |  | 4407 | 0.9816268 | 0.9945632 | 0.000940012 | 0.9848017 | 0.09983501 | 0.9849292 | 0.1688204 |  |  | 4331 | 0.9447721 | 0.9761822 | 0.004589893 | 0.9543931 | 0.003973449 | 0.9544252 | 0.005866159 |  |  | 4555 | 0.8794725 | 0.9654152 | 0.003879537 | 0.9034278 | 0.004222585 | 0.9034331 | 0.006103352 |  |  | 4555 | 0.7715562 | 0.9149495 | 0.006962025 | 0.7885189 | 0.00404926 | 0.7885008 | 0.007393671 |  |  | 257760 | 0.8681852 | 0.8678712 | 0.01532572 | 0.8678017 | 0.0117666 | 0.8678094 | 0.01195493 |  |  | 215560 | 0.7440223 | 0.7035679 | 0.01026142 | 0.7552237 | 0.00387717 | 0.755229 | 0.007703611
|  |  | 4412 | 0.9816268 | 0.9945914 | 0.0009362956 | 0.9848541 | 0.09983934 | 0.9849815 | 0.1688166 |  |  | 4336 | 0.9438116 | 0.9762345 | 0.004573942 | 0.9544323 | 0.003969108 | 0.9544643 | 0.005857865 |  |  | 4560 | 0.8816305 | 0.9654261 | 0.003876222 | 0.9034325 | 0.004222376 | 0.9034377 | 0.006103319 |  |  | 4560 | 0.7698747 | 0.9149505 | 0.006961921 | 0.7885278 | 0.004049341 | 0.7885097 | 0.00739376 |  |  | 258060 | 0.8681852 | 0.8678712 | 0.01532572 | 0.8679397 | 0.01176771 | 0.8679473 | 0.01195576 |  |  | 215860 | 0.7461977 | 0.7035679 | 0.01026142 | 0.7553675 | 0.003877488 | 0.7553729 | 0.007703162
|  |  | 4417 | 0.9825227 | 0.9946194 | 0.000932598 | 0.9849064 | 0.09984366 | 0.9850336 | 0.1688128 |  |  | 4341 | 0.946693 | 0.9762864 | 0.004558054 | 0.9544713 | 0.003964798 | 0.9545032 | 0.005849629 |  |  | 4565 | 0.8827095 | 0.9654369 | 0.003872941 | 0.9034371 | 0.00422217 | 0.9034424 | 0.006103287 |  |  | 4565 | 0.7715562 | 0.9149514 | 0.006961819 | 0.7885367 | 0.004049421 | 0.7885186 | 0.007393848 |  |  | 258360 | 0.8704231 | 0.8678712 | 0.01532572 | 0.8680775 | 0.01176882 | 0.8680852 | 0.01195658 |  |  | 216160 | 0.7483732 | 0.7035679 | 0.01026142 | 0.7555111 | 0.003877803 | 0.7555165 | 0.007702706
|  |  | 4422 | 0.9825227 | 0.9946472 | 0.0009289194 | 0.9849585 | 0.09984796 | 0.9850856 | 0.168809 |  |  | 4346 | 0.9457325 | 0.9763381 | 0.004542228 | 0.95451 | 0.00396052 | 0.9545419 | 0.005841451 |  |  | 4570 | 0.8805515 | 0.9654476 | 0.003869694 | 0.9034417 | 0.004221967 | 0.903447 | 0.006103256 |  |  | 4570 | 0.7749191 | 0.9149524 | 0.006961718 | 0.7885456 | 0.004049502 | 0.7885275 | 0.007393937 |  |  | 258660 | 0.8659472 | 0.8678712 | 0.01532572 | 0.8682151 | 0.01176991 | 0.8682228 | 0.0119574 |  |  | 216460 | 0.7483732 | 0.7035679 | 0.01026142 | 0.7556545 | 0.003878114 | 0.7556598 | 0.007702241
|  |  | 4427 | 0.9816268 | 0.9946749 | 0.0009252595 | 0.9850104 | 0.09985225 | 0.9851373 | 0.1688053 |  |  | 4351 | 0.9447721 | 0.9763896 | 0.004526463 | 0.9545486 | 0.003956274 | 0.9545804 | 0.005833329 |  |  | 4575 | 0.8805515 | 0.9654582 | 0.003866481 | 0.9034463 | 0.004221768 | 0.9034516 | 0.006103226 |  |  | 4575 | 0.7715562 | 0.9149533 | 0.006961619 | 0.7885544 | 0.004049582 | 0.7885364 | 0.007394025 |  |  | 258960 | 0.8681852 | 0.8678712 | 0.01532572 | 0.8683526 | 0.01177101 | 0.8683603 | 0.0119582 |  |  | 216760 | 0.7461977 | 0.7035679 | 0.01026142 | 0.7557976 | 0.003878422 | 0.7558029 | 0.007701767
|  |  | 4432 | 0.9825227 | 0.9947024 | 0.0009216184 | 0.9850621 | 0.09985652 | 0.9851889 | 0.1688016 |  |  | 4356 | 0.9438116 | 0.9764408 | 0.004510759 | 0.954587 | 0.003952058 | 0.9546188 | 0.005825265 |  |  | 4580 | 0.8816305 | 0.9654688 | 0.003863301 | 0.9034509 | 0.004221571 | 0.9034562 | 0.006103197 |  |  | 4580 | 0.7698747 | 0.9149542 | 0.006961522 | 0.7885633 | 0.004049663 | 0.7885453 | 0.007394114 |  |  | 259260 | 0.8659472 | 0.8678712 | 0.01532572 | 0.86849 | 0.0117721 | 0.8684977 | 0.01195899 |  |  | 217060 | 0.7505486 | 0.7035679 | 0.01026142 | 0.7559405 | 0.003878726 | 0.7559458 | 0.007701286
|  |  | 4437 | 0.9825227 | 0.9947297 | 0.000917996 | 0.9851136 | 0.09986079 | 0.9852403 | 0.1687979 |  |  | 4361 | 0.9447721 | 0.9764917 | 0.004495117 | 0.9546251 | 0.003947873 | 0.9546569 | 0.005817257 |  |  | 4585 | 0.8805515 | 0.9654793 | 0.003860154 | 0.9034555 | 0.004221378 | 0.9034607 | 0.006103168 |  |  | 4585 | 0.7732377 | 0.9149552 | 0.006961427 | 0.7885722 | 0.004049744 | 0.7885541 | 0.007394203 |  |  | 259560 | 0.8681852 | 0.8678712 | 0.01532572 | 0.8686271 | 0.01177318 | 0.8686349 | 0.01195978 |  |  | 217360 | 0.7527241 | 0.7035679 | 0.01026142 | 0.7560831 | 0.003879026 | 0.7560884 | 0.007700796
|  |  | 4442 | 0.9825227 | 0.9947569 | 0.0009143921 | 0.985165 | 0.09986504 | 0.9852915 | 0.1687943 |  |  | 4366 | 0.9457325 | 0.9765424 | 0.004479535 | 0.9546631 | 0.003943719 | 0.9546948 | 0.005809305 |  |  | 4590 | 0.8816305 | 0.9654898 | 0.00385704 | 0.9034601 | 0.004221188 | 0.9034653 | 0.00610314 |  |  | 4590 | 0.7715562 | 0.9149561 | 0.006961333 | 0.7885811 | 0.004049825 | 0.788563 | 0.007394292 |  |  | 259860 | 0.8704231 | 0.8678712 | 0.01532572 | 0.8687642 | 0.01177426 | 0.8687719 | 0.01196056 |  |  | 217660 | 0.7461977 | 0.7035679 | 0.01026142 | 0.7562256 | 0.003879323 | 0.7562308 | 0.007700298
|  |  | 4447 | 0.9816268 | 0.994784 | 0.0009108068 | 0.9852162 | 0.09986927 | 0.9853426 | 0.1687906 |  |  | 4371 | 0.9457325 | 0.9765928 | 0.004464015 | 0.9547008 | 0.003939596 | 0.9547325 | 0.005801409 |  |  | 4595 | 0.8794725 | 0.9655002 | 0.003853958 | 0.9034646 | 0.004221001 | 0.9034698 | 0.006103113 |  |  | 4595 | 0.7732377 | 0.914957 | 0.006961241 | 0.78859 | 0.004049906 | 0.7885719 | 0.007394381 |  |  | 260160 | 0.8659472 | 0.8678712 | 0.01532572 | 0.868901 | 0.01177533 | 0.8689088 | 0.01196133 |  |  | 217960 | 0.7505486 | 0.7035679 | 0.01026142 | 0.7563677 | 0.003879617 | 0.756373 | 0.007699791
|  |  | 4452 | 0.9825227 | 0.9948109 | 0.0009072399 | 0.9852672 | 0.0998735 | 0.9853934 | 0.168787 |  |  | 4376 | 0.946693 | 0.976643 | 0.004448555 | 0.9547384 | 0.003935503 | 0.95477 | 0.005793568 |  |  | 4600 | 0.8794725 | 0.9655105 | 0.003850909 | 0.9034691 | 0.004220817 | 0.9034743 | 0.006103087 |  |  | 4600 | 0.7732377 | 0.9149579 | 0.006961151 | 0.7885989 | 0.004049987 | 0.7885808 | 0.00739447 |  |  | 260460 | 0.8681852 | 0.8678712 | 0.01532572 | 0.8690377 | 0.0117764 | 0.8690455 | 0.01196209 |  |  | 218260 | 0.7483732 | 0.7035679 | 0.01026142 | 0.7565096 | 0.003879907 | 0.7565149 | 0.007699277
|  |  | 4457 | 0.9825227 | 0.9948376 | 0.0009036915 | 0.985318 | 0.09987771 | 0.9854441 | 0.1687834 |  |  | 4381 | 0.9447721 | 0.9766929 | 0.004433156 | 0.9547758 | 0.00393144 | 0.9548073 | 0.005785783 |  |  | 4605 | 0.8816305 | 0.9655207 | 0.003847891 | 0.9034736 | 0.004220636 | 0.9034788 | 0.006103061 |  |  | 4605 | 0.7749191 | 0.9149588 | 0.006961062 | 0.7886078 | 0.004050068 | 0.7885897 | 0.007394559 |  |  | 260760 | 0.8637093 | 0.8678712 | 0.01532572 | 0.8691743 | 0.01177747 | 0.8691821 | 0.01196284 |  |  | 218560 | 0.7461977 | 0.7035679 | 0.01026142 | 0.7566513 | 0.003880193 | 0.7566566 | 0.007698755
|  |  | 4462 | 0.9834187 | 0.9948642 | 0.0009001614 | 0.9853686 | 0.09988191 | 0.9854946 | 0.1687798 |  |  | 4386 | 0.9457325 | 0.9767426 | 0.004417817 | 0.9548129 | 0.003927407 | 0.9548444 | 0.005778053 |  |  | 4610 | 0.8816305 | 0.9655309 | 0.003844904 | 0.9034781 | 0.004220457 | 0.9034832 | 0.006103036 |  |  | 4610 | 0.7766006 | 0.9149596 | 0.006960975 | 0.7886166 | 0.004050149 | 0.7885986 | 0.007394648 |  |  | 261060 | 0.8637093 | 0.8678712 | 0.01532572 | 0.8693107 | 0.01177853 | 0.8693185 | 0.01196359 |  |  | 218860 | 0.7483732 | 0.7035679 | 0.01026142 | 0.7567928 | 0.003880476 | 0.7567981 | 0.007698224
|  |  | 4467 | 0.9825227 | 0.9948906 | 0.0008966495 | 0.9854191 | 0.0998861 | 0.9855449 | 0.1687763 |  |  | 4391 | 0.9438116 | 0.976792 | 0.004402539 | 0.9548499 | 0.003923404 | 0.9548813 | 0.005770377 |  |  | 4615 | 0.8805515 | 0.9655409 | 0.003841949 | 0.9034826 | 0.004220282 | 0.9034877 | 0.006103012 |  |  | 4615 | 0.7715562 | 0.9149605 | 0.006960889 | 0.7886255 | 0.00405023 | 0.7886075 | 0.007394737 |  |  | 261360 | 0.8704231 | 0.8678712 | 0.01532572 | 0.8694469 | 0.01177958 | 0.8694547 | 0.01196432 |  |  | 219160 | 0.7461977 | 0.7035679 | 0.01026142 | 0.756934 | 0.003880756 | 0.7569393 | 0.007697686
|  |  | 4472 | 0.9825227 | 0.9949169 | 0.0008931559 | 0.9854693 | 0.09989027 | 0.985595 | 0.1687728 |  |  | 4396 | 0.9457325 | 0.9768412 | 0.004387321 | 0.9548867 | 0.003919431 | 0.9549181 | 0.005762756 |  |  | 4620 | 0.8827095 | 0.965551 | 0.003839024 | 0.903487 | 0.004220109 | 0.9034921 | 0.006102988 |  |  | 4620 | 0.7681932 | 0.9149614 | 0.006960805 | 0.7886344 | 0.004050311 | 0.7886164 | 0.007394827 |  |  | 261660 | 0.8704231 | 0.8678712 | 0.01532572 | 0.869583 | 0.01178063 | 0.8695908 | 0.01196505 |  |  | 219460 | 0.7440223 | 0.7035679 | 0.01026142 | 0.757075 | 0.003881032 | 0.7570802 | 0.007697139
|  |  | 4477 | 0.9843147 | 0.994943 | 0.0008896804 | 0.9855195 | 0.09989443 | 0.985645 | 0.1687692 |  |  | 4401 | 0.9457325 | 0.9768901 | 0.004372162 | 0.9549233 | 0.003915487 | 0.9549546 | 0.005755189 |  |  | 4625 | 0.8816305 | 0.9655609 | 0.00383613 | 0.9034914 | 0.004219939 | 0.9034966 | 0.006102965 |  |  | 4625 | 0.7698747 | 0.9149622 | 0.006960722 | 0.7886433 | 0.004050393 | 0.7886252 | 0.007394916 |  |  | 261960 | 0.8726611 | 0.8678712 | 0.01532572 | 0.869719 | 0.01178167 | 0.8697267 | 0.01196577 |  |  | 219760 | 0.7527241 | 0.7035679 | 0.01026142 | 0.7572157 | 0.003881305 | 0.757221 | 0.007696585
|  |  | 4482 | 0.9825227 | 0.9949689 | 0.0008862229 | 0.9855694 | 0.09989858 | 0.9856948 | 0.1687658 |  |  | 4406 | 0.946693 | 0.9769388 | 0.004357064 | 0.9549597 | 0.003911573 | 0.954991 | 0.005747676 |  |  | 4630 | 0.8794725 | 0.9655708 | 0.003833267 | 0.9034958 | 0.004219772 | 0.903501 | 0.006102943 |  |  | 4630 | 0.7715562 | 0.9149631 | 0.006960641 | 0.7886522 | 0.004050474 | 0.7886341 | 0.007395006 |  |  | 262260 | 0.8704231 | 0.8678712 | 0.01532572 | 0.8698547 | 0.01178271 | 0.8698625 | 0.01196648 |  |  | 220060 | 0.7505486 | 0.7035679 | 0.01026142 | 0.7573562 | 0.003881574 | 0.7573615 | 0.007696022
|  |  | 4487 | 0.9825227 | 0.9949948 | 0.0008827835 | 0.9856191 | 0.09990272 | 0.9857444 | 0.1687623 |  |  | 4411 | 0.9447721 | 0.9769872 | 0.004342025 | 0.9549959 | 0.003907687 | 0.9550271 | 0.005740216 |  |  | 4635 | 0.8816305 | 0.9655806 | 0.003830433 | 0.9035002 | 0.004219608 | 0.9035054 | 0.006102921 |  |  | 4635 | 0.7732377 | 0.9149639 | 0.006960561 | 0.7886611 | 0.004050555 | 0.788643 | 0.007395095 |  |  | 262560 | 0.8704231 | 0.8678712 | 0.01532572 | 0.8699903 | 0.01178375 | 0.8699982 | 0.01196718 |  |  | 220360 | 0.757075 | 0.7035679 | 0.01026142 | 0.7574965 | 0.00388184 | 0.7575017 | 0.007695452
|  |  | 4492 | 0.9825227 | 0.9950204 | 0.000879362 | 0.9856687 | 0.09990684 | 0.9857938 | 0.1687589 |  |  | 4416 | 0.9457325 | 0.9770354 | 0.004327045 | 0.955032 | 0.003903831 | 0.9550631 | 0.005732809 |  |  | 4640 | 0.8805515 | 0.9655904 | 0.00382763 | 0.9035046 | 0.004219446 | 0.9035097 | 0.0061029 |  |  | 4640 | 0.7732377 | 0.9149647 | 0.006960483 | 0.7886699 | 0.004050637 | 0.7886519 | 0.007395185 |  |  | 262860 | 0.8681852 | 0.8678712 | 0.01532572 | 0.8701258 | 0.01178478 | 0.8701336 | 0.01196788 |  |  | 220660 | 0.7440223 | 0.7035679 | 0.01026142 | 0.7576365 | 0.003882102 | 0.7576418 | 0.007694874
|  |  | 4497 | 0.9825227 | 0.9950459 | 0.0008759584 | 0.9857181 | 0.09991095 | 0.9858431 | 0.1687555 |  |  | 4421 | 0.9447721 | 0.9770834 | 0.004312125 | 0.9550678 | 0.003900003 | 0.9550989 | 0.005725456 |  |  | 4645 | 0.8816305 | 0.9656001 | 0.003824855 | 0.903509 | 0.004219287 | 0.9035141 | 0.00610288 |  |  | 4645 | 0.7749191 | 0.9149655 | 0.006960406 | 0.7886788 | 0.004050719 | 0.7886608 | 0.007395275 |  |  | 263160 | 0.8704231 | 0.8678712 | 0.01532572 | 0.8702611 | 0.0117858 | 0.8702689 | 0.01196856 |  |  | 220960 | 0.7440223 | 0.7035679 | 0.01026142 | 0.7577763 | 0.003882362 | 0.7577816 | 0.007694288
|  |  | 4502 | 0.9816268 | 0.9950713 | 0.0008725726 | 0.9857674 | 0.09991505 | 0.9858922 | 0.1687521 |  |  | 4426 | 0.9438116 | 0.9771311 | 0.004297264 | 0.9551034 | 0.003896204 | 0.9551345 | 0.005718155 |  |  | 4650 | 0.8805515 | 0.9656097 | 0.00382211 | 0.9035133 | 0.00421913 | 0.9035184 | 0.00610286 |  |  | 4650 | 0.7681932 | 0.9149664 | 0.00696033 | 0.7886877 | 0.0040508 | 0.7886697 | 0.007395365 |  |  | 263460 | 0.8704231 | 0.8678712 | 0.01532572 | 0.8703963 | 0.01178682 | 0.8704041 | 0.01196924 |  |  | 221260 | 0.7353205 | 0.7035679 | 0.01026142 | 0.7579159 | 0.003882617 | 0.7579211 | 0.007693694
|  |  | 4507 | 0.9834187 | 0.9950965 | 0.0008692046 | 0.9858164 | 0.09991914 | 0.9859411 | 0.1687487 |  |  | 4431 | 0.9457325 | 0.9771786 | 0.004282462 | 0.9551389 | 0.003892434 | 0.9551699 | 0.005710906 |  |  | 4655 | 0.8816305 | 0.9656193 | 0.003819394 | 0.9035177 | 0.004218976 | 0.9035227 | 0.006102841 |  |  | 4655 | 0.7715562 | 0.9149672 | 0.006960256 | 0.7886966 | 0.004050882 | 0.7886785 | 0.007395455 |  |  | 263760 | 0.8681852 | 0.8678712 | 0.01532572 | 0.8705313 | 0.01178784 | 0.8705391 | 0.01196991 |  |  | 221560 | 0.7483732 | 0.7035679 | 0.01026142 | 0.7580552 | 0.00388287 | 0.7580605 | 0.007693092
|  |  | 4512 | 0.9834187 | 0.9951216 | 0.0008658542 | 0.9858653 | 0.09992322 | 0.9859898 | 0.1687453 |  |  | 4436 | 0.9457325 | 0.9772259 | 0.004267719 | 0.9551742 | 0.003888691 | 0.9552051 | 0.005703709 |  |  | 4660 | 0.8816305 | 0.9656288 | 0.003816706 | 0.903522 | 0.004218825 | 0.903527 | 0.006102822 |  |  | 4660 | 0.7715562 | 0.9149679 | 0.006960183 | 0.7887055 | 0.004050964 | 0.7886874 | 0.007395545 |  |  | 264060 | 0.8704231 | 0.8678712 | 0.01532572 | 0.8706661 | 0.01178885 | 0.870674 | 0.01197057 |  |  | 221860 | 0.7505486 | 0.7035679 | 0.01026142 | 0.7581943 | 0.003883119 | 0.7581996 | 0.007692483
|  |  | 4517 | 0.9834187 | 0.9951465 | 0.0008625215 | 0.985914 | 0.09992728 | 0.9860384 | 0.168742 |  |  | 4441 | 0.9447721 | 0.9772729 | 0.004253034 | 0.9552093 | 0.003884977 | 0.9552402 | 0.005696564 |  |  | 4665 | 0.8805515 | 0.9656382 | 0.003814047 | 0.9035263 | 0.004218676 | 0.9035313 | 0.006102804 |  |  | 4665 | 0.7732377 | 0.9149687 | 0.006960111 | 0.7887143 | 0.004051046 | 0.7886963 | 0.007395635 |  |  | 264360 | 0.8704231 | 0.8678712 | 0.01532572 | 0.8708008 | 0.01178985 | 0.8708087 | 0.01197122 |  |  | 222160 | 0.7483732 | 0.7035679 | 0.01026142 | 0.7583332 | 0.003883365 | 0.7583384 | 0.007691866
|  |  | 4522 | 0.9834187 | 0.9951713 | 0.0008592063 | 0.9859626 | 0.09993133 | 0.9860868 | 0.1687387 |  |  | 4446 | 0.946693 | 0.9773197 | 0.004238408 | 0.9552442 | 0.003881291 | 0.9552751 | 0.005689471 |  |  | 4670 | 0.8816305 | 0.9656476 | 0.003811415 | 0.9035306 | 0.004218529 | 0.9035356 | 0.006102787 |  |  | 4670 | 0.7715562 | 0.9149695 | 0.006960041 | 0.7887232 | 0.004051128 | 0.7887052 | 0.007395725 |  |  | 264660 | 0.8704231 | 0.8678712 | 0.01532572 | 0.8709354 | 0.01179085 | 0.8709432 | 0.01197187 |  |  | 222460 | 0.7483732 | 0.7035679 | 0.01026142 | 0.7584718 | 0.003883607 | 0.7584770432 | 0.007691242
|  |  | 4527 | 0.9825227 | 0.995196 | 0.0008559085 | 0.9860109 | 0.09993537 | 0.986135 | 0.1687354 |  |  | 4451 | 0.946693 | 0.9773662 | 0.004223841 | 0.9552789 | 0.003877632 | 0.9553097 | 0.005682428 |  |  | 4675 | 0.8827095 | 0.9656569 | 0.003808812 | 0.9035348 | 0.004218385 | 0.9035399 | 0.00610277 |  |  | 4675 | 0.7732377 | 0.9149703 | 0.006959972 | 0.7887321 | 0.00405121 | 0.7887141 | 0.007395815 |  |  | 264960 | 0.8704231 | 0.8678712 | 0.01532572 | 0.8710697 | 0.01179185 | 0.8710776 | 0.0119725 |  |  | 222760 | 0.7548995 | 0.7035679 | 0.01026142 | 0.7586102 | 0.003883847 | 0.7586154 | 0.007690609
|  |  | 4532 | 0.9825227 | 0.9952205 | 0.0008526283 | 0.9860592 | 0.0999394 | 0.9861831 | 0.1687322 |  |  | 4456 | 0.9447721 | 0.9774125 | 0.004209331 | 0.9553135 | 0.003874001 | 0.9553442 | 0.005675437 |  |  | 4680 | 0.8837886 | 0.9656661 | 0.003806236 | 0.9035391 | 0.004218243 | 0.9035441 | 0.006102754 |  |  | 4680 | 0.7715562 | 0.9149711 | 0.006959904 | 0.788741 | 0.004051292 | 0.788723 | 0.007395906 |  |  | 265260 | 0.874899 | 0.8678712 | 0.01532572 | 0.871204 | 0.01179284 | 0.8712118 | 0.01197313 |  |  | 223060 | 0.7461977 | 0.7035679 | 0.01026142 | 0.7587484 | 0.003884083 | 0.7587536 | 0.00768997
|  |  | 4537 | 0.9834187 | 0.9952448 | 0.0008493653 | 0.9861072 | 0.09994341 | 0.9862309 | 0.1687289 |  |  | 4461 | 0.946693 | 0.9774586 | 0.00419488 | 0.9553479 | 0.003870397 | 0.9553786 | 0.005668496 |  |  | 4685 | 0.8805515 | 0.9656753 | 0.003803687 | 0.9035433 | 0.004218103 | 0.9035483 | 0.006102738 |  |  | 4685 | 0.7715562 | 0.9149718 | 0.006959837 | 0.7887499 | 0.004051375 | 0.7887318 | 0.007395996 |  |  | 265560 | 0.8704231 | 0.8678712 | 0.01532572 | 0.871338 | 0.01179383 | 0.8713459 | 0.01197375 |  |  | 223360 | 0.7548995 | 0.7035679 | 0.01026142 | 0.7588864 | 0.003884315 | 0.7588915 | 0.007689322
|  |  | 4542 | 0.9825227 | 0.995269 | 0.0008461197 | 0.9861551 | 0.09994742 | 0.9862787 | 0.1687257 |  |  | 4466 | 0.9457325 | 0.9775044 | 0.004180486 | 0.9553821 | 0.003866821 | 0.9554127 | 0.005661605 |  |  | 4690 | 0.8816305 | 0.9656844 | 0.003801165 | 0.9035476 | 0.004217966 | 0.9035526 | 0.006102723 |  |  | 4690 | 0.7732377 | 0.9149726 | 0.006959772 | 0.7887587 | 0.004051457 | 0.7887407 | 0.007396087 |  |  | 265860 | 0.8704231 | 0.8678712 | 0.01532572 | 0.871472 | 0.01179481 | 0.8714799 | 0.01197436 |  |  | 223660 | 0.7483732 | 0.7035679 | 0.01026142 | 0.7590241 | 0.003884545 | 0.7590292 | 0.007688667
|  |  | 4547 | 0.9834187 | 0.9952931 | 0.0008428913 | 0.9862028 | 0.09995141 | 0.9863262 | 0.1687225 |  |  | 4471 | 0.9457325 | 0.9775501 | 0.004166151 | 0.9554161 | 0.003863272 | 0.9554467 | 0.005654765 |  |  | 4695 | 0.8805515 | 0.9656935 | 0.00379867 | 0.9035518 | 0.004217831 | 0.9035568 | 0.006102708 |  |  | 4695 | 0.7715562 | 0.9149733 | 0.006959708 | 0.7887676 | 0.004051539 | 0.7887496 | 0.007396177 |  |  | 266160 | 0.8704231 | 0.8678712 | 0.01532572 | 0.8716057 | 0.01179579 | 0.8716136 | 0.01197497 |  |  | 223960 | 0.7505486 | 0.7035679 | 0.01026142 | 0.7591615 | 0.003884771 | 0.7591667 | 0.007688005
|  |  | 4552 | 0.9834187 | 0.9953171 | 0.0008396801 | 0.9862503 | 0.09995539 | 0.9863736 | 0.1687193 |  |  | 4476 | 0.946693 | 0.9775954 | 0.004151873 | 0.9554499 | 0.003859749 | 0.9554805 | 0.005647974 |  |  | 4700 | 0.8827095 | 0.9657024 | 0.003796202 | 0.903556 | 0.004217698 | 0.9035609 | 0.006102694 |  |  | 4700 | 0.7749191 | 0.914974 | 0.006959644 | 0.7887765 | 0.004051622 | 0.7887585 | 0.007396268 |  |  | 266460 | 0.8659472 | 0.8678712 | 0.01532572 | 0.8717394 | 0.01179676 | 0.8717473 | 0.01197556 |  |  | 224260 | 0.7548995 | 0.7035679 | 0.01026142 | 0.7592988 | 0.003884994 | 0.759304 | 0.007687335
|  |  | 4557 | 0.9834187 | 0.9953409 | 0.000836486 | 0.9862977 | 0.09995935 | 0.9864208 | 0.1687162 |  |  | 4481 | 0.9457325 | 0.9776406 | 0.004137652 | 0.9554836 | 0.003856254 | 0.9555141 | 0.005641233 |  |  | 4705 | 0.8827095 | 0.9657114 | 0.003793759 | 0.9035601 | 0.004217567 | 0.9035651 | 0.00610268 |  |  | 4705 | 0.7665117 | 0.9149748 | 0.006959582 | 0.7887854 | 0.004051705 | 0.7887674 | 0.007396359 |  |  | 266760 | 0.8681852 | 0.8678712 | 0.01532572 | 0.8718728 | 0.01179773 | 0.8718807 | 0.01197615 |  |  | 224560 | 0.7505486 | 0.7035679 | 0.01026142 | 0.7594358 | 0.003885214 | 0.759441 | 0.007686658
|  |  | 4562 | 0.9843147 | 0.9953645 | 0.000833309 | 0.9863449 | 0.09996331 | 0.9864679 | 0.1687131 |  |  | 4486 | 0.9438116 | 0.9776856 | 0.004123489 | 0.9555171 | 0.003852785 | 0.9555475 | 0.00563454 |  |  | 4710 | 0.8816305 | 0.9657202 | 0.003791343 | 0.9035643 | 0.004217438 | 0.9035693 | 0.006102667 |  |  | 4710 | 0.7715562 | 0.9149755 | 0.006959521 | 0.7887942 | 0.004051787 | 0.7887762 | 0.00739645 |  |  | 267060 | 0.8704231 | 0.8678712 | 0.01532572 | 0.8720061 | 0.01179869 | 0.8720141 | 0.01197673 |  |  | 224860 | 0.7483732 | 0.7035679 | 0.01026142 | 0.7595726 | 0.003885431 | 0.7595778 | 0.007685973
|  |  | 4567 | 0.9843147 | 0.9953881 | 0.0008301489 | 0.9863919 | 0.09996725 | 0.9865147 | 0.16871 |  |  | 4491 | 0.9457325 | 0.9777303 | 0.004109382 | 0.9555504 | 0.003849342 | 0.9555808 | 0.005627897 |  |  | 4715 | 0.8816305 | 0.9657291 | 0.003788952 | 0.9035685 | 0.004217312 | 0.9035734 | 0.006102655 |  |  | 4715 | 0.7732377 | 0.9149762 | 0.006959461 | 0.7888031 | 0.00405187 | 0.7887851 | 0.007396541 |  |  | 267360 | 0.8704231 | 0.8678712 | 0.01532572 | 0.8721393 | 0.01179965 | 0.8721472 | 0.0119773 |  |  | 225160 | 0.757075 | 0.7035679 | 0.01026142 | 0.7597092 | 0.003885644 | 0.7597143 | 0.007685281
|  |  | 4572 | 0.9825227 | 0.9954114 | 0.0008270058 | 0.9864388 | 0.09997119 | 0.9865615 | 0.1687069 |  |  | 4496 | 0.9438116 | 0.9777748 | 0.004095333 | 0.9555836 | 0.003845925 | 0.9556139 | 0.005621302 |  |  | 4720 | 0.8816305 | 0.9657378 | 0.003786587 | 0.9035726 | 0.004217187 | 0.9035775 | 0.006102643 |  |  | 4720 | 0.7732377 | 0.9149769 | 0.006959403 | 0.788812 | 0.004051953 | 0.788794 | 0.007396632 |  |  | 267660 | 0.8637093 | 0.8678712 | 0.01532572 | 0.8722723 | 0.0118006 | 0.8722802 | 0.01197786 |  |  | 225460 | 0.7483732 | 0.7035679 | 0.01026142 | 0.7598455 | 0.003885854 | 0.7598506 | 0.007684582
|  |  | 4577 | 0.9834187 | 0.9954347 | 0.0008238795 | 0.9864855 | 0.09997511 | 0.986608 | 0.1687038 |  |  | 4501 | 0.9457325 | 0.977819 | 0.004081341 | 0.9556165 | 0.003842535 | 0.9556468 | 0.005614756 |  |  | 4725 | 0.8805515 | 0.9657465 | 0.003784247 | 0.9035767 | 0.004217065 | 0.9035817 | 0.006102631 |  |  | 4725 | 0.7749191 | 0.9149776 | 0.006959345 | 0.7888209 | 0.004052036 | 0.7888029 | 0.007396723 |  |  | 267960 | 0.8659472 | 0.8678712 | 0.01532572 | 0.8724052 | 0.01180155 | 0.8724131 | 0.01197842 |  |  | 225760 | 0.7483732 | 0.7035679 | 0.01026142 | 0.7599816 | 0.003886061 | 0.7599867 | 0.007683875
|  |  | 4582 | 0.9843147 | 0.9954578 | 0.00082077 | 0.986532 | 0.09997902 | 0.9866544 | 0.1687008 |  |  | 4506 | 0.946693 | 0.9778631 | 0.004067405 | 0.9556493 | 0.00383917 | 0.9556796 | 0.005608257 |  |  | 4730 | 0.8805515 | 0.9657551 | 0.003781932 | 0.9035808 | 0.004216945 | 0.9035858 | 0.00610262 |  |  | 4730 | 0.7749191 | 0.9149783 | 0.006959288 | 0.7888297 | 0.004052118 | 0.7888117 | 0.007396814 |  |  | 268260 | 0.8681852 | 0.8678712 | 0.01532572 | 0.8725379 | 0.01180249 | 0.8725458 | 0.01197897 |  |  | 226060 | 0.7527241 | 0.7035679 | 0.01026142 | 0.7601175 | 0.003886265 | 0.7601226 | 0.007683161
|  |  | 4587 | 0.9834187 | 0.9954808 | 0.0008176772 | 0.9865784 | 0.09998291 | 0.9867006 | 0.1686977 |  |  | 4511 | 0.9438116 | 0.9779069 | 0.004053526 | 0.955682 | 0.003835831 | 0.9557122 | 0.005601807 |  |  | 4735 | 0.8816305 | 0.9657637 | 0.003779642 | 0.9035849 | 0.004216826 | 0.9035898 | 0.006102609 |  |  | 4735 | 0.7732377 | 0.914979 | 0.006959232 | 0.7888386 | 0.004052201 | 0.7888206 | 0.007396905 |  |  | 268560 | 0.8681852 | 0.8678712 | 0.01532572 | 0.8726704 | 0.01180343 | 0.8726784 | 0.01197951 |  |  | 226360 | 0.7527241 | 0.7035679 | 0.01026142 | 0.7602531 | 0.003886466 | 0.7602582 | 0.00768244
|  |  | 4592 | 0.9834187 | 0.9955037 | 0.0008146011 | 0.9866246 | 0.0999868 | 0.9867467 | 0.1686947 |  |  | 4516 | 0.9457325 | 0.9779505 | 0.004039703 | 0.9557144 | 0.003832518 | 0.9557446 | 0.005595403 |  |  | 4740 | 0.8816305 | 0.9657722 | 0.003777376 | 0.903589 | 0.00421671 | 0.9035939 | 0.006102599 |  |  | 4740 | 0.7749191 | 0.9149797 | 0.006959178 | 0.7888475 | 0.004052285 | 0.7888295 | 0.007396997 |  |  | 268860 | 0.8704231 | 0.8678712 | 0.01532572 | 0.8728028 | 0.01180437 | 0.8728108 | 0.01198004 |  |  | 226660 | 0.7505486 | 0.7035679 | 0.01026142 | 0.7603885 | 0.003886664 | 0.7603936 | 0.007681712
|  |  | 4597 | 0.9834187 | 0.9955264 | 0.0008115416 | 0.9866707 | 0.09999067 | 0.9867926 | 0.1686917 |  |  | 4521 | 0.9457325 | 0.9779939 | 0.004025936 | 0.9557467 | 0.00382923 | 0.9557768 | 0.005589047 |  |  | 4745 | 0.8816305 | 0.9657807 | 0.003775134 | 0.9035931 | 0.004216595 | 0.903598 | 0.00610259 |  |  | 4745 | 0.7732377 | 0.9149804 | 0.006959124 | 0.7888564 | 0.004052368 | 0.7888384 | 0.007397088 |  |  | 269160 | 0.8704231 | 0.8678712 | 0.01532572 | 0.8729351 | 0.0118053 | 0.872943 | 0.01198056 |  |  | 226960 | 0.7527241 | 0.7035679 | 0.01026142 | 0.7605237 | 0.003886858 | 0.7605288 | 0.007680976
|  |  | 4602 | 0.9834187 | 0.995549 | 0.0008084987 | 0.9867166 | 0.09999454 | 0.9868383 | 0.1686888 |  |  | 4526 | 0.9457325 | 0.9780371 | 0.004012226 | 0.9557789 | 0.003825968 | 0.9558089 | 0.005582738 |  |  | 4750 | 0.8827095 | 0.9657891 | 0.003772916 | 0.9035971 | 0.004216483 | 0.903602 | 0.00610258 |  |  | 4750 | 0.7732377 | 0.914981 | 0.006959071 | 0.7888652 | 0.004052451 | 0.7888473 | 0.00739718 |  |  | 269460 | 0.874899 | 0.8678712 | 0.01532572 | 0.8730672 | 0.01180622 | 0.8730751 | 0.01198108 |  |  | 227260 | 0.7483732 | 0.7035679 | 0.01026142 | 0.7606587 | 0.00388705 | 0.7606638 | 0.007680234
|  |  | 4607 | 0.9834187 | 0.9955714 | 0.0008054723 | 0.9867623 | 0.09999839 | 0.9868839 | 0.1686858 |  |  | 4531 | 0.9457325 | 0.97808 | 0.003998571 | 0.9558108 | 0.00382273 | 0.9558408 | 0.005576476 |  |  | 4755 | 0.8816305 | 0.9657974 | 0.003770723 | 0.9036012 | 0.004216372 | 0.903606 | 0.006102572 |  |  | 4755 | 0.7732377 | 0.9149817 | 0.006959019 | 0.7888741 | 0.004052534 | 0.7888561 | 0.007397272 |  |  | 269760 | 0.8704231 | 0.8678712 | 0.01532572 | 0.8731991 | 0.01180715 | 0.8732071 | 0.01198159 |  |  | 227560 | 0.7548995 | 0.7035679 | 0.01026142 | 0.7607934 | 0.003887238 | 0.7607985 | 0.007679484
|  |  | 4612 | 0.9834187 | 0.9955938 | 0.0008024623 | 0.9868079 | 0.1000022 | 0.9869293 | 0.1686829 |  |  | 4536 | 0.9457325 | 0.9781228 | 0.003984972 | 0.9558426 | 0.003819518 | 0.9558726 | 0.00557026 |  |  | 4760 | 0.8816305 | 0.9658057 | 0.003768552 | 0.9036052 | 0.004216263 | 0.9036101 | 0.006102563 |  |  | 4760 | 0.7732377 | 0.9149823 | 0.006958968 | 0.788883 | 0.004052618 | 0.788865 | 0.007397363 |  |  | 270060 | 0.8659472 | 0.8678712 | 0.01532572 | 0.8733309 | 0.01180806 | 0.8733389 | 0.01198209 |  |  | 227860 | 0.757075 | 0.7035679 | 0.01026142 | 0.7609279 | 0.003887424 | 0.760933 | 0.007678727
|  |  | 4617 | 0.9825227 | 0.995616 | 0.0007994686 | 0.9868533 | 0.1000061 | 0.9869746 | 0.16868 |  |  | 4541 | 0.9457325 | 0.9781653 | 0.003971429 | 0.9558743 | 0.00381633 | 0.9559042 | 0.00556409 |  |  | 4765 | 0.8816305 | 0.9658139 | 0.003766405 | 0.9036092 | 0.004216156 | 0.9036141 | 0.006102555 |  |  | 4765 | 0.7698747 | 0.914983 | 0.006958918 | 0.7888919 | 0.004052701 | 0.7888739 | 0.007397455 |  |  | 270360 | 0.8637093 | 0.8678712 | 0.01532572 | 0.8734625 | 0.01180897 | 0.8734705 | 0.01198258 |  |  | 228160 | 0.7505486 | 0.7035679 | 0.01026142 | 0.7610622 | 0.003887606 | 0.7610673 | 0.007677963
|  |  | 4622 | 0.9834187 | 0.995638 | 0.0007964913 | 0.9868986 | 0.1000099 | 0.9870197 | 0.1686771 |  |  | 4546 | 0.9457325 | 0.9782076 | 0.003957941 | 0.9559057 | 0.003813167 | 0.9559356 | 0.005557965 |  |  | 4770 | 0.8816305 | 0.9658221 | 0.003764281 | 0.9036132 | 0.004216051 | 0.9036181 | 0.006102548 |  |  | 4770 | 0.7749191 | 0.9149836 | 0.006958869 | 0.7889007 | 0.004052785 | 0.7888828 | 0.007397547 |  |  | 270660 | 0.8726611 | 0.8678712 | 0.01532572 | 0.873594 | 0.01180988 | 0.873602 | 0.01198306 |  |  | 228460 | 0.7592504 | 0.7035679 | 0.01026142 | 0.7611963 | 0.003887785 | 0.7612014 | 0.007677192
|  |  | 4627 | 0.9834187 | 0.99566 | 0.0007935302 | 0.9869437 | 0.1000137 | 0.9870646 | 0.1686743 |  |  | 4551 | 0.946693 | 0.9782497 | 0.003944508 | 0.955937 | 0.003810028 | 0.9559669 | 0.005551887 |  |  | 4775 | 0.8805515 | 0.9658302 | 0.00376218 | 0.9036172 | 0.004215947 | 0.903622 | 0.006102541 |  |  | 4775 | 0.7715562 | 0.9149843 | 0.006958821 | 0.7889096 | 0.004052868 | 0.7888916 | 0.007397639 |  |  | 270960 | 0.874899 | 0.8678712 | 0.01532572 | 0.8737254 | 0.01181078 | 0.8737334 | 0.01198354 |  |  | 228760 | 0.7527241 | 0.7035679 | 0.01026142 | 0.7613301 | 0.003887961 | 0.7613352 | 0.007676414
|  |  | 4632 | 0.9843147 | 0.9956818 | 0.0007905853 | 0.9869886 | 0.1000175 | 0.9871094 | 0.1686714 |  |  | 4556 | 0.9447721 | 0.9782916 | 0.003931131 | 0.9559682 | 0.003806913 | 0.955998 | 0.005545853 |  |  | 4780 | 0.8816305 | 0.9658383 | 0.003760101 | 0.9036212 | 0.004215845 | 0.903626 | 0.006102534 |  |  | 4780 | 0.7698747 | 0.9149849 | 0.006958774 | 0.7889185 | 0.004052952 | 0.7889005 | 0.007397731 |  |  | 271260 | 0.8681852 | 0.8678712 | 0.01532572 | 0.8738566 | 0.01181168 | 0.8738646 | 0.01198401 |  |  | 229060 | 0.7505486 | 0.7035679 | 0.01026142 | 0.7614638 | 0.003888135 | 0.7614688 | 0.00767563
|  |  | 4637 | 0.9834187 | 0.9957035 | 0.0007876565 | 0.9870334 | 0.1000213 | 0.9871541 | 0.1686686 |  |  | 4561 | 0.9457325 | 0.9783333 | 0.003917808 | 0.9559992 | 0.003803823 | 0.9560289 | 0.005539865 |  |  | 4785 | 0.8827095 | 0.9658463 | 0.003758045 | 0.9036251 | 0.004215745 | 0.90363 | 0.006102528 |  |  | 4785 | 0.7698747 | 0.9149855 | 0.006958727 | 0.7889273 | 0.004053036 | 0.7889094 | 0.007397823 |  |  | 271560 | 0.8726611 | 0.8678712 | 0.01532572 | 0.8739876 | 0.01181257 | 0.8739956 | 0.01198447 |  |  | 229360 | 0.7483732 | 0.7035679 | 0.01026142 | 0.7615972 | 0.003888305 | 0.7616022 | 0.007674838
|  |  | 4642 | 0.9825227 | 0.995725 | 0.0007847437 | 0.9870781 | 0.100025 | 0.9871985 | 0.1686658 |  |  | 4566 | 0.9447721 | 0.9783748 | 0.00390454 | 0.95603 | 0.003800756 | 0.9560597 | 0.005533921 |  |  | 4790 | 0.8816305 | 0.9658543 | 0.003756011 | 0.9036291 | 0.004215647 | 0.9036339 | 0.006102522 |  |  | 4790 | 0.7715562 | 0.9149861 | 0.006958682 | 0.7889362 | 0.00405312 | 0.7889182 | 0.007397915 |  |  | 271860 | 0.874899 | 0.8678712 | 0.01532572 | 0.8741185 | 0.01181346 | 0.8741265 | 0.01198493 |  |  | 229660 | 0.7592504 | 0.7035679 | 0.01026142 | 0.7617303 | 0.003888472 | 0.7617354 | 0.007674039
|  |  | 4647 | 0.9834187 | 0.9957465 | 0.000781847 | 0.9871225 | 0.1000288 | 0.9872428 | 0.1686631 |  |  | 4571 | 0.946693 | 0.9784161 | 0.003891328 | 0.9560607 | 0.003797714 | 0.9560903 | 0.005528022 |  |  | 4795 | 0.8816305 | 0.9658622 | 0.003753998 | 0.903633 | 0.00421555 | 0.9036378 | 0.006102516 |  |  | 4795 | 0.7732377 | 0.9149867 | 0.006958637 | 0.7889451 | 0.004053203 | 0.7889271 | 0.007398008 |  |  | 272160 | 0.8704231 | 0.8678712 | 0.01532572 | 0.8742493 | 0.01181435 | 0.8742573 | 0.01198537 |  |  | 229960 | 0.7483732 | 0.7035679 | 0.01026142 | 0.7618633 | 0.003888636 | 0.7618683 | 0.007673234
|  |  | 4652 | 0.9843147 | 0.9957678 | 0.0007789662 | 0.9871668 | 0.1000325 | 0.987287 | 0.1686603 |  |  | 4576 | 0.9447721 | 0.9784572 | 0.003878169 | 0.9560912 | 0.003794695 | 0.9561208 | 0.005522167 |  |  | 4800 | 0.8827095 | 0.96587 | 0.003752008 | 0.9036369 | 0.004215455 | 0.9036417 | 0.006102511 |  |  | 4800 | 0.7732377 | 0.9149873 | 0.006958593 | 0.788954 | 0.004053287 | 0.788936 | 0.0073981 |  |  | 272460 | 0.8726611 | 0.8678712 | 0.01532572 | 0.8743799 | 0.01181523 | 0.8743879 | 0.01198581 |  |  | 230260 | 0.7527241 | 0.7035679 | 0.01026142 | 0.761996 | 0.003888798 | 0.762001 | 0.007672422
|  |  | 4657 | 0.9843147 | 0.995789 | 0.0007761013 | 0.987211 | 0.1000363 | 0.987331 | 0.1686576 |  |  | 4581 | 0.946693 | 0.978498 | 0.003865065 | 0.9561215 | 0.003791699 | 0.9561511 | 0.005516356 |  |  | 4805 | 0.8816305 | 0.9658778 | 0.003750039 | 0.9036409 | 0.004215361 | 0.9036456 | 0.006102506 |  |  | 4805 | 0.7749191 | 0.9149879 | 0.00695855 | 0.7889628 | 0.004053372 | 0.7889449 | 0.007398192 |  |  | 272760 | 0.8681852 | 0.8678712 | 0.01532572 | 0.8745103 | 0.0118161 | 0.8745183 | 0.01198624 |  |  | 230560 | 0.757075 | 0.7035679 | 0.01026142 | 0.7621285 | 0.003888956 | 0.7621335 | 0.007671603
|  |  | 4662 | 0.9834187 | 0.9958101 | 0.0007732522 | 0.987255 | 0.10004 | 0.9873748 | 0.1686548 |  |  | 4586 | 0.946693 | 0.9785387 | 0.003852015 | 0.9561517 | 0.003788727 | 0.9561812 | 0.005510588 |  |  | 4810 | 0.8816305 | 0.9658856 | 0.003748091 | 0.9036448 | 0.004215269 | 0.9036495 | 0.006102502 |  |  | 4810 | 0.7732377 | 0.9149885 | 0.006958507 | 0.7889717 | 0.004053456 | 0.7889537 | 0.007398285 |  |  | 273060 | 0.8726611 | 0.8678712 | 0.01532572 | 0.8746406 | 0.01181697 | 0.8746486 | 0.01198666 |  |  | 230860 | 0.7505486 | 0.7035679 | 0.01026142 | 0.7622608 | 0.003889111 | 0.7622658 | 0.007670777
|  |  | 4667 | 0.9834187 | 0.995831 | 0.0007704189 | 0.9872989 | 0.1000437 | 0.9874185 | 0.1686521 |  |  | 4591 | 0.9457325 | 0.9785791 | 0.00383902 | 0.9561818 | 0.003785778 | 0.9562112 | 0.005504864 |  |  | 4815 | 0.8827095 | 0.9658933 | 0.003746164 | 0.9036486 | 0.004215179 | 0.9036534 | 0.006102498 |  |  | 4815 | 0.7732377 | 0.9149891 | 0.006958465 | 0.7889806 | 0.00405354 | 0.7889626 | 0.007398378 |  |  | 273360 | 0.8726611 | 0.8678712 | 0.01532572 | 0.8747707 | 0.01181784 | 0.8747788 | 0.01198708 |  |  | 231160 | 0.757075 | 0.7035679 | 0.01026142 | 0.7623928 | 0.003889264 | 0.7623978 | 0.007669944
|  |  | 4672 | 0.9843147 | 0.9958518 | 0.0007676013 | 0.9873426 | 0.1000474 | 0.9874621 | 0.1686495 |  |  | 4596 | 0.9476534 | 0.9786194 | 0.003826078 | 0.9562116 | 0.003782852 | 0.956241 | 0.005499183 |  |  | 4820 | 0.8827095 | 0.9659009 | 0.003744258 | 0.9036525 | 0.00421509 | 0.9036573 | 0.006102494 |  |  | 4820 | 0.7749191 | 0.9149897 | 0.006958424 | 0.7889894 | 0.004053624 | 0.7889715 | 0.00739847 |  |  | 273660 | 0.8726611 | 0.8678712 | 0.01532572 | 0.8749007 | 0.0118187 | 0.8749088 | 0.01198748 |  |  | 231460 | 0.7592504 | 0.7035679 | 0.01026142 | 0.7625247 | 0.003889413 | 0.7625297 | 0.007669105
|  |  | 4677 | 0.9834187 | 0.9958725 | 0.0007647993 | 0.9873861 | 0.1000511 | 0.9875055 | 0.1686468 |  |  | 4601 | 0.9457325 | 0.9786594 | 0.00381319 | 0.9562414 | 0.003779949 | 0.9562707 | 0.005493545 |  |  | 4825 | 0.8827095 | 0.9659085 | 0.003742373 | 0.9036564 | 0.004215002 | 0.9036611 | 0.006102491 |  |  | 4825 | 0.7749191 | 0.9149903 | 0.006958384 | 0.7889983 | 0.004053709 | 0.7889803 | 0.007398563 |  |  | 273960 | 0.874899 | 0.8678712 | 0.01532572 | 0.8750306 | 0.01181956 | 0.8750387 | 0.01198788 |  |  | 231760 | 0.7548995 | 0.7035679 | 0.01026142 | 0.7626563 | 0.00388956 | 0.7626613 | 0.007668259
|  |  | 4682 | 0.9834187 | 0.9958931 | 0.0007620129 | 0.9874295 | 0.1000548 | 0.9875487 | 0.1686442 |  |  | 4606 | 0.9457325 | 0.9786993 | 0.003800356 | 0.9562709 | 0.003777069 | 0.9563002 | 0.005487949 |  |  | 4830 | 0.8816305 | 0.965916 | 0.003740508 | 0.9036602 | 0.004214916 | 0.903665 | 0.006102488 |  |  | 4830 | 0.7732377 | 0.9149909 | 0.006958345 | 0.7890072 | 0.004053793 | 0.7889892 | 0.007398656 |  |  | 274260 | 0.8726611 | 0.8678712 | 0.01532572 | 0.8751603 | 0.01182041 | 0.8751684 | 0.01198828 |  |  | 232060 | 0.7483732 | 0.7035679 | 0.01026142 | 0.7627877 | 0.003889704 | 0.7627927 | 0.007667407
|  |  | 4687 | 0.9843147 | 0.9959136 | 0.000759242 | 0.9874728 | 0.1000585 | 0.9875918 | 0.1686416 |  |  | 4611 | 0.946693 | 0.9787389 | 0.003787575 | 0.9563004 | 0.003774211 | 0.9563296 | 0.005482396 |  |  | 4835 | 0.8827095 | 0.9659235 | 0.003738664 | 0.9036641 | 0.004214832 | 0.9036688 | 0.006102486 |  |  | 4835 | 0.7715562 | 0.9149914 | 0.006958306 | 0.789016 | 0.004053877 | 0.7889981 | 0.007398749 |  |  | 274560 | 0.8726611 | 0.8678712 | 0.01532572 | 0.8752898 | 0.01182126 | 0.8752979 | 0.01198866 |  |  | 232360 | 0.7527241 | 0.7035679 | 0.01026142 | 0.7629189 | 0.003889845 | 0.7629238 | 0.007666547
|  |  | 4692 | 0.9852106 | 0.9959339 | 0.0007564866 | 0.9875159 | 0.1000622 | 0.9876347 | 0.168639 |  |  | 4616 | 0.9476534 | 0.9787784 | 0.003774847 | 0.9563296 | 0.003771376 | 0.9563589 | 0.005476885 |  |  | 4840 | 0.8816305 | 0.9659309 | 0.003736839 | 0.9036679 | 0.004214749 | 0.9036726 | 0.006102483 |  |  | 4840 | 0.7732377 | 0.914992 | 0.006958268 | 0.7890249 | 0.004053962 | 0.7890069 | 0.007398842 |  |  | 274860 | 0.8681852 | 0.8678712 | 0.01532572 | 0.8754192 | 0.0118221 | 0.8754273 | 0.01198904 |  |  | 232660 | 0.7505486 | 0.7035679 | 0.01026142 | 0.7630498 | 0.003889983 | 0.7630548 | 0.007665682
|  |  | 4697 | 0.9843147 | 0.9959542 | 0.0007537466 | 0.9875588 | 0.1000658 | 0.9876775 | 0.1686364 |  |  | 4621 | 0.946693 | 0.9788176 | 0.003762173 | 0.9563588 | 0.003768563 | 0.9563879 | 0.005471416 |  |  | 4845 | 0.8827095 | 0.9659383 | 0.003735035 | 0.9036717 | 0.004214667 | 0.9036764 | 0.006102481 |  |  | 4845 | 0.7749191 | 0.9149925 | 0.006958231 | 0.7890338 | 0.004054047 | 0.7890158 | 0.007398935 |  |  | 275160 | 0.8659472 | 0.8678712 | 0.01532572 | 0.8755485 | 0.01182294 | 0.8755566 | 0.01198941 |  |  | 232960 | 0.7592504 | 0.7035679 | 0.01026142 | 0.7631805 | 0.003890118 | 0.7631855 | 0.007664809
|  |  | 4702 | 0.9834187 | 0.9959743 | 0.0007510219 | 0.9876016 | 0.1000694 | 0.9877201 | 0.1686338 |  |  | 4626 | 0.9457325 | 0.9788567 | 0.003749552 | 0.9563877 | 0.003765773 | 0.9564169 | 0.005465988 |  |  | 4850 | 0.8816305 | 0.9659457 | 0.003733249 | 0.9036755 | 0.004214587 | 0.9036802 | 0.00610248 |  |  | 4850 | 0.7732377 | 0.9149931 | 0.006958194 | 0.7890426 | 0.004054131 | 0.7890247 | 0.007399028 |  |  | 275460 | 0.8726611 | 0.8678712 | 0.01532572 | 0.8756776 | 0.01182378 | 0.8756857 | 0.01198977 |  |  | 233260 | 0.7592504 | 0.7035679 | 0.01026142 | 0.7633111 | 0.00389025 | 0.763316 | 0.007663931
|  |  | 4707 | 0.9843147 | 0.9959943 | 0.0007483126 | 0.9876443 | 0.1000731 | 0.9877626 | 0.1686313 |  |  | 4631 | 0.9457325 | 0.9788956 | 0.003736983 | 0.9564166 | 0.003763004 | 0.9564456 | 0.005460601 |  |  | 4855 | 0.8827095 | 0.9659529 | 0.003731484 | 0.9036793 | 0.004214508 | 0.903684 | 0.006102479 |  |  | 4855 | 0.7766006 | 0.9149936 | 0.006958158 | 0.7890515 | 0.004054216 | 0.7890335 | 0.007399122 |  |  | 275760 | 0.8659472 | 0.8678712 | 0.01532572 | 0.8758066 | 0.01182461 | 0.8758147 | 0.01199012 |  |  | 233560 | 0.7592504 | 0.7035679 | 0.01026142 | 0.7634414 | 0.003890379 | 0.7634463 | 0.007663045
|  |  | 4712 | 0.9834187 | 0.9960142 | 0.0007456184 | 0.9876868 | 0.1000767 | 0.987805 | 0.1686288 |  |  | 4636 | 0.9457325 | 0.9789342 | 0.003724468 | 0.9564452 | 0.003760257 | 0.9564743 | 0.005455256 |  |  | 4860 | 0.8848676 | 0.9659602 | 0.003729737 | 0.9036831 | 0.004214431 | 0.9036878 | 0.006102478 |  |  | 4860 | 0.7749191 | 0.9149942 | 0.006958122 | 0.7890603 | 0.004054301 | 0.7890424 | 0.007399215 |  |  | 276060 | 0.8726611 | 0.8678712 | 0.01532572 | 0.8759354 | 0.01182543 | 0.8759435 | 0.01199047 |  |  | 233860 | 0.7592504 | 0.7035679 | 0.01026142 | 0.7635714 | 0.003890506 | 0.7635764 | 0.007662154
|  |  | 4717 | 0.9843147 | 0.9960339 | 0.0007429395 | 0.9877291 | 0.1000803 | 0.9878471 | 0.1686263 |  |  | 4641 | 0.946693 | 0.9789727 | 0.003712005 | 0.9564738 | 0.003757531 | 0.9565027 | 0.005449951 |  |  | 4865 | 0.8827095 | 0.9659674 | 0.00372801 | 0.9036869 | 0.004214355 | 0.9036916 | 0.006102477 |  |  | 4865 | 0.7732377 | 0.9149947 | 0.006958088 | 0.7890692 | 0.004054386 | 0.7890513 | 0.007399308 |  |  | 276360 | 0.8726611 | 0.8678712 | 0.01532572 | 0.8760641 | 0.01182625 | 0.8760722 | 0.01199081 |  |  | 234160 | 0.757075 | 0.7035679 | 0.01026142 | 0.7637013 | 0.00389063 | 0.7637063 | 0.007661256
|  |  | 4722 | 0.9825227 | 0.9960536 | 0.0007402756 | 0.9877713 | 0.1000839 | 0.9878892 | 0.1686238 |  |  | 4646 | 0.9457325 | 0.979011 | 0.003699594 | 0.9565021 | 0.003754828 | 0.9565311 | 0.005444687 |  |  | 4870 | 0.8816305 | 0.9659745 | 0.003726301 | 0.9036906 | 0.00421428 | 0.9036953 | 0.006102477 |  |  | 4870 | 0.7766006 | 0.9149952 | 0.006958054 | 0.7890781 | 0.004054471 | 0.7890601 | 0.007399402 |  |  | 276660 | 0.874899 | 0.8678712 | 0.01532572 | 0.8761926 | 0.01182707 | 0.8762007 | 0.01199114 |  |  | 234460 | 0.7548995 | 0.7035679 | 0.01026142 | 0.763831 | 0.003890751 | 0.7638359 | 0.007660351
|  |  | 4727 | 0.9843147 | 0.9960731 | 0.0007376268 | 0.9878134 | 0.1000875 | 0.9879311 | 0.1686213 |  |  | 4651 | 0.9457325 | 0.9790491 | 0.003687236 | 0.9565304 | 0.003752145 | 0.9565593 | 0.005439463 |  |  | 4875 | 0.8827095 | 0.9659816 | 0.003724611 | 0.9036944 | 0.004214206 | 0.9036991 | 0.006102477 |  |  | 4875 | 0.7732377 | 0.9149957 | 0.00695802 | 0.7890869 | 0.004054556 | 0.789069 | 0.007399496 |  |  | 276960 | 0.8704231 | 0.8678712 | 0.01532572 | 0.8763209 | 0.01182788 | 0.8763291 | 0.01199147 |  |  | 234760 | 0.7548995 | 0.7035679 | 0.01026142 | 0.7639604 | 0.003890869 | 0.7639653 | 0.00765944
|  |  | 4732 | 0.9834187 | 0.9960925 | 0.000734993 | 0.9878553 | 0.1000911 | 0.9879728 | 0.1686189 |  |  | 4656 | 0.9457325 | 0.979087 | 0.00367493 | 0.9565585 | 0.003749484 | 0.9565873 | 0.005434279 |  |  | 4880 | 0.8827095 | 0.9659886 | 0.00372294 | 0.9036981 | 0.004214134 | 0.9037028 | 0.006102477 |  |  | 4880 | 0.7749191 | 0.9149963 | 0.006957987 | 0.7890958 | 0.004054641 | 0.7890779 | 0.007399589 |  |  | 277260 | 0.8704231 | 0.8678712 | 0.01532572 | 0.8764492 | 0.01182869 | 0.8764573 | 0.01199178 |  |  | 235060 | 0.757075 | 0.7035679 | 0.01026142 | 0.7640896 | 0.003890985 | 0.7640945 | 0.007658523
|  |  | 4737 | 0.9852106 | 0.9961119 | 0.0007323742 | 0.987897 | 0.1000946 | 0.9880144 | 0.1686164 |  |  | 4661 | 0.946693 | 0.9791247 | 0.003662676 | 0.9565864 | 0.003746844 | 0.9566152 | 0.005429135 |  |  | 4885 | 0.8816305 | 0.9659956 | 0.003721286 | 0.9037018 | 0.004214063 | 0.9037065 | 0.006102477 |  |  | 4885 | 0.7749191 | 0.9149968 | 0.006957955 | 0.7891047 | 0.004054727 | 0.7890867 | 0.007399683 |  |  | 277560 | 0.8704231 | 0.8678712 | 0.01532572 | 0.8765772 | 0.0118295 | 0.8765854 | 0.01199209 |  |  | 235360 | 0.7614259 | 0.7035679 | 0.01026142 | 0.7642186 | 0.003891097 | 0.7642235 | 0.007657599
|  |  | 4742 | 0.9843147 | 0.9961311 | 0.0007297702 | 0.9879387 | 0.1000982 | 0.9880559 | 0.168614 |  |  | 4666 | 0.946693 | 0.9791623 | 0.003650474 | 0.9566142 | 0.003744225 | 0.956643 | 0.00542403 |  |  | 4890 | 0.8827095 | 0.9660026 | 0.003719651 | 0.9037056 | 0.004213993 | 0.9037102 | 0.006102478 |  |  | 4890 | 0.7749191 | 0.9149973 | 0.006957923 | 0.7891135 | 0.004054812 | 0.7890956 | 0.007399777 |  |  | 277860 | 0.8704231 | 0.8678712 | 0.01532572 | 0.8767052 | 0.01183029 | 0.8767133 | 0.0119924 |  |  | 235660 | 0.7527241 | 0.7035679 | 0.01026142 | 0.7643474 | 0.003891207 | 0.7643523 | 0.00765667
|  |  | 4747 | 0.9834187 | 0.9961502 | 0.0007271811 | 0.9879801 | 0.1001017 | 0.9880972 | 0.1686116 |  |  | 4671 | 0.9476534 | 0.9791996 | 0.003638323 | 0.9566419 | 0.003741627 | 0.9566706 | 0.005418965 |  |  | 4895 | 0.8827095 | 0.9660095 | 0.003718034 | 0.9037093 | 0.004213925 | 0.9037139 | 0.006102479 |  |  | 4895 | 0.7749191 | 0.9149978 | 0.006957892 | 0.7891224 | 0.004054897 | 0.7891045 | 0.007399871 |  |  | 278160 | 0.8771369 | 0.8678712 | 0.01532572 | 0.876833 | 0.01183109 | 0.8768411 | 0.01199269 |  |  | 235960 | 0.7548995 | 0.7035679 | 0.01026142 | 0.7644759 | 0.003891315 | 0.7644808 | 0.007655734
|  |  | 4752 | 0.9843147 | 0.9961691 | 0.0007246067 | 0.9880215 | 0.1001053 | 0.9881383 | 0.1686093 |  |  | 4676 | 0.9476534 | 0.9792367 | 0.003626225 | 0.9566694 | 0.00373905 | 0.9566981 | 0.005413938 |  |  | 4900 | 0.8816305 | 0.9660163 | 0.003716434 | 0.903713 | 0.004213858 | 0.9037176 | 0.006102481 |  |  | 4900 | 0.7698747 | 0.9149983 | 0.006957861 | 0.7891312 | 0.004054983 | 0.7891133 | 0.007399965 |  |  | 278460 | 0.8771369 | 0.8678712 | 0.01532572 | 0.8769606 | 0.01183188 | 0.8769688 | 0.01199298 |  |  | 236260 | 0.7636013 | 0.7035679 | 0.01026142 | 0.7646043 | 0.003891419 | 0.7646092 | 0.007654791
|  |  | 4757 | 0.9834187 | 0.996188 | 0.000722047 | 0.9880626 | 0.1001088 | 0.9881793 | 0.1686069 |  |  | 4681 | 0.946693 | 0.9792737 | 0.003614177 | 0.9566968 | 0.003736493 | 0.9567254 | 0.005408951 |  |  | 4905 | 0.8827095 | 0.9660231 | 0.003714852 | 0.9037167 | 0.004213791 | 0.9037213 | 0.006102482 |  |  | 4905 | 0.7732377 | 0.9149988 | 0.006957831 | 0.7891401 | 0.004055068 | 0.7891222 | 0.007400059 |  |  | 278760 | 0.874899 | 0.8678712 | 0.01532572 | 0.8770881 | 0.01183267 | 0.8770963 | 0.01199326 |  |  | 236560 | 0.7636013 | 0.7035679 | 0.01026142 | 0.7647324 | 0.003891521 | 0.7647373 | 0.007653843
|  |  | 4762 | 0.9843147 | 0.9962068 | 0.000719502 | 0.9881037 | 0.1001123 | 0.9882202 | 0.1686046 |  |  | 4686 | 0.9476534 | 0.9793105 | 0.003602181 | 0.956724 | 0.003733956 | 0.9567526 | 0.005404002 |  |  | 4910 | 0.8827095 | 0.9660299 | 0.003713287 | 0.9037203 | 0.004213726 | 0.903725 | 0.006102484 |  |  | 4910 | 0.7732377 | 0.9149993 | 0.006957802 | 0.789149 | 0.004055154 | 0.7891311 | 0.007400153 |  |  | 279060 | 0.8704231 | 0.8678712 | 0.01532572 | 0.8772154 | 0.01183345 | 0.8772236 | 0.01199353 |  |  | 236860 | 0.7548995 | 0.7035679 | 0.01026142 | 0.7648603 | 0.00389162 | 0.7648652 | 0.007652888
|  |  | 4767 | 0.9852106 | 0.9962254 | 0.0007169716 | 0.9881446 | 0.1001158 | 0.9882609 | 0.1686023 |  |  | 4691 | 0.946693 | 0.9793471 | 0.003590236 | 0.9567511 | 0.00373144 | 0.9567796 | 0.005399091 |  |  | 4915 | 0.8827095 | 0.9660366 | 0.003711739 | 0.903724 | 0.004213662 | 0.9037286 | 0.006102487 |  |  | 4915 | 0.7749191 | 0.9149997 | 0.006957773 | 0.7891578 | 0.00405524 | 0.7891399 | 0.007400247 |  |  | 279360 | 0.874899 | 0.8678712 | 0.01532572 | 0.8773426 | 0.01183423 | 0.8773508 | 0.0119938 |  |  | 237160 | 0.7592504 | 0.7035679 | 0.01026142 | 0.764988 | 0.003891716 | 0.7649929 | 0.007651928
|  |  | 4772 | 0.9843147 | 0.996244 | 0.0007144557 | 0.9881853 | 0.1001193 | 0.9883015 | 0.1686 |  |  | 4696 | 0.946693 | 0.9793835 | 0.003578342 | 0.956778 | 0.003728944 | 0.9568065 | 0.005394218 |  |  | 4920 | 0.8837886 | 0.9660433 | 0.003710209 | 0.9037277 | 0.0042136 | 0.9037323 | 0.006102489 |  |  | 4920 | 0.7749191 | 0.9150002 | 0.006957745 | 0.7891667 | 0.004055326 | 0.7891488 | 0.007400342 |  |  | 279660 | 0.8704231 | 0.8678712 | 0.01532572 | 0.8774697 | 0.011835 | 0.8774779 | 0.01199406 |  |  | 237460 | 0.757075 | 0.7035679 | 0.01026142 | 0.7651155 | 0.00389181 | 0.7651204 | 0.007650961
|  |  | 4777 | 0.9852106 | 0.9962624 | 0.0007119543 | 0.9882259 | 0.1001228 | 0.988342 | 0.1685977 |  |  | 4701 | 0.946693 | 0.9794198 | 0.003566499 | 0.9568049 | 0.003726468 | 0.9568333 | 0.005389383 |  |  | 4925 | 0.8827095 | 0.9660499 | 0.003708695 | 0.9037313 | 0.004213538 | 0.9037359 | 0.006102492 |  |  | 4925 | 0.7782821 | 0.9150007 | 0.006957717 | 0.7891755 | 0.004055411 | 0.7891576 | 0.007400436 |  |  | 279960 | 0.8793749 | 0.8678712 | 0.01532572 | 0.8775966 | 0.01183577 | 0.8776048 | 0.01199431 |  |  | 237760 | 0.7505486 | 0.7035679 | 0.01026142 | 0.7652428 | 0.003891901 | 0.7652477 | 0.007649988
|  |  | 4782 | 0.9843147 | 0.9962807 | 0.0007094673 | 0.9882664 | 0.1001263 | 0.9883823 | 0.1685954 |  |  | 4706 | 0.9476534 | 0.9794558 | 0.003554707 | 0.9568315 | 0.003724012 | 0.95686 | 0.005384585 |  |  | 4930 | 0.8816305 | 0.9660565 | 0.003707198 | 0.9037349 | 0.004213478 | 0.9037395 | 0.006102495 |  |  | 4930 | 0.7715562 | 0.9150012 | 0.006957689 | 0.7891844 | 0.004055497 | 0.7891665 | 0.007400531 |  |  | 280260 | 0.874899 | 0.8678712 | 0.01532572 | 0.8777234 | 0.01183654 | 0.8777316 | 0.01199455 |  |  | 238060 | 0.7527241 | 0.7035679 | 0.01026142 | 0.7653699 | 0.00389199 | 0.7653747 | 0.007649009
|  |  | 4787 | 0.9852106 | 0.996299 | 0.0007069947 | 0.9883067 | 0.1001297 | 0.9884224 | 0.1685932 |  |  | 4711 | 0.946693 | 0.9794917 | 0.003542965 | 0.9568581 | 0.003721575 | 0.9568865 | 0.005379825 |  |  | 4935 | 0.8827095 | 0.966063 | 0.003705717 | 0.9037386 | 0.004213418 | 0.9037432 | 0.006102498 |  |  | 4935 | 0.7766006 | 0.9150016 | 0.006957663 | 0.7891933 | 0.004055583 | 0.7891754 | 0.007400625 |  |  | 280560 | 0.8771369 | 0.8678712 | 0.01532572 | 0.87785 | 0.0118373 | 0.8778582 | 0.01199479 |  |  | 238360 | 0.7505486 | 0.7035679 | 0.01026142 | 0.7654967 | 0.003892075 | 0.7655016 | 0.007648024
|  |  | 4792 | 0.9834187 | 0.9963171 | 0.0007045364 | 0.9883469 | 0.1001332 | 0.9884624 | 0.168591 |  |  | 4716 | 0.9457325 | 0.9795274 | 0.003531273 | 0.9568845 | 0.003719158 | 0.9569128 | 0.005375102 |  |  | 4940 | 0.8827095 | 0.9660695 | 0.003704252 | 0.9037422 | 0.00421336 | 0.9037468 | 0.006102501 |  |  | 4940 | 0.7799636 | 0.9150021 | 0.006957636 | 0.7892021 | 0.004055669 | 0.7891842 | 0.00740072 |  |  | 280860 | 0.8726611 | 0.8678712 | 0.01532572 | 0.8779765 | 0.01183805 | 0.8779847 | 0.01199502 |  |  | 238660 | 0.757075 | 0.7035679 | 0.01026142 | 0.7656234 | 0.003892159 | 0.7656282 | 0.007647033
|  |  | 4797 | 0.9843147 | 0.9963351 | 0.0007020924 | 0.988387 | 0.1001366 | 0.9885023 | 0.1685888 |  |  | 4721 | 0.9457325 | 0.9795629 | 0.003519632 | 0.9569108 | 0.003716761 | 0.9569391 | 0.005370415 |  |  | 4945 | 0.8816305 | 0.9660759 | 0.003702804 | 0.9037458 | 0.004213302 | 0.9037504 | 0.006102505 |  |  | 4945 | 0.7732377 | 0.9150026 | 0.00695761 | 0.789211 | 0.004055756 | 0.7891931 | 0.007400815 |  |  | 281160 | 0.8793749 | 0.8678712 | 0.01532572 | 0.8781028 | 0.01183881 | 0.878111 | 0.01199524 |  |  | 238960 | 0.7614259 | 0.7035679 | 0.01026142 | 0.7657498 | 0.003892239 | 0.7657546 | 0.007646036
|  |  | 4802 | 0.9834187 | 0.996353 | 0.0006996625 | 0.9884269 | 0.1001401 | 0.9885421 | 0.1685866 |  |  | 4726 | 0.9457325 | 0.9795982 | 0.003508041 | 0.9569369 | 0.003714382 | 0.9569652 | 0.005365765 |  |  | 4950 | 0.8805515 | 0.9660823 | 0.003701372 | 0.9037494 | 0.004213246 | 0.903754 | 0.006102509 |  |  | 4950 | 0.7715562 | 0.915003 | 0.006957585 | 0.7892198 | 0.004055842 | 0.7892019 | 0.00740091 |  |  | 281460 | 0.8771369 | 0.8678712 | 0.01532572 | 0.878229 | 0.01183955 | 0.8782372 | 0.01199546 |  |  | 239260 | 0.7636013 | 0.7035679 | 0.01026142 | 0.765876 | 0.003892317 | 0.7658808 | 0.007645033
|  |  | 4807 | 0.9843147 | 0.9963708 | 0.0006972468 | 0.9884667 | 0.1001435 | 0.9885817 | 0.1685844 |  |  | 4731 | 0.9476534 | 0.9796334 | 0.0034965 | 0.9569629 | 0.003712023 | 0.9569911 | 0.005361152 |  |  | 4955 | 0.8837886 | 0.9660887 | 0.003699955 | 0.903753 | 0.004213191 | 0.9037575 | 0.006102513 |  |  | 4955 | 0.7766006 | 0.9150034 | 0.00695756 | 0.7892287 | 0.004055928 | 0.7892108 | 0.007401005 |  |  | 281760 | 0.874899 | 0.8678712 | 0.01532572 | 0.878355 | 0.0118403 | 0.8783633 | 0.01199566 |  |  | 239560 | 0.7614259 | 0.7035679 | 0.01026142 | 0.766002 | 0.003892392 | 0.7660068 | 0.007644025
|  |  | 4812 | 0.9843147 | 0.9963885 | 0.0006948452 | 0.9885063 | 0.1001469 | 0.9886211 | 0.1685823 |  |  | 4736 | 0.946693 | 0.9796684 | 0.003485009 | 0.9569888 | 0.003709683 | 0.9570169 | 0.005356574 |  |  | 4960 | 0.8837886 | 0.966095 | 0.003698554 | 0.9037565 | 0.004213136 | 0.9037611 | 0.006102518 |  |  | 4960 | 0.7749191 | 0.9150039 | 0.006957535 | 0.7892375 | 0.004056014 | 0.7892197 | 0.0074011 |  |  | 282060 | 0.8771369 | 0.8678712 | 0.01532572 | 0.8784809 | 0.01184104 | 0.8784892 | 0.01199586 |  |  | 239860 | 0.757075 | 0.7035679 | 0.01026142 | 0.7661278 | 0.003892465 | 0.7661326 | 0.00764301
|  |  | 4817 | 0.9843147 | 0.9964061 | 0.0006924576 | 0.9885458 | 0.1001503 | 0.9886605 | 0.1685801 |  |  | 4741 | 0.946693 | 0.9797032 | 0.003473567 | 0.9570145 | 0.003707362 | 0.9570426 | 0.005352033 |  |  | 4965 | 0.8827095 | 0.9661013 | 0.003697168 | 0.9037601 | 0.004213083 | 0.9037647 | 0.006102522 |  |  | 4965 | 0.7749191 | 0.9150043 | 0.006957511 | 0.7892464 | 0.004056101 | 0.7892285 | 0.007401195 |  |  | 282360 | 0.874899 | 0.8678712 | 0.01532572 | 0.8786067 | 0.01184177 | 0.8786149 | 0.01199606 |  |  | 240160 | 0.7592504 | 0.7035679 | 0.01026142 | 0.7662534 | 0.003892535 | 0.7662582 | 0.00764199
|  |  | 4822 | 0.9852106 | 0.9964236 | 0.000690084 | 0.9885851 | 0.1001537 | 0.9886996 | 0.168578 |  |  | 4746 | 0.946693 | 0.9797378 | 0.003462176 | 0.9570401 | 0.00370506 | 0.9570682 | 0.005347527 |  |  | 4970 | 0.8837886 | 0.9661075 | 0.003695798 | 0.9037637 | 0.004213031 | 0.9037682 | 0.006102527 |  |  | 4970 | 0.7749191 | 0.9150048 | 0.006957488 | 0.7892553 | 0.004056187 | 0.7892374 | 0.00740129 |  |  | 282660 | 0.8771369 | 0.8678712 | 0.01532572 | 0.8787323 | 0.0118425 | 0.8787405 | 0.01199625 |  |  | 240460 | 0.757075 | 0.7035679 | 0.01026142 | 0.7663788 | 0.003892603 | 0.7663835 | 0.007640964
|  |  | 4827 | 0.9843147 | 0.996441 | 0.0006877244 | 0.9886244 | 0.1001571 | 0.9887387 | 0.1685759 |  |  | 4751 | 0.946693 | 0.9797723 | 0.003450833 | 0.9570656 | 0.003702776 | 0.9570936 | 0.005343056 |  |  | 4975 | 0.8816305 | 0.9661137 | 0.003694443 | 0.9037672 | 0.004212979 | 0.9037718 | 0.006102532 |  |  | 4975 | 0.7766006 | 0.9150052 | 0.006957465 | 0.7892641 | 0.004056274 | 0.7892462 | 0.007401385 |  |  | 282960 | 0.8771369 | 0.8678712 | 0.01532572 | 0.8788578 | 0.01184323 | 0.878866 | 0.01199642 |  |  | 240760 | 0.7592504 | 0.7035679 | 0.01026142 | 0.7665039 | 0.003892668 | 0.7665087 | 0.007639932
|  |  | 4832 | 0.9843147 | 0.9964583 | 0.0006853785 | 0.9886634 | 0.1001605 | 0.9887776 | 0.1685738 |  |  | 4756 | 0.9476534 | 0.9798066 | 0.00343954 | 0.9570909 | 0.003700511 | 0.957119 | 0.005338621 |  |  | 4980 | 0.8827095 | 0.9661199 | 0.003693103 | 0.9037708 | 0.004212929 | 0.9037753 | 0.006102538 |  |  | 4980 | 0.7749191 | 0.9150056 | 0.006957442 | 0.789273 | 0.004056361 | 0.7892551 | 0.007401481 |  |  | 283260 | 0.8726611 | 0.8678712 | 0.01532572 | 0.8789831 | 0.01184395 | 0.8789913 | 0.0119966 |  |  | 241060 | 0.7614259 | 0.7035679 | 0.01026142 | 0.7666289 | 0.00389273 | 0.7666336 | 0.007638894
|  |  | 4837 | 0.9843147 | 0.9964755 | 0.0006830465 | 0.9887024 | 0.1001638 | 0.9888164 | 0.1685718 |  |  | 4761 | 0.9457325 | 0.9798407 | 0.003428296 | 0.9571162 | 0.003698264 | 0.9571441 | 0.00533422 |  |  | 4985 | 0.8837886 | 0.966126 | 0.003691778 | 0.9037743 | 0.004212879 | 0.9037788 | 0.006102543 |  |  | 4985 | 0.7766006 | 0.915006 | 0.006957419 | 0.7892818 | 0.004056447 | 0.789264 | 0.007401576 |  |  | 283560 | 0.8771369 | 0.8678712 | 0.01532572 | 0.8791083 | 0.01184467 | 0.8791165 | 0.01199676 |  |  | 241360 | 0.7614259 | 0.7035679 | 0.01026142 | 0.7667536 | 0.00389279 | 0.7667584 | 0.007637851
|  |  | 4842 | 0.9843147 | 0.9964926 | 0.0006807283 | 0.9887412 | 0.1001672 | 0.988855 | 0.1685697 |  |  | 4766 | 0.9457325 | 0.9798747 | 0.003417101 | 0.9571413 | 0.003696035 | 0.9571692 | 0.005329854 |  |  | 4990 | 0.8827095 | 0.966132 | 0.003690467 | 0.9037778 | 0.00421283 | 0.9037824 | 0.006102549 |  |  | 4990 | 0.7766006 | 0.9150065 | 0.006957398 | 0.7892907 | 0.004056534 | 0.7892728 | 0.007401671 |  |  | 283860 | 0.874899 | 0.8678712 | 0.01532572 | 0.8792333 | 0.01184539 | 0.8792416 | 0.01199692 |  |  | 241660 | 0.7505486 | 0.7035679 | 0.01026142 | 0.7668782 | 0.003892848 | 0.7668829 | 0.007636802
|  |  | 4847 | 0.9843147 | 0.9965096 | 0.0006784237 | 0.9887799 | 0.1001705 | 0.9888935 | 0.1685677 |  |  | 4771 | 0.946693 | 0.9799084 | 0.003405955 | 0.9571662 | 0.003693825 | 0.9571941 | 0.005325523 |  |  | 4995 | 0.8827095 | 0.9661381 | 0.003689171 | 0.9037813 | 0.004212783 | 0.9037859 | 0.006102555 |  |  | 4995 | 0.7766006 | 0.9150069 | 0.006957376 | 0.7892995 | 0.004056621 | 0.7892817 | 0.007401767 |  |  | 284160 | 0.8771369 | 0.8678712 | 0.01532572 | 0.8793582 | 0.0118461 | 0.8793665 | 0.01199707 |  |  | 241960 | 0.757075 | 0.7035679 | 0.01026142 | 0.7670025 | 0.003892903 | 0.7670072 | 0.007635747
|  |  | 4852 | 0.9843147 | 0.9965265 | 0.0006761328 | 0.9888184 | 0.1001739 | 0.9889319 | 0.1685657 |  |  | 4776 | 0.946693 | 0.9799421 | 0.003394857 | 0.9571911 | 0.003691633 | 0.9572189 | 0.005321226 |  |  | 5000 | 0.8827095 | 0.966144 | 0.003687889 | 0.9037848 | 0.004212736 | 0.9037894 | 0.006102561 |  |  | 5000 | 0.7766006 | 0.9150073 | 0.006957355 | 0.7893084 | 0.004056708 | 0.7892905 | 0.007401863 |  |  | 284460 | 0.874899 | 0.8678712 | 0.01532572 | 0.879483 | 0.0118468 | 0.8794912 | 0.01199722 |  |  | 242260 | 0.757075 | 0.7035679 | 0.01026142 | 0.7671266 | 0.003892955 | 0.7671313 | 0.007634686
|  |  | 4857 | 0.9843147 | 0.9965433 | 0.0006738555 | 0.9888568 | 0.1001772 | 0.9889701 | 0.1685637 |  |  | 4781 | 0.9486139 | 0.9799755 | 0.003383808 | 0.9572158 | 0.003689458 | 0.9572436 | 0.005316962 |  |  | 5005 | 0.8848676 | 0.96615 | 0.003686622 | 0.9037883 | 0.00421269 | 0.9037929 | 0.006102567 |  |  | 5005 | 0.7749191 | 0.9150077 | 0.006957334 | 0.7893172 | 0.004056795 | 0.7892994 | 0.007401959 |  |  | 284760 | 0.874899 | 0.8678712 | 0.01532572 | 0.8796076 | 0.0118475 | 0.8796158 | 0.01199735 |  |  | 242560 | 0.7548995 | 0.7035679 | 0.01026142 | 0.7672505 | 0.003893005 | 0.7672552 | 0.00763362
|  |  | 4862 | 0.9843147 | 0.99656 | 0.0006715917 | 0.9888951 | 0.1001805 | 0.9890082 | 0.1685617 |  |  | 4786 | 0.946693 | 0.9800088 | 0.003372808 | 0.9572403 | 0.003687301 | 0.9572681 | 0.005312733 |  |  | 5010 | 0.8827095 | 0.9661559 | 0.003685368 | 0.9037918 | 0.004212644 | 0.9037963 | 0.006102574 |  |  | 5010 | 0.7782821 | 0.9150081 | 0.006957314 | 0.7893261 | 0.004056882 | 0.7893082 | 0.007402054 |  |  | 285060 | 0.8771369 | 0.8678712 | 0.01532572 | 0.879732 | 0.0118482 | 0.8797403 | 0.01199749 |  |  | 242860 | 0.7505486 | 0.7035679 | 0.01026142 | 0.7673742 | 0.003893053 | 0.7673789 | 0.007632549
|  |  | 4867 | 0.9852106 | 0.9965766 | 0.0006693414 | 0.9889332 | 0.1001838 | 0.9890462 | 0.1685598 |  |  | 4791 | 0.9457325 | 0.9800419 | 0.003361856 | 0.9572648 | 0.003685162 | 0.9572925 | 0.005308537 |  |  | 5015 | 0.8837886 | 0.9661617 | 0.003684129 | 0.9037953 | 0.0042126 | 0.9037998 | 0.00610258 |  |  | 5015 | 0.7749191 | 0.9150085 | 0.006957294 | 0.7893349 | 0.004056969 | 0.7893171 | 0.00740215 |  |  | 285360 | 0.8771369 | 0.8678712 | 0.01532572 | 0.8798564 | 0.0118489 | 0.8798646 | 0.01199761 |  |  | 243160 | 0.7527241 | 0.7035679 | 0.01026142 | 0.7674977 | 0.003893098 | 0.7675024 | 0.007631472
|  |  | 4872 | 0.9852106 | 0.9965931 | 0.0006671045 | 0.9889712 | 0.1001871 | 0.989084 | 0.1685578 |  |  | 4796 | 0.946693 | 0.9800748 | 0.003350952 | 0.9572891 | 0.00368304 | 0.9573168 | 0.005304374 |  |  | 5020 | 0.8837886 | 0.9661676 | 0.003682903 | 0.9037988 | 0.004212557 | 0.9038033 | 0.006102587 |  |  | 5020 | 0.7766006 | 0.9150089 | 0.006957274 | 0.7893438 | 0.004057057 | 0.7893259 | 0.007402246 |  |  | 285660 | 0.8816128 | 0.8678712 | 0.01532572 | 0.8799805 | 0.01184958 | 0.8799888 | 0.01199773 |  |  | 243460 | 0.7636013 | 0.7035679 | 0.01026142 | 0.767621 | 0.00389314 | 0.7676257 | 0.007630389
|  |  | 4877 | 0.9852106 | 0.9966095 | 0.000664881 | 0.9890091 | 0.1001904 | 0.9891217 | 0.1685559 |  |  | 4801 | 0.946693 | 0.9801076 | 0.003340096 | 0.9573133 | 0.003680936 | 0.957341 | 0.005300245 |  |  | 5025 | 0.8837886 | 0.9661733 | 0.003681691 | 0.9038022 | 0.004212514 | 0.9038067 | 0.006102594 |  |  | 5025 | 0.7732377 | 0.9150093 | 0.006957255 | 0.7893526 | 0.004057144 | 0.7893348 | 0.007402342 |  |  | 285960 | 0.8838508 | 0.8678712 | 0.01532572 | 0.8801046 | 0.01185027 | 0.8801129 | 0.01199784 |  |  | 243760 | 0.7592504 | 0.7035679 | 0.01026142 | 0.7677441 | 0.003893181 | 0.7677488 | 0.007629301
|  |  | 4882 | 0.9852106 | 0.9966259 | 0.0006626708 | 0.9890469 | 0.1001937 | 0.9891593 | 0.168554 |  |  | 4806 | 0.946693 | 0.9801402 | 0.003329287 | 0.9573374 | 0.003678849 | 0.957365 | 0.005296148 |  |  | 5030 | 0.8837886 | 0.9661791 | 0.003680492 | 0.9038057 | 0.004212472 | 0.9038102 | 0.006102602 |  |  | 5030 | 0.7766006 | 0.9150097 | 0.006957236 | 0.7893615 | 0.004057231 | 0.7893436 | 0.007402439 |  |  | 286260 | 0.8771369 | 0.8678712 | 0.01532572 | 0.8802285 | 0.01185095 | 0.8802368 | 0.01199794 |  |  | 244060 | 0.7614259 | 0.7035679 | 0.01026142 | 0.767867 | 0.003893218 | 0.7678716 | 0.007628207
|  |  | 4887 | 0.9843147 | 0.9966421 | 0.0006604738 | 0.9890845 | 0.100197 | 0.9891968 | 0.1685521 |  |  | 4811 | 0.946693 | 0.9801727 | 0.003318527 | 0.9573614 | 0.003676779 | 0.9573889 | 0.005292084 |  |  | 5035 | 0.8827095 | 0.9661848 | 0.003679307 | 0.9038091 | 0.004212431 | 0.9038136 | 0.006102609 |  |  | 5035 | 0.7782821 | 0.91501 | 0.006957218 | 0.7893703 | 0.004057319 | 0.7893525 | 0.007402535 |  |  | 286560 | 0.874899 | 0.8678712 | 0.01532572 | 0.8803522 | 0.01185163 | 0.8803605 | 0.01199803 |  |  | 244360 | 0.757075 | 0.7035679 | 0.01026142 | 0.7679896 | 0.003893254 | 0.7679943 | 0.007627108
|  |  | 4892 | 0.9834187 | 0.9966582 | 0.0006582901 | 0.989122 | 0.1002002 | 0.9892341 | 0.1685502 |  |  | 4816 | 0.946693 | 0.980205 | 0.003307814 | 0.9573852 | 0.003674726 | 0.9574127 | 0.005288053 |  |  | 5040 | 0.8827095 | 0.9661904 | 0.003678135 | 0.9038126 | 0.00421239 | 0.9038171 | 0.006102617 |  |  | 5040 | 0.7749191 | 0.9150104 | 0.006957199 | 0.7893792 | 0.004057406 | 0.7893614 | 0.007402631 |  |  | 286860 | 0.8771369 | 0.8678712 | 0.01532572 | 0.8804759 | 0.0118523 | 0.8804841 | 0.01199812 |  |  | 244660 | 0.757075 | 0.7035679 | 0.01026142 | 0.7681121 | 0.003893287 | 0.7681167 | 0.007626003
|  |  | 4897 | 0.9852106 | 0.9966743 | 0.0006561195 | 0.9891593 | 0.1002035 | 0.9892712 | 0.1685484 |  |  | 4821 | 0.9476534 | 0.9802371 | 0.003297149 | 0.9574089 | 0.003672689 | 0.9574364 | 0.005284053 |  |  | 5045 | 0.8837886 | 0.9661961 | 0.003676975 | 0.903816 | 0.004212351 | 0.9038205 | 0.006102624 |  |  | 5045 | 0.7766006 | 0.9150108 | 0.006957181 | 0.789388 | 0.004057494 | 0.7893702 | 0.007402728 |  |  | 287160 | 0.8771369 | 0.8678712 | 0.01532572 | 0.8805993 | 0.01185297 | 0.8806076 | 0.01199821 |  |  | 244960 | 0.7483732 | 0.7035679 | 0.01026142 | 0.7682344 | 0.003893317 | 0.768239 | 0.007624894
|  |  | 4902 | 0.9852106 | 0.9966902 | 0.000653962 | 0.9891965 | 0.1002067 | 0.9893083 | 0.1685465 |  |  | 4826 | 0.9476534 | 0.9802691 | 0.003286531 | 0.9574325 | 0.00367067 | 0.95746 | 0.005280086 |  |  | 5050 | 0.8827095 | 0.9662017 | 0.003675829 | 0.9038194 | 0.004212312 | 0.9038239 | 0.006102632 |  |  | 5050 | 0.7782821 | 0.9150112 | 0.006957164 | 0.7893969 | 0.004057582 | 0.7893791 | 0.007402824 |  |  | 287460 | 0.8771369 | 0.8678712 | 0.01532572 | 0.8807227 | 0.01185364 | 0.880731 | 0.01199828 |  |  | 245260 | 0.7592504 | 0.7035679 | 0.01026142 | 0.7683564 | 0.003893345 | 0.768361 | 0.007623778
|  |  | 4907 | 0.9852106 | 0.9967061 | 0.0006518176 | 0.9892336 | 0.1002099 | 0.9893452 | 0.1685447 |  |  | 4831 | 0.9476534 | 0.9803009 | 0.00327596 | 0.957456 | 0.003668667 | 0.9574834 | 0.00527615 |  |  | 5055 | 0.8837886 | 0.9662072 | 0.003674696 | 0.9038228 | 0.004212274 | 0.9038273 | 0.006102641 |  |  | 5055 | 0.7766006 | 0.9150115 | 0.006957147 | 0.7894057 | 0.004057669 | 0.7893879 | 0.007402921 |  |  | 287760 | 0.8793749 | 0.8678712 | 0.01532572 | 0.8808459 | 0.0118543 | 0.8808542 | 0.01199835 |  |  | 245560 | 0.7592504 | 0.7035679 | 0.01026142 | 0.7684783 | 0.003893371 | 0.7684829 | 0.007622658
|  |  | 4912 | 0.9861066 | 0.9967218 | 0.0006496861 | 0.9892706 | 0.1002132 | 0.989382 | 0.1685429 |  |  | 4836 | 0.9486139 | 0.9803326 | 0.003265436 | 0.9574794 | 0.003666681 | 0.9575067 | 0.005272246 |  |  | 5060 | 0.8837886 | 0.9662127 | 0.003673575 | 0.9038263 | 0.004212237 | 0.9038307 | 0.006102649 |  |  | 5060 | 0.7749191 | 0.9150119 | 0.00695713 | 0.7894146 | 0.004057757 | 0.7893968 | 0.007403017 |  |  | 288060 | 0.874899 | 0.8678712 | 0.01532572 | 0.8809689 | 0.01185495 | 0.8809772 | 0.01199841 |  |  | 245860 | 0.7592504 | 0.7035679 | 0.01026142 | 0.7685999 | 0.003893394 | 0.7686045 | 0.007621532
|  |  | 4917 | 0.9852106 | 0.9967375 | 0.0006475676 | 0.9893074 | 0.1002164 | 0.9894187 | 0.1685411 |  |  | 4841 | 0.946693 | 0.9803641 | 0.003254959 | 0.9575026 | 0.003664711 | 0.9575299 | 0.005268374 |  |  | 5065 | 0.8848676 | 0.9662182 | 0.003672467 | 0.9038297 | 0.0042122 | 0.9038341 | 0.006102657 |  |  | 5065 | 0.7766006 | 0.9150122 | 0.006957113 | 0.7894234 | 0.004057845 | 0.7894056 | 0.007403114 |  |  | 288360 | 0.8771369 | 0.8678712 | 0.01532572 | 0.8810918 | 0.01185561 | 0.8811001 | 0.01199847 |  |  | 246160 | 0.757075 | 0.7035679 | 0.01026142 | 0.7687213 | 0.003893415 | 0.768726 | 0.007620401
|  |  | 4922 | 0.9852106 | 0.9967531 | 0.000645462 | 0.9893441 | 0.1002196 | 0.9894552 | 0.1685393 |  |  | 4846 | 0.9476534 | 0.9803954 | 0.003244529 | 0.9575257 | 0.003662757 | 0.957553 | 0.005264532 |  |  | 5070 | 0.8837886 | 0.9662236 | 0.003671371 | 0.903833 | 0.004212164 | 0.9038375 | 0.006102666 |  |  | 5070 | 0.7766006 | 0.9150126 | 0.006957097 | 0.7894323 | 0.004057933 | 0.7894145 | 0.007403211 |  |  | 288660 | 0.8793749 | 0.8678712 | 0.01532572 | 0.8812146 | 0.01185626 | 0.8812229 | 0.01199851 |  |  | 246460 | 0.7548995 | 0.7035679 | 0.01026142 | 0.7688426 | 0.003893434 | 0.7688472 | 0.007619264
|  |  | 4927 | 0.9852106 | 0.9967686 | 0.0006433692 | 0.9893807 | 0.1002228 | 0.9894916 | 0.1685375 |  |  | 4851 | 0.946693 | 0.9804266 | 0.003234145 | 0.9575487 | 0.00366082 | 0.957576 | 0.005260721 |  |  | 5075 | 0.8837886 | 0.966229 | 0.003670287 | 0.9038364 | 0.004212129 | 0.9038409 | 0.006102675 |  |  | 5075 | 0.7749191 | 0.915013 | 0.006957081 | 0.7894411 | 0.004058021 | 0.7894233 | 0.007403308 |  |  | 288960 | 0.874899 | 0.8678712 | 0.01532572 | 0.8813372 | 0.0118569 | 0.8813455 | 0.01199856 |  |  | 246760 | 0.7636013 | 0.7035679 | 0.01026142 | 0.7689636 | 0.003893451 | 0.7689682 | 0.007618123
|  |  | 4932 | 0.9843147 | 0.996784 | 0.0006412892 | 0.9894172 | 0.1002259 | 0.9895279 | 0.1685358 |  |  | 4856 | 0.9476534 | 0.9804576 | 0.003223808 | 0.9575716 | 0.003658898 | 0.9575988 | 0.005256941 |  |  | 5080 | 0.8837886 | 0.9662344 | 0.003669216 | 0.9038398 | 0.004212094 | 0.9038442 | 0.006102684 |  |  | 5080 | 0.7749191 | 0.9150133 | 0.006957065 | 0.78945 | 0.004058109 | 0.7894322 | 0.007403405 |  |  | 289260 | 0.8816128 | 0.8678712 | 0.01532572 | 0.8814597 | 0.01185754 | 0.881468 | 0.01199859 |  |  | 247060 | 0.757075 | 0.7035679 | 0.01026142 | 0.7690845 | 0.003893465 | 0.769089 | 0.007616976
|  |  | 4937 | 0.9852106 | 0.9967993 | 0.0006392219 | 0.9894535 | 0.1002291 | 0.989564 | 0.1685341 |  |  | 4861 | 0.9486139 | 0.9804885 | 0.003213518 | 0.9575944 | 0.003656993 | 0.9576216 | 0.005253192 |  |  | 5085 | 0.8848676 | 0.9662397 | 0.003668156 | 0.9038432 | 0.004212061 | 0.9038476 | 0.006102693 |  |  | 5085 | 0.7732377 | 0.9150137 | 0.00695705 | 0.7894588 | 0.004058197 | 0.789441 | 0.007403502 |  |  | 289560 | 0.874899 | 0.8678712 | 0.01532572 | 0.881582 | 0.01185818 | 0.8815904 | 0.01199862 |  |  | 247360 | 0.757075 | 0.7035679 | 0.01026142 | 0.7692051 | 0.003893476 | 0.7692097 | 0.007615824
|  |  | 4942 | 0.9852106 | 0.9968145 | 0.0006371672 | 0.9894897 | 0.1002323 | 0.9896001 | 0.1685324 |  |  | 4866 | 0.9486139 | 0.9805192 | 0.003203273 | 0.9576171 | 0.003655103 | 0.9576442 | 0.005249472 |  |  | 5090 | 0.8827095 | 0.966245 | 0.003667109 | 0.9038465 | 0.004212027 | 0.9038509 | 0.006102702 |  |  | 5090 | 0.7766006 | 0.915014 | 0.006957035 | 0.7894677 | 0.004058286 | 0.7894499 | 0.007403599 |  |  | 289860 | 0.8816128 | 0.8678712 | 0.01532572 | 0.8817043 | 0.01185881 | 0.8817126 | 0.01199864 |  |  | 247660 | 0.757075 | 0.7035679 | 0.01026142 | 0.7693255 | 0.003893486 | 0.7693301 | 0.007614667
|  |  | 4947 | 0.9861066 | 0.9968297 | 0.0006351252 | 0.9895258 | 0.1002354 | 0.989636 | 0.1685307 |  |  | 4871 | 0.9495743 | 0.9805497 | 0.003193075 | 0.9576396 | 0.003653229 | 0.9576667 | 0.005245783 |  |  | 5095 | 0.8837886 | 0.9662503 | 0.003666073 | 0.9038499 | 0.004211995 | 0.9038543 | 0.006102711 |  |  | 5095 | 0.7749191 | 0.9150143 | 0.00695702 | 0.7894765 | 0.004058374 | 0.7894587 | 0.007403696 |  |  | 290160 | 0.8771369 | 0.8678712 | 0.01532572 | 0.8818263 | 0.01185944 | 0.8818347 | 0.01199866 |  |  | 247960 | 0.7592504 | 0.7035679 | 0.01026142 | 0.7694457 | 0.003893493 | 0.7694503 | 0.007613504
|  |  | 4952 | 0.9843147 | 0.9968447 | 0.0006330958 | 0.9895617 | 0.1002386 | 0.9896717 | 0.168529 |  |  | 4876 | 0.9486139 | 0.9805802 | 0.003182922 | 0.957662 | 0.003651371 | 0.9576891 | 0.005242124 |  |  | 5100 | 0.8848676 | 0.9662555 | 0.003665048 | 0.9038532 | 0.004211963 | 0.9038576 | 0.006102721 |  |  | 5100 | 0.7816451 | 0.9150147 | 0.006957006 | 0.7894854 | 0.004058463 | 0.7894675 | 0.007403793 |  |  | 290460 | 0.8771369 | 0.8678712 | 0.01532572 | 0.8819483 | 0.01186007 | 0.8819566 | 0.01199866 |  |  | 248260 | 0.7527241 | 0.7035679 | 0.01026142 | 0.7695658 | 0.003893498 | 0.7695703 | 0.007612337
|  |  | 4957 | 0.9861066 | 0.9968597 | 0.0006310788 | 0.9895975 | 0.1002417 | 0.9897074 | 0.1685273 |  |  | 4881 | 0.9476534 | 0.9806104 | 0.003172816 | 0.9576843 | 0.003649528 | 0.9577114 | 0.005238494 |  |  | 5105 | 0.8827095 | 0.9662607 | 0.003664036 | 0.9038566 | 0.004211932 | 0.903861 | 0.006102731 |  |  | 5105 | 0.7766006 | 0.915015 | 0.006956991 | 0.7894942 | 0.004058551 | 0.7894764 | 0.007403891 |  |  | 290760 | 0.8771369 | 0.8678712 | 0.01532572 | 0.88207 | 0.01186069 | 0.8820784 | 0.01199867 |  |  | 248560 | 0.7592504 | 0.7035679 | 0.01026142 | 0.7696856 | 0.003893501 | 0.7696901 | 0.007611165
|  |  | 4962 | 0.9843147 | 0.9968745 | 0.0006290743 | 0.9896332 | 0.1002449 | 0.9897429 | 0.1685257 |  |  | 4886 | 0.9486139 | 0.9806405 | 0.003162755 | 0.9577065 | 0.0036477 | 0.9577335 | 0.005234894 |  |  | 5110 | 0.8837886 | 0.9662658 | 0.003663034 | 0.9038599 | 0.004211901 | 0.9038643 | 0.006102741 |  |  | 5110 | 0.7766006 | 0.9150153 | 0.006956977 | 0.789503 | 0.00405864 | 0.7894852 | 0.007403988 |  |  | 291060 | 0.8816128 | 0.8678712 | 0.01532572 | 0.8821917 | 0.0118613 | 0.8822 | 0.01199866 |  |  | 248860 | 0.7592504 | 0.7035679 | 0.01026142 | 0.7698052 | 0.003893501 | 0.7698098 | 0.007609987
|  |  | 4967 | 0.9852106 | 0.9968893 | 0.0006270823 | 0.9896688 | 0.100248 | 0.9897783 | 0.168524 |  |  | 4891 | 0.9476534 | 0.9806705 | 0.003152739 | 0.9577286 | 0.003645888 | 0.9577556 | 0.005231323 |  |  | 5115 | 0.8837886 | 0.966271 | 0.003662044 | 0.9038632 | 0.004211871 | 0.9038676 | 0.006102751 |  |  | 5115 | 0.7766006 | 0.9150157 | 0.006956964 | 0.7895119 | 0.004058728 | 0.7894941 | 0.007404086 |  |  | 291360 | 0.8771369 | 0.8678712 | 0.01532572 | 0.8823132 | 0.01186192 | 0.8823216 | 0.01199865 |  |  | 249160 | 0.757075 | 0.7035679 | 0.01026142 | 0.7699246 | 0.003893499 | 0.7699292 | 0.007608805
|  |  | 4972 | 0.9852106 | 0.996904 | 0.0006251025 | 0.9897043 | 0.1002511 | 0.9898136 | 0.1685224 |  |  | 4896 | 0.9476534 | 0.9807003 | 0.003142769 | 0.9577506 | 0.00364409 | 0.9577775 | 0.005227781 |  |  | 5120 | 0.8837886 | 0.966276 | 0.003661065 | 0.9038665 | 0.004211842 | 0.9038709 | 0.006102761 |  |  | 5120 | 0.7766006 | 0.915016 | 0.00695695 | 0.7895207 | 0.004058817 | 0.7895029 | 0.007404183 |  |  | 291660 | 0.8704231 | 0.8678712 | 0.01532572 | 0.8824346 | 0.01186253 | 0.8824429 | 0.01199863 |  |  | 249460 | 0.7657767 | 0.7035679 | 0.01026142 | 0.7700439 | 0.003893495 | 0.7700484 | 0.007607617
|  |  | 4977 | 0.9861066 | 0.9969186 | 0.0006231351 | 0.9897396 | 0.1002542 | 0.9898487 | 0.1685208 |  |  | 4901 | 0.946693 | 0.9807299 | 0.003132844 | 0.9577725 | 0.003642308 | 0.9577994 | 0.005224268 |  |  | 5125 | 0.8837886 | 0.9662811 | 0.003660097 | 0.9038698 | 0.004211813 | 0.9038742 | 0.006102771 |  |  | 5125 | 0.7782821 | 0.9150163 | 0.006956937 | 0.7895296 | 0.004058906 | 0.7895118 | 0.007404281 |  |  | 291960 | 0.8816128 | 0.8678712 | 0.01532572 | 0.8825558 | 0.01186313 | 0.8825642 | 0.01199861 |  |  | 249760 | 0.7657767 | 0.7035679 | 0.01026142 | 0.7701629 | 0.003893489 | 0.7701674 | 0.007606425
|  |  | 4982 | 0.9852106 | 0.9969332 | 0.0006211799 | 0.9897748 | 0.1002573 | 0.9898838 | 0.1685192 |  |  | 4906 | 0.9486139 | 0.9807595 | 0.003122965 | 0.9577942 | 0.003640541 | 0.9578211 | 0.005220783 |  |  | 5130 | 0.8837886 | 0.9662861 | 0.003659139 | 0.9038731 | 0.004211785 | 0.9038775 | 0.006102781 |  |  | 5130 | 0.7749191 | 0.9150166 | 0.006956924 | 0.7895384 | 0.004058995 | 0.7895206 | 0.007404379 |  |  | 292260 | 0.8793749 | 0.8678712 | 0.01532572 | 0.8826769 | 0.01186373 | 0.8826853 | 0.01199857 |  |  | 250060 | 0.7636013 | 0.7035679 | 0.01026142 | 0.7702817 | 0.00389348 | 0.7702862 | 0.007605228
|  |  | 4987 | 0.9852106 | 0.9969476 | 0.0006192369 | 0.9898099 | 0.1002604 | 0.9899187 | 0.1685176 |  |  | 4911 | 0.9486139 | 0.9807888 | 0.00311313 | 0.9578159 | 0.003638788 | 0.9578427 | 0.005217327 |  |  | 5135 | 0.8837886 | 0.9662911 | 0.003658193 | 0.9038764 | 0.004211757 | 0.9038808 | 0.006102792 |  |  | 5135 | 0.7766006 | 0.9150169 | 0.006956911 | 0.7895473 | 0.004059084 | 0.7895295 | 0.007404477 |  |  | 292560 | 0.8816128 | 0.8678712 | 0.01532572 | 0.8827979 | 0.01186433 | 0.8828062 | 0.01199854 |  |  | 250360 | 0.7548995 | 0.7035679 | 0.01026142 | 0.7704003 | 0.003893469 | 0.7704048 | 0.007604025
|  |  | 4992 | 0.9852106 | 0.996962 | 0.0006173061 | 0.9898449 | 0.1002634 | 0.9899535 | 0.1685161 |  |  | 4916 | 0.9457325 | 0.980818 | 0.00310334 | 0.9578374 | 0.00363705 | 0.9578642 | 0.005213899 |  |  | 5140 | 0.8848676 | 0.966296 | 0.003657257 | 0.9038797 | 0.00421173 | 0.9038841 | 0.006102802 |  |  | 5140 | 0.7749191 | 0.9150172 | 0.006956899 | 0.7895561 | 0.004059173 | 0.7895383 | 0.007404575 |  |  | 292860 | 0.8771369 | 0.8678712 | 0.01532572 | 0.8829187 | 0.01186493 | 0.8829271 | 0.01199849 |  |  | 250660 | 0.7679522 | 0.7035679 | 0.01026142 | 0.7705188 | 0.003893456 | 0.7705233 | 0.007602818
|  |  | 4997 | 0.9843147 | 0.9969763 | 0.0006153874 | 0.9898797 | 0.1002665 | 0.9899881 | 0.1685145 |  |  | 4921 | 0.9476534 | 0.9808471 | 0.003093595 | 0.9578589 | 0.003635327 | 0.9578856 | 0.005210499 |  |  | 5145 | 0.8837886 | 0.9663009 | 0.003656332 | 0.903883 | 0.004211703 | 0.9038874 | 0.006102813 |  |  | 5145 | 0.7766006 | 0.9150176 | 0.006956886 | 0.7895649 | 0.004059262 | 0.7895472 | 0.007404673 |  |  | 293160 | 0.8793749 | 0.8678712 | 0.01532572 | 0.8830394 | 0.01186552 | 0.8830477 | 0.01199844 |  |  | 250960 | 0.7636013 | 0.7035679 | 0.01026142 | 0.770637 | 0.003893441 | 0.7706415 | 0.007601606
|  |  | 5002 | 0.9861066 | 0.9969905 | 0.0006134806 | 0.9899144 | 0.1002696 | 0.9900227 | 0.168513 |  |  | 4926 | 0.9476534 | 0.980876 | 0.003083895 | 0.9578802 | 0.003633618 | 0.9579069 | 0.005207127 |  |  | 5150 | 0.8848676 | 0.9663058 | 0.003655417 | 0.9038863 | 0.004211677 | 0.9038906 | 0.006102824 |  |  | 5150 | 0.7749191 | 0.9150179 | 0.006956874 | 0.7895738 | 0.004059351 | 0.789556 | 0.007404771 |  |  | 293460 | 0.8771369 | 0.8678712 | 0.01532572 | 0.8831599 | 0.0118661 | 0.8831683 | 0.01199838 |  |  | 251260 | 0.7592504 | 0.7035679 | 0.01026142 | 0.770755 | 0.003893424 | 0.7707595 | 0.00760039
|  |  | 5007 | 0.9861066 | 0.9970046 | 0.0006115859 | 0.989949 | 0.1002726 | 0.9900571 | 0.1685115 |  |  | 4931 | 0.9495743 | 0.9809048 | 0.003074239 | 0.9579014 | 0.003631923 | 0.957928 | 0.005203783 |  |  | 5155 | 0.8837886 | 0.9663107 | 0.003654512 | 0.9038896 | 0.004211652 | 0.9038939 | 0.006102835 |  |  | 5155 | 0.7766006 | 0.9150182 | 0.006956863 | 0.7895826 | 0.00405944 | 0.7895648 | 0.007404869 |  |  | 293760 | 0.8816128 | 0.8678712 | 0.01532572 | 0.8832803 | 0.01186668 | 0.8832887 | 0.01199832 |  |  | 251560 | 0.7592504 | 0.7035679 | 0.01026142 | 0.7708729 | 0.003893405 | 0.7708773 | 0.007599168
|  |  | 5012 | 0.9861066 | 0.9970186 | 0.0006097031 | 0.9899835 | 0.1002757 | 0.9900914 | 0.16851 |  |  | 4936 | 0.946693 | 0.9809334 | 0.003064627 | 0.9579225 | 0.003630243 | 0.9579491 | 0.005200466 |  |  | 5160 | 0.8848676 | 0.9663155 | 0.003653618 | 0.9038928 | 0.004211627 | 0.9038972 | 0.006102846 |  |  | 5160 | 0.7732377 | 0.9150185 | 0.006956851 | 0.7895915 | 0.004059529 | 0.7895737 | 0.007404967 |  |  | 294060 | 0.8793749 | 0.8678712 | 0.01532572 | 0.8834006 | 0.01186726 | 0.883409 | 0.01199825 |  |  | 251860 | 0.7548995 | 0.7035679 | 0.01026142 | 0.7709905 | 0.003893383 | 0.7709949 | 0.007597942
|  |  | 5017 | 0.9852106 | 0.9970326 | 0.0006078322 | 0.9900179 | 0.1002787 | 0.9901256 | 0.1685085 |  |  | 4941 | 0.9486139 | 0.9809619 | 0.003055059 | 0.9579435 | 0.003628577 | 0.9579701 | 0.005197176 |  |  | 5165 | 0.8837886 | 0.9663203 | 0.003652733 | 0.9038961 | 0.004211603 | 0.9039004 | 0.006102857 |  |  | 5165 | 0.7732377 | 0.9150188 | 0.00695684 | 0.7896003 | 0.004059619 | 0.7895825 | 0.007405066 |  |  | 294360 | 0.8793749 | 0.8678712 | 0.01532572 | 0.8835207 | 0.01186784 | 0.8835291 | 0.01199817 |  |  | 252160 | 0.7614259 | 0.7035679 | 0.01026142 | 0.7711079 | 0.003893359 | 0.7711124 | 0.00759671
|  |  | 5022 | 0.9861066 | 0.9970465 | 0.0006059731 | 0.9900521 | 0.1002817 | 0.9901596 | 0.168507 |  |  | 4946 | 0.9486139 | 0.9809903 | 0.003045536 | 0.9579644 | 0.003626925 | 0.9579909 | 0.005193913 |  |  | 5170 | 0.8848676 | 0.966325 | 0.003651859 | 0.9038993 | 0.004211579 | 0.9039037 | 0.006102869 |  |  | 5170 | 0.7766006 | 0.9150191 | 0.006956829 | 0.7896091 | 0.004059708 | 0.7895914 | 0.007405164 |  |  | 294660 | 0.8816128 | 0.8678712 | 0.01532572 | 0.8836407 | 0.01186841 | 0.8836491 | 0.01199809 |  |  | 252460 | 0.757075 | 0.7035679 | 0.01026142 | 0.7712252 | 0.003893333 | 0.7712296 | 0.007595475
|  |  | 5027 | 0.9843147 | 0.9970603 | 0.0006041258 | 0.9900862 | 0.1002847 | 0.9901936 | 0.1685056 |  |  | 4951 | 0.946693 | 0.9810185 | 0.003036056 | 0.9579852 | 0.003625287 | 0.9580117 | 0.005190677 |  |  | 5175 | 0.8848676 | 0.9663297 | 0.003650995 | 0.9039026 | 0.004211556 | 0.9039069 | 0.00610288 |  |  | 5175 | 0.7782821 | 0.9150193 | 0.006956818 | 0.789618 | 0.004059798 | 0.7896002 | 0.007405263 |  |  | 294960 | 0.8838508 | 0.8678712 | 0.01532572 | 0.8837605 | 0.01186897 | 0.8837689 | 0.011998 |  |  | 252760 | 0.7614259 | 0.7035679 | 0.01026142 | 0.7713422 | 0.003893305 | 0.7713466 | 0.007594234
|  |  | 5032 | 0.9861066 | 0.997074 | 0.0006022902 | 0.9901202 | 0.1002877 | 0.9902274 | 0.1685041 |  |  | 4956 | 0.9476534 | 0.9810466 | 0.00302662 | 0.9580059 | 0.003623662 | 0.9580323 | 0.005187468 |  |  | 5180 | 0.8848676 | 0.9663344 | 0.00365014 | 0.9039058 | 0.004211533 | 0.9039101 | 0.006102892 |  |  | 5180 | 0.7732377 | 0.9150196 | 0.006956807 | 0.7896268 | 0.004059887 | 0.7896091 | 0.007405361 |  |  | 295260 | 0.874899 | 0.8678712 | 0.01532572 | 0.8838803 | 0.01186954 | 0.8838887 | 0.01199791 |  |  | 253060 | 0.7636013 | 0.7035679 | 0.01026142 | 0.7714591 | 0.003893275 | 0.7714635 | 0.007592989
|  |  | 5037 | 0.9870025 | 0.9970876 | 0.0006004663 | 0.9901541 | 0.1002907 | 0.9902611 | 0.1685027 |  |  | 4961 | 0.9476534 | 0.9810745 | 0.003017228 | 0.9580264 | 0.003622052 | 0.9580529 | 0.005184285 |  |  | 5185 | 0.8837886 | 0.9663391 | 0.003649295 | 0.903909 | 0.00421151 | 0.9039134 | 0.006102904 |  |  | 5185 | 0.7766006 | 0.9150199 | 0.006956796 | 0.7896357 | 0.004059977 | 0.7896179 | 0.00740546 |  |  | 295560 | 0.8793749 | 0.8678712 | 0.01532572 | 0.8839998 | 0.0118701 | 0.8840082 | 0.0119978 |  |  | 253360 | 0.7614259 | 0.7035679 | 0.01026142 | 0.7715757 | 0.003893243 | 0.7715801 | 0.007591739
|  |  | 5042 | 0.9852106 | 0.9971012 | 0.0005986541 | 0.9901879 | 0.1002937 | 0.9902947 | 0.1685013 |  |  | 4966 | 0.9486139 | 0.9811023 | 0.00300788 | 0.9580469 | 0.003620455 | 0.9580733 | 0.005181129 |  |  | 5190 | 0.8816305 | 0.9663437 | 0.003648459 | 0.9039123 | 0.004211489 | 0.9039166 | 0.006102915 |  |  | 5190 | 0.7766006 | 0.9150202 | 0.006956786 | 0.7896445 | 0.004060067 | 0.7896267 | 0.007405559 |  |  | 295860 | 0.8771369 | 0.8678712 | 0.01532572 | 0.8841193 | 0.01187065 | 0.8841277 | 0.01199769 |  |  | 253660 | 0.7636013 | 0.7035679 | 0.01026142 | 0.7716922 | 0.003893209 | 0.7716966 | 0.007590485
|  |  | 5047 | 0.9852106 | 0.9971146 | 0.0005968534 | 0.9902215 | 0.1002967 | 0.9903282 | 0.1684999 |  |  | 4971 | 0.9486139 | 0.9811299 | 0.002998574 | 0.9580673 | 0.003618871 | 0.9580937 | 0.005177999 |  |  | 5195 | 0.8848676 | 0.9663483 | 0.003647633 | 0.9039155 | 0.004211467 | 0.9039198 | 0.006102927 |  |  | 5195 | 0.7766006 | 0.9150205 | 0.006956776 | 0.7896533 | 0.004060156 | 0.7896356 | 0.007405658 |  |  | 296160 | 0.8816128 | 0.8678712 | 0.01532572 | 0.8842386 | 0.0118712 | 0.884247 | 0.01199758 |  |  | 253960 | 0.7614259 | 0.7035679 | 0.01026142 | 0.7718085 | 0.003893173 | 0.7718128 | 0.007589226
|  |  | 5052 | 0.9852106 | 0.997128 | 0.0005950642 | 0.9902551 | 0.1002997 | 0.9903616 | 0.1684985 |  |  | 4976 | 0.946693 | 0.9811574 | 0.002989312 | 0.9580876 | 0.003617301 | 0.9581139 | 0.005174894 |  |  | 5200 | 0.8848676 | 0.9663528 | 0.003646817 | 0.9039187 | 0.004211446 | 0.903923 | 0.006102939 |  |  | 5200 | 0.7732377 | 0.9150208 | 0.006956766 | 0.7896622 | 0.004060246 | 0.7896444 | 0.007405757 |  |  | 296460 | 0.8793749 | 0.8678712 | 0.01532572 | 0.8843578 | 0.01187175 | 0.8843662 | 0.01199746 |  |  | 254260 | 0.7636013 | 0.7035679 | 0.01026142 | 0.7719245 | 0.003893134 | 0.7719289 | 0.007587962
|  |  | 5057 | 0.9861066 | 0.9971414 | 0.0005932865 | 0.9902885 | 0.1003026 | 0.9903948 | 0.1684972 |  |  | 4981 | 0.9476534 | 0.9811848 | 0.002980094 | 0.9581077 | 0.003615744 | 0.958134 | 0.005171815 |  |  | 5205 | 0.8837886 | 0.9663573 | 0.003646009 | 0.9039219 | 0.004211426 | 0.9039262 | 0.006102951 |  |  | 5205 | 0.7749191 | 0.915021 | 0.006956756 | 0.789671 | 0.004060336 | 0.7896532 | 0.007405856 |  |  | 296760 | 0.8816128 | 0.8678712 | 0.01532572 | 0.8844768 | 0.01187229 | 0.8844852 | 0.01199733 |  |  | 254560 | 0.7614259 | 0.7035679 | 0.01026142 | 0.7720404 | 0.003893094 | 0.7720448 | 0.007586694
|  |  | 5062 | 0.9852106 | 0.9971546 | 0.0005915202 | 0.9903218 | 0.1003056 | 0.9904279 | 0.1684958 |  |  | 4986 | 0.9476534 | 0.9812121 | 0.002970918 | 0.9581278 | 0.003614201 | 0.9581541 | 0.005168762 |  |  | 5210 | 0.8837886 | 0.9663618 | 0.003645211 | 0.9039251 | 0.004211406 | 0.9039294 | 0.006102964 |  |  | 5210 | 0.7766006 | 0.9150213 | 0.006956747 | 0.7896798 | 0.004060426 | 0.7896621 | 0.007405955 |  |  | 297060 | 0.8793749 | 0.8678712 | 0.01532572 | 0.8845957 | 0.01187283 | 0.8846041 | 0.0119972 |  |  | 254860 | 0.757075 | 0.7035679 | 0.01026142 | 0.7721561 | 0.003893051 | 0.7721604 | 0.007585421
|  |  | 5067 | 0.9852106 | 0.9971678 | 0.0005897653 | 0.990355 | 0.1003085 | 0.9904609 | 0.1684945 |  |  | 4991 | 0.9476534 | 0.9812392 | 0.002961785 | 0.9581478 | 0.00361267 | 0.958174 | 0.005165734 |  |  | 5215 | 0.8837886 | 0.9663663 | 0.003644421 | 0.9039283 | 0.004211386 | 0.9039326 | 0.006102976 |  |  | 5215 | 0.7766006 | 0.9150216 | 0.006956737 | 0.7896887 | 0.004060516 | 0.7896709 | 0.007406054 |  |  | 297360 | 0.8838508 | 0.8678712 | 0.01532572 | 0.8847145 | 0.01187337 | 0.8847229 | 0.01199706 |  |  | 255160 | 0.7657767 | 0.7035679 | 0.01026142 | 0.7722716 | 0.003893006 | 0.7722759 | 0.007584144
|  |  | 5072 | 0.9852106 | 0.9971809 | 0.0005880217 | 0.990388 | 0.1003114 | 0.9904938 | 0.1684932 |  |  | 4996 | 0.9486139 | 0.9812661 | 0.002952694 | 0.9581676 | 0.003611153 | 0.9581938 | 0.005162732 |  |  | 5220 | 0.8859466 | 0.9663707 | 0.003643641 | 0.9039315 | 0.004211367 | 0.9039358 | 0.006102988 |  |  | 5220 | 0.7782821 | 0.9150218 | 0.006956728 | 0.7896975 | 0.004060607 | 0.7896798 | 0.007406153 |  |  | 297660 | 0.8793749 | 0.8678712 | 0.01532572 | 0.8848331 | 0.0118739 | 0.8848415 | 0.01199691 |  |  | 255460 | 0.7657767 | 0.7035679 | 0.01026142 | 0.7723869 | 0.00389296 | 0.7723912 | 0.007582862
|  |  | 5077 | 0.9843147 | 0.9971939 | 0.0005862893 | 0.990421 | 0.1003144 | 0.9905266 | 0.1684918 |  |  | 5001 | 0.9486139 | 0.981293 | 0.002943647 | 0.9581874 | 0.003609649 | 0.9582136 | 0.005159754 |  |  | 5225 | 0.8837886 | 0.9663752 | 0.00364287 | 0.9039346 | 0.004211349 | 0.9039389 | 0.006103001 |  |  | 5225 | 0.7782821 | 0.9150221 | 0.006956719 | 0.7897063 | 0.004060697 | 0.7896886 | 0.007406252 |  |  | 297960 | 0.8838508 | 0.8678712 | 0.01532572 | 0.8849516 | 0.01187443 | 0.88496 | 0.01199676 |  |  | 255760 | 0.7679522 | 0.7035679 | 0.01026142 | 0.772502 | 0.003892911 | 0.7725063 | 0.007581576
|  |  | 5082 | 0.9861066 | 0.9972068 | 0.0005845682 | 0.9904538 | 0.1003173 | 0.9905593 | 0.1684905 |  |  | 5006 | 0.9486139 | 0.9813197 | 0.002934641 | 0.9582071 | 0.003608157 | 0.9582332 | 0.005156801 |  |  | 5230 | 0.8827095 | 0.9663795 | 0.003642107 | 0.9039378 | 0.004211331 | 0.9039421 | 0.006103014 |  |  | 5230 | 0.7782821 | 0.9150224 | 0.00695671 | 0.7897152 | 0.004060787 | 0.7896974 | 0.007406352 |  |  | 298260 | 0.8838508 | 0.8678712 | 0.01532572 | 0.8850699 | 0.01187496 | 0.8850784 | 0.0119966 |  |  | 256060 | 0.7723031 | 0.7035679 | 0.01026142 | 0.7726169 | 0.003892861 | 0.7726212 | 0.007580286
|  |  | 5087 | 0.9861066 | 0.9972197 | 0.0005828582 | 0.9904866 | 0.1003202 | 0.9905918 | 0.1684893 |  |  | 5011 | 0.9476534 | 0.9813462 | 0.002925679 | 0.9582266 | 0.003606678 | 0.9582527 | 0.005153873 |  |  | 5235 | 0.8827095 | 0.9663839 | 0.003641353 | 0.903941 | 0.004211313 | 0.9039453 | 0.006103026 |  |  | 5235 | 0.7766006 | 0.9150226 | 0.006956702 | 0.789724 | 0.004060878 | 0.7897063 | 0.007406451 |  |  | 298560 | 0.8816128 | 0.8678712 | 0.01532572 | 0.8851881 | 0.01187548 | 0.8851966 | 0.01199643 |  |  | 256360 | 0.7679522 | 0.7035679 | 0.01026142 | 0.7727316 | 0.003892808 | 0.7727359 | 0.007578991
|  |  | 5092 | 0.9852106 | 0.9972325 | 0.0005811594 | 0.9905192 | 0.1003231 | 0.9906243 | 0.168488 |  |  | 5016 | 0.9476534 | 0.9813727 | 0.002916758 | 0.9582461 | 0.003605212 | 0.9582722 | 0.005150969 |  |  | 5240 | 0.8827095 | 0.9663882 | 0.003640607 | 0.9039442 | 0.004211295 | 0.9039484 | 0.006103039 |  |  | 5240 | 0.7766006 | 0.9150229 | 0.006956693 | 0.7897328 | 0.004060968 | 0.7897151 | 0.007406551 |  |  | 298860 | 0.8793749 | 0.8678712 | 0.01532572 | 0.8853062 | 0.011876 | 0.8853147 | 0.01199626 |  |  | 256660 | 0.757075 | 0.7035679 | 0.01026142 | 0.7728461 | 0.003892753 | 0.7728504 | 0.007577691
|  |  | 5097 | 0.9861066 | 0.9972452 | 0.0005794716 | 0.9905517 | 0.100326 | 0.9906566 | 0.1684867 |  |  | 5021 | 0.9476534 | 0.981399 | 0.002907879 | 0.9582655 | 0.003603758 | 0.9582915 | 0.005148089 |  |  | 5245 | 0.8837886 | 0.9663925 | 0.00363987 | 0.9039473 | 0.004211279 | 0.9039516 | 0.006103052 |  |  | 5245 | 0.7766006 | 0.9150231 | 0.006956685 | 0.7897417 | 0.004061059 | 0.7897239 | 0.007406651 |  |  | 299160 | 0.8793749 | 0.8678712 | 0.01532572 | 0.8854242 | 0.01187651 | 0.8854326 | 0.01199609 |  |  | 256960 | 0.7614259 | 0.7035679 | 0.01026142 | 0.7729605 | 0.003892697 | 0.7729647 | 0.007576388
|  |  | 5102 | 0.9870025 | 0.9972578 | 0.0005777949 | 0.9905841 | 0.1003289 | 0.9906888 | 0.1684855 |  |  | 5026 | 0.9486139 | 0.9814251 | 0.002899043 | 0.9582848 | 0.003602316 | 0.9583107 | 0.005145234 |  |  | 5250 | 0.8837886 | 0.9663967 | 0.003639142 | 0.9039505 | 0.004211262 | 0.9039547 | 0.006103065 |  |  | 5250 | 0.7766006 | 0.9150234 | 0.006956677 | 0.7897505 | 0.004061149 | 0.7897328 | 0.00740675 |  |  | 299460 | 0.8860887 | 0.8678712 | 0.01532572 | 0.885542 | 0.01187702 | 0.8855504 | 0.0119959 |  |  | 257260 | 0.7636013 | 0.7035679 | 0.01026142 | 0.7730746 | 0.003892638 | 0.7730789 | 0.00757508
|  |  | 5107 | 0.9870025 | 0.9972704 | 0.0005761291 | 0.9906163 | 0.1003318 | 0.9907209 | 0.1684843 |  |  | 5031 | 0.9486139 | 0.9814512 | 0.002890248 | 0.9583039 | 0.003600887 | 0.9583299 | 0.005142402 |  |  | 5255 | 0.8848676 | 0.966401 | 0.003638421 | 0.9039536 | 0.004211246 | 0.9039579 | 0.006103078 |  |  | 5255 | 0.7749191 | 0.9150236 | 0.006956669 | 0.7897593 | 0.00406124 | 0.7897416 | 0.00740685 |  |  | 299760 | 0.8838508 | 0.8678712 | 0.01532572 | 0.8856597 | 0.01187753 | 0.8856681 | 0.01199571 |  |  | 257560 | 0.7657767 | 0.7035679 | 0.01026142 | 0.7731886 | 0.003892578 | 0.7731928 | 0.007573768
|  |  | 5112 | 0.9861066 | 0.9972829 | 0.0005744742 | 0.9906485 | 0.1003346 | 0.9907529 | 0.1684831 |  |  | 5036 | 0.9476534 | 0.9814771 | 0.002881494 | 0.958323 | 0.003599471 | 0.9583489 | 0.005139594 |  |  | 5260 | 0.8837886 | 0.9664052 | 0.003637709 | 0.9039567 | 0.00421123 | 0.903961 | 0.006103091 |  |  | 5260 | 0.7782821 | 0.9150239 | 0.006956661 | 0.7897682 | 0.004061331 | 0.7897505 | 0.00740695 |  |  | 300060 | 0.8860887 | 0.8678712 | 0.01532572 | 0.8857772 | 0.01187803 | 0.8857857 | 0.01199552 |  |  | 257860 | 0.7636013 | 0.7035679 | 0.01026142 | 0.7733023 | 0.003892515 | 0.7733066 | 0.007572451
|  |  | 5117 | 0.9852106 | 0.9972953 | 0.0005728302 | 0.9906806 | 0.1003375 | 0.9907848 | 0.1684819 |  |  | 5041 | 0.9476534 | 0.9815029 | 0.002872783 | 0.958342 | 0.003598066 | 0.9583679 | 0.00513681 |  |  | 5265 | 0.8837886 | 0.9664093 | 0.003637005 | 0.9039599 | 0.004211215 | 0.9039641 | 0.006103104 |  |  | 5265 | 0.7782821 | 0.9150241 | 0.006956653 | 0.789777 | 0.004061421 | 0.7897593 | 0.00740705 |  |  | 300360 | 0.8793749 | 0.8678712 | 0.01532572 | 0.8858946 | 0.01187853 | 0.8859031 | 0.01199532 |  |  | 258160 | 0.7657767 | 0.7035679 | 0.01026142 | 0.7734159 | 0.003892451 | 0.7734201 | 0.00757113
|  |  | 5122 | 0.9852106 | 0.9973077 | 0.000571197 | 0.9907125 | 0.1003403 | 0.9908165 | 0.1684807 |  |  | 5046 | 0.9486139 | 0.9815285 | 0.002864113 | 0.9583609 | 0.003596673 | 0.9583868 | 0.005134049 |  |  | 5270 | 0.8837886 | 0.9664135 | 0.003636309 | 0.903963 | 0.0042112 | 0.9039673 | 0.006103118 |  |  | 5270 | 0.7749191 | 0.9150244 | 0.006956645 | 0.7897858 | 0.004061512 | 0.7897681 | 0.00740715 |  |  | 300660 | 0.8771369 | 0.8678712 | 0.01532572 | 0.8860119 | 0.01187903 | 0.8860204 | 0.01199511 |  |  | 258460 | 0.7657767 | 0.7035679 | 0.01026142 | 0.7735293 | 0.003892384 | 0.7735335 | 0.007569805
|  |  | 5127 | 0.9852106 | 0.99732 | 0.0005695745 | 0.9907443 | 0.1003432 | 0.9908482 | 0.1684795 |  |  | 5051 | 0.9476534 | 0.981554 | 0.002855484 | 0.9583797 | 0.003595293 | 0.9584055 | 0.005131311 |  |  | 5275 | 0.8837886 | 0.9664176 | 0.003635621 | 0.9039661 | 0.004211185 | 0.9039704 | 0.006103131 |  |  | 5275 | 0.7766006 | 0.9150246 | 0.006956638 | 0.7897947 | 0.004061603 | 0.789777 | 0.00740725 |  |  | 300960 | 0.8793749 | 0.8678712 | 0.01532572 | 0.8861291 | 0.01187952 | 0.8861375 | 0.01199489 |  |  | 258760 | 0.7679522 | 0.7035679 | 0.01026142 | 0.7736424 | 0.003892316 | 0.7736467 | 0.007568476
|  |  | 5132 | 0.9852106 | 0.9973322 | 0.0005679628 | 0.9907761 | 0.100346 | 0.9908797 | 0.1684783 |  |  | 5056 | 0.9476534 | 0.9815794 | 0.002846896 | 0.9583984 | 0.003593924 | 0.9584242 | 0.005128596 |  |  | 5280 | 0.8848676 | 0.9664217 | 0.00363494 | 0.9039693 | 0.004211171 | 0.9039735 | 0.006103145 |  |  | 5280 | 0.7782821 | 0.9150248 | 0.006956631 | 0.7898035 | 0.004061694 | 0.7897858 | 0.00740735 |  |  | 301260 | 0.8838508 | 0.8678712 | 0.01532572 | 0.8862461 | 0.01188001 | 0.8862545 | 0.01199467 |  |  | 259060 | 0.7614259 | 0.7035679 | 0.01026142 | 0.7737554 | 0.003892246 | 0.7737596 | 0.007567143
|  |  | 5137 | 0.9861066 | 0.9973443 | 0.0005663618 | 0.9908077 | 0.1003488 | 0.9909111 | 0.1684772 |  |  | 5061 | 0.9486139 | 0.9816047 | 0.002838349 | 0.958417 | 0.003592567 | 0.9584428 | 0.005125905 |  |  | 5285 | 0.8837886 | 0.9664257 | 0.003634268 | 0.9039724 | 0.004211157 | 0.9039766 | 0.006103158 |  |  | 5285 | 0.7782821 | 0.9150251 | 0.006956624 | 0.7898123 | 0.004061785 | 0.7897946 | 0.007407451 |  |  | 301560 | 0.8883267 | 0.8678712 | 0.01532572 | 0.8863629 | 0.01188049 | 0.8863714 | 0.01199445 |  |  | 259360 | 0.7636013 | 0.7035679 | 0.01026142 | 0.7738683 | 0.003892174 | 0.7738724 | 0.007565805
|  |  | 5142 | 0.9852106 | 0.9973564 | 0.0005647713 | 0.9908392 | 0.1003517 | 0.9909425 | 0.1684761 |  |  | 5066 | 0.9495743 | 0.9816298 | 0.002829843 | 0.9584356 | 0.003591222 | 0.9584613 | 0.005123235 |  |  | 5290 | 0.8848676 | 0.9664298 | 0.003633603 | 0.9039755 | 0.004211144 | 0.9039797 | 0.006103172 |  |  | 5290 | 0.7799636 | 0.9150253 | 0.006956617 | 0.7898212 | 0.004061877 | 0.7898034 | 0.007407551 |  |  | 301860 | 0.8793749 | 0.8678712 | 0.01532572 | 0.8864797 | 0.01188098 | 0.8864881 | 0.01199422 |  |  | 259660 | 0.7679522 | 0.7035679 | 0.01026142 | 0.7739809 | 0.0038921 | 0.7739851 | 0.007564464
|  |  | 5147 | 0.9870025 | 0.9973684 | 0.0005631914 | 0.9908706 | 0.1003545 | 0.9909737 | 0.1684749 |  |  | 5071 | 0.9486139 | 0.9816548 | 0.002821378 | 0.958454 | 0.003589888 | 0.9584797 | 0.005120589 |  |  | 5295 | 0.8837886 | 0.9664338 | 0.003632945 | 0.9039786 | 0.00421113 | 0.9039828 | 0.006103186 |  |  | 5295 | 0.7782821 | 0.9150255 | 0.00695661 | 0.78983 | 0.004061968 | 0.7898123 | 0.007407652 |  |  | 302160 | 0.8838508 | 0.8678712 | 0.01532572 | 0.8865963 | 0.01188145 | 0.8866048 | 0.01199398 |  |  | 259960 | 0.7679522 | 0.7035679 | 0.01026142 | 0.7740933 | 0.003892024 | 0.7740975 | 0.007563118
|  |  | 5152 | 0.9852106 | 0.9973803 | 0.0005616221 | 0.9909019 | 0.1003573 | 0.9910048 | 0.1684738 |  |  | 5076 | 0.9486139 | 0.9816797 | 0.002812954 | 0.9584723 | 0.003588566 | 0.958498 | 0.005117965 |  |  | 5300 | 0.8837886 | 0.9664378 | 0.003632296 | 0.9039817 | 0.004211118 | 0.9039859 | 0.0061032 |  |  | 5300 | 0.7782821 | 0.9150258 | 0.006956603 | 0.7898388 | 0.004062059 | 0.7898211 | 0.007407752 |  |  | 302460 | 0.8816128 | 0.8678712 | 0.01532572 | 0.8867128 | 0.01188193 | 0.8867212 | 0.01199373 |  |  | 260260 | 0.7636013 | 0.7035679 | 0.01026142 | 0.7742056 | 0.003891946 | 0.7742097 | 0.007561768
|  |  | 5157 | 0.9861066 | 0.9973922 | 0.0005600632 | 0.990933 | 0.1003601 | 0.9910358 | 0.1684727 |  |  | 5081 | 0.9476534 | 0.9817045 | 0.00280457 | 0.9584906 | 0.003587255 | 0.9585162 | 0.005115363 |  |  | 5305 | 0.8837886 | 0.9664417 | 0.003631653 | 0.9039848 | 0.004211105 | 0.903989 | 0.006103214 |  |  | 5305 | 0.7782821 | 0.915026 | 0.006956596 | 0.7898476 | 0.004062151 | 0.7898299 | 0.007407853 |  |  | 302760 | 0.8883267 | 0.8678712 | 0.01532572 | 0.8868291 | 0.0118824 | 0.8868376 | 0.01199348 |  |  | 260560 | 0.7614259 | 0.7035679 | 0.01026142 | 0.7743176 | 0.003891866 | 0.7743218 | 0.007560414
|  |  | 5162 | 0.9861066 | 0.997404 | 0.0005585147 | 0.9909641 | 0.1003629 | 0.9910667 | 0.1684717 |  |  | 5086 | 0.9486139 | 0.9817291 | 0.002796226 | 0.9585087 | 0.003585956 | 0.9585343 | 0.005112783 |  |  | 5310 | 0.8848676 | 0.9664456 | 0.003631018 | 0.903987853 | 0.004211093 | 0.9039921 | 0.006103227 |  |  | 5310 | 0.7816451 | 0.9150262 | 0.00695659 | 0.7898565 | 0.004062242 | 0.7898388 | 0.007407953 |  |  | 303060 | 0.8816128 | 0.8678712 | 0.01532572 | 0.8869453 | 0.01188287 | 0.8869538 | 0.01199323 |  |  | 260860 | 0.7636013 | 0.7035679 | 0.01026142 | 0.7744295 | 0.003891785 | 0.7744336 | 0.007559056
|  |  | 5167 | 0.9861066 | 0.9974157 | 0.0005569766 | 0.9909951 | 0.1003656 | 0.9910975 | 0.1684706 |  |  | 5091 | 0.9486139 | 0.9817537 | 0.002787923 | 0.9585268 | 0.003584668 | 0.9585523 | 0.005110225 |  |  | 5315 | 0.8827095 | 0.9664495 | 0.00363039 | 0.9039909 | 0.004211081 | 0.9039952 | 0.006103242 |  |  | 5315 | 0.7782821 | 0.9150264 | 0.006956583 | 0.7898653 | 0.004062334 | 0.7898476 | 0.007408054 |  |  | 303360 | 0.8838508 | 0.8678712 | 0.01532572 | 0.8870614 | 0.01188333 | 0.8870699 | 0.01199297 |  |  | 261160 | 0.7657767 | 0.7035679 | 0.01026142 | 0.7745412 | 0.003891701 | 0.7745453 | 0.007557694
|  |  | 5172 | 0.9861066 | 0.9974274 | 0.0005554488 | 0.9910259 | 0.1003684 | 0.9911281 | 0.1684695 |  |  | 5096 | 0.9476534 | 0.9817781 | 0.00277966 | 0.9585448 | 0.003583391 | 0.9585703 | 0.005107688 |  |  | 5320 | 0.8848676 | 0.9664534 | 0.00362977 | 0.903994 | 0.00421107 | 0.9039982 | 0.006103256 |  |  | 5320 | 0.7749191 | 0.9150266 | 0.006956577 | 0.7898741 | 0.004062425 | 0.7898564 | 0.007408155 |  |  | 303660 | 0.8860887 | 0.8678712 | 0.01532572 | 0.8871773 | 0.01188379 | 0.8871858 | 0.0119927 |  |  | 261460 | 0.7636013 | 0.7035679 | 0.01026142 | 0.7746526 | 0.003891616 | 0.7746568 | 0.007556328
|  |  | 5177 | 0.9852106 | 0.997439 | 0.0005539312 | 0.9910567 | 0.1003712 | 0.9911587 | 0.1684685 |  |  | 5101 | 0.9486139 | 0.9818023 | 0.002771437 | 0.9585626 | 0.003582125 | 0.9585881 | 0.005105173 |  |  | 5325 | 0.8848676 | 0.9664573 | 0.003629156 | 0.9039971 | 0.004211058 | 0.9040013 | 0.00610327 |  |  | 5325 | 0.7766006 | 0.9150269 | 0.006956571 | 0.789883 | 0.004062517 | 0.7898653 | 0.007408256 |  |  | 303960 | 0.8816128 | 0.8678712 | 0.01532572 | 0.8872931 | 0.01188425 | 0.8873016 | 0.01199243 |  |  | 261760 | 0.7701276 | 0.7035679 | 0.01026142 | 0.774764 | 0.003891529 | 0.7747681 | 0.007554958
|  |  | 5182 | 0.9870025 | 0.9974505 | 0.0005524239 | 0.9910873 | 0.1003739 | 0.9911892 | 0.1684675 |  |  | 5106 | 0.9476534 | 0.9818265 | 0.002763254 | 0.9585804 | 0.00358087 | 0.9586059 | 0.00510268 |  |  | 5330 | 0.8827095 | 0.9664611 | 0.00362855 | 0.9040002 | 0.004211048 | 0.9040044 | 0.006103284 |  |  | 5330 | 0.7782821 | 0.9150271 | 0.006956565 | 0.7898918 | 0.004062609 | 0.7898741 | 0.007408357 |  |  | 304260 | 0.8816128 | 0.8678712 | 0.01532572 | 0.8874088 | 0.0118847 | 0.8874173 | 0.01199215 |  |  | 262060 | 0.7657767 | 0.7035679 | 0.01026142 | 0.7748751 | 0.00389144 | 0.7748792 | 0.007553585
|  |  | 5187 | 0.9861066 | 0.9974619 | 0.0005509268 | 0.9911178 | 0.1003767 | 0.9912195 | 0.1684664 |  |  | 5111 | 0.9476534 | 0.9818505 | 0.00275511 | 0.9585981 | 0.003579626 | 0.9586236 | 0.005100208 |  |  | 5335 | 0.8848676 | 0.9664649 | 0.00362795 | 0.9040032 | 0.004211037 | 0.9040074 | 0.006103298 |  |  | 5335 | 0.7782821 | 0.9150273 | 0.006956559 | 0.7899006 | 0.004062701 | 0.7898829 | 0.007408458 |  |  | 304560 | 0.8816128 | 0.8678712 | 0.01532572 | 0.8875244 | 0.01188515 | 0.8875328 | 0.01199186 |  |  | 262360 | 0.7636013 | 0.7035679 | 0.01026142 | 0.774986 | 0.00389135 | 0.7749901 | 0.007552207
|  |  | 5192 | 0.9852106 | 0.9974733 | 0.0005494398 | 0.9911483 | 0.1003794 | 0.9912498 | 0.1684654 |  |  | 5116 | 0.9486139 | 0.9818744 | 0.002747006 | 0.9586158 | 0.003578392 | 0.9586412 | 0.005097756 |  |  | 5340 | 0.8859466 | 0.9664686 | 0.003627357 | 0.9040063 | 0.004211027 | 0.9040105 | 0.006103313 |  |  | 5340 | 0.7782821 | 0.9150275 | 0.006956554 | 0.7899094 | 0.004062792 | 0.7898917 | 0.007408559 |  |  | 304860 | 0.8838508 | 0.8678712 | 0.01532572 | 0.8876398 | 0.01188559 | 0.8876483 | 0.01199157 |  |  | 262660 | 0.7679522 | 0.7035679 | 0.01026142 | 0.7750968 | 0.003891257 | 0.7751008 | 0.007550825
|  |  | 5197 | 0.9852106 | 0.9974847 | 0.0005479629 | 0.9911786 | 0.1003821 | 0.9912799 | 0.1684644 |  |  | 5121 | 0.9486139 | 0.9818982 | 0.002738942 | 0.9586333 | 0.00357717 | 0.9586587 | 0.005095326 |  |  | 5345 | 0.8848676 | 0.9664724 | 0.003626771 | 0.9040093 | 0.004211017 | 0.9040135 | 0.006103327 |  |  | 5345 | 0.7799636 | 0.9150277 | 0.006956548 | 0.7899183 | 0.004062884 | 0.7899006 | 0.007408661 |  |  | 305160 | 0.8860887 | 0.8678712 | 0.01532572 | 0.887755 | 0.01188604 | 0.8877635 | 0.01199127 |  |  | 262960 | 0.7636013 | 0.7035679 | 0.01026142 | 0.7752073 | 0.003891163 | 0.7752114 | 0.00754944
|  |  | 5202 | 0.9852106 | 0.9974959 | 0.0005464959 | 0.9912088 | 0.1003849 | 0.99131 | 0.1684635 |  |  | 5126 | 0.9486139 | 0.9819219 | 0.002730917 | 0.9586507 | 0.003575958 | 0.9586761 | 0.005092917 |  |  | 5350 | 0.8848676 | 0.9664761 | 0.003626192 | 0.9040124 | 0.004211007 | 0.9040166 | 0.006103342 |  |  | 5350 | 0.7782821 | 0.9150279 | 0.006956542 | 0.7899271 | 0.004062976 | 0.7899094 | 0.007408762 |  |  | 305460 | 0.8838508 | 0.8678712 | 0.01532572 | 0.8878702 | 0.01188647 | 0.8878787 | 0.01199097 |  |  | 263260 | 0.7657767 | 0.7035679 | 0.01026142 | 0.7753177 | 0.003891067 | 0.7753218 | 0.007548051
|  |  | 5207 | 0.9870025 | 0.9975071 | 0.000545039 | 0.9912389 | 0.1003876 | 0.9913399 | 0.1684625 |  |  | 5131 | 0.9486139 | 0.9819455 | 0.002722931 | 0.9586681 | 0.003574757 | 0.9586934 | 0.005090528 |  |  | 5355 | 0.8859466 | 0.9664798 | 0.00362562 | 0.9040154 | 0.004210998 | 0.9040196 | 0.006103356 |  |  | 5355 | 0.7799636 | 0.9150281 | 0.006956537 | 0.7899359 | 0.004063069 | 0.7899182 | 0.007408863 |  |  | 305760 | 0.8816128 | 0.8678712 | 0.01532572 | 0.8879852 | 0.01188691 | 0.8879937 | 0.01199066 |  |  | 263560 | 0.7679522 | 0.7035679 | 0.01026142 | 0.7754279 | 0.003890969 | 0.7754319 | 0.007546657
|  |  | 5212 | 0.9870025 | 0.9975182 | 0.000543592 | 0.9912689 | 0.1003903 | 0.9913697 | 0.1684615 |  |  | 5136 | 0.9486139 | 0.9819689 | 0.002714985 | 0.9586854 | 0.003573566 | 0.9587107 | 0.005088159 |  |  | 5360 | 0.8848676 | 0.9664835 | 0.003625053 | 0.9040185 | 0.004210989 | 0.9040226 | 0.006103371 |  |  | 5360 | 0.7799636 | 0.9150283 | 0.006956532 | 0.7899447 | 0.004063161 | 0.7899271 | 0.007408965 |  |  | 306060 | 0.8816128 | 0.8678712 | 0.01532572 | 0.8881001 | 0.01188734 | 0.8881086 | 0.01199035 |  |  | 263860 | 0.7701276 | 0.7035679 | 0.01026142 | 0.7755379 | 0.00389087 | 0.7755419 | 0.00754526
|  |  | 5217 | 0.9861066 | 0.9975293 | 0.0005421549 | 0.9912988 | 0.100393 | 0.9913994 | 0.1684606 |  |  | 5141 | 0.9486139 | 0.9819922 | 0.002707077 | 0.9587026 | 0.003572386 | 0.9587278 | 0.005085811 |  |  | 5365 | 0.8837886 | 0.9664871 | 0.003624494 | 0.9040215 | 0.00421098 | 0.9040257 | 0.006103386 |  |  | 5365 | 0.7766006 | 0.9150285 | 0.006956526 | 0.7899536 | 0.004063253 | 0.7899359 | 0.007409066 |  |  | 306360 | 0.8838508 | 0.8678712 | 0.01532572 | 0.8882149 | 0.01188777 | 0.8882234 | 0.01199003 |  |  | 264160 | 0.7679522 | 0.7035679 | 0.01026142 | 0.7756477 | 0.003890768 | 0.7756518 | 0.00754386
|  |  | 5222 | 0.9861066 | 0.9975403 | 0.0005407276 | 0.9913286 | 0.1003957 | 0.9914291 | 0.1684596 |  |  | 5146 | 0.9495743 | 0.9820154 | 0.002699208 | 0.9587197 | 0.003571216 | 0.9587449 | 0.005083483 |  |  | 5370 | 0.8859466 | 0.9664907 | 0.003623941 | 0.9040245 | 0.004210972 | 0.9040287 | 0.006103401 |  |  | 5370 | 0.7766006 | 0.9150287 | 0.006956521 | 0.7899624 | 0.004063345 | 0.7899447 | 0.007409168 |  |  | 306660 | 0.8838508 | 0.8678712 | 0.01532572 | 0.8883295 | 0.01188819 | 0.888338 | 0.0119897 |  |  | 264460 | 0.7614259 | 0.7035679 | 0.01026142 | 0.7757574 | 0.003890665 | 0.7757614 | 0.007542455
|  |  | 5227 | 0.9870025 | 0.9975512 | 0.0005393101 | 0.9913583 | 0.1003984 | 0.9914586 | 0.1684587 |  |  | 5151 | 0.9486139 | 0.9820385 | 0.002691378 | 0.9587367 | 0.003570056 | 0.9587619 | 0.005081175 |  |  | 5375 | 0.8848676 | 0.9664943 | 0.003623394 | 0.9040275 | 0.004210963 | 0.9040317 | 0.006103416 |  |  | 5375 | 0.7782821 | 0.9150289 | 0.006956516 | 0.7899712 | 0.004063438 | 0.7899535 | 0.00740927 |  |  | 306960 | 0.8816128 | 0.8678712 | 0.01532572 | 0.888444 | 0.01188862 | 0.8884525 | 0.01198937 |  |  | 264760 | 0.7636013 | 0.7035679 | 0.01026142 | 0.7758668 | 0.003890561 | 0.7758708 | 0.007541047
|  |  | 5232 | 0.9870025 | 0.9975621 | 0.0005379023 | 0.9913879 | 0.100401 | 0.991488 | 0.1684578 |  |  | 5156 | 0.9476534 | 0.9820615 | 0.002683587 | 0.9587536 | 0.003568906 | 0.9587788 | 0.005078886 |  |  | 5380 | 0.8859466 | 0.9664979 | 0.003622854 | 0.9040306 | 0.004210955 | 0.9040347 | 0.00610343 |  |  | 5380 | 0.7782821 | 0.9150291 | 0.006956511 | 0.78998 | 0.00406353 | 0.7899624 | 0.007409372 |  |  | 307260 | 0.8793749 | 0.8678712 | 0.01532572 | 0.8885583 | 0.01188903 | 0.8885668 | 0.01198903 |  |  | 265060 | 0.7592504 | 0.7035679 | 0.01026142 | 0.7759761 | 0.003890454 | 0.7759801 | 0.007539635
|  |  | 5237 | 0.9852106 | 0.9975729 | 0.0005365042 | 0.9914174 | 0.1004037 | 0.9915173 | 0.1684569 |  |  | 5161 | 0.9486139 | 0.9820844 | 0.002675834 | 0.9587705 | 0.003567766 | 0.9587956 | 0.005076618 |  |  | 5385 | 0.8848676 | 0.9665014 | 0.003622319 | 0.9040336 | 0.004210948 | 0.9040377 | 0.006103445 |  |  | 5385 | 0.7782821 | 0.9150293 | 0.006956507 | 0.7899888 | 0.004063623 | 0.7899712 | 0.007409474 |  |  | 307560 | 0.8838508 | 0.8678712 | 0.01532572 | 0.8886726 | 0.01188945 | 0.8886811 | 0.01198869 |  |  | 265360 | 0.7614259 | 0.7035679 | 0.01026142 | 0.7760852 | 0.003890346 | 0.7760892 | 0.00753822
|  |  | 5242 | 0.9870025 | 0.9975837 | 0.0005351157 | 0.9914468 | 0.1004064 | 0.9915465 | 0.168456 |  |  | 5166 | 0.9495743 | 0.9821071 | 0.002668119 | 0.9587872 | 0.003566637 | 0.9588123 | 0.005074369 |  |  | 5390 | 0.8859466 | 0.9665049 | 0.003621791 | 0.9040366 | 0.00421094 | 0.9040407 | 0.00610346 |  |  | 5390 | 0.7782821 | 0.9150295 | 0.006956502 | 0.7899977 | 0.004063715 | 0.78998 | 0.007409576 |  |  | 307860 | 0.8860887 | 0.8678712 | 0.01532572 | 0.8887867 | 0.01188986 | 0.8887952 | 0.01198834 |  |  | 265660 | 0.7614259 | 0.7035679 | 0.01026142 | 0.7761941 | 0.003890236 | 0.7761981 | 0.0075368
|  |  | 5247 | 0.9852106 | 0.9975944 | 0.0005337369 | 0.9914761 | 0.100409 | 0.9915756 | 0.1684552 |  |  | 5171 | 0.9486139 | 0.9821297 | 0.002660443 | 0.9588039 | 0.003565517 | 0.958829 | 0.005072139 |  |  | 5395 | 0.8837886 | 0.9665084 | 0.003621269 | 0.9040396 | 0.004210933 | 0.9040438 | 0.006103476 |  |  | 5395 | 0.7816451 | 0.9150297 | 0.006956497 | 0.7900065 | 0.004063808 | 0.7899888 | 0.007409678 |  |  | 308160 | 0.8838508 | 0.8678712 | 0.01532572 | 0.8889006 | 0.01189027 | 0.8889091 | 0.01198798 |  |  | 265960 | 0.7679522 | 0.7035679 | 0.01026142 | 0.7763028 | 0.003890124 | 0.7763068 | 0.007535378
|  |  | 5252 | 0.9861066 | 0.997605 | 0.0005323676 | 0.9915053 | 0.1004117 | 0.9916047 | 0.1684543 |  |  | 5176 | 0.9495743 | 0.9821523 | 0.002652805 | 0.9588205 | 0.003564407 | 0.9588456 | 0.005069928 |  |  | 5400 | 0.8859466 | 0.9665119 | 0.003620753 | 0.9040426 | 0.004210926 | 0.9040468 | 0.006103491 |  |  | 5400 | 0.7782821 | 0.9150299 | 0.006956493 | 0.7900153 | 0.004063901 | 0.7899977 | 0.00740978 |  |  | 308460 | 0.8838508 | 0.8678712 | 0.01532572 | 0.8890145 | 0.01189067 | 0.889023 | 0.01198762 |  |  | 266260 | 0.7657767 | 0.7035679 | 0.01026142 | 0.7764114 | 0.003890011 | 0.7764153 | 0.007533951
|  |  | 5257 | 0.9870025 | 0.9976155 | 0.0005310078 | 0.9915344 | 0.1004143 | 0.9916336 | 0.1684535 |  |  | 5181 | 0.9486139 | 0.9821747 | 0.002645205 | 0.958837 | 0.003563307 | 0.958862 | 0.005067737 |  |  | 5405 | 0.8848676 | 0.9665154 | 0.003620243 | 0.9040456 | 0.00421092 | 0.9040497 | 0.006103506 |  |  | 5405 | 0.7782821 | 0.91503 | 0.006956488209 | 0.7900241 | 0.004063994 | 0.7900065 | 0.007409882 |  |  | 308760 | 0.8838508 | 0.8678712 | 0.01532572 | 0.8891282 | 0.01189107 | 0.8891367 | 0.01198726 |  |  | 266560 | 0.7679522 | 0.7035679 | 0.01026142 | 0.7765197 | 0.003889896 | 0.7765237 | 0.007532521
|  |  | 5262 | 0.9861066 | 0.997626 | 0.0005296574 | 0.9915634 | 0.1004169 | 0.9916624 | 0.1684526 |  |  | 5186 | 0.9486139 | 0.982197 | 0.002637642 | 0.9588535 | 0.003562217 | 0.9588785 | 0.005065565 |  |  | 5410 | 0.8848676 | 0.9665188 | 0.003619739 | 0.9040486 | 0.004210913 | 0.9040527 | 0.006103521 |  |  | 5410 | 0.7799636 | 0.9150302 | 0.006956484 | 0.790033 | 0.004064087 | 0.7900153 | 0.007409984 |  |  | 309060 | 0.8860887 | 0.8678712 | 0.01532572 | 0.8892418 | 0.01189147 | 0.8892503 | 0.01198689 |  |  | 266860 | 0.7636013 | 0.7035679 | 0.01026142 | 0.7766279 | 0.003889779 | 0.7766318 | 0.007531087
|  |  | 5267 | 0.9870025 | 0.9976365 | 0.0005283164 | 0.9915922 | 0.1004196 | 0.9916911 | 0.1684518 |  |  | 5191 | 0.9495743 | 0.9822191 | 0.002630118 | 0.9588698 | 0.003561136 | 0.9588948 | 0.005063411 |  |  | 5415 | 0.8848676 | 0.9665222 | 0.00361924 | 0.9040516 | 0.004210907 | 0.9040557 | 0.006103536 |  |  | 5415 | 0.7799636 | 0.9150304 | 0.00695648 | 0.7900418 | 0.00406418 | 0.7900241 | 0.007410087 |  |  | 309360 | 0.8838508 | 0.8678712 | 0.01532572 | 0.8893552 | 0.01189186 | 0.8893637 | 0.01198651 |  |  | 267160 | 0.7592504 | 0.7035679 | 0.01026142 | 0.7767359 | 0.003889661 | 0.7767398 | 0.00752965
|  |  | 5272 | 0.9861066 | 0.9976469 | 0.0005269848 | 0.991621 | 0.1004222 | 0.9917197 | 0.168451 |  |  | 5196 | 0.9486139 | 0.9822412 | 0.002622631 | 0.9588861 | 0.003560065 | 0.958911 | 0.005061276 |  |  | 5420 | 0.8859466 | 0.9665256 | 0.003618747 | 0.9040546 | 0.004210901 | 0.9040587 | 0.006103552 |  |  | 5420 | 0.7799636 | 0.9150306 | 0.006956475 | 0.7900506 | 0.004064273 | 0.7900329 | 0.007410189 |  |  | 309660 | 0.8838508 | 0.8678712 | 0.01532572 | 0.8894685 | 0.01189225 | 0.889477 | 0.01198613 |  |  | 267460 | 0.7548995 | 0.7035679 | 0.01026142 | 0.7768437 | 0.003889541 | 0.7768476 | 0.007528209
|  |  | 5277 | 0.9870025 | 0.9976572 | 0.0005256625 | 0.9916497 | 0.1004248 | 0.9917482 | 0.1684502 |  |  | 5201 | 0.9486139 | 0.9822632 | 0.002615181 | 0.9589023 | 0.003559003 | 0.9589272 | 0.005059159 |  |  | 5425 | 0.8837886 | 0.9665289 | 0.00361826 | 0.9040575 | 0.004210895 | 0.9040617 | 0.006103567 |  |  | 5425 | 0.7782821 | 0.9150308 | 0.006956471 | 0.7900594 | 0.004064366 | 0.7900418 | 0.007410292 |  |  | 309960 | 0.8860887 | 0.8678712 | 0.01532572 | 0.8895817 | 0.01189264 | 0.8895902 | 0.01198574 |  |  | 267760 | 0.7657767 | 0.7035679 | 0.01026142 | 0.7769514 | 0.003889419 | 0.7769553 | 0.007526765
|  |  | 5282 | 0.9861066 | 0.9976674 | 0.0005243494 | 0.9916783 | 0.1004274 | 0.9917766 | 0.1684494 |  |  | 5206 | 0.9505348 | 0.982285 | 0.002607769 | 0.9589184 | 0.00355795 | 0.9589433 | 0.005057061 |  |  | 5430 | 0.8848676 | 0.9665323 | 0.003617779 | 0.9040605 | 0.00421089 | 0.9040647 | 0.006103583 |  |  | 5430 | 0.7766006 | 0.9150309 | 0.006956467 | 0.7900682 | 0.004064459 | 0.7900506 | 0.007410394 |  |  | 310260 | 0.8928025 | 0.8678712 | 0.01532572 | 0.8896948 | 0.01189303 | 0.8897033 | 0.01198534 |  |  | 268060 | 0.7592504 | 0.7035679 | 0.01026142 | 0.7770588 | 0.003889296 | 0.7770627 | 0.007525318
|  |  | 5287 | 0.9870025 | 0.9976776 | 0.0005230456 | 0.9917068 | 0.10043 | 0.9918049 | 0.1684486 |  |  | 5211 | 0.9505348 | 0.9823068 | 0.002600394 | 0.9589345 | 0.003556907 | 0.9589593 | 0.005054981 |  |  | 5435 | 0.8837886 | 0.9665356 | 0.003617303 | 0.9040635 | 0.004210885 | 0.9040676 | 0.006103598 |  |  | 5435 | 0.7816451 | 0.9150311 | 0.006956463 | 0.790077 | 0.004064552 | 0.7900594 | 0.007410497 |  |  | 310560 | 0.8883267 | 0.8678712 | 0.01532572 | 0.8898077 | 0.01189341 | 0.8898162 | 0.01198494 |  |  | 268360 | 0.7614259 | 0.7035679 | 0.01026142 | 0.7771661 | 0.003889171 | 0.77717 | 0.007523866
|  |  | 5292 | 0.9861066 | 0.9976878 | 0.0005217509 | 0.9917352 | 0.1004326 | 0.9918331 | 0.1684478 |  |  | 5216 | 0.9486139 | 0.9823284 | 0.002593056 | 0.9589504 | 0.003555873 | 0.9589752 | 0.005052919 |  |  | 5440 | 0.8848676 | 0.9665389 | 0.003616833 | 0.9040665 | 0.00421088 | 0.9040706 | 0.006103614 |  |  | 5440 | 0.7766006 | 0.9150313 | 0.006956459 | 0.7900859 | 0.004064646 | 0.7900682 | 0.0074106 |  |  | 310860 | 0.8838508 | 0.8678712 | 0.01532572 | 0.8899205 | 0.01189378 | 0.889929 | 0.01198454 |  |  | 268660 | 0.7657767 | 0.7035679 | 0.01026142 | 0.7772732 | 0.003889044 | 0.7772771 | 0.007522412
|  |  | 5297 | 0.9878985 | 0.9976979 | 0.0005204653 | 0.9917635 | 0.1004351 | 0.9918612 | 0.1684471 |  |  | 5221 | 0.9476534 | 0.9823499 | 0.002585755 | 0.9589663 | 0.003554848 | 0.9589911 | 0.005050875 |  |  | 5445 | 0.8848676 | 0.9665421 | 0.003616368 | 0.9040694 | 0.004210875 | 0.9040735 | 0.006103629 |  |  | 5445 | 0.7799636 | 0.9150315 | 0.006956456 | 0.7900947 | 0.004064739 | 0.790077 | 0.007410703 |  |  | 311160 | 0.8860887 | 0.8678712 | 0.01532572 | 0.8900332 | 0.01189416 | 0.8900417 | 0.01198413 |  |  | 268960 | 0.7657767 | 0.7035679 | 0.01026142 | 0.7773801 | 0.003888916 | 0.777384 | 0.007520954
|  |  | 5302 | 0.9870025 | 0.9977079 | 0.0005191889 | 0.9917917 | 0.1004377 | 0.9918892 | 0.1684463 |  |  | 5226 | 0.9486139 | 0.9823713 | 0.002578491 | 0.9589821 | 0.003553833 | 0.9590068 | 0.005048849 |  |  | 5450 | 0.8859466 | 0.9665454 | 0.003615908 | 0.9040724 | 0.00421087 | 0.9040765 | 0.006103645 |  |  | 5450 | 0.7799636 | 0.9150316 | 0.006956452 | 0.7901035 | 0.004064833 | 0.7900859 | 0.007410806 |  |  | 311460 | 0.8860887 | 0.8678712 | 0.01532572 | 0.8901457 | 0.01189453 | 0.8901543 | 0.01198371 |  |  | 269260 | 0.7657767 | 0.7035679 | 0.01026142 | 0.7774869 | 0.003888786 | 0.7774907 | 0.007519492
|  |  | 5307 | 0.9861066 | 0.9977179 | 0.0005179214 | 0.9918198 | 0.1004403 | 0.9919172 | 0.1684456 |  |  | 5231 | 0.9486139 | 0.9823927 | 0.002571264 | 0.9589978 | 0.003552826 | 0.9590225 | 0.005046841 |  |  | 5455 | 0.8848676 | 0.9665486 | 0.003615454 | 0.9040753 | 0.004210866 | 0.9040795 | 0.006103661 |  |  | 5455 | 0.7782821 | 0.9150318 | 0.006956448 | 0.7901123 | 0.004064926 | 0.7900947 | 0.007410909 |  |  | 311760 | 0.8883267 | 0.8678712 | 0.01532572 | 0.8902581 | 0.01189489 | 0.8902667 | 0.01198329 |  |  | 269560 | 0.7636013 | 0.7035679 | 0.01026142 | 0.7775934 | 0.003888655 | 0.7775973 | 0.007518028
|  |  | 5312 | 0.9852106 | 0.9977278 | 0.0005166629 | 0.9918478 | 0.1004428 | 0.991945 | 0.1684449 |  |  | 5236 | 0.9486139 | 0.9824139 | 0.002564074 | 0.9590135 | 0.003551828 | 0.9590382 | 0.00504485 |  |  | 5460 | 0.8837886 | 0.9665518 | 0.003615005 | 0.9040783 | 0.004210862 | 0.9040824 | 0.006103677 |  |  | 5460 | 0.7766006 | 0.915032 | 0.006956445 | 0.7901211 | 0.00406502 | 0.7901035 | 0.007411012 |  |  | 312060 | 0.8838508 | 0.8678712 | 0.01532572 | 0.8903704 | 0.01189526 | 0.890379 | 0.01198286 |  |  | 269860 | 0.7657767 | 0.7035679 | 0.01026142 | 0.7776998 | 0.003888522 | 0.7777036 | 0.00751656
|  |  | 5317 | 0.9861066 | 0.9977376 | 0.0005154133 | 0.9918757 | 0.1004454 | 0.9919727 | 0.1684441 |  |  | 5241 | 0.9495743 | 0.982435 | 0.00255692 | 0.9590291 | 0.00355084 | 0.9590537 | 0.005042876 |  |  | 5465 | 0.8859466 | 0.966555 | 0.003614561 | 0.9040812 | 0.004210858 | 0.9040854 | 0.006103692 |  |  | 5520 | 0.7816451 | 0.9150338 | 0.006956407 | 0.7902269 | 0.004066149 | 0.7902093 | 0.007412255 |  |  | 312360 | 0.8838508 | 0.8678712 | 0.01532572 | 0.8904826 | 0.01189562 | 0.8904911 | 0.01198243 |  |  | 270160 | 0.7614259 | 0.7035679 | 0.01026142 | 0.777806 | 0.003888387 | 0.7778098 | 0.007515088
|  |  | 5322 | 0.9861066 | 0.9977474 | 0.0005141727 | 0.9919035 | 0.1004479 | 0.9920003 | 0.1684434 |  |  | 5246 | 0.9486139 | 0.982456 | 0.002549802 | 0.9590446 | 0.00354986 | 0.9590692 | 0.00504092 |  |  | 5470 | 0.8848676 | 0.9665581 | 0.003614122 | 0.9040842 | 0.004210854 | 0.9040883 | 0.006103708 |  |  | 5580 | 0.7799636 | 0.9150355 | 0.006956378 | 0.7903326 | 0.004067288 | 0.790315 | 0.00741351 |  |  | 312660 | 0.8883267 | 0.8678712 | 0.01532572 | 0.8905946 | 0.01189598 | 0.8906031 | 0.01198199 |  |  | 270460 | 0.7614259 | 0.7035679 | 0.01026142 | 0.777912 | 0.003888251 | 0.7779158 | 0.007513613
|  |  | 5327 | 0.9870025 | 0.9977572 | 0.0005129408 | 0.9919312 | 0.1004505 | 0.9920279 | 0.1684427 |  |  | 5251 | 0.9505348 | 0.9824768 | 0.00254272 | 0.95906 | 0.003548888 | 0.9590846 | 0.005038981 |  |  | 5475 | 0.8848676 | 0.9665613 | 0.003613688 | 0.9040871 | 0.00421085 | 0.9040912 | 0.006103724 |  |  | 5640 | 0.7782821 | 0.915037 | 0.006956356 | 0.7904382 | 0.004068437 | 0.7904207 | 0.007414776 |  |  | 312960 | 0.8883267 | 0.8678712 | 0.01532572 | 0.8907065 | 0.01189633 | 0.8907151 | 0.01198155 |  |  | 270760 | 0.7679522 | 0.7035679 | 0.01026142 | 0.7780179 | 0.003888114 | 0.7780217 | 0.007512135
|  |  | 5332 | 0.9852106 | 0.9977668 | 0.0005117178 | 0.9919588 | 0.100453 | 0.9920553 | 0.1684421 |  |  | 5256 | 0.9495743 | 0.9824976 | 0.002535675 | 0.9590753 | 0.003547926 | 0.9590999 | 0.005037059 |  |  | 5480 | 0.8859466 | 0.9665644 | 0.00361326 | 0.9040901 | 0.004210847 | 0.9040942 | 0.00610374 |  |  | 5700 | 0.7816451 | 0.9150383 | 0.006956338 | 0.7905438 | 0.004069597 | 0.7905263 | 0.007416053 |  |  | 313260 | 0.8860887 | 0.8678712 | 0.01532572 | 0.8908183 | 0.01189668 | 0.8908268 | 0.0119811 |  |  | 271060 | 0.7679522 | 0.7035679 | 0.01026142 | 0.7781236 | 0.003887974 | 0.7781273 | 0.007510654
|  |  | 5337 | 0.9861066 | 0.9977765 | 0.0005105035 | 0.9919863 | 0.1004555 | 0.9920826 | 0.1684414 |  |  | 5261 | 0.9505348 | 0.9825183 | 0.002528666 | 0.9590906 | 0.003546972 | 0.9591151 | 0.005035153 |  |  | 5485 | 0.8859466 | 0.9665675 | 0.003612836 | 0.904093 | 0.004210844 | 0.9040971 | 0.006103756 |  |  | 5760 | 0.7816451 | 0.9150395 | 0.006956325 | 0.7906493 | 0.004070767 | 0.7906319 | 0.007417342 |  |  | 313560 | 0.8860887 | 0.8678712 | 0.01532572 | 0.8909299 | 0.01189703 | 0.8909385 | 0.01198065 |  |  | 271360 | 0.7679522 | 0.7035679 | 0.01026142 | 0.7782291 | 0.003887834 | 0.7782328 | 0.007509169
|  |  | 5342 | 0.9861066 | 0.997786 | 0.0005092979 | 0.9920137 | 0.100458 | 0.9921099 | 0.1684407 |  |  | 5266 | 0.9486139 | 0.9825389 | 0.002521692 | 0.9591058 | 0.003546026 | 0.9591303 | 0.005033265 |  |  | 5490 | 0.8848676 | 0.9665706 | 0.003612417 | 0.9040959 | 0.004210841 | 0.9041 | 0.006103772 |  |  | 5820 | 0.7782821 | 0.9150405 | 0.006956315 | 0.7907548 | 0.004071946 | 0.7907374 | 0.007418642 |  |  | 313860 | 0.8905646 | 0.8678712 | 0.01532572 | 0.8910414 | 0.01189737 | 0.89105 | 0.01198019 |  |  | 271660 | 0.7744785 | 0.7035679 | 0.01026142 | 0.7783344 | 0.003887691 | 0.7783381 | 0.007507682
|  |  | 5347 | 0.9861066 | 0.9977955 | 0.0005081009 | 0.9920411 | 0.1004605 | 0.992137 | 0.1684401 |  |  | 5271 | 0.9495743 | 0.9825594 | 0.002514755 | 0.9591209 | 0.003545089 | 0.9591454 | 0.005031393 |  |  | 5495 | 0.8848676 | 0.9665736 | 0.003612003 | 0.9040989 | 0.004210838 | 0.9041029 | 0.006103788 |  |  | 5880 | 0.7833266 | 0.9150414 | 0.006956308 | 0.7908602 | 0.004073136 | 0.7908428 | 0.007419953 |  |  | 314160 | 0.8860887 | 0.8678712 | 0.01532572 | 0.8911528 | 0.01189771 | 0.8911614 | 0.01197972 |  |  | 271960 | 0.7657767 | 0.7035679 | 0.01026142 | 0.7784395 | 0.003887548 | 0.7784433 | 0.007506191
|  |  | 5352 | 0.9878985 | 0.997805 | 0.0005069126 | 0.9920683 | 0.100463 | 0.9921641 | 0.1684394 |  |  | 5276 | 0.9486139 | 0.9825797 | 0.002507853 | 0.959136 | 0.00354416 | 0.9591604 | 0.005029537 |  |  | 5500 | 0.8870256 | 0.9665766 | 0.003611594 | 0.9041018 | 0.004210836 | 0.9041059 | 0.006103804 |  |  | 5940 | 0.7833266 | 0.9150423 | 0.006956303 | 0.7909656 | 0.004074336 | 0.7909482 | 0.007421275 |  |  | 314460 | 0.8883267 | 0.8678712 | 0.01532572 | 0.8912641 | 0.01189805 | 0.8912727 | 0.01197925 |  |  | 272260 | 0.7614259 | 0.7035679 | 0.01026142 | 0.7785445 | 0.003887402 | 0.7785482 | 0.007504697
|  |  | 5357 | 0.9870025 | 0.9978144 | 0.0005057328 | 0.9920954 | 0.1004655 | 0.9921911 | 0.1684388 |  |  | 5281 | 0.9486139 | 0.9826 | 0.002500986 | 0.9591509 | 0.00354324 | 0.9591753 | 0.005027698 |  |  | 5505 | 0.8848676 | 0.9665797 | 0.00361119 | 0.9041047 | 0.004210833 | 0.9041088 | 0.00610382 |  |  | 6000 | 0.7816451 | 0.915043 | 0.006956299 | 0.7910709 | 0.004075545 | 0.7910535 | 0.007422608 |  |  | 314760 | 0.8883267 | 0.8678712 | 0.01532572 | 0.8913752 | 0.01189839 | 0.8913838 | 0.01197878 |  |  | 272560 | 0.7679522 | 0.7035679 | 0.01026142 | 0.7786493 | 0.003887255 | 0.778653 | 0.007503199
|  |  | 5362 | 0.9861066 | 0.9978238 | 0.0005045615 | 0.9921225 | 0.100468 | 0.9922179 | 0.1684382 |  |  | 5286 | 0.9495743 | 0.9826202 | 0.002494155 | 0.9591658 | 0.003542328 | 0.9591902 | 0.005025875 |  |  | 5510 | 0.8848676 | 0.9665826 | 0.00361079 | 0.9041076 | 0.004210831 | 0.9041117 | 0.006103837 |  |  | 6060 | 0.7833266 | 0.9150436 | 0.006956296 | 0.7911761 | 0.004076764 | 0.7911588 | 0.007423952 |  |  | 315060 | 0.8928025 | 0.8678712 | 0.01532572 | 0.8914862 | 0.01189872 | 0.8914948 | 0.01197829 |  |  | 272860 | 0.7723031 | 0.7035679 | 0.01026142 | 0.7787539 | 0.003887107 | 0.7787576 | 0.007501699
|  |  | 5367 | 0.9870025 | 0.9978331 | 0.0005033987 | 0.9921494 | 0.1004705 | 0.9922447 | 0.1684376 |  |  | 5291 | 0.9495743 | 0.9826403 | 0.002487359 | 0.9591807 | 0.003541424 | 0.959205 | 0.005024068 |  |  | 5515 | 0.8859466 | 0.9665856 | 0.003610395 | 0.9041105 | 0.004210829 | 0.9041146 | 0.006103853 |  |  | 6120 | 0.7833266 | 0.9150442 | 0.006956294 | 0.7912813 | 0.004077994 | 0.791264 | 0.007425307 |  |  | 315360 | 0.8883267 | 0.8678712 | 0.01532572 | 0.8915971 | 0.01189904 | 0.8916057 | 0.01197781 |  |  | 273160 | 0.7679522 | 0.7035679 | 0.01026142 | 0.7788583 | 0.003886957 | 0.778862 | 0.007500195
|  |  | 5372 | 0.9887945 | 0.9978423 | 0.0005022444 | 0.9921763 | 0.1004729 | 0.9922714 | 0.168437 |  |  | 5296 | 0.9495743 | 0.9826602 | 0.002480598 | 0.9591954 | 0.003540528 | 0.9592197 | 0.005022277 |  |  | 5520 | 0.8837886 | 0.9665886 | 0.003610005 | 0.9041134 | 0.004210827 | 0.9041175 | 0.006103869 |  |  | 6180 | 0.7866895 | 0.9150447 | 0.006956293 | 0.7913864 | 0.004079233 | 0.7913692 | 0.007426673 |  |  | 315660 | 0.8905646 | 0.8678712 | 0.01532572 | 0.8917079 | 0.01189937 | 0.8917164 | 0.01197732 |  |  | 273460 | 0.7679522 | 0.7035679 | 0.01026142 | 0.7789626 | 0.003886806 | 0.7789663 | 0.007498689
|  |  | 5377 | 0.9861066 | 0.9978515 | 0.0005010984 | 0.9922031 | 0.1004754 | 0.992298 | 0.1684364 |  |  | 5301 | 0.9495743 | 0.9826801 | 0.002473873 | 0.9592101 | 0.00353964 | 0.9592344 | 0.005020502 |  |  | 5525 | 0.8848676 | 0.9665915 | 0.003609619 | 0.9041163 | 0.004210825 | 0.9041204 | 0.006103885 |  |  | 6240 | 0.785008 | 0.9150452 | 0.006956293 | 0.7914915 | 0.004080481 | 0.7914743 | 0.00742805 |  |  | 315960 | 0.8860887 | 0.8678712 | 0.01532572 | 0.8918185 | 0.01189969 | 0.8918271 | 0.01197682 |  |  | 273760 | 0.7657767 | 0.7035679 | 0.01026142 | 0.7790667 | 0.003886653 | 0.7790704 | 0.007497179
|  |  | 5382 | 0.9870025 | 0.9978606 | 0.0004999607 | 0.9922297 | 0.1004778 | 0.9923245 | 0.1684358 |  |  | 5306 | 0.9495743 | 0.9826999 | 0.002467182 | 0.9592247 | 0.00353876 | 0.959249 | 0.005018742 |  |  | 5530 | 0.8870256 | 0.9665944 | 0.003609237 | 0.9041192 | 0.004210824 | 0.9041233 | 0.006103902 |  |  | 6300 | 0.785008 | 0.9150456 | 0.006956293 | 0.7915965 | 0.00408174 | 0.7915793 | 0.007429438 |  |  | 316260 | 0.8860887 | 0.8678712 | 0.01532572 | 0.891929 | 0.01190001 | 0.8919376 | 0.01197632 |  |  | 274060 | 0.7657767 | 0.7035679 | 0.01026142 | 0.7791706 | 0.003886499 | 0.7791743 | 0.007495666
|  |  | 5387 | 0.9870025 | 0.9978697 | 0.0004988313 | 0.9922563 | 0.1004803 | 0.9923509 | 0.1684353 |  |  | 5311 | 0.9476534 | 0.9827195 | 0.002460526 | 0.9592392 | 0.003537888 | 0.9592635 | 0.005016998 |  |  | 5535 | 0.8859466 | 0.9665973 | 0.00360886 | 0.9041221 | 0.004210822 | 0.9041262 | 0.006103918 |  |  | 6360 | 0.7866895 | 0.915046 | 0.006956293 | 0.7917015 | 0.004083008 | 0.7916843 | 0.007430837 |  |  | 316560 | 0.8860887 | 0.8678712 | 0.01532572 | 0.8920394 | 0.01190032 | 0.8920479 | 0.01197581 |  |  | 274360 | 0.7657767 | 0.7035679 | 0.01026142 | 0.7792743 | 0.003886343 | 0.779278 | 0.007494151
|  |  | 5392 | 0.9861066 | 0.9978787 | 0.0004977102 | 0.9922828 | 0.1004827 | 0.9923772 | 0.1684347 |  |  | 5316 | 0.9486139 | 0.9827391 | 0.002453905 | 0.9592537 | 0.003537024 | 0.9592779 | 0.00501527 |  |  | 5540 | 0.8848676 | 0.9666002 | 0.003608487 | 0.904125 | 0.004210821 | 0.9041291 | 0.006103935 |  |  | 6420 | 0.785008 | 0.9150463 | 0.006956293 | 0.7918063 | 0.004084285 | 0.7917892 | 0.007432246 |  |  | 316860 | 0.8860887 | 0.8678712 | 0.01532572 | 0.8921496 | 0.01190064 | 0.8921582 | 0.0119753 |  |  | 274660 | 0.7636013 | 0.7035679 | 0.01026142 | 0.7793779 | 0.003886186 | 0.7793816 | 0.007492632
|  |  | 5397 | 0.9861066 | 0.9978877 | 0.0004965973 | 0.9923092 | 0.1004852 | 0.9924034 | 0.1684341 |  |  | 5321 | 0.9486139 | 0.9827586 | 0.002447318 | 0.9592681 | 0.003536168 | 0.9592923 | 0.005013557 |  |  | 5545 | 0.8859466 | 0.966603 | 0.003608119 | 0.9041279 | 0.00421082 | 0.904132 | 0.006103951 |  |  | 6480 | 0.785008 | 0.9150466 | 0.006956294 | 0.7919112 | 0.004085572 | 0.7918941 | 0.007433666 |  |  | 317160 | 0.8972784 | 0.8678712 | 0.01532572 | 0.8922598 | 0.01190095 | 0.8922683 | 0.01197478 |  |  | 274960 | 0.7679522 | 0.7035679 | 0.01026142 | 0.7794813 | 0.003886027 | 0.7794849 | 0.00749111
|  |  | 5402 | 0.9870025 | 0.9978966 | 0.0004954925 | 0.9923355 | 0.1004876 | 0.9924295 | 0.1684336 |  |  | 5326 | 0.9505348 | 0.982778 | 0.002440766 | 0.9592824 | 0.003535319 | 0.9593066 | 0.005011859 |  |  | 5550 | 0.8859466 | 0.9666059 | 0.003607755 | 0.9041308 | 0.004210819 | 0.9041349 | 0.006103968 |  |  | 6540 | 0.7866895 | 0.9150468 | 0.006956294 | 0.792016 | 0.004086869 | 0.7919989 | 0.007435097 |  |  | 317460 | 0.8883267 | 0.8678712 | 0.01532572 | 0.8923698 | 0.01190125 | 0.8923783 | 0.01197426 |  |  | 275260 | 0.7657767 | 0.7035679 | 0.01026142 | 0.7795845 | 0.003885867 | 0.7795881 | 0.007489585
|  |  | 5407 | 0.9870025 | 0.9979055 | 0.0004943958 | 0.9923617 | 0.10049 | 0.9924556 | 0.1684331 |  |  | 5331 | 0.9495743 | 0.9827972 | 0.002434248 | 0.9592967 | 0.003534479 | 0.9593208 | 0.005010176 |  |  | 5555 | 0.8848676 | 0.9666087 | 0.003607395 | 0.9041337 | 0.004210819 | 0.9041377 | 0.006103984 |  |  | 6600 | 0.7866895 | 0.9150471 | 0.006956295 | 0.7921207 | 0.004088175 | 0.7921036 | 0.007436539 |  |  | 317760 | 0.8860887 | 0.8678712 | 0.01532572 | 0.8924796 | 0.01190155 | 0.8924882 | 0.01197373 |  |  | 275560 | 0.7723031 | 0.7035679 | 0.01026142 | 0.7796876 | 0.003885705 | 0.7796912 | 0.007488058
|  |  | 5412 | 0.9861066 | 0.9979143 | 0.0004933072 | 0.9923878 | 0.1004924 | 0.9924815 | 0.1684326 |  |  | 5336 | 0.9495743 | 0.9828164 | 0.002427764 | 0.9593109 | 0.003533645 | 0.959335 | 0.005008509 |  |  | 5560 | 0.8870256 | 0.9666115 | 0.003607039 | 0.9041366 | 0.004210818 | 0.9041406 | 0.006104001 |  |  | 6660 | 0.7866895 | 0.9150473 | 0.006956296 | 0.7922254 | 0.004089491 | 0.7922083 | 0.007437991 |  |  | 318060 | 0.8883267 | 0.8678712 | 0.01532572 | 0.8925894 | 0.01190185 | 0.8925979 | 0.01197319 |  |  | 275860 | 0.7657767 | 0.7035679 | 0.01026142 | 0.7797904 | 0.003885542 | 0.779794 | 0.007486527
|  |  | 5417 | 0.9870025 | 0.9979231 | 0.0004922266 | 0.9924139 | 0.1004948 | 0.9925074 | 0.1684321 |  |  | 5341 | 0.9495743 | 0.9828355 | 0.002421314 | 0.959325 | 0.00353282 | 0.9593491 | 0.005006856 |  |  | 5565 | 0.8859466 | 0.9666142 | 0.003606688 | 0.9041394 | 0.004210818 | 0.9041435 | 0.006104017 |  |  | 6720 | 0.7900525 | 0.9150474 | 0.006956296 | 0.79233 | 0.004090816 | 0.792313 | 0.007439453 |  |  | 318360 | 0.8883267 | 0.8678712 | 0.01532572 | 0.892699 | 0.01190215 | 0.8927076 | 0.01197266 |  |  | 276160 | 0.7657767 | 0.7035679 | 0.01026142 | 0.7798931 | 0.003885378 | 0.7798967 | 0.007484993
|  |  | 5422 | 0.9870025 | 0.9979318 | 0.000491154 | 0.9924398 | 0.1004972 | 0.9925331 | 0.1684316 |  |  | 5346 | 0.9486139 | 0.9828545 | 0.002414898 | 0.9593391 | 0.003532001 | 0.9593631 | 0.005005217 |  |  | 5570 | 0.8859466 | 0.966617 | 0.00360634 | 0.9041423 | 0.004210817 | 0.9041464 | 0.006104034 |  |  | 6780 | 0.788371 | 0.9150476 | 0.006956297 | 0.7924345 | 0.00409215 | 0.7924175 | 0.007440926 |  |  | 318660 | 0.8860887 | 0.8678712 | 0.01532572 | 0.8928085 | 0.01190244 | 0.8928171 | 0.01197211 |  |  | 276460 | 0.7701276 | 0.7035679 | 0.01026142 | 0.7799957 | 0.003885212 | 0.7799993 | 0.007483457
|  |  | 5427 | 0.9861066 | 0.9979405 | 0.0004900893 | 0.9924657 | 0.1004996 | 0.9925588 | 0.1684311 |  |  | 5351 | 0.9476534 | 0.9828734 | 0.002408516 | 0.9593531 | 0.00353119 | 0.9593771 | 0.005003594 |  |  | 5575 | 0.8859466 | 0.9666197 | 0.003605997 | 0.9041452 | 0.004210817 | 0.9041492 | 0.006104051 |  |  | 7080 | 0.7866895 | 0.9150482 | 0.0069563 | 0.7929564 | 0.004098959 | 0.7929396 | 0.007448447 |  |  | 318960 | 0.8838508 | 0.8678712 | 0.01532572 | 0.8929179 | 0.01190273 | 0.8929264 | 0.01197156 |  |  | 276760 | 0.7679522 | 0.7035679 | 0.01026142 | 0.780098 | 0.003885045 | 0.7801016 | 0.007481918
|  |  | 5432 | 0.9861066 | 0.9979491 | 0.0004890325 | 0.9924914 | 0.100502 | 0.9925844 | 0.1684306 |  |  | 5356 | 0.9505348 | 0.9828922 | 0.002402168 | 0.959367 | 0.003530387 | 0.959391 | 0.005001985 |  |  | 5580 | 0.8848676 | 0.9666225 | 0.003605658 | 0.9041481 | 0.004210817 | 0.9041521 | 0.006104067 |  |  | 7380 | 0.7900525 | 0.9150485 | 0.006956301 | 0.7934769 | 0.004105996 | 0.7934602 | 0.007456223 |  |  | 319260 | 0.8883267 | 0.8678712 | 0.01532572 | 0.8930271 | 0.01190302 | 0.8930357 | 0.01197101 |  |  | 277060 | 0.7657767 | 0.7035679 | 0.01026142 | 0.7802002 | 0.003884877 | 0.7802038 | 0.007480376
|  |  | 5437 | 0.9870025 | 0.9979577 | 0.0004879835 | 0.9925171 | 0.1005044 | 0.9926099 | 0.1684301 |  |  | 5361 | 0.9486139 | 0.9829109 | 0.002395853 | 0.9593808 | 0.003529591 | 0.9594048 | 0.00500039 |  |  | 5585 | 0.8859466 | 0.9666252 | 0.003605322 | 0.9041509 | 0.004210817 | 0.904155 | 0.006104084 |  |  | 7680 | 0.7900525 | 0.9150486 | 0.006956303 | 0.7939959 | 0.004113253 | 0.7939794 | 0.00746425 |  |  | 319560 | 0.8905646 | 0.8678712 | 0.01532572 | 0.8931362 | 0.0119033 | 0.8931448 | 0.01197045 |  |  | 277360 | 0.776654 | 0.7035679 | 0.01026142 | 0.7803022 | 0.003884707 | 0.7803058 | 0.007478831
|  |  | 5442 | 0.9878985 | 0.9979662 | 0.0004869423 | 0.9925427 | 0.1005068 | 0.9926353 | 0.1684297 |  |  | 5366 | 0.9495743 | 0.9829295 | 0.002389572 | 0.9593946 | 0.003528802 | 0.9594186 | 0.00499881 |  |  | 5590 | 0.8859466 | 0.9666278 | 0.003604991 | 0.9041538 | 0.004210818 | 0.9041578 | 0.006104101 |  |  | 7980 | 0.7934154 | 0.9150487 | 0.006956303 | 0.7945136 | 0.004120727 | 0.7944972 | 0.007472521 |  |  | 319860 | 0.8883267 | 0.8678712 | 0.01532572 | 0.8932452 | 0.01190358 | 0.8932538 | 0.01196989 |  |  | 277660 | 0.7657767 | 0.7035679 | 0.01026142 | 0.7804041 | 0.003884535 | 0.7804076 | 0.007477283
|  |  | 5447 | 0.9878985 | 0.9979747 | 0.0004859089 | 0.9925682 | 0.1005091 | 0.9926606 | 0.1684292 |  |  | 5371 | 0.9495743 | 0.9829481 | 0.002383324 | 0.9594083 | 0.00352802 | 0.9594323 | 0.004997243 |  |  | 5595 | 0.8859466 | 0.9666305 | 0.003604663 | 0.9041566 | 0.004210818 | 0.9041607 | 0.006104118 |  |  | 8280 | 0.7934154 | 0.9150488 | 0.006956304 | 0.7950298 | 0.004128411 | 0.7950136 | 0.007481031 |  |  | 320160 | 0.8883267 | 0.8678712 | 0.01532572 | 0.8933541 | 0.01190386 | 0.8933627 | 0.01196932 |  |  | 277960 | 0.7679522 | 0.7035679 | 0.01026142 | 0.7805058 | 0.003884363 | 0.7805093 | 0.007475732
|  |  | 5452 | 0.9870025 | 0.9979831 | 0.0004848832 | 0.9925936 | 0.1005115 | 0.9926859 | 0.1684288 |  |  | 5376 | 0.9486139 | 0.9829665 | 0.00237711 | 0.959422 | 0.003527245 | 0.9594459 | 0.004995691 |  |  | 5600 | 0.8859466 | 0.9666331 | 0.003604339 | 0.9041595 | 0.004210819 | 0.9041635 | 0.006104135 |  |  | 8580 | 0.7934154 | 0.9150488 | 0.006956304 | 0.7955446 | 0.004136301 | 0.7955285 | 0.007489776 |  |  | 320460 | 0.8860887 | 0.8678712 | 0.01532572 | 0.8934628 | 0.01190414 | 0.8934714 | 0.01196874 |  |  | 278260 | 0.7679522 | 0.7035679 | 0.01026142 | 0.7806073 | 0.003884189 | 0.7806108 | 0.007474179
|  |  | 5457 | 0.9878985 | 0.9979915 | 0.0004838652 | 0.9926189 | 0.1005138 | 0.992711 | 0.1684283 |  |  | 5381 | 0.9495743 | 0.9829848 | 0.002370928 | 0.9594356 | 0.003526478 | 0.9594594 | 0.004994153 |  |  | 5605 | 0.8859466 | 0.9666358 | 0.003604019 | 0.9041623 | 0.004210819 | 0.9041664 | 0.006104152 |  |  | 8880 | 0.7950969 | 0.9150488 | 0.006956304 | 0.796058 | 0.004144391 | 0.7960421 | 0.007498749 |  |  | 320760 | 0.8860887 | 0.8678712 | 0.01532572 | 0.8935715 | 0.01190441 | 0.89358 | 0.01196816 |  |  | 278560 | 0.7679522 | 0.7035679 | 0.01026142 | 0.7807086 | 0.003884013 | 0.7807121 | 0.007472623
|  |  | 5462 | 0.9870025 | 0.9979998 | 0.0004828547 | 0.9926442 | 0.1005162 | 0.9927361 | 0.1684279 |  |  | 5386 | 0.9505348 | 0.9830031 | 0.00236478 | 0.9594491 | 0.003525717 | 0.9594729 | 0.004992628 |  |  | 5610 | 0.8859466 | 0.9666384 | 0.003603703 | 0.9041652 | 0.00421082 | 0.9041692 | 0.006104168 |  |  | 9180 | 0.7950969 | 0.9150489 | 0.006956304 | 0.79657 | 0.004152676 | 0.7965542 | 0.007507945 |  |  | 321060 | 0.8816128 | 0.8678712 | 0.01532572 | 0.89368 | 0.01190468 | 0.8936885 | 0.01196758 |  |  | 278860 | 0.7723031 | 0.7035679 | 0.01026142 | 0.7808098 | 0.003883837 | 0.7808133 | 0.007471064
|  |  | 5467 | 0.9870025 | 0.9980081 | 0.0004818519 | 0.9926693 | 0.1005185 | 0.992761 | 0.1684275 |  |  | 5391 | 0.9486139 | 0.9830212 | 0.002358664 | 0.9594625 | 0.003524964 | 0.9594864 | 0.004991117 |  |  | 5615 | 0.8859466 | 0.966641 | 0.00360339 | 0.904168 | 0.004210821 | 0.9041721 | 0.006104185 |  |  | 9480 | 0.7950969 | 0.9150489 | 0.006956304 | 0.7970806 | 0.004161151 | 0.797065 | 0.00751736 |  |  | 321360 | 0.8883267 | 0.8678712 | 0.01532572 | 0.8937883 | 0.01190494 | 0.8937969 | 0.01196699 |  |  | 279160 | 0.7701276 | 0.7035679 | 0.01026142 | 0.7809108 | 0.003883659 | 0.7809143 | 0.007469503
|  |  | 5472 | 0.9861066 | 0.9980163 | 0.0004808566 | 0.9926944 | 0.1005208 | 0.9927859 | 0.1684271 |  |  | 5396 | 0.9495743 | 0.9830393 | 0.002352581 | 0.9594759 | 0.003524217 | 0.9594997 | 0.00498962 |  |  | 5620 | 0.8859466 | 0.9666436 | 0.003603081 | 0.9041709 | 0.004210822 | 0.9041749 | 0.006104202 |  |  | 9780 | 0.8018228 | 0.9150489 | 0.006956304 | 0.7975898 | 0.004169811 | 0.7975743 | 0.007526989 |  |  | 321660 | 0.8838508 | 0.8678712 | 0.01532572 | 0.8938966 | 0.0119052 | 0.8939051 | 0.0119664 |  |  | 279460 | 0.7701276 | 0.7035679 | 0.01026142 | 0.7810116 | 0.003883479 | 0.7810151 | 0.007467939
|  |  | 5477 | 0.9878985 | 0.9980245 | 0.0004798688 | 0.9927194 | 0.1005232 | 0.9928107 | 0.1684267 |  |  | 5401 | 0.9495743 | 0.9830573 | 0.002346531 | 0.9594893 | 0.003523477 | 0.959513 | 0.004988137 |  |  | 5625 | 0.8837886 | 0.9666461 | 0.003602775 | 0.9041737 | 0.004210824 | 0.9041777 | 0.006104219 |  |  | 10080 | 0.7967784 | 0.9150489 | 0.006956304 | 0.7980977 | 0.004178651 | 0.7980823 | 0.007536825 |  |  | 321960 | 0.8838508 | 0.8678712 | 0.01532572 | 0.8940047 | 0.01190546 | 0.8940133 | 0.0119658 |  |  | 279760 | 0.7657767 | 0.7035679 | 0.01026142 | 0.7811123 | 0.003883298 | 0.7811157 | 0.007466372
|  |  | 5482 | 0.9870025 | 0.9980326 | 0.0004788884 | 0.9927443 | 0.1005255 | 0.9928354 | 0.1684263 |  |  | 5406 | 0.9505348 | 0.9830752 | 0.002340513 | 0.9595025 | 0.003522744 | 0.9595263 | 0.004986666 |  |  | 5630 | 0.8859466 | 0.9666487 | 0.003602474 | 0.9041766 | 0.004210825 | 0.9041806 | 0.006104236 |  |  | 10380 | 0.8001414 | 0.9150489 | 0.006956304 | 0.7986041 | 0.004187667 | 0.7985889 | 0.007546865 |  |  | 322260 | 0.8883267 | 0.8678712 | 0.01532572 | 0.8941127 | 0.01190572 | 0.8941213 | 0.01196519 |  |  | 280060 | 0.7679522 | 0.7035679 | 0.01026142 | 0.7812127 | 0.003883116 | 0.7812162 | 0.007464803
|  |  | 5487 | 0.9861066 | 0.9980407 | 0.0004779154 | 0.9927691 | 0.1005278 | 0.9928601 | 0.1684259 |  |  | 5411 | 0.9495743 | 0.983093 | 0.002334528 | 0.9595157 | 0.003522018 | 0.9595394 | 0.004985209 |  |  | 5635 | 0.8859466 | 0.9666512 | 0.003602175 | 0.9041794 | 0.004210826 | 0.9041834 | 0.006104253 |  |  | 10680 | 0.8018228 | 0.9150489 | 0.006956304 | 0.7991092 | 0.004196853 | 0.7990941 | 0.007557103 |  |  | 322560 | 0.8905646 | 0.8678712 | 0.01532572 | 0.8942206 | 0.01190597 | 0.8942292 | 0.01196458 |  |  | 280360 | 0.7744785 | 0.7035679 | 0.01026142 | 0.7813131 | 0.003882933 | 0.7813165 | 0.007463231
|  |  | 5492 | 0.9870025 | 0.9980488 | 0.0004769498 | 0.9927938 | 0.1005301 | 0.9928846 | 0.1684256 |  |  | 5416 | 0.9486139 | 0.9831107 | 0.002328575 | 0.9595289 | 0.003521298 | 0.9595526 | 0.004983765 |  |  | 5640 | 0.8859466 | 0.9666537 | 0.00360188 | 0.9041822 | 0.004210828 | 0.9041862 | 0.006104271 |  |  | 10980 | 0.8018228 | 0.9150489 | 0.006956304 | 0.7996128 | 0.004206204 | 0.7995979 | 0.007567534 |  |  | 322860 | 0.8928025 | 0.8678712 | 0.01532572 | 0.8943283 | 0.01190622 | 0.8943369 | 0.01196397 |  |  | 280660 | 0.776654 | 0.7035679 | 0.01026142 | 0.7814132 | 0.003882749 | 0.7814166 | 0.007461656
|  |  | 5497 | 0.9870025 | 0.9980568 | 0.0004759915 | 0.9928184 | 0.1005324 | 0.9929091 | 0.1684252 |  |  | 5421 | 0.9486139 | 0.9831283 | 0.002322654 | 0.9595419 | 0.003520585 | 0.9595656 | 0.004982335 |  |  | 5645 | 0.8870256 | 0.9666562 | 0.003601589 | 0.9041851 | 0.00421083 | 0.9041891 | 0.006104288 |  |  | 11280 | 0.8035043 | 0.9150489 | 0.006956304 | 0.8001151 | 0.004215717 | 0.8001003 | 0.007578154 |  |  | 323160 | 0.8905646 | 0.8678712 | 0.01532572 | 0.894436 | 0.01190647 | 0.8944445 | 0.01196335 |  |  | 280960 | 0.7679522 | 0.7035679 | 0.01026142 | 0.7815132 | 0.003882563 | 0.7815166 | 0.007460079
|  |  | 5502 | 0.9861066 | 0.9980647 | 0.0004750405 | 0.992843 | 0.1005347 | 0.9929334 | 0.1684248 |  |  | 5426 | 0.9495743 | 0.9831458 | 0.002316765 | 0.9595549 | 0.003519878 | 0.9595786 | 0.004980917 |  |  | 5650 | 0.8848676 | 0.9666586 | 0.003601301 | 0.9041879 | 0.004210831 | 0.9041919 | 0.006104305 |  |  | 11580 | 0.8018228 | 0.9150489 | 0.006956304 | 0.8006161 | 0.004225386 | 0.8006014 | 0.007588958 |  |  | 323460 | 0.8905646 | 0.8678712 | 0.01532572 | 0.8945435 | 0.01190672 | 0.8945521 | 0.01196272 |  |  | 281260 | 0.7657767 | 0.7035679 | 0.01026142 | 0.781613 | 0.003882375 | 0.7816164 | 0.007458499
|  |  | 5507 | 0.9870025 | 0.9980726 | 0.0004740967 | 0.9928674 | 0.100537 | 0.9929577 | 0.1684245 |  |  | 5431 | 0.9495743 | 0.9831633 | 0.002310908 | 0.9595679 | 0.003519178 | 0.9595915 | 0.004979512 |  |  | 5655 | 0.8859466 | 0.9666611 | 0.003601016 | 0.9041907 | 0.004210833 | 0.9041947 | 0.006104322 |  |  | 11880 | 0.8051858 | 0.9150489 | 0.006956304 | 0.8011156 | 0.004235206 | 0.8011011 | 0.007599941 |  |  | 323760 | 0.8883267 | 0.8678712 | 0.01532572 | 0.8946509 | 0.01190696 | 0.8946594 | 0.0119621 |  |  | 281560 | 0.7636013 | 0.7035679 | 0.01026142 | 0.7817127 | 0.003882187 | 0.7817161 | 0.007456916
|  |  | 5512 | 0.9878985 | 0.9980805 | 0.0004731601 | 0.9928918 | 0.1005392 | 0.9929819 | 0.1684242 |  |  | 5436 | 0.9486139 | 0.9831806 | 0.002305083 | 0.9595808 | 0.003518484 | 0.9596044 | 0.00497812 |  |  | 5660 | 0.8870256 | 0.9666635 | 0.003600735 | 0.9041935 | 0.004210835 | 0.9041975 | 0.006104339 |  |  | 12180 | 0.8068673 | 0.9150489 | 0.006956304 | 0.8016138 | 0.004245174 | 0.8015994 | 0.007611098 |  |  | 324060 | 0.8928025 | 0.8678712 | 0.01532572 | 0.8947581 | 0.01190719 | 0.8947667 | 0.01196146 |  |  | 281860 | 0.7657767 | 0.7035679 | 0.01026142 | 0.7818122 | 0.003881997 | 0.7818155 | 0.007455332
|  |  | 5517 | 0.9870025 | 0.9980883 | 0.0004722307 | 0.9929161 | 0.1005415 | 0.9930061 | 0.1684238 |  |  | 5441 | 0.9486139 | 0.9831979 | 0.002299289 | 0.9595936 | 0.003517797 | 0.9596172 | 0.00497674 |  |  | 5665 | 0.8848676 | 0.966666 | 0.003600457 | 0.9041963 | 0.004210838 | 0.9042003 | 0.006104356 |  |  | 12480 | 0.8051858 | 0.9150489 | 0.006956304 | 0.8021106 | 0.004255284 | 0.8020964 | 0.007622426 |  |  | 324360 | 0.8860887 | 0.8678712 | 0.01532572 | 0.8948653 | 0.01190743 | 0.8948738 | 0.01196082 |  |  | 282160 | 0.7723031 | 0.7035679 | 0.01026142 | 0.7819115 | 0.003881806 | 0.7819148 | 0.007453744
|  |  | 5522 | 0.9861066 | 0.9980961 | 0.0004713083 | 0.9929403 | 0.1005438 | 0.9930301 | 0.1684235 |  |  | 5446 | 0.9495743 | 0.9832151 | 0.002293527 | 0.9596064 | 0.003517116 | 0.9596299 | 0.004975373 |  |  | 5670 | 0.8859466 | 0.9666684 | 0.003600182 | 0.9041991 | 0.00421084 | 0.9042031 | 0.006104374 |  |  | 12780 | 0.8035043 | 0.9150489 | 0.006956304 | 0.8026061 | 0.004265533 | 0.802592 | 0.007633918 |  |  | 324660 | 0.8860887 | 0.8678712 | 0.01532572 | 0.8949723 | 0.01190766 | 0.8949809 | 0.01196018 |  |  | 282460 | 0.7788294 | 0.7035679 | 0.01026142 | 0.7820106 | 0.003881614 | 0.782014 | 0.007452154
|  |  | 5527 | 0.9878985 | 0.9981038 | 0.000470393 | 0.9929644 | 0.100546 | 0.993054 | 0.1684232 |  |  | 5451 | 0.9505348 | 0.9832322 | 0.002287797 | 0.9596191 | 0.003516442 | 0.9596426 | 0.004974018 |  |  | 5675 | 0.8859466 | 0.9666708 | 0.003599911 | 0.904202 | 0.004210842 | 0.904206 | 0.006104391 |  |  | 13080 | 0.8102302 | 0.9150489 | 0.006956304 | 0.8031002 | 0.004275916 | 0.8030862 | 0.007645572 |  |  | 324960 | 0.8905646 | 0.8678712 | 0.01532572 | 0.8950792 | 0.01190789 | 0.8950878 | 0.01195953 |  |  | 282760 | 0.7723031 | 0.7035679 | 0.01026142 | 0.7821096 | 0.003881421 | 0.782113 | 0.007450562
|  |  | 5532 | 0.9861066 | 0.9981115 | 0.0004694848 | 0.9929885 | 0.1005483 | 0.9930779 | 0.1684229 |  |  | 5456 | 0.9505348 | 0.9832492 | 0.002282098 | 0.9596317 | 0.003515773 | 0.9596552 | 0.004972676 |  |  | 5680 | 0.8848676 | 0.9666731 | 0.003599643 | 0.9042048 | 0.004210845 | 0.9042088 | 0.006104408 |  |  | 13380 | 0.8085488 | 0.9150489 | 0.006956304 | 0.803593 | 0.004286429 | 0.8035792 | 0.007657382 |  |  | 325260 | 0.8905646 | 0.8678712 | 0.01532572 | 0.8951859 | 0.01190812 | 0.8951945 | 0.01195888 |  |  | 283060 | 0.776654 | 0.7035679 | 0.01026142 | 0.7822084 | 0.003881226 | 0.7822118 | 0.007448967
|  |  | 5537 | 0.9878985 | 0.9981191 | 0.0004685835 | 0.9930124 | 0.1005505 | 0.9931017 | 0.1684226 |  |  | 5461 | 0.9514953 | 0.9832661 | 0.00227643 | 0.9596443 | 0.003515111 | 0.9596677 | 0.004971346 |  |  | 5685 | 0.8859466 | 0.9666755 | 0.003599377 | 0.9042076 | 0.004210847 | 0.9042116 | 0.006104426 |  |  | 13680 | 0.8102302 | 0.9150489 | 0.006956304 | 0.8040845 | 0.004297067 | 0.8040707 | 0.007669345 |  |  | 325560 | 0.8860887 | 0.8678712 | 0.01532572 | 0.8952926 | 0.01190834 | 0.8953012 | 0.01195822 |  |  | 283360 | 0.7701276 | 0.7035679 | 0.01026142 | 0.7823071 | 0.00388103 | 0.7823104 | 0.00744737
|  |  | 5542 | 0.9861066 | 0.9981267 | 0.0004676892 | 0.9930363 | 0.1005528 | 0.9931254 | 0.1684223 |  |  | 5466 | 0.9486139 | 0.983283 | 0.002270793 | 0.9596568 | 0.003514455 | 0.9596802 | 0.004970028 |  |  | 5690 | 0.8848676 | 0.9666778 | 0.003599115 | 0.9042104 | 0.00421085 | 0.9042144 | 0.006104443 |  |  | 13980 | 0.8119117 | 0.9150489 | 0.006956304 | 0.8045745 | 0.004307827 | 0.8045609 | 0.007681455 |  |  | 325860 | 0.8883267 | 0.8678712 | 0.01532572 | 0.8953991 | 0.01190856 | 0.8954077 | 0.01195756 |  |  | 283660 | 0.7744785 | 0.7035679 | 0.01026142 | 0.7824056 | 0.003880833 | 0.7824089 | 0.00744577
|  |  | 5547 | 0.9861066 | 0.9981342 | 0.0004668017 | 0.9930601 | 0.100555 | 0.993149 | 0.1684221 |  |  | 5471 | 0.9495743 | 0.9832997 | 0.002265188 | 0.9596693 | 0.003513805 | 0.9596927 | 0.004968723 |  |  | 5695 | 0.8859466 | 0.9666802 | 0.003598856 | 0.9042132 | 0.004210853 | 0.9042172 | 0.00610446 |  |  | 14280 | 0.8119117 | 0.9150489 | 0.006956304 | 0.8050633 | 0.004318705 | 0.8050498 | 0.007693709 |  |  | 326160 | 0.8905646 | 0.8678712 | 0.01532572 | 0.8955055 | 0.01190878 | 0.8955141 | 0.01195689 |  |  | 283960 | 0.7679522 | 0.7035679 | 0.01026142 | 0.7825039 | 0.003880635 | 0.7825072 | 0.007444168
|  |  | 5552 | 0.9870025 | 0.9981417 | 0.0004659211 | 0.9930838 | 0.1005572 | 0.9931726 | 0.1684218 |  |  | 5476 | 0.9495743 | 0.9833164 | 0.002259613 | 0.9596817 | 0.003513161 | 0.9597051 | 0.004967429 |  |  | 5700 | 0.8837886 | 0.9666825 | 0.0035986 | 0.904216 | 0.004210856 | 0.90422 | 0.006104478 |  |  | 14580 | 0.8152747 | 0.9150489 | 0.006956304 | 0.8055507 | 0.004329696 | 0.8055374 | 0.007706103 |  |  | 326460 | 0.8838508 | 0.8678712 | 0.01532572 | 0.8956118 | 0.011909 | 0.8956204 | 0.01195622 |  |  | 284260 | 0.7723031 | 0.7035679 | 0.01026142 | 0.7826021 | 0.003880435 | 0.7826053 | 0.007442564
|  |  | 5557 | 0.9870025 | 0.9981492 | 0.0004650473 | 0.9931075 | 0.1005594 | 0.993196 | 0.1684215 |  |  | 5481 | 0.9505348 | 0.983333 | 0.002254068 | 0.959694 | 0.003512523 | 0.9597174 | 0.004966147 |  |  | 5705 | 0.8848676 | 0.9666848 | 0.003598347 | 0.9042188 | 0.004210859 | 0.9042228 | 0.006104495 |  |  | 14880 | 0.8135932 | 0.9150489 | 0.006956304 | 0.8060368 | 0.004340797 | 0.8060236 | 0.007718632 |  |  | 326760 | 0.8860887 | 0.8678712 | 0.01532572 | 0.895718 | 0.01190921 | 0.8957266 | 0.01195554 |  |  | 284560 | 0.7701276 | 0.7035679 | 0.01026142 | 0.7827001 | 0.003880234 | 0.7827033 | 0.007440957
|  |  | 5562 | 0.9870025 | 0.9981566 | 0.0004641803 | 0.993131 | 0.1005616 | 0.9932194 | 0.1684213 |  |  | 5486 | 0.9476534 | 0.9833495 | 0.002248555 | 0.9597063 | 0.003511891 | 0.9597296 | 0.004964876 |  |  | 5710 | 0.8870256 | 0.966687 | 0.003598097 | 0.9042216 | 0.004210862 | 0.9042255 | 0.006104513 |  |  | 15180 | 0.8135932 | 0.9150489 | 0.006956304 | 0.8065215 | 0.004352003 | 0.8065085 | 0.007731292 |  |  | 327060 | 0.8905646 | 0.8678712 | 0.01532572 | 0.895824 | 0.01190942 | 0.8958326 | 0.01195486 |  |  | 284860 | 0.7723031 | 0.7035679 | 0.01026142 | 0.7827979 | 0.003880032 | 0.7828012 | 0.007439348
|  |  | 5567 | 0.9878985 | 0.998164 | 0.00046332 | 0.9931545 | 0.1005639 | 0.9932427 | 0.168421 |  |  | 5491 | 0.9495743 | 0.9833659 | 0.002243072 | 0.9597185 | 0.003511265 | 0.9597418 | 0.004963618 |  |  | 5715 | 0.8859466 | 0.9666893 | 0.00359785 | 0.9042244 | 0.004210865 | 0.9042283 | 0.00610453 |  |  | 15480 | 0.8152747 | 0.9150489 | 0.006956304 | 0.807005 | 0.004363312 | 0.806992 | 0.00774408 |  |  | 327360 | 0.8905646 | 0.8678712 | 0.01532572 | 0.8959299 | 0.01190962 | 0.8959385 | 0.01195417 |  |  | 285160 | 0.7723031 | 0.7035679 | 0.01026142 | 0.7828956 | 0.003879829 | 0.7828988 | 0.007437736
|  |  | 5572 | 0.9870025 | 0.9981713 | 0.0004624664 | 0.9931779 | 0.1005661 | 0.9932659 | 0.1684208 |  |  | 5496 | 0.9486139 | 0.9833823 | 0.002237619 | 0.9597307 | 0.003510644 | 0.959754 | 0.004962371 |  |  | 5720 | 0.8870256 | 0.9666916 | 0.003597606 | 0.9042271 | 0.004210868 | 0.9042311 | 0.006104548 |  |  | 15780 | 0.8152747 | 0.9150489 | 0.006956304 | 0.8074871 | 0.004374719 | 0.8074743 | 0.007756992 |  |  | 327660 | 0.8860887 | 0.8678712 | 0.01532572 | 0.8960357 | 0.01190983 | 0.8960443 | 0.01195348 |  |  | 285460 | 0.776654 | 0.7035679 | 0.01026142 | 0.7829931 | 0.003879625 | 0.7829963 | 0.007436123
|  |  | 5577 | 0.9870025 | 0.9981786 | 0.0004616195 | 0.9932012 | 0.1005682 | 0.993289 | 0.1684206 |  |  | 5501 | 0.9495743 | 0.9833985 | 0.002232197 | 0.9597428 | 0.00351003 | 0.9597661 | 0.004961135 |  |  | 5725 | 0.8848676 | 0.9666938 | 0.003597365 | 0.9042299 | 0.004210872 | 0.9042339 | 0.006104565 |  |  | 16080 | 0.8152747 | 0.9150489 | 0.006956304 | 0.8079679 | 0.004386221 | 0.8079552 | 0.007770022 |  |  | 327960 | 0.8838508 | 0.8678712 | 0.01532572 | 0.8961414 | 0.01191003 | 0.89615 | 0.01195278 |  |  | 285760 | 0.7723031 | 0.7035679 | 0.01026142 | 0.7830904 | 0.003879419 | 0.7830936 | 0.007434507
|  |  | 5582 | 0.9878985 | 0.9981858 | 0.0004607792 | 0.9932244 | 0.1005704 | 0.9933121 | 0.1684204 |  |  | 5506 | 0.9495743 | 0.9834147 | 0.002226805 | 0.9597548 | 0.003509421 | 0.9597781 | 0.004959911 |  |  | 5730 | 0.8870256 | 0.966696 | 0.003597126 | 0.9042327 | 0.004210875 | 0.9042367 | 0.006104583 |  |  | 16380 | 0.8186377 | 0.9150489 | 0.006956304 | 0.8084474 | 0.004397814 | 0.8084348 | 0.007783169 |  |  | 328260 | 0.8838508 | 0.8678712 | 0.01532572 | 0.896247 | 0.01191022 | 0.8962556 | 0.01195208 |  |  | 286060 | 0.7723031 | 0.7035679 | 0.01026142 | 0.7831876 | 0.003879213 | 0.7831908 | 0.007432888
|  |  | 5587 | 0.9870025 | 0.998193 | 0.0004599454 | 0.9932475 | 0.1005726 | 0.993335 | 0.1684202 |  |  | 5511 | 0.9495743 | 0.9834308 | 0.002221443 | 0.9597668 | 0.003508818 | 0.9597901 | 0.004958698 |  |  | 5735 | 0.8891836 | 0.9666982 | 0.003596891 | 0.9042355 | 0.004210879 | 0.9042395 | 0.0061046 |  |  | 16680 | 0.8186377 | 0.9150489 | 0.006956304 | 0.8089255 | 0.004409494 | 0.8089131 | 0.007796428 |  |  | 328560 | 0.8860887 | 0.8678712 | 0.01532572 | 0.8963524 | 0.01191042 | 0.896361 | 0.01195138 |  |  | 286360 | 0.7723031 | 0.7035679 | 0.01026142 | 0.7832846 | 0.003879005 | 0.7832878 | 0.007431268
|  |  | 5592 | 0.9878985 | 0.9982002 | 0.0004591181 | 0.9932706 | 0.1005748 | 0.9933579 | 0.1684199 |  |  | 5516 | 0.9495743 | 0.9834468 | 0.002216111 | 0.9597788 | 0.003508221 | 0.959802 | 0.004957496 |  |  | 5740 | 0.8870256 | 0.9667004 | 0.003596658 | 0.9042383 | 0.004210882 | 0.9042422 | 0.006104618 |  |  | 16980 | 0.8186377 | 0.9150489 | 0.006956304 | 0.8094024 | 0.004421259 | 0.8093901 | 0.007809795 |  |  | 328860 | 0.8905646 | 0.8678712 | 0.01532572 | 0.8964577 | 0.01191061 | 0.8964663 | 0.01195067 |  |  | 286660 | 0.7657767 | 0.7035679 | 0.01026142 | 0.7833815 | 0.003878796 | 0.7833846 | 0.007429645
|  |  | 5597 | 0.9870025 | 0.9982073 | 0.0004582974 | 0.9932936 | 0.100577 | 0.9933807 | 0.1684198 |  |  | 5521 | 0.9495743 | 0.9834628 | 0.002210809 | 0.9597906 | 0.003507629 | 0.9598138 | 0.004956305 |  |  | 5745 | 0.8837886 | 0.9667026 | 0.003596427 | 0.904241 | 0.004210886 | 0.904245 | 0.006104636 |  |  | 17280 | 0.8203191 | 0.9150489 | 0.006956304 | 0.809878 | 0.004433105 | 0.8098658 | 0.007823267 |  |  | 329160 | 0.8928025 | 0.8678712 | 0.01532572 | 0.8965629 | 0.0119108 | 0.8965715 | 0.01194995 |  |  | 286960 | 0.7701276 | 0.7035679 | 0.01026142 | 0.7834781 | 0.003878586 | 0.7834813 | 0.00742802
|  |  | 5602 | 0.9887945 | 0.9982144 | 0.000457483 | 0.9933165 | 0.1005791 | 0.9934035 | 0.1684196 |  |  | 5526 | 0.9514953 | 0.9834786 | 0.002205536 | 0.9598025 | 0.003507042 | 0.9598256 | 0.004955126 |  |  | 5750 | 0.8881046 | 0.9667047 | 0.0035962 | 0.9042438 | 0.00421089 | 0.9042478 | 0.006104653 |  |  | 17580 | 0.8220006 | 0.9150489 | 0.006956304 | 0.8103523 | 0.004445028 | 0.8103402 | 0.00783684 |  |  | 329460 | 0.8860887 | 0.8678712 | 0.01532572 | 0.896668 | 0.01191098 | 0.8966766 | 0.01194924 |  |  | 287260 | 0.7788294 | 0.7035679 | 0.01026142 | 0.7835747 | 0.003878375 | 0.7835778 | 0.007426393
|  |  | 5607 | 0.9878985 | 0.9982214 | 0.0004566751 | 0.9933393 | 0.1005813 | 0.9934261 | 0.1684194 |  |  | 5531 | 0.9505348 | 0.9834944 | 0.002200293 | 0.9598142 | 0.003506461 | 0.9598374 | 0.004953957 |  |  | 5755 | 0.8859466 | 0.9667069 | 0.003595975 | 0.9042466 | 0.004210894 | 0.9042505 | 0.006104671 |  |  | 17880 | 0.8253636 | 0.9150489 | 0.006956304 | 0.8108252 | 0.004457025 | 0.8108133 | 0.007850511 |  |  | 329760 | 0.8883267 | 0.8678712 | 0.01532572 | 0.896773 | 0.01191117 | 0.8967815 | 0.01194851 |  |  | 287560 | 0.7723031 | 0.7035679 | 0.01026142 | 0.783671 | 0.003878162 | 0.7836742 | 0.007424764
|  |  | 5612 | 0.9878985 | 0.9982284 | 0.0004558736 | 0.9933621 | 0.1005834 | 0.9934487 | 0.1684192 |  |  | 5536 | 0.9495743 | 0.9835101 | 0.00219508 | 0.959826 | 0.003505886 | 0.9598491 | 0.004952799 |  |  | 5760 | 0.8859466 | 0.966709 | 0.003595753 | 0.9042494 | 0.004210898 | 0.9042533 | 0.006104689 |  |  | 18180 | 0.8253636 | 0.9150489 | 0.006956304 | 0.8112969 | 0.004469094 | 0.8112851 | 0.007864276 |  |  | 330060 | 0.8860887 | 0.8678712 | 0.01532572 | 0.8968778 | 0.01191135 | 0.8968864 | 0.01194778 |  |  | 287860 | 0.7744785 | 0.7035679 | 0.01026142 | 0.7837672 | 0.003877949 | 0.7837704 | 0.007423132
|  |  | 5617 | 0.9870025 | 0.9982354 | 0.0004550783 | 0.9933847 | 0.1005856 | 0.9934712 | 0.1684191 |  |  | 5541 | 0.9495743 | 0.9835257 | 0.002189896 | 0.9598376 | 0.003505316 | 0.9598607 | 0.004951652 |  |  | 5765 | 0.8837886 | 0.9667111 | 0.003595534 | 0.9042521 | 0.004210902 | 0.9042561 | 0.006104706 |  |  | 18480 | 0.8253636 | 0.9150489 | 0.006956304 | 0.8117673 | 0.00448123 | 0.8117556 | 0.007878131 |  |  | 330360 | 0.8883267 | 0.8678712 | 0.01532572 | 0.8969825 | 0.01191153 | 0.8969911 | 0.01194705 |  |  | 288160 | 0.776654 | 0.7035679 | 0.01026142 | 0.7838633 | 0.003877734 | 0.7838664 | 0.007421499
|  |  | 5622 | 0.9887945 | 0.9982423 | 0.0004542894 | 0.9934073 | 0.1005877 | 0.9934936 | 0.1684189 |  |  | 5546 | 0.9495743 | 0.9835413 | 0.002184741 | 0.9598492 | 0.003504751 | 0.9598723 | 0.004950515 |  |  | 5770 | 0.8870256 | 0.9667132 | 0.003595317 | 0.9042549 | 0.004210906 | 0.9042588 | 0.006104724 |  |  | 18780 | 0.8220006 | 0.9150489 | 0.006956304 | 0.8122364 | 0.004493432 | 0.8122248 | 0.007892075 |  |  | 330660 | 0.8928025 | 0.8678712 | 0.01532572 | 0.8970871 | 0.0119117 | 0.8970957 | 0.01194631 |  |  | 288460 | 0.7744785 | 0.7035679 | 0.01026142 | 0.7839592 | 0.003877519 | 0.7839623 | 0.007419863
|  |  | 5627 | 0.9870025 | 0.9982491 | 0.0004535067 | 0.9934299 | 0.1005898 | 0.993516 | 0.1684187 |  |  | 5551 | 0.9514953 | 0.9835568 | 0.002179615 | 0.9598608 | 0.003504192 | 0.9598838 | 0.004949389 |  |  | 5775 | 0.8870256 | 0.9667153 | 0.003595102 | 0.9042576 | 0.00421091 | 0.9042616 | 0.006104742 |  |  | 19080 | 0.8220006 | 0.9150489 | 0.006956304 | 0.8127042 | 0.004505695 | 0.8126928 | 0.007906102 |  |  | 330960 | 0.8860887 | 0.8678712 | 0.01532572 | 0.8971916 | 0.01191187 | 0.8972002 | 0.01194557 |  |  | 288760 | 0.7831803 | 0.7035679 | 0.01026142 | 0.7840549 | 0.003877302 | 0.784058 | 0.007418225
|  |  | 5632 | 0.9870025 | 0.998256 | 0.0004527302 | 0.9934523 | 0.1005919 | 0.9935382 | 0.1684186 |  |  | 5556 | 0.9486139 | 0.9835722 | 0.002174518 | 0.9598723 | 0.003503638 | 0.9598953 | 0.004948274 |  |  | 5780 | 0.8870256 | 0.9667174 | 0.00359489 | 0.9042604 | 0.004210914 | 0.9042644 | 0.00610476 |  |  | 19380 | 0.8236821 | 0.9150489 | 0.006956304 | 0.8131708 | 0.004518017 | 0.8131595 | 0.00792021 |  |  | 331260 | 0.8838508 | 0.8678712 | 0.01532572 | 0.8972959 | 0.01191204 | 0.8973045 | 0.01194482 |  |  | 289060 | 0.7744785 | 0.7035679 | 0.01026142 | 0.7841505 | 0.003877084 | 0.7841535 | 0.007416585
|  |  | 5637 | 0.9887945 | 0.9982628 | 0.0004519599 | 0.9934746 | 0.1005941 | 0.9935604 | 0.1684185 |  |  | 5561 | 0.9486139 | 0.9835875 | 0.002169451 | 0.9598837 | 0.003503089 | 0.9599067 | 0.004947168 |  |  | 5785 | 0.8870256 | 0.9667194 | 0.003594681 | 0.9042632 | 0.004210919 | 0.9042671 | 0.006104777 |  |  | 19680 | 0.8220006 | 0.9150489 | 0.006956304 | 0.8136361 | 0.004530395 | 0.8136249 | 0.007934396 |  |  | 331560 | 0.8883267 | 0.8678712 | 0.01532572 | 0.8974002 | 0.01191221 | 0.8974088 | 0.01194407 |  |  | 289360 | 0.776654 | 0.7035679 | 0.01026142 | 0.7842459 | 0.003876865 | 0.7842489 | 0.007414943
|  |  | 5642 | 0.9870025 | 0.9982695 | 0.0004511957 | 0.9934969 | 0.1005962 | 0.9935825 | 0.1684183 |  |  | 5566 | 0.9486139 | 0.9836027 | 0.002164412 | 0.9598951 | 0.003502546 | 0.9599181 | 0.004946074 |  |  | 5790 | 0.8859466 | 0.9667215 | 0.003594474 | 0.9042659 | 0.004210923 | 0.9042699 | 0.006104795 |  |  | 19980 | 0.8236821 | 0.9150489 | 0.006956304 | 0.8141001 | 0.004542827 | 0.814089 | 0.007948656 |  |  | 331860 | 0.8928025 | 0.8678712 | 0.01532572 | 0.8975043 | 0.01191237 | 0.8975129 | 0.01194332 |  |  | 289660 | 0.7744785 | 0.7035679 | 0.01026142 | 0.7843411 | 0.003876645 | 0.7843442 | 0.007413299
|  |  | 5647 | 0.9870025 | 0.9982763 | 0.0004504375 | 0.9935191 | 0.1005983 | 0.9936046 | 0.1684182 |  |  | 5571 | 0.9505348 | 0.9836179 | 0.002159401 | 0.9599064 | 0.003502007 | 0.9599294 | 0.004944989 |  |  | 5795 | 0.8870256 | 0.9667235 | 0.00359427 | 0.9042687 | 0.004210928 | 0.9042726 | 0.006104813 |  |  | 20280 | 0.8236821 | 0.9150489 | 0.006956304 | 0.8145628 | 0.004555309 | 0.8145518 | 0.007962988 |  |  | 332160 | 0.8883267 | 0.8678712 | 0.01532572 | 0.8976083 | 0.01191253 | 0.8976169 | 0.01194256 |  |  | 289960 | 0.7810049 | 0.7035679 | 0.01026142 | 0.7844362 | 0.003876424 | 0.7844392 | 0.007411653
|  |  | 5652 | 0.9870025 | 0.9982829 | 0.0004496855 | 0.9935413 | 0.1006004 | 0.9936265 | 0.1684181 |  |  | 5576 | 0.9495743 | 0.983633 | 0.002154419 | 0.9599177 | 0.003501474 | 0.9599406 | 0.004943914 |  |  | 5800 | 0.8859466 | 0.9667255 | 0.003594068 | 0.9042714 | 0.004210932 | 0.9042754 | 0.006104831 |  |  | 20580 | 0.8270451 | 0.9150489 | 0.006956304 | 0.8150243 | 0.004567838 | 0.8150134 | 0.007977388 |  |  | 332460 | 0.8905646 | 0.8678712 | 0.01532572 | 0.8977122 | 0.01191269 | 0.8977208 | 0.01194179 |  |  | 290260 | 0.7788294 | 0.7035679 | 0.01026142 | 0.7845311 | 0.003876202 | 0.7845341 | 0.007410005
|  |  | 5657 | 0.9870025 | 0.9982896 | 0.0004489394 | 0.9935633 | 0.1006025 | 0.9936484 | 0.168418 |  |  | 5581 | 0.9486139 | 0.983648 | 0.002149466 | 0.9599289 | 0.003500945 | 0.9599518 | 0.00494285 |  |  | 5805 | 0.8859466 | 0.9667275 | 0.003593868 | 0.9042742 | 0.004210937 | 0.9042781 | 0.006104849 |  |  | 20880 | 0.8253636 | 0.9150489 | 0.006956304 | 0.8154845 | 0.004580413 | 0.8154738 | 0.007991854 |  |  | 332760 | 0.8860887 | 0.8678712 | 0.01532572 | 0.8978159 | 0.01191285 | 0.8978245 | 0.01194102 |  |  | 290560 | 0.776654 | 0.7035679 | 0.01026142 | 0.7846259 | 0.003875979 | 0.7846289 | 0.007408355
|  |  | 5662 | 0.9870025 | 0.9982962 | 0.0004481993 | 0.9935853 | 0.1006046 | 0.9936702 | 0.1684179 |  |  | 5586 | 0.9495743 | 0.9836629 | 0.002144541 | 0.9599401 | 0.003500422 | 0.959963 | 0.004941795 |  |  | 5810 | 0.8870256 | 0.9667295 | 0.003593671 | 0.9042769 | 0.004210942 | 0.9042809 | 0.006104867 |  |  | 21180 | 0.8287265 | 0.9150489 | 0.006956304 | 0.8159435 | 0.00459303 | 0.8159328 | 0.008006383 |  |  | 333060 | 0.8905646 | 0.8678712 | 0.01532572 | 0.8979196 | 0.011913 | 0.8979282 | 0.01194025 |  |  | 290860 | 0.7723031 | 0.7035679 | 0.01026142 | 0.7847205 | 0.003875754 | 0.7847235 | 0.007406703
|  |  | 5667 | 0.9870025 | 0.9983027 | 0.0004474652 | 0.9936072 | 0.1006066 | 0.9936919 | 0.1684178 |  |  | 5591 | 0.9495743 | 0.9836778 | 0.002139645 | 0.9599512 | 0.003499904 | 0.9599741 | 0.004940751 |  |  | 5815 | 0.8881046 | 0.9667315 | 0.003593476 | 0.9042797 | 0.004210947 | 0.9042836 | 0.006104885 |  |  | 21480 | 0.8287265 | 0.9150489 | 0.006956304 | 0.8164012 | 0.004605687 | 0.8163907 | 0.008020971 |  |  | 333360 | 0.8950405 | 0.8678712 | 0.01532572 | 0.8980231 | 0.01191315 | 0.8980317 | 0.01193947 |  |  | 291160 | 0.776654 | 0.7035679 | 0.01026142 | 0.7848149 | 0.003875529 | 0.7848179 | 0.007405049
|  |  | 5672 | 0.9861066 | 0.9983093 | 0.0004467369 | 0.993629 | 0.1006087 | 0.9937136 | 0.1684177 |  |  | 5596 | 0.9495743 | 0.9836926 | 0.002134776 | 0.9599623 | 0.00349939 | 0.9599851 | 0.004939716 |  |  | 5820 | 0.8870256 | 0.9667335 | 0.003593283 | 0.9042824 | 0.004210951 | 0.9042863 | 0.006104903 |  |  | 21780 | 0.830408 | 0.9150489 | 0.006956304 | 0.8168576 | 0.004618382 | 0.8168472 | 0.008035616 |  |  | 333660 | 0.8972784 | 0.8678712 | 0.01532572 | 0.8981265 | 0.0119133 | 0.8981351 | 0.01193869 |  |  | 291460 | 0.7831803 | 0.7035679 | 0.01026142 | 0.7849092 | 0.003875303 | 0.7849122 | 0.007403393
|  |  | 5677 | 0.9870025 | 0.9983157 | 0.0004460145 | 0.9936508 | 0.1006108 | 0.9937352 | 0.1684177 |  |  | 5601 | 0.9505348 | 0.9837073 | 0.002129935 | 0.9599733 | 0.003498882 | 0.9599961 | 0.004938691 |  |  | 5825 | 0.8859466 | 0.9667354 | 0.003593093 | 0.9042851 | 0.004210956 | 0.9042891 | 0.006104921 |  |  | 22080 | 0.830408 | 0.9150489 | 0.006956304 | 0.8173128 | 0.004631112 | 0.8173026 | 0.008050315 |  |  | 333960 | 0.8860887 | 0.8678712 | 0.01532572 | 0.8982298 | 0.01191344 | 0.8982384 | 0.0119379 |  |  | 291760 | 0.7788294 | 0.7035679 | 0.01026142 | 0.7850034 | 0.003875075 | 0.7850063 | 0.007401736
|  |  | 5682 | 0.9878985 | 0.9983222 | 0.0004452979 | 0.9936724 | 0.1006129 | 0.9937567 | 0.1684176 |  |  | 5606 | 0.9495743 | 0.9837219 | 0.002125123 | 0.9599843 | 0.003498378 | 0.9600071 | 0.004937675 |  |  | 5830 | 0.8870256 | 0.9667373 | 0.003592905 | 0.9042879 | 0.004210961 | 0.9042918 | 0.006104938 |  |  | 22380 | 0.8320895 | 0.9150489 | 0.006956304 | 0.8177668 | 0.004643874 | 0.8177566 | 0.008065066 |  |  | 334260 | 0.8883267 | 0.8678712 | 0.01532572 | 0.898333 | 0.01191358 | 0.8983416 | 0.01193711 |  |  | 292060 | 0.776654 | 0.7035679 | 0.01026142 | 0.7850973 | 0.003874847 | 0.7851003 | 0.007400076
|  |  | 5687 | 0.9878985 | 0.9983286 | 0.0004445871 | 0.993694 | 0.1006149 | 0.9937781 | 0.1684175 |  |  | 5611 | 0.9495743 | 0.9837365 | 0.002120338 | 0.9599952 | 0.003497879 | 0.9600179 | 0.004936669 |  |  | 5835 | 0.8870256 | 0.9667393 | 0.003592719 | 0.9042906 | 0.004210967 | 0.9042945 | 0.006104956 |  |  | 22680 | 0.833771 | 0.9150489 | 0.006956304 | 0.8182195 | 0.004656667 | 0.8182095 | 0.008079865 |  |  | 334560 | 0.8883267 | 0.8678712 | 0.01532572 | 0.898436 | 0.01191372 | 0.8984446 | 0.01193632 |  |  | 292360 | 0.776654 | 0.7035679 | 0.01026142 | 0.7851911 | 0.003874617 | 0.7851941 | 0.007398414
|  |  | 5692 | 0.9870025 | 0.998335 | 0.000443882 | 0.9937156 | 0.100617 | 0.9937994 | 0.1684175 |  |  | 5616 | 0.9495743 | 0.983751 | 0.00211558 | 0.960006 | 0.003497385 | 0.9600288 | 0.004935673 |  |  | 5840 | 0.8870256 | 0.9667412 | 0.003592535 | 0.9042933 | 0.004210972 | 0.9042973 | 0.006104974 |  |  | 22980 | 0.8320895 | 0.9150489 | 0.006956304 | 0.818671 | 0.004669487 | 0.8186611 | 0.00809471 |  |  | 334860 | 0.8816128 | 0.8678712 | 0.01532572 | 0.898539 | 0.01191386 | 0.8985475 | 0.01193552 |  |  | 292660 | 0.7679522 | 0.7035679 | 0.01026142 | 0.7852848 | 0.003874387 | 0.7852877 | 0.007396751
|  |  | 5697 | 0.9878985 | 0.9983413 | 0.0004431826 | 0.993737 | 0.100619 | 0.9938207 | 0.1684174 |  |  | 5621 | 0.9495743 | 0.9837654 | 0.002110851 | 0.9600169 | 0.003496895 | 0.9600396 | 0.004934686 |  |  | 5845 | 0.8881046 | 0.9667431 | 0.003592353 | 0.9042961 | 0.004210977 | 0.9043 | 0.006104993 |  |  | 23280 | 0.8354525 | 0.9150489 | 0.006956304 | 0.8191213 | 0.004682334 | 0.8191115 | 0.008109599 |  |  | 335160 | 0.8905646 | 0.8678712 | 0.01532572 | 0.8986418 | 0.01191399 | 0.8986504 | 0.01193471 |  |  | 292960 | 0.7810049 | 0.7035679 | 0.01026142 | 0.7853783 | 0.003874156 | 0.7853812 | 0.007395085
|  |  | 5702 | 0.9870025 | 0.9983476 | 0.0004424889 | 0.9937584 | 0.100621 | 0.9938419 | 0.1684174 |  |  | 5626 | 0.9505348 | 0.9837797 | 0.002106148 | 0.9600276 | 0.003496411 | 0.9600503 | 0.004933708 |  |  | 5850 | 0.8870256 | 0.966745 | 0.003592174 | 0.9042988 | 0.004210982 | 0.9043027 | 0.006105011 |  |  | 23580 | 0.8354525 | 0.9150489 | 0.006956304 | 0.8195703 | 0.004695204 | 0.8195606 | 0.008124529 |  |  | 335460 | 0.8816128 | 0.8678712 | 0.01532572 | 0.8987445 | 0.01191412 | 0.898753 | 0.0119339 |  |  | 293260 | 0.776654 | 0.7035679 | 0.01026142 | 0.7854717 | 0.003873923 | 0.7854746 | 0.007393418
|  |  | 5707 | 0.9870025 | 0.9983539 | 0.0004418008 | 0.9937797 | 0.1006231 | 0.9938631 | 0.1684173 |  |  | 5631 | 0.9486139 | 0.983794 | 0.002101473 | 0.9600383 | 0.003495931 | 0.960061 | 0.004932739 |  |  | 5855 | 0.8870256 | 0.9667468 | 0.003591997 | 0.9043015 | 0.004210988 | 0.9043055 | 0.006105029 |  |  | 23880 | 0.830408 | 0.9150489 | 0.006956304 | 0.8200181 | 0.004708096 | 0.8200085 | 0.008139498 |  |  | 335760 | 0.8860887 | 0.8678712 | 0.01532572 | 0.8988471 | 0.01191425 | 0.8988556 | 0.01193309 |  |  | 293560 | 0.7788294 | 0.7035679 | 0.01026142 | 0.7855648 | 0.00387369 | 0.7855677 | 0.007391749
|  |  | 5712 | 0.9861066 | 0.9983601 | 0.0004411183 | 0.9938009 | 0.1006251 | 0.9938841 | 0.1684173 |  |  | 5636 | 0.9495743 | 0.9838082 | 0.002096826 | 0.960049 | 0.003495455 | 0.9600716 | 0.00493178 |  |  | 5860 | 0.8870256 | 0.9667487 | 0.003591821 | 0.9043043 | 0.004210993 | 0.9043082 | 0.006105047 |  |  | 24180 | 0.833771 | 0.9150489 | 0.006956304 | 0.8204647 | 0.004721007 | 0.8204552 | 0.008154503 |  |  | 336060 | 0.8838508 | 0.8678712 | 0.01532572 | 0.8989495 | 0.01191438 | 0.8989581 | 0.01193227 |  |  | 293860 | 0.7701276 | 0.7035679 | 0.01026142 | 0.7856579 | 0.003873455 | 0.7856608 | 0.007390078
|  |  | 5717 | 0.9870025 | 0.9983663 | 0.0004404414 | 0.9938221 | 0.1006271 | 0.9939051 | 0.1684173 |  |  | 5641 | 0.9514953 | 0.9838224 | 0.002092205 | 0.9600596 | 0.003494984 | 0.9600822 | 0.00493083 |  |  | 5865 | 0.8870256 | 0.9667505 | 0.003591648 | 0.904307 | 0.004210998 | 0.9043109 | 0.006105065 |  |  | 24480 | 0.8320895 | 0.9150489 | 0.006956304 | 0.82091 | 0.004733935 | 0.8209007 | 0.008169541 |  |  | 336360 | 0.8950405 | 0.8678712 | 0.01532572 | 0.8990519 | 0.0119145 | 0.8990604 | 0.01193145 |  |  | 294160 | 0.776654 | 0.7035679 | 0.01026142 | 0.7857508 | 0.00387322 | 0.7857536 | 0.007388406
|  |  | 5722 | 0.9878985 | 0.9983725 | 0.00043977 | 0.9938432 | 0.1006291 | 0.993926 | 0.1684173 |  |  | 5646 | 0.9505348 | 0.9838364 | 0.002087611 | 0.9600702 | 0.003494518 | 0.9600928 | 0.004929889 |  |  | 5870 | 0.8870256 | 0.9667524 | 0.003591477 | 0.9043097 | 0.004211004 | 0.9043136 | 0.006105083 |  |  | 24780 | 0.833771 | 0.9150489 | 0.006956304 | 0.8213542 | 0.004746879 | 0.8213449 | 0.008184611 |  |  | 336660 | 0.8905646 | 0.8678712 | 0.01532572 | 0.8991541 | 0.01191462 | 0.8991627 | 0.01193062 |  |  | 294460 | 0.7810049 | 0.7035679 | 0.01026142 | 0.7858435 | 0.003872984 | 0.7858463 | 0.007386732
|  |  | 5727 | 0.9870025 | 0.9983786 | 0.000439104 | 0.9938642 | 0.1006312 | 0.9939469 | 0.1684173 |  |  | 5651 | 0.9505348 | 0.9838504 | 0.002083045 | 0.9600807 | 0.003494056 | 0.9601033 | 0.004928956 |  |  | 5875 | 0.8870256 | 0.9667542 | 0.003591308 | 0.9043124 | 0.004211009 | 0.9043163 | 0.006105101 |  |  | 25080 | 0.8371339 | 0.9150489 | 0.006956304 | 0.8217971 | 0.004759836 | 0.821788 | 0.008199709 |  |  | 336960 | 0.8883267 | 0.8678712 | 0.01532572 | 0.8992562 | 0.01191474 | 0.8992648 | 0.01192979 |  |  | 294760 | 0.7744785 | 0.7035679 | 0.01026142 | 0.785936 | 0.003872746 | 0.7859389 | 0.007385055
|  |  | 5732 | 0.9870025 | 0.9983847 | 0.0004384435 | 0.9938851 | 0.1006332 | 0.9939676 | 0.1684173 |  |  | 5656 | 0.9505348 | 0.9838643 | 0.002078505 | 0.9600911 | 0.003493598 | 0.9601137 | 0.004928033 |  |  | 5880 | 0.8881046 | 0.966756 | 0.003591141 | 0.9043151 | 0.004211015 | 0.9043191 | 0.006105119 |  |  | 25380 | 0.8354525 | 0.9150489 | 0.006956304 | 0.8222388 | 0.004772804 | 0.8222298 | 0.008214835 |  |  | 337260 | 0.8860887 | 0.8678712 | 0.01532572 | 0.8993582 | 0.01191486 | 0.8993668 | 0.01192896 |  |  | 295060 | 0.7788294 | 0.7035679 | 0.01026142 | 0.7860285 | 0.003872508 | 0.7860313 | 0.007383378
|  |  | 5737 | 0.9878985 | 0.9983907 | 0.0004377884 | 0.993906 | 0.1006352 | 0.9939883 | 0.1684173 |  |  | 5661 | 0.9495743 | 0.9838782 | 0.002073991 | 0.9601016 | 0.003493145 | 0.9601241 | 0.004927118 |  |  | 5885 | 0.8870256 | 0.9667578 | 0.003590976 | 0.9043179 | 0.004211021 | 0.9043218 | 0.006105137 |  |  | 25680 | 0.8354525 | 0.9150489 | 0.006956304 | 0.8226794 | 0.004785782 | 0.8226704 | 0.008229985 |  |  | 337560 | 0.8883267 | 0.8678712 | 0.01532572 | 0.8994601 | 0.01191497 | 0.8994687 | 0.01192812 |  |  | 295360 | 0.7831803 | 0.7035679 | 0.01026142 | 0.7861207 | 0.003872269 | 0.7861235 | 0.007381698
|  |  | 5742 | 0.9878985 | 0.9983967 | 0.0004371387 | 0.9939268 | 0.1006372 | 0.9940089 | 0.1684173 |  |  | 5666 | 0.9486139 | 0.983892 | 0.002069504 | 0.9601119 | 0.003492696 | 0.9601345 | 0.004926212 |  |  | 5890 | 0.8870256 | 0.9667596 | 0.003590813 | 0.9043206 | 0.004211027 | 0.9043245 | 0.006105156 |  |  | 25980 | 0.8388154 | 0.9150489 | 0.006956304 | 0.8231187 | 0.004798768 | 0.8231098 | 0.008245158 |  |  | 337860 | 0.8928025 | 0.8678712 | 0.01532572 | 0.8995618 | 0.01191508 | 0.8995704 | 0.01192728 |  |  | 295660 | 0.7897067 | 0.7035679 | 0.01026142 | 0.7862128 | 0.003872029 | 0.7862156 | 0.007380017
|  |  | 5747 | 0.9878985 | 0.9984027 | 0.0004364943 | 0.9939475 | 0.1006391 | 0.9940295 | 0.1684173 |  |  | 5671 | 0.9495743 | 0.9839057 | 0.002065044 | 0.9601222 | 0.003492252 | 0.9601448 | 0.004925315 |  |  | 5895 | 0.8870256 | 0.9667614 | 0.003590652 | 0.9043233 | 0.004211032 | 0.9043272 | 0.006105174 |  |  | 26280 | 0.8404969 | 0.9150489 | 0.006956304 | 0.8235568 | 0.00481176 | 0.8235481 | 0.008260351 |  |  | 338160 | 0.8905646 | 0.8678712 | 0.01532572 | 0.8996635 | 0.01191519 | 0.8996721 | 0.01192643 |  |  | 295960 | 0.7788294 | 0.7035679 | 0.01026142 | 0.7863048 | 0.003871788 | 0.7863076 | 0.007378334
|  |  | 5752 | 0.9878985 | 0.9984087 | 0.0004358552 | 0.9939682 | 0.1006411 | 0.99405 | 0.1684173 |  |  | 5676 | 0.9495743 | 0.9839193 | 0.00206061 | 0.9601325 | 0.003491812 | 0.960155 | 0.004924426 |  |  | 5900 | 0.8881046 | 0.9667631 | 0.003590493 | 0.904326 | 0.004211038 | 0.9043299 | 0.006105192 |  |  | 26580 | 0.8388154 | 0.9150489 | 0.006956304 | 0.8239937 | 0.004824757 | 0.8239851 | 0.008275562 |  |  | 338460 | 0.8883267 | 0.8678712 | 0.01532572 | 0.899765 | 0.01191529 | 0.8997736 | 0.01192558 |  |  | 296260 | 0.7788294 | 0.7035679 | 0.01026142 | 0.7863966 | 0.003871546 | 0.7863994 | 0.007376649
|  |  | 5757 | 0.9870025 | 0.9984146 | 0.0004352214 | 0.9939887 | 0.1006431 | 0.9940704 | 0.1684173 |  |  | 5681 | 0.9495743 | 0.9839329 | 0.002056202 | 0.9601427 | 0.003491376 | 0.9601652 | 0.004923546 |  |  | 5905 | 0.8870256 | 0.9667649 | 0.003590335 | 0.9043287 | 0.004211044 | 0.9043326 | 0.00610521 |  |  | 26880 | 0.8404969 | 0.9150489 | 0.006956304 | 0.8244294 | 0.004837756 | 0.8244209 | 0.00829079 |  |  | 338760 | 0.8883267 | 0.8678712 | 0.01532572 | 0.8998664 | 0.01191539 | 0.899875 | 0.01192472 |  |  | 296560 | 0.7875312 | 0.7035679 | 0.01026142 | 0.7864882 | 0.003871303 | 0.786491 | 0.007374963
|  |  | 5762 | 0.9870025 | 0.9984205 | 0.0004345927 | 0.9940092 | 0.1006451 | 0.9940907 | 0.1684174 |  |  | 5686 | 0.9486139 | 0.9839464 | 0.00205182 | 0.9601529 | 0.003490945 | 0.9601754 | 0.004922674 |  |  | 5910 | 0.8870256 | 0.9667666 | 0.00359018 | 0.9043314 | 0.00421105 | 0.9043353 | 0.006105229 |  |  | 27180 | 0.8421784 | 0.9150489 | 0.006956304 | 0.824864 | 0.004850756 | 0.8248555 | 0.008306031 |  |  | 339060 | 0.8905646 | 0.8678712 | 0.01532572 | 0.8999677 | 0.01191549 | 0.8999763 | 0.01192386 |  |  | 296860 | 0.7788294 | 0.7035679 | 0.01026142 | 0.7865797 | 0.003871059 | 0.7865825 | 0.007373275
|  |  | 5767 | 0.9887945 | 0.9984263 | 0.0004339693 | 0.9940297 | 0.100647 | 0.994111 | 0.1684174 |  |  | 5691 | 0.9495743 | 0.9839599 | 0.002047465 | 0.9601631 | 0.003490517 | 0.9601855 | 0.00492181 |  |  | 5915 | 0.8870256 | 0.9667683 | 0.003590026 | 0.9043341 | 0.004211056 | 0.904338 | 0.006105247 |  |  | 27480 | 0.8404969 | 0.9150489 | 0.006956304 | 0.8252973 | 0.004863755 | 0.825289 | 0.008321285 |  |  | 339360 | 0.8928025 | 0.8678712 | 0.01532572 | 0.9000689 | 0.01191559 | 0.9000775 | 0.011923 |  |  | 297160 | 0.7788294 | 0.7035679 | 0.01026142 | 0.786671 | 0.003870814 | 0.7866738 | 0.007371586
|  |  | 5772 | 0.9878985 | 0.9984321 | 0.000433351 | 0.99405 | 0.100649 | 0.9941312 | 0.1684175 |  |  | 5696 | 0.9495743 | 0.9839733 | 0.002043135 | 0.9601731 | 0.003490094 | 0.9601955 | 0.004920955 |  |  | 5920 | 0.8881046 | 0.96677 | 0.003589874 | 0.9043368 | 0.004211062 | 0.9043407 | 0.006105265 |  |  | 27780 | 0.8388154 | 0.9150489 | 0.006956304 | 0.8257295 | 0.004876752 | 0.8257213 | 0.008336549 |  |  | 339660 | 0.8860887 | 0.8678712 | 0.01532572 | 0.90017 | 0.01191568 | 0.9001785 | 0.01192213 |  |  | 297460 | 0.7831803 | 0.7035679 | 0.01026142 | 0.7867622 | 0.003870568 | 0.7867649 | 0.007369895
|  |  | 5777 | 0.9870025 | 0.9984379 | 0.0004327379 | 0.9940703 | 0.1006509 | 0.9941513 | 0.1684175 |  |  | 5701 | 0.9495743 | 0.9839866 | 0.00203883 | 0.9601832 | 0.003489675 | 0.9602056 | 0.004920108 |  |  | 5925 | 0.8848676 | 0.9667717 | 0.003589724 | 0.9043395 | 0.004211068 | 0.9043434 | 0.006105283 |  |  | 28080 | 0.8421784 | 0.9150489 | 0.006956304 | 0.8261604 | 0.004889745 | 0.8261524 | 0.008351822 |  |  | 339960 | 0.8883267 | 0.8678712 | 0.01532572 | 0.9002709 | 0.01191577 | 0.9002795 | 0.01192126 |  |  | 297760 | 0.776654 | 0.7035679 | 0.01026142 | 0.7868532 | 0.003870322 | 0.786856 | 0.007368202
|  |  | 5782 | 0.9870025 | 0.9984436 | 0.0004321298 | 0.9940906 | 0.1006529 | 0.9941714 | 0.1684176 |  |  | 5706 | 0.9505348 | 0.9839998 | 0.002034552 | 0.9601932 | 0.00348926 | 0.9602155 | 0.004919269 |  |  | 5930 | 0.8859466 | 0.9667734 | 0.003589576 | 0.9043422 | 0.004211075 | 0.9043461 | 0.006105302 |  |  | 28380 | 0.8455413 | 0.9150489 | 0.006956304 | 0.8265903 | 0.004902733 | 0.8265823 | 0.008367101 |  |  | 340260 | 0.8860887 | 0.8678712 | 0.01532572 | 0.9003718 | 0.01191586 | 0.9003803 | 0.01192038 |  |  | 298060 | 0.7853558 | 0.7035679 | 0.01026142 | 0.7869441 | 0.003870074 | 0.7869468 | 0.007366508
|  |  | 5787 | 0.9878985 | 0.9984493 | 0.0004315268 | 0.9941107 | 0.1006548 | 0.9941914 | 0.1684176 |  |  | 5711 | 0.9505348 | 0.984013 | 0.002030299 | 0.9602031 | 0.003488849 | 0.9602255 | 0.004918439 |  |  | 5935 | 0.8870256 | 0.9667751 | 0.00358943 | 0.9043449 | 0.004211081 | 0.9043488 | 0.00610532 |  |  | 28680 | 0.8438599 | 0.9150489 | 0.006956304 | 0.8270189 | 0.004915715 | 0.827011 | 0.008382385 |  |  | 340560 | 0.8860887 | 0.8678712 | 0.01532572 | 0.9004725 | 0.01191595 | 0.900481 | 0.0119195 |  |  | 298360 | 0.7788294 | 0.7035679 | 0.01026142 | 0.7870348 | 0.003869826 | 0.7870375 | 0.007364812
|  |  | 5792 | 0.9878985 | 0.998455 | 0.0004309288 | 0.9941308 | 0.1006568 | 0.9942113 | 0.1684177 |  |  | 5716 | 0.9505348 | 0.9840261 | 0.002026072 | 0.960213 | 0.003488442 | 0.9602353 | 0.004917616 |  |  | 5940 | 0.8870256 | 0.9667768 | 0.003589285 | 0.9043476 | 0.004211087 | 0.9043515 | 0.006105338 |  |  | 28980 | 0.8438599 | 0.9150489 | 0.006956304 | 0.8274463 | 0.004928688 | 0.8274386 | 0.008397671 |  |  | 340860 | 0.8928025 | 0.8678712 | 0.01532572 | 0.9005731 | 0.01191604 | 0.9005817 | 0.01191862 |  |  | 298660 | 0.7831803 | 0.7035679 | 0.01026142 | 0.7871254 | 0.003869577 | 0.7871281 | 0.007363115
|  |  | 5797 | 0.9878985 | 0.9984607 | 0.0004303357 | 0.9941508 | 0.1006587 | 0.9942311 | 0.1684178 |  |  | 5721 | 0.9495743 | 0.9840392 | 0.002021869 | 0.9602229 | 0.003488039 | 0.9602452 | 0.004916801 |  |  | 5945 | 0.8870256 | 0.9667784 | 0.003589142 | 0.9043503 | 0.004211093 | 0.9043542 | 0.006105357 |  |  | 29280 | 0.8438599 | 0.9150489 | 0.006956304 | 0.8278726 | 0.004941651 | 0.827865 | 0.008412959 |  |  | 341160 | 0.8905646 | 0.8678712 | 0.01532572 | 0.9006736 | 0.01191612 | 0.9006821 | 0.01191773 |  |  | 298960 | 0.7853558 | 0.7035679 | 0.01026142 | 0.7872158 | 0.003869327 | 0.7872185 | 0.007361416
|  |  | 5802 | 0.9878985 | 0.9984663 | 0.0004297476 | 0.9941708 | 0.1006606 | 0.9942509 | 0.1684179 |  |  | 5726 | 0.9495743 | 0.9840521 | 0.002017692 | 0.9602327 | 0.003487639 | 0.960255 | 0.004915994 |  |  | 5950 | 0.8870256 | 0.9667801 | 0.003589 | 0.904353 | 0.0042111 | 0.9043569 | 0.006105375 |  |  | 29580 | 0.8455413 | 0.9150489 | 0.006956304 | 0.8282978 | 0.004954604 | 0.8282902 | 0.008428247 |  |  | 341460 | 0.8883267 | 0.8678712 | 0.01532572 | 0.900774 | 0.0119162 | 0.9007825 | 0.01191684 |  |  | 299260 | 0.7853558 | 0.7035679 | 0.01026142 | 0.7873061 | 0.003869076 | 0.7873088 | 0.007359716
|  |  | 5807 | 0.9878985 | 0.9984719 | 0.0004291645 | 0.9941907 | 0.1006625 | 0.9942706 | 0.168418 |  |  | 5731 | 0.9505348 | 0.9840651 | 0.002013541 | 0.9602424 | 0.003487244 | 0.9602647 | 0.004915195 |  |  | 5955 | 0.8870256 | 0.9667817 | 0.003588861 | 0.9043557 | 0.004211106 | 0.9043596 | 0.006105394 |  |  | 29880 | 0.8438599 | 0.9150489 | 0.006956304 | 0.8287217 | 0.004967544 | 0.8287143 | 0.008443532 |  |  | 341760 | 0.8860887 | 0.8678712 | 0.01532572 | 0.9008742 | 0.01191627 | 0.9008828 | 0.01191594 |  |  | 299560 | 0.7744785 | 0.7035679 | 0.01026142 | 0.7873962 | 0.003868824 | 0.7873989 | 0.007358014
|  |  | 5812 | 0.9878985 | 0.9984774 | 0.0004285861 | 0.9942105 | 0.1006645 | 0.9942903 | 0.1684181 |  |  | 5736 | 0.9505348 | 0.9840779 | 0.002009414 | 0.9602522 | 0.003486853 | 0.9602744 | 0.004914403 |  |  | 5960 | 0.8881046 | 0.9667833 | 0.003588723 | 0.9043584 | 0.004211113 | 0.9043623 | 0.006105412 |  |  | 30180 | 0.8455413 | 0.9150489 | 0.006956304 | 0.8291446 | 0.004980471 | 0.8291372 | 0.008458814 |  |  | 342060 | 0.8860887 | 0.8678712 | 0.01532572 | 0.9009744 | 0.01191635 | 0.9009829 | 0.01191504 |  |  | 299860 | 0.7831803 | 0.7035679 | 0.01026142 | 0.7874862 | 0.003868571 | 0.7874888 | 0.00735631
|  |  | 5817 | 0.9870025 | 0.9984829 | 0.0004280127 | 0.9942302 | 0.1006664 | 0.9943099 | 0.1684182 |  |  | 5741 | 0.9505348 | 0.9840907 | 0.002005312 | 0.9602618 | 0.003486465 | 0.9602841 | 0.00491362 |  |  | 5965 | 0.8881046 | 0.9667849 | 0.003588587 | 0.9043611 | 0.004211119 | 0.9043649 | 0.00610543 |  |  | 30480 | 0.8455413 | 0.9150489 | 0.006956304 | 0.8295662 | 0.004993383 | 0.8295589 | 0.00847409 |  |  | 342360 | 0.8883267 | 0.8678712 | 0.01532572 | 0.9010744 | 0.01191642 | 0.9010829 | 0.01191413 |  |  | 300160 | 0.7897067 | 0.7035679 | 0.01026142 | 0.787576 | 0.003868318 | 0.7875786 | 0.007354606
|  |  | 5822 | 0.9878985 | 0.9984884 | 0.000427444 | 0.9942499 | 0.1006683 | 0.9943294 | 0.1684183 |  |  | 5746 | 0.9505348 | 0.9841034 | 0.002001235 | 0.9602715 | 0.003486082 | 0.9602937 | 0.004912843 |  |  | 5970 | 0.8870256 | 0.9667865 | 0.003588452 | 0.9043637 | 0.004211126 | 0.9043676 | 0.006105449 |  |  | 30780 | 0.8455413 | 0.9150489 | 0.006956304 | 0.8299867 | 0.005006279 | 0.8299795 | 0.00848936 |  |  | 342660 | 0.8905646 | 0.8678712 | 0.01532572 | 0.9011743 | 0.01191649 | 0.9011829 | 0.01191322 |  |  | 300460 | 0.776654 | 0.7035679 | 0.01026142 | 0.7876657 | 0.003868063 | 0.7876683 | 0.0073529
|  |  | 5827 | 0.9878985 | 0.9984939 | 0.0004268801 | 0.9942695 | 0.1006702 | 0.9943488 | 0.1684184 |  |  | 5751 | 0.9505348 | 0.9841161 | 0.001997182 | 0.9602811 | 0.003485702 | 0.9603032 | 0.004912075 |  |  | 5975 | 0.8881046 | 0.9667881 | 0.003588319 | 0.9043664 | 0.004211132 | 0.9043703 | 0.006105467 |  |  | 31080 | 0.8472228 | 0.9150489 | 0.006956304 | 0.8304061 | 0.005019158 | 0.830399 | 0.008504621 |  |  | 342960 | 0.8860887 | 0.8678712 | 0.01532572 | 0.9012741 | 0.01191655 | 0.9012827 | 0.01191231 |  |  | 300760 | 0.7918821 | 0.7035679 | 0.01026142 | 0.7877552 | 0.003867808 | 0.7877578 | 0.007351192
|  |  | 5832 | 0.9878985 | 0.9984993 | 0.0004263209 | 0.9942891 | 0.100672 | 0.9943682 | 0.1684185 |  |  | 5756 | 0.9495743 | 0.9841287 | 0.001993154 | 0.9602906 | 0.003485326 | 0.9603128 | 0.004911314 |  |  | 5980 | 0.8881046 | 0.9667897 | 0.003588187 | 0.9043691 | 0.004211139 | 0.904373 | 0.006105486 |  |  | 31380 | 0.8472228 | 0.9150489 | 0.006956304 | 0.8308243 | 0.005032018 | 0.8308173 | 0.008519872 |  |  | 343260 | 0.8883267 | 0.8678712 | 0.01532572 | 0.9013738 | 0.01191662 | 0.9013824 | 0.01191139 |  |  | 301060 | 0.7788294 | 0.7035679 | 0.01026142 | 0.7878446 | 0.003867552 | 0.7878471 | 0.007349483
|  |  | 5837 | 0.9870025 | 0.9985047 | 0.0004257665 | 0.9943085 | 0.1006739 | 0.9943875 | 0.1684186 |  |  | 5761 | 0.9514953 | 0.9841412 | 0.001989151 | 0.9603001 | 0.003484953 | 0.9603222 | 0.00491056 |  |  | 5985 | 0.8891836 | 0.9667913 | 0.003588057 | 0.9043718 | 0.004211145 | 0.9043757 | 0.006105504 |  |  | 31680 | 0.8489043 | 0.9150489 | 0.006956304 | 0.8312414 | 0.005044859 | 0.8312345 | 0.008535111 |  |  | 343560 | 0.8838508 | 0.8678712 | 0.01532572 | 0.9014734 | 0.01191668 | 0.9014819 | 0.01191047 |  |  | 301360 | 0.7810049 | 0.7035679 | 0.01026142 | 0.7879338 | 0.003867295 | 0.7879363 | 0.007347772
|  |  | 5842 | 0.9870025 | 0.99851 | 0.0004252167 | 0.9943279 | 0.1006758 | 0.9944067 | 0.1684188 |  |  | 5766 | 0.9495743 | 0.9841537 | 0.001985171 | 0.9603096 | 0.003484585 | 0.9603317 | 0.004909814 |  |  | 5990 | 0.8859466 | 0.9667928 | 0.003587929 | 0.9043745 | 0.004211152 | 0.9043783 | 0.006105523 |  |  | 31980 | 0.8489043 | 0.9150489 | 0.006956304 | 0.8316573 | 0.005057679 | 0.8316505 | 0.008550338 |  |  | 343860 | 0.8860887 | 0.8678712 | 0.01532572 | 0.9015728 | 0.01191674 | 0.9015814 | 0.01190955 |  |  | 301660 | 0.7810049 | 0.7035679 | 0.01026142 | 0.7880228 | 0.003867038 | 0.7880254 | 0.007346061
|  |  | 5847 | 0.9878985 | 0.9985153 | 0.0004246716 | 0.9943473 | 0.1006777 | 0.9944259 | 0.1684189 |  |  | 5771 | 0.9495743 | 0.9841661 | 0.001981216 | 0.960319 | 0.003484219 | 0.9603411 | 0.004909074 |  |  | 5995 | 0.8870256 | 0.9667944 | 0.003587802 | 0.9043771 | 0.004211159 | 0.904381 | 0.006105541 |  |  | 32280 | 0.8472228 | 0.9150489 | 0.006956304 | 0.8320721 | 0.005070477 | 0.8320654 | 0.008565551 |  |  | 344160 | 0.8793749 | 0.8678712 | 0.01532572 | 0.9016722 | 0.0119168 | 0.9016807 | 0.01190862 |  |  | 301960 | 0.7831803 | 0.7035679 | 0.01026142 | 0.7881118 | 0.003866779 | 0.7881143 | 0.007344348
|  |  | 5852 | 0.9878985 | 0.9985206 | 0.000424131 | 0.9943665 | 0.1006796 | 0.994445 | 0.168419 |  |  | 5776 | 0.9505348 | 0.9841785 | 0.001977286 | 0.9603283 | 0.003483858 | 0.9603504 | 0.004908343 |  |  | 6000 | 0.8870256 | 0.9667959 | 0.003587677 | 0.9043798 | 0.004211166 | 0.9043837 | 0.00610556 |  |  | 32580 | 0.8505858 | 0.9150489 | 0.006956304 | 0.8324858 | 0.005083252 | 0.8324792 | 0.008580747 |  |  | 344460 | 0.8838508 | 0.8678712 | 0.01532572 | 0.9017714 | 0.01191685 | 0.90178 | 0.01190769 |  |  | 302260 | 0.7897067 | 0.7035679 | 0.01026142 | 0.7882005 | 0.00386652 | 0.7882031 | 0.007342633
|  |  | 5857 | 0.9878985 | 0.9985259 | 0.0004235951 | 0.9943858 | 0.1006814 | 0.994464 | 0.1684192 |  |  | 5781 | 0.9505348 | 0.9841907 | 0.001973379 | 0.9603377 | 0.0034835 | 0.9603597 | 0.004907618 |  |  | 6005 | 0.8881046 | 0.9667974 | 0.003587553 | 0.9043825 | 0.004211173 | 0.9043864 | 0.006105578 |  |  | 32880 | 0.8489043 | 0.9150489 | 0.006956304 | 0.8328983 | 0.005096004 | 0.8328918 | 0.008595927 |  |  | 344760 | 0.8905646 | 0.8678712 | 0.01532572 | 0.9018705 | 0.0119169 | 0.9018791 | 0.01190675 |  |  | 302560 | 0.7810049 | 0.7035679 | 0.01026142 | 0.7882891 | 0.00386626 | 0.7882917 | 0.007340917
|  |  | 5862 | 0.9878985 | 0.9985311 | 0.0004230636 | 0.9944049 | 0.1006833 | 0.994483 | 0.1684193 |  |  | 5786 | 0.9495743 | 0.984203 | 0.001969496 | 0.960347 | 0.003483146 | 0.960369 | 0.0049069 |  |  | 6010 | 0.8859466 | 0.966799 | 0.00358743 | 0.9043852 | 0.004211179 | 0.904389 | 0.006105597 |  |  | 33180 | 0.8489043 | 0.9150489 | 0.006956304 | 0.8333097 | 0.005108731 | 0.8333033 | 0.008611089 |  |  | 345060 | 0.8928025 | 0.8678712 | 0.01532572 | 0.9019695 | 0.01191695 | 0.9019781 | 0.01190581 |  |  | 302860 | 0.7831803 | 0.7035679 | 0.01026142 | 0.7883776 | 0.003865999 | 0.7883801 | 0.0073392
|  |  | 5867 | 0.9870025 | 0.9985363 | 0.0004225367 | 0.994424 | 0.1006851 | 0.9945019 | 0.1684195 |  |  | 5791 | 0.9505348 | 0.9842151 | 0.001965637 | 0.9603562 | 0.003482795 | 0.9603782 | 0.00490619 |  |  | 6015 | 0.8859466 | 0.9668005 | 0.003587309 | 0.9043878 | 0.004211186 | 0.9043917 | 0.006105616 |  |  | 33480 | 0.8522673 | 0.9150489 | 0.006956304 | 0.83372 | 0.005121431 | 0.8337137 | 0.008626231 |  |  | 345360 | 0.8905646 | 0.8678712 | 0.01532572 | 0.9020684 | 0.011917 | 0.902077 | 0.01190486 |  |  | 303160 | 0.7831803 | 0.7035679 | 0.01026142 | 0.7884659 | 0.003865737 | 0.7884684 | 0.007337482
|  |  | 5872 | 0.9878985 | 0.9985415 | 0.0004220142 | 0.994443 | 0.100687 | 0.9945208 | 0.1684197 |  |  | 5796 | 0.9486139 | 0.9842272 | 0.001961802 | 0.9603654 | 0.003482447 | 0.9603874 | 0.004905486 |  |  | 6020 | 0.8891836 | 0.966802 | 0.00358719 | 0.9043905 | 0.004211193 | 0.9043944 | 0.006105634 |  |  | 33780 | 0.8489043 | 0.9150489 | 0.006956304 | 0.8341292 | 0.005134106 | 0.8341229 | 0.008641352 |  |  | 345660 | 0.8860887 | 0.8678712 | 0.01532572 | 0.9021672 | 0.01191704 | 0.9021758 | 0.01190392 |  |  | 303460 | 0.7831803 | 0.7035679 | 0.01026142 | 0.7885541 | 0.003865475 | 0.7885566 | 0.007335762
|  |  | 5877 | 0.9878985 | 0.9985467 | 0.0004214962 | 0.9944619 | 0.1006888 | 0.9945395 | 0.1684198 |  |  | 5801 | 0.9486139 | 0.9842393 | 0.00195799 | 0.9603746 | 0.003482104 | 0.9603965 | 0.00490479 |  |  | 6025 | 0.8881046 | 0.9668034 | 0.003587072 | 0.9043932 | 0.0042112 | 0.904397 | 0.006105653 |  |  | 34080 | 0.8455413 | 0.9150489 | 0.006956304 | 0.8345372 | 0.005146752 | 0.8345311 | 0.008656451 |  |  | 345960 | 0.8816128 | 0.8678712 | 0.01532572 | 0.9022659 | 0.01191709 | 0.9022744 | 0.01190296 |  |  | 303760 | 0.7853558 | 0.7035679 | 0.01026142 | 0.7886421 | 0.003865212 | 0.7886446 | 0.007334041
|  |  | 5882 | 0.9870025 | 0.9985518 | 0.0004209826 | 0.9944808 | 0.1006907 | 0.9945583 | 0.16842 |  |  | 5806 | 0.9495743 | 0.9842513 | 0.001954202 | 0.9603837 | 0.003481763 | 0.9604056 | 0.0049041 |  |  | 6030 | 0.8881046 | 0.9668049 | 0.003586955 | 0.9043958 | 0.004211207 | 0.9043997 | 0.006105671 |  |  | 34380 | 0.8489043 | 0.9150489 | 0.006956304 | 0.8349441 | 0.00515937 | 0.8349381 | 0.008671527 |  |  | 346260 | 0.8905646 | 0.8678712 | 0.01532572 | 0.9023644 | 0.01191713 | 0.902373 | 0.01190201 |  |  | 304060 | 0.7788294 | 0.7035679 | 0.01026142 | 0.78873 | 0.003864948 | 0.7887325 | 0.007332319
|  |  | 5887 | 0.9878985 | 0.9985569 | 0.0004204734 | 0.9944996 | 0.1006925 | 0.9945769 | 0.1684202 |  |  | 5811 | 0.9514953 | 0.9842632 | 0.001950437 | 0.9603928 | 0.003481426 | 0.9604147 | 0.004903417 |  |  | 6035 | 0.8881046 | 0.9668064 | 0.00358684 | 0.9043985 | 0.004211214 | 0.9044024 | 0.00610569 |  |  | 34680 | 0.8505858 | 0.9150489 | 0.006956304 | 0.83535 | 0.005171958 | 0.835344 | 0.008686578 |  |  | 346560 | 0.8838508 | 0.8678712 | 0.01532572 | 0.9024629 | 0.01191716 | 0.9024714 | 0.01190105 |  |  | 304360 | 0.7788294 | 0.7035679 | 0.01026142 | 0.7888178 | 0.003864683 | 0.7888202 | 0.007330595
|  |  | 5892 | 0.9878985 | 0.9985619 | 0.0004199685 | 0.9945184 | 0.1006943 | 0.9945955 | 0.1684204 |  |  | 5816 | 0.9505348 | 0.984275 | 0.001946695 | 0.9604018 | 0.003481092 | 0.9604237 | 0.004902741 |  |  | 6040 | 0.8891836 | 0.9668078 | 0.003586726 | 0.9044012 | 0.004211221 | 0.904405 | 0.006105709 |  |  | 34980 | 0.8505858 | 0.9150489 | 0.006956304 | 0.8357547 | 0.005184517 | 0.8357488 | 0.008701604 |  |  | 346860 | 0.8928025 | 0.8678712 | 0.01532572 | 0.9025612 | 0.0119172 | 0.9025697 | 0.01190008 |  |  | 304660 | 0.7810049 | 0.7035679 | 0.01026142 | 0.7889053 | 0.003864417 | 0.7889078 | 0.007328871
|  |  | 5897 | 0.9887945 | 0.9985669 | 0.0004194679 | 0.994537 | 0.1006961 | 0.994614 | 0.1684205 |  |  | 5821 | 0.9495743 | 0.9842868 | 0.001942977 | 0.9604108 | 0.003480762 | 0.9604327 | 0.004902071 |  |  | 6045 | 0.8881046 | 0.9668093 | 0.003586614 | 0.9044038 | 0.004211229 | 0.9044077 | 0.006105727 |  |  | 35280 | 0.8505858 | 0.9150489 | 0.006956304 | 0.8361583 | 0.005197043 | 0.8361525 | 0.008716603 |  |  | 347160 | 0.8883267 | 0.8678712 | 0.01532572 | 0.9026594 | 0.01191723 | 0.902668 | 0.01189912 |  |  | 304960 | 0.7831803 | 0.7035679 | 0.01026142 | 0.7889928 | 0.003864151 | 0.7889952 | 0.007327145
|  |  | 5902 | 0.9870025 | 0.9985719 | 0.0004189716 | 0.9945557 | 0.100698 | 0.9946325 | 0.1684207 |  |  | 5826 | 0.9514953 | 0.9842986 | 0.001939281 | 0.9604197 | 0.003480435 | 0.9604416 | 0.004901408 |  |  | 6050 | 0.8870256 | 0.9668107 | 0.003586502 | 0.9044065 | 0.004211236 | 0.9044103 | 0.006105746 |  |  | 35580 | 0.8539488 | 0.9150489 | 0.006956304 | 0.8365608 | 0.005209538 | 0.8365551 | 0.008731574 |  |  | 347460 | 0.8905646 | 0.8678712 | 0.01532572 | 0.9027575 | 0.01191726 | 0.9027661 | 0.01189814 |  |  | 305260 | 0.796233 | 0.7035679 | 0.01026142 | 0.7890801 | 0.003863884 | 0.7890825 | 0.007325417
|  |  | 5907 | 0.9870025 | 0.9985769 | 0.0004184796 | 0.9945742 | 0.1006998 | 0.9946508 | 0.1684209 |  |  | 5831 | 0.9505348 | 0.9843103 | 0.001935609 | 0.9604287 | 0.003480111 | 0.9604505 | 0.004900752 |  |  | 6055 | 0.8881046 | 0.9668122 | 0.003586393 | 0.9044092 | 0.004211243 | 0.904413 | 0.006105765 |  |  | 35880 | 0.8539488 | 0.9150489 | 0.006956304 | 0.8369622 | 0.005222001 | 0.8369566 | 0.008746516 |  |  | 347760 | 0.8860887 | 0.8678712 | 0.01532572 | 0.9028555 | 0.01191729 | 0.902864 | 0.01189717 |  |  | 305560 | 0.7853558 | 0.7035679 | 0.01026142 | 0.7891672 | 0.003863616 | 0.7891696 | 0.007323689
|  |  | 5912 | 0.9887945 | 0.9985818 | 0.0004179918 | 0.9945927 | 0.1007016 | 0.9946692 | 0.1684211 |  |  | 5836 | 0.9495743 | 0.9843219 | 0.001931959 | 0.9604375 | 0.003479791 | 0.9604594 | 0.004900102 |  |  | 6060 | 0.8881046 | 0.9668136 | 0.003586284 | 0.9044118 | 0.00421125 | 0.9044157 | 0.006105783 |  |  | 36180 | 0.8556302 | 0.9150489 | 0.006956304 | 0.8373625 | 0.00523443 | 0.837357 | 0.008761429 |  |  | 348060 | 0.8838508 | 0.8678712 | 0.01532572 | 0.9029534 | 0.01191731 | 0.9029619 | 0.01189619 |  |  | 305860 | 0.7875312 | 0.7035679 | 0.01026142 | 0.7892542 | 0.003863348 | 0.7892566 | 0.00732196
|  |  | 5917 | 0.9878985 | 0.9985868 | 0.0004175082 | 0.9946111 | 0.1007034 | 0.9946874 | 0.1684213 |  |  | 5841 | 0.9505348 | 0.9843335 | 0.001928333 | 0.9604464 | 0.003479474 | 0.9604682 | 0.004899459 |  |  | 6065 | 0.8881046 | 0.966815 | 0.003586177 | 0.9044145 | 0.004211258 | 0.9044183 | 0.006105802 |  |  | 36480 | 0.8556302 | 0.9150489 | 0.006956304 | 0.8377617 | 0.005246824 | 0.8377563 | 0.00877631 |  |  | 348360 | 0.8860887 | 0.8678712 | 0.01532572 | 0.9030512 | 0.01191734 | 0.9030597 | 0.01189521 |  |  | 306160 | 0.7810049 | 0.7035679 | 0.01026142 | 0.7893411 | 0.003863079 | 0.7893435 | 0.007320229
|  |  | 5922 | 0.9878985 | 0.9985916 | 0.0004170287 | 0.9946295 | 0.1007052 | 0.9947056 | 0.1684216 |  |  | 5846 | 0.9505348 | 0.984345 | 0.001924728 | 0.9604552 | 0.00347916 | 0.960477 | 0.004898822 |  |  | 6070 | 0.8881046 | 0.9668164 | 0.003586071 | 0.9044171 | 0.004211265 | 0.904421 | 0.006105821 |  |  | 36780 | 0.8539488 | 0.9150489 | 0.006956304 | 0.8381599 | 0.005259184 | 0.8381545 | 0.00879116 |  |  | 348660 | 0.8883267 | 0.8678712 | 0.01532572 | 0.9031488 | 0.01191736 | 0.9031573 | 0.01189422 |  |  | 306460 | 0.7875312 | 0.7035679 | 0.01026142 | 0.7894278 | 0.003862809 | 0.7894302 | 0.007318497
|  |  | 5927 | 0.9878985 | 0.9985965 | 0.0004165533 | 0.9946478 | 0.1007069 | 0.9947238 | 0.1684218 |  |  | 5851 | 0.9505348 | 0.9843564 | 0.001921147 | 0.9604639 | 0.003478849 | 0.9604857 | 0.004898191 |  |  | 6075 | 0.8881046 | 0.9668178 | 0.003585966 | 0.9044198 | 0.004211272 | 0.9044236 | 0.00610584 |  |  | 37080 | 0.8556302 | 0.9150489 | 0.006956304 | 0.8385569 | 0.005271507 | 0.8385517 | 0.008805976 |  |  | 348960 | 0.8883267 | 0.8678712 | 0.01532572 | 0.9032464 | 0.01191738 | 0.9032549 | 0.01189323 |  |  | 306760 | 0.7897067 | 0.7035679 | 0.01026142 | 0.7895144 | 0.003862538 | 0.7895167 | 0.007316765
|  |  | 5932 | 0.9878985 | 0.9986013 | 0.0004160821 | 0.994666 | 0.1007087 | 0.9947418 | 0.168422 |  |  | 5856 | 0.9495743 | 0.9843678 | 0.001917588 | 0.9604726 | 0.003478541 | 0.9604944 | 0.004897567 |  |  | 6080 | 0.8881046 | 0.9668191 | 0.003585863 | 0.9044224 | 0.00421128 | 0.9044263 | 0.006105858 |  |  | 37380 | 0.8573117 | 0.9150489 | 0.006956304 | 0.8389529 | 0.005283795 | 0.8389477 | 0.008820759 |  |  | 349260 | 0.8905646 | 0.8678712 | 0.01532572 | 0.9033438 | 0.01191739 | 0.9033523 | 0.01189223 |  |  | 307060 | 0.7897067 | 0.7035679 | 0.01026142 | 0.7896008 | 0.003862267 | 0.7896031 | 0.007315031
|  |  | 5937 | 0.9870025 | 0.9986061 | 0.0004156149 | 0.9946842 | 0.1007105 | 0.9947599 | 0.1684222 |  |  | 5861 | 0.9514953 | 0.9843792 | 0.001914051 | 0.9604813 | 0.003478236 | 0.9605031 | 0.004896949 |  |  | 6085 | 0.8881046 | 0.9668205 | 0.003585761 | 0.9044251 | 0.004211287 | 0.9044289 | 0.006105877 |  |  | 37680 | 0.8539488 | 0.9150489 | 0.006956304 | 0.8393477 | 0.005296046 | 0.8393427 | 0.008835507 |  |  | 349560 | 0.8950405 | 0.8678712 | 0.01532572 | 0.9034411 | 0.01191741 | 0.9034496 | 0.01189124 |  |  | 307360 | 0.7897067 | 0.7035679 | 0.01026142 | 0.7896871 | 0.003861995 | 0.7896894 | 0.007313296
|  |  | 5942 | 0.9878985 | 0.9986109 | 0.0004151517 | 0.9947023 | 0.1007123 | 0.9947778 | 0.1684225 |  |  | 5866 | 0.9505348 | 0.9843905 | 0.001910536 | 0.9604899 | 0.003477935 | 0.9605117 | 0.004896337 |  |  | 6090 | 0.8881046 | 0.9668219 | 0.00358566 | 0.9044277 | 0.004211294 | 0.9044316 | 0.006105896 |  |  | 37980 | 0.8556302 | 0.9150489 | 0.006956304 | 0.8397415 | 0.005308258 | 0.8397366 | 0.008850219 |  |  | 349860 | 0.8883267 | 0.8678712 | 0.01532572 | 0.9035383 | 0.01191742 | 0.9035468 | 0.01189024 |  |  | 307660 | 0.7831803 | 0.7035679 | 0.01026142 | 0.7897732 | 0.003861722 | 0.7897755 | 0.00731156
|  |  | 5947 | 0.9878985 | 0.9986156 | 0.0004146926 | 0.9947204 | 0.1007141 | 0.9947957 | 0.1684227 |  |  | 5871 | 0.9505348 | 0.9844017 | 0.001907043 | 0.9604985 | 0.003477636 | 0.9605203 | 0.004895732 |  |  | 6095 | 0.8881046 | 0.9668232 | 0.00358556 | 0.9044304 | 0.004211302 | 0.9044342 | 0.006105915 |  |  | 38280 | 0.8556302 | 0.9150489 | 0.006956304 | 0.8401342 | 0.005320433 | 0.8401294 | 0.008864894 |  |  | 350160 | 0.8883267 | 0.8678712 | 0.01532572 | 0.9036354 | 0.01191743 | 0.9036439 | 0.01188923 |  |  | 307960 | 0.7810049 | 0.7035679 | 0.01026142 | 0.7898592 | 0.003861448 | 0.7898615 | 0.007309822
|  |  | 5952 | 0.9878985 | 0.9986203 | 0.0004142374 | 0.9947384 | 0.1007158 | 0.9948135 | 0.1684229 |  |  | 5876 | 0.9505348 | 0.9844129 | 0.001903573 | 0.9605071 | 0.003477341 | 0.9605288 | 0.004895132 |  |  | 6100 | 0.8881046 | 0.9668246 | 0.003585461 | 0.904433 | 0.004211309 | 0.9044369 | 0.006105933 |  |  | 38580 | 0.8573117 | 0.9150489 | 0.006956304 | 0.8405259 | 0.005332569 | 0.8405211 | 0.008879532 |  |  | 350460 | 0.8838508 | 0.8678712 | 0.01532572 | 0.9037324 | 0.01191743 | 0.9037409 | 0.01188822 |  |  | 308260 | 0.7853558 | 0.7035679 | 0.01026142 | 0.789945 | 0.003861174 | 0.7899473 | 0.007308084
|  |  | 5957 | 0.9870025 | 0.998625 | 0.0004137861 | 0.9947563 | 0.1007176 | 0.9948313 | 0.1684232 |  |  | 5881 | 0.9495743 | 0.984424 | 0.001900124 | 0.9605156 | 0.003477048 | 0.9605373 | 0.004894539 |  |  | 6105 | 0.8891836 | 0.9668259 | 0.003585364 | 0.9044357 | 0.004211317 | 0.9044395 | 0.006105952 |  |  | 38880 | 0.8556302 | 0.9150489 | 0.006956304 | 0.8409165 | 0.005344665 | 0.8409118 | 0.008894132 |  |  | 350760 | 0.8950405 | 0.8678712 | 0.01532572 | 0.9038293 | 0.01191744 | 0.9038378 | 0.01188721 |  |  | 308560 | 0.7853558 | 0.7035679 | 0.01026142 | 0.7900307 | 0.003860899 | 0.790033 | 0.007306345
|  |  | 5962 | 0.9870025 | 0.9986297 | 0.0004133388 | 0.9947742 | 0.1007193 | 0.994849 | 0.1684234 |  |  | 5886 | 0.9505348 | 0.984435 | 0.001896697 | 0.9605241 | 0.003476759 | 0.9605458 | 0.004893951 |  |  | 6110 | 0.8891836 | 0.9668272 | 0.003585268 | 0.9044383 | 0.004211324 | 0.9044422 | 0.006105971 |  |  | 39180 | 0.8556302 | 0.9150489 | 0.006956304 | 0.841306 | 0.005356721 | 0.8413014 | 0.008908693 |  |  | 351060 | 0.8928025 | 0.8678712 | 0.01532572 | 0.9039261 | 0.01191744 | 0.9039346 | 0.01188619 |  |  | 308860 | 0.7853558 | 0.7035679 | 0.01026142 | 0.7901163 | 0.003860624 | 0.7901185 | 0.007304605
|  |  | 5967 | 0.9878985 | 0.9986343 | 0.0004128954 | 0.994792 | 0.1007211 | 0.9948666 | 0.1684237 |  |  | 5891 | 0.9505348 | 0.984446 | 0.001893292 | 0.9605326 | 0.003476473 | 0.9605542 | 0.004893369 |  |  | 6115 | 0.8891836 | 0.9668285 | 0.003585173 | 0.904441 | 0.004211332 | 0.9044448 | 0.00610599 |  |  | 39480 | 0.8589932 | 0.9150489 | 0.006956304 | 0.8416944 | 0.005368737 | 0.8416899 | 0.008923213 |  |  | 351360 | 0.8860887 | 0.8678712 | 0.01532572 | 0.9040227 | 0.01191744 | 0.9040312 | 0.01188517 |  |  | 309160 | 0.7875312 | 0.7035679 | 0.01026142 | 0.7902017 | 0.003860347 | 0.7902039 | 0.007302863
|  |  | 5972 | 0.9870025 | 0.9986389 | 0.0004124558 | 0.9948097 | 0.1007228 | 0.9948842 | 0.1684239 |  |  | 5896 | 0.9505348 | 0.984457 | 0.001889908 | 0.960541 | 0.003476189 | 0.9605626 | 0.004892794 |  |  | 6120 | 0.8891836 | 0.9668298 | 0.003585079 | 0.9044436 | 0.00421134 | 0.9044474 | 0.006106009 |  |  | 39780 | 0.8589932 | 0.9150489 | 0.006956304 | 0.8420818 | 0.005380712 | 0.8420774 | 0.008937693 |  |  | 351660 | 0.8905646 | 0.8678712 | 0.01532572 | 0.9041193 | 0.01191744 | 0.9041278 | 0.01188415 |  |  | 309460 | 0.7918821 | 0.7035679 | 0.01026142 | 0.790287 | 0.003860071 | 0.7902892 | 0.007301121
|  |  | 5977 | 0.9887945 | 0.9986435 | 0.00041202 | 0.9948274 | 0.1007246 | 0.9949017 | 0.1684242 |  |  | 5901 | 0.9505348 | 0.9844679 | 0.001886546 | 0.9605493 | 0.003475908 | 0.960571 | 0.004892224 |  |  | 6125 | 0.8891836 | 0.9668311 | 0.003584986 | 0.9044462 | 0.004211347 | 0.9044501 | 0.006106028 |  |  | 40080 | 0.8606747 | 0.9150489 | 0.006956304 | 0.8424682 | 0.005392645 | 0.8424638 | 0.008952132 |  |  | 351960 | 0.8905646 | 0.8678712 | 0.01532572 | 0.9042157 | 0.01191743 | 0.9042242 | 0.01188312 |  |  | 309760 | 0.796233 | 0.7035679 | 0.01026142 | 0.7903721 | 0.003859793 | 0.7903743 | 0.007299378
|  |  | 5982 | 0.9887945 | 0.9986481 | 0.0004115881 | 0.994845 | 0.1007263 | 0.9949192 | 0.1684245 |  |  | 5906 | 0.9505348 | 0.9844787 | 0.001883206 | 0.9605577 | 0.003475631 | 0.9605793 | 0.004891659 |  |  | 6130 | 0.8891836 | 0.9668324 | 0.003584894 | 0.9044489 | 0.004211355 | 0.9044527 | 0.006106047 |  |  | 40380 | 0.8606747 | 0.9150489 | 0.006956304 | 0.8428534 | 0.005404536 | 0.8428491 | 0.008966528 |  |  | 352260 | 0.8860887 | 0.8678712 | 0.01532572 | 0.904312 | 0.01191743 | 0.9043205 | 0.01188209 |  |  | 310060 | 0.7897067 | 0.7035679 | 0.01026142 | 0.7904571 | 0.003859515 | 0.7904593 | 0.007297634
|  |  | 5987 | 0.9887945 | 0.9986526 | 0.0004111599 | 0.9948625 | 0.100728 | 0.9949366 | 0.1684248 |  |  | 5911 | 0.9505348 | 0.9844895 | 0.001879886 | 0.960566 | 0.003475356 | 0.9605876 | 0.004891101 |  |  | 6135 | 0.8902627 | 0.9668337 | 0.003584804 | 0.9044515 | 0.004211363 | 0.9044553 | 0.006106066 |  |  | 40680 | 0.8589932 | 0.9150489 | 0.006956304 | 0.8432377 | 0.005416384 | 0.8432334 | 0.008980881 |  |  | 352560 | 0.8928025 | 0.8678712 | 0.01532572 | 0.9044082 | 0.01191742 | 0.9044167 | 0.01188106 |  |  | 310360 | 0.7831803 | 0.7035679 | 0.01026142 | 0.7905419 | 0.003859236 | 0.7905441 | 0.007295889
|  |  | 5992 | 0.9878985 | 0.9986571 | 0.0004107354 | 0.99488 | 0.1007297 | 0.9949539 | 0.168425 |  |  | 5916 | 0.9505348 | 0.9845003 | 0.001876588 | 0.9605742 | 0.003475084 | 0.9605958 | 0.004890548 |  |  | 6140 | 0.8859466 | 0.966835 | 0.003584714 | 0.9044542 | 0.00421137 | 0.904458 | 0.006106084 |  |  | 40980 | 0.8589932 | 0.9150489 | 0.006956304 | 0.8436208 | 0.005428189 | 0.8436167 | 0.008995191 |  |  | 352860 | 0.8928025 | 0.8678712 | 0.01532572 | 0.9045043 | 0.01191741 | 0.9045128 | 0.01188002 |  |  | 310660 | 0.7875312 | 0.7035679 | 0.01026142 | 0.7906266 | 0.003858957 | 0.7906288 | 0.007294143
|  |  | 5997 | 0.9870025 | 0.9986616 | 0.0004103147 | 0.9948975 | 0.1007315 | 0.9949712 | 0.1684253 |  |  | 5921 | 0.9505348 | 0.9845109 | 0.001873311 | 0.9605825 | 0.003474814 | 0.960604 | 0.004890001 |  |  | 6145 | 0.8891836 | 0.9668362 | 0.003584626 | 0.9044568 | 0.004211378 | 0.9044606 | 0.006106103 |  |  | 41280 | 0.8589932 | 0.9150489 | 0.006956304 | 0.844003 | 0.00543995 | 0.8439989 | 0.009009456 |  |  | 353160 | 0.8883267 | 0.8678712 | 0.01532572 | 0.9046003 | 0.01191739 | 0.9046088 | 0.01187898 |  |  | 310960 | 0.7853558 | 0.7035679 | 0.01026142 | 0.7907112 | 0.003858676 | 0.7907133 | 0.007292396
|  |  | 6002 | 0.9870025 | 0.998666 | 0.0004098976 | 0.9949149 | 0.1007332 | 0.9949884 | 0.1684256 |  |  | 5926 | 0.9505348 | 0.9845216 | 0.001870055 | 0.9605907 | 0.003474548 | 0.9606122 | 0.00488946 |  |  | 6150 | 0.8870256 | 0.9668375 | 0.003584539 | 0.9044594 | 0.004211386 | 0.9044633 | 0.006106122 |  |  | 41580 | 0.8606747 | 0.9150489 | 0.006956304 | 0.8443841 | 0.005451668 | 0.8443801 | 0.009023677 |  |  | 353460 | 0.8972784 | 0.8678712 | 0.01532572 | 0.9046962 | 0.01191738 | 0.9047047 | 0.01187793 |  |  | 311260 | 0.7853558 | 0.7035679 | 0.01026142 | 0.7907956 | 0.003858396 | 0.7907977 | 0.007290648
|  |  | 6007 | 0.9870025 | 0.9986704 | 0.0004094842 | 0.9949322 | 0.1007349 | 0.9950055 | 0.1684259 |  |  | 5931 | 0.9514953 | 0.9845321 | 0.001866819 | 0.9605988 | 0.003474284 | 0.9606203 | 0.004888924 |  |  | 6155 | 0.8881046 | 0.9668387 | 0.003584452 | 0.9044621 | 0.004211394 | 0.9044659 | 0.006106141 |  |  | 41880 | 0.8589932 | 0.9150489 | 0.006956304 | 0.8447641 | 0.005463341 | 0.8447602 | 0.009037851 |  |  | 353760 | 0.8928025 | 0.8678712 | 0.01532572 | 0.904792 | 0.01191736 | 0.9048005 | 0.01187688 |  |  | 311560 | 0.7853558 | 0.7035679 | 0.01026142 | 0.7908799 | 0.003858114 | 0.790882 | 0.007288899
|  |  | 6012 | 0.9878985 | 0.9986748 | 0.0004090745 | 0.9949494 | 0.1007366 | 0.9950226 | 0.1684262 |  |  | 5936 | 0.9505348 | 0.9845427 | 0.001863605 | 0.9606069 | 0.003474023 | 0.9606284 | 0.004888393 |  |  | 6160 | 0.8891836 | 0.96684 | 0.003584367 | 0.9044647 | 0.004211402 | 0.9044685 | 0.00610616 |  |  | 42180 | 0.8640376 | 0.9150489 | 0.006956304 | 0.8451431 | 0.005474969 | 0.8451393 | 0.00905198 |  |  | 354060 | 0.8928025 | 0.8678712 | 0.01532572 | 0.9048876 | 0.01191734 | 0.9048961 | 0.01187583 |  |  | 311860 | 0.7831803 | 0.7035679 | 0.01026142 | 0.790964 | 0.003857832 | 0.7909661 | 0.007287149
|  |  | 6017 | 0.9887945 | 0.9986792 | 0.0004086683 | 0.9949666 | 0.1007383 | 0.9950397 | 0.1684265 |  |  | 5941 | 0.9514953 | 0.9845531 | 0.001860411 | 0.960615 | 0.003473765 | 0.9606365 | 0.004887868 |  |  | 6165 | 0.8881046 | 0.9668412 | 0.003584283 | 0.9044673 | 0.004211409 | 0.9044711 | 0.006106179 |  |  | 42480 | 0.8623562 | 0.9150489 | 0.006956304 | 0.8455211 | 0.005486552 | 0.8455173 | 0.009066061 |  |  | 354360 | 0.8883267 | 0.8678712 | 0.01532572 | 0.9049832 | 0.01191732 | 0.9049917 | 0.01187477 |  |  | 312160 | 0.7897067 | 0.7035679 | 0.01026142 | 0.791048 | 0.00385755 | 0.7910501 | 0.007285399
|  |  | 6022 | 0.9896904 | 0.9986835 | 0.0004082657 | 0.9949838 | 0.10074 | 0.9950567 | 0.1684268 |  |  | 5946 | 0.9505348 | 0.9845635 | 0.001857238 | 0.960623 | 0.003473509 | 0.9606445 | 0.004887348 |  |  | 6170 | 0.8881046 | 0.9668424 | 0.0035842 | 0.9044699 | 0.004211417 | 0.9044738 | 0.006106198 |  |  | 42780 | 0.8606747 | 0.9150489 | 0.006956304 | 0.845898 | 0.00549809 | 0.8458944 | 0.009080095 |  |  | 354660 | 0.8860887 | 0.8678712 | 0.01532572 | 0.9050786 | 0.01191729 | 0.9050871 | 0.01187371 |  |  | 312460 | 0.7875312 | 0.7035679 | 0.01026142 | 0.7911318 | 0.003857266 | 0.7911339 | 0.007283648
|  |  | 6027 | 0.9878985 | 0.9986879 | 0.0004078666 | 0.9950009 | 0.1007417 | 0.9950736 | 0.1684271 |  |  | 5951 | 0.9514953 | 0.9845739 | 0.001854085 | 0.9606311 | 0.003473256 | 0.9606525 | 0.004886834 |  |  | 6175 | 0.8870256 | 0.9668436 | 0.003584117 | 0.9044726 | 0.004211425 | 0.9044764 | 0.006106217 |  |  | 43080 | 0.8640376 | 0.9150489 | 0.006956304 | 0.8462739 | 0.005509581 | 0.8462704 | 0.009094081 |  |  | 354960 | 0.8928025 | 0.8678712 | 0.01532572 | 0.905174 | 0.01191726 | 0.9051825 | 0.01187265 |  |  | 312760 | 0.7897067 | 0.7035679 | 0.01026142 | 0.7912155 | 0.003856982 | 0.7912176 | 0.007281895
|  |  | 6032 | 0.9878985 | 0.9986922 | 0.0004074711 | 0.9950179 | 0.1007433 | 0.9950904 | 0.1684274 |  |  | 5956 | 0.9505348 | 0.9845842 | 0.001850952 | 0.960639 | 0.003473006 | 0.9606605 | 0.004886325 |  |  | 6180 | 0.8881046 | 0.9668448 | 0.003584036 | 0.9044752 | 0.004211433 | 0.904479 | 0.006106236 |  |  | 43380 | 0.8623562 | 0.9150489 | 0.006956304 | 0.8466488 | 0.005521026 | 0.8466453 | 0.009108019 |  |  | 355260 | 0.8883267 | 0.8678712 | 0.01532572 | 0.9052692 | 0.01191724 | 0.9052777 | 0.01187158 |  |  | 313060 | 0.7810049 | 0.7035679 | 0.01026142 | 0.7912991 | 0.003856698 | 0.7913012 | 0.007280142
|  |  | 6037 | 0.9887945 | 0.9986964 | 0.000407079 | 0.9950348 | 0.100745 | 0.9951072 | 0.1684277 |  |  | 5961 | 0.9524557 | 0.9845945 | 0.00184784 | 0.960647 | 0.003472758 | 0.9606684 | 0.004885821 |  |  | 6185 | 0.8881046 | 0.966846 | 0.003583956 | 0.9044778 | 0.004211441 | 0.9044816 | 0.006106255 |  |  | 43680 | 0.8606747 | 0.9150489 | 0.006956304 | 0.8470227 | 0.005532425 | 0.8470193 | 0.009121907 |  |  | 355560 | 0.8905646 | 0.8678712 | 0.01532572 | 0.9053643 | 0.0119172 | 0.9053728 | 0.01187051 |  |  | 313360 | 0.7918821 | 0.7035679 | 0.01026142 | 0.7913825 | 0.003856413 | 0.7913846 | 0.007278389
|  |  | 6042 | 0.9878985 | 0.9987007 | 0.0004066904 | 0.9950517 | 0.1007467 | 0.995124 | 0.168428 |  |  | 5966 | 0.9514953 | 0.9846047 | 0.001844748 | 0.9606549 | 0.003472513 | 0.9606763 | 0.004885323 |  |  | 6190 | 0.8881046 | 0.9668472 | 0.003583877 | 0.9044805 | 0.004211449 | 0.9044843 | 0.006106274 |  |  | 43980 | 0.8640376 | 0.9150489 | 0.006956304 | 0.8473955 | 0.005543776 | 0.8473922 | 0.009135745 |  |  | 355860 | 0.8860887 | 0.8678712 | 0.01532572 | 0.9054593 | 0.01191717 | 0.9054678 | 0.01186944 |  |  | 313660 | 0.796233 | 0.7035679 | 0.01026142 | 0.7914658 | 0.003856127 | 0.7914679 | 0.007276634
|  |  | 6047 | 0.9887945 | 0.9987049 | 0.0004063052 | 0.9950686 | 0.1007484 | 0.9951407 | 0.1684284 |  |  | 5971 | 0.9495743 | 0.9846148 | 0.001841676 | 0.9606627 | 0.003472271 | 0.9606841 | 0.004884829 |  |  | 6195 | 0.8891836 | 0.9668484 | 0.003583798 | 0.9044831 | 0.004211457 | 0.9044869 | 0.006106293 |  |  | 44280 | 0.8640376 | 0.9150489 | 0.006956304 | 0.8477673 | 0.00555508 | 0.8477641 | 0.009149534 |  |  | 356160 | 0.8883267 | 0.8678712 | 0.01532572 | 0.9055542 | 0.01191714 | 0.9055627 | 0.01186836 |  |  | 313960 | 0.796233 | 0.7035679 | 0.01026142 | 0.791549 | 0.003855841 | 0.791551 | 0.007274879
|  |  | 6052 | 0.9887945 | 0.9987091 | 0.0004059235 | 0.9950854 | 0.10075 | 0.9951573 | 0.1684287 |  |  | 5976 | 0.9514953 | 0.9846249 | 0.001838624 | 0.9606706 | 0.003472031 | 0.9606919 | 0.004884341 |  |  | 6200 | 0.8891836 | 0.9668496 | 0.003583721 | 0.9044857 | 0.004211465 | 0.9044895 | 0.006106312 |  |  | 44580 | 0.8640376 | 0.9150489 | 0.006956304 | 0.8481381 | 0.005566336 | 0.848135 | 0.009163271 |  |  | 356460 | 0.8972784 | 0.8678712 | 0.01532572 | 0.905649 | 0.0119171 | 0.9056575 | 0.01186728 |  |  | 314260 | 0.7897067 | 0.7035679 | 0.01026142 | 0.791632 | 0.003855554 | 0.791634 | 0.007273123
|  |  | 6057 | 0.9887945 | 0.9987133 | 0.0004055451 | 0.9951021 | 0.1007517 | 0.9951739 | 0.168429 |  |  | 5981 | 0.9495743 | 0.984635 | 0.001835592 | 0.9606784 | 0.003471793 | 0.9606997 | 0.004883858 |  |  | 6205 | 0.8881046 | 0.9668507 | 0.003583645 | 0.9044883 | 0.004211473 | 0.9044921 | 0.006106331 |  |  | 44880 | 0.8640376 | 0.9150489 | 0.006956304 | 0.8485079 | 0.005577545 | 0.8485048 | 0.009176957 |  |  | 356760 | 0.8928025 | 0.8678712 | 0.01532572 | 0.9057437 | 0.01191706 | 0.9057522 | 0.0118662 |  |  | 314560 | 0.7853558 | 0.7035679 | 0.01026142 | 0.7917149 | 0.003855267 | 0.7917169 | 0.007271366
|  |  | 6062 | 0.9878985 | 0.9987174 | 0.0004051701 | 0.9951188 | 0.1007533 | 0.9951904 | 0.1684294 |  |  | 5986 | 0.9514953 | 0.984645 | 0.00183258 | 0.9606861 | 0.003471558 | 0.9607075 | 0.004883379 |  |  | 6210 | 0.8881046 | 0.9668519 | 0.003583569 | 0.9044909 | 0.004211481 | 0.9044948 | 0.006106351 |  |  | 45180 | 0.8674006 | 0.9150489 | 0.006956304 | 0.8488767 | 0.005588705 | 0.8488737 | 0.009190592 |  |  | 357060 | 0.8950405 | 0.8678712 | 0.01532572 | 0.9058383 | 0.01191702 | 0.9058468 | 0.01186511 |  |  | 314860 | 0.7897067 | 0.7035679 | 0.01026142 | 0.7917976 | 0.003854979 | 0.7917996 | 0.007269608
|  |  | 6067 | 0.9887945 | 0.9987216 | 0.0004047984 | 0.9951354 | 0.100755 | 0.9952068 | 0.1684297 |  |  | 5991 | 0.9514953 | 0.984655 | 0.001829587 | 0.9606939 | 0.003471326 | 0.9607152 | 0.004882906 |  |  | 6215 | 0.8891836 | 0.966853 | 0.003583494 | 0.9044936 | 0.004211489 | 0.9044974 | 0.00610637 |  |  | 45480 | 0.8690821 | 0.9150489 | 0.006956304 | 0.8492445 | 0.005599816 | 0.8492415 | 0.009204174 |  |  | 357360 | 0.8950405 | 0.8678712 | 0.01532572 | 0.9059328 | 0.01191697 | 0.9059412 | 0.01186402 |  |  | 315160 | 0.7831803 | 0.7035679 | 0.01026142 | 0.7918802 | 0.00385469 | 0.7918822 | 0.00726785
|  |  | 6072 | 0.9887945 | 0.9987257 | 0.00040443 | 0.9951519 | 0.1007566 | 0.9952232 | 0.1684301 |  |  | 5996 | 0.9505348 | 0.9846649 | 0.001826614 | 0.9607016 | 0.003471096 | 0.9607229 | 0.004882438 |  |  | 6220 | 0.8891836 | 0.9668542 | 0.003583421 | 0.9044962 | 0.004211498 | 0.9045 | 0.006106389 |  |  | 45780 | 0.8690821 | 0.9150489 | 0.006956304 | 0.8496113 | 0.005610879 | 0.8496084 | 0.009217704 |  |  | 357660 | 0.8950405 | 0.8678712 | 0.01532572 | 0.9060271 | 0.01191692 | 0.9060356 | 0.01186293 |  |  | 315460 | 0.7875312 | 0.7035679 | 0.01026142 | 0.7919627 | 0.003854401 | 0.7919646 | 0.007266091
|  |  | 6077 | 0.9878985 | 0.9987297 | 0.0004040649 | 0.9951684 | 0.1007583 | 0.9952396 | 0.1684304 |  |  | 6001 | 0.9495743 | 0.9846747 | 0.00182366 | 0.9607092 | 0.003470868 | 0.9607305 | 0.004881974 |  |  | 6225 | 0.8891836 | 0.9668553 | 0.003583348 | 0.9044988 | 0.004211506 | 0.9045026 | 0.006106408 |  |  | 46080 | 0.8657191 | 0.9150489 | 0.006956304 | 0.849977 | 0.005621893 | 0.8499742 | 0.00923118 |  |  | 357960 | 0.8950405 | 0.8678712 | 0.01532572 | 0.9061214 | 0.01191688 | 0.9061298 | 0.01186183 |  |  | 315760 | 0.7831803 | 0.7035679 | 0.01026142 | 0.792045 | 0.003854111 | 0.7920469 | 0.007264331
|  |  | 6082 | 0.9887945 | 0.9987338 | 0.000403703 | 0.9951849 | 0.1007599 | 0.9952559 | 0.1684308 |  |  | 6006 | 0.9505348 | 0.9846845 | 0.001820726 | 0.9607169 | 0.003470643 | 0.9607381 | 0.004881516 |  |  | 6230 | 0.8881046 | 0.9668564 | 0.003583276 | 0.9045014 | 0.004211514 | 0.9045052 | 0.006106427 |  |  | 46380 | 0.8640376 | 0.9150489 | 0.006956304 | 0.8503418 | 0.005632857 | 0.8503391 | 0.009244603 |  |  | 358260 | 0.8950405 | 0.8678712 | 0.01532572 | 0.9062155 | 0.01191683 | 0.906224 | 0.01186073 |  |  | 316060 | 0.7831803 | 0.7035679 | 0.01026142 | 0.7921272 | 0.003853821 | 0.7921291 | 0.007262571
|  |  | 6087 | 0.9887945 | 0.9987378 | 0.0004033443 | 0.9952013 | 0.1007615 | 0.9952721 | 0.1684311 |  |  | 6011 | 0.9514953 | 0.9846943 | 0.001817811 | 0.9607245 | 0.00347042 | 0.9607457 | 0.004881062 |  |  | 6235 | 0.8891836 | 0.9668575 | 0.003583205 | 0.904504 | 0.004211522 | 0.9045078 | 0.006106446 |  |  | 46680 | 0.8674006 | 0.9150489 | 0.006956304 | 0.8507056 | 0.005643772 | 0.8507029 | 0.009257972 |  |  | 358560 | 0.8928025 | 0.8678712 | 0.01532572 | 0.9063096 | 0.01191677 | 0.906318 | 0.01185963 |  |  | 316360 | 0.7918821 | 0.7035679 | 0.01026142 | 0.7922092 | 0.00385353 | 0.7922111 | 0.00726081
|  |  | 6092 | 0.9887945 | 0.9987418 | 0.0004029889 | 0.9952176 | 0.1007631 | 0.9952883 | 0.1684315 |  |  | 6016 | 0.9514953 | 0.984704 | 0.001814915 | 0.960732 | 0.0034702 | 0.9607533 | 0.004880613 |  |  | 6240 | 0.8891836 | 0.9668586 | 0.003583135 | 0.9045066 | 0.00421153 | 0.9045104 | 0.006106465 |  |  | 46980 | 0.8707636 | 0.9150489 | 0.006956304 | 0.8510684 | 0.005654637 | 0.8510658 | 0.009271287 |  |  | 358860 | 0.8995164 | 0.8678712 | 0.01532572 | 0.9064035 | 0.01191672 | 0.9064119 | 0.01185852 |  |  | 316660 | 0.7940576 | 0.7035679 | 0.01026142 | 0.7922911 | 0.003853239 | 0.792293 | 0.007259048
|  |  | 6097 | 0.9878985 | 0.9987458 | 0.0004026366 | 0.9952339 | 0.1007648 | 0.9953044 | 0.1684318 |  |  | 6021 | 0.9514953 | 0.9847137 | 0.001812038 | 0.9607396 | 0.003469982 | 0.9607608 | 0.004880169 |  |  | 6245 | 0.8891836 | 0.9668597 | 0.003583065 | 0.9045093 | 0.004211538 | 0.9045131 | 0.006106485 |  |  | 47280 | 0.8690821 | 0.9150489 | 0.006956304 | 0.8514302 | 0.005665452 | 0.8514277 | 0.009284548 |  |  | 359160 | 0.8950405 | 0.8678712 | 0.01532572 | 0.9064973 | 0.01191666 | 0.9065058 | 0.01185741 |  |  | 316960 | 0.7940576 | 0.7035679 | 0.01026142 | 0.7923729 | 0.003852947 | 0.7923748 | 0.007257285
|  |  | 6102 | 0.9878985 | 0.9987498 | 0.0004022875 | 0.9952501 | 0.1007664 | 0.9953204 | 0.1684322 |  |  | 6026 | 0.9505348 | 0.9847233 | 0.00180918 | 0.9607471 | 0.003469766 | 0.9607683 | 0.004879729 |  |  | 6250 | 0.8902627 | 0.9668608 | 0.003582997 | 0.9045119 | 0.004211547 | 0.9045157 | 0.006106504 |  |  | 47580 | 0.8690821 | 0.9150489 | 0.006956304 | 0.851791 | 0.005676217 | 0.8517885 | 0.009297753 |  |  | 359460 | 0.8972784 | 0.8678712 | 0.01532572 | 0.906591 | 0.0119166 | 0.9065995 | 0.01185629 |  |  | 317260 | 0.7918821 | 0.7035679 | 0.01026142 | 0.7924545 | 0.003852655 | 0.7924564 | 0.007255522
|  |  | 6107 | 0.9887945 | 0.9987537 | 0.0004019415 | 0.9952663 | 0.100768 | 0.9953364 | 0.1684326 |  |  | 6031 | 0.9514953 | 0.9847328 | 0.001806342 | 0.9607546 | 0.003469553 | 0.9607757 | 0.004879295 |  |  | 6255 | 0.8913417 | 0.9668619 | 0.003582929 | 0.9045145 | 0.004211555 | 0.9045183 | 0.006106523 |  |  | 47880 | 0.8674006 | 0.9150489 | 0.006956304 | 0.8521508 | 0.005686931 | 0.8521484 | 0.009310903 |  |  | 359760 | 0.8905646 | 0.8678712 | 0.01532572 | 0.9066846 | 0.01191654 | 0.9066931 | 0.01185518 |  |  | 317560 | 0.7875312 | 0.7035679 | 0.01026142 | 0.792536 | 0.003852362 | 0.7925379 | 0.007253759
|  |  | 6112 | 0.9887945 | 0.9987576 | 0.0004015986 | 0.9952824 | 0.1007696 | 0.9953524 | 0.1684329 |  |  | 6036 | 0.9505348 | 0.9847424 | 0.001803521 | 0.960762 | 0.003469342 | 0.9607831 | 0.004878864 |  |  | 6260 | 0.8891836 | 0.966863 | 0.003582862 | 0.9045171 | 0.004211563 | 0.9045209 | 0.006106542 |  |  | 48180 | 0.8657191 | 0.9150489 | 0.006956304 | 0.8525096 | 0.005697595 | 0.8525073 | 0.009323997 |  |  | 360060 | 0.8950405 | 0.8678712 | 0.01532572 | 0.9067781 | 0.01191648 | 0.9067866 | 0.01185406 |  |  | 317860 | 0.7940576 | 0.7035679 | 0.01026142 | 0.7926174 | 0.003852069 | 0.7926192 | 0.007251994
|  |  | 6117 | 0.9887945 | 0.9987615 | 0.0004012587 | 0.9952984 | 0.1007712 | 0.9953683 | 0.1684333 |  |  | 6041 | 0.9505348 | 0.9847518 | 0.00180072 | 0.9607694 | 0.003469133 | 0.9607905 | 0.004878439 |  |  | 6265 | 0.8891836 | 0.9668641 | 0.003582796 | 0.9045197 | 0.004211572 | 0.9045235 | 0.006106561 |  |  | 48480 | 0.8657191 | 0.9150489 | 0.006956304 | 0.8528675 | 0.005708208 | 0.8528653 | 0.009337035 |  |  | 360360 | 0.8950405 | 0.8678712 | 0.01532572 | 0.9068715 | 0.01191641 | 0.90688 | 0.01185293 |  |  | 318160 | 0.7875312 | 0.7035679 | 0.01026142 | 0.7926986 | 0.003851775 | 0.7927005 | 0.00725023
|  |  | 6122 | 0.9896904 | 0.9987654 | 0.0004009219 | 0.9953144 | 0.1007728 | 0.9953841 | 0.1684337 |  |  | 6046 | 0.9505348 | 0.9847613 | 0.001797937 | 0.9607768 | 0.003468926 | 0.9607979 | 0.004878017 |  |  | 6270 | 0.8891836 | 0.9668651 | 0.003582731 | 0.9045223 | 0.00421158 | 0.9045261 | 0.006106581 |  |  | 48780 | 0.8674006 | 0.9150489 | 0.006956304 | 0.8532244 | 0.00571877 | 0.8532222 | 0.009350016 |  |  | 360660 | 0.8905646 | 0.8678712 | 0.01532572 | 0.9069648 | 0.01191634 | 0.9069733 | 0.01185181 |  |  | 318460 | 0.7897067 | 0.7035679 | 0.01026142 | 0.7927797 | 0.00385148 | 0.7927815 | 0.007248464
|  |  | 6127 | 0.9878985 | 0.9987692 | 0.0004005882 | 0.9953304 | 0.1007744 | 0.9953999 | 0.1684341 |  |  | 6051 | 0.9505348 | 0.9847706 | 0.001795173 | 0.9607841 | 0.003468722 | 0.9608052 | 0.004877601 |  |  | 6275 | 0.8891836 | 0.9668662 | 0.003582666 | 0.9045249 | 0.004211588 | 0.9045287 | 0.0061066 |  |  | 49080 | 0.8657191 | 0.9150489 | 0.006956304 | 0.8535803 | 0.005729282 | 0.8535782 | 0.009362941 |  |  | 360960 | 0.8995164 | 0.8678712 | 0.01532572 | 0.907058 | 0.01191628 | 0.9070664 | 0.01185067 |  |  | 318760 | 0.7897067 | 0.7035679 | 0.01026142 | 0.7928607 | 0.003851185 | 0.7928625 | 0.007246698
|  |  | 6132 | 0.9878985 | 0.9987731 | 0.0004002574 | 0.9953462 | 0.100776 | 0.9954156 | 0.1684345 |  |  | 6056 | 0.9514953 | 0.98478 | 0.001792427 | 0.9607914 | 0.00346852 | 0.9608125 | 0.004877188 |  |  | 6280 | 0.8881046 | 0.9668673 | 0.003582603 | 0.9045275 | 0.004211597 | 0.9045313 | 0.006106619 |  |  | 49380 | 0.8674006 | 0.9150489 | 0.006956304 | 0.8539352 | 0.005739741 | 0.8539332 | 0.009375809 |  |  | 361260 | 0.8950405 | 0.8678712 | 0.01532572 | 0.9071511 | 0.0119162 | 0.9071595 | 0.01184954 |  |  | 319060 | 0.7918821 | 0.7035679 | 0.01026142 | 0.7929415 | 0.00385089 | 0.7929433 | 0.007244932
|  |  | 6137 | 0.9887945 | 0.9987769 | 0.0003999296 | 0.9953621 | 0.1007776 | 0.9954313 | 0.1684349 |  |  | 6061 | 0.9495743 | 0.9847892 | 0.001789699 | 0.9607987 | 0.00346832 | 0.9608198 | 0.004876781 |  |  | 6285 | 0.8902627 | 0.9668683 | 0.00358254 | 0.9045301 | 0.004211605 | 0.9045339 | 0.006106638 |  |  | 49680 | 0.8690821 | 0.9150489 | 0.006956304 | 0.8542892 | 0.00575015 | 0.8542872 | 0.009388619 |  |  | 361560 | 0.8950405 | 0.8678712 | 0.01532572 | 0.907244 | 0.01191613 | 0.9072525 | 0.0118484 |  |  | 319360 | 0.7940576 | 0.7035679 | 0.01026142 | 0.7930221 | 0.003850594 | 0.7930239 | 0.007243165
|  |  | 6142 | 0.9878985 | 0.9987807 | 0.0003996048 | 0.9953779 | 0.1007791 | 0.9954469 | 0.1684353 |  |  | 6066 | 0.9505348 | 0.9847985 | 0.00178699 | 0.9608059 | 0.003468122 | 0.960827 | 0.004876377 |  |  | 6290 | 0.8902627 | 0.9668693 | 0.003582478 | 0.9045327 | 0.004211613 | 0.9045365 | 0.006106658 |  |  | 49980 | 0.8707636 | 0.9150489 | 0.006956304 | 0.8546422 | 0.005760507 | 0.8546403 | 0.009401372 |  |  | 361860 | 0.8972784 | 0.8678712 | 0.01532572 | 0.9073369 | 0.01191605 | 0.9073453 | 0.01184726 |  |  | 319660 | 0.7918821 | 0.7035679 | 0.01026142 | 0.7931027 | 0.003850297 | 0.7931045 | 0.007241397
|  |  | 6147 | 0.9878985 | 0.9987844 | 0.0003992829 | 0.9953936 | 0.1007807 | 0.9954625 | 0.1684357 |  |  | 6071 | 0.9505348 | 0.9848077 | 0.001784298 | 0.9608132 | 0.003467926 | 0.9608342 | 0.004875978 |  |  | 6295 | 0.8902627 | 0.9668704 | 0.003582416 | 0.9045353 | 0.004211622 | 0.9045391 | 0.006106677 |  |  | 50280 | 0.8690821 | 0.9150489 | 0.006956304 | 0.8549942 | 0.005770812 | 0.8549924 | 0.009414067 |  |  | 362160 | 0.8972784 | 0.8678712 | 0.01532572 | 0.9074297 | 0.01191598 | 0.9074381 | 0.01184612 |  |  | 319960 | 0.7940576 | 0.7035679 | 0.01026142 | 0.7931831 | 0.003850001 | 0.7931849 | 0.007239629
|  |  | 6152 | 0.9878985 | 0.9987882 | 0.0003989639 | 0.9954092 | 0.1007823 | 0.995478 | 0.1684361 |  |  | 6076 | 0.9514953 | 0.9848168 | 0.001781625 | 0.9608203 | 0.003467733 | 0.9608414 | 0.004875583 |  |  | 6300 | 0.8891836 | 0.9668714 | 0.003582356 | 0.9045379 | 0.00421163 | 0.9045417 | 0.006106696 |  |  | 50580 | 0.8741265 | 0.9150489 | 0.006956304 | 0.8553453 | 0.005781065 | 0.8553435 | 0.009426704 |  |  | 362460 | 0.8950405 | 0.8678712 | 0.01532572 | 0.9075223 | 0.0119159 | 0.9075307 | 0.01184497 |  |  | 320260 | 0.7918821 | 0.7035679 | 0.01026142 | 0.7932634 | 0.003849703 | 0.7932651 | 0.00723786
|  |  | 6157 | 0.9878985 | 0.9987919 | 0.0003986477 | 0.9954249 | 0.1007838 | 0.9954935 | 0.1684365 |  |  | 6081 | 0.9514953 | 0.9848259 | 0.001778969 | 0.9608275 | 0.003467541 | 0.9608485 | 0.004875193 |  |  | 6305 | 0.8891836 | 0.9668724 | 0.003582296 | 0.9045405 | 0.004211639 | 0.9045443 | 0.006106716 |  |  | 50880 | 0.8741265 | 0.9150489 | 0.006956304 | 0.8556954 | 0.005791267 | 0.8556937 | 0.009439283 |  |  | 362760 | 0.8972784 | 0.8678712 | 0.01532572 | 0.9076148 | 0.01191582 | 0.9076233 | 0.01184382 |  |  | 320560 | 0.7918821 | 0.7035679 | 0.01026142 | 0.7933435 | 0.003849405 | 0.7933453 | 0.007236091
|  |  | 6162 | 0.9878985 | 0.9987956 | 0.0003983345 | 0.9954404 | 0.1007854 | 0.9955089 | 0.1684369 |  |  | 6086 | 0.9505348 | 0.984835 | 0.001776332 | 0.9608346 | 0.003467352 | 0.9608556 | 0.004874806 |  |  | 6310 | 0.8891836 | 0.9668734 | 0.003582236 | 0.9045431 | 0.004211647 | 0.9045469 | 0.006106735 |  |  | 51180 | 0.8741265 | 0.9150489 | 0.006956304 | 0.8560446 | 0.005801416 | 0.8560429 | 0.009451803 |  |  | 363060 | 0.8972784 | 0.8678712 | 0.01532572 | 0.9077073 | 0.01191573 | 0.9077157 | 0.01184267 |  |  | 320860 | 0.7897067 | 0.7035679 | 0.01026142 | 0.7934235 | 0.003849107 | 0.7934253 | 0.007234321
|  |  | 6167 | 0.9878985 | 0.9987992 | 0.000398024 | 0.9954559 | 0.1007869 | 0.9955242 | 0.1684373 |  |  | 6091 | 0.9514953 | 0.984844 | 0.001773712 | 0.9608417 | 0.003467165 | 0.9608627 | 0.004874424 |  |  | 6315 | 0.8902627 | 0.9668744 | 0.003582178 | 0.9045457 | 0.004211656 | 0.9045495 | 0.006106754 |  |  | 51480 | 0.8741265 | 0.9150489 | 0.006956304 | 0.8563928 | 0.005811514 | 0.8563912 | 0.009464264 |  |  | 363360 | 0.8950405 | 0.8678712 | 0.01532572 | 0.9077996 | 0.01191565 | 0.907808 | 0.01184151 |  |  | 321160 | 0.7940576 | 0.7035679 | 0.01026142 | 0.7935034 | 0.003848808 | 0.7935051 | 0.007232551
|  |  | 6172 | 0.9878985 | 0.9988029 | 0.0003977164 | 0.9954714 | 0.1007885 | 0.9955395 | 0.1684377 |  |  | 6096 | 0.9514953 | 0.9848529 | 0.001771109 | 0.9608488 | 0.00346698 | 0.9608697 | 0.004874046 |  |  | 6320 | 0.8891836 | 0.9668754 | 0.00358212 | 0.9045483 | 0.004211664 | 0.9045521 | 0.006106774 |  |  | 51780 | 0.872445 | 0.9150489 | 0.006956304 | 0.85674 | 0.005821559 | 0.8567385 | 0.009476666 |  |  | 363660 | 0.8950405 | 0.8678712 | 0.01532572 | 0.9078918 | 0.01191556 | 0.9079003 | 0.01184036 |  |  | 321460 | 0.7940576 | 0.7035679 | 0.01026142 | 0.7935831 | 0.003848509 | 0.7935848 | 0.007230781
|  |  | 6177 | 0.9887945 | 0.9988065 | 0.0003974115 | 0.9954868 | 0.10079 | 0.9955548 | 0.1684381 |  |  | 6101 | 0.9514953 | 0.9848619 | 0.001768525 | 0.9608558 | 0.003466797 | 0.9608768 | 0.004873672 |  |  | 6325 | 0.8902627 | 0.9668764 | 0.003582063 | 0.9045509 | 0.004211673 | 0.9045547 | 0.006106793 |  |  | 52080 | 0.8741265 | 0.9150489 | 0.006956304 | 0.8570863 | 0.005831552 | 0.8570849 | 0.009489009 |  |  | 363960 | 0.8972784 | 0.8678712 | 0.01532572 | 0.907984 | 0.01191547 | 0.9079924 | 0.01183919 |  |  | 321760 | 0.7984085 | 0.7035679 | 0.01026142 | 0.7936628 | 0.003848209 | 0.7936644 | 0.00722901
|  |  | 6182 | 0.9887945 | 0.9988101 | 0.0003971095 | 0.9955021 | 0.1007916 | 0.99557 | 0.1684385 |  |  | 6106 | 0.9514953 | 0.9848707 | 0.001765957 | 0.9608628 | 0.003466616 | 0.9608837 | 0.004873302 |  |  | 6330 | 0.8891836 | 0.9668774 | 0.003582007 | 0.9045535 | 0.004211681 | 0.9045573 | 0.006106812 |  |  | 52380 | 0.872445 | 0.9150489 | 0.006956304 | 0.8574317 | 0.005841493 | 0.8574303 | 0.009501293 |  |  | 364260 | 0.8972784 | 0.8678712 | 0.01532572 | 0.908076 | 0.01191538 | 0.9080844 | 0.01183803 |  |  | 322060 | 0.7897067 | 0.7035679 | 0.01026142 | 0.7937422 | 0.003847909 | 0.7937439 | 0.007227239
|  |  | 6187 | 0.9887945 | 0.9988137 | 0.0003968101 | 0.9955174 | 0.1007931 | 0.9955851 | 0.168439 |  |  | 6111 | 0.9505348 | 0.9848796 | 0.001763407 | 0.9608698 | 0.003466436 | 0.9608907 | 0.004872936 |  |  | 6335 | 0.8891836 | 0.9668783 | 0.003581951 | 0.9045561 | 0.00421169 | 0.9045599 | 0.006106832 |  |  | 52680 | 0.872445 | 0.9150489 | 0.006956304 | 0.8577761 | 0.005851381 | 0.8577748 | 0.009513517 |  |  | 364560 | 0.8972784 | 0.8678712 | 0.01532572 | 0.9081679 | 0.01191528 | 0.9081763 | 0.01183686 |  |  | 322360 | 0.7918821 | 0.7035679 | 0.01026142 | 0.7938216 | 0.003847608 | 0.7938232 | 0.007225467
|  |  | 6192 | 0.9887945 | 0.9988173 | 0.0003965135 | 0.9955327 | 0.1007946 | 0.9956002 | 0.1684394 |  |  | 6116 | 0.9514953 | 0.9848883 | 0.001760875 | 0.9608767 | 0.003466259 | 0.9608976 | 0.004872574 |  |  | 6340 | 0.8891836 | 0.9668793 | 0.003581896 | 0.9045587 | 0.004211698 | 0.9045625 | 0.006106851 |  |  | 52980 | 0.8707636 | 0.9150489 | 0.006956304 | 0.8581196 | 0.005861216 | 0.8581184 | 0.009525681 |  |  | 364860 | 0.8972784 | 0.8678712 | 0.01532572 | 0.9082597 | 0.01191519 | 0.9082681 | 0.01183569 |  |  | 322660 | 0.7897067 | 0.7035679 | 0.01026142 | 0.7939008 | 0.003847307 | 0.7939024 | 0.007223694
|  |  | 6197 | 0.9887945 | 0.9988208 | 0.0003962196 | 0.9955479 | 0.1007962 | 0.9956152 | 0.1684398 |  |  | 6121 | 0.9514953 | 0.9848971 | 0.001758359 | 0.9608836 | 0.003466084 | 0.9609045 | 0.004872217 |  |  | 6345 | 0.8913417 | 0.9668803 | 0.003581842 | 0.9045613 | 0.004211707 | 0.9045651 | 0.006106871 |  |  | 53280 | 0.8741265 | 0.9150489 | 0.006956304 | 0.8584621 | 0.005870999 | 0.858461 | 0.009537785 |  |  | 365160 | 0.8972784 | 0.8678712 | 0.01532572 | 0.9083514 | 0.01191509 | 0.9083598 | 0.01183451 |  |  | 322960 | 0.7918821 | 0.7035679 | 0.01026142 | 0.7939799 | 0.003847005 | 0.7939815 | 0.007221922
|  |  | 6202 | 0.9887945 | 0.9988244 | 0.0003959283 | 0.995563 | 0.1007977 | 0.9956302 | 0.1684402 |  |  | 6126 | 0.9505348 | 0.9849058 | 0.001755861 | 0.9608905 | 0.003465911 | 0.9609114 | 0.004871863 |  |  | 6350 | 0.8902627 | 0.9668812 | 0.003581788 | 0.9045639 | 0.004211716 | 0.9045677 | 0.00610689 |  |  | 53580 | 0.8741265 | 0.9150489 | 0.006956304 | 0.8588037 | 0.005880729 | 0.8588026 | 0.009549828 |  |  | 365460 | 0.8950405 | 0.8678712 | 0.01532572 | 0.908443 | 0.01191499 | 0.9084514 | 0.01183333 |  |  | 323260 | 0.7940576 | 0.7035679 | 0.01026142 | 0.7940588 | 0.003846703 | 0.7940604 | 0.007220149
|  |  | 6207 | 0.9887945 | 0.9988279 | 0.0003956397 | 0.9955781 | 0.1007992 | 0.9956452 | 0.1684407 |  |  | 6131 | 0.9514953 | 0.9849144 | 0.001753379 | 0.9608974 | 0.00346574 | 0.9609182 | 0.004871513 |  |  | 6355 | 0.8891836 | 0.9668822 | 0.003581735 | 0.9045665 | 0.004211724 | 0.9045703 | 0.006106909 |  |  | 53880 | 0.8741265 | 0.9150489 | 0.006956304 | 0.8591444 | 0.005890407 | 0.8591434 | 0.009561812 |  |  | 365760 | 0.8972784 | 0.8678712 | 0.01532572 | 0.9085345 | 0.01191489 | 0.9085429 | 0.01183215 |  |  | 323560 | 0.7940576 | 0.7035679 | 0.01026142 | 0.7941376 | 0.003846401 | 0.7941392 | 0.007218376
|  |  | 6212 | 0.9887945 | 0.9988314 | 0.0003953538 | 0.9955931 | 0.1008007 | 0.99566 | 0.1684411 |  |  | 6136 | 0.9505348 | 0.984923 | 0.001750915 | 0.9609042 | 0.00346557 | 0.9609251 | 0.004871166 |  |  | 6360 | 0.8902627 | 0.9668831 | 0.003581683 | 0.9045691 | 0.004211733 | 0.9045729 | 0.006106929 |  |  | 54180 | 0.8741265 | 0.9150489 | 0.006956304 | 0.8594841 | 0.005900032 | 0.8594832 | 0.009573735 |  |  | 366060 | 0.8995164 | 0.8678712 | 0.01532572 | 0.9086259 | 0.01191478 | 0.9086342 | 0.01183097 |  |  | 323860 | 0.796233 | 0.7035679 | 0.01026142 | 0.7942163 | 0.003846098 | 0.7942179 | 0.007216602
|  |  | 6217 | 0.9887945 | 0.9988348 | 0.0003950704 | 0.9956081 | 0.1008022 | 0.9956749 | 0.1684416 |  |  | 6141 | 0.9505348 | 0.9849316 | 0.001748467 | 0.960911 | 0.003465403 | 0.9609318 | 0.004870824 |  |  | 6365 | 0.8902627 | 0.9668841 | 0.003581631 | 0.9045717 | 0.004211742 | 0.9045755 | 0.006106948 |  |  | 54480 | 0.8774895 | 0.9150489 | 0.006956304 | 0.8598229 | 0.005909604 | 0.859822 | 0.009585597 |  |  | 366360 | 0.8950405 | 0.8678712 | 0.01532572 | 0.9087171 | 0.01191468 | 0.9087255 | 0.01182978 |  |  | 324160 | 0.7918821 | 0.7035679 | 0.01026142 | 0.7942948 | 0.003845795 | 0.7942964 | 0.007214828
|  |  | 6222 | 0.9887945 | 0.9988383 | 0.0003947896 | 0.995623 | 0.1008037 | 0.9956896 | 0.168442 |  |  | 6146 | 0.9514953 | 0.9849401 | 0.001746036 | 0.9609178 | 0.003465237 | 0.9609386 | 0.004870486 |  |  | 6370 | 0.8891836 | 0.966885 | 0.00358158 | 0.9045743 | 0.00421175 | 0.904578 | 0.006106968 |  |  | 54780 | 0.879171 | 0.9150489 | 0.006956304 | 0.8601608 | 0.005919124 | 0.86016 | 0.009597399 |  |  | 366660 | 0.8950405 | 0.8678712 | 0.01532572 | 0.9088083 | 0.01191457 | 0.9088167 | 0.01182859 |  |  | 324460 | 0.7875312 | 0.7035679 | 0.01026142 | 0.7943732 | 0.003845491 | 0.7943748 | 0.007213053
|  |  | 6227 | 0.9878985 | 0.9988417 | 0.0003945114 | 0.9956379 | 0.1008052 | 0.9957044 | 0.1684425 |  |  | 6151 | 0.9514953 | 0.9849486 | 0.001743621 | 0.9609245 | 0.003465074 | 0.9609453 | 0.004870151 |  |  | 6375 | 0.8902627 | 0.9668859 | 0.003581529 | 0.9045768 | 0.004211759 | 0.9045806 | 0.006106987 |  |  | 55080 | 0.879171 | 0.9150489 | 0.006956304 | 0.8604978 | 0.00592859 | 0.860497 | 0.00960914 |  |  | 366960 | 0.9017543 | 0.8678712 | 0.01532572 | 0.9088994 | 0.01191446 | 0.9089078 | 0.0118274 |  |  | 324760 | 0.7897067 | 0.7035679 | 0.01026142 | 0.7944515 | 0.003845187 | 0.7944531 | 0.007211279
|  |  | 6232 | 0.9878985 | 0.9988451 | 0.0003942358 | 0.9956527 | 0.1008067 | 0.995719 | 0.1684429 |  |  | 6156 | 0.9505348 | 0.9849571 | 0.001741223 | 0.9609312 | 0.003464912 | 0.960952 | 0.00486982 |  |  | 6380 | 0.8913417 | 0.9668868 | 0.003581479 | 0.9045794 | 0.004211768 | 0.9045832 | 0.006107007 |  |  | 55380 | 0.875808 | 0.9150489 | 0.006956304 | 0.8608338 | 0.005938004 | 0.8608331 | 0.009620819 |  |  | 367260 | 0.8972784 | 0.8678712 | 0.01532572 | 0.9089903 | 0.01191435 | 0.9089987 | 0.0118262 |  |  | 325060 | 0.7897067 | 0.7035679 | 0.01026142 | 0.7945297 | 0.003844883 | 0.7945312 | 0.007209504
|  |  | 6237 | 0.9878985 | 0.9988485 | 0.0003939626 | 0.9956675 | 0.1008082 | 0.9957337 | 0.1684434 |  |  | 6161 | 0.9524557 | 0.9849655 | 0.001738841 | 0.9609379 | 0.003464752 | 0.9609587 | 0.004869492 |  |  | 6385 | 0.8902627 | 0.9668877 | 0.00358143 | 0.904582 | 0.004211776 | 0.9045858 | 0.006107026 |  |  | 55680 | 0.8774895 | 0.9150489 | 0.006956304 | 0.861169 | 0.005947364 | 0.8611683 | 0.009632438 |  |  | 367560 | 0.8995164 | 0.8678712 | 0.01532572 | 0.9090812 | 0.01191424 | 0.9090896 | 0.011825 |  |  | 325360 | 0.7940576 | 0.7035679 | 0.01026142 | 0.7946077 | 0.003844578 | 0.7946092 | 0.007207728
|  |  | 6242 | 0.9896904 | 0.9988519 | 0.000393692 | 0.9956822 | 0.1008097 | 0.9957482 | 0.1684438 |  |  | 6166 | 0.9505348 | 0.9849738 | 0.001736476 | 0.9609446 | 0.003464594 | 0.9609653 | 0.004869169 |  |  | 6390 | 0.8902627 | 0.9668886 | 0.003581381 | 0.9045846 | 0.004211785 | 0.9045884 | 0.006107046 |  |  | 55980 | 0.875808 | 0.9150489 | 0.006956304 | 0.8615032 | 0.005956672 | 0.8615026 | 0.009643996 |  |  | 367860 | 0.8972784 | 0.8678712 | 0.01532572 | 0.909172 | 0.01191412 | 0.9091803 | 0.0118238 |  |  | 325660 | 0.7897067 | 0.7035679 | 0.01026142 | 0.7946856 | 0.003844272 | 0.7946871 | 0.007205953
|  |  | 6247 | 0.9887945 | 0.9988552 | 0.0003934238 | 0.9956969 | 0.1008112 | 0.9957628 | 0.1684443 |  |  | 6171 | 0.9505348 | 0.9849821 | 0.001734127 | 0.9609512 | 0.003464437 | 0.9609719 | 0.004868849 |  |  | 6395 | 0.8891836 | 0.9668895 | 0.003581333 | 0.9045872 | 0.004211794 | 0.904591 | 0.006107065 |  |  | 56280 | 0.8741265 | 0.9150489 | 0.006956304 | 0.8618365 | 0.005965927 | 0.8618359 | 0.009655492 |  |  | 368160 | 0.8928025 | 0.8678712 | 0.01532572 | 0.9092626 | 0.011914 | 0.909271 | 0.01182259 |  |  | 325960 | 0.7940576 | 0.7035679 | 0.01026142 | 0.7947634 | 0.003843967 | 0.7947649 | 0.007204177
|  |  | 6252 | 0.9878985 | 0.9988585 | 0.0003931581 | 0.9957115 | 0.1008127 | 0.9957772 | 0.1684447 |  |  | 6176 | 0.9524557 | 0.9849904 | 0.001731794 | 0.9609578 | 0.003464283 | 0.9609785 | 0.004868532 |  |  | 6400 | 0.8902627 | 0.9668904 | 0.003581286 | 0.9045898 | 0.004211803 | 0.9045936 | 0.006107085 |  |  | 56580 | 0.8774895 | 0.9150489 | 0.006956304 | 0.8621689 | 0.005975129 | 0.8621684 | 0.009666926 |  |  | 368460 | 0.8950405 | 0.8678712 | 0.01532572 | 0.9093532 | 0.01191389 | 0.9093616 | 0.01182139 |  |  | 326260 | 0.7984085 | 0.7035679 | 0.01026142 | 0.794841 | 0.003843661 | 0.7948425 | 0.007202401
|  |  | 6257 | 0.9887945 | 0.9988618 | 0.0003928949 | 0.9957261 | 0.1008142 | 0.9957917 | 0.1684452 |  |  | 6181 | 0.9514953 | 0.9849986 | 0.001729478 | 0.9609644 | 0.00346413 | 0.9609851 | 0.004868219 |  |  | 6405 | 0.8902627 | 0.9668913 | 0.003581239 | 0.9045924 | 0.004211811 | 0.9045961 | 0.006107104 |  |  | 56880 | 0.8774895 | 0.9150489 | 0.006956304 | 0.8625003 | 0.005984279 | 0.8624999 | 0.0096783 |  |  | 368760 | 0.8950405 | 0.8678712 | 0.01532572 | 0.9094436 | 0.01191376 | 0.909452 | 0.01182017 |  |  | 326560 | 0.7940576 | 0.7035679 | 0.01026142 | 0.7949185 | 0.003843354 | 0.79492 | 0.007200625
|  |  | 6262 | 0.9870025 | 0.9988651 | 0.000392634 | 0.9957406 | 0.1008156 | 0.995806 | 0.1684457 |  |  | 6186 | 0.9514953 | 0.9850068 | 0.001727177 | 0.9609709 | 0.003463979 | 0.9609916 | 0.00486791 |  |  | 6410 | 0.8902627 | 0.9668922 | 0.003581192 | 0.9045949 | 0.00421182 | 0.9045987 | 0.006107124 |  |  | 57180 | 0.879171 | 0.9150489 | 0.006956304 | 0.8628309 | 0.005993375 | 0.8628306 | 0.009689611 |  |  | 369060 | 0.8972784 | 0.8678712 | 0.01532572 | 0.909534 | 0.01191364 | 0.9095423 | 0.01181896 |  |  | 326860 | 0.7897067 | 0.7035679 | 0.01026142 | 0.7949959 | 0.003843047 | 0.7949973 | 0.007198848
|  |  | 6267 | 0.9887945 | 0.9988684 | 0.0003923756 | 0.9957551 | 0.1008171 | 0.9958204 | 0.1684461 |  |  | 6191 | 0.9514953 | 0.985015 | 0.001724892 | 0.9609774 | 0.003463829 | 0.9609981 | 0.004867604 |  |  | 6415 | 0.8902627 | 0.9668931 | 0.003581147 | 0.9045975 | 0.004211829 | 0.9046013 | 0.006107144 |  |  | 57480 | 0.879171 | 0.9150489 | 0.006956304 | 0.8631606 | 0.006002418 | 0.8631603 | 0.009700861 |  |  | 369360 | 0.8928025 | 0.8678712 | 0.01532572 | 0.9096242 | 0.01191352 | 0.9096326 | 0.01181774 |  |  | 327160 | 0.796233 | 0.7035679 | 0.01026142 | 0.7950731 | 0.00384274 | 0.7950745 | 0.007197071
|  |  | 6272 | 0.9878985 | 0.9988717 | 0.0003921195 | 0.9957695 | 0.1008185 | 0.9958346 | 0.1684466 |  |  | 6196 | 0.9524557 | 0.9850231 | 0.001722623 | 0.9609839 | 0.003463682 | 0.9610046 | 0.004867302 |  |  | 6420 | 0.8902627 | 0.9668939 | 0.003581101 | 0.9046001 | 0.004211838 | 0.9046039 | 0.006107163 |  |  | 57780 | 0.8774895 | 0.9150489 | 0.006956304 | 0.8634894 | 0.006011409 | 0.8634891 | 0.00971205 |  |  | 369660 | 0.9017543 | 0.8678712 | 0.01532572 | 0.9097144 | 0.01191339 | 0.9097227 | 0.01181652 |  |  | 327460 | 0.7897067 | 0.7035679 | 0.01026142 | 0.7951502 | 0.003842433 | 0.7951516 | 0.007195294
|  |  | 6277 | 0.9887945 | 0.9988749 | 0.0003918658 | 0.9957839 | 0.10082 | 0.9958489 | 0.1684471 |  |  | 6201 | 0.9505348 | 0.9850311 | 0.001720369 | 0.9609904 | 0.003463536 | 0.9610111 | 0.004867003 |  |  | 6425 | 0.8891836 | 0.9668948 | 0.003581057 | 0.9046027 | 0.004211847 | 0.9046065 | 0.006107183 |  |  | 58080 | 0.8774895 | 0.9150489 | 0.006956304 | 0.8638172 | 0.006020347 | 0.8638171 | 0.009723176 |  |  | 369960 | 0.9017543 | 0.8678712 | 0.01532572 | 0.9098044 | 0.01191326 | 0.9098127 | 0.0118153 |  |  | 327760 | 0.7918821 | 0.7035679 | 0.01026142 | 0.7952272 | 0.003842125 | 0.7952286 | 0.007193517
|  |  | 6282 | 0.9887945 | 0.9988781 | 0.0003916144 | 0.9957982 | 0.1008215 | 0.995863 | 0.1684476 |  |  | 6206 | 0.9514953 | 0.9850392 | 0.001718132 | 0.9609968 | 0.003463391 | 0.9610175 | 0.004866707 |  |  | 6430 | 0.8902627 | 0.9668957 | 0.003581013 | 0.9046053 | 0.004211856 | 0.904609 | 0.006107202 |  |  | 58380 | 0.8774895 | 0.9150489 | 0.006956304 | 0.8641442 | 0.006029232 | 0.8641441 | 0.009734241 |  |  | 370260 | 0.8995164 | 0.8678712 | 0.01532572 | 0.9098943 | 0.01191313 | 0.9099027 | 0.01181407 |  |  | 328060 | 0.7918821 | 0.7035679 | 0.01026142 | 0.795304 | 0.003841816 | 0.7953054 | 0.007191739
|  |  | 6287 | 0.9878985 | 0.9988813 | 0.0003913654 | 0.9958125 | 0.1008229 | 0.9958772 | 0.168448 |  |  | 6211 | 0.9514953 | 0.9850472 | 0.001715909 | 0.9610032 | 0.003463249 | 0.9610239 | 0.004866415 |  |  | 6435 | 0.8913417 | 0.9668965 | 0.003580969 | 0.9046078 | 0.004211864 | 0.9046116 | 0.006107222 |  |  | 58680 | 0.879171 | 0.9150489 | 0.006956304 | 0.8644703 | 0.006038064 | 0.8644702 | 0.009745244 |  |  | 370560 | 0.9039923 | 0.8678712 | 0.01532572 | 0.9099842 | 0.011913 | 0.9099925 | 0.01181285 |  |  | 328360 | 0.8005839 | 0.7035679 | 0.01026142 | 0.7953808 | 0.003841508 | 0.7953822 | 0.007189962
|  |  | 6292 | 0.9887945 | 0.9988845 | 0.0003911186 | 0.9958267 | 0.1008243 | 0.9958912 | 0.1684485 |  |  | 6216 | 0.9514953 | 0.9850551 | 0.001713702 | 0.9610096 | 0.003463108 | 0.9610302 | 0.004866126 |  |  | 6440 | 0.8924207 | 0.9668974 | 0.003580926 | 0.9046104 | 0.004211873 | 0.9046142 | 0.006107242 |  |  | 58980 | 0.8808524 | 0.9150489 | 0.006956304 | 0.8647955 | 0.006046843 | 0.8647955 | 0.009756185 |  |  | 370860 | 0.8950405 | 0.8678712 | 0.01532572 | 0.9100739 | 0.01191287 | 0.9100822 | 0.01181161 |  |  | 328660 | 0.7918821 | 0.7035679 | 0.01026142 | 0.7954574 | 0.003841199 | 0.7954587 | 0.007188184
|  |  | 6297 | 0.9878985 | 0.9988876 | 0.0003908742 | 0.9958409 | 0.1008258 | 0.9959053 | 0.168449 |  |  | 6221 | 0.9505348 | 0.985063 | 0.001711511 | 0.961016 | 0.003462969 | 0.9610366 | 0.004865841 |  |  | 6445 | 0.8891836 | 0.9668982 | 0.003580884 | 0.904613 | 0.004211882 | 0.9046168 | 0.006107261 |  |  | 59280 | 0.8808524 | 0.9150489 | 0.006956304 | 0.8651198 | 0.00605557 | 0.8651199 | 0.009767064 |  |  | 371160 | 0.8950405 | 0.8678712 | 0.01532572 | 0.9101635 | 0.01191273 | 0.9101718 | 0.01181038 |  |  | 328960 | 0.7940576 | 0.7035679 | 0.01026142 | 0.7955338 | 0.003840889 | 0.7955352 | 0.007186406
|  |  | 6302 | 0.9878985 | 0.9988908 | 0.000390632 | 0.995855 | 0.1008272 | 0.9959192 | 0.1684495 |  |  | 6226 | 0.9505348 | 0.9850709 | 0.001709335 | 0.9610223 | 0.003462831 | 0.9610429 | 0.004865558 |  |  | 6450 | 0.8913417 | 0.966899 | 0.003580842 | 0.9046156 | 0.004211891 | 0.9046193 | 0.006107281 |  |  | 59580 | 0.879171 | 0.9150489 | 0.006956304 | 0.8654432 | 0.006064244 | 0.8654433 | 0.009777882 |  |  | 371460 | 0.8972784 | 0.8678712 | 0.01532572 | 0.910253 | 0.01191259 | 0.9102614 | 0.01180914 |  |  | 329260 | 0.7940576 | 0.7035679 | 0.01026142 | 0.7956102 | 0.003840579 | 0.7956115 | 0.007184628
|  |  | 6307 | 0.9878985 | 0.9988939 | 0.000390392 | 0.9958691 | 0.1008287 | 0.9959332 | 0.16845 |  |  | 6231 | 0.9514953 | 0.9850787 | 0.001707174 | 0.9610286 | 0.003462695 | 0.9610492 | 0.004865279 |  |  | 6455 | 0.8902627 | 0.9668999 | 0.0035808 | 0.9046182 | 0.0042119 | 0.9046219 | 0.006107301 |  |  | 59880 | 0.8774895 | 0.9150489 | 0.006956304 | 0.8657658 | 0.006072865 | 0.8657659 | 0.009788637 |  |  | 371760 | 0.8995164 | 0.8678712 | 0.01532572 | 0.9103424 | 0.01191245 | 0.9103508 | 0.0118079 |  |  | 329560 | 0.796233 | 0.7035679 | 0.01026142 | 0.7956864 | 0.003840269 | 0.7956877 | 0.00718285
|  |  | 6312 | 0.9887945 | 0.998897 | 0.0003901542 | 0.9958832 | 0.1008301 | 0.9959471 | 0.1684505 |  |  | 6236 | 0.9514953 | 0.9850865 | 0.001705028 | 0.9610349 | 0.003462561 | 0.9610555 | 0.004865004 |  |  | 6460 | 0.8913417 | 0.9669007 | 0.003580759 | 0.9046207 | 0.004211909 | 0.9046245 | 0.00610732 |  |  | 60180 | 0.8808524 | 0.9150489 | 0.006956304 | 0.8660874 | 0.006081433 | 0.8660877 | 0.00979933 |  |  | 372060 | 0.8995164 | 0.8678712 | 0.01532572 | 0.9104318 | 0.01191231 | 0.9104401 | 0.01180666 |  |  | 329860 | 0.7875312 | 0.7035679 | 0.01026142 | 0.7957625 | 0.003839959 | 0.7957638 | 0.007181071
|  |  | 6317 | 0.9887945 | 0.9989001 | 0.0003899187 | 0.9958971 | 0.1008315 | 0.9959609 | 0.168451 |  |  | 6241 | 0.9505348 | 0.9850943 | 0.001702897 | 0.9610412 | 0.003462428 | 0.9610617 | 0.004864731 |  |  | 6465 | 0.8902627 | 0.9669015 | 0.003580719 | 0.9046233 | 0.004211918 | 0.9046271 | 0.00610734 |  |  | 60480 | 0.879171 | 0.9150489 | 0.006956304 | 0.8664082 | 0.00608995 | 0.8664085 | 0.009809961 |  |  | 372360 | 0.8995164 | 0.8678712 | 0.01532572 | 0.910521 | 0.01191217 | 0.9105293 | 0.01180541 |  |  | 330160 | 0.796233 | 0.7035679 | 0.01026142 | 0.7958384 | 0.003839648 | 0.7958397 | 0.007179293
|  |  | 6322 | 0.9887945 | 0.9989032 | 0.0003896853 | 0.9959111 | 0.1008329 | 0.9959747 | 0.1684515 |  |  | 6246 | 0.9514953 | 0.985102 | 0.001700781 | 0.9610474 | 0.003462297 | 0.9610679 | 0.004864462 |  |  | 6470 | 0.8913417 | 0.9669023 | 0.003580679 | 0.9046259 | 0.004211927 | 0.9046296 | 0.00610736 |  |  | 60780 | 0.8808524 | 0.9150489 | 0.006956304 | 0.8667281 | 0.006098413 | 0.8667285 | 0.00982053 |  |  | 372660 | 0.8972784 | 0.8678712 | 0.01532572 | 0.9106101 | 0.01191202 | 0.9106184 | 0.01180416 |  |  | 330460 | 0.7897067 | 0.7035679 | 0.01026142 | 0.7959143 | 0.003839337 | 0.7959156 | 0.007177514
|  |  | 6327 | 0.9887945 | 0.9989062 | 0.0003894541 | 0.995925 | 0.1008343 | 0.9959884 | 0.168452 |  |  | 6546 | 0.9505348 | 0.9855007 | 0.001598042 | 0.961379 | 0.003456829 | 0.9613988 | 0.004853176 |  |  | 6475 | 0.8902627 | 0.9669031 | 0.003580639 | 0.9046285 | 0.004211936 | 0.9046322 | 0.006107379 |  |  | 61080 | 0.8825339 | 0.9150489 | 0.006956304 | 0.8670472 | 0.006106825 | 0.8670475 | 0.009831038 |  |  | 372960 | 0.8972784 | 0.8678712 | 0.01532572 | 0.9106991 | 0.01191188 | 0.9107074 | 0.01180291 |  |  | 330760 | 0.7875312 | 0.7035679 | 0.01026142 | 0.79599 | 0.003839026 | 0.7959912 | 0.007175736
|  |  | 6332 | 0.9896904 | 0.9989092 | 0.0003892251 | 0.9959388 | 0.1008357 | 0.9960021 | 0.1684525 |  |  | 6846 | 0.9524557 | 0.9857959 | 0.001532493 | 0.9616436 | 0.003454698 | 0.9616628 | 0.004848667 |  |  | 6480 | 0.8902627 | 0.9669039 | 0.0035806 | 0.904631 | 0.004211945 | 0.9046348 | 0.006107399 |  |  | 61380 | 0.8842154 | 0.9150489 | 0.006956304 | 0.8673653 | 0.006115183 | 0.8673658 | 0.009841483 |  |  | 373260 | 0.9017543 | 0.8678712 | 0.01532572 | 0.910788 | 0.01191173 | 0.9107963 | 0.01180166 |  |  | 331060 | 0.7918821 | 0.7035679 | 0.01026142 | 0.7960655 | 0.003838714 | 0.7960668 | 0.007173957
|  |  | 6337 | 0.9896904 | 0.9989123 | 0.0003889982 | 0.9959526 | 0.1008371 | 0.9960157 | 0.168453 |  |  | 7146 | 0.9524557 | 0.9860146 | 0.001491618 | 0.96186 | 0.003454494 | 0.9618786 | 0.004848098 |  |  | 6485 | 0.8902627 | 0.9669047 | 0.003580562 | 0.9046336 | 0.004211954 | 0.9046374 | 0.006107419 |  |  | 61680 | 0.8825339 | 0.9150489 | 0.006956304 | 0.8676826 | 0.00612349 | 0.8676831 | 0.009851866 |  |  | 373560 | 0.9017543 | 0.8678712 | 0.01532572 | 0.9108768 | 0.01191158 | 0.9108851 | 0.0118004 |  |  | 331360 | 0.7918821 | 0.7035679 | 0.01026142 | 0.796141 | 0.003838402 | 0.7961422 | 0.007172178
|  |  | 6342 | 0.9878985 | 0.9989153 | 0.0003887734 | 0.9959663 | 0.1008385 | 0.9960293 | 0.1684535 |  |  | 7446 | 0.9534162 | 0.9861765 | 0.001466564 | 0.9620414 | 0.003455405 | 0.9620596 | 0.004849818 |  |  | 6490 | 0.8913417 | 0.9669055 | 0.003580523 | 0.9046362 | 0.004211963 | 0.9046399 | 0.006107439 |  |  | 61980 | 0.8825339 | 0.9150489 | 0.006956304 | 0.867999 | 0.006131744 | 0.8679996 | 0.009862187 |  |  | 373860 | 0.9062302 | 0.8678712 | 0.01532572 | 0.9109655 | 0.01191142 | 0.9109738 | 0.01179914 |  |  | 331660 | 0.796233 | 0.7035679 | 0.01026142 | 0.7962163 | 0.003838089 | 0.7962176 | 0.007170399
|  |  | 6347 | 0.9887945 | 0.9989182 | 0.0003885506 | 0.99598 | 0.1008399 | 0.9960429 | 0.168454 |  |  | 7746 | 0.9553371 | 0.9862963 | 0.001451404 | 0.9621976 | 0.003456962 | 0.9622155 | 0.004852881 |  |  | 6495 | 0.8913417 | 0.9669063 | 0.003580486 | 0.9046387 | 0.004211972 | 0.9046425 | 0.006107458 |  |  | 62280 | 0.8825339 | 0.9150489 | 0.006956304 | 0.8683146 | 0.006139946 | 0.8683152 | 0.009872447 |  |  | 374160 | 0.8995164 | 0.8678712 | 0.01532572 | 0.9110541 | 0.01191127 | 0.9110624 | 0.01179788 |  |  | 331960 | 0.796233 | 0.7035679 | 0.01026142 | 0.7962915 | 0.003837777 | 0.7962927 | 0.00716862
|  |  | 6352 | 0.9887945 | 0.9989212 | 0.00038833 | 0.9959937 | 0.1008413 | 0.9960564 | 0.1684545 |  |  | 8046 | 0.9562975 | 0.9863851 | 0.001442317 | 0.9623355 | 0.003458903 | 0.9623531 | 0.004856745 |  |  | 6500 | 0.8913417 | 0.9669071 | 0.003580449 | 0.9046413 | 0.004211981 | 0.9046451 | 0.006107478 |  |  | 62580 | 0.8842154 | 0.9150489 | 0.006956304 | 0.8686293 | 0.006148096 | 0.86863 | 0.009882644 |  |  | 374460 | 0.8972784 | 0.8678712 | 0.01532572 | 0.9111426 | 0.01191111 | 0.9111509 | 0.01179661 |  |  | 332260 | 0.7897067 | 0.7035679 | 0.01026142 | 0.7963666 | 0.003837464 | 0.7963678 | 0.007166842
|  |  | 6357 | 0.9887945 | 0.9989242 | 0.0003881114 | 0.9960073 | 0.1008427 | 0.9960699 | 0.168455 |  |  | 8346 | 0.9553371 | 0.9864509 | 0.00143691 | 0.9624602 | 0.00346108 | 0.9624775 | 0.004861107 |  |  | 6505 | 0.8902627 | 0.9669078 | 0.003580412 | 0.9046439 | 0.00421199 | 0.9046476 | 0.006107498 |  |  | 62880 | 0.8808524 | 0.9150489 | 0.006956304 | 0.8689431 | 0.006156194 | 0.8689438 | 0.009892779 |  |  | 374760 | 0.8995164 | 0.8678712 | 0.01532572 | 0.911231 | 0.01191096 | 0.9112393 | 0.01179534 |  |  | 332560 | 0.7918821 | 0.7035679 | 0.01026142 | 0.7964415 | 0.003837151 | 0.7964427 | 0.007165063
|  |  | 6362 | 0.9887945 | 0.9989271 | 0.0003878949 | 0.9960208 | 0.1008441 | 0.9960833 | 0.1684555 |  |  | 8646 | 0.9562975 | 0.9864995 | 0.001433713 | 0.9625753 | 0.003463411 | 0.9625924 | 0.004865794 |  |  | 6510 | 0.8913417 | 0.9669086 | 0.003580376 | 0.9046464 | 0.004211999 | 0.9046502 | 0.006107518 |  |  | 63180 | 0.8842154 | 0.9150489 | 0.006956304 | 0.8692561 | 0.00616424 | 0.8692569 | 0.009902853 |  |  | 375060 | 0.9039923 | 0.8678712 | 0.01532572 | 0.9113193 | 0.0119108 | 0.9113276 | 0.01179407 |  |  | 332860 | 0.7984085 | 0.7035679 | 0.01026142 | 0.7965164 | 0.003836837 | 0.7965175 | 0.007163284
|  |  | 6367 | 0.9896904 | 0.99893 | 0.0003876803 | 0.9960343 | 0.1008455 | 0.9960966 | 0.1684561 |  |  | 8946 | 0.9562975 | 0.9865356 | 0.001431832 | 0.9626834 | 0.003465851 | 0.9627003 | 0.004870712 |  |  | 6515 | 0.8913417 | 0.9669094 | 0.00358034 | 0.904649 | 0.004212008 | 0.9046528 | 0.006107538 |  |  | 63480 | 0.8842154 | 0.9150489 | 0.006956304 | 0.8695683 | 0.006172235 | 0.8695691 | 0.009912865 |  |  | 375360 | 0.9062302 | 0.8678712 | 0.01532572 | 0.9114075 | 0.01191064 | 0.9114158 | 0.0117928 |  |  | 333160 | 0.796233 | 0.7035679 | 0.01026142 | 0.796591 | 0.003836523 | 0.7965922 | 0.007161505
|  |  | 6372 | 0.9896904 | 0.9989329 | 0.0003874678 | 0.9960478 | 0.1008469 | 0.9961099 | 0.1684566 |  |  | 9246 | 0.9562975 | 0.9865623 | 0.001430731 | 0.9627864 | 0.003468375 | 0.962803 | 0.004875807 |  |  | 6520 | 0.8913417 | 0.9669101 | 0.003580305 | 0.9046516 | 0.004212017 | 0.9046553 | 0.006107557 |  |  | 63780 | 0.8858969 | 0.9150489 | 0.006956304 | 0.8698795 | 0.006180177 | 0.8698804 | 0.009922814 |  |  | 375660 | 0.9017543 | 0.8678712 | 0.01532572 | 0.9114956 | 0.01191047 | 0.9115039 | 0.01179152 |  |  | 333460 | 0.7875312 | 0.7035679 | 0.01026142 | 0.7966656 | 0.003836209 | 0.7966668 | 0.007159726
|  |  | 6377 | 0.9878985 | 0.9989358 | 0.0003872572 | 0.9960612 | 0.1008482 | 0.9961232 | 0.1684571 |  |  | 9546 | 0.9562975 | 0.9865821 | 0.00143009 | 0.9628857 | 0.003470969 | 0.9629021 | 0.00488105 |  |  | 6525 | 0.8902627 | 0.9669109 | 0.00358027 | 0.9046541 | 0.004212026 | 0.9046579 | 0.006107577 |  |  | 64080 | 0.8842154 | 0.9150489 | 0.006956304 | 0.87019 | 0.006188068 | 0.8701909 | 0.009932703 |  |  | 375960 | 0.8995164 | 0.8678712 | 0.01532572 | 0.9115836 | 0.01191031 | 0.9115919 | 0.01179024 |  |  | 333760 | 0.7875312 | 0.7035679 | 0.01026142 | 0.7967401 | 0.003835894 | 0.7967412 | 0.007157947
|  |  | 6382 | 0.9887945 | 0.9989386 | 0.0003870487 | 0.9960746 | 0.1008496 | 0.9961364 | 0.1684576 |  |  | 9846 | 0.9562975 | 0.9865967 | 0.001429719 | 0.9629822 | 0.003473628 | 0.9629984 | 0.004886424 |  |  | 6530 | 0.8913417 | 0.9669116 | 0.003580235 | 0.9046567 | 0.004212035 | 0.9046605 | 0.006107597 |  |  | 64380 | 0.8875784 | 0.9150489 | 0.006956304 | 0.8704995 | 0.006195907 | 0.8705005 | 0.009942529 |  |  | 376260 | 0.9039923 | 0.8678712 | 0.01532572 | 0.9116715 | 0.01191014 | 0.9116798 | 0.01178896 |  |  | 334060 | 0.7940576 | 0.7035679 | 0.01026142 | 0.7968144 | 0.00383558 | 0.7968155 | 0.007156168
|  |  | 6387 | 0.9887945 | 0.9989415 | 0.0003868421 | 0.9960879 | 0.100851 | 0.9961496 | 0.1684582 |  |  | 10146 | 0.9562975 | 0.9866075 | 0.001429505 | 0.9630766 | 0.003476345 | 0.9630926 | 0.004891918 |  |  | 6535 | 0.8924207 | 0.9669124 | 0.003580201 | 0.9046593 | 0.004212044 | 0.904663 | 0.006107617 |  |  | 64680 | 0.8875784 | 0.9150489 | 0.006956304 | 0.8708083 | 0.006203694 | 0.8708093 | 0.009952294 |  |  | 376560 | 0.9017543 | 0.8678712 | 0.01532572 | 0.9117593 | 0.01190998 | 0.9117676 | 0.01178768 |  |  | 334360 | 0.7918821 | 0.7035679 | 0.01026142 | 0.7968886 | 0.003835265 | 0.7968897 | 0.007154389
|  |  | 6392 | 0.9887945 | 0.9989443 | 0.0003866374 | 0.9961012 | 0.1008523 | 0.9961627 | 0.1684587 |  |  | 10446 | 0.9582185 | 0.9866156 | 0.001429382 | 0.9631694 | 0.00347912 | 0.9631853 | 0.004897528 |  |  | 6540 | 0.8902627 | 0.9669131 | 0.003580168 | 0.9046618 | 0.004212054 | 0.9046656 | 0.006107637 |  |  | 64980 | 0.8858969 | 0.9150489 | 0.006956304 | 0.8711162 | 0.006211431 | 0.8711172 | 0.009961997 |  |  | 376860 | 0.8995164 | 0.8678712 | 0.01532572 | 0.911847 | 0.01190981 | 0.9118553 | 0.01178639 |  |  | 334660 | 0.7897067 | 0.7035679 | 0.01026142 | 0.7969626 | 0.003834949 | 0.7969638 | 0.00715261
|  |  | 6397 | 0.9887945 | 0.9989471 | 0.0003864346 | 0.9961144 | 0.1008537 | 0.9961758 | 0.1684592 |  |  | 10746 | 0.9582185 | 0.9866215 | 0.001429312 | 0.9632611 | 0.00348195 | 0.9632768 | 0.004903249 |  |  | 6545 | 0.8902627 | 0.9669138 | 0.003580134 | 0.9046644 | 0.004212063 | 0.9046681 | 0.006107657 |  |  | 65280 | 0.8842154 | 0.9150489 | 0.006956304 | 0.8714232 | 0.006219115 | 0.8714243 | 0.009971638 |  |  | 377160 | 0.9017543 | 0.8678712 | 0.01532572 | 0.9119346 | 0.01190963 | 0.9119429 | 0.0117851 |  |  | 334960 | 0.7875312 | 0.7035679 | 0.01026142 | 0.7970366 | 0.003834634 | 0.7970377 | 0.007150831
|  |  | 6402 | 0.9878985 | 0.9989499 | 0.0003862337 | 0.9961276 | 0.100855 | 0.9961889 | 0.1684598 |  |  | 11046 | 0.9582185 | 0.9866259 | 0.001429273 | 0.9633519 | 0.003484834 | 0.9633674 | 0.004909078 |  |  | 6550 | 0.8924207 | 0.9669146 | 0.003580102 | 0.904667 | 0.004212072 | 0.9046707 | 0.006107677 |  |  | 65580 | 0.8858969 | 0.9150489 | 0.006956304 | 0.8717294 | 0.006226749 | 0.8717306 | 0.009981219 |  |  | 377460 | 0.8950405 | 0.8678712 | 0.01532572 | 0.9120221 | 0.01190946 | 0.9120304 | 0.01178381 |  |  | 335260 | 0.7853558 | 0.7035679 | 0.01026142 | 0.7971104 | 0.003834318 | 0.7971115 | 0.007149053
|  |  | 6407 | 0.9896904 | 0.9989527 | 0.0003860347 | 0.9961408 | 0.1008564 | 0.9962019 | 0.1684603 |  |  | 11346 | 0.9601394 | 0.9866292 | 0.001429252 | 0.9634419 | 0.003487772 | 0.9634573 | 0.004915012 |  |  | 6555 | 0.8924207 | 0.9669153 | 0.003580069 | 0.9046695 | 0.004212081 | 0.9046733 | 0.006107696 |  |  | 65880 | 0.8825339 | 0.9150489 | 0.006956304 | 0.8720348 | 0.006234332 | 0.872036 | 0.009990737 |  |  | 377760 | 0.8995164 | 0.8678712 | 0.01532572 | 0.9121095 | 0.01190929 | 0.9121178 | 0.01178251 |  |  | 335560 | 0.796233 | 0.7035679 | 0.01026142 | 0.7971841 | 0.003834002 | 0.7971852 | 0.007147274
|  |  | 6412 | 0.9896904 | 0.9989555 | 0.0003858376 | 0.9961539 | 0.1008577 | 0.9962148 | 0.1684608 |  |  | 11646 | 0.9601394 | 0.9866316 | 0.00142924 | 0.9635313 | 0.003490762 | 0.9635466 | 0.004921048 |  |  | 6560 | 0.8924207 | 0.966916 | 0.003580037 | 0.9046721 | 0.00421209 | 0.9046758 | 0.006107716 |  |  | 66180 | 0.8842154 | 0.9150489 | 0.006956304 | 0.8723393 | 0.006241863 | 0.8723406 | 0.01000019 |  |  | 378060 | 0.8995164 | 0.8678712 | 0.01532572 | 0.9121968 | 0.01190911 | 0.9122051 | 0.01178121 |  |  | 335860 | 0.7940576 | 0.7035679 | 0.01026142 | 0.7972577 | 0.003833686 | 0.7972587 | 0.007145496
|  |  | 6417 | 0.9878985 | 0.9989582 | 0.0003856424 | 0.9961669 | 0.1008591 | 0.9962277 | 0.1684614 |  |  | 11946 | 0.9601394 | 0.9866334 | 0.001429234 | 0.9636203 | 0.003493803 | 0.9636354 | 0.004927185 |  |  | 6565 | 0.8902627 | 0.9669167 | 0.003580005 | 0.9046746 | 0.004212099 | 0.9046784 | 0.006107736 |  |  | 66480 | 0.8842154 | 0.9150489 | 0.006956304 | 0.8726431 | 0.006249344 | 0.8726444 | 0.01000959 |  |  | 378360 | 0.8950405 | 0.8678712 | 0.01532572 | 0.912284 | 0.01190893 | 0.9122923 | 0.01177991 |  |  | 336160 | 0.796233 | 0.7035679 | 0.01026142 | 0.7973312 | 0.003833369 | 0.7973322 | 0.007143717
|  |  | 6422 | 0.9896904 | 0.9989609 | 0.0003854489 | 0.9961799 | 0.1008604 | 0.9962406 | 0.1684619 |  |  | 12246 | 0.9601394 | 0.9866347 | 0.00142923 | 0.9637088 | 0.003496895 | 0.9637237 | 0.004933421 |  |  | 6570 | 0.8913417 | 0.9669174 | 0.003579974 | 0.9046772 | 0.004212109 | 0.904681 | 0.006107756 |  |  | 66780 | 0.8858969 | 0.9150489 | 0.006956304 | 0.8729459 | 0.006256774 | 0.8729473 | 0.01001893 |  |  | 378660 | 0.8995164 | 0.8678712 | 0.01532572 | 0.9123711 | 0.01190875 | 0.9123794 | 0.01177861 |  |  | 336460 | 0.7940576 | 0.7035679 | 0.01026142 | 0.7974045 | 0.003833052 | 0.7974055 | 0.007141939
|  |  | 6427 | 0.9887945 | 0.9989637 | 0.0003852573 | 0.9961929 | 0.1008617 | 0.9962534 | 0.1684625 |  |  | 12546 | 0.9601394 | 0.9866357 | 0.001429229 | 0.963797 | 0.003500036 | 0.9638117 | 0.004939752 |  |  | 6575 | 0.8924207 | 0.9669181 | 0.003579943 | 0.9046798 | 0.004212118 | 0.9046835 | 0.006107776 |  |  | 67080 | 0.8875784 | 0.9150489 | 0.006956304 | 0.873248 | 0.006264153 | 0.8732494 | 0.0100282 |  |  | 378960 | 0.9017543 | 0.8678712 | 0.01532572 | 0.9124581 | 0.01190857 | 0.9124664 | 0.01177731 |  |  | 336760 | 0.7940576 | 0.7035679 | 0.01026142 | 0.7974777 | 0.003832735 | 0.7974787 | 0.007140161
|  |  | 6432 | 0.9896904 | 0.9989664 | 0.0003850675 | 0.9962058 | 0.1008631 | 0.9962662 | 0.168463 |  |  | 12846 | 0.9610998 | 0.9866364 | 0.001429228 | 0.9638848 | 0.003503225 | 0.9638994 | 0.004946176 |  |  | 6580 | 0.8913417 | 0.9669188 | 0.003579913 | 0.9046823 | 0.004212127 | 0.9046861 | 0.006107796 |  |  | 67380 | 0.8875784 | 0.9150489 | 0.006956304 | 0.8735492 | 0.006271481 | 0.8735507 | 0.01003741 |  |  | 379260 | 0.8995164 | 0.8678712 | 0.01532572 | 0.912545 | 0.01190839 | 0.9125533 | 0.011776 |  |  | 337060 | 0.7984085 | 0.7035679 | 0.01026142 | 0.7975508 | 0.003832418 | 0.7975518 | 0.007138383
|  |  | 6437 | 0.9887945 | 0.998969 | 0.0003848795 | 0.9962187 | 0.1008644 | 0.9962789 | 0.1684635 |  |  | 13146 | 0.9610998 | 0.9866369 | 0.001429228 | 0.9639723 | 0.003506462 | 0.9639868 | 0.004952692 |  |  | 6585 | 0.8902627 | 0.9669195 | 0.003579883 | 0.9046849 | 0.004212136 | 0.9046886 | 0.006107816 |  |  | 67680 | 0.8858969 | 0.9150489 | 0.006956304 | 0.8738496 | 0.006278759 | 0.8738511 | 0.01004656 |  |  | 379560 | 0.8972784 | 0.8678712 | 0.01532572 | 0.9126318 | 0.0119082 | 0.91264 | 0.01177469 |  |  | 337360 | 0.7875312 | 0.7035679 | 0.01026142 | 0.7976237 | 0.0038321 | 0.7976247 | 0.007136605
|  |  | 6442 | 0.9896904 | 0.9989717 | 0.0003846932 | 0.9962315 | 0.1008657 | 0.9962916 | 0.1684641 |  |  | 13446 | 0.9601394 | 0.9866373 | 0.001429228 | 0.9640596 | 0.003509745 | 0.9640739 | 0.004959297 |  |  | 6590 | 0.8913417 | 0.9669202 | 0.003579853 | 0.9046874 | 0.004212145 | 0.9046912 | 0.006107836 |  |  | 67980 | 0.8892599 | 0.9150489 | 0.006956304 | 0.8741492 | 0.006285987 | 0.8741508 | 0.01005566 |  |  | 379860 | 0.8972784 | 0.8678712 | 0.01532572 | 0.9127185 | 0.01190801 | 0.9127267 | 0.01177337 |  |  | 337660 | 0.7875312 | 0.7035679 | 0.01026142 | 0.7976966 | 0.003831783 | 0.7976975 | 0.007134827
|  |  | 6447 | 0.9887945 | 0.9989744 | 0.0003845087 | 0.9962443 | 0.100867 | 0.9963042 | 0.1684646 |  |  | 13746 | 0.9601394 | 0.9866376 | 0.001429228 | 0.9641465 | 0.003513073 | 0.9641607 | 0.004965988 |  |  | 6595 | 0.8913417 | 0.9669209 | 0.003579824 | 0.90469 | 0.004212155 | 0.9046937 | 0.006107856 |  |  | 68280 | 0.8892599 | 0.9150489 | 0.006956304 | 0.874448 | 0.006293164 | 0.8744496 | 0.01006469 |  |  | 380160 | 0.8995164 | 0.8678712 | 0.01532572 | 0.9128051 | 0.01190783 | 0.9128133 | 0.01177206 |  |  | 337960 | 0.796233 | 0.7035679 | 0.01026142 | 0.7977693 | 0.003831465 | 0.7977702 | 0.007133049
|  |  | 6452 | 0.9887945 | 0.998977 | 0.000384326 | 0.996257 | 0.1008683 | 0.9963168 | 0.1684652 |  |  | 14046 | 0.9630207 | 0.9866378 | 0.001429228 | 0.9642333 | 0.003516445 | 0.9642473 | 0.004972764 |  |  | 6600 | 0.8913417 | 0.9669216 | 0.003579795 | 0.9046926 | 0.004212164 | 0.9046963 | 0.006107876 |  |  | 68580 | 0.8909413 | 0.9150489 | 0.006956304 | 0.8747459 | 0.006300292 | 0.8747476 | 0.01007366 |  |  | 380460 | 0.9039923 | 0.8678712 | 0.01532572 | 0.9128916 | 0.01190764 | 0.9128998 | 0.01177074 |  |  | 338260 | 0.796233 | 0.7035679 | 0.01026142 | 0.7978419 | 0.003831146 | 0.7978428 | 0.007131272
|  |  | 6457 | 0.9887945 | 0.9989796 | 0.0003841449 | 0.9962697 | 0.1008697 | 0.9963294 | 0.1684657 |  |  | 14346 | 0.9630207 | 0.986638 | 0.001429228 | 0.9643197 | 0.003519861 | 0.9643336 | 0.004979622 |  |  | 6605 | 0.8913417 | 0.9669223 | 0.003579766 | 0.9046951 | 0.004212173 | 0.9046989 | 0.006107896 |  |  | 68880 | 0.8892599 | 0.9150489 | 0.006956304 | 0.8750431 | 0.006307369 | 0.8750448 | 0.01008256 |  |  | 380760 | 0.8995164 | 0.8678712 | 0.01532572 | 0.912978 | 0.01190744 | 0.9129862 | 0.01176942 |  |  | 338560 | 0.7918821 | 0.7035679 | 0.01026142 | 0.7979144 | 0.003830828 | 0.7979153 | 0.007129495
|  |  | 6462 | 0.9878985 | 0.9989822 | 0.0003839656 | 0.9962824 | 0.100871 | 0.9963419 | 0.1684663 |  |  | 14646 | 0.9620603 | 0.9866381 | 0.001429229 | 0.964406 | 0.003523318 | 0.9644197 | 0.00498656 |  |  | 6610 | 0.8924207 | 0.9669229 | 0.003579738 | 0.9046977 | 0.004212182 | 0.9047014 | 0.006107916 |  |  | 69180 | 0.8875784 | 0.9150489 | 0.006956304 | 0.8753394 | 0.006314397 | 0.8753411 | 0.01009141 |  |  | 381060 | 0.9017543 | 0.8678712 | 0.01532572 | 0.9130643 | 0.01190725 | 0.9130725 | 0.01176809 |  |  | 338860 | 0.7897067 | 0.7035679 | 0.01026142 | 0.7979867 | 0.003830509 | 0.7979876 | 0.007127718
|  |  | 6467 | 0.9896904 | 0.9989848 | 0.000383788 | 0.996295 | 0.1008723 | 0.9963544 | 0.1684669 |  |  | 14946 | 0.9630207 | 0.9866382 | 0.001429229 | 0.9644919 | 0.003526817 | 0.9645056 | 0.004993576 |  |  | 6615 | 0.8913417 | 0.9669236 | 0.00357971 | 0.9047002 | 0.004212192 | 0.904704 | 0.006107936 |  |  | 69480 | 0.8858969 | 0.9150489 | 0.006956304 | 0.8756349 | 0.006321375 | 0.8756367 | 0.0101002 |  |  | 381360 | 0.9062302 | 0.8678712 | 0.01532572 | 0.9131505 | 0.01190706 | 0.9131587 | 0.01176677 |  |  | 339160 | 0.8027594 | 0.7035679 | 0.01026142 | 0.798059 | 0.00383019 | 0.7980599 | 0.007125941
|  |  | 6472 | 0.9896904 | 0.9989874 | 0.0003836121 | 0.9963075 | 0.1008736 | 0.9963668 | 0.1684674 |  |  | 15246 | 0.9630207 | 0.9866383 | 0.001429229 | 0.9645777 | 0.003530356 | 0.9645912 | 0.005000668 |  |  | 6620 | 0.8902627 | 0.9669243 | 0.003579682 | 0.9047028 | 0.004212201 | 0.9047065 | 0.006107956 |  |  | 69780 | 0.8892599 | 0.9150489 | 0.006956304 | 0.8759296 | 0.006328303 | 0.8759314 | 0.01010893 |  |  | 381660 | 0.9062302 | 0.8678712 | 0.01532572 | 0.9132366 | 0.01190686 | 0.9132448 | 0.01176544 |  |  | 339460 | 0.7897067 | 0.7035679 | 0.01026142 | 0.7981311 | 0.003829871 | 0.798132 | 0.007124164
|  |  | 6477 | 0.9887945 | 0.99899 | 0.0003834378 | 0.9963201 | 0.1008749 | 0.9963792 | 0.168468 |  |  | 15546 | 0.9630207 | 0.9866383 | 0.001429229 | 0.9646632 | 0.003533934 | 0.9646766 | 0.005007832 |  |  | 6625 | 0.8924207 | 0.9669249 | 0.003579655 | 0.9047053 | 0.00421221 | 0.9047091 | 0.006107976 |  |  | 70080 | 0.8875784 | 0.9150489 | 0.006956304 | 0.8762235 | 0.006335181 | 0.8762254 | 0.0101176 |  |  | 381960 | 0.9017543 | 0.8678712 | 0.01532572 | 0.9133226 | 0.01190666 | 0.9133308 | 0.01176411 |  |  | 339760 | 0.7940576 | 0.7035679 | 0.01026142 | 0.7982031 | 0.003829552 | 0.7982039 | 0.007122388
|  |  | 6482 | 0.9887945 | 0.9989925 | 0.0003832651 | 0.9963325 | 0.1008761 | 0.9963915 | 0.1684685 |  |  | 15846 | 0.9639812 | 0.9866384 | 0.001429229 | 0.9647485 | 0.00353755 | 0.9647617 | 0.005015068 |  |  | 6630 | 0.8924207 | 0.9669256 | 0.003579628 | 0.9047079 | 0.00421222 | 0.9047116 | 0.006107996 |  |  | 70380 | 0.8875784 | 0.9150489 | 0.006956304 | 0.8765166 | 0.006342011 | 0.8765185 | 0.01012621 |  |  | 382260 | 0.8972784 | 0.8678712 | 0.01532572 | 0.9134085 | 0.01190646 | 0.9134167 | 0.01176278 |  |  | 340060 | 0.7875312 | 0.7035679 | 0.01026142 | 0.7982749 | 0.003829232 | 0.7982758 | 0.007120612
|  |  | 6487 | 0.9896904 | 0.9989951 | 0.0003830942 | 0.996345 | 0.1008774 | 0.9964038 | 0.1684691 |  |  | 16146 | 0.9649417 | 0.9866384 | 0.001429229 | 0.9648336 | 0.003541203 | 0.9648466 | 0.005022373 |  |  | 6635 | 0.8913417 | 0.9669262 | 0.003579602 | 0.9047104 | 0.004212229 | 0.9047142 | 0.006108016 |  |  | 70680 | 0.8892599 | 0.9150489 | 0.006956304 | 0.8768089 | 0.006348791 | 0.8768109 | 0.01013475 |  |  | 382560 | 0.9017543 | 0.8678712 | 0.01532572 | 0.9134943 | 0.01190626 | 0.9135026 | 0.01176144 |  |  | 340360 | 0.7897067 | 0.7035679 | 0.01026142 | 0.7983467 | 0.003828913 | 0.7983475 | 0.007118836
|  |  | 6492 | 0.9887945 | 0.9989976 | 0.0003829248 | 0.9963574 | 0.1008787 | 0.9964161 | 0.1684697 |  |  | 16446 | 0.9639812 | 0.9866384 | 0.001429229 | 0.9649184 | 0.003544892 | 0.9649313 | 0.005029746 |  |  | 6640 | 0.8902627 | 0.9669269 | 0.003579575 | 0.904713 | 0.004212238 | 0.9047167 | 0.006108037 |  |  | 70980 | 0.8909413 | 0.9150489 | 0.006956304 | 0.8771004 | 0.006355522 | 0.8771024 | 0.01014324 |  |  | 382860 | 0.9107061 | 0.8678712 | 0.01532572 | 0.9135801 | 0.01190606 | 0.9135883 | 0.0117601 |  |  | 340660 | 0.7918821 | 0.7035679 | 0.01026142 | 0.7984183 | 0.003828593 | 0.7984191 | 0.00711706
|  |  | 6497 | 0.9896904 | 0.9990001 | 0.000382757 | 0.9963697 | 0.10088 | 0.9964283 | 0.1684702 |  |  | 16746 | 0.9649417 | 0.9866384 | 0.001429229 | 0.965003 | 0.003548616 | 0.9650158 | 0.005037183 |  |  | 6645 | 0.8924207 | 0.9669275 | 0.003579549 | 0.9047155 | 0.004212248 | 0.9047193 | 0.006108057 |  |  | 71280 | 0.8909413 | 0.9150489 | 0.006956304 | 0.8773912 | 0.006362204 | 0.8773932 | 0.01015167 |  |  | 383160 | 0.9039923 | 0.8678712 | 0.01532572 | 0.9136657 | 0.01190585 | 0.9136739 | 0.01175876 |  |  | 340960 | 0.7918821 | 0.7035679 | 0.01026142 | 0.7984898 | 0.003828273 | 0.7984906 | 0.007115285
|  |  | 6502 | 0.9887945 | 0.9990026 | 0.0003825908 | 0.996382 | 0.1008813 | 0.9964404 | 0.1684708 |  |  | 17046 | 0.9639812 | 0.9866384 | 0.001429229 | 0.9650874 | 0.003552375 | 0.9651001 | 0.005044684 |  |  | 6650 | 0.8913417 | 0.9669281 | 0.003579524 | 0.9047181 | 0.004212257 | 0.9047218 | 0.006108077 |  |  | 71580 | 0.8909413 | 0.9150489 | 0.006956304 | 0.8776811 | 0.006368837 | 0.8776832 | 0.01016004 |  |  | 383460 | 0.8972784 | 0.8678712 | 0.01532572 | 0.9137512 | 0.01190565 | 0.9137594 | 0.01175742 |  |  | 341260 | 0.7918821 | 0.7035679 | 0.01026142 | 0.7985612 | 0.003827952 | 0.798562 | 0.007113509
|  |  | 6507 | 0.9887945 | 0.9990051 | 0.0003824262 | 0.9963943 | 0.1008825 | 0.9964526 | 0.1684714 |  |  | 17346 | 0.9659021 | 0.9866384 | 0.001429229 | 0.9651716 | 0.003556167 | 0.9651841 | 0.005052246 |  |  | 6655 | 0.8924207 | 0.9669288 | 0.003579499 | 0.9047206 | 0.004212266 | 0.9047244 | 0.006108097 |  |  | 71880 | 0.8909413 | 0.9150489 | 0.006956304 | 0.8779702 | 0.006375421 | 0.8779723 | 0.01016835 |  |  | 383760 | 0.8995164 | 0.8678712 | 0.01532572 | 0.9138366 | 0.01190544 | 0.9138448 | 0.01175607 |  |  | 341560 | 0.7918821 | 0.7035679 | 0.01026142 | 0.7986325 | 0.003827632 | 0.7986333 | 0.007111735
|  |  | 6512 | 0.9887945 | 0.9990075 | 0.0003822632 | 0.9964065 | 0.1008838 | 0.9964647 | 0.1684719 |  |  | 17646 | 0.9639812 | 0.9866384 | 0.001429229 | 0.9652555 | 0.003559991 | 0.9652679 | 0.005059866 |  |  | 6660 | 0.8913417 | 0.9669294 | 0.003579474 | 0.9047232 | 0.004212276 | 0.9047269 | 0.006108117 |  |  | 72180 | 0.8943043 | 0.9150489 | 0.006956304 | 0.8782585 | 0.006381957 | 0.8782607 | 0.0101766 |  |  | 384060 | 0.9017543 | 0.8678712 | 0.01532572 | 0.9139219 | 0.01190523 | 0.9139301 | 0.01175472 |  |  | 341860 | 0.7897067 | 0.7035679 | 0.01026142 | 0.7987036 | 0.003827311 | 0.7987044 | 0.00710996
|  |  | 6517 | 0.9896904 | 0.99901 | 0.0003821017 | 0.9964187 | 0.1008851 | 0.9964767 | 0.1684725 |  |  | 17946 | 0.9659021 | 0.9866385 | 0.001429229 | 0.9653392 | 0.003563847 | 0.9653515 | 0.005067545 |  |  | 6665 | 0.8924207 | 0.96693 | 0.003579449 | 0.9047257 | 0.004212285 | 0.9047295 | 0.006108137 |  |  | 72480 | 0.8909413 | 0.9150489 | 0.006956304 | 0.8785461 | 0.006388445 | 0.8785483 | 0.01018479 |  |  | 384360 | 0.9062302 | 0.8678712 | 0.01532572 | 0.9140072 | 0.01190502 | 0.9140153 | 0.01175337 |  |  | 342160 | 0.7984085 | 0.7035679 | 0.01026142 | 0.7987747 | 0.00382699 | 0.7987754 | 0.007108186
|  |  | 6522 | 0.9887945 | 0.9990124 | 0.0003819418 | 0.9964309 | 0.1008863 | 0.9964887 | 0.1684731 |  |  | 18246 | 0.9649417 | 0.9866385 | 0.001429229 | 0.9654227 | 0.003567733 | 0.9654348 | 0.005075278 |  |  | 6670 | 0.8913417 | 0.9669306 | 0.003579425 | 0.9047283 | 0.004212295 | 0.904732 | 0.006108157 |  |  | 72780 | 0.8909413 | 0.9150489 | 0.006956304 | 0.8788328 | 0.006394884 | 0.8788351 | 0.01019292 |  |  | 384660 | 0.9017543 | 0.8678712 | 0.01532572 | 0.9140923 | 0.0119048 | 0.9141005 | 0.01175202 |  |  | 342460 | 0.7918821 | 0.7035679 | 0.01026142 | 0.7988456 | 0.003826669 | 0.7988463 | 0.007106412
|  |  | 6527 | 0.9896904 | 0.9990148 | 0.0003817833 | 0.996443 | 0.1008876 | 0.9965007 | 0.1684737 |  |  | 18546 | 0.9659021 | 0.9866385 | 0.001429229 | 0.965506 | 0.003571649 | 0.9655179 | 0.005083065 |  |  | 6675 | 0.8924207 | 0.9669312 | 0.003579401 | 0.9047308 | 0.004212304 | 0.9047346 | 0.006108178 |  |  | 73080 | 0.8909413 | 0.9150489 | 0.006956304 | 0.8791188 | 0.006401275 | 0.8791211 | 0.010201 |  |  | 384960 | 0.9017543 | 0.8678712 | 0.01532572 | 0.9141773 | 0.01190459 | 0.9141855 | 0.01175067 |  |  | 342760 | 0.7940576 | 0.7035679 | 0.01026142 | 0.7989164 | 0.003826348 | 0.7989171 | 0.007104638
|  |  | 6532 | 0.9887945 | 0.9990172 | 0.0003816264 | 0.996455 | 0.1008888 | 0.9965126 | 0.1684742 |  |  | 18846 | 0.9649417 | 0.9866385 | 0.001429229 | 0.965589 | 0.003575594 | 0.9656009 | 0.005090904 |  |  | 6680 | 0.8924207 | 0.9669319 | 0.003579377 | 0.9047334 | 0.004212313 | 0.9047371 | 0.006108198 |  |  | 73380 | 0.8926228 | 0.9150489 | 0.006956304 | 0.879404 | 0.006407619 | 0.8794063 | 0.01020901 |  |  | 385260 | 0.8995164 | 0.8678712 | 0.01532572 | 0.9142622 | 0.01190437 | 0.9142704 | 0.01174931 |  |  | 343060 | 0.796233 | 0.7035679 | 0.01026142 | 0.798987 | 0.003826027 | 0.7989878 | 0.007102865
|  |  | 6537 | 0.9878985 | 0.9990196 | 0.000381471 | 0.996467 | 0.1008901 | 0.9965244 | 0.1684748 |  |  | 19146 | 0.9659021 | 0.9866385 | 0.001429229 | 0.9656718 | 0.003579567 | 0.9656835 | 0.005098792 |  |  | 6685 | 0.8913417 | 0.9669325 | 0.003579353 | 0.9047359 | 0.004212323 | 0.9047397 | 0.006108218 |  |  | 73680 | 0.8926228 | 0.9150489 | 0.006956304 | 0.8796884 | 0.006413914 | 0.8796908 | 0.01021697 |  |  | 385560 | 0.9062302 | 0.8678712 | 0.01532572 | 0.9143471 | 0.01190416 | 0.9143552 | 0.01174795 |  |  | 343360 | 0.8005839 | 0.7035679 | 0.01026142 | 0.7990576 | 0.003825705 | 0.7990583 | 0.007101092
|  |  | 6542 | 0.9887945 | 0.999022 | 0.000381317 | 0.996479 | 0.1008913 | 0.9965363 | 0.1684754 |  |  | 19446 | 0.9659021 | 0.9866385 | 0.001429229 | 0.9657544 | 0.003583567 | 0.965766 | 0.005106729 |  |  | 6690 | 0.8913417 | 0.9669331 | 0.00357933 | 0.9047385 | 0.004212332 | 0.9047422 | 0.006108238 |  |  | 73980 | 0.8943043 | 0.9150489 | 0.006956304 | 0.8799721 | 0.006420162 | 0.8799745 | 0.01022487 |  |  | 385860 | 0.9039923 | 0.8678712 | 0.01532572 | 0.9144318 | 0.01190394 | 0.91444 | 0.01174659 |  |  | 343660 | 0.796233 | 0.7035679 | 0.01026142 | 0.799128 | 0.003825384 | 0.7991287 | 0.007099319
|  |  | 6547 | 0.9887945 | 0.9990244 | 0.0003811646 | 0.9964909 | 0.1008926 | 0.9965481 | 0.168476 |  |  | 19746 | 0.9659021 | 0.9866385 | 0.001429229 | 0.9658368 | 0.003587593 | 0.9658483 | 0.005114712 |  |  | 6695 | 0.8913417 | 0.9669337 | 0.003579307 | 0.904741 | 0.004212342 | 0.9047448 | 0.006108258 |  |  | 74280 | 0.8926228 | 0.9150489 | 0.006956304 | 0.8802549 | 0.006426362 | 0.8802574 | 0.01023271 |  |  | 386160 | 0.9062302 | 0.8678712 | 0.01532572 | 0.9145165 | 0.01190372 | 0.9145246 | 0.01174522 |  |  | 343960 | 0.7940576 | 0.7035679 | 0.01026142 | 0.7991984 | 0.003825062 | 0.799199 | 0.007097547
|  |  | 6552 | 0.9887945 | 0.9990267 | 0.0003810136 | 0.9965028 | 0.1008938 | 0.9965598 | 0.1684766 |  |  | 20046 | 0.967823 | 0.9866385 | 0.001429229 | 0.965919 | 0.003591645 | 0.9659303 | 0.005122739 |  |  | 6700 | 0.8913417 | 0.9669343 | 0.003579285 | 0.9047436 | 0.004212351 | 0.9047473 | 0.006108279 |  |  | 74580 | 0.8943043 | 0.9150489 | 0.006956304 | 0.880537 | 0.006432514 | 0.8805395 | 0.01024049 |  |  | 386460 | 0.9039923 | 0.8678712 | 0.01532572 | 0.914601 | 0.0119035 | 0.9146092 | 0.01174385 |  |  | 344260 | 0.8005839 | 0.7035679 | 0.01026142 | 0.7992686 | 0.00382474 | 0.7992692 | 0.007095775
|  |  | 6557 | 0.9887945 | 0.999029 | 0.000380864 | 0.9965147 | 0.100895 | 0.9965715 | 0.1684772 |  |  | 20346 | 0.9668626 | 0.9866385 | 0.001429229 | 0.9660009 | 0.003595721 | 0.9660121 | 0.00513081 |  |  | 6705 | 0.8913417 | 0.9669348 | 0.003579262 | 0.9047461 | 0.00421236 | 0.9047498 | 0.006108299 |  |  | 74880 | 0.8943043 | 0.9150489 | 0.006956304 | 0.8808184 | 0.00643862 | 0.8808209 | 0.01024821 |  |  | 386760 | 0.9017543 | 0.8678712 | 0.01532572 | 0.9146854 | 0.01190327 | 0.9146936 | 0.01174248 |  |  | 344560 | 0.7984085 | 0.7035679 | 0.01026142 | 0.7993387 | 0.003824418 | 0.7993393 | 0.007094003
|  |  | 6562 | 0.9896904 | 0.9990314 | 0.0003807158 | 0.9965265 | 0.1008963 | 0.9965832 | 0.1684777 |  |  | 20646 | 0.9668626 | 0.9866385 | 0.001429229 | 0.9660827 | 0.003599821 | 0.9660937 | 0.005138922 |  |  | 6710 | 0.8924207 | 0.9669354 | 0.00357924 | 0.9047487 | 0.00421237 | 0.9047524 | 0.006108319 |  |  | 75180 | 0.8943043 | 0.9150489 | 0.006956304 | 0.8810989 | 0.006444678 | 0.8811015 | 0.01025588 |  |  | 387060 | 0.9017543 | 0.8678712 | 0.01532572 | 0.9147698 | 0.01190305 | 0.9147779 | 0.01174111 |  |  | 344860 | 0.8005839 | 0.7035679 | 0.01026142 | 0.7994086 | 0.003824095 | 0.7994093 | 0.007092232
|  |  | 6567 | 0.9896904 | 0.9990337 | 0.0003805691 | 0.9965383 | 0.1008975 | 0.9965948 | 0.1684783 |  |  | 20946 | 0.9668626 | 0.9866385 | 0.001429229 | 0.9661642 | 0.003603945 | 0.9661751 | 0.005147073 |  |  | 6715 | 0.8924207 | 0.966936 | 0.003579219 | 0.9047512 | 0.004212379 | 0.9047549 | 0.006108339 |  |  | 75480 | 0.8959858 | 0.9150489 | 0.006956304 | 0.8813787 | 0.006450689 | 0.8813813 | 0.01026348 |  |  | 387360 | 0.9062302 | 0.8678712 | 0.01532572 | 0.914854 | 0.01190282 | 0.9148622 | 0.01173974 |  |  | 345160 | 0.7984085 | 0.7035679 | 0.01026142 | 0.7994785 | 0.003823773 | 0.7994791 | 0.007090462
|  |  | 6572 | 0.9896904 | 0.999036 | 0.0003804238 | 0.99655 | 0.1008987 | 0.9966064 | 0.1684789 |  |  | 21246 | 0.9668626 | 0.9866385 | 0.001429229 | 0.9662455 | 0.00360809 | 0.9662563 | 0.005155262 |  |  | 6720 | 0.8913417 | 0.9669366 | 0.003579197 | 0.9047538 | 0.004212389 | 0.9047575 | 0.00610836 |  |  | 75780 | 0.8976673 | 0.9150489 | 0.006956304 | 0.8816577 | 0.006456654 | 0.8816604 | 0.01027103 |  |  | 387660 | 0.9039923 | 0.8678712 | 0.01532572 | 0.9149382 | 0.01190259 | 0.9149463 | 0.01173836 |  |  | 345460 | 0.8005839 | 0.7035679 | 0.01026142 | 0.7995482 | 0.00382345 | 0.7995488 | 0.007088691
|  |  | 6577 | 0.9887945 | 0.9990382 | 0.0003802798 | 0.9965617 | 0.1008999 | 0.996618 | 0.1684795 |  |  | 21546 | 0.9659021 | 0.9866385 | 0.001429229 | 0.9663266 | 0.003612257 | 0.9663372 | 0.005163488 |  |  | 6725 | 0.8913417 | 0.9669372 | 0.003579176 | 0.9047563 | 0.004212398 | 0.90476 | 0.00610838 |  |  | 76080 | 0.8959858 | 0.9150489 | 0.006956304 | 0.881936 | 0.006462572 | 0.8819387 | 0.01027853 |  |  | 387960 | 0.9017543 | 0.8678712 | 0.01532572 | 0.9150223 | 0.01190236 | 0.9150304 | 0.01173698 |  |  | 345760 | 0.7897067 | 0.7035679 | 0.01026142 | 0.7996178 | 0.003823128 | 0.7996184 | 0.007086921
|  |  | 6582 | 0.9887945 | 0.9990405 | 0.0003801373 | 0.9965733 | 0.1009011 | 0.9966295 | 0.1684801 |  |  | 21846 | 0.967823 | 0.9866385 | 0.001429229 | 0.9664074 | 0.003616445 | 0.966418 | 0.005171749 |  |  | 6730 | 0.8934997 | 0.9669377 | 0.003579155 | 0.9047588 | 0.004212408 | 0.9047626 | 0.0061084 |  |  | 76380 | 0.8959858 | 0.9150489 | 0.006956304 | 0.8822135 | 0.006468443 | 0.8822162 | 0.01028596 |  |  | 388260 | 0.8972784 | 0.8678712 | 0.01532572 | 0.9151062 | 0.01190213 | 0.9151144 | 0.0117356 |  |  | 346060 | 0.796233 | 0.7035679 | 0.01026142 | 0.7996873 | 0.003822805 | 0.7996879 | 0.007085152
|  |  | 6587 | 0.9896904 | 0.9990428 | 0.0003799961 | 0.9965849 | 0.1009023 | 0.996641 | 0.1684807 |  |  | 22146 | 0.967823 | 0.9866385 | 0.001429229 | 0.9664881 | 0.003620653 | 0.9664985 | 0.005180043 |  |  | 6735 | 0.8924207 | 0.9669383 | 0.003579134 | 0.9047614 | 0.004212417 | 0.9047651 | 0.006108421 |  |  | 76680 | 0.8943043 | 0.9150489 | 0.006956304 | 0.8824903 | 0.006474268 | 0.882493 | 0.01029334 |  |  | 388560 | 0.9039923 | 0.8678712 | 0.01532572 | 0.9151901 | 0.0119019 | 0.9151982 | 0.01173422 |  |  | 346360 | 0.7984085 | 0.7035679 | 0.01026142 | 0.7997567 | 0.003822482 | 0.7997573 | 0.007083383
|  |  | 6592 | 0.9887945 | 0.999045 | 0.0003798562 | 0.9965965 | 0.1009036 | 0.9966524 | 0.1684813 |  |  | 22446 | 0.9687835 | 0.9866385 | 0.001429229 | 0.9665685 | 0.00362488 | 0.9665788 | 0.005188369 |  |  | 6740 | 0.8913417 | 0.9669389 | 0.003579114 | 0.9047639 | 0.004212427 | 0.9047676 | 0.006108441 |  |  | 76980 | 0.8943043 | 0.9150489 | 0.006956304 | 0.8827662 | 0.006480047 | 0.8827691 | 0.01030066 |  |  | 388860 | 0.9084681 | 0.8678712 | 0.01532572 | 0.9152739 | 0.01190166 | 0.915282 | 0.01173283 |  |  | 346660 | 0.8049348 | 0.7035679 | 0.01026142 | 0.799826 | 0.003822159 | 0.7998265 | 0.007081614
|  |  | 6597 | 0.9896904 | 0.9990472 | 0.0003797177 | 0.996608 | 0.1009048 | 0.9966638 | 0.1684819 |  |  | 22746 | 0.9687835 | 0.9866385 | 0.001429229 | 0.9666488 | 0.003629126 | 0.9666589 | 0.005196725 |  |  | 6745 | 0.8913417 | 0.9669394 | 0.003579094 | 0.9047665 | 0.004212436 | 0.9047702 | 0.006108461 |  |  | 77280 | 0.8943043 | 0.9150489 | 0.006956304 | 0.8830415 | 0.00648578 | 0.8830443 | 0.01030793 |  |  | 389160 | 0.9107061 | 0.8678712 | 0.01532572 | 0.9153576 | 0.01190143 | 0.9153657 | 0.01173145 |  |  | 346960 | 0.8071103 | 0.7035679 | 0.01026142 | 0.7998951 | 0.003821836 | 0.7998957 | 0.007079846
|  |  | 6602 | 0.9896904 | 0.9990495 | 0.0003795805 | 0.9966195 | 0.100906 | 0.9966752 | 0.1684825 |  |  | 23046 | 0.967823 | 0.9866385 | 0.001429229 | 0.9667288 | 0.003633389 | 0.9667388 | 0.00520511 |  |  | 6750 | 0.8934997 | 0.96694 | 0.003579074 | 0.904769 | 0.004212446 | 0.9047727 | 0.006108482 |  |  | 77580 | 0.8976673 | 0.9150489 | 0.006956304 | 0.883316 | 0.006491467 | 0.8833189 | 0.01031514 |  |  | 389460 | 0.9062302 | 0.8678712 | 0.01532572 | 0.9154411 | 0.01190119 | 0.9154492 | 0.01173006 |  |  | 347260 | 0.796233 | 0.7035679 | 0.01026142 | 0.7999642 | 0.003821512 | 0.7999647 | 0.007078078
|  |  | 6607 | 0.9896904 | 0.9990517 | 0.0003794447 | 0.996631 | 0.1009072 | 0.9966865 | 0.1684831 |  |  | 23346 | 0.9687835 | 0.9866385 | 0.001429229 | 0.9668086 | 0.00363767 | 0.9668185 | 0.005213522 |  |  | 6755 | 0.8934997 | 0.9669405 | 0.003579054 | 0.9047715 | 0.004212455 | 0.9047753 | 0.006108502 |  |  | 77880 | 0.8959858 | 0.9150489 | 0.006956304 | 0.8835897 | 0.006497108 | 0.8835926 | 0.01032229 |  |  | 389760 | 0.9084681 | 0.8678712 | 0.01532572 | 0.9155246 | 0.01190095 | 0.9155327 | 0.01172866 |  |  | 347560 | 0.8005839 | 0.7035679 | 0.01026142 | 0.8000331 | 0.003821189 | 0.8000336 | 0.007076311
|  |  | 6612 | 0.9887945 | 0.9990539 | 0.0003793101 | 0.9966424 | 0.1009083 | 0.9966977 | 0.1684837 |  |  | 23646 | 0.967823 | 0.9866385 | 0.001429229 | 0.9668882 | 0.003641967 | 0.9668979 | 0.005221961 |  |  | 6760 | 0.8934997 | 0.9669411 | 0.003579035 | 0.9047741 | 0.004212465 | 0.9047778 | 0.006108522 |  |  | 78180 | 0.8976673 | 0.9150489 | 0.006956304 | 0.8838627 | 0.006502704 | 0.8838657 | 0.01032938 |  |  | 390060 | 0.9017543 | 0.8678712 | 0.01532572 | 0.915608 | 0.01190071 | 0.9156161 | 0.01172727 |  |  | 347860 | 0.7918821 | 0.7035679 | 0.01026142 | 0.8001019 | 0.003820865 | 0.8001024 | 0.007074544
|  |  | 6617 | 0.9878985 | 0.999056 | 0.0003791769 | 0.9966537 | 0.1009095 | 0.996709 | 0.1684843 |  |  | 23946 | 0.9687835 | 0.9866385 | 0.001429229 | 0.9669675 | 0.00364628 | 0.9669772 | 0.005230424 |  |  | 6765 | 0.8924207 | 0.9669416 | 0.003579015 | 0.9047766 | 0.004212475 | 0.9047803 | 0.006108543 |  |  | 78480 | 0.8959858 | 0.9150489 | 0.006956304 | 0.8841349 | 0.006508254 | 0.8841379 | 0.01033642 |  |  | 390360 | 0.9062302 | 0.8678712 | 0.01532572 | 0.9156913 | 0.01190047 | 0.9156994 | 0.01172587 |  |  | 348160 | 0.7940576 | 0.7035679 | 0.01026142 | 0.8001706 | 0.003820542 | 0.8001711 | 0.007072777
|  |  | 6622 | 0.9896904 | 0.9990582 | 0.0003790449 | 0.9966651 | 0.1009107 | 0.9967202 | 0.1684849 |  |  | 24246 | 0.9687835 | 0.9866385 | 0.001429229 | 0.9670467 | 0.003650608 | 0.9670562 | 0.00523891 |  |  | 6770 | 0.8913417 | 0.9669421 | 0.003578996 | 0.9047792 | 0.004212484 | 0.9047829 | 0.006108563 |  |  | 78780 | 0.8959858 | 0.9150489 | 0.006956304 | 0.8844064 | 0.006513759 | 0.8844095 | 0.01034341 |  |  | 390660 | 0.9062302 | 0.8678712 | 0.01532572 | 0.9157745 | 0.01190023 | 0.9157826 | 0.01172448 |  |  | 348460 | 0.7984085 | 0.7035679 | 0.01026142 | 0.8002392 | 0.003820218 | 0.8002396 | 0.007071012
|  |  | 6627 | 0.9887945 | 0.9990604 | 0.0003789142 | 0.9966764 | 0.1009119 | 0.9967313 | 0.1684855 |  |  | 24546 | 0.967823 | 0.9866385 | 0.001429229 | 0.9671256 | 0.003654951 | 0.9671351 | 0.005247419 |  |  | 6775 | 0.8913417 | 0.9669427 | 0.003578978 | 0.9047817 | 0.004212494 | 0.9047854 | 0.006108584 |  |  | 79080 | 0.8959858 | 0.9150489 | 0.006956304 | 0.8846772 | 0.006519219 | 0.8846803 | 0.01035033 |  |  | 390960 | 0.9107061 | 0.8678712 | 0.01532572 | 0.9158576 | 0.01189998 | 0.9158657 | 0.01172307 |  |  | 348760 | 0.796233 | 0.7035679 | 0.01026142 | 0.8003076 | 0.003819894 | 0.8003081 | 0.007069246
|  |  | 6632 | 0.9887945 | 0.9990625 | 0.0003787847 | 0.9966876 | 0.1009131 | 0.9967424 | 0.1684861 |  |  | 24846 | 0.9687835 | 0.9866385 | 0.001429229 | 0.9672044 | 0.003659307 | 0.9672137 | 0.005255948 |  |  | 6780 | 0.8934997 | 0.9669432 | 0.003578959 | 0.9047842 | 0.004212503 | 0.904788 | 0.006108604 |  |  | 79380 | 0.8959858 | 0.9150489 | 0.006956304 | 0.8849472 | 0.006524634 | 0.8849503 | 0.01035721 |  |  | 391260 | 0.9084681 | 0.8678712 | 0.01532572 | 0.9159406 | 0.01189974 | 0.9159487 | 0.01172167 |  |  | 349060 | 0.796233 | 0.7035679 | 0.01026142 | 0.800376 | 0.00381957 | 0.8003764 | 0.007067481
|  |  | 6637 | 0.9887945 | 0.9990646 | 0.0003786565 | 0.9966988 | 0.1009143 | 0.9967535 | 0.1684867 |  |  | 25146 | 0.9697439 | 0.9866385 | 0.001429229 | 0.9672829 | 0.003663676 | 0.9672921 | 0.005264496 |  |  | 6785 | 0.8934997 | 0.9669437 | 0.003578941 | 0.9047868 | 0.004212513 | 0.9047905 | 0.006108625 |  |  | 79680 | 0.8976673 | 0.9150489 | 0.006956304 | 0.8852165 | 0.006530004 | 0.8852196 | 0.01036402 |  |  | 391560 | 0.9017543 | 0.8678712 | 0.01532572 | 0.9160235 | 0.01189949 | 0.9160316 | 0.01172027 |  |  | 349360 | 0.796233 | 0.7035679 | 0.01026142 | 0.8004442 | 0.003819246 | 0.8004446 | 0.007065717
|  |  | 6642 | 0.9887945 | 0.9990667 | 0.0003785295 | 0.99671 | 0.1009154 | 0.9967646 | 0.1684873 |  |  | 25446 | 0.9687835 | 0.9866385 | 0.001429229 | 0.9673613 | 0.003668059 | 0.9673703 | 0.005273063 |  |  | 6790 | 0.8924207 | 0.9669443 | 0.003578923 | 0.9047893 | 0.004212522 | 0.904793 | 0.006108645 |  |  | 79980 | 0.8959858 | 0.9150489 | 0.006956304 | 0.885485 | 0.006535329 | 0.8854882 | 0.01037078 |  |  | 391860 | 0.9039923 | 0.8678712 | 0.01532572 | 0.9161064 | 0.01189924 | 0.9161144 | 0.01171886 |  |  | 349660 | 0.8049348 | 0.7035679 | 0.01026142 | 0.8005123 | 0.003818922 | 0.8005127 | 0.007063953
|  |  | 6647 | 0.9896904 | 0.9990689 | 0.0003784038 | 0.9967212 | 0.1009166 | 0.9967756 | 0.1684879 |  |  | 25746 | 0.967823 | 0.9866385 | 0.001429229 | 0.9674394 | 0.003672453 | 0.9674483 | 0.005281646 |  |  | 6795 | 0.8913417 | 0.9669448 | 0.003578905 | 0.9047919 | 0.004212532 | 0.9047956 | 0.006108665 |  |  | 80280 | 0.8976673 | 0.9150489 | 0.006956304 | 0.8857529 | 0.00654061 | 0.8857561 | 0.01037749 |  |  | 392160 | 0.9062302 | 0.8678712 | 0.01532572 | 0.9161891 | 0.01189899 | 0.9161972 | 0.01171745 |  |  | 349960 | 0.7984085 | 0.7035679 | 0.01026142 | 0.8005803 | 0.003818597 | 0.8005807 | 0.00706219
|  |  | 6652 | 0.9887945 | 0.9990709 | 0.0003782792 | 0.9967323 | 0.1009178 | 0.9967865 | 0.1684885 |  |  | 26046 | 0.9697439 | 0.9866385 | 0.001429229 | 0.9675173 | 0.003676858 | 0.9675261 | 0.005290245 |  |  | 6800 | 0.8924207 | 0.9669453 | 0.003578887 | 0.9047944 | 0.004212542 | 0.9047981 | 0.006108686 |  |  | 80580 | 0.8993487 | 0.9150489 | 0.006956304 | 0.8860199 | 0.006545847 | 0.8860232 | 0.01038414 |  |  | 392460 | 0.9107061 | 0.8678712 | 0.01532572 | 0.9162717 | 0.01189874 | 0.9162798 | 0.01171604 |  |  | 350260 | 0.7940576 | 0.7035679 | 0.01026142 | 0.8006482 | 0.003818273 | 0.8006486 | 0.007060427
|  |  | 6657 | 0.9896904 | 0.999073 | 0.0003781559 | 0.9967433 | 0.1009189 | 0.9967975 | 0.1684891 |  |  | 26346 | 0.9697439 | 0.9866385 | 0.001429229 | 0.967595 | 0.003681274 | 0.9676037 | 0.005298858 |  |  | 6805 | 0.8902627 | 0.9669458 | 0.00357887 | 0.9047969 | 0.004212551 | 0.9048006 | 0.006108706 |  |  | 80880 | 0.8943043 | 0.9150489 | 0.006956304 | 0.8862863 | 0.00655104 | 0.8862896 | 0.01039074 |  |  | 392760 | 0.9039923 | 0.8678712 | 0.01532572 | 0.9163543 | 0.01189849 | 0.9163623 | 0.01171462 |  |  | 350560 | 0.796233 | 0.7035679 | 0.01026142 | 0.800716 | 0.003817949 | 0.8007164 | 0.007058665
|  |  | 6662 | 0.9887945 | 0.9990751 | 0.0003780337 | 0.9967543 | 0.1009201 | 0.9968084 | 0.1684897 |  |  | 26646 | 0.9697439 | 0.9866385 | 0.001429229 | 0.9676725 | 0.0036857 | 0.9676811 | 0.005307485 |  |  | 6810 | 0.8924207 | 0.9669463 | 0.003578853 | 0.9047995 | 0.004212561 | 0.9048032 | 0.006108727 |  |  | 81180 | 0.8993487 | 0.9150489 | 0.006956304 | 0.8865519 | 0.006556189 | 0.8865552 | 0.01039728 |  |  | 393060 | 0.9039923 | 0.8678712 | 0.01532572 | 0.9164367 | 0.01189823 | 0.9164448 | 0.01171321 |  |  | 350860 | 0.7897067 | 0.7035679 | 0.01026142 | 0.8007837 | 0.003817624 | 0.800784 | 0.007056903
|  |  | 6667 | 0.9887945 | 0.9990771 | 0.0003779128 | 0.9967653 | 0.1009212 | 0.9968192 | 0.1684903 |  |  | 26946 | 0.9687835 | 0.9866385 | 0.001429229 | 0.9677498 | 0.003690136 | 0.9677583 | 0.005316123 |  |  | 6815 | 0.8934997 | 0.9669468 | 0.003578836 | 0.904802 | 0.004212571 | 0.9048057 | 0.006108747 |  |  | 81480 | 0.8993487 | 0.9150489 | 0.006956304 | 0.8868168 | 0.006561294 | 0.8868202 | 0.01040377 |  |  | 393360 | 0.9017543 | 0.8678712 | 0.01532572 | 0.916519 | 0.01189798 | 0.9165271 | 0.01171179 |  |  | 351160 | 0.8005839 | 0.7035679 | 0.01026142 | 0.8008512 | 0.003817299 | 0.8008516 | 0.007055142
|  |  | 6672 | 0.9905864 | 0.9990792 | 0.0003777929 | 0.9967763 | 0.1009224 | 0.99683 | 0.1684909 |  |  | 27246 | 0.9697439 | 0.9866385 | 0.001429229 | 0.9678269 | 0.00369458 | 0.9678352 | 0.005324773 |  |  | 6820 | 0.8934997 | 0.9669473 | 0.003578819 | 0.9048045 | 0.00421258 | 0.9048082 | 0.006108768 |  |  | 81780 | 0.8993487 | 0.9150489 | 0.006956304 | 0.887081 | 0.006566355 | 0.8870844 | 0.0104102 |  |  | 393660 | 0.9017543 | 0.8678712 | 0.01532572 | 0.9166013 | 0.01189772 | 0.9166093 | 0.01171037 |  |  | 351460 | 0.8027594 | 0.7035679 | 0.01026142 | 0.8009186 | 0.003816975 | 0.800919 | 0.007053382
|  |  | 6677 | 0.9896904 | 0.9990812 | 0.0003776743 | 0.9967872 | 0.1009235 | 0.9968408 | 0.1684915 |  |  | 27546 | 0.9697439 | 0.9866385 | 0.001429229 | 0.9679038 | 0.003699034 | 0.967912 | 0.005333432 |  |  | 6825 | 0.8934997 | 0.9669479 | 0.003578803 | 0.9048071 | 0.00421259 | 0.9048108 | 0.006108788 |  |  | 82080 | 0.8993487 | 0.9150489 | 0.006956304 | 0.8873445 | 0.006571373 | 0.8873479 | 0.01041658 |  |  | 393960 | 0.9107061 | 0.8678712 | 0.01532572 | 0.9166835 | 0.01189746 | 0.9166915 | 0.01170895 |  |  | 351760 | 0.8027594 | 0.7035679 | 0.01026142 | 0.800986 | 0.00381665 | 0.8009863 | 0.007051622
|  |  | 6682 | 0.9878985 | 0.9990832 | 0.0003775568 | 0.9967981 | 0.1009247 | 0.9968515 | 0.1684922 |  |  | 27846 | 0.9697439 | 0.9866385 | 0.001429229 | 0.9679804 | 0.003703495 | 0.9679886 | 0.0053421 |  |  | 6830 | 0.8934997 | 0.9669483 | 0.003578787 | 0.9048096 | 0.004212599 | 0.9048133 | 0.006108809 |  |  | 82380 | 0.9010302 | 0.9150489 | 0.006956304 | 0.8876072 | 0.006576347 | 0.8876107 | 0.01042291 |  |  | 394260 | 0.9107061 | 0.8678712 | 0.01532572 | 0.9167655 | 0.0118972 | 0.9167736 | 0.01170752 |  |  | 352060 | 0.8005839 | 0.7035679 | 0.01026142 | 0.8010532 | 0.003816325 | 0.8010535 | 0.007049863
|  |  | 6687 | 0.9887945 | 0.9990853 | 0.0003774404 | 0.9968089 | 0.1009258 | 0.9968622 | 0.1684928 |  |  | 28146 | 0.9707044 | 0.9866385 | 0.001429229 | 0.9680569 | 0.003707963 | 0.9680649 | 0.005350776 |  |  | 6835 | 0.8913417 | 0.9669488 | 0.00357877 | 0.9048121 | 0.004212609 | 0.9048158 | 0.00610883 |  |  | 82680 | 0.8993487 | 0.9150489 | 0.006956304 | 0.8878692 | 0.006581279 | 0.8878727 | 0.01042918 |  |  | 394560 | 0.9039923 | 0.8678712 | 0.01532572 | 0.9168475 | 0.01189694 | 0.9168555 | 0.0117061 |  |  | 352360 | 0.8071103 | 0.7035679 | 0.01026142 | 0.8011203 | 0.003816 | 0.8011206 | 0.007048104
|  |  | 6692 | 0.9887945 | 0.9990873 | 0.0003773252 | 0.9968197 | 0.100927 | 0.9968729 | 0.1684934 |  |  | 28446 | 0.9697439 | 0.9866385 | 0.001429229 | 0.9681332 | 0.003712438 | 0.9681411 | 0.005359458 |  |  | 6840 | 0.8934997 | 0.9669493 | 0.003578755 | 0.9048147 | 0.004212619 | 0.9048184 | 0.00610885 |  |  | 82980 | 0.8976673 | 0.9150489 | 0.006956304 | 0.8881305 | 0.006586167 | 0.888134 | 0.0104354 |  |  | 394860 | 0.9084681 | 0.8678712 | 0.01532572 | 0.9169294 | 0.01189668 | 0.9169374 | 0.01170467 |  |  | 352660 | 0.7984085 | 0.7035679 | 0.01026142 | 0.8011873 | 0.003815675 | 0.8011875 | 0.007046346
|  |  | 6697 | 0.9887945 | 0.9990892 | 0.0003772111 | 0.9968305 | 0.1009281 | 0.9968835 | 0.168494 |  |  | 28746 | 0.9697439 | 0.9866385 | 0.001429229 | 0.9682093 | 0.00371692 | 0.968217 | 0.005368146 |  |  | 6845 | 0.8924207 | 0.9669498 | 0.003578739 | 0.9048172 | 0.004212628 | 0.9048209 | 0.006108871 |  |  | 83280 | 0.8976673 | 0.9150489 | 0.006956304 | 0.8883911 | 0.006591013 | 0.8883947 | 0.01044156 |  |  | 395160 | 0.9062302 | 0.8678712 | 0.01532572 | 0.9170112 | 0.01189641 | 0.9170192 | 0.01170324 |  |  | 352960 | 0.7984085 | 0.7035679 | 0.01026142 | 0.8012541 | 0.00381535 | 0.8012544 | 0.007044589
|  |  | 6702 | 0.9896904 | 0.9990912 | 0.000377098 | 0.9968412 | 0.1009292 | 0.9968941 | 0.1684946 |  |  | 29046 | 0.9716649 | 0.9866385 | 0.001429229 | 0.9682851 | 0.003721407 | 0.9682928 | 0.005376839 |  |  | 6850 | 0.8924207 | 0.9669503 | 0.003578723 | 0.9048197 | 0.004212638 | 0.9048234 | 0.006108891 |  |  | 83580 | 0.9010302 | 0.9150489 | 0.006956304 | 0.888651 | 0.006595815 | 0.8886546 | 0.01044768 |  |  | 395460 | 0.9107061 | 0.8678712 | 0.01532572 | 0.9170928 | 0.01189615 | 0.9171009 | 0.0117018 |  |  | 353260 | 0.7918821 | 0.7035679 | 0.01026142 | 0.8013209 | 0.003815025 | 0.8013211 | 0.007042832
|  |  | 6707 | 0.9896904 | 0.9990932 | 0.0003769861 | 0.9968519 | 0.1009303 | 0.9969047 | 0.1684952 |  |  | 29346 | 0.9716649 | 0.9866385 | 0.001429229 | 0.9683608 | 0.003725899 | 0.9683683 | 0.005385535 |  |  | 6855 | 0.8924207 | 0.9669508 | 0.003578708 | 0.9048223 | 0.004212648 | 0.904826 | 0.006108912 |  |  | 83880 | 0.8959858 | 0.9150489 | 0.006956304 | 0.8889102 | 0.006600576 | 0.8889138 | 0.01045373 |  |  | 395760 | 0.9062302 | 0.8678712 | 0.01532572 | 0.9171744 | 0.01189588 | 0.9171825 | 0.01170037 |  |  | 353560 | 0.7984085 | 0.7035679 | 0.01026142 | 0.8013875 | 0.0038147 | 0.8013878 | 0.007041075
|  |  | 6712 | 0.9887945 | 0.9990951 | 0.0003768753 | 0.9968625 | 0.1009315 | 0.9969152 | 0.1684959 |  |  | 29646 | 0.9716649 | 0.9866385 | 0.001429229 | 0.9684363 | 0.003730397 | 0.9684437 | 0.005394234 |  |  | 6860 | 0.8924207 | 0.9669513 | 0.003578693 | 0.9048248 | 0.004212658 | 0.9048285 | 0.006108932 |  |  | 84180 | 0.8993487 | 0.9150489 | 0.006956304 | 0.8891686 | 0.006605294 | 0.8891723 | 0.01045974 |  |  | 396060 | 0.9107061 | 0.8678712 | 0.01532572 | 0.9172559 | 0.01189561 | 0.917264 | 0.01169893 |  |  | 353860 | 0.8005839 | 0.7035679 | 0.01026142 | 0.8014541 | 0.003814375 | 0.8014543 | 0.00703932
|  |  | 6717 | 0.9887945 | 0.9990971 | 0.0003767655 | 0.9968731 | 0.1009326 | 0.9969257 | 0.1684965 |  |  | 29946 | 0.9726253 | 0.9866385 | 0.001429229 | 0.9685115 | 0.003734898 | 0.9685189 | 0.005402934 |  |  | 6865 | 0.8945787 | 0.9669517 | 0.003578678 | 0.9048273 | 0.004212667 | 0.904831 | 0.006108953 |  |  | 84480 | 0.8976673 | 0.9150489 | 0.006956304 | 0.8894264 | 0.00660997 | 0.8894301 | 0.01046569 |  |  | 396360 | 0.9062302 | 0.8678712 | 0.01532572 | 0.9173374 | 0.01189534 | 0.9173454 | 0.01169749 |  |  | 354160 | 0.8005839 | 0.7035679 | 0.01026142 | 0.8015205 | 0.00381405 | 0.8015207 | 0.007037565
|  |  | 6722 | 0.9896904 | 0.999099 | 0.0003766568 | 0.9968837 | 0.1009337 | 0.9969361 | 0.1684971 |  |  | 30246 | 0.9716649 | 0.9866385 | 0.001429229 | 0.9685866 | 0.003739404 | 0.9685938 | 0.005411635 |  |  | 6870 | 0.8934997 | 0.9669522 | 0.003578663 | 0.9048299 | 0.004212677 | 0.9048336 | 0.006108974 |  |  | 84780 | 0.8993487 | 0.9150489 | 0.006956304 | 0.8896834 | 0.006614604 | 0.8896871 | 0.0104716 |  |  | 396660 | 0.912944 | 0.8678712 | 0.01532572 | 0.9174187 | 0.01189507 | 0.9174267 | 0.01169605 |  |  | 354460 | 0.796233 | 0.7035679 | 0.01026142 | 0.8015868 | 0.003813724 | 0.801587 | 0.007035811
|  |  | 6727 | 0.9896904 | 0.9991009 | 0.0003765492 | 0.9968942 | 0.1009348 | 0.9969465 | 0.1684977 |  |  | 30546 | 0.9716649 | 0.9866385 | 0.001429229 | 0.9686615 | 0.003743912 | 0.9686686 | 0.005420336 |  |  | 6875 | 0.8934997 | 0.9669527 | 0.003578649 | 0.9048324 | 0.004212687 | 0.9048361 | 0.006108994 |  |  | 85080 | 0.8976673 | 0.9150489 | 0.006956304 | 0.8899398 | 0.006619196 | 0.8899435 | 0.01047745 |  |  | 396960 | 0.9062302 | 0.8678712 | 0.01532572 | 0.9174999 | 0.0118948 | 0.9175079 | 0.01169461 |  |  | 354760 | 0.7984085 | 0.7035679 | 0.01026142 | 0.801653 | 0.003813399 | 0.8016532 | 0.007034057
|  |  | 6732 | 0.9887945 | 0.9991028 | 0.0003764426 | 0.9969047 | 0.1009359 | 0.9969569 | 0.1684983 |  |  | 30846 | 0.9716649 | 0.9866385 | 0.001429229 | 0.9687361 | 0.003748424 | 0.9687431 | 0.005429036 |  |  | 6880 | 0.8934997 | 0.9669531 | 0.003578634 | 0.9048349 | 0.004212696 | 0.9048386 | 0.006109015 |  |  | 85380 | 0.8976673 | 0.9150489 | 0.006956304 | 0.8901954 | 0.006623747 | 0.8901992 | 0.01048324 |  |  | 397260 | 0.9107061 | 0.8678712 | 0.01532572 | 0.917581 | 0.01189452 | 0.917589 | 0.01169317 |  |  | 355060 | 0.796233 | 0.7035679 | 0.01026142 | 0.8017191 | 0.003813074 | 0.8017193 | 0.007032304
|  |  | 6737 | 0.9896904 | 0.9991047 | 0.000376337 | 0.9969152 | 0.100937 | 0.9969673 | 0.1684989 |  |  | 31146 | 0.9716649 | 0.9866385 | 0.001429229 | 0.9688106 | 0.003752938 | 0.9688175 | 0.005437734 |  |  | 6885 | 0.8924207 | 0.9669536 | 0.00357862 | 0.9048374 | 0.004212706 | 0.9048411 | 0.006109036 |  |  | 85680 | 0.8976673 | 0.9150489 | 0.006956304 | 0.8904504 | 0.006628256 | 0.8904542 | 0.01048899 |  |  | 397560 | 0.9084681 | 0.8678712 | 0.01532572 | 0.9176621 | 0.01189425 | 0.9176701 | 0.01169172 |  |  | 355360 | 0.7897067 | 0.7035679 | 0.01026142 | 0.8017851 | 0.003812748 | 0.8017853 | 0.007030552
|  |  | 6742 | 0.9896904 | 0.9991066 | 0.0003762325 | 0.9969256 | 0.1009381 | 0.9969776 | 0.1684996 |  |  | 31446 | 0.9707044 | 0.9866385 | 0.001429229 | 0.9688849 | 0.003757454 | 0.9688917 | 0.005446429 |  |  | 6890 | 0.8934997 | 0.9669541 | 0.003578606 | 0.90484 | 0.004212716 | 0.9048437 | 0.006109056 |  |  | 85980 | 0.8993487 | 0.9150489 | 0.006956304 | 0.8907046 | 0.006632723 | 0.8907085 | 0.01049468 |  |  | 397860 | 0.9039923 | 0.8678712 | 0.01532572 | 0.917743 | 0.01189397 | 0.917751 | 0.01169027 |  |  | 355660 | 0.7984085 | 0.7035679 | 0.01026142 | 0.801851 | 0.003812423 | 0.8018511 | 0.0070288
|  |  | 6747 | 0.9896904 | 0.9991085 | 0.0003761289 | 0.996936 | 0.1009392 | 0.9969878 | 0.1685002 |  |  | 31746 | 0.9716649 | 0.9866385 | 0.001429229 | 0.9689589 | 0.003761971 | 0.9689656 | 0.00545512 |  |  | 6895 | 0.8945787 | 0.9669545 | 0.003578592 | 0.9048425 | 0.004212726 | 0.9048462 | 0.006109077 |  |  | 86280 | 0.9010302 | 0.9150489 | 0.006956304 | 0.8909582 | 0.00663715 | 0.8909621 | 0.01050033 |  |  | 398160 | 0.9017543 | 0.8678712 | 0.01532572 | 0.9178239 | 0.01189369 | 0.9178319 | 0.01168882 |  |  | 355960 | 0.796233 | 0.7035679 | 0.01026142 | 0.8019167 | 0.003812098 | 0.8019169 | 0.007027049
|  |  | 6752 | 0.9887945 | 0.9991103 | 0.0003760264 | 0.9969464 | 0.1009403 | 0.9969981 | 0.1685008 |  |  | 32046 | 0.9707044 | 0.9866385 | 0.001429229 | 0.9690328 | 0.00376649 | 0.9690394 | 0.005463806 |  |  | 6900 | 0.8945787 | 0.966955 | 0.003578579 | 0.904845 | 0.004212735 | 0.9048487 | 0.006109098 |  |  | 86580 | 0.9010302 | 0.9150489 | 0.006956304 | 0.8912111 | 0.006641536 | 0.891215 | 0.01050592 |  |  | 398460 | 0.9107061 | 0.8678712 | 0.01532572 | 0.9179046 | 0.01189342 | 0.9179126 | 0.01168737 |  |  | 356260 | 0.8092857 | 0.7035679 | 0.01026142 | 0.8019824 | 0.003811772 | 0.8019825 | 0.007025299
|  |  | 6757 | 0.9887945 | 0.9991122 | 0.0003759249 | 0.9969567 | 0.1009414 | 0.9970083 | 0.1685014 |  |  | 32346 | 0.9716649 | 0.9866385 | 0.001429229 | 0.9691065 | 0.003771009 | 0.969113 | 0.005472488 |  |  | 6905 | 0.8924207 | 0.9669554 | 0.003578565 | 0.9048476 | 0.004212745 | 0.9048513 | 0.006109119 |  |  | 86880 | 0.8993487 | 0.9150489 | 0.006956304 | 0.8914632 | 0.00664588 | 0.8914672 | 0.01051146 |  |  | 398760 | 0.912944 | 0.8678712 | 0.01532572 | 0.9179853 | 0.01189313 | 0.9179933 | 0.01168591 |  |  | 356560 | 0.7918821 | 0.7035679 | 0.01026142 | 0.8020479 | 0.003811447 | 0.802048 | 0.00702355
|  |  | 6762 | 0.9896904 | 0.999114 | 0.0003758243 | 0.996967 | 0.1009425 | 0.9970184 | 0.1685021 |  |  | 32646 | 0.9716649 | 0.9866385 | 0.001429229 | 0.96918 | 0.003775528 | 0.9691863 | 0.005481163 |  |  | 6910 | 0.8956577 | 0.9669559 | 0.003578552 | 0.9048501 | 0.004212755 | 0.9048538 | 0.006109139 |  |  | 87180 | 0.8993487 | 0.9150489 | 0.006956304 | 0.8917147 | 0.006650185 | 0.8917187 | 0.01051695 |  |  | 399060 | 0.912944 | 0.8678712 | 0.01532572 | 0.9180659 | 0.01189285 | 0.9180738 | 0.01168446 |  |  | 356860 | 0.8027594 | 0.7035679 | 0.01026142 | 0.8021134 | 0.003811121 | 0.8021134 | 0.007021801
|  |  | 6767 | 0.9905864 | 0.9991159 | 0.0003757248 | 0.9969773 | 0.1009436 | 0.9970285 | 0.1685027 |  |  | 32946 | 0.9726253 | 0.9866385 | 0.001429229 | 0.9692533 | 0.003780047 | 0.9692595 | 0.005489831 |  |  | 6915 | 0.8924207 | 0.9669563 | 0.003578539 | 0.9048526 | 0.004212765 | 0.9048563 | 0.00610916 |  |  | 87480 | 0.8976673 | 0.9150489 | 0.006956304 | 0.8919655356 | 0.006654448 | 0.8919695 | 0.01052239 |  |  | 399360 | 0.9174199 | 0.8678712 | 0.01532572 | 0.9181464 | 0.01189257 | 0.9181543 | 0.011683 |  |  | 357160 | 0.8005839 | 0.7035679 | 0.01026142 | 0.8021787 | 0.003810796 | 0.8021788 | 0.007020053
|  |  | 6772 | 0.9905864 | 0.9991177 | 0.0003756262 | 0.9969875 | 0.1009447 | 0.9970386 | 0.1685033 |  |  | 33246 | 0.9716649 | 0.9866385 | 0.001429229 | 0.9693264 | 0.003784566 | 0.9693325 | 0.005498491 |  |  | 6920 | 0.8945787 | 0.9669567 | 0.003578526 | 0.9048551 | 0.004212775 | 0.9048588 | 0.006109181 |  |  | 87780 | 0.8976673 | 0.9150489 | 0.006956304 | 0.8922157 | 0.006658672 | 0.8922197 | 0.01052777 |  |  | 399660 | 0.9107061 | 0.8678712 | 0.01532572 | 0.9182268 | 0.01189229 | 0.9182347 | 0.01168154 |  |  | 357460 | 0.796233 | 0.7035679 | 0.01026142 | 0.8022439 | 0.00381047 | 0.802244 | 0.007018306
|  |  | 6777 | 0.9878985 | 0.9991195 | 0.0003755286 | 0.9969977 | 0.1009458 | 0.9970487 | 0.1685039 |  |  | 33546 | 0.9726253 | 0.9866385 | 0.001429229 | 0.9693993 | 0.003789084 | 0.9694053 | 0.005507143 |  |  | 6925 | 0.8934997 | 0.9669572 | 0.003578513 | 0.9048577 | 0.004212784 | 0.9048614 | 0.006109202 |  |  | 88080 | 0.8976673 | 0.9150489 | 0.006956304 | 0.8924651 | 0.006662855 | 0.8924691 | 0.01053311 |  |  | 399960 | 0.9062302 | 0.8678712 | 0.01532572 | 0.9183071 | 0.011892 | 0.918315 | 0.01168008 |  |  | 357760 | 0.8027594 | 0.7035679 | 0.01026142 | 0.802309 | 0.003810144 | 0.802309 | 0.007016559
|  |  | 6782 | 0.9896904 | 0.9991213 | 0.0003754319 | 0.9970078 | 0.1009468 | 0.9970587 | 0.1685046 |  |  | 33846 | 0.9735858 | 0.9866385 | 0.001429229 | 0.969472 | 0.0037936 | 0.9694779 | 0.005515786 |  |  | 6930 | 0.8934997 | 0.9669576 | 0.0035785 | 0.9048602 | 0.004212794 | 0.9048639 | 0.006109222 |  |  | 88380 | 0.8976673 | 0.9150489 | 0.006956304 | 0.8927138 | 0.006666998 | 0.8927179 | 0.0105384 |  |  | 400260 | 0.9062302 | 0.8678712 | 0.01532572 | 0.9183873 | 0.01189171 | 0.9183952 | 0.01167861 |  |  | 358060 | 0.796233 | 0.7035679 | 0.01026142 | 0.802374 | 0.003809819 | 0.802374 | 0.007014814
|  |  | 6787 | 0.9896904 | 0.9991231 | 0.0003753362 | 0.9970179 | 0.1009479 | 0.9970687 | 0.1685052 |  |  | 34146 | 0.9745462 | 0.9866385 | 0.001429229 | 0.9695445 | 0.003798115 | 0.9695503 | 0.005524419 |  |  | 6935 | 0.8924207 | 0.966958 | 0.003578488 | 0.9048627 | 0.004212804 | 0.9048664 | 0.006109243 |  |  | 88680 | 0.8976673 | 0.9150489 | 0.006956304 | 0.8929619 | 0.006671102 | 0.892966 | 0.01054364 |  |  | 400560 | 0.9107061 | 0.8678712 | 0.01532572 | 0.9184674 | 0.01189142 | 0.9184753 | 0.01167715 |  |  | 358360 | 0.7984085 | 0.7035679 | 0.01026142 | 0.8024389 | 0.003809493 | 0.8024389 | 0.007013069
|  |  | 6792 | 0.9896904 | 0.9991249 | 0.0003752414 | 0.997028 | 0.100949 | 0.9970786 | 0.1685058 |  |  | 34446 | 0.9726253 | 0.9866385 | 0.001429229 | 0.9696168 | 0.003802627 | 0.9696226 | 0.005533041 |  |  | 6940 | 0.8934997 | 0.9669585 | 0.003578476 | 0.9048652 | 0.004212814 | 0.9048689 | 0.006109264 |  |  | 88980 | 0.9010302 | 0.9150489 | 0.006956304 | 0.8932093 | 0.006675165 | 0.8932134 | 0.01054883 |  |  | 400860 | 0.9107061 | 0.8678712 | 0.01532572 | 0.9185474 | 0.01189114 | 0.9185553 | 0.01167568 |  |  | 358660 | 0.7940576 | 0.7035679 | 0.01026142 | 0.8025037 | 0.003809168 | 0.8025037 | 0.007011324
|  |  | 6797 | 0.9887945 | 0.9991266 | 0.0003751475 | 0.9970381 | 0.1009501 | 0.9970886 | 0.1685065 |  |  | 34746 | 0.9735858 | 0.9866385 | 0.001429229 | 0.969689 | 0.003807137 | 0.9696946 | 0.005541652 |  |  | 6945 | 0.8956577 | 0.9669589 | 0.003578463 | 0.9048678 | 0.004212824 | 0.9048715 | 0.006109285 |  |  | 89280 | 0.8993487 | 0.9150489 | 0.006956304 | 0.893456 | 0.00667919 | 0.8934602 | 0.01055397 |  |  | 401160 | 0.9039923 | 0.8678712 | 0.01532572 | 0.9186273 | 0.01189084 | 0.9186353 | 0.01167421 |  |  | 358960 | 0.8005839 | 0.7035679 | 0.01026142 | 0.8025683 | 0.003808842 | 0.8025683 | 0.007009581
|  |  | 6802 | 0.9887945 | 0.9991284 | 0.0003750545 | 0.9970481 | 0.1009511 | 0.9970984 | 0.1685071 |  |  | 35046 | 0.9726253 | 0.9866385 | 0.001429229 | 0.9697609 | 0.003811644 | 0.9697664 | 0.005550251 |  |  | 6950 | 0.8945787 | 0.9669593 | 0.003578451 | 0.9048703 | 0.004212833 | 0.904874 | 0.006109306 |  |  | 89580 | 0.9043932 | 0.9150489 | 0.006956304 | 0.8937021 | 0.006683175 | 0.8937063 | 0.01055906 |  |  | 401460 | 0.9107061 | 0.8678712 | 0.01532572 | 0.9187072 | 0.01189055 | 0.9187151 | 0.01167274 |  |  | 359260 | 0.7918821 | 0.7035679 | 0.01026142 | 0.8026329 | 0.003808517 | 0.8026329 | 0.007007838
|  |  | 6807 | 0.9896904 | 0.9991301 | 0.0003749625 | 0.997058 | 0.1009522 | 0.9971083 | 0.1685077 |  |  | 35346 | 0.9735858 | 0.9866385 | 0.001429229 | 0.9698326 | 0.003816148 | 0.9698381 | 0.005558837 |  |  | 6955 | 0.8934997 | 0.9669597 | 0.003578439 | 0.9048728 | 0.004212843 | 0.9048765 | 0.006109326 |  |  | 89880 | 0.9010302 | 0.9150489 | 0.006956304 | 0.8939475 | 0.006687121 | 0.8939517 | 0.0105641 |  |  | 401760 | 0.912944 | 0.8678712 | 0.01532572 | 0.9187869 | 0.01189026 | 0.9187949 | 0.01167126 |  |  | 359560 | 0.7940576 | 0.7035679 | 0.01026142 | 0.8026973 | 0.003808191 | 0.8026973 | 0.007006096
|  |  | 6812 | 0.9887945 | 0.9991319 | 0.0003748713 | 0.997068 | 0.1009532 | 0.9971181 | 0.1685083 |  |  | 35646 | 0.9726253 | 0.9866385 | 0.001429229 | 0.9699042 | 0.003820649 | 0.9699095 | 0.00556741 |  |  | 6960 | 0.8934997 | 0.9669602 | 0.003578428 | 0.9048753 | 0.004212853 | 0.904879 | 0.006109347 |  |  | 90180 | 0.9043932 | 0.9150489 | 0.006956304 | 0.8941922 | 0.006691028 | 0.8941964 | 0.01056909 |  |  | 402060 | 0.9084681 | 0.8678712 | 0.01532572 | 0.9188666 | 0.01188996 | 0.9188745 | 0.01166979 |  |  | 359860 | 0.8049348 | 0.7035679 | 0.01026142 | 0.8027617 | 0.003807865 | 0.8027616 | 0.007004355
|  |  | 6817 | 0.9887945 | 0.9991336 | 0.0003747811 | 0.9970779 | 0.1009543 | 0.9971279 | 0.168509 |  |  | 35946 | 0.9726253 | 0.9866385 | 0.001429229 | 0.9699756 | 0.003825145 | 0.9699808 | 0.00557597 |  |  | 6965 | 0.8934997 | 0.9669606 | 0.003578416 | 0.9048779 | 0.004212863 | 0.9048816 | 0.006109368 |  |  | 90480 | 0.9043932 | 0.9150489 | 0.006956304 | 0.8944362 | 0.006694896 | 0.8944405 | 0.01057403 |  |  | 402360 | 0.9039923 | 0.8678712 | 0.01532572 | 0.9189462 | 0.01188967 | 0.9189541 | 0.01166831 |  |  | 360160 | 0.8049348 | 0.7035679 | 0.01026142 | 0.8028259 | 0.00380754 | 0.8028259 | 0.007002615
|  |  | 6822 | 0.9887945 | 0.9991353 | 0.0003746917 | 0.9970878 | 0.1009553 | 0.9971376 | 0.1685096 |  |  | 36246 | 0.9726253 | 0.9866385 | 0.001429229 | 0.9700467 | 0.003829638 | 0.9700519 | 0.005584514 |  |  | 6970 | 0.8924207 | 0.966961 | 0.003578405 | 0.9048804 | 0.004212873 | 0.9048841 | 0.006109389 |  |  | 90780 | 0.9027117 | 0.9150489 | 0.006956304 | 0.8946796 | 0.006698726 | 0.8946839 | 0.01057893 |  |  | 402660 | 0.9107061 | 0.8678712 | 0.01532572 | 0.9190256 | 0.01188937 | 0.9190335 | 0.01166683 |  |  | 360460 | 0.7984085 | 0.7035679 | 0.01026142 | 0.8028901 | 0.003807214 | 0.80289 | 0.007000875
|  |  | 6827 | 0.9905864 | 0.999137 | 0.0003746032 | 0.9970976 | 0.1009564 | 0.9971474 | 0.1685102 |  |  | 36546 | 0.9735858 | 0.9866385 | 0.001429229 | 0.9701177 | 0.003834126 | 0.9701228 | 0.005593043 |  |  | 6975 | 0.8924207 | 0.9669614 | 0.003578394 | 0.9048829 | 0.004212883 | 0.9048866 | 0.00610941 |  |  | 91080 | 0.9043932 | 0.9150489 | 0.006956304 | 0.8949223 | 0.006702517 | 0.8949266 | 0.01058377 |  |  | 402960 | 0.9084681 | 0.8678712 | 0.01532572 | 0.919105 | 0.01188907 | 0.9191129 | 0.01166535 |  |  | 360760 | 0.7984085 | 0.7035679 | 0.01026142 | 0.8029541 | 0.003806889 | 0.802954 | 0.006999137
|  |  | 6832 | 0.9905864 | 0.9991387 | 0.0003745155 | 0.9971074 | 0.1009574 | 0.997157 | 0.1685109 |  |  | 36846 | 0.9726253 | 0.9866385 | 0.001429229 | 0.9701885 | 0.003838609 | 0.9701935 | 0.005601557 |  |  | 6980 | 0.8924207 | 0.9669618 | 0.003578382 | 0.9048854 | 0.004212893 | 0.9048891 | 0.006109431 |  |  | 91380 | 0.9027117 | 0.9150489 | 0.006956304 | 0.8951643 | 0.00670627 | 0.8951687 | 0.01058857 |  |  | 403260 | 0.9174199 | 0.8678712 | 0.01532572 | 0.9191843 | 0.01188877 | 0.9191922 | 0.01166387 |  |  | 361060 | 0.8005839 | 0.7035679 | 0.01026142 | 0.803018 | 0.003806563 | 0.8030179 | 0.006997399
|  |  | 6837 | 0.9896904 | 0.9991404 | 0.0003744287 | 0.9971172 | 0.1009585 | 0.9971667 | 0.1685115 |  |  | 37146 | 0.9735858 | 0.9866385 | 0.001429229 | 0.9702592 | 0.003843087 | 0.970264 | 0.005610054 |  |  | 6985 | 0.8945787 | 0.9669622 | 0.003578371 | 0.904888 | 0.004212902 | 0.9048916 | 0.006109452 |  |  | 91680 | 0.9010302 | 0.9150489 | 0.006956304 | 0.8954057 | 0.006709985 | 0.8954101 | 0.01059332 |  |  | 403560 | 0.912944 | 0.8678712 | 0.01532572 | 0.9192635 | 0.01188847 | 0.9192714 | 0.01166239 |  |  | 361360 | 0.8005839 | 0.7035679 | 0.01026142 | 0.8030818 | 0.003806238 | 0.8030817 | 0.006995662
|  |  | 6842 | 0.9896904 | 0.9991421 | 0.0003743428 | 0.9971269 | 0.1009595 | 0.9971763 | 0.1685121 |  |  | 37446 | 0.9745462 | 0.9866385 | 0.001429229 | 0.9703296 | 0.003847559 | 0.9703343 | 0.005618535 |  |  | 6990 | 0.8934997 | 0.9669626 | 0.003578361 | 0.9048905 | 0.004212912 | 0.9048942 | 0.006109473 |  |  | 91980 | 0.9027117 | 0.9150489 | 0.006956304 | 0.8956464 | 0.006713662 | 0.8956508 | 0.01059803 |  |  | 403860 | 0.9107061 | 0.8678712 | 0.01532572 | 0.9193426 | 0.01188817 | 0.9193505 | 0.0116609 |  |  | 361660 | 0.796233 | 0.7035679 | 0.01026142 | 0.8031455 | 0.003805912 | 0.8031454 | 0.006993925
|  |  | 6847 | 0.9887945 | 0.9991438 | 0.0003742577 | 0.9971366 | 0.1009606 | 0.9971859 | 0.1685128 |  |  | 37746 | 0.9745462 | 0.9866385 | 0.001429229 | 0.9703998 | 0.003852025 | 0.9704045 | 0.005626998 |  |  | 6995 | 0.8934997 | 0.966963 | 0.00357835 | 0.904893 | 0.004212922 | 0.9048967 | 0.006109494 |  |  | 92280 | 0.9027117 | 0.9150489 | 0.006956304 | 0.8958865 | 0.006717301 | 0.8958909 | 0.01060268 |  |  | 404160 | 0.9107061 | 0.8678712 | 0.01532572 | 0.9194217 | 0.01188787 | 0.9194296 | 0.01165941 |  |  | 361960 | 0.796233 | 0.7035679 | 0.01026142 | 0.8032091 | 0.003805587 | 0.8032089 | 0.00699219
|  |  | 6852 | 0.9896904 | 0.9991454 | 0.0003741735 | 0.9971463 | 0.1009616 | 0.9971954 | 0.1685134 |  |  | 38046 | 0.9735858 | 0.9866385 | 0.001429229 | 0.9704699 | 0.003856486 | 0.9704744 | 0.005635443 |  |  | 7000 | 0.8934997 | 0.9669634 | 0.003578339 | 0.9048955 | 0.004212932 | 0.9048992 | 0.006109514 |  |  | 92580 | 0.8993487 | 0.9150489 | 0.006956304 | 0.8961259 | 0.006720902 | 0.8961304 | 0.01060729 |  |  | 404460 | 0.9084681 | 0.8678712 | 0.01532572 | 0.9195006 | 0.01188756 | 0.9195085 | 0.01165792 |  |  | 362260 | 0.8005839 | 0.7035679 | 0.01026142 | 0.8032726 | 0.003805261 | 0.8032724 | 0.006990456
|  |  | 6857 | 0.9896904 | 0.9991471 | 0.00037409 | 0.9971559 | 0.1009626 | 0.9972049 | 0.168514 |  |  | 38346 | 0.9735858 | 0.9866385 | 0.001429229 | 0.9705397 | 0.00386094 | 0.9705442 | 0.005643869 |  |  | 7005 | 0.8924207 | 0.9669638 | 0.003578329 | 0.904898 | 0.004212942 | 0.9049017 | 0.006109535 |  |  | 92880 | 0.9010302 | 0.9150489 | 0.006956304 | 0.8963647 | 0.006724466 | 0.8963691 | 0.01061185 |  |  | 404760 | 0.9107061 | 0.8678712 | 0.01532572 | 0.9195794 | 0.01188726 | 0.9195873 | 0.01165643 |  |  | 362560 | 0.8005839 | 0.7035679 | 0.01026142 | 0.803336 | 0.003804936 | 0.8033358 | 0.006988722
|  |  | 6862 | 0.9896904 | 0.9991487 | 0.0003740074 | 0.9971655 | 0.1009636 | 0.9972144 | 0.1685147 |  |  | 38646 | 0.9745462 | 0.9866385 | 0.001429229 | 0.9706094 | 0.003865388 | 0.9706138 | 0.005652276 |  |  | 7010 | 0.8924207 | 0.9669642 | 0.003578318 | 0.9049006 | 0.004212952 | 0.9049043 | 0.006109556 |  |  | 93180 | 0.9027117 | 0.9150489 | 0.006956304 | 0.8966028 | 0.006727993 | 0.8966073 | 0.01061636 |  |  | 405060 | 0.912944 | 0.8678712 | 0.01532572 | 0.9196582 | 0.01188695 | 0.9196661 | 0.01165494 |  |  | 362860 | 0.8027594 | 0.7035679 | 0.01026142 | 0.8033992 | 0.003804611 | 0.803399 | 0.006986989
|  |  | 6867 | 0.9896904 | 0.9991503 | 0.0003739256 | 0.9971751 | 0.1009647 | 0.9972239 | 0.1685153 |  |  | 38946 | 0.9745462 | 0.9866385 | 0.001429229 | 0.9706789 | 0.003869828 | 0.9706832 | 0.005660664 |  |  | 7015 | 0.8945787 | 0.9669646 | 0.003578308 | 0.9049031 | 0.004212962 | 0.9049068 | 0.006109577 |  |  | 93480 | 0.9043932 | 0.9150489 | 0.006956304 | 0.8968402 | 0.006731483 | 0.8968448 | 0.01062083 |  |  | 405360 | 0.9107061 | 0.8678712 | 0.01532572 | 0.9197369 | 0.01188664 | 0.9197447 | 0.01165344 |  |  | 363160 | 0.8092857 | 0.7035679 | 0.01026142 | 0.8034624 | 0.003804285 | 0.8034622 | 0.006985257
|  |  | 6872 | 0.9887945 | 0.999152 | 0.0003738446 | 0.9971847 | 0.1009657 | 0.9972333 | 0.1685159 |  |  | 39246 | 0.9745462 | 0.9866385 | 0.001429229 | 0.9707482 | 0.003874261 | 0.9707524 | 0.005669032 |  |  | 7020 | 0.8934997 | 0.9669649 | 0.003578298 | 0.9049056 | 0.004212972 | 0.9049093 | 0.006109598 |  |  | 93780 | 0.9027117 | 0.9150489 | 0.006956304 | 0.897077 | 0.006734935 | 0.8970816 | 0.01062525 |  |  | 405660 | 0.9039923 | 0.8678712 | 0.01532572 | 0.9198154 | 0.01188633 | 0.9198233 | 0.01165195 |  |  | 363460 | 0.8071103 | 0.7035679 | 0.01026142 | 0.8035255 | 0.00380396 | 0.8035252 | 0.006983526
|  |  | 6877 | 0.9896904 | 0.9991536 | 0.0003737644 | 0.9971942 | 0.1009667 | 0.9972427 | 0.1685166 |  |  | 39546 | 0.9745462 | 0.9866385 | 0.001429229 | 0.9708173 | 0.003878687 | 0.9708214 | 0.005677379 |  |  | 7025 | 0.8924207 | 0.9669653 | 0.003578288 | 0.9049081 | 0.004212982 | 0.9049118 | 0.006109619 |  |  | 94080 | 0.9043932 | 0.9150489 | 0.006956304 | 0.8973132 | 0.006738351 | 0.8973178 | 0.01062962 |  |  | 405960 | 0.9107061 | 0.8678712 | 0.01532572 | 0.9198939 | 0.01188602 | 0.9199018 | 0.01165045 |  |  | 363760 | 0.8027594 | 0.7035679 | 0.01026142 | 0.8035884 | 0.003803635 | 0.8035882 | 0.006981796
|  |  | 6882 | 0.9896904 | 0.9991552 | 0.000373685 | 0.9972036 | 0.1009677 | 0.997252 | 0.1685172 |  |  | 39846 | 0.9735858 | 0.9866385 | 0.001429229 | 0.9708863 | 0.003883105 | 0.9708903 | 0.005685705 |  |  | 7030 | 0.8945787 | 0.9669657 | 0.003578279 | 0.9049106 | 0.004212992 | 0.9049143 | 0.00610964 |  |  | 94380 | 0.9027117 | 0.9150489 | 0.006956304 | 0.8975487 | 0.006741731 | 0.8975533 | 0.01063395 |  |  | 406260 | 0.915182 | 0.8678712 | 0.01532572 | 0.9199723 | 0.01188571 | 0.9199802 | 0.01164895 |  |  | 364060 | 0.796233 | 0.7035679 | 0.01026142 | 0.8036513 | 0.00380331 | 0.803651 | 0.006980067
|  |  | 6887 | 0.9896904 | 0.9991568 | 0.0003736063 | 0.9972131 | 0.1009687 | 0.9972613 | 0.1685179 |  |  | 40146 | 0.9755067 | 0.9866385 | 0.001429229 | 0.9709551 | 0.003887515 | 0.9709589 | 0.00569401 |  |  | 7035 | 0.8934997 | 0.9669661 | 0.003578269 | 0.9049132 | 0.004213002 | 0.9049168 | 0.006109661 |  |  | 94680 | 0.9010302 | 0.9150489 | 0.006956304 | 0.8977836 | 0.006745074 | 0.8977882 | 0.01063824 |  |  | 406560 | 0.912944 | 0.8678712 | 0.01532572 | 0.9200506 | 0.0118854 | 0.9200585 | 0.01164745 |  |  | 364360 | 0.7984085 | 0.7035679 | 0.01026142 | 0.803714 | 0.003802985 | 0.8037138 | 0.006978339
|  |  | 6892 | 0.9887945 | 0.9991584 | 0.0003735285 | 0.9972225 | 0.1009697 | 0.9972706 | 0.1685185 |  |  | 40446 | 0.9735858 | 0.9866385 | 0.001429229 | 0.9710236 | 0.003891917 | 0.9710274 | 0.005702293 |  |  | 7040 | 0.8924207 | 0.9669665 | 0.003578259 | 0.9049157 | 0.004213012 | 0.9049194 | 0.006109682 |  |  | 94980 | 0.8993487 | 0.9150489 | 0.006956304 | 0.8980178 | 0.00674838 | 0.8980225 | 0.01064247 |  |  | 406860 | 0.912944 | 0.8678712 | 0.01532572 | 0.9201288 | 0.01188508 | 0.9201367 | 0.01164594 |  |  | 364660 | 0.8027594 | 0.7035679 | 0.01026142 | 0.8037767 | 0.003802659 | 0.8037764 | 0.006976611
|  |  | 6897 | 0.9896904 | 0.9991599 | 0.0003734514 | 0.9972319 | 0.1009707 | 0.9972799 | 0.1685191 |  |  | 40746 | 0.9735858 | 0.9866385 | 0.001429229 | 0.971092 | 0.003896311 | 0.9710957 | 0.005710553 |  |  | 7045 | 0.8934997 | 0.9669668 | 0.00357825 | 0.9049182 | 0.004213022 | 0.9049219 | 0.006109704 |  |  | 106380 | 0.9010302 | 0.9150489 | 0.006956304 | 0.9064603 | 0.006848801 | 0.9064656 | 0.01077155 |  |  | 407160 | 0.9218958 | 0.8678712 | 0.01532572 | 0.920207 | 0.01188477 | 0.9202148 | 0.01164444 |  |  | 364960 | 0.8049348 | 0.7035679 | 0.01026142 | 0.8038392 | 0.003802334 | 0.8038389 | 0.006974885
|  |  | 6902 | 0.9896904 | 0.9991615 | 0.000373375 | 0.9972412 | 0.1009717 | 0.9972891 | 0.1685198 |  |  | 41046 | 0.9755067 | 0.9866385 | 0.001429229 | 0.9711602 | 0.003900695 | 0.9711639 | 0.005718791 |  |  | 7050 | 0.8934997 | 0.9669672 | 0.003578241 | 0.9049207 | 0.004213032 | 0.9049244 | 0.006109725 |  |  | 106680 | 0.9027117 | 0.9150489 | 0.006956304 | 0.9066708 | 0.006850822 | 0.9066762 | 0.01077416 |  |  | 407460 | 0.9084681 | 0.8678712 | 0.01532572 | 0.920285 | 0.01188445 | 0.9202928 | 0.01164293 |  |  | 365260 | 0.7984085 | 0.7035679 | 0.01026142 | 0.8039016 | 0.003802009 | 0.8039013 | 0.006973159
|  |  | 6907 | 0.9896904 | 0.999163 | 0.0003732994 | 0.9972505 | 0.1009727 | 0.9972983 | 0.1685204 |  |  | 41346 | 0.9745462 | 0.9866385 | 0.001429229 | 0.9712283 | 0.003905071 | 0.9712318 | 0.005727005 |  |  | 7055 | 0.8934997 | 0.9669676 | 0.003578231 | 0.9049232 | 0.004213042 | 0.9049269 | 0.006109746 |  |  | 106980 | 0.9027117 | 0.9150489 | 0.006956304 | 0.9068808 | 0.006852813 | 0.9068862 | 0.01077673 |  |  | 407760 | 0.912944 | 0.8678712 | 0.01532572 | 0.9203629 | 0.01188413 | 0.9203708 | 0.01164142 |  |  | 365560 | 0.8005839 | 0.7035679 | 0.01026142 | 0.803964 | 0.003801684 | 0.8039636 | 0.006971434
|  |  | 6912 | 0.9896904 | 0.9991646 | 0.0003732246 | 0.9972598 | 0.1009737 | 0.9973074 | 0.168521 |  |  | 41646 | 0.9745462 | 0.9866385 | 0.001429229 | 0.9712961 | 0.003909437 | 0.9712996 | 0.005735196 |  |  | 7060 | 0.8934997 | 0.9669679 | 0.003578222 | 0.9049258 | 0.004213052 | 0.9049294 | 0.006109767 |  |  | 107280 | 0.9077561 | 0.9150489 | 0.006956304 | 0.9070901 | 0.006854775 | 0.9070956 | 0.01077926 |  |  | 408060 | 0.915182 | 0.8678712 | 0.01532572 | 0.9204408 | 0.01188381 | 0.9204486 | 0.01163991 |  |  | 365860 | 0.7984085 | 0.7035679 | 0.01026142 | 0.8040262 | 0.00380136 | 0.8040259 | 0.006969711
|  |  | 6917 | 0.9896904 | 0.9991661 | 0.0003731505 | 0.997269 | 0.1009747 | 0.9973165 | 0.1685217 |  |  | 41946 | 0.9755067 | 0.9866385 | 0.001429229 | 0.9713638 | 0.003913794 | 0.9713671 | 0.005743363 |  |  | 7065 | 0.8945787 | 0.9669683 | 0.003578213 | 0.9049283 | 0.004213061 | 0.904932 | 0.006109788 |  |  | 107580 | 0.9060747 | 0.9150489 | 0.006956304 | 0.907299 | 0.006856707 | 0.9073044 | 0.01078176 |  |  | 408360 | 0.915182 | 0.8678712 | 0.01532572 | 0.9205186 | 0.01188349 | 0.9205264 | 0.0116384 |  |  | 366160 | 0.8027594 | 0.7035679 | 0.01026142 | 0.8040883 | 0.003801035 | 0.804088 | 0.006967988
|  |  | 6922 | 0.9896904 | 0.9991677 | 0.0003730771 | 0.9972783 | 0.1009757 | 0.9973256 | 0.1685223 |  |  | 42246 | 0.9745462 | 0.9866385 | 0.001429229 | 0.9714313 | 0.003918142 | 0.9714346 | 0.005751505 |  |  | 7070 | 0.8945787 | 0.9669687 | 0.003578205 | 0.9049308 | 0.004213071 | 0.9049345 | 0.006109809 |  |  | 107880 | 0.9027117 | 0.9150489 | 0.006956304 | 0.9075072 | 0.00685861 | 0.9075127 | 0.01078421 |  |  | 408660 | 0.9017543 | 0.8678712 | 0.01532572 | 0.9205962 | 0.01188317 | 0.9206041 | 0.01163689 |  |  | 366460 | 0.8027594 | 0.7035679 | 0.01026142 | 0.8041503 | 0.00380071 | 0.80415 | 0.006966266
|  |  | 6927 | 0.9896904 | 0.9991692 | 0.0003730044 | 0.9972874 | 0.1009767 | 0.9973347 | 0.168523 |  |  | 42546 | 0.9755067 | 0.9866385 | 0.001429229 | 0.9714986 | 0.003922479 | 0.9715018 | 0.005759623 |  |  | 7075 | 0.8934997 | 0.966969 | 0.003578196 | 0.9049333 | 0.004213081 | 0.904937 | 0.00610983 |  |  | 108180 | 0.9010302 | 0.9150489 | 0.006956304 | 0.9077149 | 0.006860483 | 0.9077204 | 0.01078664 |  |  | 408960 | 0.9084681 | 0.8678712 | 0.01532572 | 0.9206738 | 0.01188285 | 0.9206816 | 0.01163537 |  |  | 366760 | 0.8027594 | 0.7035679 | 0.01026142 | 0.8042122 | 0.003800385 | 0.8042119 | 0.006964545
|  |  | 6932 | 0.9896904 | 0.9991707 | 0.0003729325 | 0.9972966 | 0.1009777 | 0.9973437 | 0.1685236 |  |  | 42846 | 0.9745462 | 0.9866385 | 0.001429229 | 0.9715657 | 0.003926806 | 0.9715688 | 0.005767715 |  |  | 7080 | 0.8934997 | 0.9669694 | 0.003578187 | 0.9049358 | 0.004213092 | 0.9049395 | 0.006109851 |  |  | 108480 | 0.9027117 | 0.9150489 | 0.006956304 | 0.907922 | 0.006862328 | 0.9079275 | 0.01078902 |  |  | 409260 | 0.9084681 | 0.8678712 | 0.01532572 | 0.9207513 | 0.01188253 | 0.9207591 | 0.01163385 |  |  | 367060 | 0.8005839 | 0.7035679 | 0.01026142 | 0.804274 | 0.003800061 | 0.8042737 | 0.006962825
|  |  | 6937 | 0.9896904 | 0.9991722 | 0.0003728612 | 0.9973057 | 0.1009787 | 0.9973527 | 0.1685242 |  |  | 43146 | 0.9745462 | 0.9866385 | 0.001429229 | 0.9716327 | 0.003931123 | 0.9716357 | 0.005775782 |  |  | 7085 | 0.8934997 | 0.9669697 | 0.003578179 | 0.9049383 | 0.004213102 | 0.904942 | 0.006109872 |  |  | 108780 | 0.9060747 | 0.9150489 | 0.006956304 | 0.9081286 | 0.006864144 | 0.9081341 | 0.01079137 |  |  | 409560 | 0.9107061 | 0.8678712 | 0.01532572 | 0.9208288 | 0.0118822 | 0.9208365 | 0.01163234 |  |  | 367360 | 0.8049348 | 0.7035679 | 0.01026142 | 0.8043358 | 0.003799736 | 0.8043353 | 0.006961106
|  |  | 6942 | 0.9896904 | 0.9991737 | 0.0003727907 | 0.9973148 | 0.1009796 | 0.9973617 | 0.1685249 |  |  | 43446 | 0.9764671 | 0.9866385 | 0.001429229 | 0.9716995 | 0.00393543 | 0.9717024 | 0.005783823 |  |  | 7090 | 0.8945787 | 0.9669701 | 0.00357817 | 0.9049409 | 0.004213112 | 0.9049445 | 0.006109894 |  |  | 109080 | 0.9060747 | 0.9150489 | 0.006956304 | 0.9083345 | 0.006865931 | 0.9083401 | 0.01079368 |  |  | 409860 | 0.915182 | 0.8678712 | 0.01532572 | 0.9209061 | 0.01188188 | 0.9209139 | 0.01163082 |  |  | 367660 | 0.8027594 | 0.7035679 | 0.01026142 | 0.8043974 | 0.003799412 | 0.8043969 | 0.006959388
|  |  | 6947 | 0.9905864 | 0.9991752 | 0.0003727209 | 0.9973239 | 0.1009806 | 0.9973706 | 0.1685255 |  |  | 43746 | 0.9764671 | 0.9866385 | 0.001429229 | 0.9717661 | 0.003939726 | 0.9717689 | 0.005791838 |  |  | 7095 | 0.8934997 | 0.9669704 | 0.003578162 | 0.9049434 | 0.004213122 | 0.904947 | 0.006109915 |  |  | 109380 | 0.9027117 | 0.9150489 | 0.006956304 | 0.90854 | 0.00686769 | 0.9085455 | 0.01079595 |  |  | 410160 | 0.912944 | 0.8678712 | 0.01532572 | 0.9209833 | 0.01188155 | 0.9209911 | 0.01162929 |  |  | 367960 | 0.8027594 | 0.7035679 | 0.01026142 | 0.8044589 | 0.003799087 | 0.8044584 | 0.006957671
|  |  | 6952 | 0.9896904 | 0.9991767 | 0.0003726517 | 0.9973329 | 0.1009816 | 0.9973795 | 0.1685262 |  |  | 44046 | 0.9755067 | 0.9866385 | 0.001429229 | 0.9718325 | 0.003944011 | 0.9718352 | 0.005799826 |  |  | 7100 | 0.8945787 | 0.9669708 | 0.003578154 | 0.9049459 | 0.004213132 | 0.9049496 | 0.006109936 |  |  | 109680 | 0.9027117 | 0.9150489 | 0.006956304 | 0.9087448 | 0.006869421 | 0.9087504 | 0.01079819 |  |  | 410460 | 0.9174199 | 0.8678712 | 0.01532572 | 0.9210605 | 0.01188122 | 0.9210682 | 0.01162777 |  |  | 368260 | 0.8092857 | 0.7035679 | 0.01026142 | 0.8045202 | 0.003798763 | 0.8045198 | 0.006955955
|  |  | 6957 | 0.9905864 | 0.9991781 | 0.0003725832 | 0.9973419 | 0.1009826 | 0.9973884 | 0.1685268 |  |  | 44346 | 0.9755067 | 0.9866385 | 0.001429229 | 0.9718988 | 0.003948284 | 0.9719014 | 0.005807788 |  |  | 7105 | 0.8945787 | 0.9669711 | 0.003578146 | 0.9049484 | 0.004213142 | 0.9049521 | 0.006109957 |  |  | 109980 | 0.9060747 | 0.9150489 | 0.006956304 | 0.9089491 | 0.006871123 | 0.9089547 | 0.0108004 |  |  | 410760 | 0.9174199 | 0.8678712 | 0.01532572 | 0.9211375 | 0.01188089 | 0.9211453 | 0.01162625 |  |  | 368560 | 0.8005839 | 0.7035679 | 0.01026142 | 0.8045815 | 0.003798439 | 0.8045811 | 0.00695424
|  |  | 6962 | 0.9896904 | 0.9991796 | 0.0003725154 | 0.9973508 | 0.1009835 | 0.9973973 | 0.1685274 |  |  | 44646 | 0.9764671 | 0.9866385 | 0.001429229 | 0.9719648 | 0.003952547 | 0.9719674 | 0.005815722 |  |  | 7110 | 0.8956577 | 0.9669714 | 0.003578138 | 0.9049509 | 0.004213152 | 0.9049546 | 0.006109978 |  |  | 110280 | 0.9060747 | 0.9150489 | 0.006956304 | 0.9091529 | 0.006872797 | 0.9091584 | 0.01080256 |  |  | 411060 | 0.9062302 | 0.8678712 | 0.01532572 | 0.9212145 | 0.01188056 | 0.9212223 | 0.01162472 |  |  | 368860 | 0.7984085 | 0.7035679 | 0.01026142 | 0.8046427 | 0.003798115 | 0.8046422 | 0.006952526
|  |  | 6967 | 0.9905864 | 0.999181 | 0.0003724483 | 0.9973598 | 0.1009845 | 0.9974061 | 0.1685281 |  |  | 44946 | 0.9774276 | 0.9866385 | 0.001429229 | 0.9720307 | 0.003956798 | 0.9720332 | 0.005823629 |  |  | 7115 | 0.8956577 | 0.9669718 | 0.00357813 | 0.9049534 | 0.004213162 | 0.9049571 | 0.00611 |  |  | 110580 | 0.9027117 | 0.9150489 | 0.006956304 | 0.9093561 | 0.006874443 | 0.9093616 | 0.0108047 |  |  | 411360 | 0.9084681 | 0.8678712 | 0.01532572 | 0.9212914 | 0.01188023 | 0.9212991 | 0.01162319 |  |  | 369160 | 0.8027594 | 0.7035679 | 0.01026142 | 0.8047038 | 0.003797791 | 0.8047033 | 0.006950813
|  |  | 6972 | 0.9887945 | 0.9991825 | 0.0003723819 | 0.9973687 | 0.1009854 | 0.9974149 | 0.1685287 |  |  | 45246 | 0.9764671 | 0.9866385 | 0.001429229 | 0.9720964 | 0.003961038 | 0.9720988 | 0.005831507 |  |  | 7120 | 0.8945787 | 0.9669721 | 0.003578122 | 0.9049559 | 0.004213172 | 0.9049596 | 0.006110021 |  |  | 110880 | 0.9027117 | 0.9150489 | 0.006956304 | 0.9095587 | 0.006876062 | 0.9095643 | 0.01080679 |  |  | 411660 | 0.912944 | 0.8678712 | 0.01532572 | 0.9213682 | 0.0118799 | 0.9213759 | 0.01162166 |  |  | 369460 | 0.8027594 | 0.7035679 | 0.01026142 | 0.8047648 | 0.003797467 | 0.8047643 | 0.006949101
|  |  | 6977 | 0.9896904 | 0.9991839 | 0.000372316 | 0.9973776 | 0.1009864 | 0.9974236 | 0.1685293 |  |  | 45546 | 0.9755067 | 0.9866385 | 0.001429229 | 0.972162 | 0.003965265 | 0.9721643 | 0.005839358 |  |  | 7125 | 0.8924207 | 0.9669724 | 0.003578114 | 0.9049585 | 0.004213182 | 0.9049621 | 0.006110042 |  |  | 111180 | 0.9043932 | 0.9150489 | 0.006956304 | 0.9097608 | 0.006877652 | 0.9097664 | 0.01080885 |  |  | 411960 | 0.9084681 | 0.8678712 | 0.01532572 | 0.9214449 | 0.01187957 | 0.9214526 | 0.01162013 |  |  | 369760 | 0.8005839 | 0.7035679 | 0.01026142 | 0.8048257 | 0.003797143 | 0.8048252 | 0.00694739
|  |  | 6982 | 0.9896904 | 0.9991853 | 0.0003722509 | 0.9973864 | 0.1009873 | 0.9974323 | 0.16853 |  |  | 45846 | 0.9745462 | 0.9866385 | 0.001429229 | 0.9722274 | 0.003969481 | 0.9722296 | 0.005847181 |  |  | 7130 | 0.8945787 | 0.9669728 | 0.003578107 | 0.904961 | 0.004213192 | 0.9049646 | 0.006110063 |  |  | 111480 | 0.9060747 | 0.9150489 | 0.006956304 | 0.9099623 | 0.006879216 | 0.9099679 | 0.01081088 |  |  | 412260 | 0.912944 | 0.8678712 | 0.01532572 | 0.9215215 | 0.01187923 | 0.9215292 | 0.0116186 |  |  | 370060 | 0.8092857 | 0.7035679 | 0.01026142 | 0.8048865 | 0.003796819 | 0.8048859 | 0.00694568
|  |  | 6987 | 0.9887945 | 0.9991868 | 0.0003721864 | 0.9973952 | 0.1009883 | 0.997441 | 0.1685306 |  |  | 46146 | 0.9764671 | 0.9866385 | 0.001429229 | 0.9722926 | 0.003973684 | 0.9722947 | 0.005854974 |  |  | 7135 | 0.8945787 | 0.9669731 | 0.003578099 | 0.9049635 | 0.004213202 | 0.9049672 | 0.006110085 |  |  | 111780 | 0.9060747 | 0.9150489 | 0.006956304 | 0.9101633 | 0.006880752 | 0.9101689 | 0.01081287 |  |  | 412560 | 0.9196579 | 0.8678712 | 0.01532572 | 0.921598 | 0.0118789 | 0.9216058 | 0.01161707 |  |  | 370360 | 0.8071103 | 0.7035679 | 0.01026142 | 0.8049471 | 0.003796495 | 0.8049466 | 0.006943971
|  |  | 6992 | 0.9905864 | 0.9991882 | 0.0003721225 | 0.997404 | 0.1009892 | 0.9974497 | 0.1685313 |  |  | 46446 | 0.9764671 | 0.9866385 | 0.001429229 | 0.9723576 | 0.003977876 | 0.9723597 | 0.005862739 |  |  | 7140 | 0.8924207 | 0.9669734 | 0.003578092 | 0.904966 | 0.004213212 | 0.9049697 | 0.006110106 |  |  | 112080 | 0.9077561 | 0.9150489 | 0.006956304 | 0.9103637 | 0.006882261 | 0.9103694 | 0.01081483 |  |  | 412860 | 0.9196579 | 0.8678712 | 0.01532572 | 0.9216745 | 0.01187856 | 0.9216822 | 0.01161553 |  |  | 370660 | 0.8071103 | 0.7035679 | 0.01026142 | 0.8050077 | 0.003796172 | 0.8050072 | 0.006942263
|  |  | 6997 | 0.9896904 | 0.9991896 | 0.0003720593 | 0.9974127 | 0.1009902 | 0.9974583 | 0.1685319 |  |  | 46746 | 0.9755067 | 0.9866385 | 0.001429229 | 0.9724224 | 0.003982054 | 0.9724244 | 0.005870475 |  |  | 7145 | 0.8945787 | 0.9669738 | 0.003578085 | 0.9049685 | 0.004213222 | 0.9049722 | 0.006110127 |  |  | 112380 | 0.9060747 | 0.9150489 | 0.006956304 | 0.9105636 | 0.006883743 | 0.9105692 | 0.01081675 |  |  | 413160 | 0.9107061 | 0.8678712 | 0.01532572 | 0.9217508 | 0.01187822 | 0.9217586 | 0.01161399 |  |  | 370960 | 0.8071103 | 0.7035679 | 0.01026142 | 0.8050682 | 0.003795848 | 0.8050676 | 0.006940556
|  |  | 7002 | 0.9887945 | 0.999191 | 0.0003719966 | 0.9974215 | 0.1009911 | 0.9974669 | 0.1685325 |  |  | 47046 | 0.9755067 | 0.9866385 | 0.001429229 | 0.9724871 | 0.003986221 | 0.972489 | 0.005878181 |  |  | 7150 | 0.8956577 | 0.9669741 | 0.003578078 | 0.904971 | 0.004213232 | 0.9049747 | 0.006110148 |  |  | 112680 | 0.9027117 | 0.9150489 | 0.006956304 | 0.9107629 | 0.006885198 | 0.9107686 | 0.01081864 |  |  | 413460 | 0.915182 | 0.8678712 | 0.01532572 | 0.9218271 | 0.01187788 | 0.9218348 | 0.01161245 |  |  | 371260 | 0.8049348 | 0.7035679 | 0.01026142 | 0.8051286 | 0.003795525 | 0.805128 | 0.006938851
|  |  | 7007 | 0.9896904 | 0.9991924 | 0.0003719346 | 0.9974302 | 0.1009921 | 0.9974755 | 0.1685332 |  |  | 47346 | 0.9764671 | 0.9866385 | 0.001429229 | 0.9725516 | 0.003990374 | 0.9725535 | 0.005885857 |  |  | 7155 | 0.8934997 | 0.9669744 | 0.003578071 | 0.9049735 | 0.004213242 | 0.9049772 | 0.00611017 |  |  | 112980 | 0.9043932 | 0.9150489 | 0.006956304 | 0.9109617 | 0.006886626 | 0.9109674 | 0.01082049 |  |  | 413760 | 0.912944 | 0.8678712 | 0.01532572 | 0.9219033 | 0.01187754 | 0.921911 | 0.01161091 |  |  | 371560 | 0.8027594 | 0.7035679 | 0.01026142 | 0.8051888 | 0.003795201 | 0.8051882 | 0.006937146
|  |  | 7012 | 0.9887945 | 0.9991937 | 0.0003718733 | 0.9974388 | 0.100993 | 0.9974841 | 0.1685338 |  |  | 47646 | 0.9755067 | 0.9866385 | 0.001429229 | 0.972616 | 0.003994514 | 0.9726177 | 0.005893504 |  |  | 7160 | 0.8934997 | 0.9669747 | 0.003578064 | 0.904976 | 0.004213253 | 0.9049797 | 0.006110191 |  |  | 113280 | 0.9043932 | 0.9150489 | 0.006956304 | 0.9111599 | 0.006888028 | 0.9111657 | 0.01082231 |  |  | 414060 | 0.915182 | 0.8678712 | 0.01532572 | 0.9219794 | 0.0118772 | 0.9219871 | 0.01160937 |  |  | 371860 | 0.8071103 | 0.7035679 | 0.01026142 | 0.805249 | 0.003794878 | 0.8052484 | 0.006935442
|  |  | 7017 | 0.9896904 | 0.9991951 | 0.0003718125 | 0.9974474 | 0.1009939 | 0.9974926 | 0.1685345 |  |  | 47946 | 0.9764671 | 0.9866385 | 0.001429229 | 0.9726802 | 0.003998642 | 0.9726818 | 0.00590112 |  |  | 7165 | 0.8945787 | 0.966975 | 0.003578057 | 0.9049786 | 0.004213263 | 0.9049822 | 0.006110212 |  |  | 113580 | 0.9060747 | 0.9150489 | 0.006956304 | 0.9113576 | 0.006889404 | 0.9113634 | 0.0108241 |  |  | 414360 | 0.9084681 | 0.8678712 | 0.01532572 | 0.9220554 | 0.01187686 | 0.9220631 | 0.01160783 |  |  | 372160 | 0.8071103 | 0.7035679 | 0.01026142 | 0.8053091 | 0.003794555 | 0.8053085 | 0.00693374
|  |  | 7022 | 0.9905864 | 0.9991965 | 0.0003717523 | 0.9974561 | 0.1009949 | 0.9975011 | 0.1685351 |  |  | 48246 | 0.9764671 | 0.9866385 | 0.001429229 | 0.9727441 | 0.004002756 | 0.9727457 | 0.005908706 |  |  | 7170 | 0.8934997 | 0.9669753 | 0.00357805 | 0.9049811 | 0.004213273 | 0.9049847 | 0.006110234 |  |  | 113880 | 0.9060747 | 0.9150489 | 0.006956304 | 0.9115548 | 0.006890753 | 0.9115605 | 0.01082585 |  |  | 414660 | 0.912944 | 0.8678712 | 0.01532572 | 0.9221313 | 0.01187652 | 0.922139 | 0.01160629 |  |  | 372460 | 0.8049348 | 0.7035679 | 0.01026142 | 0.8053691 | 0.003794232 | 0.8053684 | 0.006932038
|  |  | 7027 | 0.9896904 | 0.9991978 | 0.0003716927 | 0.9974646 | 0.1009958 | 0.9975095 | 0.1685358 |  |  | 48546 | 0.9774276 | 0.9866385 | 0.001429229 | 0.972808 | 0.004006857 | 0.9728095 | 0.005916261 |  |  | 7175 | 0.8934997 | 0.9669757 | 0.003578043 | 0.9049836 | 0.004213283 | 0.9049873 | 0.006110255 |  |  | 114180 | 0.9077561 | 0.9150489 | 0.006956304 | 0.9117514 | 0.006892076 | 0.9117572 | 0.01082757 |  |  | 414960 | 0.912944 | 0.8678712 | 0.01532572 | 0.9222072 | 0.01187617 | 0.9222148 | 0.01160474 |  |  | 372760 | 0.8049348 | 0.7035679 | 0.01026142 | 0.8054289 | 0.003793909 | 0.8054283 | 0.006930338
|  |  | 7032 | 0.9896904 | 0.9991992 | 0.0003716338 | 0.9974732 | 0.1009967 | 0.9975179 | 0.1685364 |  |  | 48846 | 0.9764671 | 0.9866385 | 0.001429229 | 0.9728716 | 0.004010944 | 0.9728731 | 0.005923786 |  |  | 7180 | 0.8945787 | 0.966976 | 0.003578036 | 0.9049861 | 0.004213293 | 0.9049898 | 0.006110277 |  |  | 114480 | 0.9077561 | 0.9150489 | 0.006956304 | 0.9119475 | 0.006893373 | 0.9119533 | 0.01082926 |  |  | 415260 | 0.912944 | 0.8678712 | 0.01532572 | 0.9222829 | 0.01187583 | 0.9222906 | 0.01160319 |  |  | 373060 | 0.8049348 | 0.7035679 | 0.01026142 | 0.8054887 | 0.003793586 | 0.805488 | 0.006928638
|  |  | 7037 | 0.9905864 | 0.9992005 | 0.0003715753 | 0.9974817 | 0.1009977 | 0.9975263 | 0.168537 |  |  | 49146 | 0.9774276 | 0.9866385 | 0.001429229 | 0.9729351 | 0.004015018 | 0.9729365 | 0.005931279 |  |  | 7185 | 0.8945787 | 0.9669763 | 0.00357803 | 0.9049886 | 0.004213303 | 0.9049923 | 0.006110298 |  |  | 114780 | 0.9060747 | 0.9150489 | 0.006956304 | 0.9121431 | 0.006894645 | 0.9121489 | 0.01083092 |  |  | 415560 | 0.912944 | 0.8678712 | 0.01532572 | 0.9223586 | 0.01187548 | 0.9223662 | 0.01160164 |  |  | 373360 | 0.8005839 | 0.7035679 | 0.01026142 | 0.8055484 | 0.003793264 | 0.8055477 | 0.00692694
|  |  | 7042 | 0.9896904 | 0.9992018 | 0.0003715175 | 0.9974902 | 0.1009986 | 0.9975347 | 0.1685377 |  |  | 49446 | 0.9764671 | 0.9866385 | 0.001429229 | 0.9729984 | 0.004019078 | 0.9729997 | 0.005938741 |  |  | 7190 | 0.8913417 | 0.9669766 | 0.003578023 | 0.9049911 | 0.004213313 | 0.9049948 | 0.006110319 |  |  | 115080 | 0.9094376 | 0.9150489 | 0.006956304 | 0.9123381 | 0.00689589 | 0.9123439 | 0.01083254 |  |  | 415860 | 0.9107061 | 0.8678712 | 0.01532572 | 0.9224341 | 0.01187513 | 0.9224418 | 0.01160009 |  |  | 373660 | 0.8071103 | 0.7035679 | 0.01026142 | 0.8056079 | 0.003792941 | 0.8056072 | 0.006925243
|  |  | 7047 | 0.9896904 | 0.9992032 | 0.0003714603 | 0.9974986 | 0.1009995 | 0.997543 | 0.1685383 |  |  | 49746 | 0.9783881 | 0.9866385 | 0.001429229 | 0.9730616 | 0.004023124 | 0.9730628 | 0.005946172 |  |  | 7195 | 0.8934997 | 0.9669769 | 0.003578017 | 0.9049936 | 0.004213324 | 0.9049973 | 0.006110341 |  |  | 115380 | 0.9077561 | 0.9150489 | 0.006956304 | 0.9125326 | 0.00689711 | 0.9125384 | 0.01083413 |  |  | 416160 | 0.9174199 | 0.8678712 | 0.01532572 | 0.9225096 | 0.01187478 | 0.9225173 | 0.01159854 |  |  | 373960 | 0.8092857 | 0.7035679 | 0.01026142 | 0.8056674 | 0.003792619 | 0.8056667 | 0.006923547
|  |  | 7052 | 0.9905864 | 0.9992045 | 0.0003714036 | 0.997507 | 0.1010004 | 0.9975513 | 0.168539 |  |  | 50046 | 0.9774276 | 0.9866385 | 0.001429229 | 0.9731246 | 0.004027156 | 0.9731257 | 0.005953571 |  |  | 7200 | 0.8945787 | 0.9669772 | 0.003578011 | 0.9049961 | 0.004213334 | 0.9049998 | 0.006110362 |  |  | 115680 | 0.9077561 | 0.9150489 | 0.006956304 | 0.9127266 | 0.006898305 | 0.9127324 | 0.01083568 |  |  | 416460 | 0.9174199 | 0.8678712 | 0.01532572 | 0.922585 | 0.01187443 | 0.9225927 | 0.01159699 |  |  | 374260 | 0.8114612 | 0.7035679 | 0.01026142 | 0.8057268 | 0.003792297 | 0.8057261 | 0.006921852
|  |  | 7057 | 0.9905864 | 0.9992058 | 0.0003713475 | 0.9975154 | 0.1010013 | 0.9975596 | 0.1685396 |  |  | 50346 | 0.9774276 | 0.9866385 | 0.001429229 | 0.9731874 | 0.004031174 | 0.9731884 | 0.005960939 |  |  | 7205 | 0.8945787 | 0.9669775 | 0.003578004 | 0.9049986 | 0.004213344 | 0.9050023 | 0.006110384 |  |  | 115980 | 0.9077561 | 0.9150489 | 0.006956304 | 0.91292 | 0.006899475 | 0.9129258 | 0.01083721 |  |  | 416760 | 0.912944 | 0.8678712 | 0.01532572 | 0.9226603 | 0.01187408 | 0.922668 | 0.01159543 |  |  | 374560 | 0.8049348 | 0.7035679 | 0.01026142 | 0.8057861 | 0.003791974 | 0.8057853 | 0.006920158
|  |  | 7062 | 0.9905864 | 0.9992071 | 0.0003712919 | 0.9975238 | 0.1010022 | 0.9975679 | 0.1685402 |  |  | 50646 | 0.9783881 | 0.9866385 | 0.001429229 | 0.9732501 | 0.004035178 | 0.973251 | 0.005968274 |  |  | 7210 | 0.8945787 | 0.9669778 | 0.003577998 | 0.9050012 | 0.004213354 | 0.9050048 | 0.006110405 |  |  | 116280 | 0.9077561 | 0.9150489 | 0.006956304 | 0.9131129 | 0.006900619 | 0.9131187 | 0.0108387 |  |  | 417060 | 0.912944 | 0.8678712 | 0.01532572 | 0.9227356 | 0.01187373 | 0.9227432 | 0.01159388 |  |  | 374860 | 0.8136366 | 0.7035679 | 0.01026142 | 0.8058452 | 0.003791652 | 0.8058445 | 0.006918465
|  |  | 7067 | 0.9887945 | 0.9992084 | 0.0003712369 | 0.9975322 | 0.1010031 | 0.9975761 | 0.1685409 |  |  | 50946 | 0.9774276 | 0.9866385 | 0.001429229 | 0.9733125 | 0.004039168 | 0.9733134 | 0.005975577 |  |  | 7215 | 0.8945787 | 0.9669781 | 0.003577992 | 0.9050037 | 0.004213364 | 0.9050073 | 0.006110427 |  |  | 116580 | 0.9060747 | 0.9150489 | 0.006956304 | 0.9133053 | 0.006901739 | 0.9133111 | 0.01084016 |  |  | 417360 | 0.9062302 | 0.8678712 | 0.01532572 | 0.9228107 | 0.01187338 | 0.9228184 | 0.01159232 |  |  | 375160 | 0.8114612 | 0.7035679 | 0.01026142 | 0.8059043 | 0.00379133 | 0.8059035 | 0.006916773
|  |  | 7072 | 0.9914823 | 0.9992097 | 0.0003711824 | 0.9975405 | 0.101004 | 0.9975843 | 0.1685415 |  |  | 51246 | 0.9774276 | 0.9866385 | 0.001429229 | 0.9733749 | 0.004043143 | 0.9733757 | 0.005982848 |  |  | 7220 | 0.8934997 | 0.9669784 | 0.003577986 | 0.9050062 | 0.004213374 | 0.9050098 | 0.006110448 |  |  | 116880 | 0.9060747 | 0.9150489 | 0.006956304 | 0.9134971 | 0.006902833 | 0.9135029 | 0.01084159 |  |  | 417660 | 0.9107061 | 0.8678712 | 0.01532572 | 0.9228858 | 0.01187303 | 0.9228934 | 0.01159076 |  |  | 375460 | 0.8136366 | 0.7035679 | 0.01026142 | 0.8059633 | 0.003791009 | 0.8059625 | 0.006915083
|  |  | 7077 | 0.9896904 | 0.9992109 | 0.0003711285 | 0.9975487 | 0.1010049 | 0.9975925 | 0.1685422 |  |  | 51546 | 0.9783881 | 0.9866385 | 0.001429229 | 0.973437 | 0.004047103 | 0.9734377 | 0.005990087 |  |  | 7225 | 0.8956577 | 0.9669787 | 0.00357798 | 0.9050087 | 0.004213385 | 0.9050123 | 0.00611047 |  |  | 117180 | 0.9077561 | 0.9150489 | 0.006956304 | 0.9136884 | 0.006903903 | 0.9136943 | 0.01084299 |  |  | 417960 | 0.912944 | 0.8678712 | 0.01532572 | 0.9229608 | 0.01187267 | 0.9229684 | 0.0115892 |  |  | 375760 | 0.8049348 | 0.7035679 | 0.01026142 | 0.8060221 | 0.003790687 | 0.8060213 | 0.006913394
|  |  | 7082 | 0.9905864 | 0.9992122 | 0.0003710751 | 0.997557 | 0.1010058 | 0.9976006 | 0.1685428 |  |  | 51846 | 0.9774276 | 0.9866385 | 0.001429229 | 0.973499 | 0.004051049 | 0.9734997 | 0.005997293 |  |  | 7230 | 0.8945787 | 0.9669789 | 0.003577975 | 0.9050112 | 0.004213395 | 0.9050149 | 0.006110491 |  |  | 117480 | 0.9111191 | 0.9150489 | 0.006956304 | 0.9138792 | 0.006904949 | 0.9138851 | 0.01084435 |  |  | 418260 | 0.912944 | 0.8678712 | 0.01532572 | 0.9230356 | 0.01187232 | 0.9230433 | 0.01158764 |  |  | 376060 | 0.8049348 | 0.7035679 | 0.01026142 | 0.8060809 | 0.003790366 | 0.8060801 | 0.006911705
|  |  | 7087 | 0.9896904 | 0.9992135 | 0.0003710223 | 0.9975652 | 0.1010067 | 0.9976087 | 0.1685434 |  |  | 52146 | 0.9774276 | 0.9866385 | 0.001429229 | 0.9735608 | 0.004054981 | 0.9735614 | 0.006004466 |  |  | 7235 | 0.8945787 | 0.9669792 | 0.003577969 | 0.9050137 | 0.004213405 | 0.9050174 | 0.006110513 |  |  | 117780 | 0.9077561 | 0.9150489 | 0.006956304 | 0.9140695 | 0.00690597 | 0.9140754 | 0.01084569 |  |  | 418560 | 0.915182 | 0.8678712 | 0.01532572 | 0.9231104 | 0.01187196 | 0.9231181 | 0.01158607 |  |  | 376360 | 0.8092857 | 0.7035679 | 0.01026142 | 0.8061396 | 0.003790044 | 0.8061388 | 0.006910018
|  |  | 7092 | 0.9896904 | 0.9992147 | 0.0003709699 | 0.9975734 | 0.1010076 | 0.9976168 | 0.1685441 |  |  | 52446 | 0.9783881 | 0.9866385 | 0.001429229 | 0.9736225 | 0.004058897 | 0.973623 | 0.006011606 |  |  | 7240 | 0.8945787 | 0.9669795 | 0.003577963 | 0.9050162 | 0.004213415 | 0.9050199 | 0.006110534 |  |  | 118080 | 0.9077561 | 0.9150489 | 0.006956304 | 0.9142593 | 0.006906967 | 0.9142652 | 0.01084699 |  |  | 418860 | 0.9196579 | 0.8678712 | 0.01532572 | 0.9231852 | 0.0118716 | 0.9231928 | 0.01158451 |  |  | 376660 | 0.8049348 | 0.7035679 | 0.01026142 | 0.8061982 | 0.003789723 | 0.8061973 | 0.006908332
|  |  | 7212 | 0.9896904 | 0.9992428 | 0.0003698591 | 0.9977619 | 0.1010282 | 0.9978026 | 0.1685593 |  |  | 52746 | 0.9783881 | 0.9866385 | 0.001429229 | 0.973684 | 0.004062799 | 0.9736844 | 0.006018713 |  |  | 7245 | 0.8956577 | 0.9669798 | 0.003577957 | 0.9050187 | 0.004213425 | 0.9050224 | 0.006110556 |  |  | 118380 | 0.9094376 | 0.9150489 | 0.006956304 | 0.9144485 | 0.00690794 | 0.9144544 | 0.01084826 |  |  | 419160 | 0.9107061 | 0.8678712 | 0.01532572 | 0.9232598 | 0.01187124 | 0.9232674 | 0.01158294 |  |  | 376960 | 0.8049348 | 0.7035679 | 0.01026142 | 0.8062567 | 0.003789402 | 0.8062558 | 0.006906648
|  |  | 7332 | 0.9905864 | 0.9992672 | 0.0003689864 | 0.9979355 | 0.1010474 | 0.9979736 | 0.1685744 |  |  | 53046 | 0.9774276 | 0.9866385 | 0.001429229 | 0.9737453 | 0.004066685 | 0.9737457 | 0.006025787 |  |  | 7250 | 0.8934997 | 0.9669801 | 0.003577952 | 0.9050212 | 0.004213436 | 0.9050249 | 0.006110577 |  |  | 118680 | 0.9111191 | 0.9150489 | 0.006956304 | 0.9146372 | 0.006908889 | 0.9146431 | 0.01084951 |  |  | 419460 | 0.9084681 | 0.8678712 | 0.01532572 | 0.9233343 | 0.01187088 | 0.9233419 | 0.01158138 |  |  | 377260 | 0.8027594 | 0.7035679 | 0.01026142 | 0.806315 | 0.003789081 | 0.8063142 | 0.006904964
|  |  | 7452 | 0.9896904 | 0.9992884 | 0.0003683018 | 0.9980952 | 0.1010651 | 0.998131 | 0.1685892 |  |  | 53346 | 0.9764671 | 0.9866385 | 0.001429229 | 0.9738065 | 0.004070557 | 0.9738068 | 0.006032828 |  |  | 7255 | 0.8945787 | 0.9669804 | 0.003577946 | 0.9050237 | 0.004213446 | 0.9050274 | 0.006110599 |  |  | 118980 | 0.9144821 | 0.9150489 | 0.006956304 | 0.9148254 | 0.006909814 | 0.9148314 | 0.01085072 |  |  | 419760 | 0.9107061 | 0.8678712 | 0.01532572 | 0.9234088 | 0.01187052 | 0.9234164 | 0.01157981 |  |  | 377560 | 0.8027594 | 0.7035679 | 0.01026142 | 0.8063733 | 0.00378876 | 0.8063725 | 0.006903282
|  |  | 7572 | 0.9896904 | 0.9993069 | 0.0003677652 | 0.9982423 | 0.1010816 | 0.9982757 | 0.1686036 |  |  | 53646 | 0.9783881 | 0.9866385 | 0.001429229 | 0.9738675 | 0.004074413 | 0.9738677 | 0.006039835 |  |  | 7260 | 0.8945787 | 0.9669806 | 0.003577941 | 0.9050262 | 0.004213456 | 0.9050299 | 0.00611062 |  |  | 119280 | 0.9128006 | 0.9150489 | 0.006956304 | 0.9150131 | 0.006910715 | 0.9150191 | 0.0108519 |  |  | 420060 | 0.915182 | 0.8678712 | 0.01532572 | 0.9234832 | 0.01187016 | 0.9234908 | 0.01157824 |  |  | 377860 | 0.8092857 | 0.7035679 | 0.01026142 | 0.8064315 | 0.00378844 | 0.8064306 | 0.0069016
|  |  | 7692 | 0.9896904 | 0.9993229 | 0.0003673452 | 0.9983778 | 0.1010969 | 0.998409 | 0.1686176 |  |  | 53946 | 0.9774276 | 0.9866385 | 0.001429229 | 0.9739283 | 0.004078254 | 0.9739285 | 0.006046809 |  |  | 7265 | 0.8934997 | 0.9669809 | 0.003577936 | 0.9050287 | 0.004213466 | 0.9050324 | 0.006110642 |  |  | 119580 | 0.9094376 | 0.9150489 | 0.006956304 | 0.9152003 | 0.006911593 | 0.9152063 | 0.01085305 |  |  | 420360 | 0.912944 | 0.8678712 | 0.01532572 | 0.9235575 | 0.0118698 | 0.923565 | 0.01157667 |  |  | 378160 | 0.8114612 | 0.7035679 | 0.01026142 | 0.8064896 | 0.003788119 | 0.8064887 | 0.00689992
|  |  | 7812 | 0.9905864 | 0.9993369 | 0.0003670168 | 0.9985025 | 0.1011111 | 0.9985316 | 0.1686311 |  |  | 54246 | 0.9774276 | 0.9866385 | 0.001429229 | 0.973989 | 0.004082079 | 0.9739891 | 0.006053749 |  |  | 7270 | 0.8945787 | 0.9669812 | 0.003577931 | 0.9050313 | 0.004213477 | 0.9050349 | 0.006110663 |  |  | 119880 | 0.9077561 | 0.9150489 | 0.006956304 | 0.915387 | 0.006912447 | 0.9153929 | 0.01085417 |  |  | 420660 | 0.915182 | 0.8678712 | 0.01532572 | 0.9236317 | 0.01186944 | 0.9236392 | 0.0115751 |  |  | 378460 | 0.8114612 | 0.7035679 | 0.01026142 | 0.8065476 | 0.003787799 | 0.8065467 | 0.006898241
|  |  | 7932 | 0.9905864 | 0.9993491 | 0.0003667602 | 0.9986173 | 0.1011243 | 0.9986444 | 0.1686441 |  |  | 54546 | 0.9774276 | 0.9866385 | 0.001429229 | 0.9740495 | 0.00408589 | 0.9740495 | 0.006060655 |  |  | 7275 | 0.8956577 | 0.9669815 | 0.003577925 | 0.9050338 | 0.004213487 | 0.9050374 | 0.006110685 |  |  | 120180 | 0.9111191 | 0.9150489 | 0.006956304 | 0.9155732 | 0.006913278 | 0.9155791 | 0.01085527 |  |  | 420960 | 0.912944 | 0.8678712 | 0.01532572 | 0.9237058 | 0.01186907 | 0.9237134 | 0.01157352 |  |  | 378760 | 0.8049348 | 0.7035679 | 0.01026142 | 0.8066055 | 0.003787479 | 0.8066046 | 0.006896564
|  |  | 8052 | 0.9905864 | 0.9993597 | 0.0003665599 | 0.998723 | 0.1011365 | 0.9987482 | 0.1686566 |  |  | 54846 | 0.9783881 | 0.9866385 | 0.001429229 | 0.9741099 | 0.004089684 | 0.9741098 | 0.006067527 |  |  | 7280 | 0.8924207 | 0.9669817 | 0.00357792 | 0.9050363 | 0.004213497 | 0.9050399 | 0.006110707 |  |  | 120480 | 0.9111191 | 0.9150489 | 0.006956304 | 0.9157588 | 0.006914086 | 0.9157648 | 0.01085633 |  |  | 421260 | 0.9107061 | 0.8678712 | 0.01532572 | 0.9237798 | 0.01186871 | 0.9237874 | 0.01157195 |  |  | 379060 | 0.8092857 | 0.7035679 | 0.01026142 | 0.8066633 | 0.003787159 | 0.8066624 | 0.006894887
|  |  | 8172 | 0.9896904 | 0.9993689 | 0.0003664037 | 0.9988203 | 0.1011478 | 0.9988438 | 0.1686685 |  |  | 55146 | 0.9774276 | 0.9866385 | 0.001429229 | 0.9741701 | 0.004093464 | 0.97417 | 0.006074366 |  |  | 7285 | 0.8945787 | 0.966982 | 0.003577915 | 0.9050388 | 0.004213507 | 0.9050424 | 0.006110728 |  |  | 120780 | 0.9111191 | 0.9150489 | 0.006956304 | 0.915944 | 0.006914872 | 0.9159499 | 0.01085736 |  |  | 421560 | 0.912944 | 0.8678712 | 0.01532572 | 0.9238538 | 0.01186834 | 0.9238613 | 0.01157037 |  |  | 379360 | 0.8179875 | 0.7035679 | 0.01026142 | 0.806721 | 0.003786839 | 0.80672 | 0.006893212
|  |  | 8292 | 0.9905864 | 0.9993769 | 0.000366282 | 0.9989099 | 0.1011583 | 0.9989317 | 0.1686799 |  |  | 55446 | 0.9774276 | 0.9866385 | 0.001429229 | 0.9742302 | 0.004097227 | 0.9742299 | 0.00608117 |  |  | 7290 | 0.8945787 | 0.9669823 | 0.00357791 | 0.9050413 | 0.004213518 | 0.9050449 | 0.00611075 |  |  | 121080 | 0.9111191 | 0.9150489 | 0.006956304 | 0.9161286 | 0.006915634 | 0.9161346 | 0.01085837 |  |  | 421860 | 0.9107061 | 0.8678712 | 0.01532572 | 0.9239276 | 0.01186797 | 0.9239352 | 0.01156879 |  |  | 379660 | 0.8092857 | 0.7035679 | 0.01026142 | 0.8067786 | 0.003786519 | 0.8067776 | 0.006891538
|  |  | 8412 | 0.9905864 | 0.9993839 | 0.0003661872 | 0.9989924 | 0.101168 | 0.9990126 | 0.1686907 |  |  | 55746 | 0.9793485 | 0.9866385 | 0.001429229 | 0.97429 | 0.004100975 | 0.9742898 | 0.006087941 |  |  | 7295 | 0.8956577 | 0.9669825 | 0.003577905 | 0.9050438 | 0.004213528 | 0.9050474 | 0.006110772 |  |  | 121380 | 0.9111191 | 0.9150489 | 0.006956304 | 0.9163127 | 0.006916373 | 0.9163187 | 0.01085934 |  |  | 422160 | 0.9084681 | 0.8678712 | 0.01532572 | 0.9240014 | 0.01186761 | 0.924009 | 0.01156721 |  |  | 379960 | 0.8071103 | 0.7035679 | 0.01026142 | 0.8068361 | 0.0037862 | 0.8068351 | 0.006889865
|  |  | 8532 | 0.9914823 | 0.9993899 | 0.0003661135 | 0.9990683 | 0.1011769 | 0.999087 | 0.1687009 |  |  | 56046 | 0.9783881 | 0.9866385 | 0.001429229 | 0.9743498 | 0.004104707 | 0.9743494 | 0.006094677 |  |  | 7300 | 0.8945787 | 0.9669828 | 0.0035779 | 0.9050463 | 0.004213538 | 0.9050499 | 0.006110793 |  |  | 121680 | 0.9111191 | 0.9150489 | 0.006956304 | 0.9164964 | 0.00691709 | 0.9165024 | 0.01086029 |  |  | 422460 | 0.9084681 | 0.8678712 | 0.01532572 | 0.9240751 | 0.01186724 | 0.9240827 | 0.01156563 |  |  | 380260 | 0.8027594 | 0.7035679 | 0.01026142 | 0.8068935 | 0.00378588 | 0.8068925 | 0.006888194
|  |  | 8652 | 0.9905864 | 0.9993952 | 0.0003660563 | 0.9991382 | 0.1011853 | 0.9991555 | 0.1687106 |  |  | 56346 | 0.9793485 | 0.9866385 | 0.001429229 | 0.9744093 | 0.004108423 | 0.9744089 | 0.006101379 |  |  | 7305 | 0.8945787 | 0.966983 | 0.003577896 | 0.9050488 | 0.004213549 | 0.9050524 | 0.006110815 |  |  | 121980 | 0.9094376 | 0.9150489 | 0.006956304 | 0.9166795 | 0.006917785 | 0.9166855 | 0.01086121 |  |  | 422760 | 0.912944 | 0.8678712 | 0.01532572 | 0.9241487 | 0.01186687 | 0.9241563 | 0.01156405 |  |  | 380560 | 0.8027594 | 0.7035679 | 0.01026142 | 0.8069509 | 0.003785561 | 0.8069498 | 0.006886523
|  |  | 8772 | 0.9905864 | 0.9993998 | 0.0003660118 | 0.9992026 | 0.101193 | 0.9992186 | 0.1687198 |  |  | 56646 | 0.9793485 | 0.9866385 | 0.001429229 | 0.9744687 | 0.004112124 | 0.9744683 | 0.006108046 |  |  | 7310 | 0.8945787 | 0.9669833 | 0.003577891 | 0.9050513 | 0.004213559 | 0.905055 | 0.006110837 |  |  | 122280 | 0.9128006 | 0.9150489 | 0.006956304 | 0.9168622 | 0.006918457 | 0.9168682 | 0.0108621 |  |  | 423060 | 0.912944 | 0.8678712 | 0.01532572 | 0.9242222 | 0.0118665 | 0.9242298 | 0.01156247 |  |  | 380860 | 0.8092857 | 0.7035679 | 0.01026142 | 0.8070081 | 0.003785242 | 0.807007 | 0.006884854
|  |  | 8892 | 0.9905864 | 0.9994038 | 0.0003659773 | 0.9992619 | 0.1012001 | 0.9992766 | 0.1687284 |  |  | 56946 | 0.9783881 | 0.9866385 | 0.001429229 | 0.974528 | 0.004115808 | 0.9745274 | 0.006114679 |  |  | 7315 | 0.8945787 | 0.9669836 | 0.003577886 | 0.9050538 | 0.004213569 | 0.9050575 | 0.006110858 |  |  | 122580 | 0.9144821 | 0.9150489 | 0.006956304 | 0.9170443 | 0.006919107 | 0.9170503 | 0.01086296 |  |  | 423360 | 0.912944 | 0.8678712 | 0.01532572 | 0.9242957 | 0.01186612 | 0.9243032 | 0.01156089 |  |  | 381160 | 0.8092857 | 0.7035679 | 0.01026142 | 0.8070652 | 0.003784923 | 0.8070642 | 0.006883186
|  |  | 9012 | 0.9914823 | 0.9994072 | 0.0003659506 | 0.9993165 | 0.1012067 | 0.99933 | 0.1687365 |  |  | 57246 | 0.9783881 | 0.9866385 | 0.001429229 | 0.9745871 | 0.004119476 | 0.9745865 | 0.006121277 |  |  | 7320 | 0.8945787 | 0.9669838 | 0.003577882 | 0.9050563 | 0.00421358 | 0.90506 | 0.00611088 |  |  | 122880 | 0.9128006 | 0.9150489 | 0.006956304 | 0.9172259 | 0.006919735 | 0.917232 | 0.01086379 |  |  | 423660 | 0.915182 | 0.8678712 | 0.01532572 | 0.9243691 | 0.01186575 | 0.9243766 | 0.0115593 |  |  | 381460 | 0.8092857 | 0.7035679 | 0.01026142 | 0.8071222 | 0.003784604 | 0.8071212 | 0.006881519
|  |  | 9132 | 0.9905864 | 0.9994103 | 0.0003659299 | 0.9993667 | 0.1012127 | 0.9993791 | 0.1687442 |  |  | 57546 | 0.9783881 | 0.9866385 | 0.001429229 | 0.974646 | 0.004123129 | 0.9746453 | 0.006127841 |  |  | 7325 | 0.8945787 | 0.9669841 | 0.003577877 | 0.9050588 | 0.00421359 | 0.9050625 | 0.006110902 |  |  | 123180 | 0.9111191 | 0.9150489 | 0.006956304 | 0.9174071 | 0.006920341 | 0.9174131 | 0.0108646 |  |  | 423960 | 0.9107061 | 0.8678712 | 0.01532572 | 0.9244423 | 0.01186538 | 0.9244498 | 0.01155772 |  |  | 381760 | 0.8005839 | 0.7035679 | 0.01026142 | 0.8071792 | 0.003784286 | 0.8071781 | 0.006879854
|  |  | 9252 | 0.9923783 | 0.9994129 | 0.0003659139 | 0.999413 | 0.1012184 | 0.9994243 | 0.1687514 |  |  | 57846 | 0.9783881 | 0.9866385 | 0.001429229 | 0.9747048 | 0.004126765 | 0.974704 | 0.00613437 |  |  | 7330 | 0.8934997 | 0.9669843 | 0.003577873 | 0.9050613 | 0.0042136 | 0.905065 | 0.006110924 |  |  | 123480 | 0.9077561 | 0.9150489 | 0.006956304 | 0.9175877 | 0.006920926 | 0.9175938 | 0.01086537 |  |  | 424260 | 0.915182 | 0.8678712 | 0.01532572 | 0.9245155 | 0.011865 | 0.924523 | 0.01155613 |  |  | 382060 | 0.8071103 | 0.7035679 | 0.01026142 | 0.807236 | 0.003783968 | 0.8072349 | 0.00687819
|  |  | 9372 | 0.9914823 | 0.9994152 | 0.0003659015 | 0.9994556 | 0.1012236 | 0.9994659 | 0.1687581 |  |  | 58146 | 0.9793485 | 0.9866385 | 0.001429229 | 0.9747634 | 0.004130385 | 0.9747626 | 0.006140865 |  |  | 7335 | 0.8945787 | 0.9669846 | 0.003577868 | 0.9050638 | 0.004213611 | 0.9050675 | 0.006110945 |  |  | 123780 | 0.9128006 | 0.9150489 | 0.006956304 | 0.9177679 | 0.006921489 | 0.9177739 | 0.01086612 |  |  | 424560 | 0.912944 | 0.8678712 | 0.01532572 | 0.9245886 | 0.01186463 | 0.9245961 | 0.01155454 |  |  | 382360 | 0.8071103 | 0.7035679 | 0.01026142 | 0.8072928 | 0.003783649 | 0.8072917 | 0.006876527
|  |  | 9492 | 0.9914823 | 0.9994172 | 0.000365892 | 0.9994948 | 0.1012284 | 0.9995042 | 0.1687644 |  |  | 58446 | 0.9783881 | 0.9866385 | 0.001429229 | 0.9748219 | 0.004133989 | 0.974821 | 0.006147325 |  |  | 7340 | 0.8945787 | 0.9669848 | 0.003577864 | 0.9050663 | 0.004213621 | 0.90507 | 0.006110967 |  |  | 124080 | 0.9144821 | 0.9150489 | 0.006956304 | 0.9179475 | 0.00692203 | 0.9179536 | 0.01086684 |  |  | 424860 | 0.9107061 | 0.8678712 | 0.01532572 | 0.9246617 | 0.01186425 | 0.9246692 | 0.01155295 |  |  | 382660 | 0.8005839 | 0.7035679 | 0.01026142 | 0.8073494 | 0.003783331 | 0.8073483 | 0.006874865
|  |  | 9612 | 0.9905864 | 0.9994189 | 0.0003658846 | 0.9995309 | 0.1012328 | 0.9995394 | 0.1687703 |  |  | 58746 | 0.9793485 | 0.9866385 | 0.001429229 | 0.9748802 | 0.004137576 | 0.9748792 | 0.00615375 |  |  | 7345 | 0.8956577 | 0.9669851 | 0.00357786 | 0.9050688 | 0.004213631 | 0.9050725 | 0.006110989 |  |  | 124380 | 0.9128006 | 0.9150489 | 0.006956304 | 0.9181267 | 0.00692255 | 0.9181328 | 0.01086754 |  |  | 425160 | 0.9107061 | 0.8678712 | 0.01532572 | 0.9247346 | 0.01186387 | 0.9247421 | 0.01155136 |  |  | 382960 | 0.8071103 | 0.7035679 | 0.01026142 | 0.807406 | 0.003783014 | 0.8074048 | 0.006873205
|  |  | 9732 | 0.9914823 | 0.9994204 | 0.000365879 | 0.9995642 | 0.1012369 | 0.9995718 | 0.1687758 |  |  | 59046 | 0.9793485 | 0.9866385 | 0.001429229 | 0.9749383 | 0.004141148 | 0.9749373 | 0.00616014 |  |  | 7350 | 0.8945787 | 0.9669853 | 0.003577855 | 0.9050713 | 0.004213642 | 0.905075 | 0.006111011 |  |  | 124680 | 0.9128006 | 0.9150489 | 0.006956304 | 0.9183054 | 0.006923049 | 0.9183115 | 0.01086821 |  |  | 425460 | 0.912944 | 0.8678712 | 0.01532572 | 0.9248075 | 0.0118635 | 0.9248149 | 0.01154977 |  |  | 383260 | 0.8092857 | 0.7035679 | 0.01026142 | 0.8074624 | 0.003782696 | 0.8074613 | 0.006871545
|  |  | 9852 | 0.9905864 | 0.9994217 | 0.0003658747 | 0.9995948 | 0.1012407 | 0.9996016 | 0.168781 |  |  | 59346 | 0.9793485 | 0.9866385 | 0.001429229 | 0.9749963 | 0.004144703 | 0.9749953 | 0.006166495 |  |  | 7355 | 0.8956577 | 0.9669856 | 0.003577851 | 0.9050738 | 0.004213652 | 0.9050775 | 0.006111033 |  |  | 124980 | 0.9144821 | 0.9150489 | 0.006956304 | 0.9184836 | 0.006923526 | 0.9184897 | 0.01086885 |  |  | 425760 | 0.912944 | 0.8678712 | 0.01532572 | 0.9248802 | 0.01186312 | 0.9248877 | 0.01154817 |  |  | 383560 | 0.8114612 | 0.7035679 | 0.01026142 | 0.8075188 | 0.003782379 | 0.8075176 | 0.006869888
|  |  | 9972 | 0.9923783 | 0.9994229 | 0.0003658713 | 0.9996229 | 0.1012442 | 0.9996291 | 0.1687858 |  |  | 59646 | 0.9793485 | 0.9866385 | 0.001429229 | 0.9750542 | 0.004148241 | 0.9750531 | 0.006172815 |  |  | 7360 | 0.8956577 | 0.9669858 | 0.003577847 | 0.9050763 | 0.004213662 | 0.90508 | 0.006111054 |  |  | 125280 | 0.9128006 | 0.9150489 | 0.006956304 | 0.9186613 | 0.006923983 | 0.9186674 | 0.01086946 |  |  | 426060 | 0.9084681 | 0.8678712 | 0.01532572 | 0.9249529 | 0.01186274 | 0.9249604 | 0.01154658 |  |  | 383860 | 0.8027594 | 0.7035679 | 0.01026142 | 0.8075751 | 0.003782061 | 0.8075739 | 0.006868231
|  |  | 10092 | 0.9923783 | 0.9994238 | 0.0003658688 | 0.9996489 | 0.1012475 | 0.9996543 | 0.1687902 |  |  | 59946 | 0.980309 | 0.9866385 | 0.001429229 | 0.9751119 | 0.004151763 | 0.9751107 | 0.006179101 |  |  | 7365 | 0.8956577 | 0.966986 | 0.003577843 | 0.9050788 | 0.004213673 | 0.9050825 | 0.006111076 |  |  | 125580 | 0.9144821 | 0.9150489 | 0.006956304 | 0.9188385 | 0.006924419 | 0.9188446 | 0.01087005 |  |  | 426360 | 0.915182 | 0.8678712 | 0.01532572 | 0.9250255 | 0.01186236 | 0.925033 | 0.01154498 |  |  | 384160 | 0.8092857 | 0.7035679 | 0.01026142 | 0.8076312 | 0.003781744 | 0.80763 | 0.006866576
|  |  | 10212 | 0.9923783 | 0.9994247 | 0.0003658669 | 0.9996728 | 0.1012505 | 0.9996776 | 0.1687944 |  |  | 60246 | 0.9793485 | 0.9866385 | 0.001429229 | 0.9751694 | 0.004155269 | 0.9751682 | 0.006185351 |  |  | 7370 | 0.8956577 | 0.9669863 | 0.003577839 | 0.9050813 | 0.004213683 | 0.905085 | 0.006111098 |  |  | 125880 | 0.9144821 | 0.9150489 | 0.006956304 | 0.9190152 | 0.006924834 | 0.9190213 | 0.01087061 |  |  | 426660 | 0.912944 | 0.8678712 | 0.01532572 | 0.9250981 | 0.01186197 | 0.9251055 | 0.01154338 |  |  | 384460 | 0.8092857 | 0.7035679 | 0.01026142 | 0.8076873 | 0.003781427 | 0.8076861 | 0.006864922
|  |  | 10332 | 0.9923783 | 0.9994255 | 0.0003658654 | 0.9996948 | 0.1012532 | 0.999699 | 0.1687983 |  |  | 60546 | 0.9793485 | 0.9866385 | 0.001429229 | 0.9752268 | 0.004158758 | 0.9752255 | 0.006191566 |  |  | 7375 | 0.8956577 | 0.9669865 | 0.003577835 | 0.9050838 | 0.004213693 | 0.9050875 | 0.00611112 |  |  | 126180 | 0.9144821 | 0.9150489 | 0.006956304 | 0.9191915 | 0.006925228 | 0.9191976 | 0.01087114 |  |  | 426960 | 0.915182 | 0.8678712 | 0.01532572 | 0.9251705 | 0.01186159 | 0.925178 | 0.01154179 |  |  | 384760 | 0.8092857 | 0.7035679 | 0.01026142 | 0.8077433 | 0.003781111 | 0.8077421 | 0.006863269
|  |  | 10452 | 0.9914823 | 0.9994261 | 0.0003658643 | 0.999715 | 0.1012558 | 0.9997187 | 0.1688019 |  |  | 60846 | 0.980309 | 0.9866385 | 0.001429229 | 0.9752841 | 0.004162231 | 0.9752827 | 0.006197747 |  |  | 7380 | 0.8956577 | 0.9669868 | 0.003577831 | 0.9050863 | 0.004213704 | 0.90509 | 0.006111142 |  |  | 126480 | 0.9111191 | 0.9150489 | 0.006956304 | 0.9193673 | 0.006925602 | 0.9193734 | 0.01087165 |  |  | 427260 | 0.9174199 | 0.8678712 | 0.01532572 | 0.9252429 | 0.01186121 | 0.9252503 | 0.01154019 |  |  | 385060 | 0.8136366 | 0.7035679 | 0.01026142 | 0.8077992 | 0.003780794 | 0.807798 | 0.006861617
|  |  | 10572 | 0.9923783 | 0.9994267 | 0.0003658634 | 0.9997337 | 0.1012581 | 0.9997368 | 0.1688052 |  |  | 61146 | 0.9793485 | 0.9866385 | 0.001429229 | 0.9753411 | 0.004165687 | 0.9753397 | 0.006203892 |  |  | 7385 | 0.8956577 | 0.966987 | 0.003577827 | 0.9050888 | 0.004213714 | 0.9050925 | 0.006111164 |  |  | 126780 | 0.9111191 | 0.9150489 | 0.006956304 | 0.9195426 | 0.006925956 | 0.9195487 | 0.01087213 |  |  | 427560 | 0.912944 | 0.8678712 | 0.01532572 | 0.9253151 | 0.01186082 | 0.9253226 | 0.01153859 |  |  | 385360 | 0.8136366 | 0.7035679 | 0.01026142 | 0.807855 | 0.003780478 | 0.8078538 | 0.006859967
|  |  | 10692 | 0.9923783 | 0.9994272 | 0.0003658628 | 0.9997508 | 0.1012603 | 0.9997535 | 0.1688083 |  |  | 61446 | 0.9783881 | 0.9866385 | 0.001429229 | 0.9753981 | 0.004169127 | 0.9753966 | 0.006210002 |  |  | 7390 | 0.8967368 | 0.9669872 | 0.003577823 | 0.9050913 | 0.004213725 | 0.905095 | 0.006111186 |  |  | 127080 | 0.9111191 | 0.9150489 | 0.006956304 | 0.9197174 | 0.00692629 | 0.9197235 | 0.01087259 |  |  | 427860 | 0.9084681 | 0.8678712 | 0.01532572 | 0.9253873 | 0.01186044 | 0.9253948 | 0.01153698 |  |  | 385660 | 0.8136366 | 0.7035679 | 0.01026142 | 0.8079107 | 0.003780162 | 0.8079094 | 0.006858319
|  |  | 10812 | 0.9923783 | 0.9994276 | 0.0003658623 | 0.9997666 | 0.1012623 | 0.9997688 | 0.1688112 |  |  | 61746 | 0.980309 | 0.9866385 | 0.001429229 | 0.9754549 | 0.00417255 | 0.9754533 | 0.006216077 |  |  | 7395 | 0.8945787 | 0.9669874 | 0.003577819 | 0.9050938 | 0.004213735 | 0.9050975 | 0.006111207 |  |  | 127380 | 0.9161636 | 0.9150489 | 0.006956304 | 0.9198917 | 0.006926603 | 0.9198979 | 0.01087302 |  |  | 428160 | 0.9084681 | 0.8678712 | 0.01532572 | 0.9254594 | 0.01186005 | 0.9254669 | 0.01153538 |  |  | 385960 | 0.8027594 | 0.7035679 | 0.01026142 | 0.8079663 | 0.003779846 | 0.807965 | 0.006856671
|  |  | 10932 | 0.9932742 | 0.999428 | 0.000365862 | 0.9997812 | 0.1012641 | 0.9997829 | 0.1688139 |  |  | 62046 | 0.9793485 | 0.9866385 | 0.001429229 | 0.9755115 | 0.004175956 | 0.9755099 | 0.006222117 |  |  | 7400 | 0.8945787 | 0.9669877 | 0.003577816 | 0.9050963 | 0.004213746 | 0.9051 | 0.006111229 |  |  | 127680 | 0.9094376 | 0.9150489 | 0.006956304 | 0.9200656 | 0.006926897 | 0.9200717 | 0.01087343 |  |  | 428460 | 0.9084681 | 0.8678712 | 0.01532572 | 0.9255315 | 0.01185966 | 0.9255389 | 0.01153378 |  |  | 386260 | 0.8049348 | 0.7035679 | 0.01026142 | 0.8080218 | 0.00377953 | 0.8080206 | 0.006855025
|  |  | 11052 | 0.9923783 | 0.9994283 | 0.0003658617 | 0.9997946 | 0.1012658 | 0.9997959 | 0.1688164 |  |  | 62346 | 0.9793485 | 0.9866385 | 0.001429229 | 0.975568 | 0.004179346 | 0.9755663 | 0.006228121 |  |  | 7405 | 0.8956577 | 0.9669879 | 0.003577812 | 0.9050988 | 0.004213756 | 0.9051025 | 0.006111251 |  |  | 127980 | 0.9144821 | 0.9150489 | 0.006956304 | 0.920239 | 0.00692717 | 0.9202451 | 0.01087381 |  |  | 428760 | 0.9084681 | 0.8678712 | 0.01532572 | 0.9256034 | 0.01185928 | 0.9256108 | 0.01153217 |  |  | 386560 | 0.8114612 | 0.7035679 | 0.01026142 | 0.8080773 | 0.003779215 | 0.808076 | 0.00685338
|  |  | 11172 | 0.9914823 | 0.9994286 | 0.0003658615 | 0.9998069 | 0.1012674 | 0.9998079 | 0.1688187 |  |  | 62646 | 0.9812694 | 0.9866385 | 0.001429229 | 0.9756243 | 0.004182718 | 0.9756226 | 0.006234091 |  |  | 7410 | 0.8956577 | 0.9669881 | 0.003577808 | 0.9051013 | 0.004213766 | 0.905105 | 0.006111273 |  |  | 128280 | 0.9161636 | 0.9150489 | 0.006956304 | 0.9204119 | 0.006927424 | 0.920418 | 0.01087416 |  |  | 429060 | 0.912944 | 0.8678712 | 0.01532572 | 0.9256753 | 0.01185889 | 0.9256827 | 0.01153057 |  |  | 386860 | 0.8071103 | 0.7035679 | 0.01026142 | 0.8081326 | 0.003778899 | 0.8081313 | 0.006851736
|  |  | 11292 | 0.9923783 | 0.9994288 | 0.0003658614 | 0.9998183 | 0.1012688 | 0.9998189 | 0.1688208 |  |  | 62946 | 0.9812694 | 0.9866385 | 0.001429229 | 0.9756805 | 0.004186075 | 0.9756787 | 0.006240026 |  |  | 7415 | 0.8945787 | 0.9669884 | 0.003577805 | 0.9051039 | 0.004213777 | 0.9051075 | 0.006111295 |  |  | 128580 | 0.917845 | 0.9150489 | 0.006956304 | 0.9205843 | 0.006927659 | 0.9205905 | 0.01087449 |  |  | 429360 | 0.912944 | 0.8678712 | 0.01532572 | 0.9257471 | 0.0118585 | 0.9257545 | 0.01152896 |  |  | 387160 | 0.8049348 | 0.7035679 | 0.01026142 | 0.8081878 | 0.003778584 | 0.8081865 | 0.006850094
|  |  | 11412 | 0.9923783 | 0.999429 | 0.0003658613 | 0.9998287 | 0.1012702 | 0.999829 | 0.1688228 |  |  | 63246 | 0.9812694 | 0.9866385 | 0.001429229 | 0.9757365 | 0.004189414 | 0.9757346 | 0.006245925 |  |  | 7420 | 0.8945787 | 0.9669886 | 0.003577801 | 0.9051064 | 0.004213787 | 0.90511 | 0.006111317 |  |  | 128880 | 0.9144821 | 0.9150489 | 0.006956304 | 0.9207563 | 0.006927874 | 0.9207625 | 0.0108748 |  |  | 429660 | 0.912944 | 0.8678712 | 0.01532572 | 0.9258188 | 0.01185811 | 0.9258262 | 0.01152735 |  |  | 387460 | 0.8071103 | 0.7035679 | 0.01026142 | 0.808243 | 0.003778269 | 0.8082417 | 0.006848453
|  |  | 11532 | 0.9923783 | 0.9994292 | 0.0003658612 | 0.9998384 | 0.1012714 | 0.9998383 | 0.1688246 |  |  | 63546 | 0.9793485 | 0.9866385 | 0.001429229 | 0.9757924 | 0.004192737 | 0.9757905 | 0.006251789 |  |  | 7425 | 0.8945787 | 0.9669888 | 0.003577798 | 0.9051089 | 0.004213798 | 0.9051125 | 0.006111339 |  |  | 129180 | 0.9144821 | 0.9150489 | 0.006956304 | 0.9209278 | 0.00692807 | 0.920934 | 0.01087508 |  |  | 429960 | 0.915182 | 0.8678712 | 0.01532572 | 0.9258904 | 0.01185772 | 0.9258978 | 0.01152574 |  |  | 387760 | 0.8071103 | 0.7035679 | 0.01026142 | 0.8082981 | 0.003777955 | 0.8082967 | 0.006846814
|  |  | 11652 | 0.9932742 | 0.9994294 | 0.0003658612 | 0.9998472 | 0.1012725 | 0.9998469 | 0.1688263 |  |  | 63846 | 0.980309 | 0.9866385 | 0.001429229 | 0.9758481 | 0.004196043 | 0.9758461 | 0.006257618 |  |  | 7430 | 0.8945787 | 0.966989 | 0.003577794 | 0.9051114 | 0.004213808 | 0.905115 | 0.006111361 |  |  | 129480 | 0.9161636 | 0.9150489 | 0.006956304 | 0.9210988 | 0.006928246 | 0.921105 | 0.01087533 |  |  | 430260 | 0.912944 | 0.8678712 | 0.01532572 | 0.9259619 | 0.01185732 | 0.9259693 | 0.01152413 |  |  | 388060 | 0.8136366 | 0.7035679 | 0.01026142 | 0.808353 | 0.00377764 | 0.8083517 | 0.006845176
|  |  | 11772 | 0.9923783 | 0.9994295 | 0.0003658612 | 0.9998554 | 0.1012736 | 0.9998547 | 0.1688279 |  |  | 64146 | 0.980309 | 0.9866385 | 0.001429229 | 0.9759037 | 0.004199332 | 0.9759017 | 0.006263412 |  |  | 7435 | 0.8945787 | 0.9669892 | 0.003577791 | 0.9051139 | 0.004213819 | 0.9051175 | 0.006111383 |  |  | 129780 | 0.9161636 | 0.9150489 | 0.006956304 | 0.9212694 | 0.006928404 | 0.9212756 | 0.01087557 |  |  | 430560 | 0.9084681 | 0.8678712 | 0.01532572 | 0.9260334 | 0.01185693 | 0.9260408 | 0.01152252 |  |  | 388360 | 0.8136366 | 0.7035679 | 0.01026142 | 0.8084079 | 0.003777326 | 0.8084065 | 0.006843539
|  |  | 11892 | 0.9932742 | 0.9994297 | 0.0003658611 | 0.9998629 | 0.1012745 | 0.999862 | 0.1688293 |  |  | 64446 | 0.9793485 | 0.9866385 | 0.001429229 | 0.9759592 | 0.004202605 | 0.9759571 | 0.006269171 |  |  | 7440 | 0.8956577 | 0.9669895 | 0.003577788 | 0.9051164 | 0.004213829 | 0.90512 | 0.006111405 |  |  | 130080 | 0.917845 | 0.9150489 | 0.006956304 | 0.9214395 | 0.006928543 | 0.9214457 | 0.01087577 |  |  | 430860 | 0.9062302 | 0.8678712 | 0.01532572 | 0.9261047 | 0.01185654 | 0.9261121 | 0.01152091 |  |  | 388660 | 0.8114612 | 0.7035679 | 0.01026142 | 0.8084627 | 0.003777012 | 0.8084613 | 0.006841903
|  |  | 12012 | 0.9923783 | 0.9994298 | 0.0003658611 | 0.9998698 | 0.1012754 | 0.9998687 | 0.1688307 |  |  | 64746 | 0.9783881 | 0.9866385 | 0.001429229 | 0.9760145 | 0.004205861 | 0.9760123 | 0.006274894 |  |  | 7445 | 0.8956577 | 0.9669897 | 0.003577784 | 0.9051188 | 0.00421384 | 0.9051225 | 0.006111427 |  |  | 130380 | 0.9161636 | 0.9150489 | 0.006956304 | 0.9216091 | 0.006928662 | 0.9216153 | 0.01087596 |  |  | 431160 | 0.9107061 | 0.8678712 | 0.01532572 | 0.926176 | 0.01185614 | 0.9261834 | 0.01151929 |  |  | 388960 | 0.8223384 | 0.7035679 | 0.01026142 | 0.8085174 | 0.003776698 | 0.808516 | 0.006840269
|  |  | 12132 | 0.9923783 | 0.9994299 | 0.0003658611 | 0.9998762 | 0.1012762 | 0.9998748 | 0.1688319 |  |  | 65046 | 0.9793485 | 0.9866385 | 0.001429229 | 0.9760696 | 0.0042091 | 0.9760674 | 0.006280583 |  |  | 7450 | 0.8945787 | 0.9669899 | 0.003577781 | 0.9051213 | 0.00421385 | 0.905125 | 0.006111449 |  |  | 130680 | 0.9128006 | 0.9150489 | 0.006956304 | 0.9217783 | 0.006928763 | 0.9217845 | 0.01087612 |  |  | 431460 | 0.9084681 | 0.8678712 | 0.01532572 | 0.9262472 | 0.01185575 | 0.9262546 | 0.01151768 |  |  | 389260 | 0.8092857 | 0.7035679 | 0.01026142 | 0.808572 | 0.003776385 | 0.8085705 | 0.006838636
|  |  | 12252 | 0.9923783 | 0.9994299 | 0.0003658611 | 0.9998821 | 0.101277 | 0.9998805 | 0.168833 |  |  | 65346 | 0.980309 | 0.9866385 | 0.001429229 | 0.9761246 | 0.004212322 | 0.9761223 | 0.006286236 |  |  | 7455 | 0.8945787 | 0.9669901 | 0.003577778 | 0.9051238 | 0.00421386 | 0.9051275 | 0.006111471 |  |  | 130980 | 0.9161636 | 0.9150489 | 0.006956304 | 0.921947 | 0.006928846 | 0.9219532 | 0.01087625 |  |  | 431760 | 0.9084681 | 0.8678712 | 0.01532572 | 0.9263184 | 0.01185535 | 0.9263257 | 0.01151606 |  |  | 389560 | 0.8092857 | 0.7035679 | 0.01026142 | 0.8086265 | 0.003776071 | 0.808625 | 0.006837005
|  |  | 12372 | 0.9914823 | 0.99943 | 0.0003658611 | 0.9998875 | 0.1012777 | 0.9998857 | 0.1688341 |  |  | 65646 | 0.9793485 | 0.9866385 | 0.001429229 | 0.9761794 | 0.004215527 | 0.9761771 | 0.006291855 |  |  | 7460 | 0.8956577 | 0.9669903 | 0.003577775 | 0.9051263 | 0.004213871 | 0.90513 | 0.006111493 |  |  | 131280 | 0.9161636 | 0.9150489 | 0.006956304 | 0.9221153 | 0.00692891 | 0.9221215 | 0.01087636 |  |  | 432060 | 0.9107061 | 0.8678712 | 0.01532572 | 0.9263894 | 0.01185496 | 0.9263968 | 0.01151445 |  |  | 389860 | 0.8114612 | 0.7035679 | 0.01026142 | 0.8086809 | 0.003775758 | 0.8086794 | 0.006835375
|  |  | 12492 | 0.9941702 | 0.9994301 | 0.0003658611 | 0.9998924 | 0.1012783 | 0.9998905 | 0.1688351 |  |  | 65946 | 0.9793485 | 0.9866385 | 0.001429229 | 0.9762342 | 0.004218715 | 0.9762318 | 0.006297438 |  |  | 7465 | 0.8934997 | 0.9669905 | 0.003577772 | 0.9051288 | 0.004213881 | 0.9051325 | 0.006111515 |  |  | 131580 | 0.9161636 | 0.9150489 | 0.006956304 | 0.9222831 | 0.006928956 | 0.9222893 | 0.01087645 |  |  | 432360 | 0.912944 | 0.8678712 | 0.01532572 | 0.9264604 | 0.01185456 | 0.9264677 | 0.01151283 |  |  | 390160 | 0.8092857 | 0.7035679 | 0.01026142 | 0.8087352 | 0.003775445 | 0.8087338 | 0.006833746
|  |  | 12612 | 0.9932742 | 0.9994301 | 0.0003658611 | 0.999897 | 0.1012789 | 0.9998949 | 0.168836 |  |  | 66246 | 0.980309 | 0.9866385 | 0.001429229 | 0.9762887 | 0.004221887 | 0.9762863 | 0.006302986 |  |  | 7470 | 0.8945787 | 0.9669907 | 0.003577769 | 0.9051313 | 0.004213892 | 0.905135 | 0.006111538 |  |  | 131880 | 0.9128006 | 0.9150489 | 0.006956304 | 0.9224504 | 0.006928983 | 0.9224566 | 0.01087652 |  |  | 432660 | 0.9107061 | 0.8678712 | 0.01532572 | 0.9265313 | 0.01185416 | 0.9265386 | 0.01151121 |  |  | 390460 | 0.8114612 | 0.7035679 | 0.01026142 | 0.8087894 | 0.003775132 | 0.808788 | 0.006832119
|  |  | 12732 | 0.9932742 | 0.9994302 | 0.0003658612 | 0.9999012 | 0.1012795 | 0.9998989 | 0.1688368 |  |  | 66546 | 0.980309 | 0.9866385 | 0.001429229 | 0.9763431 | 0.004225042 | 0.9763406 | 0.0063085 |  |  | 7475 | 0.8956577 | 0.9669909 | 0.003577766 | 0.9051338 | 0.004213902 | 0.9051375 | 0.00611156 |  |  | 132180 | 0.9144821 | 0.9150489 | 0.006956304 | 0.9226173 | 0.006928993 | 0.9226235 | 0.01087656 |  |  | 432960 | 0.9107061 | 0.8678712 | 0.01532572 | 0.9266021 | 0.01185376 | 0.9266094 | 0.01150959 |  |  | 390760 | 0.8092857 | 0.7035679 | 0.01026142 | 0.8088436 | 0.00377482 | 0.8088421 | 0.006830493
|  |  | 12852 | 0.9923783 | 0.9994302 | 0.0003658612 | 0.9999051 | 0.10128 | 0.9999027 | 0.1688376 |  |  | 66846 | 0.9812694 | 0.9866385 | 0.001429229 | 0.9763974 | 0.004228179 | 0.9763949 | 0.006313978 |  |  | 7480 | 0.8967368 | 0.9669911 | 0.003577763 | 0.9051363 | 0.004213913 | 0.90514 | 0.006111582 |  |  | 132480 | 0.917845 | 0.9150489 | 0.006956304 | 0.9227837 | 0.006928985 | 0.9227899 | 0.01087658 |  |  | 433260 | 0.9107061 | 0.8678712 | 0.01532572 | 0.9266728 | 0.01185336 | 0.9266801 | 0.01150797 |  |  | 391060 | 0.8114612 | 0.7035679 | 0.01026142 | 0.8088976 | 0.003774508 | 0.8088961 | 0.006828869
|  |  | 12972 | 0.9914823 | 0.9994302 | 0.0003658612 | 0.9999087 | 0.1012804 | 0.9999061 | 0.1688383 |  |  | 67146 | 0.980309 | 0.9866385 | 0.001429229 | 0.9764515 | 0.004231301 | 0.9764489 | 0.006319421 |  |  | 7485 | 0.8967368 | 0.9669913 | 0.00357776 | 0.9051388 | 0.004213924 | 0.9051425 | 0.006111604 |  |  | 132780 | 0.9161636 | 0.9150489 | 0.006956304 | 0.9229497 | 0.006928958 | 0.9229559 | 0.01087657 |  |  | 433560 | 0.9062302 | 0.8678712 | 0.01532572 | 0.9267434 | 0.01185296 | 0.9267508 | 0.01150635 |  |  | 391360 | 0.8136366 | 0.7035679 | 0.01026142 | 0.8089516 | 0.003774196 | 0.8089501 | 0.006827246
|  |  | 13092 | 0.9923783 | 0.9994303 | 0.0003658612 | 0.999912 | 0.1012809 | 0.9999093 | 0.1688389 |  |  | 67446 | 0.980309 | 0.9866385 | 0.001429229 | 0.9765055 | 0.004234405 | 0.9765029 | 0.00632483 |  |  | 7490 | 0.8934997 | 0.9669915 | 0.003577757 | 0.9051413 | 0.004213934 | 0.905145 | 0.006111626 |  |  | 133080 | 0.921208 | 0.9150489 | 0.006956304 | 0.9231152 | 0.006928914 | 0.9231214 | 0.01087655 |  |  | 433860 | 0.9084681 | 0.8678712 | 0.01532572 | 0.926814 | 0.01185256 | 0.9268213 | 0.01150473 |  |  | 391660 | 0.8136366 | 0.7035679 | 0.01026142 | 0.8090055 | 0.003773884 | 0.8090039 | 0.006825624
|  |  | 13212 | 0.9923783 | 0.9994303 | 0.0003658612 | 0.999915 | 0.1012812 | 0.9999122 | 0.1688395 |  |  | 67746 | 0.9793485 | 0.9866385 | 0.001429229 | 0.9765594 | 0.004237492 | 0.9765567 | 0.006330203 |  |  | 7495 | 0.8956577 | 0.9669917 | 0.003577754 | 0.9051438 | 0.004213945 | 0.9051475 | 0.006111648 |  |  | 133380 | 0.9195265 | 0.9150489 | 0.006956304 | 0.9232802 | 0.006928853 | 0.9232865 | 0.0108765 |  |  | 434160 | 0.912944 | 0.8678712 | 0.01532572 | 0.9268845 | 0.01185215 | 0.9268918 | 0.0115031 |  |  | 391960 | 0.8179875 | 0.7035679 | 0.01026142 | 0.8090593 | 0.003773572 | 0.8090577 | 0.006824004
|  |  | 13332 | 0.9914823 | 0.9994303 | 0.0003658612 | 0.9999178 | 0.1012816 | 0.9999149 | 0.1688401 |  |  | 68046 | 0.9812694 | 0.9866385 | 0.001429229 | 0.9766131 | 0.004240563 | 0.9766103 | 0.006335542 |  |  | 7500 | 0.8934997 | 0.966992 | 0.003577751 | 0.9051463 | 0.004213955 | 0.90515 | 0.00611167 |  |  | 133680 | 0.9195265 | 0.9150489 | 0.006956304 | 0.9234448 | 0.006928773 | 0.9234511 | 0.01087643 |  |  | 434460 | 0.9107061 | 0.8678712 | 0.01532572 | 0.9269549 | 0.01185175 | 0.9269622 | 0.01150148 |  |  | 392260 | 0.8158121 | 0.7035679 | 0.01026142 | 0.809113 | 0.003773261 | 0.8091114 | 0.006822385
|  |  | 13452 | 0.9932742 | 0.9994303 | 0.0003658612 | 0.9999203 | 0.1012819 | 0.9999173 | 0.1688406 |  |  | 68346 | 0.9822299 | 0.9866385 | 0.001429229 | 0.9766666 | 0.004243616 | 0.9766638 | 0.006340846 |  |  | 7505 | 0.8945787 | 0.9669921 | 0.003577748 | 0.9051488 | 0.004213966 | 0.9051525 | 0.006111693 |  |  | 133980 | 0.917845 | 0.9150489 | 0.006956304 | 0.923609 | 0.006928677 | 0.9236152 | 0.01087634 |  |  | 434760 | 0.9084681 | 0.8678712 | 0.01532572 | 0.9270252 | 0.01185135 | 0.9270325 | 0.01149985 |  |  | 392560 | 0.8158121 | 0.7035679 | 0.01026142 | 0.8091666 | 0.00377295 | 0.809165 | 0.006820767
|  |  | 13572 | 0.9932742 | 0.9994304 | 0.0003658612 | 0.9999227 | 0.1012823 | 0.9999196 | 0.1688411 |  |  | 68646 | 0.9812694 | 0.9866385 | 0.001429229 | 0.97672 | 0.004246653 | 0.9767172 | 0.006346115 |  |  | 7510 | 0.8956577 | 0.9669923 | 0.003577745 | 0.9051513 | 0.004213976 | 0.905155 | 0.006111715 |  |  | 134280 | 0.917845 | 0.9150489 | 0.006956304 | 0.9237727 | 0.006928563 | 0.9237789 | 0.01087622 |  |  | 435060 | 0.9062302 | 0.8678712 | 0.01532572 | 0.9270954 | 0.01185094 | 0.9271027 | 0.01149823 |  |  | 392860 | 0.8158121 | 0.7035679 | 0.01026142 | 0.8092201 | 0.003772639 | 0.8092185 | 0.006819151
|  |  | 13692 | 0.9941702 | 0.9994304 | 0.0003658612 | 0.9999249 | 0.1012825 | 0.9999217 | 0.1688415 |  |  | 68946 | 0.980309 | 0.9866385 | 0.001429229 | 0.9767733 | 0.004249673 | 0.9767704 | 0.00635135 |  |  | 7515 | 0.8956577 | 0.9669925 | 0.003577743 | 0.9051538 | 0.004213987 | 0.9051575 | 0.006111737 |  |  | 134580 | 0.917845 | 0.9150489 | 0.006956304 | 0.923936 | 0.006928432 | 0.9239422 | 0.01087608 |  |  | 435360 | 0.9084681 | 0.8678712 | 0.01532572 | 0.9271656 | 0.01185054 | 0.9271729 | 0.0114966 |  |  | 393160 | 0.8114612 | 0.7035679 | 0.01026142 | 0.8092735 | 0.003772328 | 0.8092719 | 0.006817537
|  |  | 13812 | 0.9923783 | 0.9994304 | 0.0003658612 | 0.9999269 | 0.1012828 | 0.9999236 | 0.1688419 |  |  | 69246 | 0.9812694 | 0.9866385 | 0.001429229 | 0.9768264 | 0.004252676 | 0.9768235 | 0.006356549 |  |  | 7520 | 0.8956577 | 0.9669927 | 0.00357774 | 0.9051563 | 0.004213997 | 0.90516 | 0.006111759 |  |  | 134880 | 0.917845 | 0.9150489 | 0.006956304 | 0.9240988 | 0.006928285 | 0.924105 | 0.01087592 |  |  | 435660 | 0.9084681 | 0.8678712 | 0.01532572 | 0.9272357 | 0.01185013 | 0.927243 | 0.01149497 |  |  | 393460 | 0.8114612 | 0.7035679 | 0.01026142 | 0.8093268 | 0.003772018 | 0.8093252 | 0.006815923
|  |  | 13932 | 0.9914823 | 0.9994304 | 0.0003658612 | 0.9999287 | 0.101283 | 0.9999254 | 0.1688423 |  |  | 69546 | 0.980309 | 0.9866385 | 0.001429229 | 0.9768794 | 0.004255663 | 0.9768764 | 0.006361715 |  |  | 7525 | 0.8967368 | 0.9669929 | 0.003577737 | 0.9051588 | 0.004214008 | 0.9051625 | 0.006111781 |  |  | 135180 | 0.9195265 | 0.9150489 | 0.006956304 | 0.9242612 | 0.00692812 | 0.9242674 | 0.01087574 |  |  | 435960 | 0.912944 | 0.8678712 | 0.01532572 | 0.9273057 | 0.01184972 | 0.9273129 | 0.01149334 |  |  | 393760 | 0.8223384 | 0.7035679 | 0.01026142 | 0.8093801 | 0.003771708 | 0.8093784 | 0.006814312
|  |  | 14052 | 0.9932742 | 0.9994304 | 0.0003658612 | 0.9999304 | 0.1012833 | 0.999927 | 0.1688426 |  |  | 69846 | 0.9812694 | 0.9866385 | 0.001429229 | 0.9769323 | 0.004258632 | 0.9769292 | 0.006366845 |  |  | 7530 | 0.8956577 | 0.9669931 | 0.003577735 | 0.9051613 | 0.004214019 | 0.9051649 | 0.006111804 |  |  | 135480 | 0.9144821 | 0.9150489 | 0.006956304 | 0.9244231 | 0.006927938 | 0.9244293 | 0.01087554 |  |  | 436260 | 0.912944 | 0.8678712 | 0.01532572 | 0.9273756 | 0.01184932 | 0.9273829 | 0.01149171 |  |  | 394060 | 0.8245138 | 0.7035679 | 0.01026142 | 0.8094332 | 0.003771398 | 0.8094316 | 0.006812701
|  |  | 14172 | 0.9932742 | 0.9994304 | 0.0003658612 | 0.999932 | 0.1012835 | 0.9999285 | 0.1688429 |  |  | 70146 | 0.9812694 | 0.9866385 | 0.001429229 | 0.976985 | 0.004261585 | 0.9769819 | 0.006371941 |  |  | 7535 | 0.8956577 | 0.9669933 | 0.003577732 | 0.9051638 | 0.004214029 | 0.9051674 | 0.006111826 |  |  | 135780 | 0.9144821 | 0.9150489 | 0.006956304 | 0.9245846 | 0.00692774 | 0.9245908 | 0.01087532 |  |  | 436560 | 0.9084681 | 0.8678712 | 0.01532572 | 0.9274454 | 0.01184891 | 0.9274527 | 0.01149008 |  |  | 394360 | 0.820163 | 0.7035679 | 0.01026142 | 0.8094863 | 0.003771088 | 0.8094846 | 0.006811092
|  |  | 14292 | 0.9923783 | 0.9994304 | 0.0003658612 | 0.9999334 | 0.1012836 | 0.9999299 | 0.1688432 |  |  | 70446 | 0.9812694 | 0.9866385 | 0.001429229 | 0.9770376 | 0.004264521 | 0.9770344 | 0.006377002 |  |  | 7540 | 0.8956577 | 0.9669935 | 0.00357773 | 0.9051663 | 0.00421404 | 0.9051699 | 0.006111848 |  |  | 136080 | 0.917845 | 0.9150489 | 0.006956304 | 0.9247456 | 0.006927525 | 0.9247519 | 0.01087507 |  |  | 436860 | 0.9084681 | 0.8678712 | 0.01532572 | 0.9275152 | 0.0118485 | 0.9275224 | 0.01148845 |  |  | 394660 | 0.820163 | 0.7035679 | 0.01026142 | 0.8095393 | 0.003770779 | 0.8095376 | 0.006809485
|  |  | 14412 | 0.9932742 | 0.9994304 | 0.0003658612 | 0.9999348 | 0.1012838 | 0.9999311 | 0.1688435 |  |  | 70746 | 0.9812694 | 0.9866385 | 0.001429229 | 0.97709 | 0.00426744 | 0.9770867 | 0.006382029 |  |  | 7545 | 0.8988948 | 0.9669937 | 0.003577727 | 0.9051688 | 0.00421405 | 0.9051724 | 0.00611187 |  |  | 136380 | 0.921208 | 0.9150489 | 0.006956304 | 0.9249063 | 0.006927294 | 0.9249125 | 0.01087481 |  |  | 437160 | 0.9084681 | 0.8678712 | 0.01532572 | 0.9275849 | 0.01184809 | 0.9275921 | 0.01148682 |  |  | 394960 | 0.8158121 | 0.7035679 | 0.01026142 | 0.8095921 | 0.00377047 | 0.8095905 | 0.006807879
|  |  | 14532 | 0.9923783 | 0.9994304 | 0.0003658612 | 0.999936 | 0.101284 | 0.9999323 | 0.1688437 |  |  | 71046 | 0.980309 | 0.9866385 | 0.001429229 | 0.9771423 | 0.004270343 | 0.977139 | 0.006387022 |  |  | 7550 | 0.8956577 | 0.9669939 | 0.003577725 | 0.9051713 | 0.004214061 | 0.9051749 | 0.006111893 |  |  | 136680 | 0.9195265 | 0.9150489 | 0.006956304 | 0.9250664 | 0.006927047 | 0.9250727 | 0.01087452 |  |  | 437460 | 0.9062302 | 0.8678712 | 0.01532572 | 0.9276545 | 0.01184768 | 0.9276617 | 0.01148518 |  |  | 395260 | 0.8158121 | 0.7035679 | 0.01026142 | 0.8096449 | 0.003770161 | 0.8096432 | 0.006806274
|  |  | 14652 | 0.9923783 | 0.9994304 | 0.0003658612 | 0.9999371 | 0.1012841 | 0.9999334 | 0.168844 |  |  | 71346 | 0.9793485 | 0.9866385 | 0.001429229 | 0.9771944 | 0.004273229 | 0.9771911 | 0.00639198 |  |  | 7555 | 0.8956577 | 0.9669941 | 0.003577722 | 0.9051738 | 0.004214071 | 0.9051774 | 0.006111915 |  |  | 136980 | 0.921208 | 0.9150489 | 0.006956304 | 0.9252262 | 0.006926783 | 0.9252324 | 0.01087421 |  |  | 437760 | 0.9017543 | 0.8678712 | 0.01532572 | 0.927724 | 0.01184727 | 0.9277312 | 0.01148355 |  |  | 395560 | 0.8179875 | 0.7035679 | 0.01026142 | 0.8096977 | 0.003769852 | 0.8096959 | 0.006804671
|  |  | 14772 | 0.9932742 | 0.9994305 | 0.0003658612 | 0.9999381 | 0.1012843 | 0.9999344 | 0.1688442 |  |  | 71646 | 0.9822299 | 0.9866385 | 0.001429229 | 0.9772464 | 0.004276098 | 0.9772431 | 0.006396904 |  |  | 7560 | 0.8967368 | 0.9669942 | 0.00357772 | 0.9051763 | 0.004214082 | 0.9051799 | 0.006111937 |  |  | 137280 | 0.917845 | 0.9150489 | 0.006956304 | 0.9253855 | 0.006926503 | 0.9253917 | 0.01087389 |  |  | 438060 | 0.9084681 | 0.8678712 | 0.01532572 | 0.9277934 | 0.01184685 | 0.9278006 | 0.01148191 |  |  | 395860 | 0.8158121 | 0.7035679 | 0.01026142 | 0.8097503 | 0.003769544 | 0.8097485 | 0.006803069
|  |  | 14892 | 0.9932742 | 0.9994305 | 0.0003658612 | 0.9999391 | 0.1012844 | 0.9999353 | 0.1688444 |  |  | 71946 | 0.9822299 | 0.9866385 | 0.001429229 | 0.9772983 | 0.00427895 | 0.9772949 | 0.006401794 |  |  | 7565 | 0.8945787 | 0.9669944 | 0.003577717 | 0.9051788 | 0.004214093 | 0.9051824 | 0.00611196 |  |  | 137580 | 0.917845 | 0.9150489 | 0.006956304 | 0.9255443 | 0.006926207 | 0.9255506 | 0.01087354 |  |  | 438360 | 0.9084681 | 0.8678712 | 0.01532572 | 0.9278628 | 0.01184644 | 0.92787 | 0.01148028 |  |  | 396160 | 0.8266893 | 0.7035679 | 0.01026142 | 0.8098028 | 0.003769236 | 0.8098011 | 0.006801469
|  |  | 15012 | 0.9941702 | 0.9994305 | 0.0003658612 | 0.99994 | 0.1012845 | 0.9999361 | 0.1688445 |  |  | 72246 | 0.9812694 | 0.9866385 | 0.001429229 | 0.97735 | 0.004281786 | 0.9773466 | 0.006406649 |  |  | 7570 | 0.8945787 | 0.9669946 | 0.003577715 | 0.9051813 | 0.004214103 | 0.9051849 | 0.006111982 |  |  | 137880 | 0.917845 | 0.9150489 | 0.006956304 | 0.9257027 | 0.006925895 | 0.925709 | 0.01087317 |  |  | 438660 | 0.9084681 | 0.8678712 | 0.01532572 | 0.9279321 | 0.01184603 | 0.9279393 | 0.01147864 |  |  | 396460 | 0.8158121 | 0.7035679 | 0.01026142 | 0.8098553 | 0.003768928 | 0.8098535 | 0.00679987
|  |  | 15132 | 0.9923783 | 0.9994305 | 0.0003658612 | 0.9999408 | 0.1012846 | 0.9999369 | 0.1688447 |  |  | 72546 | 0.9812694 | 0.9866385 | 0.001429229 | 0.9774016 | 0.004284604 | 0.9773981 | 0.006411471 |  |  | 7575 | 0.8945787 | 0.9669948 | 0.003577713 | 0.9051838 | 0.004214114 | 0.9051874 | 0.006112004 |  |  | 138180 | 0.9195265 | 0.9150489 | 0.006956304 | 0.9258607 | 0.006925568 | 0.925867 | 0.01087278 |  |  | 438960 | 0.9062302 | 0.8678712 | 0.01532572 | 0.9280013 | 0.01184561 | 0.9280085 | 0.011477 |  |  | 396760 | 0.8179875 | 0.7035679 | 0.01026142 | 0.8099076 | 0.00376862 | 0.8099058 | 0.006798273
|  |  | 15252 | 0.9932742 | 0.9994305 | 0.0003658612 | 0.9999415 | 0.1012847 | 0.9999376 | 0.1688448 |  |  | 72846 | 0.9812694 | 0.9866385 | 0.001429229 | 0.9774531 | 0.004287407 | 0.9774495 | 0.006416258 |  |  | 7580 | 0.8956577 | 0.966995 | 0.00357771 | 0.9051863 | 0.004214125 | 0.9051899 | 0.006112027 |  |  | 138480 | 0.9228895 | 0.9150489 | 0.006956304 | 0.9260183 | 0.006925225 | 0.9260246 | 0.01087237 |  |  | 439260 | 0.9084681 | 0.8678712 | 0.01532572 | 0.9280704 | 0.0118452 | 0.9280776 | 0.01147536 |  |  | 397060 | 0.8136366 | 0.7035679 | 0.01026142 | 0.8099599 | 0.003768313 | 0.8099581 | 0.006796677
|  |  | 15372 | 0.9923783 | 0.9994305 | 0.0003658612 | 0.9999422 | 0.1012848 | 0.9999382 | 0.168845 |  |  | 73146 | 0.9822299 | 0.9866385 | 0.001429229 | 0.9775044 | 0.004290192 | 0.9775008 | 0.006421012 |  |  | 7585 | 0.8956577 | 0.9669952 | 0.003577708 | 0.9051888 | 0.004214135 | 0.9051924 | 0.006112049 |  |  | 138780 | 0.9228895 | 0.9150489 | 0.006956304 | 0.9261754 | 0.006924866 | 0.9261817 | 0.01087194 |  |  | 439560 | 0.9062302 | 0.8678712 | 0.01532572 | 0.9281394 | 0.01184478 | 0.9281466 | 0.01147372 |  |  | 397360 | 0.8158121 | 0.7035679 | 0.01026142 | 0.8100121 | 0.003768005 | 0.8100103 | 0.006795082
|  |  | 15492 | 0.9941702 | 0.9994305 | 0.0003658612 | 0.9999428 | 0.1012849 | 0.9999388 | 0.1688451 |  |  | 73446 | 0.9812694 | 0.9866385 | 0.001429229 | 0.9775556 | 0.004292961 | 0.977552 | 0.006425731 |  |  | 7590 | 0.8956577 | 0.9669953 | 0.003577706 | 0.9051913 | 0.004214146 | 0.9051949 | 0.006112072 |  |  | 139080 | 0.921208 | 0.9150489 | 0.006956304 | 0.9263321 | 0.006924492 | 0.9263384 | 0.0108715 |  |  | 439860 | 0.9107061 | 0.8678712 | 0.01532572 | 0.9282084 | 0.01184437 | 0.9282156 | 0.01147208 |  |  | 397660 | 0.8179875 | 0.7035679 | 0.01026142 | 0.8100642 | 0.003767698 | 0.8100624 | 0.00679349
|  |  | 15612 | 0.9932742 | 0.9994305 | 0.0003658612 | 0.9999434 | 0.1012849 | 0.9999394 | 0.1688452 |  |  | 73746 | 0.9812694 | 0.9866385 | 0.001429229 | 0.9776067 | 0.004295714 | 0.977603 | 0.006430417 |  |  | 7595 | 0.8945787 | 0.9669955 | 0.003577704 | 0.9051938 | 0.004214157 | 0.9051974 | 0.006112094 |  |  | 139380 | 0.9195265 | 0.9150489 | 0.006956304 | 0.9264884 | 0.006924103 | 0.9264947 | 0.01087103 |  |  | 440160 | 0.9084681 | 0.8678712 | 0.01532572 | 0.9282773 | 0.01184395 | 0.9282845 | 0.01147044 |  |  | 397960 | 0.8136366 | 0.7035679 | 0.01026142 | 0.8101162 | 0.003767392 | 0.8101143 | 0.006791898
|  |  | 15732 | 0.9941702 | 0.9994305 | 0.0003658612 | 0.9999439 | 0.101285 | 0.9999399 | 0.1688453 |  |  | 74046 | 0.9822299 | 0.9866385 | 0.001429229 | 0.9776576 | 0.004298449 | 0.9776538 | 0.006435069 |  |  | 7600 | 0.8945787 | 0.9669957 | 0.003577702 | 0.9051962 | 0.004214167 | 0.9051999 | 0.006112116 |  |  | 139680 | 0.917845 | 0.9150489 | 0.006956304 | 0.9266443 | 0.006923698 | 0.9266505 | 0.01087054 |  |  | 440460 | 0.912944 | 0.8678712 | 0.01532572 | 0.9283461 | 0.01184353 | 0.9283533 | 0.0114688 |  |  | 398260 | 0.8179875 | 0.7035679 | 0.01026142 | 0.8101681 | 0.003767086 | 0.8101663 | 0.006790308
|  |  | 15852 | 0.9941702 | 0.9994305 | 0.0003658612 | 0.9999444 | 0.1012851 | 0.9999403 | 0.1688454 |  |  | 74346 | 0.9812694 | 0.9866385 | 0.001429229 | 0.9777084 | 0.004301169 | 0.9777046 | 0.006439687 |  |  | 7605 | 0.8956577 | 0.9669959 | 0.0035777 | 0.9051987 | 0.004214178 | 0.9052024 | 0.006112139 |  |  | 139980 | 0.917845 | 0.9150489 | 0.006956304 | 0.9267997 | 0.006923278 | 0.9268059 | 0.01087003 |  |  | 440760 | 0.9084681 | 0.8678712 | 0.01532572 | 0.9284148 | 0.01184311 | 0.928422 | 0.01146715 |  |  | 398560 | 0.8158121 | 0.7035679 | 0.01026142 | 0.8102199 | 0.003766779 | 0.8102181 | 0.00678872
|  |  | 15972 | 0.9941702 | 0.9994305 | 0.0003658612 | 0.9999449 | 0.1012851 | 0.9999408 | 0.1688455 |  |  | 74646 | 0.9812694 | 0.9866385 | 0.001429229 | 0.977759 | 0.004303871 | 0.9777552 | 0.006444271 |  |  | 7610 | 0.8956577 | 0.966996 | 0.003577697 | 0.9052012 | 0.004214189 | 0.9052049 | 0.006112161 |  |  | 140280 | 0.9195265 | 0.9150489 | 0.006956304 | 0.9269547 | 0.006922844 | 0.9269609 | 0.01086951 |  |  | 441060 | 0.912944 | 0.8678712 | 0.01532572 | 0.9284835 | 0.01184269 | 0.9284906 | 0.01146551 |  |  | 398860 | 0.8092857 | 0.7035679 | 0.01026142 | 0.8102717 | 0.003766474 | 0.8102698 | 0.006787133
|  |  | 16092 | 0.9923783 | 0.9994305 | 0.0003658612 | 0.9999453 | 0.1012852 | 0.9999412 | 0.1688456 |  |  | 74946 | 0.9831903 | 0.9866385 | 0.001429229 | 0.9778095 | 0.004306558 | 0.9778056 | 0.006448822 |  |  | 7615 | 0.8956577 | 0.9669962 | 0.003577695 | 0.9052037 | 0.004214199 | 0.9052074 | 0.006112184 |  |  | 140580 | 0.9195265 | 0.9150489 | 0.006956304 | 0.9271093 | 0.006922394 | 0.9271155 | 0.01086896 |  |  | 441360 | 0.9062302 | 0.8678712 | 0.01532572 | 0.928552 | 0.01184227 | 0.9285592 | 0.01146386 |  |  | 399160 | 0.8158121 | 0.7035679 | 0.01026142 | 0.8103233 | 0.003766168 | 0.8103215 | 0.006785547
|  |  | 16212 | 0.9941702 | 0.9994305 | 0.0003658612 | 0.9999457 | 0.1012852 | 0.9999415 | 0.1688457 |  |  | 75246 | 0.980309 | 0.9866385 | 0.001429229 | 0.9778599 | 0.004309227 | 0.977856 | 0.00645334 |  |  | 7620 | 0.8967368 | 0.9669964 | 0.003577693 | 0.9052062 | 0.00421421 | 0.9052098 | 0.006112206 |  |  | 140880 | 0.9228895 | 0.9150489 | 0.006956304 | 0.9272634 | 0.00692193 | 0.9272697 | 0.0108684 |  |  | 441660 | 0.9062302 | 0.8678712 | 0.01532572 | 0.9286205 | 0.01184185 | 0.9286277 | 0.01146222 |  |  | 399460 | 0.8223384 | 0.7035679 | 0.01026142 | 0.8103749 | 0.003765863 | 0.810373 | 0.006783963
|  |  | 16332 | 0.9932742 | 0.9994305 | 0.0003658612 | 0.999946 | 0.1012853 | 0.9999419 | 0.1688458 |  |  | 75546 | 0.9822299 | 0.9866385 | 0.001429229 | 0.9779102 | 0.004311881 | 0.9779062 | 0.006457824 |  |  | 7625 | 0.8956577 | 0.9669965 | 0.003577691 | 0.9052087 | 0.004214221 | 0.9052123 | 0.006112229 |  |  | 141180 | 0.9195265 | 0.9150489 | 0.006956304 | 0.9274171 | 0.006921451 | 0.9274234 | 0.01086782 |  |  | 441960 | 0.9039923 | 0.8678712 | 0.01532572 | 0.9286889 | 0.01184143 | 0.9286961 | 0.01146057 |  |  | 399760 | 0.8223384 | 0.7035679 | 0.01026142 | 0.8104264 | 0.003765558 | 0.8104245 | 0.006782381
|  |  | 16452 | 0.9941702 | 0.9994305 | 0.0003658612 | 0.9999464 | 0.1012853 | 0.9999422 | 0.1688458 |  |  | 75846 | 0.9822299 | 0.9866385 | 0.001429229 | 0.9779603 | 0.004314517 | 0.9779562 | 0.006462274 |  |  | 7630 | 0.8956577 | 0.9669967 | 0.003577689 | 0.9052112 | 0.004214231 | 0.9052148 | 0.006112251 |  |  | 141480 | 0.9228895 | 0.9150489 | 0.006956304 | 0.9275705 | 0.006920957 | 0.9275767 | 0.01086722 |  |  | 442260 | 0.9107061 | 0.8678712 | 0.01532572 | 0.9287573 | 0.01184101 | 0.9287644 | 0.01145892 |  |  | 400060 | 0.8158121 | 0.7035679 | 0.01026142 | 0.8104778 | 0.003765253 | 0.8104759 | 0.0067808
|  |  | 16572 | 0.9941702 | 0.9994305 | 0.0003658612 | 0.9999467 | 0.1012854 | 0.9999425 | 0.1688459 |  |  | 76146 | 0.9812694 | 0.9866385 | 0.001429229 | 0.9780103 | 0.004317138 | 0.9780062 | 0.006466692 |  |  | 7635 | 0.8967368 | 0.9669969 | 0.003577687 | 0.9052137 | 0.004214242 | 0.9052173 | 0.006112274 |  |  | 141780 | 0.9195265 | 0.9150489 | 0.006956304 | 0.9277234 | 0.006920449 | 0.9277296 | 0.0108666 |  |  | 442560 | 0.912944 | 0.8678712 | 0.01532572 | 0.9288255 | 0.01184059 | 0.9288327 | 0.01145728 |  |  | 400360 | 0.8179875 | 0.7035679 | 0.01026142 | 0.8105291 | 0.003764948 | 0.8105272 | 0.00677922
|  |  | 16692 | 0.9941702 | 0.9994305 | 0.0003658612 | 0.9999469 | 0.1012854 | 0.9999427 | 0.1688459 |  |  | 76446 | 0.9831903 | 0.9866385 | 0.001429229 | 0.9780601 | 0.004319742 | 0.978056 | 0.006471076 |  |  | 7640 | 0.8956577 | 0.966997 | 0.003577685 | 0.9052162 | 0.004214253 | 0.9052198 | 0.006112296 |  |  | 142080 | 0.921208 | 0.9150489 | 0.006956304 | 0.9278758 | 0.006919927 | 0.9278821 | 0.01086596 |  |  | 442860 | 0.9084681 | 0.8678712 | 0.01532572 | 0.9288937 | 0.01184016 | 0.9289008 | 0.01145563 |  |  | 400660 | 0.8179875 | 0.7035679 | 0.01026142 | 0.8105803 | 0.003764644 | 0.8105784 | 0.006777642
|  |  | 16812 | 0.9950662 | 0.9994305 | 0.0003658612 | 0.9999472 | 0.1012854 | 0.999943 | 0.168846 |  |  | 76746 | 0.9822299 | 0.9866385 | 0.001429229 | 0.9781098 | 0.004322329 | 0.9781056 | 0.006475427 |  |  | 7645 | 0.8967368 | 0.9669972 | 0.003577684 | 0.9052187 | 0.004214263 | 0.9052223 | 0.006112319 |  |  | 142380 | 0.9228895 | 0.9150489 | 0.006956304 | 0.9280279 | 0.00691939 | 0.9280342 | 0.0108653 |  |  | 443160 | 0.912944 | 0.8678712 | 0.01532572 | 0.9289618 | 0.01183974 | 0.9289689 | 0.01145398 |  |  | 400960 | 0.8223384 | 0.7035679 | 0.01026142 | 0.8106315 | 0.00376434 | 0.8106295 | 0.006776066
|  |  | 16932 | 0.9941702 | 0.9994305 | 0.0003658612 | 0.9999474 | 0.1012855 | 0.9999432 | 0.168846 |  |  | 77046 | 0.9831903 | 0.9866385 | 0.001429229 | 0.9781594 | 0.004324901 | 0.9781552 | 0.006479745 |  |  | 7650 | 0.8967368 | 0.9669974 | 0.003577682 | 0.9052212 | 0.004214274 | 0.9052248 | 0.006112341 |  |  | 142680 | 0.9228895 | 0.9150489 | 0.006956304 | 0.9281795 | 0.006918839 | 0.9281858 | 0.01086463 |  |  | 443460 | 0.915182 | 0.8678712 | 0.01532572 | 0.9290298 | 0.01183931 | 0.9290369 | 0.01145233 |  |  | 401260 | 0.8158121 | 0.7035679 | 0.01026142 | 0.8106825 | 0.003764037 | 0.8106806 | 0.006774491
|  |  | 17052 | 0.9941702 | 0.9994305 | 0.0003658612 | 0.9999476 | 0.1012855 | 0.9999434 | 0.1688461 |  |  | 77346 | 0.9822299 | 0.9866385 | 0.001429229 | 0.9782089 | 0.004327456 | 0.9782046 | 0.00648403 |  |  | 7655 | 0.8967368 | 0.9669975 | 0.00357768 | 0.9052237 | 0.004214285 | 0.9052273 | 0.006112364 |  |  | 142980 | 0.9228895 | 0.9150489 | 0.006956304 | 0.9283308 | 0.006918274 | 0.928337 | 0.01086394 |  |  | 443760 | 0.9107061 | 0.8678712 | 0.01532572 | 0.9290978 | 0.01183889 | 0.9291049 | 0.01145068 |  |  | 401560 | 0.8179875 | 0.7035679 | 0.01026142 | 0.8107335 | 0.003763733 | 0.8107315 | 0.006772918
|  |  | 17172 | 0.9941702 | 0.9994305 | 0.0003658612 | 0.9999478 | 0.1012855 | 0.9999436 | 0.1688461 |  |  | 77646 | 0.9822299 | 0.9866385 | 0.001429229 | 0.9782582 | 0.004329995 | 0.9782539 | 0.006488282 |  |  | 7660 | 0.8967368 | 0.9669977 | 0.003577678 | 0.9052262 | 0.004214296 | 0.9052298 | 0.006112386 |  |  | 143280 | 0.9195265 | 0.9150489 | 0.006956304 | 0.9284816 | 0.006917695 | 0.9284879 | 0.01086323 |  |  | 444060 | 0.912944 | 0.8678712 | 0.01532572 | 0.9291656 | 0.01183846 | 0.9291727 | 0.01144903 |  |  | 401860 | 0.8179875 | 0.7035679 | 0.01026142 | 0.8107844 | 0.00376343 | 0.8107824 | 0.006771346
|  |  | 17292 | 0.9923783 | 0.9994305 | 0.0003658612 | 0.999948 | 0.1012855 | 0.9999438 | 0.1688462 |  |  | 77946 | 0.9831903 | 0.9866385 | 0.001429229 | 0.9783074 | 0.004332517 | 0.978303 | 0.006492501 |  |  | 7665 | 0.8967368 | 0.9669978 | 0.003577676 | 0.9052287 | 0.004214306 | 0.9052323 | 0.006112409 |  |  | 143580 | 0.9228895 | 0.9150489 | 0.006956304 | 0.928632 | 0.006917103 | 0.9286383 | 0.0108625 |  |  | 444360 | 0.9084681 | 0.8678712 | 0.01532572 | 0.9292334 | 0.01183804 | 0.9292405 | 0.01144737 |  |  | 402160 | 0.8179875 | 0.7035679 | 0.01026142 | 0.8108352 | 0.003763127 | 0.8108332 | 0.006769775
|  |  | 17412 | 0.9932742 | 0.9994305 | 0.0003658612 | 0.9999482 | 0.1012856 | 0.9999439 | 0.1688462 |  |  | 78246 | 0.9831903 | 0.9866385 | 0.001429229 | 0.9783564 | 0.004335023 | 0.978352 | 0.006496688 |  |  | 7670 | 0.8978158 | 0.966998 | 0.003577674 | 0.9052311 | 0.004214317 | 0.9052348 | 0.006112432 |  |  | 143880 | 0.924571 | 0.9150489 | 0.006956304 | 0.928782 | 0.006916497 | 0.9287883 | 0.01086175 |  |  | 444660 | 0.9084681 | 0.8678712 | 0.01532572 | 0.9293011 | 0.01183761 | 0.9293082 | 0.01144572 |  |  | 402460 | 0.8179875 | 0.7035679 | 0.01026142 | 0.8108859 | 0.003762825 | 0.8108839 | 0.006768207
|  |  | 17532 | 0.9941702 | 0.9994305 | 0.0003658612 | 0.9999483 | 0.1012856 | 0.9999441 | 0.1688462 |  |  | 78546 | 0.9831903 | 0.9866385 | 0.001429229 | 0.9784053 | 0.004337514 | 0.9784009 | 0.006500842 |  |  | 7675 | 0.8956577 | 0.9669982 | 0.003577673 | 0.9052336 | 0.004214328 | 0.9052373 | 0.006112454 |  |  | 144180 | 0.924571 | 0.9150489 | 0.006956304 | 0.9289316 | 0.006915877 | 0.9289378 | 0.01086099 |  |  | 444960 | 0.912944 | 0.8678712 | 0.01532572 | 0.9293688 | 0.01183718 | 0.9293759 | 0.01144407 |  |  | 402760 | 0.8158121 | 0.7035679 | 0.01026142 | 0.8109366 | 0.003762522 | 0.8109345 | 0.006766639
|  |  | 17652 | 0.9923783 | 0.9994305 | 0.0003658612 | 0.9999485 | 0.1012856 | 0.9999442 | 0.1688463 |  |  | 78846 | 0.9831903 | 0.9866385 | 0.001429229 | 0.9784541 | 0.004339988 | 0.9784497 | 0.006504963 |  |  | 7680 | 0.8967368 | 0.9669983 | 0.003577671 | 0.9052361 | 0.004214339 | 0.9052398 | 0.006112477 |  |  | 144480 | 0.9228895 | 0.9150489 | 0.006956304 | 0.9290808 | 0.006915243 | 0.929087 | 0.01086021 |  |  | 445260 | 0.915182 | 0.8678712 | 0.01532572 | 0.9294363 | 0.01183675 | 0.9294434 | 0.01144241 |  |  | 403060 | 0.8179875 | 0.7035679 | 0.01026142 | 0.8109871 | 0.00376222 | 0.810985 | 0.006765074
|  |  | 17772 | 0.9932742 | 0.9994305 | 0.0003658612 | 0.9999486 | 0.1012856 | 0.9999443 | 0.1688463 |  |  | 79146 | 0.9822299 | 0.9866385 | 0.001429229 | 0.9785028 | 0.004342446 | 0.9784983 | 0.006509052 |  |  | 7685 | 0.8967368 | 0.9669985 | 0.003577669 | 0.9052386 | 0.004214349 | 0.9052422 | 0.006112499 |  |  | 144780 | 0.9195265 | 0.9150489 | 0.006956304 | 0.9292295 | 0.006914596 | 0.9292358 | 0.01085941 |  |  | 445560 | 0.9107061 | 0.8678712 | 0.01532572 | 0.9295038 | 0.01183632 | 0.9295109 | 0.01144076 |  |  | 403360 | 0.8136366 | 0.7035679 | 0.01026142 | 0.8110376 | 0.003761919 | 0.8110355 | 0.006763509
|  |  | 17892 | 0.9941702 | 0.9994305 | 0.0003658612 | 0.9999487 | 0.1012856 | 0.9999444 | 0.1688463 |  |  | 79446 | 0.9812694 | 0.9866385 | 0.001429229 | 0.9785513 | 0.004344887 | 0.9785468 | 0.006513109 |  |  | 7690 | 0.8967368 | 0.9669986 | 0.003577668 | 0.9052411 | 0.00421436 | 0.9052447 | 0.006112522 |  |  | 145080 | 0.9228895 | 0.9150489 | 0.006956304 | 0.9293779 | 0.006913936 | 0.9293842 | 0.0108586 |  |  | 445860 | 0.9107061 | 0.8678712 | 0.01532572 | 0.9295712 | 0.01183589 | 0.9295783 | 0.0114391 |  |  | 403660 | 0.8245138 | 0.7035679 | 0.01026142 | 0.8110879 | 0.003761617 | 0.8110859 | 0.006761947
|  |  | 18012 | 0.9941702 | 0.9994305 | 0.0003658612 | 0.9999489 | 0.1012857 | 0.9999445 | 0.1688463 |  |  | 79746 | 0.9822299 | 0.9866385 | 0.001429229 | 0.9785998 | 0.004347313 | 0.9785952 | 0.006517133 |  |  | 7695 | 0.8956577 | 0.9669988 | 0.003577666 | 0.9052436 | 0.004214371 | 0.9052472 | 0.006112545 |  |  | 145380 | 0.921208 | 0.9150489 | 0.006956304 | 0.9295259 | 0.006913263 | 0.9295321 | 0.01085777 |  |  | 446160 | 0.912944 | 0.8678712 | 0.01532572 | 0.9296386 | 0.01183546 | 0.9296456 | 0.01143744 |  |  | 403960 | 0.8179875 | 0.7035679 | 0.01026142 | 0.8111382 | 0.003761316 | 0.8111361 | 0.006760386
|  |  | 18132 | 0.9932742 | 0.9994305 | 0.0003658612 | 0.999949 | 0.1012857 | 0.9999446 | 0.1688464 |  |  | 80046 | 0.9831903 | 0.9866385 | 0.001429229 | 0.978648 | 0.004349723 | 0.9786434 | 0.006521125 |  |  | 7700 | 0.8967368 | 0.9669989 | 0.003577664 | 0.9052461 | 0.004214382 | 0.9052497 | 0.006112567 |  |  | 145680 | 0.924571 | 0.9150489 | 0.006956304 | 0.9296734 | 0.006912576 | 0.9296797 | 0.01085692 |  |  | 446460 | 0.912944 | 0.8678712 | 0.01532572 | 0.9297058 | 0.01183503 | 0.9297129 | 0.01143579 |  |  | 404260 | 0.820163 | 0.7035679 | 0.01026142 | 0.8111885 | 0.003761015 | 0.8111863 | 0.006758826
|  |  | 18252 | 0.9932742 | 0.9994305 | 0.0003658612 | 0.999949 | 0.1012857 | 0.9999447 | 0.1688464 |  |  | 80346 | 0.9822299 | 0.9866385 | 0.001429229 | 0.9786962 | 0.004352117 | 0.9786915 | 0.006525085 |  |  | 7705 | 0.8967368 | 0.9669991 | 0.003577663 | 0.9052486 | 0.004214393 | 0.9052522 | 0.00611259 |  |  | 145980 | 0.9228895 | 0.9150489 | 0.006956304 | 0.9298206 | 0.006911876 | 0.9298268 | 0.01085606 |  |  | 446760 | 0.915182 | 0.8678712 | 0.01532572 | 0.929773 | 0.0118346 | 0.92978 | 0.01143413 |  |  | 404560 | 0.8179875 | 0.7035679 | 0.01026142 | 0.8112386 | 0.003760715 | 0.8112365 | 0.006757268
|  |  | 18372 | 0.9932742 | 0.9994305 | 0.0003658612 | 0.9999491 | 0.1012857 | 0.9999448 | 0.1688464 |  |  | 80646 | 0.9812694 | 0.9866385 | 0.001429229 | 0.9787442 | 0.004354495 | 0.9787395 | 0.006529013 |  |  | 7710 | 0.8956577 | 0.9669992 | 0.003577661 | 0.9052511 | 0.004214403 | 0.9052547 | 0.006112613 |  |  | 146280 | 0.9228895 | 0.9150489 | 0.006956304 | 0.9299673 | 0.006911164 | 0.9299736 | 0.01085518 |  |  | 447060 | 0.915182 | 0.8678712 | 0.01532572 | 0.9298401 | 0.01183417 | 0.9298471 | 0.01143247 |  |  | 404860 | 0.820163 | 0.7035679 | 0.01026142 | 0.8112886 | 0.003760414 | 0.8112865 | 0.006755712
|  |  | 18492 | 0.9950662 | 0.9994305 | 0.0003658612 | 0.9999492 | 0.1012857 | 0.9999449 | 0.1688464 |  |  | 80946 | 0.9812694 | 0.9866385 | 0.001429229 | 0.9787921 | 0.004356857 | 0.9787874 | 0.006532909 |  |  | 7715 | 0.8956577 | 0.9669994 | 0.003577659 | 0.9052536 | 0.004214414 | 0.9052572 | 0.006112635 |  |  | 146580 | 0.924571 | 0.9150489 | 0.006956304 | 0.9301137 | 0.006910439 | 0.9301199 | 0.01085428 |  |  | 447360 | 0.915182 | 0.8678712 | 0.01532572 | 0.9299071 | 0.01183374 | 0.9299141 | 0.01143081 |  |  | 405160 | 0.8179875 | 0.7035679 | 0.01026142 | 0.8113386 | 0.003760114 | 0.8113364 | 0.006754157
|  |  | 18612 | 0.9932742 | 0.9994305 | 0.0003658612 | 0.9999493 | 0.1012857 | 0.9999449 | 0.1688464 |  |  | 81246 | 0.9831903 | 0.9866385 | 0.001429229 | 0.9788399 | 0.004359203 | 0.9788351 | 0.006536773 |  |  | 7720 | 0.8956577 | 0.9669995 | 0.003577658 | 0.9052561 | 0.004214425 | 0.9052597 | 0.006112658 |  |  | 146880 | 0.9228895 | 0.9150489 | 0.006956304 | 0.9302596 | 0.006909701 | 0.9302659 | 0.01085337 |  |  | 447660 | 0.9062302 | 0.8678712 | 0.01532572 | 0.929974 | 0.0118333 | 0.9299811 | 0.01142915 |  |  | 405460 | 0.820163 | 0.7035679 | 0.01026142 | 0.8113885 | 0.003759815 | 0.8113863 | 0.006752603
|  |  | 18732 | 0.9950662 | 0.9994305 | 0.0003658612 | 0.9999494 | 0.1012857 | 0.999945 | 0.1688464 |  |  | 104646 | 0.9831903 | 0.9866385 | 0.001429229 | 0.9822006 | 0.004496966 | 0.9821935 | 0.00674836 |  |  | 7725 | 0.8967368 | 0.9669997 | 0.003577656 | 0.9052586 | 0.004214436 | 0.9052622 | 0.006112681 |  |  | 147180 | 0.9262524 | 0.9150489 | 0.006956304 | 0.9304052 | 0.00690895 | 0.9304114 | 0.01085244 |  |  | 447960 | 0.9084681 | 0.8678712 | 0.01532572 | 0.9300409 | 0.01183287 | 0.9300479 | 0.01142749 |  |  | 405760 | 0.820163 | 0.7035679 | 0.01026142 | 0.8114382 | 0.003759515 | 0.8114361 | 0.006751052
|  |  | 18852 | 0.9932742 | 0.9994305 | 0.0003658612 | 0.9999494 | 0.1012857 | 0.9999451 | 0.1688464 |  |  | 104946 | 0.9822299 | 0.9866385 | 0.001429229 | 0.9822393 | 0.004498203 | 0.9822322 | 0.006750034 |  |  | 7730 | 0.8956577 | 0.9669998 | 0.003577655 | 0.905261 | 0.004214447 | 0.9052647 | 0.006112704 |  |  | 147480 | 0.921208 | 0.9150489 | 0.006956304 | 0.9305503 | 0.006908187 | 0.9305566 | 0.01085149 |  |  | 448260 | 0.9084681 | 0.8678712 | 0.01532572 | 0.9301077 | 0.01183243 | 0.9301147 | 0.01142583 |  |  | 406060 | 0.8114612 | 0.7035679 | 0.01026142 | 0.8114879 | 0.003759216 | 0.8114858 | 0.006749501
|  |  | 18972 | 0.9941702 | 0.9994305 | 0.0003658612 | 0.9999495 | 0.1012857 | 0.9999451 | 0.1688465 |  |  | 105246 | 0.9831903 | 0.9866385 | 0.001429229 | 0.9822779 | 0.004499429 | 0.9822708 | 0.006751684 |  |  | 7735 | 0.8956577 | 0.967 | 0.003577653 | 0.9052635 | 0.004214457 | 0.9052672 | 0.006112726 |  |  | 147780 | 0.924571 | 0.9150489 | 0.006956304 | 0.9306951 | 0.006907411 | 0.9307013 | 0.01085053 |  |  | 448560 | 0.9107061 | 0.8678712 | 0.01532572 | 0.9301744 | 0.011832 | 0.9301814 | 0.01142416 |  |  | 406360 | 0.8223384 | 0.7035679 | 0.01026142 | 0.8115376 | 0.003758917 | 0.8115354 | 0.006747953
|  |  | 19092 | 0.9932742 | 0.9994305 | 0.0003658612 | 0.9999495 | 0.1012857 | 0.9999452 | 0.1688465 |  |  | 105546 | 0.9831903 | 0.9866385 | 0.001429229 | 0.9823164 | 0.004500642 | 0.9823093 | 0.006753311 |  |  | 7740 | 0.8956577 | 0.9670001 | 0.003577652 | 0.905266 | 0.004214468 | 0.9052696 | 0.006112749 |  |  | 148080 | 0.9228895 | 0.9150489 | 0.006956304 | 0.9308394 | 0.006906624 | 0.9308457 | 0.01084955 |  |  | 448860 | 0.9107061 | 0.8678712 | 0.01532572 | 0.930241 | 0.01183156 | 0.930248 | 0.0114225 |  |  | 406660 | 0.8179875 | 0.7035679 | 0.01026142 | 0.8115871 | 0.003758619 | 0.8115849 | 0.006746406
|  |  | 19212 | 0.9941702 | 0.9994305 | 0.0003658612 | 0.9999496 | 0.1012858 | 0.9999452 | 0.1688465 |  |  | 105846 | 0.9831903 | 0.9866385 | 0.001429229 | 0.9823549 | 0.004501844 | 0.9823477 | 0.006754915 |  |  | 7745 | 0.8956577 | 0.9670003 | 0.003577651 | 0.9052685 | 0.004214479 | 0.9052721 | 0.006112772 |  |  | 148380 | 0.9228895 | 0.9150489 | 0.006956304 | 0.9309834 | 0.006905824 | 0.9309897 | 0.01084856 |  |  | 449160 | 0.9084681 | 0.8678712 | 0.01532572 | 0.9303076 | 0.01183113 | 0.9303146 | 0.01142084 |  |  | 406960 | 0.8179875 | 0.7035679 | 0.01026142 | 0.8116366 | 0.003758321 | 0.8116343 | 0.00674486
|  |  | 19332 | 0.9941702 | 0.9994305 | 0.0003658612 | 0.9999496 | 0.1012858 | 0.9999453 | 0.1688465 |  |  | 106146 | 0.9851113 | 0.9866385 | 0.001429229 | 0.9823932 | 0.004503033 | 0.9823859 | 0.006756496 |  |  | 7750 | 0.8967368 | 0.9670004 | 0.003577649 | 0.905271 | 0.00421449 | 0.9052746 | 0.006112795 |  |  | 148680 | 0.9228895 | 0.9150489 | 0.006956304 | 0.931127 | 0.006905011 | 0.9311332 | 0.01084755 |  |  | 449460 | 0.9084681 | 0.8678712 | 0.01532572 | 0.9303741 | 0.01183069 | 0.9303811 | 0.01141917 |  |  | 407260 | 0.8223384 | 0.7035679 | 0.01026142 | 0.8116859 | 0.003758023 | 0.8116837 | 0.006743316
|  |  | 19452 | 0.9932742 | 0.9994305 | 0.0003658612 | 0.9999497 | 0.1012858 | 0.9999453 | 0.1688465 |  |  | 106446 | 0.9841508 | 0.9866385 | 0.001429229 | 0.9824314 | 0.004504211 | 0.9824241 | 0.006758054 |  |  | 7755 | 0.8956577 | 0.9670005 | 0.003577648 | 0.9052735 | 0.004214501 | 0.9052771 | 0.006112817 |  |  | 148980 | 0.9228895 | 0.9150489 | 0.006956304 | 0.9312702 | 0.006904187 | 0.9312764 | 0.01084653 |  |  | 449760 | 0.912944 | 0.8678712 | 0.01532572 | 0.9304405 | 0.01183025 | 0.9304475 | 0.01141751 |  |  | 407560 | 0.820163 | 0.7035679 | 0.01026142 | 0.8117352 | 0.003757725 | 0.811733 | 0.006741774
|  |  | 19572 | 0.9923783 | 0.9994305 | 0.0003658612 | 0.9999497 | 0.1012858 | 0.9999453 | 0.1688465 |  |  | 106746 | 0.9851113 | 0.9866385 | 0.001429229 | 0.9824695 | 0.004505378 | 0.9824622 | 0.006759589 |  |  | 7760 | 0.8967368 | 0.9670007 | 0.003577646 | 0.905276 | 0.004214512 | 0.9052796 | 0.00611284 |  |  | 149280 | 0.9228895 | 0.9150489 | 0.006956304 | 0.931413 | 0.006903351 | 0.9314192 | 0.01084549 |  |  | 450060 | 0.915182 | 0.8678712 | 0.01532572 | 0.9305068 | 0.01182981 | 0.9305138 | 0.01141584 |  |  | 407860 | 0.8245138 | 0.7035679 | 0.01026142 | 0.8117844 | 0.003757428 | 0.8117822 | 0.006740233
|  |  | 19692 | 0.9941702 | 0.9994305 | 0.0003658612 | 0.9999497 | 0.1012858 | 0.9999454 | 0.1688465 |  |  | 107046 | 0.9851113 | 0.9866385 | 0.001429229 | 0.9825075 | 0.004506532 | 0.9825002 | 0.006761102 |  |  | 7765 | 0.8978158 | 0.9670008 | 0.003577645 | 0.9052785 | 0.004214522 | 0.9052821 | 0.006112863 |  |  | 149580 | 0.921208 | 0.9150489 | 0.006956304 | 0.9315554 | 0.006902503 | 0.9315616 | 0.01084444 |  |  | 450360 | 0.912944 | 0.8678712 | 0.01532572 | 0.9305731 | 0.01182938 | 0.93058 | 0.01141418 |  |  | 408160 | 0.8158121 | 0.7035679 | 0.01026142 | 0.8118336 | 0.003757131 | 0.8118313 | 0.006738694
|  |  | 19812 | 0.9932742 | 0.9994305 | 0.0003658612 | 0.9999498 | 0.1012858 | 0.9999454 | 0.1688465 |  |  | 107346 | 0.9851113 | 0.9866385 | 0.001429229 | 0.9825454 | 0.004507675 | 0.9825381 | 0.006762592 |  |  | 7770 | 0.8967368 | 0.967001 | 0.003577644 | 0.905281 | 0.004214533 | 0.9052846 | 0.006112886 |  |  | 149880 | 0.924571 | 0.9150489 | 0.006956304 | 0.9316974 | 0.006901643 | 0.9317036 | 0.01084337 |  |  | 450660 | 0.9107061 | 0.8678712 | 0.01532572 | 0.9306393 | 0.01182894 | 0.9306462 | 0.01141251 |  |  | 408460 | 0.8179875 | 0.7035679 | 0.01026142 | 0.8118826 | 0.003756834 | 0.8118803 | 0.006737157
|  |  | 19932 | 0.9941702 | 0.9994305 | 0.0003658612 | 0.9999498 | 0.1012858 | 0.9999454 | 0.1688465 |  |  | 107646 | 0.9841508 | 0.9866385 | 0.001429229 | 0.9825832 | 0.004508806 | 0.9825759 | 0.006764059 |  |  | 7775 | 0.8956577 | 0.9670011 | 0.003577642 | 0.9052834 | 0.004214544 | 0.9052871 | 0.006112909 |  |  | 150180 | 0.924571 | 0.9150489 | 0.006956304 | 0.931839 | 0.006900772 | 0.9318452 | 0.01084228 |  |  | 450960 | 0.912944 | 0.8678712 | 0.01532572 | 0.9307054 | 0.0118285 | 0.9307123 | 0.01141084 |  |  | 408760 | 0.820163 | 0.7035679 | 0.01026142 | 0.8119316 | 0.003756538 | 0.8119293 | 0.006735621
|  |  | 20052 | 0.9941702 | 0.9994305 | 0.0003658612 | 0.9999498 | 0.1012858 | 0.9999454 | 0.1688465 |  |  | 107946 | 0.9831903 | 0.9866385 | 0.001429229 | 0.9826209 | 0.004509926 | 0.9826136 | 0.006765504 |  |  | 7780 | 0.8956577 | 0.9670012 | 0.003577641 | 0.9052859 | 0.004214555 | 0.9052896 | 0.006112932 |  |  | 150480 | 0.9279339 | 0.9150489 | 0.006956304 | 0.9319802 | 0.006899889 | 0.9319865 | 0.01084118 |  |  | 451260 | 0.915182 | 0.8678712 | 0.01532572 | 0.9307714 | 0.01182806 | 0.9307783 | 0.01140918 |  |  | 409060 | 0.8266893 | 0.7035679 | 0.01026142 | 0.8119805 | 0.003756242 | 0.8119781 | 0.006734087
|  |  | 20172 | 0.9950662 | 0.9994305 | 0.0003658612 | 0.9999498 | 0.1012858 | 0.9999455 | 0.1688465 |  |  | 108246 | 0.9822299 | 0.9866385 | 0.001429229 | 0.9826585 | 0.004511034 | 0.9826512 | 0.006766926 |  |  | 7785 | 0.8956577 | 0.9670014 | 0.00357764 | 0.9052884 | 0.004214566 | 0.905292 | 0.006112955 |  |  | 150780 | 0.9262524 | 0.9150489 | 0.006956304 | 0.9321211 | 0.006898994 | 0.9321273 | 0.01084007 |  |  | 451560 | 0.9107061 | 0.8678712 | 0.01532572 | 0.9308374 | 0.01182762 | 0.9308443 | 0.01140751 |  |  | 409360 | 0.820163 | 0.7035679 | 0.01026142 | 0.8120293 | 0.003755946 | 0.8120269 | 0.006732554
|  |  | 20292 | 0.9941702 | 0.9994305 | 0.0003658612 | 0.9999499 | 0.1012858 | 0.9999455 | 0.1688465 |  |  | 108546 | 0.980309 | 0.9866385 | 0.001429229 | 0.982696 | 0.004512131 | 0.9826886 | 0.006768327 |  |  | 7790 | 0.8945787 | 0.9670015 | 0.003577638 | 0.9052909 | 0.004214577 | 0.9052945 | 0.006112977 |  |  | 151080 | 0.924571 | 0.9150489 | 0.006956304 | 0.9322616 | 0.006898088 | 0.9322678 | 0.01083894 |  |  | 451860 | 0.912944 | 0.8678712 | 0.01532572 | 0.9309032 | 0.01182717 | 0.9309102 | 0.01140584 |  |  | 409660 | 0.8136366 | 0.7035679 | 0.01026142 | 0.812078 | 0.00375565 | 0.8120756 | 0.006731023
|  |  | 20412 | 0.9932742 | 0.9994305 | 0.0003658612 | 0.9999499 | 0.1012858 | 0.9999455 | 0.1688465 |  |  | 108846 | 0.9822299 | 0.9866385 | 0.001429229 | 0.9827334 | 0.004513216 | 0.982726 | 0.006769705 |  |  | 7795 | 0.8956577 | 0.9670016 | 0.003577637 | 0.9052934 | 0.004214588 | 0.905297 | 0.006113 |  |  | 151380 | 0.9262524 | 0.9150489 | 0.006956304 | 0.9324016 | 0.006897171 | 0.9324079 | 0.0108378 |  |  | 452160 | 0.9107061 | 0.8678712 | 0.01532572 | 0.930969 | 0.01182673 | 0.930976 | 0.01140417 |  |  | 409960 | 0.8179875 | 0.7035679 | 0.01026142 | 0.8121266 | 0.003755355 | 0.8121242 | 0.006729493
|  |  | 20532 | 0.9941702 | 0.9994305 | 0.0003658612 | 0.9999499 | 0.1012858 | 0.9999455 | 0.1688465 |  |  | 109146 | 0.9812694 | 0.9866385 | 0.001429229 | 0.9827707 | 0.00451429 | 0.9827633 | 0.006771062 |  |  | 7800 | 0.8967368 | 0.9670018 | 0.003577636 | 0.9052959 | 0.004214599 | 0.9052995 | 0.006113023 |  |  | 151680 | 0.9262524 | 0.9150489 | 0.006956304 | 0.9325414 | 0.006896243 | 0.9325476 | 0.01083665 |  |  | 452460 | 0.9107061 | 0.8678712 | 0.01532572 | 0.9310348 | 0.01182629 | 0.9310417 | 0.0114025 |  |  | 410260 | 0.8179875 | 0.7035679 | 0.01026142 | 0.8121752 | 0.00375506 | 0.8121728 | 0.006727965
|  |  | 20652 | 0.9959621 | 0.9994305 | 0.0003658612 | 0.9999499 | 0.1012858 | 0.9999455 | 0.1688465 |  |  | 109446 | 0.980309 | 0.9866385 | 0.001429229 | 0.9828079 | 0.004515353 | 0.9828005 | 0.006772396 |  |  | 7805 | 0.8967368 | 0.9670019 | 0.003577635 | 0.9052984 | 0.00421461 | 0.905302 | 0.006113046 |  |  | 151980 | 0.9279339 | 0.9150489 | 0.006956304 | 0.9326807 | 0.006895303 | 0.9326869 | 0.01083548 |  |  | 452760 | 0.912944 | 0.8678712 | 0.01532572 | 0.9311004 | 0.01182585 | 0.9311073 | 0.01140083 |  |  | 410560 | 0.820163 | 0.7035679 | 0.01026142 | 0.8122236 | 0.003754766 | 0.8122213 | 0.006726439
|  |  | 20772 | 0.9932742 | 0.9994305 | 0.0003658612 | 0.9999499 | 0.1012858 | 0.9999456 | 0.1688465 |  |  | 109746 | 0.980309 | 0.9866385 | 0.001429229 | 0.982845 | 0.004516404 | 0.9828376 | 0.006773709 |  |  | 7810 | 0.8967368 | 0.967002 | 0.003577634 | 0.9053009 | 0.00421462 | 0.9053045 | 0.006113069 |  |  | 152280 | 0.9279339 | 0.9150489 | 0.006956304 | 0.9328196 | 0.006894353 | 0.9328258 | 0.01083429 |  |  | 453060 | 0.9062302 | 0.8678712 | 0.01532572 | 0.931166 | 0.0118254 | 0.9311729 | 0.01139916 |  |  | 410860 | 0.8179875 | 0.7035679 | 0.01026142 | 0.812272 | 0.003754471 | 0.8122696 | 0.006724914
|  |  | 20892 | 0.9932742 | 0.9994305 | 0.0003658612 | 0.99995 | 0.1012858 | 0.9999456 | 0.1688466 |  |  | 110046 | 0.9831903 | 0.9866385 | 0.001429229 | 0.9828821 | 0.004517445 | 0.9828746 | 0.006775 |  |  | 7815 | 0.8956577 | 0.9670022 | 0.003577632 | 0.9053034 | 0.004214631 | 0.905307 | 0.006113092 |  |  | 152580 | 0.9279339 | 0.9150489 | 0.006956304 | 0.9329582 | 0.006893392 | 0.9329644 | 0.01083309 |  |  | 453360 | 0.9084681 | 0.8678712 | 0.01532572 | 0.9312315 | 0.01182496 | 0.9312384 | 0.01139749 |  |  | 411160 | 0.8158121 | 0.7035679 | 0.01026142 | 0.8123204 | 0.003754177 | 0.8123179 | 0.006723391
|  |  | 21012 | 0.9941702 | 0.9994305 | 0.0003658612 | 0.99995 | 0.1012858 | 0.9999456 | 0.1688466 |  |  | 110346 | 0.9812694 | 0.9866385 | 0.001429229 | 0.982919 | 0.004518474 | 0.9829115 | 0.00677627 |  |  | 7820 | 0.8967368 | 0.9670023 | 0.003577631 | 0.9053058 | 0.004214642 | 0.9053095 | 0.006113115 |  |  | 152880 | 0.9279339 | 0.9150489 | 0.006956304 | 0.9330964 | 0.006892419 | 0.9331026 | 0.01083188 |  |  | 453660 | 0.912944 | 0.8678712 | 0.01532572 | 0.9312969 | 0.01182451 | 0.9313038 | 0.01139581 |  |  | 411460 | 0.8245138 | 0.7035679 | 0.01026142 | 0.8123686 | 0.003753884 | 0.8123661 | 0.00672187
|  |  | 21132 | 0.9941702 | 0.9994305 | 0.0003658612 | 0.99995 | 0.1012858 | 0.9999456 | 0.1688466 |  |  | 110646 | 0.9812694 | 0.9866385 | 0.001429229 | 0.9829558 | 0.004519492 | 0.9829483 | 0.006777518 |  |  | 7825 | 0.8956577 | 0.9670024 | 0.00357763 | 0.9053083 | 0.004214653 | 0.9053119 | 0.006113138 |  |  | 153180 | 0.9262524 | 0.9150489 | 0.006956304 | 0.9332342 | 0.006891437 | 0.9332404 | 0.01083065 |  |  | 453960 | 0.9174199 | 0.8678712 | 0.01532572 | 0.9313623 | 0.01182407 | 0.9313692 | 0.01139414 |  |  | 411760 | 0.820163 | 0.7035679 | 0.01026142 | 0.8124167 | 0.00375359 | 0.8124143 | 0.00672035
|  |  | 21252 | 0.9950662 | 0.9994305 | 0.0003658612 | 0.99995 | 0.1012858 | 0.9999456 | 0.1688466 |  |  | 110946 | 0.9812694 | 0.9866385 | 0.001429229 | 0.9829925 | 0.004520499 | 0.982985 | 0.006778745 |  |  | 7830 | 0.8967368 | 0.9670026 | 0.003577629 | 0.9053108 | 0.004214664 | 0.9053144 | 0.006113161 |  |  | 153480 | 0.9262524 | 0.9150489 | 0.006956304 | 0.9333716 | 0.006890443 | 0.9333778 | 0.01082942 |  |  | 454260 | 0.912944 | 0.8678712 | 0.01532572 | 0.9314276 | 0.01182362 | 0.9314344 | 0.01139247 |  |  | 412060 | 0.8179875 | 0.7035679 | 0.01026142 | 0.8124648 | 0.003753297 | 0.8124623 | 0.006718832
|  |  | 21372 | 0.9950662 | 0.9994305 | 0.0003658612 | 0.99995 | 0.1012858 | 0.9999456 | 0.1688466 |  |  | 111246 | 0.9822299 | 0.9866385 | 0.001429229 | 0.9830291 | 0.004521495 | 0.9830216 | 0.00677995 |  |  | 7835 | 0.8956577 | 0.9670027 | 0.003577628 | 0.9053133 | 0.004214675 | 0.9053169 | 0.006113184 |  |  | 153780 | 0.9262524 | 0.9150489 | 0.006956304 | 0.9335086 | 0.006889439 | 0.9335149 | 0.01082816 |  |  | 454560 | 0.915182 | 0.8678712 | 0.01532572 | 0.9314928 | 0.01182318 | 0.9314996 | 0.01139079 |  |  | 412360 | 0.8158121 | 0.7035679 | 0.01026142 | 0.8125128 | 0.003753005 | 0.8125103 | 0.006717315
|  |  | 21492 | 0.9950662 | 0.9994305 | 0.0003658612 | 0.99995 | 0.1012858 | 0.9999456 | 0.1688466 |  |  | 111546 | 0.9831903 | 0.9866385 | 0.001429229 | 0.9830656 | 0.004522481 | 0.9830581 | 0.006781135 |  |  | 7840 | 0.8956577 | 0.9670028 | 0.003577627 | 0.9053158 | 0.004214686 | 0.9053194 | 0.006113207 |  |  | 154080 | 0.9279339 | 0.9150489 | 0.006956304 | 0.9336453 | 0.006888424 | 0.9336515 | 0.0108269 |  |  | 454860 | 0.915182 | 0.8678712 | 0.01532572 | 0.9315579 | 0.01182273 | 0.9315647 | 0.01138912 |  |  | 412660 | 0.8158121 | 0.7035679 | 0.01026142 | 0.8125607 | 0.003752712 | 0.8125582 | 0.0067158
|  |  | 21612 | 0.9932742 | 0.9994305 | 0.0003658612 | 0.99995 | 0.1012858 | 0.9999456 | 0.1688466 |  |  | 111846 | 0.9822299 | 0.9866385 | 0.001429229 | 0.9831021 | 0.004523455 | 0.9830945 | 0.006782298 |  |  | 7845 | 0.8956577 | 0.9670029 | 0.003577626 | 0.9053183 | 0.004214697 | 0.9053219 | 0.00611323 |  |  | 154380 | 0.9262524 | 0.9150489 | 0.006956304 | 0.9337816 | 0.006887399 | 0.9337878 | 0.01082562 |  |  | 455160 | 0.9174199 | 0.8678712 | 0.01532572 | 0.9316229 | 0.01182228 | 0.9316298 | 0.01138745 |  |  | 412960 | 0.8158121 | 0.7035679 | 0.01026142 | 0.8126085 | 0.00375242 | 0.812606 | 0.006714287
|  |  | 21732 | 0.9932742 | 0.9994305 | 0.0003658612 | 0.99995 | 0.1012858 | 0.9999456 | 0.1688466 |  |  | 112146 | 0.9822299 | 0.9866385 | 0.001429229 | 0.9831384 | 0.004524419 | 0.9831308 | 0.006783441 |  |  | 7850 | 0.8956577 | 0.9670031 | 0.003577625 | 0.9053208 | 0.004214708 | 0.9053244 | 0.006113253 |  |  | 154680 | 0.924571 | 0.9150489 | 0.006956304 | 0.9339176 | 0.006886364 | 0.9339238 | 0.01082432 |  |  | 455460 | 0.9107061 | 0.8678712 | 0.01532572 | 0.9316879 | 0.01182183 | 0.9316948 | 0.01138577 |  |  | 413260 | 0.820163 | 0.7035679 | 0.01026142 | 0.8126563 | 0.003752129 | 0.8126538 | 0.006712775
|  |  | 21852 | 0.9950662 | 0.9994305 | 0.0003658612 | 0.99995 | 0.1012858 | 0.9999457 | 0.1688466 |  |  | 112446 | 0.9822299 | 0.9866385 | 0.001429229 | 0.9831746 | 0.004525372 | 0.983167 | 0.006784563 |  |  | 7855 | 0.8956577 | 0.9670032 | 0.003577624 | 0.9053233 | 0.004214719 | 0.9053269 | 0.006113276 |  |  | 154980 | 0.9296154 | 0.9150489 | 0.006956304 | 0.9340531 | 0.006885319 | 0.9340593 | 0.01082302 |  |  | 455760 | 0.915182 | 0.8678712 | 0.01532572 | 0.9317528 | 0.01182138 | 0.9317597 | 0.01138409 |  |  | 413560 | 0.8158121 | 0.7035679 | 0.01026142 | 0.8127039 | 0.003751837 | 0.8127014 | 0.006711265
|  |  | 21972 | 0.9941702 | 0.9994305 | 0.0003658612 | 0.9999501 | 0.1012858 | 0.9999457 | 0.1688466 |  |  | 112746 | 0.9822299 | 0.9866385 | 0.001429229 | 0.9832108 | 0.004526314 | 0.9832032 | 0.006785664 |  |  | 7860 | 0.8967368 | 0.9670033 | 0.003577623 | 0.9053257 | 0.00421473 | 0.9053294 | 0.006113299 |  |  | 155280 | 0.9279339 | 0.9150489 | 0.006956304 | 0.9341883 | 0.006884263 | 0.9341945 | 0.0108217 |  |  | 456060 | 0.915182 | 0.8678712 | 0.01532572 | 0.9318177 | 0.01182094 | 0.9318245 | 0.01138242 |  |  | 413860 | 0.8245138 | 0.7035679 | 0.01026142 | 0.8127515 | 0.003751546 | 0.812749 | 0.006709757
|  |  | 22092 | 0.9941702 | 0.9994305 | 0.0003658612 | 0.9999501 | 0.1012858 | 0.9999457 | 0.1688466 |  |  | 113046 | 0.9831903 | 0.9866385 | 0.001429229 | 0.9832468 | 0.004527245 | 0.9832392 | 0.006786745 |  |  | 7865 | 0.8956577 | 0.9670034 | 0.003577622 | 0.9053282 | 0.004214741 | 0.9053318 | 0.006113322 |  |  | 155580 | 0.9279339 | 0.9150489 | 0.006956304 | 0.9343232 | 0.006883198 | 0.9343293 | 0.01082037 |  |  | 456360 | 0.9107061 | 0.8678712 | 0.01532572 | 0.9318824 | 0.01182049 | 0.9318892 | 0.01138074 |  |  | 414160 | 0.8158121 | 0.7035679 | 0.01026142 | 0.812799 | 0.003751255 | 0.8127965 | 0.00670825
|  |  | 22212 | 0.9950662 | 0.9994305 | 0.0003658612 | 0.9999501 | 0.1012858 | 0.9999457 | 0.1688466 |  |  | 113346 | 0.9822299 | 0.9866385 | 0.001429229 | 0.9832827 | 0.004528166 | 0.9832751 | 0.006787805 |  |  | 7870 | 0.8967368 | 0.9670035 | 0.003577621 | 0.9053307 | 0.004214752 | 0.9053343 | 0.006113345 |  |  | 155880 | 0.9279339 | 0.9150489 | 0.006956304 | 0.9344576 | 0.006882122 | 0.9344638 | 0.01081902 |  |  | 456660 | 0.9107061 | 0.8678712 | 0.01532572 | 0.9319471 | 0.01182004 | 0.9319539 | 0.01137906 |  |  | 414460 | 0.820163 | 0.7035679 | 0.01026142 | 0.8128465 | 0.003750965 | 0.8128439 | 0.006706745
|  |  | 22332 | 0.9941702 | 0.9994305 | 0.0003658612 | 0.9999501 | 0.1012858 | 0.9999457 | 0.1688466 |  |  | 113646 | 0.9831903 | 0.9866385 | 0.001429229 | 0.9833186 | 0.004529076 | 0.9833109 | 0.006788844 |  |  | 7875 | 0.8945787 | 0.9670037 | 0.00357762 | 0.9053332 | 0.004214763 | 0.9053368 | 0.006113369 |  |  | 156180 | 0.9279339 | 0.9150489 | 0.006956304 | 0.9345917 | 0.006881037 | 0.9345979 | 0.01081767 |  |  | 456960 | 0.915182 | 0.8678712 | 0.01532572 | 0.9320117 | 0.01181959 | 0.9320185 | 0.01137739 |  |  | 414760 | 0.8179875 | 0.7035679 | 0.01026142 | 0.8128938 | 0.003750675 | 0.8128912 | 0.006705242
|  |  | 22452 | 0.9950662 | 0.9994305 | 0.0003658612 | 0.9999501 | 0.1012858 | 0.9999457 | 0.1688466 |  |  | 113946 | 0.9822299 | 0.9866385 | 0.001429229 | 0.9833543 | 0.004529976 | 0.9833467 | 0.006789864 |  |  | 7880 | 0.8967368 | 0.9670038 | 0.003577619 | 0.9053357 | 0.004214774 | 0.9053393 | 0.006113392 |  |  | 156480 | 0.9279339 | 0.9150489 | 0.006956304 | 0.9347254 | 0.006879942 | 0.9347316 | 0.0108163 |  |  | 457260 | 0.9196579 | 0.8678712 | 0.01532572 | 0.9320763 | 0.01181914 | 0.9320831 | 0.01137571 |  |  | 415060 | 0.8158121 | 0.7035679 | 0.01026142 | 0.8129411 | 0.003750385 | 0.8129385 | 0.00670374
|  |  | 22572 | 0.9950662 | 0.9994305 | 0.0003658612 | 0.9999501 | 0.1012858 | 0.9999457 | 0.1688466 |  |  | 114246 | 0.9851113 | 0.9866385 | 0.001429229 | 0.98339 | 0.004530866 | 0.9833823 | 0.006790863 |  |  | 7885 | 0.8956577 | 0.9670039 | 0.003577618 | 0.9053382 | 0.004214785 | 0.9053418 | 0.006113415 |  |  | 156780 | 0.9279339 | 0.9150489 | 0.006956304 | 0.9348588 | 0.006878837 | 0.9348649 | 0.01081492 |  |  | 457560 | 0.915182 | 0.8678712 | 0.01532572 | 0.9321407 | 0.01181868 | 0.9321475 | 0.01137403 |  |  | 415360 | 0.8245138 | 0.7035679 | 0.01026142 | 0.8129883 | 0.003750096 | 0.8129857 | 0.00670224
|  |  | 22692 | 0.9941702 | 0.9994305 | 0.0003658612 | 0.9999501 | 0.1012858 | 0.9999457 | 0.1688466 |  |  | 114546 | 0.9822299 | 0.9866385 | 0.001429229 | 0.9834256 | 0.004531745 | 0.9834179 | 0.006791842 |  |  | 7890 | 0.8956577 | 0.967004 | 0.003577617 | 0.9053407 | 0.004214796 | 0.9053443 | 0.006113438 |  |  | 157080 | 0.9262524 | 0.9150489 | 0.006956304 | 0.9349918 | 0.006877723 | 0.9349979 | 0.01081352 |  |  | 457860 | 0.912944 | 0.8678712 | 0.01532572 | 0.9322051 | 0.01181823 | 0.9322119 | 0.01137235 |  |  | 415660 | 0.8114612 | 0.7035679 | 0.01026142 | 0.8130354 | 0.003749806 | 0.8130328 | 0.006700741
|  |  | 22812 | 0.9950662 | 0.9994305 | 0.0003658612 | 0.9999501 | 0.1012858 | 0.9999457 | 0.1688466 |  |  | 114846 | 0.9831903 | 0.9866385 | 0.001429229 | 0.983461 | 0.004532613 | 0.9834533 | 0.006792802 |  |  | 7895 | 0.8978158 | 0.9670041 | 0.003577616 | 0.9053431 | 0.004214807 | 0.9053468 | 0.006113461 |  |  | 157380 | 0.9262524 | 0.9150489 | 0.006956304 | 0.9351244 | 0.006876599 | 0.9351306 | 0.01081212 |  |  | 458160 | 0.9218958 | 0.8678712 | 0.01532572 | 0.9322694 | 0.01181778 | 0.9322762 | 0.01137067 |  |  | 415960 | 0.8158121 | 0.7035679 | 0.01026142 | 0.8130824 | 0.003749518 | 0.8130798 | 0.006699245
|  |  | 22932 | 0.9950662 | 0.9994305 | 0.0003658612 | 0.9999501 | 0.1012858 | 0.9999457 | 0.1688466 |  |  | 115146 | 0.9822299 | 0.9866385 | 0.001429229 | 0.9834964 | 0.004533471 | 0.9834887 | 0.006793741 |  |  | 7900 | 0.8967368 | 0.9670043 | 0.003577615 | 0.9053456 | 0.004214818 | 0.9053492 | 0.006113484 |  |  | 157680 | 0.9279339 | 0.9150489 | 0.006956304 | 0.9352567 | 0.006875466 | 0.9352628 | 0.0108107 |  |  | 458460 | 0.915182 | 0.8678712 | 0.01532572 | 0.9323337 | 0.01181733 | 0.9323404 | 0.01136899 |  |  | 416260 | 0.8223384 | 0.7035679 | 0.01026142 | 0.8131294 | 0.003749229 | 0.8131267 | 0.006697749
|  |  | 23052 | 0.9950662 | 0.9994305 | 0.0003658612 | 0.9999501 | 0.1012858 | 0.9999457 | 0.1688466 |  |  | 115446 | 0.9822299 | 0.9866385 | 0.001429229 | 0.9835317 | 0.00453432 | 0.9835239 | 0.006794661 |  |  | 7905 | 0.8988948 | 0.9670044 | 0.003577614 | 0.9053481 | 0.004214829 | 0.9053517 | 0.006113507 |  |  | 157980 | 0.9262524 | 0.9150489 | 0.006956304 | 0.9353886 | 0.006874323 | 0.9353947 | 0.01080927 |  |  | 458760 | 0.915182 | 0.8678712 | 0.01532572 | 0.9323978 | 0.01181687 | 0.9324046 | 0.01136731 |  |  | 416560 | 0.8266893 | 0.7035679 | 0.01026142 | 0.8131762 | 0.003748941 | 0.8131736 | 0.006696256
|  |  | 23172 | 0.9941702 | 0.9994305 | 0.0003658612 | 0.9999501 | 0.1012858 | 0.9999457 | 0.1688466 |  |  | 115746 | 0.9831903 | 0.9866385 | 0.001429229 | 0.9835669 | 0.004535157 | 0.9835591 | 0.006795561 |  |  | 7910 | 0.8956577 | 0.9670045 | 0.003577613 | 0.9053506 | 0.00421484 | 0.9053542 | 0.006113531 |  |  | 158280 | 0.9279339 | 0.9150489 | 0.006956304 | 0.9355201 | 0.006873171 | 0.9355263 | 0.01080783 |  |  | 459060 | 0.915182 | 0.8678712 | 0.01532572 | 0.9324619 | 0.01181642 | 0.9324687 | 0.01136563 |  |  | 416860 | 0.820163 | 0.7035679 | 0.01026142 | 0.813223 | 0.003748653 | 0.8132204 | 0.006694764
|  |  | 23292 | 0.9941702 | 0.9994305 | 0.0003658612 | 0.9999501 | 0.1012858 | 0.9999457 | 0.1688466 |  |  | 116046 | 0.9822299 | 0.9866385 | 0.001429229 | 0.983602 | 0.004535985 | 0.9835942 | 0.006796442 |  |  | 7915 | 0.8967368 | 0.9670046 | 0.003577612 | 0.9053531 | 0.004214851 | 0.9053567 | 0.006113554 |  |  | 158580 | 0.9279339 | 0.9150489 | 0.006956304 | 0.9356513 | 0.00687201 | 0.9356575 | 0.01080638 |  |  | 459360 | 0.9107061 | 0.8678712 | 0.01532572 | 0.9325259 | 0.01181596 | 0.9325327 | 0.01136395 |  |  | 417160 | 0.8158121 | 0.7035679 | 0.01026142 | 0.8132698 | 0.003748366 | 0.8132671 | 0.006693274
|  |  | 23412 | 0.9941702 | 0.9994305 | 0.0003658612 | 0.9999501 | 0.1012858 | 0.9999457 | 0.1688466 |  |  | 116346 | 0.9831903 | 0.9866385 | 0.001429229 | 0.983637 | 0.004536803 | 0.9836292 | 0.006797303 |  |  | 7920 | 0.8967368 | 0.9670047 | 0.003577611 | 0.9053556 | 0.004214862 | 0.9053592 | 0.006113577 |  |  | 158880 | 0.9296154 | 0.9150489 | 0.006956304 | 0.9357821 | 0.00687084 | 0.9357883 | 0.01080491 |  |  | 459660 | 0.9107061 | 0.8678712 | 0.01532572 | 0.9325899 | 0.01181551 | 0.9325966 | 0.01136227 |  |  | 417460 | 0.8158121 | 0.7035679 | 0.01026142 | 0.8133164 | 0.003748078 | 0.8133137 | 0.006691785
|  |  | 23532 | 0.9950662 | 0.9994305 | 0.0003658612 | 0.9999501 | 0.1012858 | 0.9999457 | 0.1688466 |  |  | 116646 | 0.9822299 | 0.9866385 | 0.001429229 | 0.9836719 | 0.004537611 | 0.9836641 | 0.006798145 |  |  | 7925 | 0.8967368 | 0.9670048 | 0.00357761 | 0.9053581 | 0.004214873 | 0.9053617 | 0.0061136 |  |  | 159180 | 0.9279339 | 0.9150489 | 0.006956304 | 0.9359126 | 0.006869661 | 0.9359187 | 0.01080344 |  |  | 459960 | 0.9084681 | 0.8678712 | 0.01532572 | 0.9326538 | 0.01181505 | 0.9326605 | 0.01136058 |  |  | 417760 | 0.820163 | 0.7035679 | 0.01026142 | 0.813363 | 0.003747792 | 0.8133602 | 0.006690299
|  |  | 23652 | 0.9950662 | 0.9994305 | 0.0003658612323 | 0.9999501 | 0.1012858 | 0.9999457 | 0.1688466 |  |  | 116946 | 0.9831903 | 0.9866385 | 0.001429229 | 0.9837067 | 0.004538408 | 0.9836989 | 0.006798967 |  |  | 7930 | 0.8967368 | 0.9670049 | 0.00357761 | 0.9053605 | 0.004214884 | 0.9053642 | 0.006113623 |  |  | 159480 | 0.9296154 | 0.9150489 | 0.006956304 | 0.9360427 | 0.006868473 | 0.9360489 | 0.01080195 |  |  | 460260 | 0.912944 | 0.8678712 | 0.01532572 | 0.9327176 | 0.0118146 | 0.9327243 | 0.0113589 |  |  | 418060 | 0.8179875 | 0.7035679 | 0.01026142 | 0.8134095 | 0.003747505 | 0.8134067 | 0.006688813
|  |  | 23772 | 0.9950662 | 0.9994305 | 0.0003658612 | 0.9999501 | 0.1012858 | 0.9999457 | 0.1688466 |  |  | 117246 | 0.9822299 | 0.9866385 | 0.001429229 | 0.9837414 | 0.004539196 | 0.9837336 | 0.006799771 |  |  | 7935 | 0.8956577 | 0.967005 | 0.003577609 | 0.905363 | 0.004214895 | 0.9053666 | 0.006113647 |  |  | 159780 | 0.9312969 | 0.9150489 | 0.006956304 | 0.9361725 | 0.006867276 | 0.9361786 | 0.01080045 |  |  | 460560 | 0.9174199 | 0.8678712 | 0.01532572 | 0.9327813 | 0.01181414 | 0.932788 | 0.01135722 |  |  | 418360 | 0.820163 | 0.7035679 | 0.01026142 | 0.8134559 | 0.003747219 | 0.8134531 | 0.00668733
|  |  | 23892 | 0.9950662 | 0.9994305 | 0.0003658612 | 0.9999501 | 0.1012858 | 0.9999457 | 0.1688466 |  |  | 117546 | 0.9831903 | 0.9866385 | 0.001429229 | 0.983776 | 0.004539974 | 0.9837682 | 0.006800555 |  |  | 7940 | 0.8956577 | 0.9670052 | 0.003577608 | 0.9053655 | 0.004214906 | 0.9053691 | 0.00611367 |  |  | 160080 | 0.9279339 | 0.9150489 | 0.006956304 | 0.9363019 | 0.00686607 | 0.936308 | 0.01079894 |  |  | 460860 | 0.912944 | 0.8678712 | 0.01532572 | 0.932845 | 0.01181369 | 0.9328517 | 0.01135554 |  |  | 418660 | 0.8223384 | 0.7035679 | 0.01026142 | 0.8135022 | 0.003746933 | 0.8134994 | 0.006685848
|  |  | 24012 | 0.9941702 | 0.9994305 | 0.0003658612 | 0.9999501 | 0.1012858 | 0.9999457 | 0.1688466 |  |  | 117846 | 0.9831903 | 0.9866385 | 0.001429229 | 0.9838106 | 0.004540742 | 0.9838027 | 0.006801321 |  |  | 7945 | 0.8967368 | 0.9670053 | 0.003577607 | 0.905368 | 0.004214918 | 0.9053716 | 0.006113693 |  |  | 160380 | 0.9296154 | 0.9150489 | 0.006956304 | 0.9364309 | 0.006864855 | 0.9364371 | 0.01079742 |  |  | 461160 | 0.915182 | 0.8678712 | 0.01532572 | 0.9329085 | 0.01181323 | 0.9329152 | 0.01135385 |  |  | 418960 | 0.820163 | 0.7035679 | 0.01026142 | 0.8135484 | 0.003746648 | 0.8135457 | 0.006684368
|  |  | 24132 | 0.9932742 | 0.9994305 | 0.0003658612 | 0.9999501 | 0.1012858 | 0.9999457 | 0.1688466 |  |  | 118146 | 0.9851113 | 0.9866385 | 0.001429229 | 0.983845 | 0.0045415 | 0.9838372 | 0.006802068 |  |  | 7950 | 0.8956577 | 0.9670054 | 0.003577606 | 0.9053705 | 0.004214929 | 0.9053741 | 0.006113717 |  |  | 160680 | 0.9296154 | 0.9150489 | 0.006956304 | 0.9365596 | 0.006863632 | 0.9365658 | 0.01079589 |  |  | 461460 | 0.915182 | 0.8678712 | 0.01532572 | 0.932972 | 0.01181277 | 0.9329787 | 0.01135217 |  |  | 419260 | 0.8114612 | 0.7035679 | 0.01026142 | 0.8135946 | 0.003746362 | 0.8135918 | 0.00668289
|  |  | 24252 | 0.9941702 | 0.9994305 | 0.0003658612 | 0.9999501 | 0.1012858 | 0.9999457 | 0.1688466 |  |  | 118446 | 0.9841508 | 0.9866385 | 0.001429229 | 0.9838794 | 0.004542248 | 0.9838715 | 0.006802796 |  |  | 7955 | 0.8978158 | 0.9670055 | 0.003577606 | 0.905373 | 0.00421494 | 0.9053766 | 0.00611374 |  |  | 160980 | 0.9279339 | 0.9150489 | 0.006956304 | 0.936688 | 0.006862401 | 0.9366941 | 0.01079435 |  |  | 461760 | 0.9107061 | 0.8678712 | 0.01532572 | 0.9330355 | 0.01181231 | 0.9330422 | 0.01135048 |  |  | 419560 | 0.8179875 | 0.7035679 | 0.01026142 | 0.8136407 | 0.003746078 | 0.8136379 | 0.006681413
|  |  | 24372 | 0.9932742 | 0.9994305 | 0.0003658612 | 0.9999501 | 0.1012858 | 0.9999457 | 0.1688466 |  |  | 118746 | 0.9851113 | 0.9866385 | 0.001429229 | 0.9839137 | 0.004542987 | 0.9839058 | 0.006803505 |  |  | 7960 | 0.8978158 | 0.9670056 | 0.003577605 | 0.9053755 | 0.004214951 | 0.9053791 | 0.006113763 |  |  | 161280 | 0.9279339 | 0.9150489 | 0.006956304 | 0.936816 | 0.006861161 | 0.9368221 | 0.01079279 |  |  | 462060 | 0.9107061 | 0.8678712 | 0.01532572 | 0.9330988 | 0.01181185 | 0.9331055 | 0.0113488 |  |  | 419860 | 0.8114612 | 0.7035679 | 0.01026142 | 0.8136867 | 0.003745793 | 0.8136839 | 0.006679938
|  |  | 24492 | 0.9941702 | 0.9994305 | 0.0003658612 | 0.9999501 | 0.1012858 | 0.9999457 | 0.1688466 |  |  | 119046 | 0.9831903 | 0.9866385 | 0.001429229 | 0.9839478 | 0.004543716 | 0.9839399 | 0.006804196 |  |  | 7965 | 0.8978158 | 0.9670057 | 0.003577604 | 0.9053779 | 0.004214962 | 0.9053815 | 0.006113787 |  |  | 161580 | 0.924571 | 0.9150489 | 0.006956304 | 0.9369436 | 0.006859913 | 0.9369497 | 0.01079123 |  |  | 462360 | 0.9286096 | 0.8678712 | 0.01532572 | 0.9331621 | 0.0118114 | 0.9331688 | 0.01134711 |  |  | 420160 | 0.8158121 | 0.7035679 | 0.01026142 | 0.8137327 | 0.003745509 | 0.8137298 | 0.006678464
|  |  | 24612 | 0.9950662 | 0.9994305 | 0.0003658612 | 0.9999501 | 0.1012858 | 0.9999457 | 0.1688466 |  |  | 119346 | 0.9851113 | 0.9866385 | 0.001429229 | 0.9839819 | 0.004544436 | 0.983974 | 0.006804869 |  |  | 7970 | 0.8978158 | 0.9670058 | 0.003577603 | 0.9053804 | 0.004214973 | 0.905384 | 0.00611381 |  |  | 161880 | 0.9279339 | 0.9150489 | 0.006956304 | 0.9370709 | 0.006858656 | 0.937077 | 0.01078966 |  |  | 462660 | 0.9218958 | 0.8678712 | 0.01532572 | 0.9332254 | 0.01181094 | 0.933232 | 0.01134543 |  |  | 420460 | 0.8158121 | 0.7035679 | 0.01026142 | 0.8137785 | 0.003745225 | 0.8137757 | 0.006676993
|  |  | 24732 | 0.9950662 | 0.9994305 | 0.0003658612 | 0.9999501 | 0.1012858 | 0.9999457 | 0.1688466 |  |  | 119646 | 0.9841508 | 0.9866385 | 0.001429229 | 0.9840159 | 0.004545146 | 0.984008 | 0.006805523 |  |  | 7975 | 0.8967368 | 0.9670059 | 0.003577603 | 0.9053829 | 0.004214984 | 0.9053865 | 0.006113833 |  |  | 162180 | 0.9312969 | 0.9150489 | 0.006956304 | 0.9371979 | 0.006857391 | 0.937204 | 0.01078807 |  |  | 462960 | 0.912944 | 0.8678712 | 0.01532572 | 0.9332885 | 0.01181048 | 0.9332952 | 0.01134374 |  |  | 420760 | 0.8179875 | 0.7035679 | 0.01026142 | 0.8138243 | 0.003744942 | 0.8138215 | 0.006675523
|  |  | 24852 | 0.9959621 | 0.9994305 | 0.0003658612 | 0.9999501 | 0.1012858 | 0.9999457 | 0.1688466 |  |  | 119946 | 0.9831903 | 0.9866385 | 0.001429229 | 0.9840498 | 0.004545846 | 0.9840419 | 0.006806159 |  |  | 7980 | 0.8967368 | 0.967006 | 0.003577602 | 0.9053854 | 0.004214995 | 0.905389 | 0.006113857 |  |  | 162480 | 0.9312969 | 0.9150489 | 0.006956304 | 0.9373245 | 0.006856118 | 0.9373306 | 0.01078648 |  |  | 463260 | 0.912944 | 0.8678712 | 0.01532572 | 0.9333516 | 0.01181002 | 0.9333582 | 0.01134206 |  |  | 421060 | 0.8223384 | 0.7035679 | 0.01026142 | 0.81387 | 0.003744659 | 0.8138672 | 0.006674054
|  |  | 24972 | 0.9950662 | 0.9994305 | 0.0003658612 | 0.9999501 | 0.1012858 | 0.9999457 | 0.1688466 |  |  | 120246 | 0.9831903 | 0.9866385 | 0.001429229 | 0.9840836 | 0.004546537 | 0.9840757 | 0.006806777 |  |  | 7985 | 0.8967368 | 0.9670061 | 0.003577601 | 0.9053879 | 0.004215006 | 0.9053915 | 0.00611388 |  |  | 162780 | 0.9312969 | 0.9150489 | 0.006956304 | 0.9374508 | 0.006854837 | 0.9374568 | 0.01078487 |  |  | 463560 | 0.915182 | 0.8678712 | 0.01532572 | 0.9334146 | 0.01180956 | 0.9334212 | 0.01134037 |  |  | 421360 | 0.8158121 | 0.7035679 | 0.01026142 | 0.8139157 | 0.003744376 | 0.8139128 | 0.006672588
|  |  | 25092 | 0.9959621 | 0.9994305 | 0.0003658612 | 0.9999501 | 0.1012858 | 0.9999457 | 0.1688466 |  |  | 120546 | 0.9831903 | 0.9866385 | 0.001429229 | 0.9841173 | 0.004547219 | 0.9841094 | 0.006807377 |  |  | 7990 | 0.8978158 | 0.9670062 | 0.003577601 | 0.9053904 | 0.004215018 | 0.905394 | 0.006113903 |  |  | 163080 | 0.9296154 | 0.9150489 | 0.006956304 | 0.9375767 | 0.006853548 | 0.9375828 | 0.01078325 |  |  | 463860 | 0.9174199 | 0.8678712 | 0.01532572 | 0.9334775 | 0.01180909 | 0.9334842 | 0.01133868 |  |  | 421660 | 0.8114612 | 0.7035679 | 0.01026142 | 0.8139612 | 0.003744093 | 0.8139583 | 0.006671123
|  |  | 25212 | 0.9950662 | 0.9994305 | 0.0003658612 | 0.9999501 | 0.1012858 | 0.9999457 | 0.1688466 |  |  | 120846 | 0.9831903 | 0.9866385 | 0.001429229 | 0.984151 | 0.004547891 | 0.984143 | 0.006807959 |  |  | 7995 | 0.8956577 | 0.9670063 | 0.0035776 | 0.9053928 | 0.004215029 | 0.9053964 | 0.006113927 |  |  | 163380 | 0.9296154 | 0.9150489 | 0.006956304 | 0.9377022 | 0.006852251 | 0.9377083 | 0.01078163 |  |  | 464160 | 0.915182 | 0.8678712 | 0.01532572 | 0.9335404 | 0.01180863 | 0.933547 | 0.01133699 |  |  | 421960 | 0.8158121 | 0.7035679 | 0.01026142 | 0.8140067 | 0.003743811 | 0.8140038 | 0.00666966
|  |  | 25332 | 0.9959621 | 0.9994305 | 0.0003658612 | 0.9999501 | 0.1012858 | 0.9999457 | 0.1688466 |  |  | 121146 | 0.9831903 | 0.9866385 | 0.001429229 | 0.9841845 | 0.004548554 | 0.9841765 | 0.006808524 |  |  | 8000 | 0.8945787 | 0.9670064 | 0.003577599 | 0.9053953 | 0.00421504 | 0.9053989 | 0.00611395 |  |  | 163680 | 0.9279339 | 0.9150489 | 0.006956304 | 0.9378275 | 0.006850947 | 0.9378335 | 0.01077999 |  |  | 464460 | 0.9174199 | 0.8678712 | 0.01532572 | 0.9336032 | 0.01180817 | 0.9336098 | 0.01133531 |  |  | 422260 | 0.8158121 | 0.7035679 | 0.01026142 | 0.8140521 | 0.00374353 | 0.8140492 | 0.006668198
|  |  | 25452 | 0.9950662 | 0.9994305 | 0.0003658612 | 0.9999501 | 0.1012858 | 0.9999457 | 0.1688466 |  |  | 121446 | 0.9831903 | 0.9866385 | 0.001429229 | 0.984218 | 0.004549208 | 0.98421 | 0.00680907 |  |  | 8005 | 0.8956577 | 0.9670065 | 0.003577598 | 0.9053978 | 0.004215051 | 0.9054014 | 0.006113974 |  |  | 163980 | 0.9279339 | 0.9150489 | 0.006956304 | 0.9379524 | 0.006849634 | 0.9379584 | 0.01077835 |  |  | 464760 | 0.915182 | 0.8678712 | 0.01532572 | 0.9336659 | 0.01180771 | 0.9336725 | 0.01133362 |  |  | 422560 | 0.8179875 | 0.7035679 | 0.01026142 | 0.8140974 | 0.003743248 | 0.8140945 | 0.006666738
|  |  | 25572 | 0.9950662 | 0.9994305 | 0.0003658612 | 0.9999501 | 0.1012858 | 0.9999457 | 0.1688466 |  |  | 121746 | 0.9841508 | 0.9866385 | 0.001429229 | 0.9842513 | 0.004549853 | 0.9842433 | 0.006809599 |  |  | 8010 | 0.8967368 | 0.9670066 | 0.003577598 | 0.9054003 | 0.004215062 | 0.9054039 | 0.006113997 |  |  | 164280 | 0.9279339 | 0.9150489 | 0.006956304 | 0.9380769 | 0.006848314 | 0.938083 | 0.01077669 |  |  | 465060 | 0.912944 | 0.8678712 | 0.01532572 | 0.9337285 | 0.01180725 | 0.9337351 | 0.01133193 |  |  | 422860 | 0.820163 | 0.7035679 | 0.01026142 | 0.8141427 | 0.003742967 | 0.8141398 | 0.00666528
|  |  | 25692 | 0.9941702 | 0.9994305 | 0.0003658612 | 0.9999501 | 0.1012858 | 0.9999457 | 0.1688466 |  |  | 122046 | 0.9831903 | 0.9866385 | 0.001429229 | 0.9842846 | 0.004550488 | 0.9842766 | 0.006810111 |  |  | 8015 | 0.8967368 | 0.9670067 | 0.003577597 | 0.9054028 | 0.004215073 | 0.9054064 | 0.006114021 |  |  | 164580 | 0.9262524 | 0.9150489 | 0.006956304 | 0.9382011 | 0.006846986 | 0.9382072 | 0.01077503 |  |  | 465360 | 0.9174199 | 0.8678712 | 0.01532572 | 0.9337911 | 0.01180678 | 0.9337977 | 0.01133024 |  |  | 423160 | 0.8136366 | 0.7035679 | 0.01026142 | 0.8141879 | 0.003742686 | 0.8141849 | 0.006663824
|  |  | 25812 | 0.9941702 | 0.9994305 | 0.0003658612 | 0.9999501 | 0.1012858 | 0.9999457 | 0.1688466 |  |  | 122346 | 0.9841508 | 0.9866385 | 0.001429229 | 0.9843178 | 0.004551115 | 0.9843098 | 0.006810605 |  |  | 8020 | 0.8967368 | 0.9670068 | 0.003577597 | 0.9054053 | 0.004215084 | 0.9054089 | 0.006114044 |  |  | 164880 | 0.9279339 | 0.9150489 | 0.006956304 | 0.938325 | 0.006845651 | 0.938331 | 0.01077335 |  |  | 465660 | 0.9174199 | 0.8678712 | 0.01532572 | 0.9338536 | 0.01180632 | 0.9338602 | 0.01132855 |  |  | 423460 | 0.8158121 | 0.7035679 | 0.01026142 | 0.814233 | 0.003742406 | 0.81423 | 0.006662369
|  |  | 25932 | 0.9932742 | 0.9994305 | 0.0003658612 | 0.9999501 | 0.1012858 | 0.9999457 | 0.1688466 |  |  | 122646 | 0.9841508 | 0.9866385 | 0.001429229 | 0.9843509 | 0.004551732 | 0.9843429 | 0.006811082 |  |  | 8025 | 0.8988948 | 0.9670069 | 0.003577596 | 0.9054077 | 0.004215096 | 0.9054113 | 0.006114067 |  |  | 165180 | 0.9262524 | 0.9150489 | 0.006956304 | 0.9384485 | 0.006844309 | 0.9384545 | 0.01077167 |  |  | 465960 | 0.9174199 | 0.8678712 | 0.01532572 | 0.933916 | 0.01180586 | 0.9339226 | 0.01132686 |  |  | 423760 | 0.8223384 | 0.7035679 | 0.01026142 | 0.814278 | 0.003742126 | 0.814275 | 0.006660916
|  |  | 26052 | 0.9950662 | 0.9994305 | 0.0003658612 | 0.9999501 | 0.1012858 | 0.9999457 | 0.1688466 |  |  | 122946 | 0.9841508 | 0.9866385 | 0.001429229 | 0.9843839 | 0.004552341 | 0.9843759 | 0.006811541 |  |  | 8030 | 0.8967368 | 0.967007 | 0.003577595 | 0.9054102 | 0.004215107 | 0.9054138 | 0.006114091 |  |  | 165480 | 0.9312969 | 0.9150489 | 0.006956304 | 0.9385717 | 0.006842959 | 0.9385777 | 0.01076998 |  |  | 466260 | 0.915182 | 0.8678712 | 0.01532572 | 0.9339784 | 0.01180539 | 0.933985 | 0.01132517 |  |  | 424060 | 0.8179875 | 0.7035679 | 0.01026142 | 0.814323 | 0.003741846 | 0.81432 | 0.006659465
|  |  | 26172 | 0.9941702 | 0.9994305 | 0.0003658612 | 0.9999501 | 0.1012858 | 0.9999457 | 0.1688466 |  |  | 123246 | 0.9831903 | 0.9866385 | 0.001429229 | 0.9844168 | 0.00455294 | 0.9844088 | 0.006811984 |  |  | 8035 | 0.8967368 | 0.9670071 | 0.003577595 | 0.9054127 | 0.004215118 | 0.9054163 | 0.006114114 |  |  | 165780 | 0.9296154 | 0.9150489 | 0.006956304 | 0.9386946 | 0.006841601 | 0.9387006 | 0.01076827 |  |  | 466560 | 0.9174199 | 0.8678712 | 0.01532572 | 0.9340407 | 0.01180493 | 0.9340472 | 0.01132348 |  |  | 424360 | 0.8179875 | 0.7035679 | 0.01026142 | 0.8143678 | 0.003741567 | 0.8143648 | 0.006658016
|  |  | 26292 | 0.9959621 | 0.9994305 | 0.0003658612 | 0.9999501 | 0.1012858 | 0.9999457 | 0.1688466 |  |  | 123546 | 0.9841508 | 0.9866385 | 0.001429229 | 0.9844497 | 0.004553531 | 0.9844416 | 0.006812409 |  |  | 8040 | 0.8956577 | 0.9670072 | 0.003577594 | 0.9054152 | 0.004215129 | 0.9054188 | 0.006114138 |  |  | 166080 | 0.9312969 | 0.9150489 | 0.006956304 | 0.9388171 | 0.006840237 | 0.9388231 | 0.01076656 |  |  | 466860 | 0.9174199 | 0.8678712 | 0.01532572 | 0.9341029 | 0.01180446 | 0.9341095 | 0.01132179 |  |  | 424660 | 0.8136366 | 0.7035679 | 0.01026142 | 0.8144126 | 0.003741288 | 0.8144096 | 0.006656568
|  |  | 26412 | 0.9950662 | 0.9994305 | 0.0003658612 | 0.9999501 | 0.1012858 | 0.9999457 | 0.1688466 |  |  | 123846 | 0.9822299 | 0.9866385 | 0.001429229 | 0.9844824 | 0.004554112 | 0.9844743 | 0.006812818 |  |  | 8045 | 0.8967368 | 0.9670073 | 0.003577593 | 0.9054177 | 0.00421514 | 0.9054213 | 0.006114161 |  |  | 166380 | 0.9312969 | 0.9150489 | 0.006956304 | 0.9389393 | 0.006838865 | 0.9389453 | 0.01076484 |  |  | 467160 | 0.915182 | 0.8678712 | 0.01532572 | 0.934165 | 0.011804 | 0.9341716 | 0.0113201 |  |  | 424960 | 0.8179875 | 0.7035679 | 0.01026142 | 0.8144574 | 0.003741009 | 0.8144543 | 0.006655122
|  |  | 26532 | 0.9932742 | 0.9994305 | 0.0003658612 | 0.9999501 | 0.1012858 | 0.9999457 | 0.1688466 |  |  | 124146 | 0.9822299 | 0.9866385 | 0.001429229 | 0.9845151 | 0.004554685 | 0.984507 | 0.006813209 |  |  | 8050 | 0.8978158 | 0.9670074 | 0.003577593 | 0.9054202 | 0.004215152 | 0.9054238 | 0.006114185 |  |  | 166680 | 0.9312969 | 0.9150489 | 0.006956304 | 0.9390611 | 0.006837486 | 0.9390671 | 0.01076311 |  |  | 467460 | 0.9174199 | 0.8678712 | 0.01532572 | 0.9342271 | 0.01180353 | 0.9342337 | 0.01131841 |  |  | 425260 | 0.8136366 | 0.7035679 | 0.01026142 | 0.814502 | 0.003740731 | 0.814499 | 0.006653677
|  |  | 26652 | 0.9950662 | 0.9994305 | 0.0003658612 | 0.9999501 | 0.1012858 | 0.9999457 | 0.1688466 |  |  | 124446 | 0.9831903 | 0.9866385 | 0.001429229 | 0.9845477 | 0.004555249 | 0.9845396 | 0.006813584 |  |  | 8055 | 0.8967368 | 0.9670075 | 0.003577592 | 0.9054226 | 0.004215163 | 0.9054262 | 0.006114209 |  |  | 166980 | 0.9296154 | 0.9150489 | 0.006956304 | 0.9391826 | 0.006836101 | 0.9391886 | 0.01076137 |  |  | 467760 | 0.9218958 | 0.8678712 | 0.01532572 | 0.9342891 | 0.01180306 | 0.9342957 | 0.01131672 |  |  | 425560 | 0.820163 | 0.7035679 | 0.01026142 | 0.8145466 | 0.003740453 | 0.8145435 | 0.006652235
|  |  | 26772 | 0.9959621 | 0.9994305 | 0.0003658612 | 0.9999501 | 0.1012858 | 0.9999457 | 0.1688466 |  |  | 124746 | 0.9841508 | 0.9866385 | 0.001429229 | 0.9845801 | 0.004555805 | 0.984572 | 0.006813943 |  |  | 8060 | 0.8967368 | 0.9670076 | 0.003577592 | 0.9054251 | 0.004215174 | 0.9054287 | 0.006114232 |  |  | 167280 | 0.9312969 | 0.9150489 | 0.006956304 | 0.9393038 | 0.006834708 | 0.9393098 | 0.01075963 |  |  | 468060 | 0.9174199 | 0.8678712 | 0.01532572 | 0.934351 | 0.0118026 | 0.9343576 | 0.01131503 |  |  | 425860 | 0.8179875 | 0.7035679 | 0.01026142 | 0.8145911 | 0.003740176 | 0.814588 | 0.006650794
|  |  | 26892 | 0.9950662 | 0.9994305 | 0.0003658612 | 0.9999501 | 0.1012858 | 0.9999457 | 0.1688466 |  |  | 125046 | 0.9822299 | 0.9866385 | 0.001429229 | 0.9846126 | 0.004556351 | 0.9846044 | 0.006814285 |  |  | 8065 | 0.8967368 | 0.9670077 | 0.003577591 | 0.9054276 | 0.004215185 | 0.9054312 | 0.006114256 |  |  | 167580 | 0.9279339 | 0.9150489 | 0.006956304 | 0.9394247 | 0.006833308 | 0.9394307 | 0.01075787 |  |  | 468360 | 0.915182 | 0.8678712 | 0.01532572 | 0.9344129 | 0.01180213 | 0.9344194 | 0.01131334 |  |  | 426160 | 0.8179875 | 0.7035679 | 0.01026142 | 0.8146355 | 0.003739898 | 0.8146324 | 0.006649355
|  |  | 27012 | 0.9950662 | 0.9994305 | 0.0003658612 | 0.9999501 | 0.1012858 | 0.9999457 | 0.1688466 |  |  | 125346 | 0.9831903 | 0.9866385 | 0.001429229 | 0.9846449 | 0.00455689 | 0.9846367 | 0.00681461 |  |  | 8070 | 0.8978158 | 0.9670078 | 0.003577591 | 0.9054301 | 0.004215196 | 0.9054337 | 0.006114279 |  |  | 167880 | 0.9296154 | 0.9150489 | 0.006956304 | 0.9395452 | 0.006831902 | 0.9395512 | 0.01075611 |  |  | 468660 | 0.915182 | 0.8678712 | 0.01532572 | 0.9344747 | 0.01180166 | 0.9344812 | 0.01131165 |  |  | 426460 | 0.8179875 | 0.7035679 | 0.01026142 | 0.8146799 | 0.003739622 | 0.8146768 | 0.006647917
|  |  | 27132 | 0.9950662 | 0.9994305 | 0.0003658612 | 0.9999501 | 0.1012858 | 0.9999457 | 0.1688466 |  |  | 125646 | 0.9831903 | 0.9866385 | 0.001429229 | 0.9846771 | 0.004557419 | 0.984669 | 0.006814919 |  |  | 8075 | 0.8967368 | 0.9670079 | 0.00357759 | 0.9054326 | 0.004215208 | 0.9054362 | 0.006114303 |  |  | 168180 | 0.9296154 | 0.9150489 | 0.006956304 | 0.9396654 | 0.006830489 | 0.9396714 | 0.01075433 |  |  | 468960 | 0.912944 | 0.8678712 | 0.01532572 | 0.9345364 | 0.01180119 | 0.9345429 | 0.01130996 |  |  | 426760 | 0.8179875 | 0.7035679 | 0.01026142 | 0.8147242 | 0.003739345 | 0.814721 | 0.006646481
|  |  | 27252 | 0.9950662 | 0.9994305 | 0.0003658612 | 0.9999501 | 0.1012858 | 0.9999457 | 0.1688466 |  |  | 125946 | 0.9841508 | 0.9866385 | 0.001429229 | 0.9847092 | 0.00455794 | 0.9847011 | 0.006815212 |  |  | 8080 | 0.8967368 | 0.967008 | 0.00357759 | 0.9054351 | 0.004215219 | 0.9054386 | 0.006114327 |  |  | 168480 | 0.9312969 | 0.9150489 | 0.006956304 | 0.9397853 | 0.006829069 | 0.9397912 | 0.01075255 |  |  | 469260 | 0.915182 | 0.8678712 | 0.01532572 | 0.9345981 | 0.01180073 | 0.9346046 | 0.01130826 |  |  | 427060 | 0.8114612 | 0.7035679 | 0.01026142 | 0.8147684 | 0.003739069 | 0.8147652 | 0.006645047
|  |  | 27372 | 0.9941702 | 0.9994305 | 0.0003658612 | 0.9999501 | 0.1012858 | 0.9999457 | 0.1688466 |  |  | 126246 | 0.9841508 | 0.9866385 | 0.001429229 | 0.9847413 | 0.004558453 | 0.9847332 | 0.006815489 |  |  | 8085 | 0.8967368 | 0.967008 | 0.003577589 | 0.9054375 | 0.00421523 | 0.9054411 | 0.00611435 |  |  | 168780 | 0.9279339 | 0.9150489 | 0.006956304 | 0.9399048 | 0.006827643 | 0.9399108 | 0.01075076 |  |  | 469560 | 0.9174199 | 0.8678712 | 0.01532572 | 0.9346596 | 0.01180026 | 0.9346661 | 0.01130657 |  |  | 427360 | 0.8179875 | 0.7035679 | 0.01026142 | 0.8148125 | 0.003738793 | 0.8148093 | 0.006643615
|  |  | 27492 | 0.9950662 | 0.9994305 | 0.0003658612 | 0.9999501 | 0.1012858 | 0.9999457 | 0.1688466 |  |  | 126546 | 0.9841508 | 0.9866385 | 0.001429229 | 0.9847733 | 0.004558957 | 0.9847651 | 0.00681575 |  |  | 8090 | 0.8978158 | 0.9670081 | 0.003577589 | 0.90544 | 0.004215241 | 0.9054436 | 0.006114374 |  |  | 169080 | 0.9296154 | 0.9150489 | 0.006956304 | 0.940024 | 0.00682621 | 0.94003 | 0.01074897 |  |  | 469860 | 0.9107061 | 0.8678712 | 0.01532572 | 0.9347211 | 0.01179979 | 0.9347276 | 0.01130488 |  |  | 427660 | 0.8179875 | 0.7035679 | 0.01026142 | 0.8148566 | 0.003738518 | 0.8148534 | 0.006642185
|  |  | 27612 | 0.9950662 | 0.9994305 | 0.0003658612 | 0.9999501 | 0.1012858 | 0.9999457 | 0.1688466 |  |  | 126846 | 0.9851113 | 0.9866385 | 0.001429229 | 0.9848052 | 0.004559453 | 0.984797 | 0.006815995 |  |  | 8095 | 0.8956577 | 0.9670082 | 0.003577588 | 0.9054425 | 0.004215253 | 0.9054461 | 0.006114397 |  |  | 169380 | 0.9296154 | 0.9150489 | 0.006956304 | 0.9401429 | 0.006824771 | 0.9401489 | 0.01074716 |  |  | 470160 | 0.9241337 | 0.8678712 | 0.01532572 | 0.9347826 | 0.01179932 | 0.9347891 | 0.01130319 |  |  | 427960 | 0.8136366 | 0.7035679 | 0.01026142 | 0.8149005 | 0.003738243 | 0.8148974 | 0.006640756
|  |  | 27732 | 0.9950662 | 0.9994305 | 0.0003658612 | 0.9999501 | 0.1012858 | 0.9999457 | 0.1688466 |  |  | 127146 | 0.9841508 | 0.9866385 | 0.001429229 | 0.984837 | 0.004559941 | 0.9848288 | 0.006816224 |  |  | 8100 | 0.8967368 | 0.9670083 | 0.003577588 | 0.905445 | 0.004215264 | 0.9054486 | 0.006114421 |  |  | 169680 | 0.9296154 | 0.9150489 | 0.006956304 | 0.9402615 | 0.006823326 | 0.9402674 | 0.01074535 |  |  | 470460 | 0.9174199 | 0.8678712 | 0.01532572 | 0.9348439 | 0.01179885 | 0.9348504 | 0.01130149 |  |  | 428260 | 0.8158121 | 0.7035679 | 0.01026142 | 0.8149444 | 0.003737968 | 0.8149413 | 0.006639329
|  |  | 27852 | 0.9968581 | 0.9994305 | 0.0003658612 | 0.9999501 | 0.1012858 | 0.9999457 | 0.1688466 |  |  | 127446 | 0.9841508 | 0.9866385 | 0.001429229 | 0.9848687 | 0.00456042 | 0.9848605 | 0.006816437 |  |  | 8105 | 0.8978158 | 0.9670084 | 0.003577587 | 0.9054475 | 0.004215275 | 0.9054511 | 0.006114445 |  |  | 169980 | 0.9312969 | 0.9150489 | 0.006956304 | 0.9403797 | 0.006821874 | 0.9403856 | 0.01074352 |  |  | 470760 | 0.912944 | 0.8678712 | 0.01532572 | 0.9349052 | 0.01179838 | 0.9349117 | 0.0112998 |  |  | 428560 | 0.8158121 | 0.7035679 | 0.01026142 | 0.8149883 | 0.003737694 | 0.8149851 | 0.006637903
|  |  | 27972 | 0.9941702 | 0.9994305 | 0.0003658612 | 0.9999501 | 0.1012858 | 0.9999457 | 0.1688466 |  |  | 127746 | 0.9851113 | 0.9866385 | 0.001429229 | 0.9849003 | 0.004560891 | 0.9848921 | 0.006816634 |  |  | 8110 | 0.8956577 | 0.9670085 | 0.003577587 | 0.9054499 | 0.004215287 | 0.9054535 | 0.006114469 |  |  | 170280 | 0.9312969 | 0.9150489 | 0.006956304 | 0.9404976 | 0.006820416 | 0.9405036 | 0.01074169 |  |  | 471060 | 0.9174199 | 0.8678712 | 0.01532572 | 0.9349665 | 0.01179791 | 0.9349729 | 0.01129811 |  |  | 428860 | 0.8179875 | 0.7035679 | 0.01026142 | 0.815032 | 0.00373742 | 0.8150288 | 0.00663648
|  |  | 28092 | 0.9959621 | 0.9994305 | 0.0003658612 | 0.9999501 | 0.1012858 | 0.9999457 | 0.1688466 |  |  | 128046 | 0.9851113 | 0.9866385 | 0.001429229 | 0.9849319 | 0.004561354 | 0.9849237 | 0.006816816 |  |  | 8115 | 0.8967368 | 0.9670086 | 0.003577586 | 0.9054524 | 0.004215298 | 0.905456 | 0.006114492 |  |  | 170580 | 0.9296154 | 0.9150489 | 0.006956304 | 0.9406152 | 0.006818952 | 0.9406211 | 0.01073986 |  |  | 471360 | 0.9218958 | 0.8678712 | 0.01532572 | 0.9350276 | 0.01179744 | 0.9350341 | 0.01129641 |  |  | 429160 | 0.8114612 | 0.7035679 | 0.01026142 | 0.8150757 | 0.003737146 | 0.8150725 | 0.006635058
|  |  | 28212 | 0.9950662 | 0.9994305 | 0.0003658612 | 0.9999501 | 0.1012858 | 0.9999457 | 0.1688466 |  |  | 128346 | 0.9860717 | 0.9866385 | 0.001429229 | 0.9849634 | 0.004561808 | 0.9849551577 | 0.006816983 |  |  | 8120 | 0.8967368 | 0.9670087 | 0.003577586 | 0.9054549 | 0.004215309 | 0.9054585 | 0.006114516 |  |  | 170880 | 0.9312969 | 0.9150489 | 0.006956304 | 0.9407325 | 0.006817481 | 0.9407384 | 0.01073801 |  |  | 471660 | 0.9196579 | 0.8678712 | 0.01532572 | 0.9350887 | 0.01179697 | 0.9350952 | 0.01129472 |  |  | 429460 | 0.8179875 | 0.7035679 | 0.01026142 | 0.8151193 | 0.003736873 | 0.8151161 | 0.006633638
|  |  | 28332 | 0.9941702 | 0.9994305 | 0.0003658612 | 0.9999501 | 0.1012858 | 0.9999457 | 0.1688466 |  |  | 128646 | 0.9851113 | 0.9866385 | 0.001429229 | 0.9849947 | 0.004562255 | 0.9849865 | 0.006817134 |  |  | 8125 | 0.8967368 | 0.9670087 | 0.003577585 | 0.9054574 | 0.00421532 | 0.905461 | 0.00611454 |  |  | 171180 | 0.9312969 | 0.9150489 | 0.006956304 | 0.9408495 | 0.006816005 | 0.9408554 | 0.01073616 |  |  | 471960 | 0.9174199 | 0.8678712 | 0.01532572 | 0.9351497 | 0.0117965 | 0.9351562 | 0.01129303 |  |  | 429760 | 0.8179875 | 0.7035679 | 0.01026142 | 0.8151629 | 0.0037366 | 0.8151596 | 0.006632219
|  |  | 28452 | 0.9950662 | 0.9994305 | 0.0003658612 | 0.9999501 | 0.1012858 | 0.9999457 | 0.1688466 |  |  | 128946 | 0.9851113 | 0.9866385 | 0.001429229 | 0.9850261 | 0.004562694 | 0.9850178 | 0.00681727 |  |  | 8130 | 0.8978158 | 0.9670088 | 0.003577585 | 0.9054599 | 0.004215332 | 0.9054635 | 0.006114563 |  |  | 171480 | 0.9296154 | 0.9150489 | 0.006956304 | 0.9409661 | 0.006814523 | 0.940972 | 0.0107343 |  |  | 472260 | 0.9174199 | 0.8678712 | 0.01532572 | 0.9352107 | 0.01179602 | 0.9352171 | 0.01129133 |  |  | 430060 | 0.8136366 | 0.7035679 | 0.01026142 | 0.8152064 | 0.003736327 | 0.8152031 | 0.006630803
|  |  | 28572 | 0.9950662 | 0.9994305 | 0.0003658612 | 0.9999501 | 0.1012858 | 0.9999457 | 0.1688466 |  |  | 129246 | 0.9851113 | 0.9866385 | 0.001429229 | 0.9850573 | 0.004563124 | 0.985049 | 0.00681739 |  |  | 8135 | 0.8967368 | 0.9670089 | 0.003577584 | 0.9054623 | 0.004215343 | 0.9054659 | 0.006114587 |  |  | 171780 | 0.9329784 | 0.9150489 | 0.006956304 | 0.9410824 | 0.006813035 | 0.9410883 | 0.01073243 |  |  | 472560 | 0.9218958 | 0.8678712 | 0.01532572 | 0.9352716 | 0.01179555 | 0.935278 | 0.01128964 |  |  | 430360 | 0.8114612 | 0.7035679 | 0.01026142 | 0.8152498 | 0.003736055 | 0.8152465 | 0.006629388
|  |  | 28692 | 0.9959621 | 0.9994305 | 0.0003658612 | 0.9999501 | 0.1012858 | 0.9999457 | 0.1688466 |  |  | 129546 | 0.9860717 | 0.9866385 | 0.001429229 | 0.9850884 | 0.004563547 | 0.9850802 | 0.006817496 |  |  | 8140 | 0.8978158 | 0.967009 | 0.003577584 | 0.9054648 | 0.004215354 | 0.9054684 | 0.006114611 |  |  | 172080 | 0.9296154 | 0.9150489 | 0.006956304 | 0.9411984 | 0.006811541 | 0.9412043 | 0.01073055 |  |  | 472860 | 0.9174199 | 0.8678712 | 0.01532572 | 0.9353324 | 0.01179508 | 0.9353388 | 0.01128794 |  |  | 430660 | 0.8158121 | 0.7035679 | 0.01026142 | 0.8152931 | 0.003735783 | 0.8152898 | 0.006627975
|  |  | 28812 | 0.9950662 | 0.9994305 | 0.0003658612 | 0.9999501 | 0.1012858 | 0.9999457 | 0.1688466 |  |  | 129846 | 0.9841508 | 0.9866385 | 0.001429229 | 0.9851195 | 0.004563962 | 0.9851112 | 0.006817586 |  |  | 8145 | 0.8956577 | 0.9670091 | 0.003577583 | 0.9054673 | 0.004215366 | 0.9054709 | 0.006114635 |  |  | 172380 | 0.9312969 | 0.9150489 | 0.006956304 | 0.9413141 | 0.006810041 | 0.94132 | 0.01072867 |  |  | 473160 | 0.9196579 | 0.8678712 | 0.01532572 | 0.9353931 | 0.01179461 | 0.9353995 | 0.01128625 |  |  | 430960 | 0.8179875 | 0.7035679 | 0.01026142 | 0.8153363 | 0.003735512 | 0.815333 | 0.006626563
|  |  | 28932 | 0.9950662 | 0.9994305 | 0.0003658612 | 0.9999501 | 0.1012858 | 0.9999457 | 0.1688466 |  |  | 130146 | 0.9860717 | 0.9866385 | 0.001429229 | 0.9851504 | 0.004564369 | 0.9851422 | 0.006817662 |  |  | 8150 | 0.8967368 | 0.9670092 | 0.003577583 | 0.9054698 | 0.004215377 | 0.9054734 | 0.006114659 |  |  | 172680 | 0.9312969 | 0.9150489 | 0.006956304 | 0.9414295 | 0.006808536 | 0.9414353 | 0.01072678 |  |  | 473460 | 0.9218958 | 0.8678712 | 0.01532572 | 0.9354538 | 0.01179413 | 0.9354602 | 0.01128455 |  |  | 431260 | 0.8136366 | 0.7035679 | 0.01026142 | 0.8153795 | 0.003735241 | 0.8153762 | 0.006625154
|  |  | 29052 | 0.9950662 | 0.9994305 | 0.0003658612 | 0.9999501 | 0.1012858 | 0.9999457 | 0.1688466 |  |  | 130446 | 0.9851113 | 0.9866385 | 0.001429229 | 0.9851813 | 0.004564768 | 0.9851731 | 0.006817723 |  |  | 8155 | 0.8978158 | 0.9670092 | 0.003577583 | 0.9054723 | 0.004215388 | 0.9054759 | 0.006114682 |  |  | 172980 | 0.9296154 | 0.9150489 | 0.006956304 | 0.9415445 | 0.006807025 | 0.9415504 | 0.01072488 |  |  | 473760 | 0.9196579 | 0.8678712 | 0.01532572 | 0.9355144 | 0.01179366 | 0.9355208 | 0.01128286 |  |  | 431560 | 0.8049348 | 0.7035679 | 0.01026142 | 0.8154226 | 0.00373497 | 0.8154193 | 0.006623746
|  |  | 29172 | 0.9959621 | 0.9994305 | 0.0003658612 | 0.9999501 | 0.1012858 | 0.9999457 | 0.1688466 |  |  | 130746 | 0.9860717 | 0.9866385 | 0.001429229 | 0.9852121 | 0.004565159 | 0.9852039 | 0.006817769 |  |  | 8160 | 0.8967368 | 0.9670093 | 0.003577582 | 0.9054748 | 0.0042154 | 0.9054783 | 0.006114706 |  |  | 173280 | 0.9296154 | 0.9150489 | 0.006956304 | 0.9416592 | 0.006805508 | 0.9416651 | 0.01072298 |  |  | 474060 | 0.9174199 | 0.8678712 | 0.01532572 | 0.9355749 | 0.01179319 | 0.9355813 | 0.01128116 |  |  | 431860 | 0.8092857 | 0.7035679 | 0.01026142 | 0.8154657 | 0.003734699 | 0.8154623 | 0.00662234
|  |  | 29292 | 0.9941702 | 0.9994305 | 0.0003658612 | 0.9999501 | 0.1012858 | 0.9999457 | 0.1688466 |  |  | 131046 | 0.9841508 | 0.9866385 | 0.001429229 | 0.9852429 | 0.004565543 | 0.9852346 | 0.0068178 |  |  | 8220 | 0.8978158 | 0.9670103 | 0.003577578 | 0.9055045 | 0.004215536 | 0.9055081 | 0.006114993 |  |  | 173580 | 0.9296154 | 0.9150489 | 0.006956304 | 0.9417737 | 0.006803986 | 0.9417795 | 0.01072107 |  |  | 474360 | 0.9174199 | 0.8678712 | 0.01532572 | 0.9356354 | 0.01179271 | 0.9356417 | 0.01127947 |  |  | 432160 | 0.8179875 | 0.7035679 | 0.01026142 | 0.8155086 | 0.003734429 | 0.8155053 | 0.006620936
|  |  | 29412 | 0.9950662 | 0.9994305 | 0.0003658612 | 0.9999501 | 0.1012858 | 0.9999457 | 0.1688466 |  |  | 131346 | 0.9851113 | 0.9866385 | 0.001429229 | 0.9852735 | 0.004565918 | 0.9852652 | 0.006817817 |  |  | 8280 | 0.8978158 | 0.9670111 | 0.003577574 | 0.9055342 | 0.004215674 | 0.9055378 | 0.006115282 |  |  | 173880 | 0.9312969 | 0.9150489 | 0.006956304 | 0.9418878 | 0.006802458 | 0.9418936 | 0.01071915 |  |  | 474660 | 0.9174199 | 0.8678712 | 0.01532572 | 0.9356957 | 0.01179224 | 0.9357021 | 0.01127777 |  |  | 432460 | 0.8179875 | 0.7035679 | 0.01026142 | 0.8155515 | 0.00373416 | 0.8155481 | 0.006619533
|  |  | 29532 | 0.9950662 | 0.9994305 | 0.0003658612 | 0.9999501 | 0.1012858 | 0.9999457 | 0.1688466 |  |  | 131646 | 0.9841508 | 0.9866385 | 0.001429229 | 0.9853041 | 0.004566287 | 0.9852958 | 0.006817819 |  |  | 8340 | 0.8978158 | 0.9670119 | 0.003577571 | 0.905564 | 0.004215812 | 0.9055676 | 0.006115572 |  |  | 174180 | 0.9329784 | 0.9150489 | 0.006956304 | 0.9420016 | 0.006800926 | 0.9420074 | 0.01071723 |  |  | 474960 | 0.9196579 | 0.8678712 | 0.01532572 | 0.9357561 | 0.01179176 | 0.9357624 | 0.01127608 |  |  | 432760 | 0.8158121 | 0.7035679 | 0.01026142 | 0.8155943 | 0.00373389 | 0.8155909 | 0.006618132
|  |  | 29652 | 0.9950662 | 0.9994305 | 0.0003658612 | 0.9999501 | 0.1012858 | 0.9999457 | 0.1688466 |  |  | 131946 | 0.9851113 | 0.9866385 | 0.001429229 | 0.9853345 | 0.004566647 | 0.9853263 | 0.006817807 |  |  | 8400 | 0.8978158 | 0.9670127 | 0.003577569 | 0.9055937 | 0.004215951 | 0.9055973 | 0.006115864 |  |  | 174480 | 0.9329784 | 0.9150489 | 0.006956304 | 0.9421151 | 0.006799387 | 0.9421209 | 0.0107153 |  |  | 475260 | 0.9174199 | 0.8678712 | 0.01532572 | 0.9358163 | 0.01179129 | 0.9358227 | 0.01127438 |  |  | 433060 | 0.820163 | 0.7035679 | 0.01026142 | 0.8156371 | 0.003733622 | 0.8156337 | 0.006616733
|  |  | 29772 | 0.9941702 | 0.9994305 | 0.0003658612 | 0.9999501 | 0.1012858 | 0.9999457 | 0.1688466 |  |  | 132246 | 0.9841508 | 0.9866385 | 0.001429229 | 0.9853649 | 0.004567001 | 0.9853567 | 0.006817781 |  |  | 8460 | 0.8978158 | 0.9670133 | 0.003577567 | 0.9056234 | 0.004216091 | 0.905627 | 0.006116158 |  |  | 174780 | 0.9329784 | 0.9150489 | 0.006956304 | 0.9422282 | 0.006797844 | 0.9422341 | 0.01071336 |  |  | 475560 | 0.915182 | 0.8678712 | 0.01532572 | 0.9358765 | 0.01179081 | 0.9358829 | 0.01127268 |  |  | 433360 | 0.8114612 | 0.7035679 | 0.01026142 | 0.8156798 | 0.003733353 | 0.8156763 | 0.006615336
|  |  | 29892 | 0.9959621 | 0.9994305 | 0.0003658612 | 0.9999501 | 0.1012858 | 0.9999457 | 0.1688466 |  |  | 132546 | 0.9841508 | 0.9866385 | 0.001429229 | 0.9853953 | 0.004567346 | 0.985387 | 0.00681774 |  |  | 8520 | 0.8988948 | 0.967014 | 0.003577566 | 0.9056531 | 0.004216232 | 0.9056566 | 0.006116454 |  |  | 175080 | 0.9329784 | 0.9150489 | 0.006956304 | 0.9423411 | 0.006796296 | 0.9423469 | 0.01071141 |  |  | 475860 | 0.9196579 | 0.8678712 | 0.01532572 | 0.9359366 | 0.01179034 | 0.935943 | 0.01127099 |  |  | 433660 | 0.8179875 | 0.7035679 | 0.01026142 | 0.8157224 | 0.003733085 | 0.8157189 | 0.00661394
|  |  | 30012 | 0.9959621 | 0.9994305 | 0.0003658612 | 0.9999501 | 0.1012858 | 0.9999457 | 0.1688466 |  |  | 132846 | 0.9860717 | 0.9866385 | 0.001429229 | 0.9854255 | 0.004567684 | 0.9854172 | 0.006817686 |  |  | 8580 | 0.8978158 | 0.9670145 | 0.003577564 | 0.9056828 | 0.004216374 | 0.9056863 | 0.006116752 |  |  | 175380 | 0.9312969 | 0.9150489 | 0.006956304 | 0.9424537 | 0.006794742 | 0.9424595 | 0.01070946 |  |  | 476160 | 0.9196579 | 0.8678712 | 0.01532572 | 0.9359967 | 0.01178986 | 0.936003 | 0.01126929 |  |  | 433960 | 0.8179875 | 0.7035679 | 0.01026142 | 0.8157649 | 0.003732817 | 0.8157615 | 0.006612546
|  |  | 30132 | 0.9959621 | 0.9994305 | 0.0003658612 | 0.9999501 | 0.1012858 | 0.9999457 | 0.1688466 |  |  | 133146 | 0.9860717 | 0.9866385 | 0.001429229 | 0.9854557 | 0.004568015 | 0.9854474 | 0.006817617 |  |  | 8640 | 0.8988948 | 0.9670151 | 0.003577564 | 0.9057124 | 0.004216516 | 0.905716 | 0.006117051 |  |  | 175680 | 0.9312969 | 0.9150489 | 0.006956304 | 0.9425659 | 0.006793183 | 0.9425717 | 0.01070751 |  |  | 476460 | 0.9174199 | 0.8678712 | 0.01532572 | 0.9360567 | 0.01178939 | 0.936063 | 0.0112676 |  |  | 434260 | 0.8158121 | 0.7035679 | 0.01026142 | 0.8158074 | 0.00373255 | 0.8158039 | 0.006611154
|  |  | 30252 | 0.9950662 | 0.9994305 | 0.0003658612 | 0.9999501 | 0.1012858 | 0.9999457 | 0.1688466 |  |  | 133446 | 0.9841508 | 0.9866385 | 0.001429229 | 0.9854857 | 0.004568339 | 0.9854774 | 0.006817534 |  |  | 8700 | 0.8988948 | 0.9670156 | 0.003577563 | 0.9057421 | 0.00421666 | 0.9057456 | 0.006117352 |  |  | 175980 | 0.9329784 | 0.9150489 | 0.006956304 | 0.9426779 | 0.00679162 | 0.9426837 | 0.01070554 |  |  | 476760 | 0.915182 | 0.8678712 | 0.01532572 | 0.9361166 | 0.01178891 | 0.9361229 | 0.0112659 |  |  | 434560 | 0.8136366 | 0.7035679 | 0.01026142 | 0.8158497 | 0.003732282 | 0.8158463 | 0.006609764
|  |  | 30372 | 0.9959621 | 0.9994305 | 0.0003658612 | 0.9999501 | 0.1012858 | 0.9999457 | 0.1688466 |  |  | 133746 | 0.9860717 | 0.9866385 | 0.001429229 | 0.9855157 | 0.004568655 | 0.9855074 | 0.006817438 |  |  | 8760 | 0.8988948 | 0.967016 | 0.003577563 | 0.9057717 | 0.004216804 | 0.9057753 | 0.006117655 |  |  | 176280 | 0.9346598 | 0.9150489 | 0.006956304 | 0.9427895 | 0.006790051 | 0.9427953 | 0.01070357 |  |  | 477060 | 0.9196579 | 0.8678712 | 0.01532572 | 0.9361764 | 0.01178843 | 0.9361827 | 0.0112642 |  |  | 434860 | 0.8136366 | 0.7035679 | 0.01026142 | 0.8158921 | 0.003732016 | 0.8158886 | 0.006608376
|  |  | 30492 | 0.9941702 | 0.9994305 | 0.0003658612 | 0.9999501 | 0.1012858 | 0.9999457 | 0.1688466 |  |  | 134046 | 0.9851113 | 0.9866385 | 0.001429229 | 0.9855457 | 0.004568964 | 0.9855373 | 0.006817328 |  |  | 8820 | 0.8988948 | 0.9670164 | 0.003577562 | 0.9058014 | 0.00421695 | 0.9058049 | 0.00611796 |  |  | 176580 | 0.9329784 | 0.9150489 | 0.006956304 | 0.9429009 | 0.006788477 | 0.9429066 | 0.0107016 |  |  | 477360 | 0.9174199 | 0.8678712 | 0.01532572 | 0.9362362 | 0.01178796 | 0.9362425 | 0.01126251 |  |  | 435160 | 0.8179875 | 0.7035679 | 0.01026142 | 0.8159343 | 0.003731749 | 0.8159308 | 0.006606989
|  |  | 30612 | 0.9968581 | 0.9994305 | 0.0003658612 | 0.9999501 | 0.1012858 | 0.9999457 | 0.1688466 |  |  | 134346 | 0.9841508 | 0.9866385 | 0.001429229 | 0.9855755 | 0.004569265 | 0.9855672 | 0.006817204 |  |  | 8880 | 0.8999738 | 0.9670168 | 0.003577562 | 0.905831 | 0.004217096 | 0.9058345 | 0.006118266 |  |  | 176880 | 0.9312969 | 0.9150489 | 0.006956304 | 0.9430119 | 0.006786899 | 0.9430177 | 0.01069962 |  |  | 477660 | 0.9196579 | 0.8678712 | 0.01532572 | 0.9362959 | 0.01178748 | 0.9363022 | 0.01126081 |  |  | 435460 | 0.8136366 | 0.7035679 | 0.01026142 | 0.8159765 | 0.003731483 | 0.815973 | 0.006605604
|  |  | 30732 | 0.997754 | 0.9994305 | 0.0003658612 | 0.9999501 | 0.1012858 | 0.9999457 | 0.1688466 |  |  | 134646 | 0.9860717 | 0.9866385 | 0.001429229 | 0.9856053 | 0.00456956 | 0.9855969 | 0.006817067 |  |  | 8940 | 0.8999738 | 0.9670172 | 0.003577562 | 0.9058606 | 0.004217243 | 0.9058641 | 0.006118575 |  |  | 177180 | 0.9262524 | 0.9150489 | 0.006956304 | 0.9431226 | 0.006785316 | 0.9431284 | 0.01069763 |  |  | 477960 | 0.9218958 | 0.8678712 | 0.01532572 | 0.9363555 | 0.011787 | 0.9363618 | 0.01125911 |  |  | 435760 | 0.820163 | 0.7035679 | 0.01026142 | 0.8160186 | 0.003731218 | 0.8160151 | 0.006604221
|  |  | 30852 | 0.9950662 | 0.9994305 | 0.0003658612 | 0.9999501 | 0.1012858 | 0.9999457 | 0.1688466 |  |  | 134946 | 0.9841508 | 0.9866385 | 0.001429229 | 0.9856349 | 0.004569847 | 0.9856266 | 0.006816916 |  |  | 9000 | 0.8999738 | 0.9670175 | 0.003577562 | 0.9058902 | 0.00421739 | 0.9058937 | 0.006118885 |  |  | 177480 | 0.9312969 | 0.9150489 | 0.006956304 | 0.943233 | 0.006783729 | 0.9432388 | 0.01069563 |  |  | 478260 | 0.9218958 | 0.8678712 | 0.01532572 | 0.9364151 | 0.01178652 | 0.9364214 | 0.01125742 |  |  | 436060 | 0.8158121 | 0.7035679 | 0.01026142 | 0.8160606 | 0.003730953 | 0.8160571 | 0.006602839
|  |  | 30972 | 0.9950662 | 0.9994305 | 0.0003658612 | 0.9999501 | 0.1012858 | 0.9999457 | 0.1688466 |  |  | 135246 | 0.9851113 | 0.9866385 | 0.001429229 | 0.9856645 | 0.004570127 | 0.9856562 | 0.006816752 |  |  | 9060 | 0.9010528 | 0.9670178 | 0.003577562 | 0.9059198 | 0.004217539 | 0.9059233 | 0.006119197 |  |  | 177780 | 0.9312969 | 0.9150489 | 0.006956304 | 0.9433432 | 0.006782136 | 0.9433489 | 0.01069363 |  |  | 478560 | 0.9218958 | 0.8678712 | 0.01532572 | 0.9364746 | 0.01178604 | 0.9364809 | 0.01125572 |  |  | 436360 | 0.8158121 | 0.7035679 | 0.01026142 | 0.8161026 | 0.003730688 | 0.8160991 | 0.00660146
|  |  | 31092 | 0.9959621 | 0.9994305 | 0.0003658612 | 0.9999501 | 0.1012858 | 0.9999457 | 0.1688466 |  |  | 135546 | 0.9851113 | 0.9866385 | 0.001429229 | 0.9856941 | 0.004570401 | 0.9856857 | 0.006816574 |  |  | 9120 | 0.9010528 | 0.9670181 | 0.003577563 | 0.9059493 | 0.004217689 | 0.9059529 | 0.00611951 |  |  | 178080 | 0.9296154 | 0.9150489 | 0.006956304 | 0.943453 | 0.006780539 | 0.9434587 | 0.01069163 |  |  | 478860 | 0.9196579 | 0.8678712 | 0.01532572 | 0.936534 | 0.01178557 | 0.9365403 | 0.01125402 |  |  | 436660 | 0.8136366 | 0.7035679 | 0.01026142 | 0.8161445 | 0.003730423 | 0.8161409 | 0.006600082
|  |  | 31212 | 0.9950662 | 0.9994305 | 0.0003658612 | 0.9999501 | 0.1012858 | 0.9999457 | 0.1688466 |  |  | 135846 | 0.9860717 | 0.9866385 | 0.001429229 | 0.9857235 | 0.004570667 | 0.9857152 | 0.006816383 |  |  | 9180 | 0.9010528 | 0.9670183 | 0.003577563 | 0.9059789 | 0.004217839 | 0.9059824 | 0.006119826 |  |  | 178380 | 0.9312969 | 0.9150489 | 0.006956304 | 0.9435625 | 0.006778938 | 0.9435683 | 0.01068962 |  |  | 479160 | 0.9174199 | 0.8678712 | 0.01532572 | 0.9365934 | 0.01178509 | 0.9365996 | 0.01125233 |  |  | 436960 | 0.820163 | 0.7035679 | 0.01026142 | 0.8161863 | 0.003730159 | 0.8161828 | 0.006598706
|  |  | 31332 | 0.9941702 | 0.9994305 | 0.0003658612 | 0.9999501 | 0.1012858 | 0.9999457 | 0.1688466 |  |  | 136146 | 0.9851113 | 0.9866385 | 0.001429229 | 0.9857529 | 0.004570926 | 0.9857445 | 0.006816179 |  |  | 9240 | 0.9010528 | 0.9670185 | 0.003577563 | 0.9060085 | 0.00421799 | 0.906012 | 0.006120143 |  |  | 178680 | 0.9363413 | 0.9150489 | 0.006956304 | 0.9436718 | 0.006777332 | 0.9436775 | 0.0106876 |  |  | 479460 | 0.915182 | 0.8678712 | 0.01532572 | 0.9366527 | 0.01178461 | 0.9366589 | 0.01125063 |  |  | 437260 | 0.820163 | 0.7035679 | 0.01026142 | 0.8162281 | 0.003729896 | 0.8162245 | 0.006597332
|  |  | 31452 | 0.9950662 | 0.9994305 | 0.0003658612 | 0.9999501 | 0.1012858 | 0.9999457 | 0.1688466 |  |  | 136446 | 0.9851113 | 0.9866385 | 0.001429229 | 0.9857822 | 0.004571178 | 0.9857738 | 0.006815962 |  |  | 9300 | 0.9021318 | 0.9670188 | 0.003577563 | 0.906038 | 0.004218142 | 0.9060415 | 0.006120462 |  |  | 178980 | 0.9329784 | 0.9150489 | 0.006956304 | 0.9437807 | 0.006775722 | 0.9437864 | 0.01068558 |  |  | 479760 | 0.9174199 | 0.8678712 | 0.01532572 | 0.9367119 | 0.01178413 | 0.9367182 | 0.01124893 |  |  | 437560 | 0.8136366 | 0.7035679 | 0.01026142 | 0.8162698 | 0.003729632 | 0.8162662 | 0.006595959
|  |  | 31572 | 0.9959621 | 0.9994305 | 0.0003658612 | 0.9999501 | 0.1012858 | 0.9999457 | 0.1688466 |  |  | 136746 | 0.9860717 | 0.9866385 | 0.001429229 | 0.9858114 | 0.004571424 | 0.985803 | 0.006815732 |  |  | 9360 | 0.8999738 | 0.967019 | 0.003577564 | 0.9060675 | 0.004218295 | 0.9060711 | 0.006120783 |  |  | 179280 | 0.9329784 | 0.9150489 | 0.006956304 | 0.9438893 | 0.006774108 | 0.943895 | 0.01068355 |  |  | 480060 | 0.9218958 | 0.8678712 | 0.01532572 | 0.9367711 | 0.01178365 | 0.9367773 | 0.01124723 |  |  | 437860 | 0.8179875 | 0.7035679 | 0.01026142 | 0.8163114 | 0.003729369 | 0.8163078 | 0.006594588
|  |  | 31692 | 0.9950662 | 0.9994305 | 0.0003658612 | 0.9999501 | 0.1012858 | 0.9999457 | 0.1688466 |  |  | 137046 | 0.9841508 | 0.9866385 | 0.001429229 | 0.9858405 | 0.004571662 | 0.9858322 | 0.00681549 |  |  | 9420 | 0.9010528 | 0.9670191 | 0.003577564 | 0.9060971 | 0.004218449 | 0.9061006 | 0.006121105 |  |  | 179580 | 0.9312969 | 0.9150489 | 0.006956304 | 0.9439976 | 0.006772489 | 0.9440033 | 0.01068152 |  |  | 480360 | 0.9218958 | 0.8678712 | 0.01532572 | 0.9368302 | 0.01178317 | 0.9368364 | 0.01124554 |  |  | 438160 | 0.8158121 | 0.7035679 | 0.01026142 | 0.8163529 | 0.003729107 | 0.8163493 | 0.006593219
|  |  | 31812 | 0.9959621 | 0.9994305 | 0.0003658612 | 0.9999501 | 0.1012858 | 0.9999457 | 0.1688466 |  |  | 137346 | 0.9841508 | 0.9866385 | 0.001429229 | 0.9858696 | 0.004571894 | 0.9858612 | 0.006815234 |  |  | 9480 | 0.9010528 | 0.9670193 | 0.003577564 | 0.9061266 | 0.004218604 | 0.9061301 | 0.006121429 |  |  | 179880 | 0.9346598 | 0.9150489 | 0.006956304 | 0.9441057 | 0.006770866 | 0.9441114 | 0.01067948 |  |  | 480660 | 0.9218958 | 0.8678712 | 0.01532572 | 0.9368892 | 0.01178269 | 0.9368954 | 0.01124384 |  |  | 438460 | 0.8136366 | 0.7035679 | 0.01026142 | 0.8163944 | 0.003728844 | 0.8163908 | 0.006591852
|  |  | 31932 | 0.9950662 | 0.9994305 | 0.0003658612 | 0.9999501 | 0.1012858 | 0.9999457 | 0.1688466 |  |  | 137646 | 0.9841508 | 0.9866385 | 0.001429229 | 0.9858986 | 0.004572119 | 0.9858902 | 0.006814966 |  |  | 9540 | 0.9010528 | 0.9670195 | 0.003577564 | 0.9061561 | 0.004218759 | 0.9061596 | 0.006121755 |  |  | 180180 | 0.9312969 | 0.9150489 | 0.006956304 | 0.9442134 | 0.006769239 | 0.9442191 | 0.01067744 |  |  | 480960 | 0.9107061 | 0.8678712 | 0.01532572 | 0.9369481 | 0.01178221 | 0.9369544 | 0.01124214 |  |  | 438760 | 0.8136366 | 0.7035679 | 0.01026142 | 0.8164358 | 0.003728583 | 0.8164322 | 0.006590487
|  |  | 32052 | 0.9950662 | 0.9994305 | 0.0003658612 | 0.9999501 | 0.1012858 | 0.9999457 | 0.1688466 |  |  | 137946 | 0.9841508 | 0.9866385 | 0.001429229 | 0.9859275 | 0.004572337 | 0.9859191 | 0.006814685 |  |  | 9600 | 0.9010528 | 0.9670196 | 0.003577565 | 0.9061856 | 0.004218916 | 0.9061891 | 0.006122083 |  |  | 180480 | 0.9329784 | 0.9150489 | 0.006956304 | 0.9443209 | 0.006767608 | 0.9443265 | 0.01067539 |  |  | 481260 | 0.915182 | 0.8678712 | 0.01532572 | 0.937007 | 0.01178173 | 0.9370132 | 0.01124044 |  |  | 439060 | 0.8114612 | 0.7035679 | 0.01026142 | 0.8164772 | 0.003728321 | 0.8164735 | 0.006589123
|  |  | 32172 | 0.9950662 | 0.9994305 | 0.0003658612 | 0.9999501 | 0.1012858 | 0.9999457 | 0.1688466 |  |  | 138246 | 0.9851113 | 0.9866385 | 0.001429229 | 0.9859563 | 0.004572549 | 0.9859479 | 0.006814391 |  |  | 9660 | 0.9021318 | 0.9670197 | 0.003577565 | 0.9062151 | 0.004219073 | 0.9062186 | 0.006122412 |  |  | 180780 | 0.9346598 | 0.9150489 | 0.006956304 | 0.944428 | 0.006765973 | 0.9444337 | 0.01067334 |  |  | 481560 | 0.9174199 | 0.8678712 | 0.01532572 | 0.9370659 | 0.01178125 | 0.9370721 | 0.01123875 |  |  | 439360 | 0.8158121 | 0.7035679 | 0.01026142 | 0.8165184 | 0.00372806 | 0.8165148 | 0.006587761
|  |  | 32292 | 0.9950662 | 0.9994305 | 0.0003658612 | 0.9999501 | 0.1012858 | 0.9999457 | 0.1688466 |  |  | 138546 | 0.9860717 | 0.9866385 | 0.001429229 | 0.985985 | 0.004572754 | 0.9859767 | 0.006814085 |  |  | 9720 | 0.9021318 | 0.9670199 | 0.003577565 | 0.9062446 | 0.004219231 | 0.906248 | 0.006122744 |  |  | 181080 | 0.9363413 | 0.9150489 | 0.006956304 | 0.9445349 | 0.006764334 | 0.9445406 | 0.01067128 |  |  | 481860 | 0.9174199 | 0.8678712 | 0.01532572 | 0.9371246 | 0.01178077 | 0.9371308 | 0.01123705 |  |  | 439660 | 0.820163 | 0.7035679 | 0.01026142 | 0.8165596 | 0.003727799 | 0.8165559 | 0.006586401
|  |  | 32412 | 0.9959621 | 0.9994305 | 0.0003658612 | 0.9999501 | 0.1012858 | 0.9999457 | 0.1688466 |  |  | 138846 | 0.9851113 | 0.9866385 | 0.001429229 | 0.9860137 | 0.004572952 | 0.9860053 | 0.006813767 |  |  | 9780 | 0.9032108 | 0.96702 | 0.003577565 | 0.906274 | 0.00421939 | 0.9062775 | 0.006123076 |  |  | 181380 | 0.9363413 | 0.9150489 | 0.006956304 | 0.9446415 | 0.006762691 | 0.9446471 | 0.01066922 |  |  | 482160 | 0.9196579 | 0.8678712 | 0.01532572 | 0.9371833 | 0.01178028 | 0.9371895 | 0.01123535 |  |  | 439960 | 0.8179875 | 0.7035679 | 0.01026142 | 0.8166008 | 0.003727539 | 0.8165971 | 0.006585043
|  |  | 32532 | 0.9950662 | 0.9994305 | 0.0003658612 | 0.9999501 | 0.1012858 | 0.9999457 | 0.1688466 |  |  | 139146 | 0.9860717 | 0.9866385 | 0.001429229 | 0.9860423 | 0.004573144 | 0.9860339 | 0.006813436 |  |  | 9840 | 0.9032108 | 0.9670201 | 0.003577566 | 0.9063035 | 0.004219549 | 0.906307 | 0.006123411 |  |  | 181680 | 0.9312969 | 0.9150489 | 0.006956304 | 0.9447477 | 0.006761044 | 0.9447534 | 0.01066715 |  |  | 482460 | 0.9286096 | 0.8678712 | 0.01532572 | 0.9372419 | 0.0117798 | 0.9372481 | 0.01123366 |  |  | 440260 | 0.8136366 | 0.7035679 | 0.01026142 | 0.8166418 | 0.003727279 | 0.8166381 | 0.006583686
|  |  | 32652 | 0.9950662 | 0.9994305 | 0.0003658612 | 0.9999501 | 0.1012858 | 0.9999457 | 0.1688466 |  |  | 139446 | 0.9851113 | 0.9866385 | 0.001429229 | 0.9860708 | 0.004573329 | 0.9860624 | 0.006813093 |  |  | 9900 | 0.9021318 | 0.9670202 | 0.003577566 | 0.9063329 | 0.00421971 | 0.9063364 | 0.006123748 |  |  | 181980 | 0.9312969 | 0.9150489 | 0.006956304 | 0.9448537 | 0.006759393 | 0.9448594 | 0.01066508 |  |  | 482760 | 0.9196579 | 0.8678712 | 0.01532572 | 0.9373005 | 0.01177932 | 0.9373066 | 0.01123196 |  |  | 440560 | 0.8158121 | 0.7035679 | 0.01026142 | 0.8166828 | 0.003727019 | 0.8166791 | 0.006582332
|  |  | 32772 | 0.9959621 | 0.9994305 | 0.0003658612 | 0.9999501 | 0.1012858 | 0.9999457 | 0.1688466 |  |  | 139746 | 0.9851113 | 0.9866385 | 0.001429229 | 0.9860993 | 0.004573508 | 0.9860909 | 0.006812738 |  |  | 9960 | 0.9021318 | 0.9670203 | 0.003577566 | 0.9063624 | 0.004219871 | 0.9063658 | 0.006124086 |  |  | 182280 | 0.9329784 | 0.9150489 | 0.006956304 | 0.9449594 | 0.006757739 | 0.9449651 | 0.010663 |  |  | 483060 | 0.9196579 | 0.8678712 | 0.01532572 | 0.937359 | 0.01177884 | 0.9373651 | 0.01123026 |  |  | 440860 | 0.8114612 | 0.7035679 | 0.01026142 | 0.8167237 | 0.00372676 | 0.81672 | 0.006580979
|  |  | 32892 | 0.9959621 | 0.9994305 | 0.0003658612 | 0.9999501 | 0.1012858 | 0.9999457 | 0.1688466 |  |  | 140046 | 0.9870322 | 0.9866385 | 0.001429229 | 0.9861277 | 0.004573681 | 0.9861192 | 0.006812371 |  |  | 10020 | 0.9021318 | 0.9670203 | 0.003577566 | 0.9063918 | 0.004220034 | 0.9063953 | 0.006124425 |  |  | 182580 | 0.9346598 | 0.9150489 | 0.006956304 | 0.9450649 | 0.00675608 | 0.9450705 | 0.01066092 |  |  | 483360 | 0.9174199 | 0.8678712 | 0.01532572 | 0.9374174 | 0.01177836 | 0.9374235 | 0.01122856 |  |  | 441160 | 0.8223384 | 0.7035679 | 0.01026142 | 0.8167646 | 0.003726501 | 0.8167608 | 0.006579628
|  |  | 33012 | 0.9959621 | 0.9994305 | 0.0003658612 | 0.9999501 | 0.1012858 | 0.9999457 | 0.1688466 |  |  | 140346 | 0.9860717 | 0.9866385 | 0.001429229 | 0.9861559 | 0.004573847 | 0.9861475 | 0.006811992 |  |  | 10080 | 0.9042899 | 0.9670204 | 0.003577567 | 0.9064212 | 0.004220197 | 0.9064247 | 0.006124767 |  |  | 182880 | 0.9312969 | 0.9150489 | 0.006956304 | 0.94517 | 0.006754419 | 0.9451756 | 0.01065883 |  |  | 483660 | 0.9241337 | 0.8678712 | 0.01532572 | 0.9374757 | 0.01177787 | 0.9374819 | 0.01122687 |  |  | 441460 | 0.8114612 | 0.7035679 | 0.01026142 | 0.8168054 | 0.003726243 | 0.8168016 | 0.006578278
|  |  | 33132 | 0.9959621 | 0.9994305 | 0.0003658612 | 0.9999501 | 0.1012858 | 0.9999457 | 0.1688466 |  |  | 140646 | 0.9851113 | 0.9866385 | 0.001429229 | 0.9861842 | 0.004574007 | 0.9861758 | 0.006811602 |  |  | 10140 | 0.9032108 | 0.9670205 | 0.003577567 | 0.9064506 | 0.004220361 | 0.9064541 | 0.00612511 |  |  | 183180 | 0.9346598 | 0.9150489 | 0.006956304 | 0.9452748 | 0.006752753 | 0.9452804 | 0.01065674 |  |  | 483960 | 0.9218958 | 0.8678712 | 0.01532572 | 0.937534 | 0.01177739 | 0.9375402 | 0.01122517 |  |  | 441760 | 0.8179875 | 0.7035679 | 0.01026142 | 0.8168461 | 0.003725985 | 0.8168423 | 0.006576931
|  |  | 33252 | 0.9950662 | 0.9994305 | 0.0003658612 | 0.9999501 | 0.1012858 | 0.9999457 | 0.1688466 |  |  | 140946 | 0.9851113 | 0.9866385 | 0.001429229 | 0.9862123 | 0.00457416 | 0.9862039 | 0.006811199 |  |  | 10200 | 0.9032108 | 0.9670206 | 0.003577567 | 0.90648 | 0.004220525 | 0.9064835 | 0.006125455 |  |  | 183480 | 0.9363413 | 0.9150489 | 0.006956304 | 0.9453794 | 0.006751084 | 0.9453849 | 0.01065464 |  |  | 484260 | 0.9218958 | 0.8678712 | 0.01532572 | 0.9375922 | 0.01177691 | 0.9375984 | 0.01122347 |  |  | 442060 | 0.820163 | 0.7035679 | 0.01026142 | 0.8168868 | 0.003725727 | 0.816883 | 0.006575585
|  |  | 33372 | 0.9959621 | 0.9994305 | 0.0003658612 | 0.9999501 | 0.1012858 | 0.9999457 | 0.1688466 |  |  | 141246 | 0.9851113 | 0.9866385 | 0.001429229 | 0.9862404 | 0.004574308 | 0.986232 | 0.006810785 |  |  | 10260 | 0.9042899 | 0.9670206 | 0.003577567 | 0.9065094 | 0.004220691 | 0.9065129 | 0.006125802 |  |  | 183780 | 0.9346598 | 0.9150489 | 0.006956304 | 0.9454836 | 0.006749412 | 0.9454892 | 0.01065254 |  |  | 484560 | 0.9174199 | 0.8678712 | 0.01532572 | 0.9376504 | 0.01177642 | 0.9376565 | 0.01122177 |  |  | 442360 | 0.8136366 | 0.7035679 | 0.01026142 | 0.8169273 | 0.00372547 | 0.8169235 | 0.006574241
|  |  | 33492 | 0.9968581 | 0.9994305 | 0.0003658612 | 0.9999501 | 0.1012858 | 0.9999457 | 0.1688466 |  |  | 141546 | 0.9841508 | 0.9866385 | 0.001429229 | 0.9862684 | 0.004574449 | 0.98626 | 0.006810359 |  |  | 10320 | 0.9032108 | 0.9670207 | 0.003577567 | 0.9065388 | 0.004220857 | 0.9065422 | 0.00612615 |  |  | 184080 | 0.9329784 | 0.9150489 | 0.006956304 | 0.9455876 | 0.006747736 | 0.9455932 | 0.01065044 |  |  | 484860 | 0.9218958 | 0.8678712 | 0.01532572 | 0.9377085 | 0.01177594 | 0.9377146 | 0.01122008 |  |  | 442660 | 0.8158121 | 0.7035679 | 0.01026142 | 0.8169679 | 0.003725213 | 0.816964 | 0.006572899
|  |  | 33612 | 0.9968581 | 0.9994305 | 0.0003658612 | 0.9999501 | 0.1012858 | 0.9999457 | 0.1688466 |  |  | 141846 | 0.9851113 | 0.9866385 | 0.001429229 | 0.9862963 | 0.004574583 | 0.9862879 | 0.006809921 |  |  | 10380 | 0.9053689 | 0.9670207 | 0.003577567 | 0.9065681 | 0.004221025 | 0.9065716 | 0.006126501 |  |  | 184380 | 0.9346598 | 0.9150489 | 0.006956304 | 0.9456913 | 0.006746057 | 0.9456969 | 0.01064833 |  |  | 485160 | 0.9241337 | 0.8678712 | 0.01532572 | 0.9377665 | 0.01177546 | 0.9377726 | 0.01121838 |  |  | 442960 | 0.8114612 | 0.7035679 | 0.01026142 | 0.8170083 | 0.003724956 | 0.8170045 | 0.006571558
|  |  | 33732 | 0.9968581 | 0.9994305 | 0.0003658612 | 0.9999501 | 0.1012858 | 0.9999457 | 0.1688466 |  |  | 142146 | 0.9851113 | 0.9866385 | 0.001429229 | 0.9863241 | 0.004574712 | 0.9863157 | 0.006809472 |  |  | 10440 | 0.9053689 | 0.9670208 | 0.003577568 | 0.9065975 | 0.004221193 | 0.9066009 | 0.006126852 |  |  | 184680 | 0.9363413 | 0.9150489 | 0.006956304 | 0.9457947 | 0.006744375 | 0.9458003 | 0.01064622 |  |  | 485460 | 0.9218958 | 0.8678712 | 0.01532572 | 0.9378245 | 0.01177497 | 0.9378306 | 0.01121668 |  |  | 443260 | 0.8179875 | 0.7035679 | 0.01026142 | 0.8170487 | 0.0037247 | 0.8170448 | 0.00657022
|  |  | 33852 | 0.9968581 | 0.9994305 | 0.0003658612 | 0.9999501 | 0.1012858 | 0.9999457 | 0.1688466 |  |  | 142446 | 0.9860717 | 0.9866385 | 0.001429229 | 0.9863519 | 0.004574835 | 0.9863435 | 0.006809011 |  |  | 10500 | 0.9032108 | 0.9670208 | 0.003577568 | 0.9066269 | 0.004221362 | 0.9066303 | 0.006127206 |  |  | 184980 | 0.9329784 | 0.9150489 | 0.006956304 | 0.9458979 | 0.006742689 | 0.9459034 | 0.0106441 |  |  | 485760 | 0.9263717 | 0.8678712 | 0.01532572 | 0.9378823 | 0.01177449 | 0.9378884 | 0.01121498 |  |  | 443560 | 0.8136366 | 0.7035679 | 0.01026142 | 0.817089 | 0.003724444 | 0.8170851 | 0.006568883
|  |  | 33972 | 0.9959621 | 0.9994305 | 0.0003658612 | 0.9999501 | 0.1012858 | 0.9999457 | 0.1688466 |  |  | 142746 | 0.9851113 | 0.9866385 | 0.001429229 | 0.9863796 | 0.004574951 | 0.9863712 | 0.00680854 |  |  | 10560 | 0.9064479 | 0.9670208 | 0.003577568 | 0.9066562 | 0.004221531 | 0.9066596 | 0.006127561 |  |  | 185280 | 0.9329784 | 0.9150489 | 0.006956304 | 0.9460007 | 0.006741 | 0.9460062 | 0.01064198 |  |  | 486060 | 0.9218958 | 0.8678712 | 0.01532572 | 0.9379402 | 0.011774 | 0.9379463 | 0.01121329 |  |  | 443860 | 0.8114612 | 0.7035679 | 0.01026142 | 0.8171292 | 0.003724189 | 0.8171254 | 0.006567548
|  |  | 34092 | 0.9959621 | 0.9994305 | 0.0003658612 | 0.9999501 | 0.1012858 | 0.9999457 | 0.1688466 |  |  | 143046 | 0.9860717 | 0.9866385 | 0.001429229 | 0.9864072 | 0.004575062 | 0.9863988 | 0.006808057 |  |  | 10620 | 0.9032108 | 0.9670209 | 0.003577568 | 0.9066855 | 0.004221702 | 0.906689 | 0.006127918 |  |  | 185580 | 0.9380228 | 0.9150489 | 0.006956304 | 0.9461033 | 0.006739308 | 0.9461088 | 0.01063986 |  |  | 486360 | 0.9218958 | 0.8678712 | 0.01532572 | 0.9379979 | 0.01177352 | 0.938004 | 0.01121159 |  |  | 444160 | 0.8136366 | 0.7035679 | 0.01026142 | 0.8171694 | 0.003723934 | 0.8171655 | 0.006566215
|  |  | 34212 | 0.9959621 | 0.9994305 | 0.0003658612 | 0.9999501 | 0.1012858 | 0.9999457 | 0.1688466 |  |  | 143346 | 0.9841508 | 0.9866385 | 0.001429229 | 0.9864348 | 0.004575167 | 0.9864264 | 0.006807563 |  |  | 10680 | 0.9042899 | 0.9670209 | 0.003577568 | 0.9067148 | 0.004221873 | 0.9067183 | 0.006128276 |  |  | 185880 | 0.9363413 | 0.9150489 | 0.006956304 | 0.9462056 | 0.006737613 | 0.9462111 | 0.01063773 |  |  | 486660 | 0.9196579 | 0.8678712 | 0.01532572 | 0.9380556 | 0.01177303 | 0.9380617 | 0.01120989 |  |  | 444460 | 0.8179875 | 0.7035679 | 0.01026142 | 0.8172095 | 0.003723679 | 0.8172056 | 0.006564883
|  |  | 34332 | 0.9959621 | 0.9994305 | 0.0003658612 | 0.9999501 | 0.1012858 | 0.9999457 | 0.1688466 |  |  | 143646 | 0.9860717 | 0.9866385 | 0.001429229 | 0.9864623 | 0.004575265 | 0.9864538 | 0.006807057 |  |  | 10740 | 0.9053689 | 0.9670209 | 0.003577568 | 0.9067442 | 0.004222046 | 0.9067476 | 0.006128637 |  |  | 186180 | 0.9346598 | 0.9150489 | 0.006956304 | 0.9463076 | 0.006735914 | 0.9463131 | 0.0106356 |  |  | 486960 | 0.9241337 | 0.8678712 | 0.01532572 | 0.9381132 | 0.01177255 | 0.9381193 | 0.0112082 |  |  | 444760 | 0.8179875 | 0.7035679 | 0.01026142 | 0.8172496 | 0.003723425 | 0.8172457 | 0.006563554
|  |  | 34452 | 0.9950662 | 0.9994305 | 0.0003658612 | 0.9999501 | 0.1012858 | 0.9999457 | 0.1688466 |  |  | 143946 | 0.9860717 | 0.9866385 | 0.001429229 | 0.9864897 | 0.004575358 | 0.9864813 | 0.006806541 |  |  | 10800 | 0.9053689 | 0.967021 | 0.003577568 | 0.9067735 | 0.004222219 | 0.9067769 | 0.006128999 |  |  | 186480 | 0.9346598 | 0.9150489 | 0.006956304 | 0.9464093 | 0.006734213 | 0.9464148 | 0.01063346 |  |  | 487260 | 0.9263717 | 0.8678712 | 0.01532572 | 0.9381708 | 0.01177206 | 0.9381769 | 0.0112065 |  |  | 445060 | 0.820163 | 0.7035679 | 0.01026142 | 0.8172896 | 0.003723171 | 0.8172856 | 0.006562226
|  |  | 34572 | 0.9968581 | 0.9994305 | 0.0003658612 | 0.9999501 | 0.1012858 | 0.9999457 | 0.1688466 |  |  | 144246 | 0.9860717 | 0.9866385 | 0.001429229 | 0.986517 | 0.004575445 | 0.9865086 | 0.006806014 |  |  | 10860 | 0.9053689 | 0.967021 | 0.003577568 | 0.9068027 | 0.004222392 | 0.9068062 | 0.006129362 |  |  | 186780 | 0.9329784 | 0.9150489 | 0.006956304 | 0.9465108 | 0.006732509 | 0.9465162 | 0.01063132 |  |  | 487560 | 0.9218958 | 0.8678712 | 0.01532572 | 0.9382283 | 0.01177158 | 0.9382343 | 0.0112048 |  |  | 445360 | 0.8158121 | 0.7035679 | 0.01026142 | 0.8173295 | 0.003722918 | 0.8173255 | 0.0065609
|  |  | 34692 | 0.9959621 | 0.9994305 | 0.0003658612 | 0.9999501 | 0.1012858 | 0.9999457 | 0.1688466 |  |  | 144546 | 0.9860717 | 0.9866385 | 0.001429229 | 0.9865443 | 0.004575526 | 0.9865358 | 0.006805476 |  |  | 10920 | 0.9053689 | 0.967021 | 0.003577568 | 0.906832 | 0.004222567 | 0.9068354 | 0.006129727 |  |  | 187080 | 0.9346598 | 0.9150489 | 0.006956304 | 0.9466119 | 0.006730802 | 0.9466174 | 0.01062918 |  |  | 487860 | 0.9241337 | 0.8678712 | 0.01532572 | 0.9382857 | 0.01177109 | 0.9382918 | 0.0112031 |  |  | 445660 | 0.8136366 | 0.7035679 | 0.01026142 | 0.8173693 | 0.003722665 | 0.8173653 | 0.006559576
|  |  | 34812 | 0.9959621 | 0.9994305 | 0.0003658612 | 0.9999501 | 0.1012858 | 0.9999457 | 0.1688466 |  |  | 144846 | 0.9860717 | 0.9866385 | 0.001429229 | 0.9865715 | 0.004575601 | 0.986563 | 0.006804927 |  |  | 10980 | 0.9053689 | 0.967021 | 0.003577568 | 0.9068613 | 0.004222743 | 0.9068647 | 0.006130094 |  |  | 187380 | 0.9329784 | 0.9150489 | 0.006956304 | 0.9467128 | 0.006729092 | 0.9467183 | 0.01062703 |  |  | 488160 | 0.9218958 | 0.8678712 | 0.01532572 | 0.9383431 | 0.01177061 | 0.9383491 | 0.01120141 |  |  | 445960 | 0.8158121 | 0.7035679 | 0.01026142 | 0.8174091 | 0.003722412 | 0.8174051 | 0.006558253
|  |  | 34932 | 0.9950662 | 0.9994305 | 0.0003658612 | 0.9999501 | 0.1012858 | 0.9999457 | 0.1688466 |  |  | 145146 | 0.9860717 | 0.9866385 | 0.001429229 | 0.9865986 | 0.004575671 | 0.9865902 | 0.006804368 |  |  | 11040 | 0.9042899 | 0.9670211 | 0.003577568 | 0.9068906 | 0.004222919 | 0.906894 | 0.006130463 |  |  | 187680 | 0.9312969 | 0.9150489 | 0.006956304 | 0.9468135 | 0.006727379 | 0.9468189 | 0.01062488 |  |  | 488460 | 0.9241337 | 0.8678712 | 0.01532572 | 0.9384004 | 0.01177012 | 0.9384064 | 0.01119971 |  |  | 446260 | 0.8158121 | 0.7035679 | 0.01026142 | 0.8174488 | 0.003722159 | 0.8174448 | 0.006556933
|  |  | 35052 | 0.9959621 | 0.9994305 | 0.0003658612 | 0.9999501 | 0.1012858 | 0.9999457 | 0.1688466 |  |  | 145446 | 0.9860717 | 0.9866385 | 0.001429229 | 0.9866256 | 0.004575735 | 0.9866172 | 0.006803798 |  |  | 11100 | 0.9042899 | 0.9670211 | 0.003577569 | 0.9069198 | 0.004223096 | 0.9069232 | 0.006130833 |  |  | 187980 | 0.9346598 | 0.9150489 | 0.006956304 | 0.9469138 | 0.006725664 | 0.9469193 | 0.01062273 |  |  | 488760 | 0.9263717 | 0.8678712 | 0.01532572 | 0.9384576 | 0.01176963 | 0.9384636 | 0.01119801 |  |  | 446560 | 0.8223384 | 0.7035679 | 0.01026142 | 0.8174884 | 0.003721908 | 0.8174844 | 0.006555614
|  |  | 35172 | 0.9959621 | 0.9994305 | 0.0003658612 | 0.9999501 | 0.1012858 | 0.9999457 | 0.1688466 |  |  | 145746 | 0.9870322 | 0.9866385 | 0.001429229 | 0.9866526 | 0.004575793 | 0.9866442 | 0.006803217 |  |  | 11160 | 0.9064479 | 0.9670211 | 0.003577569 | 0.9069491 | 0.004223274 | 0.9069525 | 0.006131205 |  |  | 188280 | 0.9380228 | 0.9150489 | 0.006956304 | 0.9470139 | 0.006723945 | 0.9470193 | 0.01062057 |  |  | 489060 | 0.9218958 | 0.8678712 | 0.01532572 | 0.9385148 | 0.01176915 | 0.9385208 | 0.01119632 |  |  | 446860 | 0.8310402 | 0.7035679 | 0.01026142 | 0.817528 | 0.003721656 | 0.817524 | 0.006554297
|  |  | 35292 | 0.9968581 | 0.9994305 | 0.0003658612 | 0.9999501 | 0.1012858 | 0.9999457 | 0.1688466 |  |  | 146046 | 0.9860717 | 0.9866385 | 0.001429229 | 0.9866795 | 0.004575846 | 0.9866711 | 0.006802626 |  |  | 11220 | 0.9053689 | 0.9670211 | 0.003577569 | 0.9069783 | 0.004223452 | 0.9069817 | 0.006131579 |  |  | 188580 | 0.9346598 | 0.9150489 | 0.006956304 | 0.9471137 | 0.006722225 | 0.9471191 | 0.01061841 |  |  | 489360 | 0.9196579 | 0.8678712 | 0.01532572 | 0.9385719 | 0.01176866 | 0.9385779 | 0.01119462 |  |  | 447160 | 0.8179875 | 0.7035679 | 0.01026142 | 0.8175675 | 0.003721405 | 0.8175635 | 0.006552982
|  |  | 35412 | 0.9968581 | 0.9994305 | 0.0003658612 | 0.9999501 | 0.1012858 | 0.9999457 | 0.1688466 |  |  | 146346 | 0.9851113 | 0.9866385 | 0.001429229 | 0.9867063 | 0.004575893 | 0.9866979 | 0.006802025 |  |  | 11280 | 0.9053689 | 0.9670211 | 0.003577569 | 0.9070075 | 0.004223632 | 0.9070109 | 0.006131954 |  |  | 188880 | 0.9346598 | 0.9150489 | 0.006956304 | 0.9472132 | 0.006720501 | 0.9472186 | 0.01061625 |  |  | 489660 | 0.9196579 | 0.8678712 | 0.01532572 | 0.9386289 | 0.01176817 | 0.9386349 | 0.01119293 |  |  | 447460 | 0.8158121 | 0.7035679 | 0.01026142 | 0.817607 | 0.003721154 | 0.8176029 | 0.006551668
|  |  | 35532 | 0.9959621 | 0.9994305 | 0.0003658612 | 0.9999501 | 0.1012858 | 0.9999457 | 0.1688466 |  |  | 146646 | 0.9870322 | 0.9866385 | 0.001429229 | 0.9867331 | 0.004575934 | 0.9867247 | 0.006801413 |  |  | 11340 | 0.9053689 | 0.9670211 | 0.003577569 | 0.9070367 | 0.004223812 | 0.9070401 | 0.006132331 |  |  | 189180 | 0.9346598 | 0.9150489 | 0.006956304 | 0.9473125 | 0.006718775 | 0.9473179 | 0.01061408 |  |  | 489960 | 0.9241337 | 0.8678712 | 0.01532572 | 0.9386859 | 0.01176769 | 0.9386919 | 0.01119123 |  |  | 447760 | 0.8179875 | 0.7035679 | 0.01026142 | 0.8176463 | 0.003720904 | 0.8176423 | 0.006550357
|  |  | 35652 | 0.9959621 | 0.9994305 | 0.0003658612 | 0.9999501 | 0.1012858 | 0.9999457 | 0.1688466 |  |  | 146946 | 0.9860717 | 0.9866385 | 0.001429229 | 0.9867598 | 0.00457597 | 0.9867513 | 0.006800791 |  |  | 11400 | 0.9053689 | 0.9670212 | 0.003577569 | 0.9070659 | 0.004223993 | 0.9070693 | 0.006132709 |  |  | 189480 | 0.9346598 | 0.9150489 | 0.006956304 | 0.9474115 | 0.006717047 | 0.9474169 | 0.01061191 |  |  | 490260 | 0.9241337 | 0.8678712 | 0.01532572 | 0.9387428 | 0.0117672 | 0.9387487 | 0.01118953 |  |  | 448060 | 0.820163 | 0.7035679 | 0.01026142 | 0.8176856 | 0.003720654 | 0.8176816 | 0.006549047
|  |  | 35772 | 0.9968581 | 0.9994305 | 0.0003658612 | 0.9999501 | 0.1012858 | 0.9999457 | 0.1688466 |  |  | 147246 | 0.9860717 | 0.9866385 | 0.001429229 | 0.9867864 | 0.004576001 | 0.986778 | 0.006800159 |  |  | 11460 | 0.9053689 | 0.9670212 | 0.003577569 | 0.9070951 | 0.004224175 | 0.9070985 | 0.006133089 |  |  | 189780 | 0.9363413 | 0.9150489 | 0.006956304 | 0.9475102 | 0.006715316 | 0.9475156 | 0.01060974 |  |  | 490560 | 0.9218958 | 0.8678712 | 0.01532572 | 0.9387996 | 0.01176671 | 0.9388056 | 0.01118784 |  |  | 448360 | 0.8245138 | 0.7035679 | 0.01026142 | 0.8177249 | 0.003720404 | 0.8177208 | 0.006547739
|  |  | 35892 | 0.9959621 | 0.9994305 | 0.0003658612 | 0.9999501 | 0.1012858 | 0.9999457 | 0.1688466 |  |  | 147546 | 0.9851113 | 0.9866385 | 0.001429229 | 0.9868129 | 0.004576026 | 0.9868045 | 0.006799517 |  |  | 11520 | 0.9064479 | 0.9670212 | 0.003577569 | 0.9071243 | 0.004224358 | 0.9071277 | 0.006133471 |  |  | 190080 | 0.9363413 | 0.9150489 | 0.006956304 | 0.9476086 | 0.006713582 | 0.947614 | 0.01060756 |  |  | 490860 | 0.9241337 | 0.8678712 | 0.01532572 | 0.9388564 | 0.01176622 | 0.9388623 | 0.01118614 |  |  | 448660 | 0.820163 | 0.7035679 | 0.01026142 | 0.8177641 | 0.003720155 | 0.81776 | 0.006546433
|  |  | 36012 | 0.9959621 | 0.9994305 | 0.0003658612 | 0.9999501 | 0.1012858 | 0.9999457 | 0.1688466 |  |  | 147846 | 0.9870322 | 0.9866385 | 0.001429229 | 0.9868394 | 0.004576046 | 0.986831 | 0.006798865 |  |  | 11580 | 0.9064479 | 0.9670212 | 0.003577569 | 0.9071535 | 0.004224542 | 0.9071569 | 0.006133854 |  |  | 190380 | 0.9346598 | 0.9150489 | 0.006956304 | 0.9477068 | 0.006711847 | 0.9477122 | 0.01060539 |  |  | 491160 | 0.9218958 | 0.8678712 | 0.01532572 | 0.9389131 | 0.01176574 | 0.938919 | 0.01118445 |  |  | 448960 | 0.8136366 | 0.7035679 | 0.01026142 | 0.8178032 | 0.003719906 | 0.8177991 | 0.006545128
|  |  | 36132 | 0.9959621 | 0.9994305 | 0.0003658612 | 0.9999501 | 0.1012858 | 0.9999457 | 0.1688466 |  |  | 148146 | 0.9860717 | 0.9866385 | 0.001429229 | 0.9868658 | 0.00457606 | 0.9868574 | 0.006798203 |  |  | 11640 | 0.9064479 | 0.9670212 | 0.003577569 | 0.9071827 | 0.004224726 | 0.9071861 | 0.006134239 |  |  | 190680 | 0.9363413 | 0.9150489 | 0.006956304 | 0.9478047 | 0.006710109 | 0.9478101 | 0.0106032 |  |  | 491460 | 0.9241337 | 0.8678712 | 0.01532572 | 0.9389697 | 0.01176525 | 0.9389757 | 0.01118275 |  |  | 449260 | 0.820163 | 0.7035679 | 0.01026142 | 0.8178422 | 0.003719657 | 0.8178381 | 0.006543826
|  |  | 36252 | 0.9959621 | 0.9994305 | 0.0003658612 | 0.9999501 | 0.1012858 | 0.9999457 | 0.1688466 |  |  | 148446 | 0.9851113 | 0.9866385 | 0.001429229 | 0.9868922 | 0.004576069 | 0.9868837 | 0.006797531 |  |  | 11700 | 0.9053689 | 0.9670212 | 0.003577569 | 0.9072118 | 0.004224911 | 0.9072152 | 0.006134626 |  |  | 190980 | 0.9346598 | 0.9150489 | 0.006956304 | 0.9479024 | 0.006708368 | 0.9479077 | 0.01060102 |  |  | 491760 | 0.9218958 | 0.8678712 | 0.01532572 | 0.9390263 | 0.01176476 | 0.9390323 | 0.01118105 |  |  | 449560 | 0.820163 | 0.7035679 | 0.01026142 | 0.8178812 | 0.003719409 | 0.8178771 | 0.006542525
|  |  | 36372 | 0.9959621 | 0.9994305 | 0.0003658612 | 0.9999501 | 0.1012858 | 0.9999457 | 0.1688466 |  |  | 148746 | 0.9860717 | 0.9866385 | 0.001429229 | 0.9869184 | 0.004576073 | 0.98691 | 0.006796849 |  |  | 11760 | 0.9064479 | 0.9670212 | 0.003577569 | 0.907241 | 0.004225097 | 0.9072444 | 0.006135014 |  |  | 191280 | 0.9363413 | 0.9150489 | 0.006956304 | 0.9479997 | 0.006706626 | 0.9480051 | 0.01059883 |  |  | 492060 | 0.9196579 | 0.8678712 | 0.01532572 | 0.9390828 | 0.01176427 | 0.9390888 | 0.01117936 |  |  | 449860 | 0.8223384 | 0.7035679 | 0.01026142 | 0.8179201 | 0.003719162 | 0.817916 | 0.006541226
|  |  | 36492 | 0.997754 | 0.9994305 | 0.0003658612 | 0.9999501 | 0.1012858 | 0.9999457 | 0.1688466 |  |  | 149046 | 0.9870322 | 0.9866385 | 0.001429229 | 0.9869446 | 0.004576072 | 0.9869362 | 0.006796158 |  |  | 11820 | 0.9064479 | 0.9670212 | 0.003577569 | 0.9072701 | 0.004225284 | 0.9072735 | 0.006135404 |  |  | 191580 | 0.9363413 | 0.9150489 | 0.006956304 | 0.9480968 | 0.006704881 | 0.9481022 | 0.01059664 |  |  | 492360 | 0.9196579 | 0.8678712 | 0.01532572 | 0.9391393 | 0.01176378 | 0.9391452 | 0.01117766 |  |  | 450160 | 0.8136366 | 0.7035679 | 0.01026142 | 0.817959 | 0.003718914 | 0.8179548 | 0.006539929
|  |  | 36612 | 0.997754 | 0.9994305 | 0.0003658612 | 0.9999501 | 0.1012858 | 0.9999457 | 0.1688466 |  |  | 149346 | 0.9860717 | 0.9866385 | 0.001429229 | 0.9869707 | 0.004576065 | 0.9869623 | 0.006795457 |  |  | 11880 | 0.9075269 | 0.9670212 | 0.003577569 | 0.9072993 | 0.004225471 | 0.9073026 | 0.006135796 |  |  | 191880 | 0.9363413 | 0.9150489 | 0.006956304 | 0.9481937 | 0.006703134 | 0.948199 | 0.01059445 |  |  | 492660 | 0.9218958 | 0.8678712 | 0.01532572 | 0.9391957 | 0.0117633 | 0.9392016 | 0.01117597 |  |  | 450460 | 0.8179875 | 0.7035679 | 0.01026142 | 0.8179978 | 0.003718667 | 0.8179936 | 0.006538634
|  |  | 36732 | 0.9959621 | 0.9994305 | 0.0003658612 | 0.9999501 | 0.1012858 | 0.9999457 | 0.1688466 |  |  | 149646 | 0.9870322 | 0.9866385 | 0.001429229 | 0.9869968 | 0.004576053 | 0.9869884 | 0.006794746 |  |  | 11940 | 0.9075269 | 0.9670212 | 0.003577569 | 0.9073284 | 0.00422566 | 0.9073317 | 0.006136189 |  |  | 192180 | 0.9346598 | 0.9150489 | 0.006956304 | 0.9482903 | 0.006701386 | 0.9482956 | 0.01059226 |  |  | 492960 | 0.9218958 | 0.8678712 | 0.01532572 | 0.939252 | 0.01176281 | 0.9392579 | 0.01117427 |  |  | 450760 | 0.8179875 | 0.7035679 | 0.01026142 | 0.8180365 | 0.003718421 | 0.8180323 | 0.00653734
|  |  | 36852 | 0.9941702 | 0.9994305 | 0.0003658612 | 0.9999501 | 0.1012858 | 0.9999457 | 0.1688466 |  |  | 149946 | 0.9879926 | 0.9866385 | 0.001429229 | 0.9870228 | 0.004576036 | 0.9870144 | 0.006794026 |  |  | 12000 | 0.9064479 | 0.9670212 | 0.003577569 | 0.9073575 | 0.004225849 | 0.9073609 | 0.006136583 |  |  | 192480 | 0.9363413 | 0.9150489 | 0.006956304 | 0.9483866 | 0.006699635 | 0.9483919 | 0.01059006 |  |  | 493260 | 0.9196579 | 0.8678712 | 0.01532572 | 0.9393082 | 0.01176232 | 0.9393141 | 0.01117258 |  |  | 451060 | 0.820163 | 0.7035679 | 0.01026142 | 0.8180752 | 0.003718175 | 0.818071 | 0.006536048
|  |  | 36972 | 0.9959621 | 0.9994305 | 0.0003658612 | 0.9999501 | 0.1012858 | 0.9999457 | 0.1688466 |  |  | 150246 | 0.9879926 | 0.9866385 | 0.001429229 | 0.9870487 | 0.004576014 | 0.9870403 | 0.006793296 |  |  | 12060 | 0.9075269 | 0.9670212 | 0.003577569 | 0.9073866 | 0.004226039 | 0.90739 | 0.00613698 |  |  | 192780 | 0.9397043 | 0.9150489 | 0.006956304 | 0.9484826 | 0.006697882 | 0.9484879283 | 0.01058786 |  |  | 493560 | 0.9196579 | 0.8678712 | 0.01532572 | 0.9393644 | 0.01176183 | 0.9393703 | 0.01117088 |  |  | 451360 | 0.8266893 | 0.7035679 | 0.01026142 | 0.8181138 | 0.003717929 | 0.8181096 | 0.006534759
|  |  | 37092 | 0.9968581 | 0.9994305 | 0.0003658612 | 0.9999501 | 0.1012858 | 0.9999457 | 0.1688466 |  |  | 150546 | 0.9870322 | 0.9866385 | 0.001429229 | 0.9870746 | 0.004575987 | 0.9870661 | 0.006792557 |  |  | 12120 | 0.9064479 | 0.9670212 | 0.003577569 | 0.9074157 | 0.004226229 | 0.907419 | 0.006137378 |  |  | 193080 | 0.9363413 | 0.9150489 | 0.006956304 | 0.9485784 | 0.006696127 | 0.9485837 | 0.01058566 |  |  | 493860 | 0.9174199 | 0.8678712 | 0.01532572 | 0.9394206 | 0.01176134 | 0.9394264 | 0.01116919 |  |  | 451660 | 0.820163 | 0.7035679 | 0.01026142 | 0.8181523 | 0.003717684 | 0.8181481 | 0.00653347
|  |  | 37212 | 0.997754 | 0.9994305 | 0.0003658612 | 0.9999501 | 0.1012858 | 0.9999457 | 0.1688466 |  |  | 150846 | 0.9860717 | 0.9866385 | 0.001429229 | 0.9871003 | 0.004575955 | 0.9870919 | 0.006791809 |  |  | 12180 | 0.9086059 | 0.9670212 | 0.003577569 | 0.9074448 | 0.004226421 | 0.9074481 | 0.006137777 |  |  | 193380 | 0.9329784 | 0.9150489 | 0.006956304 | 0.948674 | 0.00669437 | 0.9486792 | 0.01058345 |  |  | 494160 | 0.915182 | 0.8678712 | 0.01532572 | 0.9394766 | 0.01176085 | 0.9394825 | 0.0111675 |  |  | 451960 | 0.820163 | 0.7035679 | 0.01026142 | 0.8181907 | 0.003717439 | 0.8181865 | 0.006532184
|  |  | 37332 | 0.9959621 | 0.9994305 | 0.0003658612 | 0.9999501 | 0.1012858 | 0.9999457 | 0.1688466 |  |  | 151146 | 0.9860717 | 0.9866385 | 0.001429229 | 0.987126 | 0.004575918 | 0.9871176 | 0.006791052 |  |  | 12240 | 0.9086059 | 0.9670213 | 0.003577569 | 0.9074739 | 0.004226613 | 0.9074772 | 0.006138178 |  |  | 193680 | 0.9312969 | 0.9150489 | 0.006956304 | 0.9487692 | 0.006692612 | 0.9487745 | 0.01058125 |  |  | 494460 | 0.9107061 | 0.8678712 | 0.01532572 | 0.9395326 | 0.01176036 | 0.9395385 | 0.0111658 |  |  | 452260 | 0.8245138 | 0.7035679 | 0.01026142 | 0.8182291 | 0.003717194 | 0.8182249 | 0.0065309
|  |  | 37452 | 0.9959621 | 0.9994305 | 0.0003658612 | 0.9999501 | 0.1012858 | 0.9999457 | 0.1688466 |  |  | 151446 | 0.9870322 | 0.9866385 | 0.001429229 | 0.9871517 | 0.004575876 | 0.9871433 | 0.006790286 |  |  | 12300 | 0.9086059 | 0.9670213 | 0.003577569 | 0.9075029 | 0.004226806 | 0.9075063 | 0.006138581 |  |  | 193980 | 0.9346598 | 0.9150489 | 0.006956304 | 0.9488642 | 0.006690851 | 0.9488695 | 0.01057904 |  |  | 494760 | 0.9107061 | 0.8678712 | 0.01532572 | 0.9395885 | 0.01175987 | 0.9395944 | 0.01116411 |  |  | 452560 | 0.8179875 | 0.7035679 | 0.01026142 | 0.8182675 | 0.00371695 | 0.8182632 | 0.006529617
|  |  | 37572 | 0.9959621 | 0.9994305 | 0.0003658612 | 0.9999501 | 0.1012858 | 0.9999457 | 0.1688466 |  |  | 151746 | 0.9870322 | 0.9866385 | 0.001429229 | 0.9871773 | 0.004575829 | 0.9871688 | 0.00678951 |  |  | 12360 | 0.910764 | 0.9670213 | 0.003577569 | 0.907532 | 0.004227 | 0.9075353 | 0.006138985 |  |  | 194280 | 0.9346598 | 0.9150489 | 0.006956304 | 0.948959 | 0.006689089 | 0.9489642 | 0.01057683 |  |  | 495060 | 0.912944 | 0.8678712 | 0.01532572 | 0.9396444 | 0.01175938 | 0.9396503 | 0.01116241 |  |  | 452860 | 0.8223384 | 0.7035679 | 0.01026142 | 0.8183058 | 0.003716706 | 0.8183015 | 0.006528336
|  |  | 37692 | 0.9968581 | 0.9994305 | 0.0003658612 | 0.9999501 | 0.1012858 | 0.9999457 | 0.1688466 |  |  | 152046 | 0.9870322 | 0.9866385 | 0.001429229 | 0.9872028 | 0.004575777 | 0.9871944 | 0.006788726 |  |  | 12420 | 0.9086059 | 0.9670213 | 0.003577569 | 0.907561 | 0.004227194 | 0.9075644 | 0.006139391 |  |  | 194580 | 0.9363413 | 0.9150489 | 0.006956304 | 0.9490535 | 0.006687325 | 0.9490587 | 0.01057461 |  |  | 495360 | 0.9196579 | 0.8678712 | 0.01532572 | 0.9397002 | 0.01175889 | 0.9397061 | 0.01116072 |  |  | 453160 | 0.8179875 | 0.7035679 | 0.01026142 | 0.818344 | 0.003716463 | 0.8183397 | 0.006527057
|  |  | 37812 | 0.9959621 | 0.9994305 | 0.0003658612 | 0.9999501 | 0.1012858 | 0.9999457 | 0.1688466 |  |  | 152346 | 0.9860717 | 0.9866385 | 0.001429229 | 0.9872282 | 0.00457572 | 0.9872198 | 0.006787932 |  |  | 12480 | 0.9086059 | 0.9670213 | 0.003577569 | 0.9075901 | 0.00422739 | 0.9075934 | 0.006139798 |  |  | 194880 | 0.9346598 | 0.9150489 | 0.006956304 | 0.9491477 | 0.00668556 | 0.9491529 | 0.0105724 |  |  | 495660 | 0.915182 | 0.8678712 | 0.01532572 | 0.939756 | 0.0117584 | 0.9397618 | 0.01115903 |  |  | 453460 | 0.8179875 | 0.7035679 | 0.01026142 | 0.8183821 | 0.003716219 | 0.8183778 | 0.00652578
|  |  | 37932 | 0.9968581 | 0.9994305 | 0.0003658612 | 0.9999501 | 0.1012858 | 0.9999457 | 0.1688466 |  |  | 152646 | 0.9870322 | 0.9866385 | 0.001429229 | 0.9872536 | 0.004575659 | 0.9872452 | 0.00678713 |  |  | 12540 | 0.9086059 | 0.9670213 | 0.003577569 | 0.9076191 | 0.004227586 | 0.9076224 | 0.006140207 |  |  | 195180 | 0.9363413 | 0.9150489 | 0.006956304 | 0.9492417 | 0.006683793 | 0.9492469 | 0.01057018 |  |  | 495960 | 0.9174199 | 0.8678712 | 0.01532572 | 0.9398116 | 0.01175791 | 0.9398175 | 0.01115733 |  |  | 453760 | 0.820163 | 0.7035679 | 0.01026142 | 0.8184202 | 0.003715977 | 0.8184159 | 0.006524504
|  |  | 38052 | 0.9959621 | 0.9994305 | 0.0003658612 | 0.9999501 | 0.1012858 | 0.9999457 | 0.1688466 |  |  | 152946 | 0.9870322 | 0.9866385 | 0.001429229 | 0.9872789 | 0.004575592 | 0.9872705 | 0.006786319 |  |  | 12600 | 0.910764 | 0.9670213 | 0.003577569 | 0.9076481 | 0.004227783 | 0.9076514 | 0.006140618 |  |  | 195480 | 0.9380228 | 0.9150489 | 0.006956304 | 0.9493354 | 0.006682024 | 0.9493406 | 0.01056796 |  |  | 496260 | 0.915182 | 0.8678712 | 0.01532572 | 0.9398673 | 0.01175742 | 0.9398731 | 0.01115564 |  |  | 454060 | 0.8245138 | 0.7035679 | 0.01026142 | 0.8184582 | 0.003715735 | 0.8184539 | 0.006523231
|  |  | 38172 | 0.9968581 | 0.9994305 | 0.0003658612 | 0.9999501 | 0.1012858 | 0.9999457 | 0.1688466 |  |  | 153246 | 0.9860717 | 0.9866385 | 0.001429229 | 0.9873041 | 0.004575521 | 0.9872957 | 0.006785499 |  |  | 12660 | 0.9096849 | 0.9670213 | 0.003577569 | 0.9076771 | 0.00422798 | 0.9076804 | 0.00614103 |  |  | 195780 | 0.9346598 | 0.9150489 | 0.006956304 | 0.9494289 | 0.006680254 | 0.9494341 | 0.01056574 |  |  | 496560 | 0.915182 | 0.8678712 | 0.01532572 | 0.9399228 | 0.01175693 | 0.9399286 | 0.01115395 |  |  | 454360 | 0.8245138 | 0.7035679 | 0.01026142 | 0.8184962 | 0.003715493 | 0.8184918 | 0.006521959
|  |  | 38292 | 0.9959621 | 0.9994305 | 0.0003658612 | 0.9999501 | 0.1012858 | 0.9999457 | 0.1688466 |  |  | 153546 | 0.9870322 | 0.9866385 | 0.001429229 | 0.9873293 | 0.004575445 | 0.9873209 | 0.006784671 |  |  | 12960 | 0.9096849 | 0.9670213 | 0.003577569 | 0.907822 | 0.00422898 | 0.9078253 | 0.006143114 |  |  | 196080 | 0.9329784 | 0.9150489 | 0.006956304 | 0.9495221 | 0.006678482 | 0.9495273 | 0.01056352 |  |  | 496860 | 0.915182 | 0.8678712 | 0.01532572 | 0.9399783 | 0.01175644 | 0.9399841 | 0.01115225 |  |  | 454660 | 0.820163 | 0.7035679 | 0.01026142 | 0.818534 | 0.003715251 | 0.8185297 | 0.006520689
|  |  | 38412 | 0.9950662 | 0.9994305 | 0.0003658612 | 0.9999501 | 0.1012858 | 0.9999457 | 0.1688466 |  |  | 153846 | 0.9879926 | 0.9866385 | 0.001429229 | 0.9873544 | 0.004575365 | 0.987346 | 0.006783834 |  |  | 13260 | 0.910764 | 0.9670213 | 0.003577569 | 0.9079667 | 0.004229999 | 0.90797 | 0.006145237 |  |  | 196380 | 0.9346598 | 0.9150489 | 0.006956304 | 0.949615 | 0.006676708 | 0.9496202 | 0.0105613 |  |  | 497160 | 0.9174199 | 0.8678712 | 0.01532572 | 0.9400337 | 0.01175595 | 0.9400395 | 0.01115056 |  |  | 454960 | 0.8266893 | 0.7035679 | 0.01026142 | 0.8185719 | 0.00371501 | 0.8185675 | 0.006519421
|  |  | 38532 | 0.9968581 | 0.9994305 | 0.0003658612 | 0.9999501 | 0.1012858 | 0.9999457 | 0.1688466 |  |  | 154146 | 0.9860717 | 0.9866385 | 0.001429229 | 0.9873794 | 0.00457528 | 0.987371 | 0.006782989 |  |  | 13560 | 0.911843 | 0.9670213 | 0.003577569 | 0.9081111 | 0.004231037 | 0.9081144 | 0.006147398 |  |  | 196680 | 0.9346598 | 0.9150489 | 0.006956304 | 0.9497077 | 0.006674934 | 0.9497129 | 0.01055907 |  |  | 497460 | 0.9174199 | 0.8678712 | 0.01532572 | 0.9400891 | 0.01175546 | 0.9400949 | 0.01114887 |  |  | 455260 | 0.8288647 | 0.7035679 | 0.01026142 | 0.8186096 | 0.00371477 | 0.8186053 | 0.006518154
|  |  | 38652 | 0.997754 | 0.9994305 | 0.0003658612 | 0.9999501 | 0.1012858 | 0.9999457 | 0.1688466 |  |  | 154446 | 0.9870322 | 0.9866385 | 0.001429229 | 0.9874044 | 0.00457519 | 0.987396 | 0.006782135 |  |  | 13860 | 0.911843 | 0.9670213 | 0.003577569 | 0.9082553 | 0.004232094 | 0.9082586 | 0.006149597 |  |  | 196980 | 0.9397043 | 0.9150489 | 0.006956304 | 0.9498002 | 0.006673158 | 0.9498053 | 0.01055684 |  |  | 497760 | 0.9107061 | 0.8678712 | 0.01532572 | 0.9401444 | 0.01175497 | 0.9401502 | 0.01114718 |  |  | 455560 | 0.8223384 | 0.7035679 | 0.01026142 | 0.8186473 | 0.003714529 | 0.8186429 | 0.00651689
|  |  | 38772 | 0.9968581 | 0.9994305 | 0.0003658612 | 0.9999501 | 0.1012858 | 0.9999457 | 0.1688466 |  |  | 154746 | 0.9889531 | 0.9866385 | 0.001429229 | 0.9874293 | 0.004575096 | 0.9874209 | 0.006781272 |  |  | 14160 | 0.912922 | 0.9670213 | 0.003577569 | 0.9083993 | 0.004233169 | 0.9084025 | 0.006151833 |  |  | 197280 | 0.9380228 | 0.9150489 | 0.006956304 | 0.9498924 | 0.00667138 | 0.9498975 | 0.01055461 |  |  | 498060 | 0.915182 | 0.8678712 | 0.01532572 | 0.9401996 | 0.01175448 | 0.9402054 | 0.01114549 |  |  | 455860 | 0.8158121 | 0.7035679 | 0.01026142 | 0.818685 | 0.003714289 | 0.8186806 | 0.006515627
|  |  | 38892 | 0.9959621 | 0.9994305 | 0.0003658612 | 0.9999501 | 0.1012858 | 0.9999457 | 0.1688466 |  |  | 155046 | 0.9879926 | 0.9866385 | 0.001429229 | 0.9874542 | 0.004574998 | 0.9874458 | 0.006780402 |  |  | 14460 | 0.911843 | 0.9670213 | 0.003577569 | 0.908543 | 0.004234262 | 0.9085462 | 0.006154106 |  |  | 197580 | 0.9363413 | 0.9150489 | 0.006956304 | 0.9499843 | 0.006669602 | 0.9499894 | 0.01055238 |  |  | 498360 | 0.9196579 | 0.8678712 | 0.01532572 | 0.9402548 | 0.01175399 | 0.9402606 | 0.01114379 |  |  | 456160 | 0.8310402 | 0.7035679 | 0.01026142 | 0.8187225 | 0.00371405 | 0.8187181 | 0.006514366
|  |  | 39012 | 0.9959621 | 0.9994305 | 0.0003658612 | 0.9999501 | 0.1012858 | 0.9999457 | 0.1688466 |  |  | 155346 | 0.9879926 | 0.9866385 | 0.001429229 | 0.9874789 | 0.004574894 | 0.9874705 | 0.006779523 |  |  | 14760 | 0.911843 | 0.9670213 | 0.003577569 | 0.9086865 | 0.004235374 | 0.9086897 | 0.006156415 |  |  | 197880 | 0.9363413 | 0.9150489 | 0.006956304 | 0.950076 | 0.006667822 | 0.9500811 | 0.01055015 |  |  | 498660 | 0.9196579 | 0.8678712 | 0.01532572 | 0.9403099 | 0.01175349 | 0.9403157 | 0.0111421 |  |  | 456460 | 0.8223384 | 0.7035679 | 0.01026142 | 0.81876 | 0.003713811 | 0.8187556 | 0.006513107
|  |  | 39132 | 0.9950662 | 0.9994305 | 0.0003658612 | 0.9999501 | 0.1012858 | 0.9999457 | 0.1688466 |  |  | 155646 | 0.9879926 | 0.9866385 | 0.001429229 | 0.9875036 | 0.004574787 | 0.9874952 | 0.006778636 |  |  | 15060 | 0.911843 | 0.9670213 | 0.003577569 | 0.9088298 | 0.004236504 | 0.908833 | 0.006158761 |  |  | 198180 | 0.9329784 | 0.9150489 | 0.006956304 | 0.9501674 | 0.00666604 | 0.9501726 | 0.01054791 |  |  | 498960 | 0.915182 | 0.8678712 | 0.01532572 | 0.9403649 | 0.011753 | 0.9403707 | 0.01114041 |  |  | 456760 | 0.8245138 | 0.7035679 | 0.01026142 | 0.8187975 | 0.003713572 | 0.8187931 | 0.00651185
|  |  | 39252 | 0.9950662 | 0.9994305 | 0.0003658612 | 0.9999501 | 0.1012858 | 0.9999457 | 0.1688466 |  |  | 155946 | 0.9879926 | 0.9866385 | 0.001429229 | 0.9875283 | 0.004574675 | 0.9875199 | 0.006777741 |  |  | 15360 | 0.914001 | 0.9670213 | 0.003577569 | 0.9089728 | 0.004237652 | 0.908976 | 0.006161143 |  |  | 198480 | 0.9380228 | 0.9150489 | 0.006956304 | 0.9502586 | 0.006664258 | 0.9502637 | 0.01054568 |  |  | 499260 | 0.912944 | 0.8678712 | 0.01532572 | 0.9404199 | 0.01175251 | 0.9404257 | 0.01113872 |  |  | 457060 | 0.820163 | 0.7035679 | 0.01026142 | 0.8188349 | 0.003713334 | 0.8188304 | 0.006510594
|  |  | 39372 | 0.9968581 | 0.9994305 | 0.0003658612 | 0.9999501 | 0.1012858 | 0.9999457 | 0.1688466 |  |  | 156246 | 0.9870322 | 0.9866385 | 0.001429229 | 0.9875529 | 0.004574558 | 0.9875445 | 0.006776838 |  |  | 15660 | 0.91508 | 0.9670213 | 0.003577569 | 0.9091156 | 0.004238817 | 0.9091188 | 0.006163559 |  |  | 198780 | 0.9346598 | 0.9150489 | 0.006956304 | 0.9503496 | 0.006662475 | 0.9503547 | 0.01054344 |  |  | 499560 | 0.915182 | 0.8678712 | 0.01532572 | 0.9404749 | 0.01175202 | 0.9404806 | 0.01113703 |  |  | 457360 | 0.8223384 | 0.7035679 | 0.01026142 | 0.8188722 | 0.003713096 | 0.8188677 | 0.006509341
|  |  | 39492 | 0.9968581 | 0.9994305 | 0.0003658612 | 0.9999501 | 0.1012858 | 0.9999457 | 0.1688466 |  |  | 156546 | 0.9879926 | 0.9866385 | 0.001429229 | 0.9875774 | 0.004574437 | 0.987569 | 0.006775928 |  |  | 15960 | 0.914001 | 0.9670213 | 0.003577569 | 0.9092582 | 0.004239999 | 0.9092613 | 0.006166011 |  |  | 199080 | 0.9363413 | 0.9150489 | 0.006956304 | 0.9504403 | 0.00666069 | 0.9504453 | 0.0105412 |  |  | 499860 | 0.9196579 | 0.8678712 | 0.01532572 | 0.9405297 | 0.01175153 | 0.9405354 | 0.01113534 |  |  | 457660 | 0.8288647 | 0.7035679 | 0.01026142 | 0.8189095 | 0.003712858 | 0.818905 | 0.006508089
|  |  | 39612 | 0.9968581 | 0.9994305 | 0.0003658612 | 0.9999501 | 0.1012858 | 0.9999457 | 0.1688466 |  |  | 156846 | 0.9870322 | 0.9866385 | 0.001429229 | 0.9876018 | 0.004574312 | 0.9875934 | 0.006775009 |  |  | 16260 | 0.916159 | 0.9670213 | 0.003577569 | 0.9094006 | 0.004241199 | 0.9094037 | 0.006168497 |  |  | 199380 | 0.9346598 | 0.9150489 | 0.006956304 | 0.9505307 | 0.006658904 | 0.9505358 | 0.01053897 |  |  | 500160 | 0.9107061 | 0.8678712 | 0.01532572 | 0.9405845 | 0.01175104 | 0.9405902 | 0.01113365 |  |  | 457960 | 0.8288647 | 0.7035679 | 0.01026142 | 0.8189466 | 0.003712621 | 0.8189422 | 0.006506839
|  |  | 39732 | 0.9959621 | 0.9994305 | 0.0003658612 | 0.9999501 | 0.1012858 | 0.9999457 | 0.1688466 |  |  | 157146 | 0.9870322 | 0.9866385 | 0.001429229 | 0.9876262 | 0.004574183 | 0.9876178 | 0.006774082 |  |  | 16560 | 0.912922 | 0.9670213 | 0.003577569 | 0.9095427 | 0.004242417 | 0.9095458 | 0.006171017 |  |  | 199680 | 0.9346598 | 0.9150489 | 0.006956304 | 0.9506209 | 0.006657118 | 0.950626 | 0.01053673 |  |  | 500460 | 0.9174199 | 0.8678712 | 0.01532572 | 0.9406392 | 0.01175054 | 0.9406449 | 0.01113196 |  |  | 458260 | 0.820163 | 0.7035679 | 0.01026142 | 0.8189838 | 0.003712384 | 0.8189793 | 0.00650559
|  |  | 39852 | 0.9968581 | 0.9994305 | 0.0003658612 | 0.9999501 | 0.1012858 | 0.9999457 | 0.1688466 |  |  | 157446 | 0.9879926 | 0.9866385 | 0.001429229 | 0.9876505 | 0.004574049 | 0.9876421 | 0.006773148 |  |  | 16860 | 0.91508 | 0.9670213 | 0.003577569 | 0.9096846 | 0.004243651 | 0.9096876 | 0.006173571 |  |  | 199980 | 0.9380228 | 0.9150489 | 0.006956304 | 0.9507109 | 0.00665533 | 0.9507159 | 0.01053448 |  |  | 500760 | 0.912944 | 0.8678712 | 0.01532572 | 0.9406939 | 0.01175005 | 0.9406996 | 0.01113027 |  |  | 458560 | 0.8223384 | 0.7035679 | 0.01026142 | 0.8190209 | 0.003712148 | 0.8190164 | 0.006504344
|  |  | 39972 | 0.997754 | 0.9994305 | 0.0003658612 | 0.9999501 | 0.1012858 | 0.9999457 | 0.1688466 |  |  | 157746 | 0.9879926 | 0.9866385 | 0.001429229 | 0.9876748 | 0.004573911 | 0.9876664 | 0.006772206 |  |  | 17160 | 0.9172381 | 0.9670213 | 0.003577569 | 0.9098262 | 0.004244902 | 0.9098293 | 0.006176158 |  |  | 200280 | 0.9397043 | 0.9150489 | 0.006956304 | 0.9508006 | 0.006653542 | 0.9508056 | 0.01053224 |  |  | 501060 | 0.915182 | 0.8678712 | 0.01532572 | 0.9407485 | 0.01174956 | 0.9407542 | 0.01112858 |  |  | 458860 | 0.8179875 | 0.7035679 | 0.01026142 | 0.8190579 | 0.003711912 | 0.8190533 | 0.006503099
|  |  | 40092 | 0.997754 | 0.9994305 | 0.0003658612 | 0.9999501 | 0.1012858 | 0.9999457 | 0.1688466 |  |  | 158046 | 0.9870322 | 0.9866385 | 0.001429229 | 0.987699 | 0.004573769 | 0.9876906 | 0.006771256 |  |  | 17460 | 0.91508 | 0.9670213 | 0.003577569 | 0.9099676 | 0.004246169 | 0.9099707 | 0.006178777 |  |  | 200580 | 0.9363413 | 0.9150489 | 0.006956304 | 0.95089 | 0.006651752 | 0.9508951 | 0.01053 |  |  | 501360 | 0.9084681 | 0.8678712 | 0.01532572 | 0.9408031 | 0.01174907 | 0.9408087 | 0.01112689 |  |  | 459160 | 0.820163 | 0.7035679 | 0.01026142 | 0.8190948 | 0.003711676 | 0.8190903 | 0.006501857
|  |  | 40212 | 0.9959621 | 0.9994305 | 0.0003658612 | 0.9999501 | 0.1012858 | 0.9999457 | 0.1688466 |  |  | 158346 | 0.9870322 | 0.9866385 | 0.001429229 | 0.9877231 | 0.004573622 | 0.9877147 | 0.006770299 |  |  | 17760 | 0.9183171 | 0.9670213 | 0.003577569 | 0.9101088 | 0.004247453 | 0.9101119 | 0.00618143 |  |  | 200880 | 0.9380228 | 0.9150489 | 0.006956304 | 0.9509793 | 0.006649962 | 0.9509843 | 0.01052775 |  |  | 501660 | 0.912944 | 0.8678712 | 0.01532572 | 0.9408575 | 0.01174857 | 0.9408632 | 0.0111252 |  |  | 459460 | 0.820163 | 0.7035679 | 0.01026142 | 0.8191317 | 0.003711441 | 0.8191272 | 0.006500616
|  |  | 40332 | 0.9959621 | 0.9994305 | 0.0003658612 | 0.9999501 | 0.1012858 | 0.9999457 | 0.1688466 |  |  | 158646 | 0.9870322 | 0.9866385 | 0.001429229 | 0.9877471 | 0.004573472 | 0.9877388 | 0.006769334 |  |  | 18060 | 0.9183171 | 0.9670213 | 0.003577569 | 0.9102498 | 0.004248753 | 0.9102528 | 0.006184114 |  |  | 201180 | 0.9380228 | 0.9150489 | 0.006956304 | 0.9510682 | 0.006648171 | 0.9510732 | 0.01052551 |  |  | 501960 | 0.9174199 | 0.8678712 | 0.01532572 | 0.940912 | 0.01174808 | 0.9409176 | 0.01112352 |  |  | 459760 | 0.8223384 | 0.7035679 | 0.01026142 | 0.8191685 | 0.003711206 | 0.819164 | 0.006499377
|  |  | 40452 | 0.9959621 | 0.9994305 | 0.0003658612 | 0.9999501 | 0.1012858 | 0.9999457 | 0.1688466 |  |  | 158946 | 0.9870322 | 0.9866385 | 0.001429229 | 0.9877711 | 0.004573317 | 0.9877628 | 0.006768362 |  |  | 18360 | 0.9183171 | 0.9670213 | 0.003577569 | 0.9103906 | 0.004250069 | 0.9103936 | 0.00618683 |  |  | 201480 | 0.9380228 | 0.9150489 | 0.006956304 | 0.951157 | 0.006646379 | 0.951162 | 0.01052326 |  |  | 502260 | 0.915182 | 0.8678712 | 0.01532572 | 0.9409663 | 0.01174759 | 0.940972 | 0.01112183 |  |  | 460060 | 0.8223384 | 0.7035679 | 0.01026142 | 0.8192053 | 0.003710972 | 0.8192007 | 0.006498139
|  |  | 40572 | 0.997754 | 0.9994305 | 0.0003658612 | 0.9999501 | 0.1012858 | 0.9999457 | 0.1688466 |  |  | 159246 | 0.9879926 | 0.9866385 | 0.001429229 | 0.9877951 | 0.004573159 | 0.9877867 | 0.006767382 |  |  | 18660 | 0.9183171 | 0.9670213 | 0.003577569 | 0.9105311 | 0.004251402 | 0.9105341 | 0.006189577 |  |  | 201780 | 0.9363413 | 0.9150489 | 0.006956304 | 0.9512455 | 0.006644586 | 0.9512504 | 0.01052101 |  |  | 502560 | 0.915182 | 0.8678712 | 0.01532572 | 0.9410206 | 0.0117471 | 0.9410263 | 0.01112014 |  |  | 460360 | 0.8245138 | 0.7035679 | 0.01026142 | 0.819242 | 0.003710738 | 0.8192374 | 0.006496904
|  |  | 40692 | 0.997754 | 0.9994305 | 0.0003658612 | 0.9999501 | 0.1012858 | 0.9999457 | 0.1688466 |  |  | 159546 | 0.9879926 | 0.9866385 | 0.001429229 | 0.9878189 | 0.004572996 | 0.9878106 | 0.006766395 |  |  | 18960 | 0.9193961 | 0.9670213 | 0.003577569 | 0.9106714 | 0.00425275 | 0.9106743 | 0.006192355 |  |  | 202080 | 0.9380228 | 0.9150489 | 0.006956304 | 0.9513337 | 0.006642793 | 0.9513387 | 0.01051877 |  |  | 502860 | 0.915182 | 0.8678712 | 0.01532572 | 0.9410748 | 0.0117466 | 0.9410805 | 0.01111845 |  |  | 460660 | 0.820163 | 0.7035679 | 0.01026142 | 0.8192786 | 0.003710504 | 0.819274 | 0.00649567
|  |  | 40812 | 0.9959621 | 0.9994305 | 0.0003658612 | 0.9999501 | 0.1012858 | 0.9999457 | 0.1688466 |  |  | 159846 | 0.9889531 | 0.9866385 | 0.001429229 | 0.9878427 | 0.004572829 | 0.9878344 | 0.006765401 |  |  | 19260 | 0.9204751 | 0.9670213 | 0.003577569 | 0.9108114 | 0.004254113 | 0.9108144 | 0.006195164 |  |  | 202380 | 0.9413858 | 0.9150489 | 0.006956304 | 0.9514217 | 0.006640999 | 0.9514267 | 0.01051652 |  |  | 503160 | 0.9196579 | 0.8678712 | 0.01532572 | 0.941129 | 0.01174611 | 0.9411347 | 0.01111676 |  |  | 460960 | 0.8158121 | 0.7035679 | 0.01026142 | 0.8193152 | 0.003710271 | 0.8193106 | 0.006494438
|  |  | 40932 | 0.9959621 | 0.9994305 | 0.0003658612 | 0.9999501 | 0.1012858 | 0.9999457 | 0.1688466 |  |  | 160146 | 0.9870322 | 0.9866385 | 0.001429229 | 0.9878665 | 0.004572659 | 0.9878581 | 0.0067644 |  |  | 19560 | 0.9172381 | 0.9670213 | 0.003577569 | 0.9109513 | 0.004255492 | 0.9109542 | 0.006198003 |  |  | 202680 | 0.9380228 | 0.9150489 | 0.006956304 | 0.9515095 | 0.006639204 | 0.9515144 | 0.01051427 |  |  | 503460 | 0.9174199 | 0.8678712 | 0.01532572 | 0.9411831 | 0.01174562 | 0.9411888 | 0.01111508 |  |  | 461260 | 0.820163 | 0.7035679 | 0.01026142 | 0.8193517 | 0.003710038 | 0.8193471 | 0.006493208
|  |  | 41052 | 0.997754 | 0.9994305 | 0.0003658612 | 0.9999501 | 0.1012858 | 0.9999457 | 0.1688466 |  |  | 160446 | 0.9899135 | 0.9866385 | 0.001429229 | 0.9878902 | 0.004572484 | 0.9878818 | 0.006763391 |  |  | 19860 | 0.9193961 | 0.9670213 | 0.003577569 | 0.9110909 | 0.004256887 | 0.9110938 | 0.006200871 |  |  | 202980 | 0.9380228 | 0.9150489 | 0.006956304 | 0.951597 | 0.006637409 | 0.9516019 | 0.01051202 |  |  | 503760 | 0.912944 | 0.8678712 | 0.01532572 | 0.9412372 | 0.01174513 | 0.9412428 | 0.01111339 |  |  | 461560 | 0.8223384 | 0.7035679 | 0.01026142 | 0.8193882 | 0.003709806 | 0.8193835 | 0.00649198
|  |  | 41172 | 0.9950662 | 0.9994305 | 0.0003658612 | 0.9999501 | 0.1012858 | 0.9999457 | 0.1688466 |  |  | 160746 | 0.9879926 | 0.9866385 | 0.001429229 | 0.9879138 | 0.004572306 | 0.9879054 | 0.006762376 |  |  | 20160 | 0.9193961 | 0.9670213 | 0.003577569 | 0.9112302 | 0.004258296 | 0.9112331 | 0.006203769 |  |  | 203280 | 0.9397043 | 0.9150489 | 0.006956304 | 0.9516843 | 0.006635613 | 0.9516892 | 0.01050977 |  |  | 504060 | 0.915182 | 0.8678712 | 0.01532572 | 0.9412912 | 0.01174463 | 0.9412968 | 0.0111117 |  |  | 461860 | 0.8310402 | 0.7035679 | 0.01026142 | 0.8194246 | 0.003709574 | 0.8194199 | 0.006490753
|  |  | 41292 | 0.9968581 | 0.9994305 | 0.0003658612 | 0.9999501 | 0.1012858 | 0.9999457 | 0.1688466 |  |  | 161046 | 0.9889531 | 0.9866385 | 0.001429229 | 0.9879373 | 0.004572123 | 0.987929 | 0.006761353 |  |  | 20460 | 0.9204751 | 0.9670213 | 0.003577569 | 0.9113694 | 0.004259721 | 0.9113723 | 0.006206696 |  |  | 203580 | 0.9397043 | 0.9150489 | 0.006956304 | 0.9517713 | 0.006633816 | 0.9517762 | 0.01050751 |  |  | 504360 | 0.912944 | 0.8678712 | 0.01532572 | 0.9413451 | 0.01174414 | 0.9413507 | 0.01111002 |  |  | 462160 | 0.8266893 | 0.7035679 | 0.01026142 | 0.8194609 | 0.003709342 | 0.8194563 | 0.006489528
|  |  | 41412 | 0.997754 | 0.9994305 | 0.0003658612 | 0.9999501 | 0.1012858 | 0.9999457 | 0.1688466 |  |  | 161346 | 0.9879926 | 0.9866385 | 0.001429229 | 0.9879608 | 0.004571937 | 0.9879525 | 0.006760324 |  |  | 20760 | 0.9226331 | 0.9670213 | 0.003577569 | 0.9115083 | 0.00426116 | 0.9115112 | 0.006209652 |  |  | 203880 | 0.9397043 | 0.9150489 | 0.006956304 | 0.9518581 | 0.00663202 | 0.951863 | 0.01050526 |  |  | 504660 | 0.9107061 | 0.8678712 | 0.01532572 | 0.9413989 | 0.01174365 | 0.9414045 | 0.01110833 |  |  | 462460 | 0.8223384 | 0.7035679 | 0.01026142 | 0.8194972 | 0.003709111 | 0.8194925 | 0.006488306
|  |  | 41532 | 0.9959621 | 0.9994305 | 0.0003658612 | 0.9999501 | 0.1012858 | 0.9999457 | 0.1688466 |  |  | 161646 | 0.9889531 | 0.9866385 | 0.001429229 | 0.9879842 | 0.004571747 | 0.9879759 | 0.006759288 |  |  | 21060 | 0.9215541 | 0.9670213 | 0.003577569 | 0.911647 | 0.004262614 | 0.9116499 | 0.006212636 |  |  | 204180 | 0.9397043 | 0.9150489 | 0.006956304 | 0.9519447 | 0.006630222 | 0.9519496 | 0.01050301 |  |  | 504960 | 0.9062302 | 0.8678712 | 0.01532572 | 0.9414527 | 0.01174315 | 0.9414583 | 0.01110665 |  |  | 462760 | 0.8245138 | 0.7035679 | 0.01026142 | 0.8195334 | 0.00370888 | 0.8195287 | 0.006487085
|  |  | 41652 | 0.9968581 | 0.9994305 | 0.0003658612 | 0.9999501 | 0.1012858 | 0.9999457 | 0.1688466 |  |  | 161946 | 0.9870322 | 0.9866385 | 0.001429229 | 0.9880076 | 0.004571554 | 0.9879993 | 0.006758245 |  |  | 21360 | 0.9226331 | 0.9670213 | 0.003577569 | 0.9117855 | 0.004264082 | 0.9117884 | 0.006215647 |  |  | 204480 | 0.9397043 | 0.9150489 | 0.006956304 | 0.9520311 | 0.006628425 | 0.9520359 | 0.01050076 |  |  | 505260 | 0.915182 | 0.8678712 | 0.01532572 | 0.9415065 | 0.01174266 | 0.9415121 | 0.01110496 |  |  | 463060 | 0.820163 | 0.7035679 | 0.01026142 | 0.8195695 | 0.00370865 | 0.8195649 | 0.006485865
|  |  | 41772 | 0.9968581 | 0.9994305 | 0.0003658612 | 0.9999501 | 0.1012858 | 0.9999457 | 0.1688466 |  |  | 162246 | 0.9870322 | 0.9866385 | 0.001429229 | 0.9880309 | 0.004571356 | 0.9880226 | 0.006757195 |  |  | 21660 | 0.9226331 | 0.9670213 | 0.003577569 | 0.9119238 | 0.004265564 | 0.9119266 | 0.006218686 |  |  | 204780 | 0.9380228 | 0.9150489 | 0.006956304 | 0.9521172 | 0.006626627 | 0.952122 | 0.0104985 |  |  | 505560 | 0.9084681 | 0.8678712 | 0.01532572 | 0.9415602 | 0.01174217 | 0.9415657 | 0.01110328 |  |  | 463360 | 0.8266893 | 0.7035679 | 0.01026142 | 0.8196056 | 0.00370842 | 0.8196009 | 0.006484648
|  |  | 41892 | 0.9968581 | 0.9994305 | 0.0003658612 | 0.9999501 | 0.1012858 | 0.9999457 | 0.1688466 |  |  | 162546 | 0.9879926 | 0.9866385 | 0.001429229 | 0.9880542 | 0.004571155 | 0.9880458 | 0.006756138 |  |  | 21960 | 0.9226331 | 0.9670213 | 0.003577569 | 0.9120618 | 0.004267061 | 0.9120646 | 0.006221753 |  |  | 205080 | 0.9380228 | 0.9150489 | 0.006956304 | 0.952203 | 0.006624828 | 0.9522079 | 0.01049625 |  |  | 505860 | 0.9084681 | 0.8678712 | 0.01532572 | 0.9416138 | 0.01174167 | 0.9416193 | 0.01110159 |  |  | 463660 | 0.8266893 | 0.7035679 | 0.01026142 | 0.8196417 | 0.00370819 | 0.8196369 | 0.006483432
|  |  | 42012 | 0.9959621 | 0.9994305 | 0.0003658612 | 0.9999501 | 0.1012858 | 0.9999457 | 0.1688466 |  |  | 162846 | 0.9860717 | 0.9866385 | 0.001429229 | 0.9880773 | 0.00457095 | 0.988069 | 0.006755075 |  |  | 22260 | 0.9226331 | 0.9670213 | 0.003577569 | 0.9121996 | 0.004268572 | 0.9122024 | 0.006224846 |  |  | 205380 | 0.9397043 | 0.9150489 | 0.006956304 | 0.9522887 | 0.006623029 | 0.9522935 | 0.010494 |  |  | 506160 | 0.912944 | 0.8678712 | 0.01532572 | 0.9416673 | 0.01174118 | 0.9416729 | 0.01109991 |  |  | 463960 | 0.8223384 | 0.7035679 | 0.01026142 | 0.8196776 | 0.003707961 | 0.8196729 | 0.006482219
|  |  | 42132 | 0.997754 | 0.9994305 | 0.0003658612 | 0.9999501 | 0.1012858 | 0.9999457 | 0.1688466 |  |  | 163146 | 0.9879926 | 0.9866385 | 0.001429229 | 0.9881005 | 0.004570741 | 0.9880921 | 0.006754005 |  |  | 22560 | 0.9226331 | 0.9670213 | 0.003577569 | 0.9123372 | 0.004270097 | 0.91234 | 0.006227965 |  |  | 205680 | 0.9413858 | 0.9150489 | 0.006956304 | 0.9523741 | 0.00662123 | 0.9523789 | 0.01049174 |  |  | 506460 | 0.9062302 | 0.8678712 | 0.01532572 | 0.9417208 | 0.01174069 | 0.9417264 | 0.01109822 |  |  | 464260 | 0.8288647 | 0.7035679 | 0.01026142 | 0.8197135 | 0.003707732 | 0.8197088 | 0.006481007
|  |  | 42252 | 0.9968581 | 0.9994305 | 0.0003658612 | 0.9999501 | 0.1012858 | 0.9999457 | 0.1688466 |  |  | 163446 | 0.9879926 | 0.9866385 | 0.001429229 | 0.9881235 | 0.004570529 | 0.9881152 | 0.006752929 |  |  | 22860 | 0.9247912 | 0.9670213 | 0.003577569 | 0.9124746 | 0.004271635 | 0.9124773 | 0.006231111 |  |  | 205980 | 0.9363413 | 0.9150489 | 0.006956304 | 0.9524592 | 0.006619431 | 0.9524641 | 0.01048949 |  |  | 506760 | 0.9084681 | 0.8678712 | 0.01532572 | 0.9417743 | 0.01174019 | 0.9417798 | 0.01109654 |  |  | 464560 | 0.8158121 | 0.7035679 | 0.01026142 | 0.8197494 | 0.003707503 | 0.8197446 | 0.006479797
|  |  | 42372 | 0.997754 | 0.9994305 | 0.0003658612 | 0.9999501 | 0.1012858 | 0.9999457 | 0.1688466 |  |  | 163746 | 0.9879926 | 0.9866385 | 0.001429229 | 0.9881465 | 0.004570313 | 0.9881382 | 0.006751847 |  |  | 23160 | 0.9247912 | 0.9670213 | 0.003577569 | 0.9126117 | 0.004273187 | 0.9126145 | 0.006234283 |  |  | 206280 | 0.9397043 | 0.9150489 | 0.006956304 | 0.9525442 | 0.006617632 | 0.952549 | 0.01048723 |  |  | 507060 | 0.9107061 | 0.8678712 | 0.01532572 | 0.9418276 | 0.0117397 | 0.9418332 | 0.01109486 |  |  | 464860 | 0.8288647 | 0.7035679 | 0.01026142 | 0.8197852 | 0.003707275 | 0.8197804 | 0.006478588
|  |  | 42492 | 0.9959621 | 0.9994305 | 0.0003658612 | 0.9999501 | 0.1012858 | 0.9999457 | 0.1688466 |  |  | 164046 | 0.9879926 | 0.9866385 | 0.001429229 | 0.9881694 | 0.004570094 | 0.9881611 | 0.006750758 |  |  | 23460 | 0.9237122 | 0.9670213 | 0.003577569 | 0.9127486 | 0.004274752 | 0.9127514 | 0.006237479 |  |  | 206580 | 0.9430672 | 0.9150489 | 0.006956304 | 0.9526289 | 0.006615832 | 0.9526337 | 0.01048498 |  |  | 507360 | 0.912944 | 0.8678712 | 0.01532572 | 0.9418809 | 0.0117392 | 0.9418865 | 0.01109317 |  |  | 465160 | 0.8266893 | 0.7035679 | 0.01026142 | 0.8198209 | 0.003707047 | 0.8198161 | 0.006477382
|  |  | 42612 | 0.9959621 | 0.9994305 | 0.0003658612 | 0.9999501 | 0.1012858 | 0.9999457 | 0.1688466 |  |  | 164346 | 0.9879926 | 0.9866385 | 0.001429229 | 0.9881923 | 0.004569871 | 0.988184 | 0.006749662 |  |  | 23760 | 0.9237122 | 0.9670213 | 0.003577569 | 0.9128853 | 0.00427633 | 0.9128881 | 0.006240701 |  |  | 206880 | 0.9413858 | 0.9150489 | 0.006956304 | 0.9527133 | 0.006614032 | 0.9527181 | 0.01048272 |  |  | 507660 | 0.912944 | 0.8678712 | 0.01532572 | 0.9419342 | 0.01173871 | 0.9419397 | 0.01109149 |  |  | 465460 | 0.8245138 | 0.7035679 | 0.01026142 | 0.8198566 | 0.00370682 | 0.8198518 | 0.006476177
|  |  | 42732 | 0.9968581 | 0.9994305 | 0.0003658612 | 0.9999501 | 0.1012858 | 0.9999457 | 0.1688466 |  |  | 164646 | 0.9879926 | 0.9866385 | 0.001429229 | 0.9882151 | 0.004569644 | 0.9882068 | 0.006748561 |  |  | 24060 | 0.9237122 | 0.9670213 | 0.003577569 | 0.9130218 | 0.004277922 | 0.9130245 | 0.006243948 |  |  | 207180 | 0.9397043 | 0.9150489 | 0.006956304 | 0.9527976 | 0.006612232 | 0.9528023 | 0.01048047 |  |  | 507960 | 0.9107061 | 0.8678712 | 0.01532572 | 0.9419874 | 0.01173822 | 0.9419929 | 0.01108981 |  |  | 465760 | 0.8266893 | 0.7035679 | 0.01026142 | 0.8198922 | 0.003706593 | 0.8198874 | 0.006474974
|  |  | 42852 | 0.9959621 | 0.9994305 | 0.0003658612 | 0.9999501 | 0.1012858 | 0.9999457 | 0.1688466 |  |  | 164946 | 0.9879926 | 0.9866385 | 0.001429229 | 0.9882379 | 0.004569415 | 0.9882296 | 0.006747453 |  |  | 24360 | 0.9247912 | 0.9670213 | 0.003577569 | 0.9131581 | 0.004279526 | 0.9131608 | 0.006247219 |  |  | 207480 | 0.9380228 | 0.9150489 | 0.006956304 | 0.9528816 | 0.006610432 | 0.9528863 | 0.01047821 |  |  | 508260 | 0.9107061 | 0.8678712 | 0.01532572 | 0.9420405 | 0.01173772 | 0.942046 | 0.01108813 |  |  | 466060 | 0.8310402 | 0.7035679 | 0.01026142 | 0.8199277 | 0.003706367 | 0.8199229 | 0.006473773
|  |  | 42972 | 0.9959621 | 0.9994305 | 0.0003658612 | 0.9999501 | 0.1012858 | 0.9999457 | 0.1688466 |  |  | 165246 | 0.9889531 | 0.9866385 | 0.001429229 | 0.9882606 | 0.004569181 | 0.9882523 | 0.006746339 |  |  | 24660 | 0.9258702 | 0.9670213 | 0.003577569 | 0.9132941 | 0.004281144 | 0.9132968 | 0.006250514 |  |  | 207780 | 0.9413858 | 0.9150489 | 0.006956304 | 0.9529654 | 0.006608632 | 0.9529701 | 0.01047596 |  |  | 508560 | 0.9107061 | 0.8678712 | 0.01532572 | 0.9420936 | 0.01173723 | 0.9420991 | 0.01108645 |  |  | 466360 | 0.8245138 | 0.7035679 | 0.01026142 | 0.8199632 | 0.003706141 | 0.8199584 | 0.006472574
|  |  | 43092 | 0.997754 | 0.9994305 | 0.0003658612 | 0.9999501 | 0.1012858 | 0.9999457 | 0.1688466 |  |  | 165546 | 0.9870322 | 0.9866385 | 0.001429229 | 0.9882832 | 0.004568944 | 0.9882749 | 0.006745219 |  |  | 24960 | 0.9269492 | 0.9670213 | 0.003577569 | 0.9134299 | 0.004282774 | 0.9134326 | 0.006253832 |  |  | 208080 | 0.9397043 | 0.9150489 | 0.006956304 | 0.9530489 | 0.006606832 | 0.9530537 | 0.0104737 |  |  | 508860 | 0.912944 | 0.8678712 | 0.01532572 | 0.9421466 | 0.01173674 | 0.9421521 | 0.01108476 |  |  | 466660 | 0.820163 | 0.7035679 | 0.01026142 | 0.8199987 | 0.003705915 | 0.8199938 | 0.006471376
|  |  | 43212 | 0.9968581 | 0.9994305 | 0.0003658612 | 0.9999501 | 0.1012858 | 0.9999457 | 0.1688466 |  |  | 165846 | 0.9879926 | 0.9866385 | 0.001429229 | 0.9883058 | 0.004568704 | 0.9882975 | 0.006744093 |  |  | 25260 | 0.9269492 | 0.9670213 | 0.003577569 | 0.9135655 | 0.004284416 | 0.9135682 | 0.006257174 |  |  | 208380 | 0.9397043 | 0.9150489 | 0.006956304 | 0.9531322 | 0.006605032 | 0.953137 | 0.01047145 |  |  | 509160 | 0.9107061 | 0.8678712 | 0.01532572 | 0.9421995 | 0.01173624 | 0.942205 | 0.01108308 |  |  | 466960 | 0.8288647 | 0.7035679 | 0.01026142 | 0.820034 | 0.003705689 | 0.8200292 | 0.006470181
|  |  | 43332 | 0.9968581 | 0.9994305 | 0.0003658612 | 0.9999501 | 0.1012858 | 0.9999457 | 0.1688466 |  |  | 166146 | 0.9860717 | 0.9866385 | 0.001429229 | 0.9883283 | 0.004568461 | 0.98832 | 0.006742961 |  |  | 25560 | 0.9291072 | 0.9670213 | 0.003577569 | 0.9137009 | 0.004286071 | 0.9137035 | 0.006260539 |  |  | 208680 | 0.9413858 | 0.9150489 | 0.006956304 | 0.9532153 | 0.006603232 | 0.9532201 | 0.01046919 |  |  | 509460 | 0.912944 | 0.8678712 | 0.01532572 | 0.9422524 | 0.01173575 | 0.9422579 | 0.0110814 |  |  | 467260 | 0.820163 | 0.7035679 | 0.01026142 | 0.8200694 | 0.003705465 | 0.8200645 | 0.006468987
|  |  | 43452 | 0.9959621 | 0.9994305 | 0.0003658612 | 0.9999501 | 0.1012858 | 0.9999457 | 0.1688466 |  |  | 166446 | 0.9879926 | 0.9866385 | 0.001429229 | 0.9883507 | 0.004568214 | 0.9883425 | 0.006741823 |  |  | 25860 | 0.9280282 | 0.9670213 | 0.003577569 | 0.9138361 | 0.004287738 | 0.9138387 | 0.006263927 |  |  | 208980 | 0.9430672 | 0.9150489 | 0.006956304 | 0.9532982 | 0.006601432 | 0.9533029 | 0.01046694 |  |  | 509760 | 0.912944 | 0.8678712 | 0.01532572 | 0.9423052 | 0.01173525 | 0.9423107 | 0.01107972 |  |  | 467560 | 0.820163 | 0.7035679 | 0.01026142 | 0.8201046 | 0.00370524 | 0.8200997 | 0.006467795
|  |  | 43572 | 0.9968581 | 0.9994305 | 0.0003658612 | 0.9999501 | 0.1012858 | 0.9999457 | 0.1688466 |  |  | 166746 | 0.9870322 | 0.9866385 | 0.001429229 | 0.9883731 | 0.004567964 | 0.9883649 | 0.006740679 |  |  | 26160 | 0.9280282 | 0.9670213 | 0.003577569 | 0.913971 | 0.004289417 | 0.9139736 | 0.006267337 |  |  | 209280 | 0.9413858 | 0.9150489 | 0.006956304 | 0.9533808 | 0.006599632 | 0.9533855 | 0.01046469 |  |  | 510060 | 0.915182 | 0.8678712 | 0.01532572 | 0.942358 | 0.01173476 | 0.9423634 | 0.01107804 |  |  | 467860 | 0.8288647 | 0.7035679 | 0.01026142 | 0.8201398 | 0.003705016 | 0.8201349 | 0.006466605
|  |  | 43692 | 0.9959621 | 0.9994305 | 0.0003658612 | 0.9999501 | 0.1012858 | 0.9999457 | 0.1688466 |  |  | 167046 | 0.9879926 | 0.9866385 | 0.001429229 | 0.9883955 | 0.00456771 | 0.9883872 | 0.00673953 |  |  | 26460 | 0.9280282 | 0.9670213 | 0.003577569 | 0.9141058 | 0.004291108 | 0.9141083 | 0.006270769 |  |  | 209580 | 0.9413858 | 0.9150489 | 0.006956304 | 0.9534633 | 0.006597833 | 0.9534679 | 0.01046243 |  |  | 510360 | 0.912944 | 0.8678712 | 0.01532572 | 0.9424107 | 0.01173426 | 0.9424161 | 0.01107636 |  |  | 468160 | 0.8245138 | 0.7035679 | 0.01026142 | 0.8201749 | 0.003704792 | 0.82017 | 0.006465416
|  |  | 43812 | 0.9968581 | 0.9994305 | 0.0003658612 | 0.9999501 | 0.1012858 | 0.9999457 | 0.1688466 |  |  | 167346 | 0.9879926 | 0.9866385 | 0.001429229 | 0.9884177 | 0.004567453 | 0.9884095 | 0.006738374 |  |  | 26760 | 0.9269492 | 0.9670213 | 0.003577569 | 0.9142403 | 0.00429281 | 0.9142428 | 0.006274223 |  |  | 209880 | 0.9397043 | 0.9150489 | 0.006956304 | 0.9535454 | 0.006596033 | 0.9535501 | 0.01046018 |  |  | 510660 | 0.9084681 | 0.8678712 | 0.01532572 | 0.9424633 | 0.01173377 | 0.9424688 | 0.01107469 |  |  | 468460 | 0.8310402 | 0.7035679 | 0.01026142 | 0.82021 | 0.003704569 | 0.8202051 | 0.00646423
|  |  | 43932 | 0.9950662 | 0.9994305 | 0.0003658612 | 0.9999501 | 0.1012858 | 0.9999457 | 0.1688466 |  |  | 167646 | 0.9879926 | 0.9866385 | 0.001429229 | 0.98844 | 0.004567194 | 0.9884317 | 0.006737213 |  |  | 27060 | 0.9258702 | 0.9670213 | 0.003577569 | 0.9143745 | 0.004294525 | 0.9143771 | 0.006277698 |  |  | 210180 | 0.9413858 | 0.9150489 | 0.006956304 | 0.9536274 | 0.006594234 | 0.9536321 | 0.01045793 |  |  | 510960 | 0.9174199 | 0.8678712 | 0.01532572 | 0.9425159 | 0.01173328 | 0.9425213 | 0.01107301 |  |  | 468760 | 0.8266893 | 0.7035679 | 0.01026142 | 0.820245 | 0.003704346 | 0.8202401 | 0.006463045
|  |  | 44052 | 0.9959621 | 0.9994305 | 0.0003658612 | 0.9999501 | 0.1012858 | 0.9999457 | 0.1688466 |  |  | 167946 | 0.9889531 | 0.9866385 | 0.001429229 | 0.9884621 | 0.00456693 | 0.9884539 | 0.006736047 |  |  | 27360 | 0.9247912 | 0.9670213 | 0.003577569 | 0.9145086 | 0.004296251 | 0.9145111 | 0.006281194 |  |  | 210480 | 0.9397043 | 0.9150489 | 0.006956304 | 0.9537092 | 0.006592435 | 0.9537138 | 0.01045567 |  |  | 511260 | 0.915182 | 0.8678712 | 0.01532572 | 0.9425684 | 0.01173278 | 0.9425739 | 0.01107133 |  |  | 469060 | 0.8266893 | 0.7035679 | 0.01026142 | 0.82028 | 0.003704123 | 0.8202751 | 0.006461862
|  |  | 44172 | 0.9959621 | 0.9994305 | 0.0003658612 | 0.9999501 | 0.1012858 | 0.9999457 | 0.1688466 |  |  | 168246 | 0.9879926 | 0.9866385 | 0.001429229 | 0.9884842 | 0.004566664 | 0.988476 | 0.006734874 |  |  | 27660 | 0.9269492 | 0.9670213 | 0.003577569 | 0.9146425 | 0.004297988 | 0.914645 | 0.006284711 |  |  | 210780 | 0.9380228 | 0.9150489 | 0.006956304 | 0.9537907 | 0.006590637 | 0.9537953 | 0.01045342 |  |  | 511560 | 0.9107061 | 0.8678712 | 0.01532572 | 0.9426209 | 0.01173229 | 0.9426263 | 0.01106965 |  |  | 469360 | 0.8245138 | 0.7035679 | 0.01026142 | 0.8203149 | 0.003703901 | 0.8203099 | 0.006460681
|  |  | 44292 | 0.9968581 | 0.9994305 | 0.0003658612 | 0.9999501 | 0.1012858 | 0.9999457 | 0.1688466 |  |  | 168546 | 0.9879926 | 0.9866385 | 0.001429229 | 0.9885063 | 0.004566395 | 0.988498 | 0.006733697 |  |  | 27960 | 0.9280282 | 0.9670213 | 0.003577569 | 0.9147761 | 0.004299736 | 0.9147786 | 0.006288248 |  |  | 211080 | 0.9397043 | 0.9150489 | 0.006956304 | 0.953872 | 0.006588838 | 0.9538766 | 0.01045117 |  |  | 511860 | 0.9084681 | 0.8678712 | 0.01532572 | 0.9426733 | 0.01173179 | 0.9426787 | 0.01106797 |  |  | 469660 | 0.8245138 | 0.7035679 | 0.01026142 | 0.8203497 | 0.003703679 | 0.8203448 | 0.006459501
|  |  | 44412 | 0.9968581 | 0.9994305 | 0.0003658612 | 0.9999501 | 0.1012858 | 0.9999457 | 0.1688466 |  |  | 168846 | 0.9889531 | 0.9866385 | 0.001429229 | 0.9885282 | 0.004566122 | 0.98852 | 0.006732513 |  |  | 28260 | 0.9301863 | 0.9670213 | 0.003577569 | 0.9149095 | 0.004301496 | 0.914912 | 0.006291806 |  |  | 211380 | 0.9397043 | 0.9150489 | 0.006956304 | 0.9539531 | 0.00658704 | 0.9539577 | 0.01044892 |  |  | 512160 | 0.9107061 | 0.8678712 | 0.01532572 | 0.9427257 | 0.0117313 | 0.942731 | 0.0110663 |  |  | 469960 | 0.8266893 | 0.7035679 | 0.01026142 | 0.8203845 | 0.003703458 | 0.8203795 | 0.006458324
|  |  | 44532 | 0.9968581 | 0.9994305 | 0.0003658612 | 0.9999501 | 0.1012858 | 0.9999457 | 0.1688466 |  |  | 169146 | 0.9870322 | 0.9866385 | 0.001429229 | 0.9885502 | 0.004565847 | 0.9885419 | 0.006731325 |  |  | 28560 | 0.9312653 | 0.9670213 | 0.003577569 | 0.9150427 | 0.004303266 | 0.9150452 | 0.006295383 |  |  | 211680 | 0.9413858 | 0.9150489 | 0.006956304 | 0.9540339 | 0.006585242 | 0.9540385 | 0.01044667 |  |  | 512460 | 0.9174199 | 0.8678712 | 0.01532572 | 0.9427779 | 0.01173081 | 0.9427833 | 0.01106462 |  |  | 470260 | 0.8266893 | 0.7035679 | 0.01026142 | 0.8204192 | 0.003703237 | 0.8204143 | 0.006457148
|  |  | 44652 | 0.99865 | 0.9994305 | 0.0003658612 | 0.9999501 | 0.1012858 | 0.9999457 | 0.1688466 |  |  | 169446 | 0.9879926 | 0.9866385 | 0.001429229 | 0.988572 | 0.004565568 | 0.9885638 | 0.006730131 |  |  | 28860 | 0.9312653 | 0.9670213 | 0.003577569 | 0.9151757 | 0.004305048 | 0.9151782 | 0.00629898 |  |  | 211980 | 0.9447487 | 0.9150489 | 0.006956304 | 0.9541145 | 0.006583445 | 0.9541191 | 0.01044442 |  |  | 512760 | 0.912944 | 0.8678712 | 0.01532572 | 0.9428302 | 0.01173031 | 0.9428355 | 0.01106295 |  |  | 470560 | 0.8223384 | 0.7035679 | 0.01026142 | 0.8204539 | 0.003703016 | 0.8204489 | 0.006455974
|  |  | 44772 | 0.9968581 | 0.9994305 | 0.0003658612 | 0.9999501 | 0.1012858 | 0.9999457 | 0.1688466 |  |  | 169746 | 0.9879926 | 0.9866385 | 0.001429229 | 0.9885938 | 0.004565286 | 0.9885856 | 0.006728932 |  |  | 29160 | 0.9312653 | 0.9670213 | 0.003577569 | 0.9153085 | 0.00430684 | 0.9153109 | 0.006302596 |  |  | 212280 | 0.9430672 | 0.9150489 | 0.006956304 | 0.954195 | 0.006581648 | 0.9541995 | 0.01044217 |  |  | 513060 | 0.9107061 | 0.8678712 | 0.01532572 | 0.9428823 | 0.01172982 | 0.9428877 | 0.01106127 |  |  | 470860 | 0.8245138 | 0.7035679 | 0.01026142 | 0.8204885 | 0.003702796 | 0.8204835 | 0.006454802
|  |  | 44892 | 0.9968581 | 0.9994305 | 0.0003658612 | 0.9999501 | 0.1012858 | 0.9999457 | 0.1688466 |  |  | 170046 | 0.9879926 | 0.9866385 | 0.001429229 | 0.9886156 | 0.004565002 | 0.9886074 | 0.006727727 |  |  | 29460 | 0.9312653 | 0.9670213 | 0.003577569 | 0.9154411 | 0.004308642 | 0.9154435 | 0.006306231 |  |  | 212580 | 0.9397043 | 0.9150489 | 0.006956304 | 0.9542751 | 0.006579852 | 0.9542797 | 0.01043992 |  |  | 513360 | 0.912944 | 0.8678712 | 0.01532572 | 0.9429344 | 0.01172932 | 0.9429398 | 0.01105959 |  |  | 471160 | 0.8266893 | 0.7035679 | 0.01026142 | 0.8205231 | 0.003702576 | 0.8205181 | 0.006453631
|  |  | 45012 | 0.9968581 | 0.9994305 | 0.0003658612 | 0.9999501 | 0.1012858 | 0.9999457 | 0.1688466 |  |  | 170346 | 0.9870322 | 0.9866385 | 0.001429229 | 0.9886373 | 0.004564714 | 0.9886291 | 0.006726517 |  |  | 29760 | 0.9301863 | 0.9670213 | 0.003577569 | 0.9155734 | 0.004310455 | 0.9155758 | 0.006309885 |  |  | 212880 | 0.9397043 | 0.9150489 | 0.006956304 | 0.9543551 | 0.006578056 | 0.9543597 | 0.01043767 |  |  | 513660 | 0.915182 | 0.8678712 | 0.01532572 | 0.9429865 | 0.01172883 | 0.9429918 | 0.01105792 |  |  | 471460 | 0.8266893 | 0.7035679 | 0.01026142 | 0.8205576 | 0.003702357 | 0.8205525 | 0.006452463
|  |  | 45132 | 0.9968581 | 0.9994305 | 0.0003658612 | 0.9999501 | 0.1012858 | 0.9999457 | 0.1688466 |  |  | 170646 | 0.9870322 | 0.9866385 | 0.001429229 | 0.9886589 | 0.004564424 | 0.9886507 | 0.006725303 |  |  | 30060 | 0.9301863 | 0.9670213 | 0.003577569 | 0.9157055 | 0.004312278 | 0.9157079 | 0.006313557 |  |  | 213180 | 0.9397043 | 0.9150489 | 0.006956304 | 0.9544349 | 0.006576261 | 0.9544394 | 0.01043542 |  |  | 513960 | 0.9174199 | 0.8678712 | 0.01532572 | 0.9430385 | 0.01172833 | 0.9430438 | 0.01105625 |  |  | 471760 | 0.8288647 | 0.7035679 | 0.01026142 | 0.820592 | 0.003702138 | 0.820587 | 0.006451296
|  |  | 45252 | 0.99865 | 0.9994305 | 0.0003658612 | 0.9999501 | 0.1012858 | 0.9999457 | 0.1688466 |  |  | 170946 | 0.9879926 | 0.9866385 | 0.001429229 | 0.9886805 | 0.00456413 | 0.9886723 | 0.006724083 |  |  | 30360 | 0.9301863 | 0.9670213 | 0.003577569 | 0.9158375 | 0.004314112 | 0.9158398 | 0.006317247 |  |  | 213480 | 0.9397043 | 0.9150489 | 0.006956304 | 0.9545144 | 0.006574466 | 0.954519 | 0.01043318 |  |  | 514260 | 0.915182 | 0.8678712 | 0.01532572 | 0.9430904 | 0.01172784 | 0.9430957 | 0.01105457 |  |  | 472060 | 0.8266893 | 0.7035679 | 0.01026142 | 0.8206264 | 0.003701919 | 0.8206213 | 0.006450131
|  |  | 45372 | 0.997754 | 0.9994305 | 0.0003658612 | 0.9999501 | 0.1012858 | 0.9999457 | 0.1688466 |  |  | 171246 | 0.9879926 | 0.9866385 | 0.001429229 | 0.988702 | 0.004563834 | 0.9886938 | 0.006722858 |  |  | 30660 | 0.9312653 | 0.9670213 | 0.003577569 | 0.9159692 | 0.004315955 | 0.9159715 | 0.006320954 |  |  | 213780 | 0.9430672 | 0.9150489 | 0.006956304 | 0.9545937 | 0.006572671 | 0.9545983 | 0.01043093 |  |  | 514560 | 0.9107061 | 0.8678712 | 0.01532572 | 0.9431422 | 0.01172734 | 0.9431476 | 0.0110529 |  |  | 472360 | 0.820163 | 0.7035679 | 0.01026142 | 0.8206607 | 0.003701701 | 0.8206556 | 0.006448968
|  |  | 45492 | 0.997754 | 0.9994305 | 0.0003658612 | 0.9999501 | 0.1012858 | 0.9999457 | 0.1688466 |  |  | 171546 | 0.9879926 | 0.9866385 | 0.001429229 | 0.9887234 | 0.004563535 | 0.9887153 | 0.006721628 |  |  | 30960 | 0.9312653 | 0.9670213 | 0.003577569 | 0.9161007 | 0.004317808 | 0.916103 | 0.006324679 |  |  | 214080 | 0.9447487 | 0.9150489 | 0.006956304 | 0.9546728 | 0.006570878 | 0.9546774 | 0.01042869 |  |  | 514860 | 0.912944 | 0.8678712 | 0.01532572 | 0.9431941 | 0.01172685 | 0.9431994 | 0.01105122 |  |  | 472660 | 0.8288647 | 0.7035679 | 0.01026142 | 0.820695 | 0.003701483 | 0.8206899 | 0.006447807
|  |  | 45612 | 0.9968581 | 0.9994305 | 0.0003658612 | 0.9999501 | 0.1012858 | 0.9999457 | 0.1688466 |  |  | 171846 | 0.9879926 | 0.9866385 | 0.001429229 | 0.9887448 | 0.004563232 | 0.9887367 | 0.006720393 |  |  | 31260 | 0.9312653 | 0.9670213 | 0.003577569 | 0.9162319 | 0.004319672 | 0.9162343 | 0.006328422 |  |  | 214380 | 0.9430672 | 0.9150489 | 0.006956304 | 0.9547517 | 0.006569085 | 0.9547562 | 0.01042644 |  |  | 515160 | 0.9196579 | 0.8678712 | 0.01532572 | 0.9432458 | 0.01172636 | 0.9432511 | 0.01104955 |  |  | 472960 | 0.8310402 | 0.7035679 | 0.01026142 | 0.8207292 | 0.003701266 | 0.8207241 | 0.006446647
|  |  | 45732 | 0.997754 | 0.9994305 | 0.0003658612 | 0.9999501 | 0.1012858 | 0.9999457 | 0.1688466 |  |  | 172146 | 0.9860717 | 0.9866385 | 0.001429229 | 0.9887662 | 0.004562928 | 0.988758 | 0.006719153 |  |  | 31560 | 0.9323443 | 0.9670213 | 0.003577569 | 0.916363 | 0.004321544 | 0.9163653 | 0.006332181 |  |  | 214680 | 0.9413858 | 0.9150489 | 0.006956304 | 0.9548304 | 0.006567292 | 0.9548349 | 0.0104242 |  |  | 515460 | 0.9174199 | 0.8678712 | 0.01532572 | 0.9432975 | 0.01172586 | 0.9433028 | 0.01104788 |  |  | 473260 | 0.8310402 | 0.7035679 | 0.01026142 | 0.8207633 | 0.003701049 | 0.8207582 | 0.00644549
|  |  | 45852 | 0.997754 | 0.9994305 | 0.0003658612 | 0.9999501 | 0.1012858 | 0.9999457 | 0.1688466 |  |  | 172446 | 0.9879926 | 0.9866385 | 0.001429229 | 0.9887875 | 0.00456262 | 0.9887793 | 0.006717909 |  |  | 31860 | 0.9334233 | 0.9670213 | 0.003577569 | 0.9164939 | 0.004323426 | 0.9164962 | 0.006335957 |  |  | 214980 | 0.9430672 | 0.9150489 | 0.006956304 | 0.9549089 | 0.006565501 | 0.9549133 | 0.01042196 |  |  | 515760 | 0.9107061 | 0.8678712 | 0.01532572 | 0.9433491 | 0.01172537 | 0.9433544 | 0.01104621 |  |  | 473560 | 0.8288647 | 0.7035679 | 0.01026142 | 0.8207974 | 0.003700832 | 0.8207923 | 0.006444334
|  |  | 45972 | 0.997754 | 0.9994305 | 0.0003658612 | 0.9999501 | 0.1012858 | 0.9999457 | 0.1688466 |  |  | 172746 | 0.9879926 | 0.9866385 | 0.001429229 | 0.9888087 | 0.00456231 | 0.9888006 | 0.006716659 |  |  | 32160 | 0.9323443 | 0.9670213 | 0.003577569 | 0.9166245 | 0.004325318 | 0.9166268 | 0.006339749 |  |  | 215280 | 0.9413858 | 0.9150489 | 0.006956304 | 0.9549871 | 0.00656371 | 0.9549916 | 0.01041972 |  |  | 516060 | 0.915182 | 0.8678712 | 0.01532572 | 0.9434007 | 0.01172487 | 0.943406 | 0.01104454 |  |  | 473860 | 0.8353911 | 0.7035679 | 0.01026142 | 0.8208315 | 0.003700616 | 0.8208263 | 0.00644318
|  |  | 46092 | 0.9968581 | 0.9994305 | 0.0003658612 | 0.9999501 | 0.1012858 | 0.9999457 | 0.1688466 |  |  | 173046 | 0.9870322 | 0.9866385 | 0.001429229 | 0.9888299 | 0.004561996 | 0.9888218 | 0.006715405 |  |  | 32460 | 0.9334233 | 0.9670213 | 0.003577569 | 0.9167549 | 0.004327219 | 0.9167572 | 0.006343557 |  |  | 215580 | 0.9447487 | 0.9150489 | 0.006956304 | 0.9550651 | 0.006561919 | 0.9550696 | 0.01041748 |  |  | 516360 | 0.912944 | 0.8678712 | 0.01532572 | 0.9434522 | 0.01172438 | 0.9434575 | 0.01104287 |  |  | 474160 | 0.8310402 | 0.7035679 | 0.01026142 | 0.8208654 | 0.0037004 | 0.8208603 | 0.006442027
|  |  | 46212 | 0.99865 | 0.9994305 | 0.0003658612 | 0.9999501 | 0.1012858 | 0.9999457 | 0.1688466 |  |  | 173346 | 0.9860717 | 0.9866385 | 0.001429229 | 0.988851 | 0.004561681 | 0.9888429 | 0.006714147 |  |  | 32760 | 0.9334233 | 0.9670213 | 0.003577569 | 0.9168852 | 0.004329129 | 0.9168874 | 0.006347381 |  |  | 215880 | 0.9430672 | 0.9150489 | 0.006956304 | 0.955143 | 0.00656013 | 0.9551474 | 0.01041524 |  |  | 516660 | 0.9107061 | 0.8678712 | 0.01532572 | 0.9435036 | 0.01172388 | 0.9435089 | 0.0110412 |  |  | 474460 | 0.8266893 | 0.7035679 | 0.01026142 | 0.8208994 | 0.003700184 | 0.8208942 | 0.006440877
|  |  | 46332 | 0.9959621 | 0.9994305 | 0.0003658612 | 0.9999501 | 0.1012858 | 0.9999457 | 0.1688466 |  |  | 173646 | 0.9870322 | 0.9866385 | 0.001429229 | 0.9888721 | 0.004561362 | 0.988864 | 0.006712883 |  |  | 33060 | 0.9334233 | 0.9670213 | 0.003577569 | 0.9170152 | 0.004331048 | 0.9170174 | 0.00635122 |  |  | 216180 | 0.9413858 | 0.9150489 | 0.006956304 | 0.9552206 | 0.006558341 | 0.955225 | 0.010413 |  |  | 516960 | 0.912944 | 0.8678712 | 0.01532572 | 0.943555 | 0.01172339 | 0.9435603 | 0.01103953 |  |  | 474760 | 0.8266893 | 0.7035679 | 0.01026142 | 0.8209332 | 0.003699969 | 0.820928 | 0.006439728
|  |  | 46452 | 0.997754 | 0.9994305 | 0.0003658612 | 0.9999501 | 0.1012858 | 0.9999457 | 0.1688466 |  |  | 173946 | 0.9879926 | 0.9866385 | 0.001429229 | 0.9888931 | 0.004561041 | 0.988885 | 0.006711616 |  |  | 33360 | 0.9323443 | 0.9670213 | 0.003577569 | 0.917145 | 0.004332976 | 0.9171472 | 0.006355075 |  |  | 216480 | 0.9447487 | 0.9150489 | 0.006956304 | 0.955298 | 0.006556553 | 0.9553024 | 0.01041076 |  |  | 517260 | 0.915182 | 0.8678712 | 0.01532572 | 0.9436064 | 0.01172289 | 0.9436116 | 0.01103786 |  |  | 475060 | 0.8310402 | 0.7035679 | 0.01026142 | 0.820967 | 0.003699755 | 0.8209618 | 0.006438581
|  |  | 46572 | 0.99865 | 0.9994305 | 0.0003658612 | 0.9999501 | 0.1012858 | 0.9999457 | 0.1688466 |  |  | 174246 | 0.9889531 | 0.9866385 | 0.001429229 | 0.988914 | 0.004560717 | 0.9889059 | 0.006710343 |  |  | 33660 | 0.9323443 | 0.9670213 | 0.003577569 | 0.9172746 | 0.004334913 | 0.9172768 | 0.006358944 |  |  | 216780 | 0.9430672 | 0.9150489 | 0.006956304 | 0.9553751 | 0.006554766 | 0.9553795 | 0.01040853 |  |  | 517560 | 0.9174199 | 0.8678712 | 0.01532572 | 0.9436577 | 0.0117224 | 0.9436629 | 0.01103619 |  |  | 475360 | 0.8266893 | 0.7035679 | 0.01026142 | 0.8210008 | 0.00369954 | 0.8209956 | 0.006437436
|  |  | 46692 | 0.9968581 | 0.9994305 | 0.0003658612 | 0.9999501 | 0.1012858 | 0.9999457 | 0.1688466 |  |  | 174546 | 0.9889531 | 0.9866385 | 0.001429229 | 0.9889349 | 0.004560391 | 0.9889268 | 0.006709066 |  |  | 33960 | 0.9312653 | 0.9670213 | 0.003577569 | 0.9174039 | 0.004336858 | 0.9174061 | 0.006362828 |  |  | 217080 | 0.9430672 | 0.9150489 | 0.006956304 | 0.9554521 | 0.00655298 | 0.9554565 | 0.01040629 |  |  | 517860 | 0.915182 | 0.8678712 | 0.01532572 | 0.9437089 | 0.01172191 | 0.9437141 | 0.01103452 |  |  | 475660 | 0.8288647 | 0.7035679 | 0.01026142 | 0.8210345 | 0.003699326 | 0.8210293 | 0.006436293
|  |  | 46812 | 0.9968581 | 0.9994305 | 0.0003658612 | 0.9999501 | 0.1012858 | 0.9999457 | 0.1688466 |  |  | 174846 | 0.9879926 | 0.9866385 | 0.001429229 | 0.9889558 | 0.004560062 | 0.9889477 | 0.006707785 |  |  | 69960 | 0.9355813 | 0.9670213 | 0.003577569 | 0.9315035 | 0.004604796 | 0.9315043 | 0.006874586 |  |  | 217380 | 0.9430672 | 0.9150489 | 0.006956304 | 0.9555289 | 0.006551195 | 0.9555332 | 0.01040406 |  |  | 518160 | 0.915182 | 0.8678712 | 0.01532572 | 0.94376 | 0.01172141 | 0.9437653 | 0.01103285 |  |  | 475960 | 0.8245138 | 0.7035679 | 0.01026142 | 0.8210681 | 0.003699113 | 0.8210629 | 0.006435151
|  |  | 46932 | 0.9968581 | 0.9994305 | 0.0003658612 | 0.9999501 | 0.1012858 | 0.9999457 | 0.1688466 |  |  | 175146 | 0.9879926 | 0.9866385 | 0.001429229 | 0.9889766 | 0.00455973 | 0.9889685 | 0.0067065 |  |  | 70260 | 0.9420554 | 0.9670213 | 0.003577569 | 0.9316098 | 0.004607132 | 0.9316106 | 0.006878851 |  |  | 217680 | 0.9447487 | 0.9150489 | 0.006956304 | 0.9556054 | 0.00654941 | 0.9556098 | 0.01040183 |  |  | 518460 | 0.912944 | 0.8678712 | 0.01532572 | 0.9438111 | 0.01172092 | 0.9438164 | 0.01103118 |  |  | 476260 | 0.8310402 | 0.7035679 | 0.01026142 | 0.8211017 | 0.0036989 | 0.8210965 | 0.006434012
|  |  | 47052 | 0.997754 | 0.9994305 | 0.0003658612 | 0.9999501 | 0.1012858 | 0.9999457 | 0.1688466 |  |  | 175446 | 0.9879926 | 0.9866385 | 0.001429229 | 0.9889973 | 0.004559396 | 0.9889892 | 0.00670521 |  |  | 70560 | 0.9442135 | 0.9670213 | 0.003577569 | 0.931716 | 0.004609467 | 0.9317168 | 0.00688311 |  |  | 217980 | 0.9430672 | 0.9150489 | 0.006956304 | 0.9556818 | 0.006547627 | 0.9556861 | 0.0103996 |  |  | 518760 | 0.915182 | 0.8678712 | 0.01532572 | 0.9438622 | 0.01172042 | 0.9438674 | 0.01102952 |  |  | 476560 | 0.8310402 | 0.7035679 | 0.01026142 | 0.8211352 | 0.003698687 | 0.82113 | 0.006432874
|  |  | 47172 | 0.997754 | 0.9994305 | 0.0003658612 | 0.9999501 | 0.1012858 | 0.9999457 | 0.1688466 |  |  | 175746 | 0.9879926 | 0.9866385 | 0.001429229 | 0.989018 | 0.00455906 | 0.9890099 | 0.006703916 |  |  | 70860 | 0.9442135 | 0.9670213 | 0.003577569 | 0.9318221 | 0.004611801 | 0.9318228 | 0.006887366 |  |  | 218280 | 0.9430672 | 0.9150489 | 0.006956304 | 0.9557579 | 0.006545844 | 0.9557622 | 0.01039737 |  |  | 519060 | 0.9174199 | 0.8678712 | 0.01532572 | 0.9439132 | 0.01171993 | 0.9439184 | 0.01102785 |  |  | 476860 | 0.8266893 | 0.7035679 | 0.01026142 | 0.8211687 | 0.003698475 | 0.8211634 | 0.006431738
|  |  | 47292 | 0.997754 | 0.9994305 | 0.0003658612 | 0.9999501 | 0.1012858 | 0.9999457 | 0.1688466 |  |  | 176046 | 0.9889531 | 0.9866385 | 0.001429229 | 0.9890386 | 0.00455872 | 0.9890305 | 0.006702617 |  |  | 71160 | 0.9377394 | 0.9670213 | 0.003577569 | 0.9319279 | 0.004614135 | 0.9319287 | 0.006891616 |  |  | 218580 | 0.9430672 | 0.9150489 | 0.006956304 | 0.9558338 | 0.006544063 | 0.9558382 | 0.01039514 |  |  | 519360 | 0.912944 | 0.8678712 | 0.01532572 | 0.9439641 | 0.01171943 | 0.9439693 | 0.01102618 |  |  | 477160 | 0.8310402 | 0.7035679 | 0.01026142 | 0.8212021 | 0.003698263 | 0.8211968 | 0.006430603
|  |  | 47412 | 0.9968581 | 0.9994305 | 0.0003658612 | 0.9999501 | 0.1012858 | 0.9999457 | 0.1688466 |  |  | 176346 | 0.9870322 | 0.9866385 | 0.001429229 | 0.9890592 | 0.004558379 | 0.9890511 | 0.006701315 |  |  | 71460 | 0.9388184 | 0.9670213 | 0.003577569 | 0.9320336 | 0.004616468 | 0.9320344 | 0.006895862 |  |  | 218880 | 0.9447487 | 0.9150489 | 0.006956304 | 0.9559095 | 0.006542283 | 0.9559139 | 0.01039292 |  |  | 519660 | 0.9196579 | 0.8678712 | 0.01532572 | 0.9440149 | 0.01171894 | 0.9440201 | 0.01102452 |  |  | 477460 | 0.8332156 | 0.7035679 | 0.01026142 | 0.8212355 | 0.003698051 | 0.8212302 | 0.006429471
|  |  | 47532 | 0.9968581 | 0.9994305 | 0.0003658612 | 0.9999501 | 0.1012858 | 0.9999457 | 0.1688466 |  |  | 176646 | 0.9870322 | 0.9866385 | 0.001429229 | 0.9890797 | 0.004558035 | 0.9890716 | 0.006700008 |  |  | 71760 | 0.9377394 | 0.9670213 | 0.003577569 | 0.9321391 | 0.0046188 | 0.9321399 | 0.006900103 |  |  | 219180 | 0.9430672 | 0.9150489 | 0.006956304 | 0.955985 | 0.006540503 | 0.9559894 | 0.01039069 |  |  | 519960 | 0.912944 | 0.8678712 | 0.01532572 | 0.9440658 | 0.01171845 | 0.9440709 | 0.01102285 |  |  | 477760 | 0.8288647 | 0.7035679 | 0.01026142 | 0.8212688 | 0.00369784 | 0.8212635 | 0.00642834
|  |  | 47652 | 0.997754 | 0.9994305 | 0.0003658612 | 0.9999501 | 0.1012858 | 0.9999457 | 0.1688466 |  |  | 176946 | 0.9889531 | 0.9866385 | 0.001429229 | 0.9891001 | 0.004557689 | 0.9890921 | 0.006698697 |  |  | 72060 | 0.9398974 | 0.9670213 | 0.003577569 | 0.9322445 | 0.004621132 | 0.9322452 | 0.006904339 |  |  | 219480 | 0.9464302 | 0.9150489 | 0.006956304 | 0.9560604 | 0.006538725 | 0.9560647 | 0.01038847 |  |  | 520260 | 0.9174199 | 0.8678712 | 0.01532572 | 0.9441165 | 0.01171795 | 0.9441217 | 0.01102119 |  |  | 478060 | 0.8332156 | 0.7035679 | 0.01026142 | 0.821302 | 0.003697629 | 0.8212967 | 0.006427211
|  |  | 47772 | 0.9959621 | 0.9994305 | 0.0003658612 | 0.9999501 | 0.1012858 | 0.9999457 | 0.1688466 |  |  | 177246 | 0.9879926 | 0.9866385 | 0.001429229 | 0.9891205 | 0.00455734 | 0.9891125 | 0.006697383 |  |  | 72360 | 0.9388184 | 0.9670213 | 0.003577569 | 0.9323496 | 0.004623462 | 0.9323503 | 0.00690857 |  |  | 219780 | 0.9430672 | 0.9150489 | 0.006956304 | 0.9561355 | 0.006536948 | 0.9561397 | 0.01038624 |  |  | 520560 | 0.915182 | 0.8678712 | 0.01532572 | 0.9441672 | 0.01171746 | 0.9441724 | 0.01101952 |  |  | 478360 | 0.8266893 | 0.7035679 | 0.01026142 | 0.8213352 | 0.003697419 | 0.8213299 | 0.006426084
|  |  | 47892 | 0.9959621 | 0.9994305 | 0.0003658612 | 0.9999501 | 0.1012858 | 0.9999457 | 0.1688466 |  |  | 177546 | 0.9870322 | 0.9866385 | 0.001429229 | 0.9891409 | 0.004556989 | 0.9891329 | 0.006696064 |  |  | 72660 | 0.9388184 | 0.9670213 | 0.003577569 | 0.9324546 | 0.004625792 | 0.9324553 | 0.006912796 |  |  | 220080 | 0.9447487 | 0.9150489 | 0.006956304 | 0.9562103 | 0.006535172 | 0.9562146 | 0.01038402 |  |  | 520860 | 0.915182 | 0.8678712 | 0.01532572 | 0.9442178 | 0.01171696 | 0.944223 | 0.01101786 |  |  | 478660 | 0.8310402 | 0.7035679 | 0.01026142 | 0.8213683 | 0.003697209 | 0.821363 | 0.006424959
|  |  | 48012 | 0.997754 | 0.9994305 | 0.0003658612 | 0.9999501 | 0.1012858 | 0.9999457 | 0.1688466 |  |  | 177846 | 0.9879926 | 0.9866385 | 0.001429229 | 0.9891612 | 0.004556636 | 0.9891532 | 0.006694742 |  |  | 72960 | 0.9388184 | 0.9670213 | 0.003577569 | 0.9325595 | 0.004628121 | 0.9325602 | 0.006917017 |  |  | 220380 | 0.9447487 | 0.9150489 | 0.006956304 | 0.956285 | 0.006533397 | 0.9562893 | 0.0103818 |  |  | 521160 | 0.915182 | 0.8678712 | 0.01532572 | 0.9442684 | 0.01171647 | 0.9442736 | 0.0110162 |  |  | 478960 | 0.8332156 | 0.7035679 | 0.01026142 | 0.8214014 | 0.003696999 | 0.8213961 | 0.006423835
|  |  | 48132 | 0.9968581 | 0.9994305 | 0.0003658612 | 0.9999501 | 0.1012858 | 0.9999457 | 0.1688466 |  |  | 178146 | 0.9889531 | 0.9866385 | 0.001429229 | 0.9891814 | 0.00455628 | 0.9891734 | 0.006693415 |  |  | 73260 | 0.9398974 | 0.9670213 | 0.003577569 | 0.9326641 | 0.004630449 | 0.9326648 | 0.006921232 |  |  | 220680 | 0.9447487 | 0.9150489 | 0.006956304 | 0.9563595 | 0.006531623 | 0.9563638 | 0.01037959 |  |  | 521460 | 0.9174199 | 0.8678712 | 0.01532572 | 0.9443189 | 0.01171598 | 0.9443241 | 0.01101454 |  |  | 479260 | 0.8332156 | 0.7035679 | 0.01026142 | 0.8214344 | 0.00369679 | 0.8214291 | 0.006422714
|  |  | 48252 | 0.9968581 | 0.9994305 | 0.0003658612 | 0.9999501 | 0.1012858 | 0.9999457 | 0.1688466 |  |  | 178446 | 0.9889531 | 0.9866385 | 0.001429229 | 0.9892016 | 0.004555922 | 0.9891936 | 0.006692085 |  |  | 73560 | 0.9377394 | 0.9670213 | 0.003577569 | 0.9327686 | 0.004632775 | 0.9327693 | 0.006925443 |  |  | 220980 | 0.9464302 | 0.9150489 | 0.006956304 | 0.9564338 | 0.006529851 | 0.956438 | 0.01037737 |  |  | 521760 | 0.9174199 | 0.8678712 | 0.01532572 | 0.9443694 | 0.01171548 | 0.9443745 | 0.01101287 |  |  | 479560 | 0.8310402 | 0.7035679 | 0.01026142 | 0.8214674 | 0.003696581 | 0.821462 | 0.006421594
|  |  | 48372 | 0.9968581 | 0.9994305 | 0.0003658612 | 0.9999501 | 0.1012858 | 0.9999457 | 0.1688466 |  |  | 178746 | 0.9879926 | 0.9866385 | 0.001429229 | 0.9892217 | 0.004555562 | 0.9892137 | 0.006690751 |  |  | 73860 | 0.9366604 | 0.9670213 | 0.003577569 | 0.9328729 | 0.004635101 | 0.9328736 | 0.006929648 |  |  | 221280 | 0.9447487 | 0.9150489 | 0.006956304 | 0.9565079 | 0.006528079 | 0.9565121 | 0.01037516 |  |  | 522060 | 0.912944 | 0.8678712 | 0.01532572 | 0.9444198 | 0.01171499 | 0.9444249 | 0.01101121 |  |  | 479860 | 0.8223384 | 0.7035679 | 0.01026142 | 0.8215003 | 0.003696373 | 0.8214949 | 0.006420475
|  |  | 48492 | 0.997754 | 0.9994305 | 0.0003658612 | 0.9999501 | 0.1012858 | 0.9999457 | 0.1688466 |  |  | 179046 | 0.9889531 | 0.9866385 | 0.001429229 | 0.9892418 | 0.004555199 | 0.9892338 | 0.006689413 |  |  | 74160 | 0.9377394 | 0.9670213 | 0.003577569 | 0.9329771 | 0.004637426 | 0.9329777 | 0.006933848 |  |  | 221580 | 0.9447487 | 0.9150489 | 0.006956304 | 0.9565818 | 0.006526309 | 0.956586 | 0.01037294 |  |  | 522360 | 0.912944 | 0.8678712 | 0.01532572 | 0.9444701 | 0.01171449 | 0.9444753 | 0.01100955 |  |  | 480160 | 0.8288647 | 0.7035679 | 0.01026142 | 0.8215332 | 0.003696165 | 0.8215278 | 0.006419359
|  |  | 48612 | 0.99865 | 0.9994305 | 0.0003658612 | 0.9999501 | 0.1012858 | 0.9999457 | 0.1688466 |  |  | 179346 | 0.9879926 | 0.9866385 | 0.001429229 | 0.9892618 | 0.004554835 | 0.9892539 | 0.006688072 |  |  | 74460 | 0.9388184 | 0.9670213 | 0.003577569 | 0.9330811 | 0.004639749 | 0.9330817 | 0.006938042 |  |  | 221880 | 0.9413858 | 0.9150489 | 0.006956304 | 0.9566554 | 0.00652454 | 0.9566596 | 0.01037073 |  |  | 522660 | 0.915182 | 0.8678712 | 0.01532572 | 0.9445204 | 0.011714 | 0.9445255 | 0.01100789 |  |  | 480460 | 0.8288647 | 0.7035679 | 0.01026142 | 0.821566 | 0.003695957 | 0.8215606 | 0.006418244
|  |  | 48732 | 0.99865 | 0.9994305 | 0.0003658612 | 0.9999501 | 0.1012858 | 0.9999457 | 0.1688466 |  |  | 179646 | 0.9879926 | 0.9866385 | 0.001429229 | 0.9892818 | 0.004554468 | 0.9892738 | 0.006686726 |  |  | 74760 | 0.9398974 | 0.9670213 | 0.003577569 | 0.9331849 | 0.004642072 | 0.9331855 | 0.00694223 |  |  | 222180 | 0.9413858 | 0.9150489 | 0.006956304 | 0.9567289 | 0.006522773 | 0.9567331 | 0.01036852 |  |  | 522960 | 0.912944 | 0.8678712 | 0.01532572 | 0.9445707 | 0.01171351 | 0.9445758 | 0.01100623 |  |  | 480760 | 0.8288647 | 0.7035679 | 0.01026142 | 0.8215987 | 0.00369575 | 0.8215933 | 0.006417132
|  |  | 48852 | 0.99865 | 0.9994305 | 0.0003658612 | 0.9999501 | 0.1012858 | 0.9999457 | 0.1688466 |  |  | 179946 | 0.9879926 | 0.9866385 | 0.001429229 | 0.9893017 | 0.004554099 | 0.9892938 | 0.006685378 |  |  | 75060 | 0.9398974 | 0.9670213 | 0.003577569 | 0.9332885 | 0.004644393 | 0.9332892 | 0.006946414 |  |  | 222480 | 0.9430672 | 0.9150489 | 0.006956304 | 0.9568022 | 0.006521007 | 0.9568064 | 0.01036632 |  |  | 523260 | 0.9107061 | 0.8678712 | 0.01532572 | 0.9446208 | 0.01171301 | 0.9446259 | 0.01100457 |  |  | 481060 | 0.8288647 | 0.7035679 | 0.01026142 | 0.8216314 | 0.003695543 | 0.821626 | 0.006416021
|  |  | 48972 | 0.997754 | 0.9994305 | 0.0003658612 | 0.9999501 | 0.1012858 | 0.9999457 | 0.1688466 |  |  | 180246 | 0.9879926 | 0.9866385 | 0.001429229 | 0.9893216 | 0.004553728 | 0.9893137 | 0.006684025 |  |  | 75360 | 0.9398974 | 0.9670213 | 0.003577569 | 0.933392 | 0.004646713 | 0.9333926 | 0.006950591 |  |  | 222780 | 0.9481117 | 0.9150489 | 0.006956304 | 0.9568753 | 0.006519242 | 0.9568794 | 0.01036411 |  |  | 523560 | 0.9174199 | 0.8678712 | 0.01532572 | 0.9446709 | 0.01171252 | 0.944676 | 0.01100291 |  |  | 481360 | 0.8310402 | 0.7035679 | 0.01026142 | 0.8216641 | 0.003695337 | 0.8216586 | 0.006414911
|  |  | 49092 | 0.9968581 | 0.9994305 | 0.0003658612 | 0.9999501 | 0.1012858 | 0.9999457 | 0.1688466 |  |  | 180546 | 0.9879926 | 0.9866385 | 0.001429229 | 0.9893414 | 0.004553354 | 0.9893335 | 0.00668267 |  |  | 75660 | 0.9388184 | 0.9670213 | 0.003577569 | 0.9334953 | 0.004649031 | 0.9334959 | 0.006954763 |  |  | 223080 | 0.9464302 | 0.9150489 | 0.006956304 | 0.9569481 | 0.006517478 | 0.9569523 | 0.01036191 |  |  | 523860 | 0.915182 | 0.8678712 | 0.01532572 | 0.944721 | 0.01171202 | 0.9447261 | 0.01100125 |  |  | 481660 | 0.8266893 | 0.7035679 | 0.01026142 | 0.8216966 | 0.003695131 | 0.8216912 | 0.006413804
|  |  | 49212 | 0.99865 | 0.9994305 | 0.0003658612 | 0.9999501 | 0.1012858 | 0.9999457 | 0.1688466 |  |  | 180846 | 0.9879926 | 0.9866385 | 0.001429229 | 0.9893612 | 0.004552979 | 0.9893532 | 0.006681311 |  |  | 75960 | 0.9388184 | 0.9670213 | 0.003577569 | 0.9335985 | 0.004651349 | 0.9335991 | 0.006958929 |  |  | 223380 | 0.9430672 | 0.9150489 | 0.006956304 | 0.9570208 | 0.006515716 | 0.957025 | 0.01035971 |  |  | 524160 | 0.9107061 | 0.8678712 | 0.01532572 | 0.944771 | 0.01171153 | 0.9447761 | 0.0109996 |  |  | 481960 | 0.8245138 | 0.7035679 | 0.01026142 | 0.8217292 | 0.003694925 | 0.8217237 | 0.006412698
|  |  | 49332 | 0.9968581 | 0.9994305 | 0.0003658612 | 0.9999501 | 0.1012858 | 0.9999457 | 0.1688466 |  |  | 181146 | 0.9879926 | 0.9866385 | 0.001429229 | 0.9893809 | 0.004552601 | 0.989373 | 0.006679948 |  |  | 76260 | 0.9388184 | 0.9670213 | 0.003577569 | 0.9337015 | 0.004653665 | 0.9337021 | 0.006963089 |  |  | 223680 | 0.9430672 | 0.9150489 | 0.006956304 | 0.9570933 | 0.006513956 | 0.9570974 | 0.01035751 |  |  | 524460 | 0.915182 | 0.8678712 | 0.01532572 | 0.9448209 | 0.01171104 | 0.944826 | 0.01099794 |  |  | 482260 | 0.8332156 | 0.7035679 | 0.01026142 | 0.8217616 | 0.00369472 | 0.8217562 | 0.006411594
|  |  | 49452 | 0.99865 | 0.9994305 | 0.0003658612 | 0.9999501 | 0.1012858 | 0.9999457 | 0.1688466 |  |  | 181446 | 0.9879926 | 0.9866385 | 0.001429229 | 0.9894005 | 0.004552222 | 0.9893926 | 0.006678582 |  |  | 76560 | 0.9366604 | 0.9670213 | 0.003577569 | 0.9338043 | 0.004655979 | 0.9338049 | 0.006967243 |  |  | 223980 | 0.9464302 | 0.9150489 | 0.006956304 | 0.9571656 | 0.006512196 | 0.9571697 | 0.01035531 |  |  | 524760 | 0.912944 | 0.8678712 | 0.01532572 | 0.9448708 | 0.01171054 | 0.9448759 | 0.01099628 |  |  | 482560 | 0.8266893 | 0.7035679 | 0.01026142 | 0.8217941 | 0.003694515 | 0.8217886 | 0.006410492
|  |  | 49572 | 0.997754 | 0.9994305 | 0.0003658612 | 0.9999501 | 0.1012858 | 0.9999457 | 0.1688466 |  |  | 181746 | 0.9879926 | 0.9866385 | 0.001429229 | 0.9894202 | 0.00455184 | 0.9894122 | 0.006677213 |  |  | 76860 | 0.9398974 | 0.9670213 | 0.003577569 | 0.9339069 | 0.004658293 | 0.9339075 | 0.006971392 |  |  | 224280 | 0.9464302 | 0.9150489 | 0.006956304 | 0.9572377 | 0.006510439 | 0.9572418 | 0.01035311 |  |  | 525060 | 0.9174199 | 0.8678712 | 0.01532572 | 0.9449207 | 0.01171005 | 0.9449257 | 0.01099463 |  |  | 482860 | 0.8245138 | 0.7035679 | 0.01026142 | 0.8218264 | 0.003694311 | 0.8218209 | 0.006409392
|  |  | 49692 | 0.997754 | 0.9994305 | 0.0003658612 | 0.9999501 | 0.1012858 | 0.9999457 | 0.1688466 |  |  | 182046 | 0.9889531 | 0.9866385 | 0.001429229 | 0.9894397 | 0.004551457 | 0.9894318 | 0.00667584 |  |  | 77160 | 0.9388184 | 0.9670213 | 0.003577569 | 0.9340094 | 0.004660604 | 0.93401 | 0.006975534 |  |  | 224580 | 0.9464302 | 0.9150489 | 0.006956304 | 0.9573095 | 0.006508682 | 0.9573136 | 0.01035092 |  |  | 525360 | 0.9174199 | 0.8678712 | 0.01532572 | 0.9449704 | 0.01170956 | 0.9449755 | 0.01099297 |  |  | 483160 | 0.8266893 | 0.7035679 | 0.01026142 | 0.8218587 | 0.003694106 | 0.8218532 | 0.006408293
|  |  | 49812 | 0.997754 | 0.9994305 | 0.0003658612 | 0.9999501 | 0.1012858 | 0.9999457 | 0.1688466 |  |  | 182346 | 0.9879926 | 0.9866385 | 0.001429229 | 0.9894592 | 0.004551071 | 0.9894513 | 0.006674464 |  |  | 77460 | 0.9388184 | 0.9670213 | 0.003577569 | 0.9341117 | 0.004662915 | 0.9341123 | 0.00697967 |  |  | 224880 | 0.9447487 | 0.9150489 | 0.006956304 | 0.9573812 | 0.006506927 | 0.9573853 | 0.01034872 |  |  | 525660 | 0.912944 | 0.8678712 | 0.01532572 | 0.9450202 | 0.01170906 | 0.9450252 | 0.01099132 |  |  | 483460 | 0.8353911 | 0.7035679 | 0.01026142 | 0.821891 | 0.003693903 | 0.8218855 | 0.006407197
|  |  | 49932 | 0.9968581 | 0.9994305 | 0.0003658612 | 0.9999501 | 0.1012858 | 0.9999457 | 0.1688466 |  |  | 182646 | 0.9889531 | 0.9866385 | 0.001429229 | 0.9894787 | 0.004550684 | 0.9894708 | 0.006673085 |  |  | 77760 | 0.9398974 | 0.9670213 | 0.003577569 | 0.9342139 | 0.004665224 | 0.9342144 | 0.006983801 |  |  | 225180 | 0.9464302 | 0.9150489 | 0.006956304 | 0.9574527 | 0.006505174 | 0.9574568 | 0.01034653 |  |  | 525960 | 0.9107061 | 0.8678712 | 0.01532572 | 0.9450698 | 0.01170857 | 0.9450748 | 0.01098966 |  |  | 483760 | 0.8310402 | 0.7035679 | 0.01026142 | 0.8219232 | 0.003693699 | 0.8219177 | 0.006406102
|  |  | 50052 | 0.99865 | 0.9994305 | 0.0003658612 | 0.9999501 | 0.1012858 | 0.9999457 | 0.1688466 |  |  | 182946 | 0.9889531 | 0.9866385 | 0.001429229 | 0.9894981 | 0.004550294 | 0.9894902 | 0.006671703 |  |  | 78060 | 0.9398974 | 0.9670213 | 0.003577569 | 0.9343158 | 0.004667531 | 0.9343164 | 0.006987925 |  |  | 225480 | 0.9481117 | 0.9150489 | 0.006956304 | 0.957524 | 0.006503422 | 0.9575281 | 0.01034435 |  |  | 526260 | 0.915182 | 0.8678712 | 0.01532572 | 0.9451194 | 0.01170808 | 0.9451244 | 0.01098801 |  |  | 484060 | 0.8288647 | 0.7035679 | 0.01026142 | 0.8219553 | 0.003693497 | 0.8219498 | 0.006405009
|  |  | 50172 | 0.997754 | 0.9994305 | 0.0003658612 | 0.9999501 | 0.1012858 | 0.9999457 | 0.1688466 |  |  | 183246 | 0.9889531 | 0.9866385 | 0.001429229 | 0.9895174 | 0.004549903 | 0.9895095 | 0.006670318 |  |  | 78360 | 0.9398974 | 0.9670213 | 0.003577569 | 0.9344177 | 0.004669837 | 0.9344182 | 0.006992042 |  |  | 225780 | 0.9447487 | 0.9150489 | 0.006956304 | 0.9575951 | 0.006501672 | 0.9575992 | 0.01034216 |  |  | 526560 | 0.915182 | 0.8678712 | 0.01532572 | 0.945169 | 0.01170758 | 0.945174 | 0.01098635 |  |  | 484360 | 0.8310402 | 0.7035679 | 0.01026142 | 0.8219874 | 0.003693294 | 0.8219819 | 0.006403917
|  |  | 50292 | 0.997754 | 0.9994305 | 0.0003658612 | 0.9999501 | 0.1012858 | 0.9999457 | 0.1688466 |  |  | 183546 | 0.9879926 | 0.9866385 | 0.001429229 | 0.9895367 | 0.00454951 | 0.9895288 | 0.00666893 |  |  | 78660 | 0.9409764 | 0.9670213 | 0.003577569 | 0.9345193 | 0.004672141 | 0.9345198 | 0.006996154 |  |  | 226080 | 0.9430672 | 0.9150489 | 0.006956304 | 0.957666 | 0.006499923 | 0.9576701 | 0.01033997 |  |  | 526860 | 0.915182 | 0.8678712 | 0.01532572 | 0.9452184 | 0.01170709 | 0.9452234 | 0.0109847 |  |  | 484660 | 0.8332156 | 0.7035679 | 0.01026142 | 0.8220195 | 0.003693092 | 0.8220139 | 0.006402828
|  |  | 50412 | 0.997754 | 0.9994305 | 0.0003658612 | 0.9999501 | 0.1012858 | 0.9999457 | 0.1688466 |  |  | 183846 | 0.9899135 | 0.9866385 | 0.001429229 | 0.9895559 | 0.004549115 | 0.9895481 | 0.006667539 |  |  | 78960 | 0.9388184 | 0.9670213 | 0.003577569 | 0.9346208 | 0.004674443 | 0.9346213 | 0.007000259 |  |  | 226380 | 0.9464302 | 0.9150489 | 0.006956304 | 0.9577367 | 0.006498176 | 0.9577408 | 0.01033779 |  |  | 527160 | 0.915182 | 0.8678712 | 0.01532572 | 0.9452679 | 0.0117066 | 0.9452729 | 0.01098305 |  |  | 484960 | 0.8332156 | 0.7035679 | 0.01026142 | 0.8220515 | 0.00369289 | 0.8220459 | 0.00640174
|  |  | 50532 | 0.9968581 | 0.9994305 | 0.0003658612 | 0.9999501 | 0.1012858 | 0.9999457 | 0.1688466 |  |  | 184146 | 0.9879926 | 0.9866385 | 0.001429229 | 0.9895751 | 0.004548718 | 0.9895673 | 0.006666144 |  |  | 79260 | 0.9398974 | 0.9670213 | 0.003577569 | 0.9347221 | 0.004676744 | 0.9347226 | 0.007004358 |  |  | 226680 | 0.9447487 | 0.9150489 | 0.006956304 | 0.9578073 | 0.006496431 | 0.9578113 | 0.01033561 |  |  | 527460 | 0.915182 | 0.8678712 | 0.01532572 | 0.9453173 | 0.01170611 | 0.9453222 | 0.0109814 |  |  | 485260 | 0.8332156 | 0.7035679 | 0.01026142 | 0.8220834 | 0.003692689 | 0.8220778 | 0.006400654
|  |  | 50652 | 0.99865 | 0.9994305 | 0.0003658612 | 0.9999501 | 0.1012858 | 0.9999457 | 0.1688466 |  |  | 184446 | 0.9889531 | 0.9866385 | 0.001429229 | 0.9895943 | 0.004548319 | 0.9895864 | 0.006664747 |  |  | 79560 | 0.9398974 | 0.9670213 | 0.003577569 | 0.9348233 | 0.004679043 | 0.9348238 | 0.00700845 |  |  | 226980 | 0.9447487 | 0.9150489 | 0.006956304 | 0.9578776 | 0.006494687 | 0.9578816 | 0.01033343 |  |  | 527760 | 0.912944 | 0.8678712 | 0.01532572 | 0.9453666 | 0.01170561 | 0.9453715 | 0.01097975 |  |  | 485560 | 0.8310402 | 0.7035679 | 0.01026142 | 0.8221153 | 0.003692488 | 0.8221097 | 0.006399569
|  |  | 50772 | 0.997754 | 0.9994305 | 0.0003658612 | 0.9999501 | 0.1012858 | 0.9999457 | 0.1688466 |  |  | 184746 | 0.9879926 | 0.9866385 | 0.001429229 | 0.9896134 | 0.004547918 | 0.9896055 | 0.006663347 |  |  | 79860 | 0.9388184 | 0.9670213 | 0.003577569 | 0.9349243 | 0.004681341 | 0.9349248 | 0.007012536 |  |  | 227280 | 0.9464302 | 0.9150489 | 0.006956304 | 0.9579477 | 0.006492944 | 0.9579517 | 0.01033126 |  |  | 528060 | 0.9196579 | 0.8678712 | 0.01532572 | 0.9454158 | 0.01170512 | 0.9454208 | 0.0109781 |  |  | 485860 | 0.8310402 | 0.7035679 | 0.01026142 | 0.8221471 | 0.003692287 | 0.8221415 | 0.006398487
|  |  | 50892 | 0.997754 | 0.9994305 | 0.0003658612 | 0.9999501 | 0.1012858 | 0.9999457 | 0.1688466 |  |  | 185046 | 0.9889531 | 0.9866385 | 0.001429229 | 0.9896324 | 0.004547516 | 0.9896246 | 0.006661944 |  |  | 80160 | 0.9388184 | 0.9670213 | 0.003577569 | 0.9350251 | 0.004683636 | 0.9350256 | 0.007016615 |  |  | 227580 | 0.9430672 | 0.9150489 | 0.006956304 | 0.9580177 | 0.006491204 | 0.9580217 | 0.01032909 |  |  | 528360 | 0.915182 | 0.8678712 | 0.01532572 | 0.945465 | 0.01170463 | 0.94547 | 0.01097645 |  |  | 486160 | 0.8353911 | 0.7035679 | 0.01026142 | 0.8221789 | 0.003692087 | 0.8221733 | 0.006397406
|  |  | 51012 | 0.997754 | 0.9994305 | 0.0003658612 | 0.9999501 | 0.1012858 | 0.9999457 | 0.1688466 |  |  | 185346 | 0.9870322 | 0.9866385 | 0.001429229 | 0.9896514 | 0.004547112 | 0.9896436 | 0.006660539 |  |  | 80460 | 0.9398974 | 0.9670213 | 0.003577569 | 0.9351258 | 0.00468593 | 0.9351263 | 0.007020688 |  |  | 227880 | 0.9430672 | 0.9150489 | 0.006956304 | 0.9580874 | 0.006489465 | 0.9580914 | 0.01032691 |  |  | 528660 | 0.9174199 | 0.8678712 | 0.01532572 | 0.9455142 | 0.01170413 | 0.9455191 | 0.0109748 |  |  | 486460 | 0.8310402 | 0.7035679 | 0.01026142 | 0.8222106 | 0.003691887 | 0.822205 | 0.006396327
|  |  | 51132 | 0.997754 | 0.9994305 | 0.0003658612 | 0.9999501 | 0.1012858 | 0.9999457 | 0.1688466 |  |  | 185646 | 0.9870322 | 0.9866385 | 0.001429229 | 0.9896703 | 0.004546706 | 0.9896625 | 0.00665913 |  |  | 80760 | 0.9388184 | 0.9670213 | 0.003577569 | 0.9352263 | 0.004688222 | 0.9352268 | 0.007024754 |  |  | 228180 | 0.9481117 | 0.9150489 | 0.006956304 | 0.958157 | 0.006487728 | 0.9581609 | 0.01032475 |  |  | 528960 | 0.915182 | 0.8678712 | 0.01532572 | 0.9455633 | 0.01170364 | 0.9455682 | 0.01097315 |  |  | 486760 | 0.8353911 | 0.7035679 | 0.01026142 | 0.8222423 | 0.003691688 | 0.8222366 | 0.00639525
|  |  | 51252 | 0.9995459 | 0.9994305 | 0.0003658612 | 0.9999501 | 0.1012858 | 0.9999457 | 0.1688466 |  |  | 185946 | 0.9879926 | 0.9866385 | 0.001429229 | 0.9896892 | 0.004546298 | 0.9896814 | 0.006657719 |  |  | 81060 | 0.9388184 | 0.9670213 | 0.003577569 | 0.9353267 | 0.004690513 | 0.9353271 | 0.007028813 |  |  | 228480 | 0.9497932 | 0.9150489 | 0.006956304 | 0.9582264 | 0.006485993 | 0.9582303 | 0.01032258 |  |  | 529260 | 0.915182 | 0.8678712 | 0.01532572 | 0.9456123 | 0.01170315 | 0.9456173 | 0.0109715 |  |  | 487060 | 0.8266893 | 0.7035679 | 0.01026142 | 0.8222739 | 0.003691489 | 0.8222682 | 0.006394174
|  |  | 51372 | 0.997754 | 0.9994305 | 0.0003658612 | 0.9999501 | 0.1012858 | 0.9999457 | 0.1688466 |  |  | 186246 | 0.9870322 | 0.9866385 | 0.001429229 | 0.9897081 | 0.004545889 | 0.9897003 | 0.006656305 |  |  | 81360 | 0.9409764 | 0.9670213 | 0.003577569 | 0.9354268 | 0.004692801 | 0.9354273 | 0.007032866 |  |  | 228780 | 0.9514747 | 0.9150489 | 0.006956304 | 0.9582956 | 0.006484259 | 0.9582995 | 0.01032041 |  |  | 529560 | 0.915182 | 0.8678712 | 0.01532572 | 0.9456613 | 0.01170266 | 0.9456662 | 0.01096985 |  |  | 487360 | 0.8288647 | 0.7035679 | 0.01026142 | 0.8223055 | 0.00369129 | 0.8222998 | 0.006393101
|  |  | 51492 | 0.9968581 | 0.9994305 | 0.0003658612 | 0.9999501 | 0.1012858 | 0.9999457 | 0.1688466 |  |  | 186546 | 0.9879926 | 0.9866385 | 0.001429229 | 0.9897269 | 0.004545478 | 0.9897191 | 0.006654889 |  |  | 81660 | 0.9409764 | 0.9670213 | 0.003577569 | 0.9355269 | 0.004695088 | 0.9355273 | 0.007036911 |  |  | 229080 | 0.9464302 | 0.9150489 | 0.006956304 | 0.9583646 | 0.006482527 | 0.9583685 | 0.01031825 |  |  | 529860 | 0.915182 | 0.8678712 | 0.01532572 | 0.9457102 | 0.01170216 | 0.9457151 | 0.01096821 |  |  | 487660 | 0.8310402 | 0.7035679 | 0.01026142 | 0.822337 | 0.003691092 | 0.8223313 | 0.006392029
|  |  | 51612 | 0.997754 | 0.9994305 | 0.0003658612 | 0.9999501 | 0.1012858 | 0.9999457 | 0.1688466 |  |  | 186846 | 0.9889531 | 0.9866385 | 0.001429229 | 0.9897456 | 0.004545065 | 0.9897378 | 0.00665347 |  |  | 81960 | 0.9420554 | 0.9670213 | 0.003577569 | 0.9356267 | 0.004697372 | 0.9356272 | 0.00704095 |  |  | 229380 | 0.9481117 | 0.9150489 | 0.006956304 | 0.9584334 | 0.006480797 | 0.9584373 | 0.01031609 |  |  | 530160 | 0.9218958 | 0.8678712 | 0.01532572 | 0.9457591 | 0.01170167 | 0.945764 | 0.01096656 |  |  | 487960 | 0.8332156 | 0.7035679 | 0.01026142 | 0.8223684 | 0.003690894 | 0.8223627 | 0.006390959
|  |  | 51732 | 0.9968581 | 0.9994305 | 0.0003658612 | 0.9999501 | 0.1012858 | 0.9999457 | 0.1688466 |  |  | 187146 | 0.9870322 | 0.9866385 | 0.001429229 | 0.9897643 | 0.004544651 | 0.9897565 | 0.006652048 |  |  | 82260 | 0.9398974 | 0.9670213 | 0.003577569 | 0.9357264 | 0.004699655 | 0.9357269 | 0.007044982 |  |  | 229680 | 0.9481117 | 0.9150489 | 0.006956304 | 0.958502 | 0.006479069 | 0.9585059 | 0.01031393 |  |  | 530460 | 0.9174199 | 0.8678712 | 0.01532572 | 0.9458079 | 0.01170118 | 0.9458128 | 0.01096491 |  |  | 488260 | 0.8266893 | 0.7035679 | 0.01026142 | 0.8223998 | 0.003690696 | 0.8223941 | 0.00638989
|  |  | 51852 | 0.997754 | 0.9994305 | 0.0003658612 | 0.9999501 | 0.1012858 | 0.9999457 | 0.1688466 |  |  | 187446 | 0.9879926 | 0.9866385 | 0.001429229 | 0.9897829 | 0.004544235 | 0.9897752 | 0.006650624 |  |  | 82560 | 0.9398974 | 0.9670213 | 0.003577569 | 0.935826 | 0.004701935 | 0.9358264 | 0.007049008 |  |  | 229980 | 0.9464302 | 0.9150489 | 0.006956304 | 0.9585704 | 0.006477342 | 0.9585743 | 0.01031178 |  |  | 530760 | 0.9218958 | 0.8678712 | 0.01532572 | 0.9458567 | 0.01170069 | 0.9458616 | 0.01096327 |  |  | 488560 | 0.8332156 | 0.7035679 | 0.01026142 | 0.8224312 | 0.003690499 | 0.8224255 | 0.006388824
|  |  | 51972 | 0.9968581 | 0.9994305 | 0.0003658612 | 0.9999501 | 0.1012858 | 0.9999457 | 0.1688466 |  |  | 187746 | 0.990874 | 0.9866385 | 0.001429229 | 0.9898015 | 0.004543817 | 0.9897938 | 0.006649198 |  |  | 82860 | 0.9398974 | 0.9670213 | 0.003577569 | 0.9359253 | 0.004704214 | 0.9359258 | 0.007053026 |  |  | 230280 | 0.9497932 | 0.9150489 | 0.006956304 | 0.9586387 | 0.006475618 | 0.9586425 | 0.01030963 |  |  | 531060 | 0.9218958 | 0.8678712 | 0.01532572 | 0.9459054 | 0.0117002 | 0.9459103 | 0.01096162 |  |  | 488860 | 0.8353911 | 0.7035679 | 0.01026142 | 0.8224625 | 0.003690303 | 0.8224567 | 0.006387759
|  |  | 52092 | 0.997754 | 0.9994305 | 0.0003658612 | 0.9999501 | 0.1012858 | 0.9999457 | 0.1688466 |  |  | 188046 | 0.9889531 | 0.9866385 | 0.001429229 | 0.9898201 | 0.004543398 | 0.9898123 | 0.006647769 |  |  | 83160 | 0.9409764 | 0.9670213 | 0.003577569 | 0.9360246 | 0.004706491 | 0.936025 | 0.007057037 |  |  | 230580 | 0.9464302 | 0.9150489 | 0.006956304 | 0.9587067 | 0.006473895 | 0.9587106 | 0.01030748 |  |  | 531360 | 0.9218958 | 0.8678712 | 0.01532572 | 0.945954 | 0.0116997 | 0.9459589 | 0.01095998 |  |  | 489160 | 0.8332156 | 0.7035679 | 0.01026142 | 0.8224937 | 0.003690106 | 0.822488 | 0.006386696
|  |  | 52212 | 0.997754 | 0.9994305 | 0.0003658612 | 0.9999501 | 0.1012858 | 0.9999457 | 0.1688466 |  |  | 188346 | 0.9889531 | 0.9866385 | 0.001429229 | 0.9898385 | 0.004542977 | 0.9898308 | 0.006646337 |  |  | 83460 | 0.9398974 | 0.9670213 | 0.003577569 | 0.9361236 | 0.004708765 | 0.936124 | 0.007061041 |  |  | 230880 | 0.9464302 | 0.9150489 | 0.006956304 | 0.9587746 | 0.006472174 | 0.9587784 | 0.01030533 |  |  | 531660 | 0.912944 | 0.8678712 | 0.01532572 | 0.9460026 | 0.01169921 | 0.9460075 | 0.01095834 |  |  | 489460 | 0.8353911 | 0.7035679 | 0.01026142 | 0.8225249 | 0.00368991 | 0.8225192 | 0.006385635
|  |  | 52332 | 0.997754 | 0.9994305 | 0.0003658612 | 0.9999501 | 0.1012858 | 0.9999457 | 0.1688466 |  |  | 188646 | 0.9889531 | 0.9866385 | 0.001429229 | 0.989857 | 0.004542555 | 0.9898493 | 0.006644903 |  |  | 83760 | 0.9431345 | 0.9670213 | 0.003577569 | 0.9362225 | 0.004711038 | 0.9362229 | 0.007065038 |  |  | 231180 | 0.9464302 | 0.9150489 | 0.006956304 | 0.9588423 | 0.006470455 | 0.9588461 | 0.01030318 |  |  | 531960 | 0.915182 | 0.8678712 | 0.01532572 | 0.9460512 | 0.01169872 | 0.946056 | 0.01095669 |  |  | 489760 | 0.8332156 | 0.7035679 | 0.01026142 | 0.8225561 | 0.003689715 | 0.8225503 | 0.006384575
|  |  | 52452 | 0.997754 | 0.9994305 | 0.0003658612 | 0.9999501 | 0.1012858 | 0.9999457 | 0.1688466 |  |  | 188946 | 0.9889531 | 0.9866385 | 0.001429229 | 0.9898754 | 0.004542131 | 0.9898677 | 0.006643467 |  |  | 84060 | 0.9409764 | 0.9670213 | 0.003577569 | 0.9363213 | 0.004713308 | 0.9363216 | 0.007069028 |  |  | 231480 | 0.9481117 | 0.9150489 | 0.006956304 | 0.9589098 | 0.006468738 | 0.9589136 | 0.01030104 |  |  | 532260 | 0.9196579 | 0.8678712 | 0.01532572 | 0.9460996 | 0.01169823 | 0.9461045 | 0.01095505 |  |  | 490060 | 0.8332156 | 0.7035679 | 0.01026142 | 0.8225872 | 0.00368952 | 0.8225814 | 0.006383517
|  |  | 52572 | 0.9968581 | 0.9994305 | 0.0003658612 | 0.9999501 | 0.1012858 | 0.9999457 | 0.1688466 |  |  | 189246 | 0.9889531 | 0.9866385 | 0.001429229 | 0.9898937 | 0.004541706 | 0.989886 | 0.006642029 |  |  | 84360 | 0.9409764 | 0.9670213 | 0.003577569 | 0.9364198 | 0.004715576 | 0.9364202 | 0.007073011 |  |  | 231780 | 0.9481117 | 0.9150489 | 0.006956304 | 0.9589771 | 0.006467023 | 0.9589809 | 0.0102989 |  |  | 532560 | 0.9196579 | 0.8678712 | 0.01532572 | 0.9461481 | 0.01169774 | 0.9461529 | 0.01095341 |  |  | 490360 | 0.8332156 | 0.7035679 | 0.01026142 | 0.8226182 | 0.003689325 | 0.8226124 | 0.006382461
|  |  | 52692 | 0.997754 | 0.9994305 | 0.0003658612 | 0.9999501 | 0.1012858 | 0.9999457 | 0.1688466 |  |  | 189546 | 0.9879926 | 0.9866385 | 0.001429229 | 0.989912 | 0.004541279 | 0.9899043 | 0.006640589 |  |  | 84660 | 0.9420554 | 0.9670213 | 0.003577569 | 0.9365182 | 0.004717842 | 0.9365186 | 0.007076986 |  |  | 232080 | 0.9481117 | 0.9150489 | 0.006956304 | 0.9590442 | 0.00646531 | 0.959048 | 0.01029676 |  |  | 532860 | 0.9218958 | 0.8678712 | 0.01532572 | 0.9461964 | 0.01169725 | 0.9462013 | 0.01095177 |  |  | 490660 | 0.8353911 | 0.7035679 | 0.01026142 | 0.8226492 | 0.003689131 | 0.8226434 | 0.006381407
|  |  | 52812 | 0.9968581 | 0.9994305 | 0.0003658612 | 0.9999501 | 0.1012858 | 0.9999457 | 0.1688466 |  |  | 189846 | 0.9870322 | 0.9866385 | 0.001429229 | 0.9899303 | 0.004540851 | 0.9899226 | 0.006639146 |  |  | 84960 | 0.9398974 | 0.9670213 | 0.003577569 | 0.9366165 | 0.004720106 | 0.9366169 | 0.007080954 |  |  | 232380 | 0.9497932 | 0.9150489 | 0.006956304 | 0.9591112 | 0.006463599 | 0.959115 | 0.01029463 |  |  | 533160 | 0.9174199 | 0.8678712 | 0.01532572 | 0.9462447 | 0.01169675 | 0.9462496 | 0.01095013 |  |  | 490960 | 0.8310402 | 0.7035679 | 0.01026142 | 0.8226801 | 0.003688937 | 0.8226743 | 0.006380354
|  |  | 52932 | 0.997754 | 0.9994305 | 0.0003658612 | 0.9999501 | 0.1012858 | 0.9999457 | 0.1688466 |  |  | 190146 | 0.9879926 | 0.9866385 | 0.001429229 | 0.9899485 | 0.004540421 | 0.9899408 | 0.006637701 |  |  | 85260 | 0.9420554 | 0.9670213 | 0.003577569 | 0.9367146 | 0.004722367 | 0.9367149 | 0.007084915 |  |  | 232680 | 0.9481117 | 0.9150489 | 0.006956304 | 0.959178 | 0.00646189 | 0.9591817 | 0.0102925 |  |  | 533460 | 0.9174199 | 0.8678712 | 0.01532572 | 0.946293 | 0.01169626 | 0.9462978 | 0.01094849 |  |  | 491260 | 0.8332156 | 0.7035679 | 0.01026142 | 0.822711 | 0.003688743 | 0.8227052 | 0.006379304
|  |  | 53052 | 0.997754 | 0.9994305 | 0.0003658612 | 0.9999501 | 0.1012858 | 0.9999457 | 0.1688466 |  |  | 190446 | 0.9879926 | 0.9866385 | 0.001429229 | 0.9899666 | 0.00453999 | 0.989959 | 0.006636254 |  |  | 85560 | 0.9388184 | 0.9670213 | 0.003577569 | 0.9368125 | 0.004724627 | 0.9368129 | 0.007088869 |  |  | 232980 | 0.9447487 | 0.9150489 | 0.006956304 | 0.9592446 | 0.006460183 | 0.9592483 | 0.01029037 |  |  | 533760 | 0.915182 | 0.8678712 | 0.01532572 | 0.9463412 | 0.01169577 | 0.946346 | 0.01094685 |  |  | 491560 | 0.8288647 | 0.7035679 | 0.01026142 | 0.8227418 | 0.00368855 | 0.822736 | 0.006378255
|  |  | 53172 | 0.9968581 | 0.9994305 | 0.0003658612 | 0.9999501 | 0.1012858 | 0.9999457 | 0.1688466 |  |  | 190746 | 0.9879926 | 0.9866385 | 0.001429229 | 0.9899847 | 0.004539557 | 0.9899771 | 0.006634805 |  |  | 85860 | 0.9409764 | 0.9670213 | 0.003577569 | 0.9369103 | 0.004726884 | 0.9369107 | 0.007092815 |  |  | 233280 | 0.9481117 | 0.9150489 | 0.006956304 | 0.959311 | 0.006458478 | 0.9593147 | 0.01028824 |  |  | 534060 | 0.915182 | 0.8678712 | 0.01532572 | 0.9463893 | 0.01169528 | 0.9463941 | 0.01094521 |  |  | 491860 | 0.8310402 | 0.7035679 | 0.01026142 | 0.8227726 | 0.003688357 | 0.8227667 | 0.006377207
|  |  | 53292 | 0.9968581 | 0.9994305 | 0.0003658612 | 0.9999501 | 0.1012858 | 0.9999457 | 0.1688466 |  |  | 191046 | 0.9870322 | 0.9866385 | 0.001429229 | 0.9900028 | 0.004539123 | 0.9899952 | 0.006633354 |  |  | 86160 | 0.9398974 | 0.9670213 | 0.003577569 | 0.9370079 | 0.004729139 | 0.9370083 | 0.007096754 |  |  | 233580 | 0.9481117 | 0.9150489 | 0.006956304 | 0.9593772 | 0.006456775 | 0.9593809 | 0.01028612 |  |  | 534360 | 0.9196579 | 0.8678712 | 0.01532572 | 0.9464374 | 0.01169479 | 0.9464422 | 0.01094358 |  |  | 492160 | 0.8353911 | 0.7035679 | 0.01026142 | 0.8228033 | 0.003688164 | 0.8227975 | 0.006376162
|  |  | 53412 | 0.99865 | 0.9994305 | 0.0003658612 | 0.9999501 | 0.1012858 | 0.9999457 | 0.1688466 |  |  | 191346 | 0.9879926 | 0.9866385 | 0.001429229 | 0.9900208 | 0.004538688 | 0.9900132 | 0.006631901 |  |  | 86460 | 0.9409764 | 0.9670213 | 0.003577569 | 0.9371054 | 0.004731391 | 0.9371057 | 0.007100685 |  |  | 233880 | 0.9481117 | 0.9150489 | 0.006956304 | 0.9594432 | 0.006455074 | 0.9594469 | 0.01028399 |  |  | 534660 | 0.912944 | 0.8678712 | 0.01532572 | 0.9464855 | 0.0116943 | 0.9464903 | 0.01094194 |  |  | 492460 | 0.8332156 | 0.7035679 | 0.01026142 | 0.822834 | 0.003687972 | 0.8228281 | 0.006375118
|  |  | 53532 | 0.997754 | 0.9994305 | 0.0003658612 | 0.9999501 | 0.1012858 | 0.9999457 | 0.1688466 |  |  | 191646 | 0.9870322 | 0.9866385 | 0.001429229 | 0.9900387 | 0.004538251 | 0.9900311 | 0.006630445 |  |  | 86760 | 0.9409764 | 0.9670213 | 0.003577569 | 0.9372027 | 0.004733641 | 0.937203 | 0.007104609 |  |  | 234180 | 0.9481117 | 0.9150489 | 0.006956304 | 0.9595091 | 0.006453375 | 0.9595128 | 0.01028187 |  |  | 534960 | 0.9196579 | 0.8678712 | 0.01532572 | 0.9465335 | 0.01169381 | 0.9465382 | 0.0109403 |  |  | 492760 | 0.8310402 | 0.7035679 | 0.01026142 | 0.8228646 | 0.003687781 | 0.8228587 | 0.006374076
|  |  | 53652 | 0.997754 | 0.9994305 | 0.0003658612 | 0.9999501 | 0.1012858 | 0.9999457 | 0.1688466 |  |  | 191946 | 0.9870322 | 0.9866385 | 0.001429229 | 0.9900567 | 0.004537813 | 0.9900491 | 0.006628988 |  |  | 87060 | 0.9398974 | 0.9670213 | 0.003577569 | 0.9372999 | 0.004735889 | 0.9373002 | 0.007108525 |  |  | 234480 | 0.9497932 | 0.9150489 | 0.006956304 | 0.9595748 | 0.006451678 | 0.9595785 | 0.01027976 |  |  | 535260 | 0.9196579 | 0.8678712 | 0.01532572 | 0.9465814 | 0.01169332 | 0.9465862 | 0.01093867 |  |  | 493060 | 0.8288647 | 0.7035679 | 0.01026142 | 0.8228952 | 0.003687589 | 0.8228893 | 0.006373036
|  |  | 53772 | 0.997754 | 0.9994305 | 0.0003658612 | 0.9999501 | 0.1012858 | 0.9999457 | 0.1688466 |  |  | 192246 | 0.9860717 | 0.9866385 | 0.001429229 | 0.9900745 | 0.004537374 | 0.9900669 | 0.006627529 |  |  | 87360 | 0.9409764 | 0.9670213 | 0.003577569 | 0.9373969 | 0.004738135 | 0.9373972 | 0.007112434 |  |  | 234780 | 0.9514747 | 0.9150489 | 0.006956304 | 0.9596403 | 0.006449983 | 0.9596439 | 0.01027764 |  |  | 535560 | 0.915182 | 0.8678712 | 0.01532572 | 0.9466293 | 0.01169283 | 0.946634 | 0.01093703 |  |  | 493360 | 0.8288647 | 0.7035679 | 0.01026142 | 0.8229257 | 0.003687398 | 0.8229198 | 0.006371998
|  |  | 53892 | 0.9968581 | 0.9994305 | 0.0003658612 | 0.9999501 | 0.1012858 | 0.9999457 | 0.1688466 |  |  | 192546 | 0.9870322 | 0.9866385 | 0.001429229 | 0.9900923 | 0.004536933 | 0.9900848 | 0.006626069 |  |  | 87660 | 0.9409764 | 0.9670213 | 0.003577569 | 0.9374937 | 0.004740378 | 0.937494 | 0.007116335 |  |  | 235080 | 0.9497932 | 0.9150489 | 0.006956304 | 0.9597056 | 0.00644829 | 0.9597093 | 0.01027553 |  |  | 535860 | 0.9218958 | 0.8678712 | 0.01532572 | 0.9466771 | 0.01169234 | 0.9466818 | 0.0109354 |  |  | 493660 | 0.8353911 | 0.7035679 | 0.01026142 | 0.8229562 | 0.003687208 | 0.8229503 | 0.006370961
|  |  | 54012 | 0.997754 | 0.9994305 | 0.0003658612 | 0.9999501 | 0.1012858 | 0.9999457 | 0.1688466 |  |  | 192846 | 0.9870322 | 0.9866385 | 0.001429229 | 0.9901101 | 0.004536492 | 0.9901025 | 0.006624606 |  |  | 87960 | 0.9398974 | 0.9670213 | 0.003577569 | 0.9375904 | 0.004742618 | 0.9375907 | 0.007120229 |  |  | 235380 | 0.9481117 | 0.9150489 | 0.006956304 | 0.9597707 | 0.0064466 | 0.9597744 | 0.01027342 |  |  | 536160 | 0.9196579 | 0.8678712 | 0.01532572 | 0.9467248 | 0.01169185 | 0.9467296 | 0.01093376 |  |  | 493960 | 0.8266893 | 0.7035679 | 0.01026142 | 0.8229866 | 0.003687018 | 0.8229807 | 0.006369926
|  |  | 54132 | 0.997754 | 0.9994305 | 0.0003658612 | 0.9999501 | 0.1012858 | 0.9999457 | 0.1688466 |  |  | 193146 | 0.9860717 | 0.9866385 | 0.001429229 | 0.9901278 | 0.004536048 | 0.9901203 | 0.006623142 |  |  | 88260 | 0.9409764 | 0.9670213 | 0.003577569 | 0.9376869 | 0.004744857 | 0.9376872 | 0.007124114 |  |  | 235680 | 0.9464302 | 0.9150489 | 0.006956304 | 0.9598357 | 0.006444912 | 0.9598393 | 0.01027132 |  |  | 536460 | 0.9196579 | 0.8678712 | 0.01532572 | 0.9467726 | 0.01169136 | 0.9467773 | 0.01093213 |  |  | 494260 | 0.8332156 | 0.7035679 | 0.01026142 | 0.823017 | 0.003686828 | 0.823011 | 0.006368893
|  |  | 54252 | 0.99865 | 0.9994305 | 0.0003658612 | 0.9999501 | 0.1012858 | 0.9999457 | 0.1688466 |  |  | 193446 | 0.9860717 | 0.9866385 | 0.001429229 | 0.9901455 | 0.004535604 | 0.990138 | 0.006621676 |  |  | 88560 | 0.9398974 | 0.9670213 | 0.003577569 | 0.9377833 | 0.004747092 | 0.9377835 | 0.007127993 |  |  | 235980 | 0.9464302 | 0.9150489 | 0.006956304 | 0.9599005 | 0.006443225 | 0.9599041 | 0.01026922 |  |  | 536760 | 0.9196579 | 0.8678712 | 0.01532572 | 0.9468202 | 0.01169087 | 0.9468249 | 0.0109305 |  |  | 494560 | 0.8353911 | 0.7035679 | 0.01026142 | 0.8230473 | 0.003686639 | 0.8230413 | 0.006367861
|  |  | 54372 | 0.99865 | 0.9994305 | 0.0003658612 | 0.9999501 | 0.1012858 | 0.9999457 | 0.1688466 |  |  | 193746 | 0.9870322 | 0.9866385 | 0.001429229 | 0.9901631 | 0.004535158 | 0.9901556 | 0.006620208 |  |  | 88860 | 0.9409764 | 0.9670213 | 0.003577569 | 0.9378795 | 0.004749325 | 0.9378797 | 0.007131863 |  |  | 236280 | 0.9497932 | 0.9150489 | 0.006956304 | 0.9599651 | 0.006441541 | 0.9599687 | 0.01026712 |  |  | 537060 | 0.9218958 | 0.8678712 | 0.01532572 | 0.9468678 | 0.01169038 | 0.9468725 | 0.01092887 |  |  | 494860 | 0.8332156 | 0.7035679 | 0.01026142 | 0.8230776 | 0.00368645 | 0.8230716 | 0.006366832
|  |  | 54492 | 0.9968581 | 0.9994305 | 0.0003658612 | 0.9999501 | 0.1012858 | 0.9999457 | 0.1688466 |  |  | 194046 | 0.9860717 | 0.9866385 | 0.001429229 | 0.9901807 | 0.004534712 | 0.9901732 | 0.006618738 |  |  | 89160 | 0.9420554 | 0.9670213 | 0.003577569 | 0.9379755 | 0.004751556 | 0.9379758 | 0.007135726 |  |  | 236580 | 0.9514747 | 0.9150489 | 0.006956304 | 0.9600296 | 0.00643986 | 0.9600331 | 0.01026502 |  |  | 537360 | 0.9218958 | 0.8678712 | 0.01532572 | 0.9469154 | 0.01168989 | 0.9469201 | 0.01092724 |  |  | 495160 | 0.8353911 | 0.7035679 | 0.01026142 | 0.8231078 | 0.003686261 | 0.8231018 | 0.006365804
|  |  | 54612 | 0.997754 | 0.9994305 | 0.0003658612 | 0.9999501 | 0.1012858 | 0.9999457 | 0.1688466 |  |  | 194346 | 0.9860717 | 0.9866385 | 0.001429229 | 0.9901982 | 0.004534264 | 0.9901907 | 0.006617267 |  |  | 89460 | 0.9442135 | 0.9670213 | 0.003577569 | 0.9380714 | 0.004753784 | 0.9380717 | 0.007139581 |  |  | 236880 | 0.9497932 | 0.9150489 | 0.006956304 | 0.9600938 | 0.00643818 | 0.9600974 | 0.01026293 |  |  | 537660 | 0.9263717 | 0.8678712 | 0.01532572 | 0.9469628 | 0.0116894 | 0.9469675 | 0.01092561 |  |  | 495460 | 0.8288647 | 0.7035679 | 0.01026142 | 0.823138 | 0.003686073 | 0.823132 | 0.006364777
|  |  | 54732 | 0.99865 | 0.9994305 | 0.0003658612 | 0.9999501 | 0.1012858 | 0.9999457 | 0.1688466 |  |  | 194646 | 0.9860717 | 0.9866385 | 0.001429229 | 0.9902157 | 0.004533814 | 0.9902082 | 0.006615794 |  |  | 89760 | 0.9431345 | 0.9670213 | 0.003577569 | 0.9381672 | 0.00475601 | 0.9381674 | 0.007143428 |  |  | 237180 | 0.9481117 | 0.9150489 | 0.006956304 | 0.9601579 | 0.006436503 | 0.9601615 | 0.01026084 |  |  | 537960 | 0.9218958 | 0.8678712 | 0.01532572 | 0.9470103 | 0.01168891 | 0.947015 | 0.01092398 |  |  | 495760 | 0.8310402 | 0.7035679 | 0.01026142 | 0.8231681 | 0.003685885 | 0.8231621 | 0.006363753
|  |  | 54852 | 0.9968581 | 0.9994305 | 0.0003658612 | 0.9999501 | 0.1012858 | 0.9999457 | 0.1688466 |  |  | 194946 | 0.9870322 | 0.9866385 | 0.001429229 | 0.9902332 | 0.004533364 | 0.9902257 | 0.00661432 |  |  | 90060 | 0.9431345 | 0.9670213 | 0.003577569 | 0.9382628 | 0.004758233 | 0.938263 | 0.007147267 |  |  | 237480 | 0.9497932 | 0.9150489 | 0.006956304 | 0.9602218 | 0.006434828 | 0.9602254 | 0.01025875 |  |  | 538260 | 0.9286096 | 0.8678712 | 0.01532572 | 0.9470577 | 0.01168842 | 0.9470623 | 0.01092235 |  |  | 496060 | 0.8310402 | 0.7035679 | 0.01026142 | 0.8231981 | 0.003685697 | 0.8231921 | 0.00636273
|  |  | 54972 | 0.997754 | 0.9994305 | 0.0003658612 | 0.9999501 | 0.1012858 | 0.9999457 | 0.1688466 |  |  | 195246 | 0.9860717 | 0.9866385 | 0.001429229 | 0.9902506 | 0.004532912 | 0.9902431 | 0.006612844 |  |  | 90360 | 0.9420554 | 0.9670213 | 0.003577569 | 0.9383582 | 0.004760453 | 0.9383584 | 0.007151098 |  |  | 237780 | 0.9497932 | 0.9150489 | 0.006956304 | 0.9602855 | 0.006433155 | 0.9602891 | 0.01025666 |  |  | 538560 | 0.9218958 | 0.8678712 | 0.01532572 | 0.947105 | 0.01168793 | 0.9471097 | 0.01092072 |  |  | 496360 | 0.8332156 | 0.7035679 | 0.01026142 | 0.8232281 | 0.00368551 | 0.8232221 | 0.006361709
|  |  | 55092 | 0.99865 | 0.9994305 | 0.0003658612 | 0.9999501 | 0.1012858 | 0.9999457 | 0.1688466 |  |  | 195546 | 0.9870322 | 0.9866385 | 0.001429229 | 0.9902679 | 0.00453246 | 0.9902604 | 0.006611367 |  |  | 90660 | 0.9398974 | 0.9670213 | 0.003577569 | 0.9384535 | 0.004762671 | 0.9384537 | 0.007154922 |  |  | 238080 | 0.9481117 | 0.9150489 | 0.006956304 | 0.9603491 | 0.006431484 | 0.9603526 | 0.01025458 |  |  | 538860 | 0.9241337 | 0.8678712 | 0.01532572 | 0.9471523 | 0.01168744 | 0.9471569 | 0.01091909 |  |  | 496660 | 0.8375665 | 0.7035679 | 0.01026142 | 0.8232581 | 0.003685324 | 0.8232521 | 0.00636069
|  |  | 55212 | 0.99865 | 0.9994305 | 0.0003658612 | 0.9999501 | 0.1012858 | 0.9999457 | 0.1688466 |  |  | 195846 | 0.9860717 | 0.9866385 | 0.001429229 | 0.9902852 | 0.004532006 | 0.9902778 | 0.006609888 |  |  | 90960 | 0.9420554 | 0.9670213 | 0.003577569 | 0.9385486 | 0.004764886 | 0.9385488 | 0.007158737 |  |  | 238380 | 0.9464302 | 0.9150489 | 0.006956304 | 0.9604125 | 0.006429816 | 0.960416 | 0.0102525 |  |  | 539160 | 0.9308476 | 0.8678712 | 0.01532572 | 0.9471995 | 0.01168695 | 0.9472041 | 0.01091747 |  |  | 496960 | 0.8419174 | 0.7035679 | 0.01026142 | 0.823288 | 0.003685137 | 0.823282 | 0.006359672
|  |  | 55332 | 0.99865 | 0.9994305 | 0.0003658612 | 0.9999501 | 0.1012858 | 0.9999457 | 0.1688466 |  |  | 196146 | 0.9860717 | 0.9866385 | 0.001429229 | 0.9903025 | 0.004531551 | 0.990295 | 0.006608408 |  |  | 91260 | 0.9420554 | 0.9670213 | 0.003577569 | 0.9386436 | 0.004767099 | 0.9386438 | 0.007162545 |  |  | 238680 | 0.9497932 | 0.9150489 | 0.006956304 | 0.9604757 | 0.00642815 | 0.9604792 | 0.01025042 |  |  | 539460 | 0.9241337 | 0.8678712 | 0.01532572 | 0.9472467 | 0.01168646 | 0.9472513 | 0.01091584 |  |  | 497260 | 0.8332156 | 0.7035679 | 0.01026142 | 0.8233179 | 0.003684951 | 0.8233118 | 0.006358656
|  |  | 55452 | 0.99865 | 0.9994305 | 0.0003658612 | 0.9999501 | 0.1012858 | 0.9999457 | 0.1688466 |  |  | 196446 | 0.9879926 | 0.9866385 | 0.001429229 | 0.9903197 | 0.004531096 | 0.9903122 | 0.006606926 |  |  | 91560 | 0.9420554 | 0.9670213 | 0.003577569 | 0.9387384 | 0.004769309 | 0.9387386 | 0.007166344 |  |  | 238980 | 0.9481117 | 0.9150489 | 0.006956304 | 0.9605388 | 0.006426486 | 0.9605423 | 0.01024835 |  |  | 539760 | 0.9308476 | 0.8678712 | 0.01532572 | 0.9472938 | 0.01168598 | 0.9472984 | 0.01091421 |  |  | 497560 | 0.8353911 | 0.7035679 | 0.01026142 | 0.8233477 | 0.003684766 | 0.8233416 | 0.006357642
|  |  | 55572 | 0.997754 | 0.9994305 | 0.0003658612 | 0.9999501 | 0.1012858 | 0.9999457 | 0.1688466 |  |  | 196746 | 0.9870322 | 0.9866385 | 0.001429229 | 0.9903368 | 0.004530639 | 0.9903294 | 0.006605443 |  |  | 91860 | 0.9431345 | 0.9670213 | 0.003577569 | 0.9388331 | 0.004771516 | 0.9388333 | 0.007170136 |  |  | 239280 | 0.9497932 | 0.9150489 | 0.006956304 | 0.9606016 | 0.006424825 | 0.9606051 | 0.01024628 |  |  | 540060 | 0.9241337 | 0.8678712 | 0.01532572 | 0.9473408 | 0.01168549 | 0.9473455 | 0.01091259 |  |  | 497860 | 0.8332156 | 0.7035679 | 0.01026142 | 0.8233775 | 0.003684581 | 0.8233714 | 0.00635663
|  |  | 55692 | 0.997754 | 0.9994305 | 0.0003658612 | 0.9999501 | 0.1012858 | 0.9999457 | 0.1688466 |  |  | 197046 | 0.9870322 | 0.9866385 | 0.001429229 | 0.990354 | 0.004530181 | 0.9903465 | 0.006603959 |  |  | 92160 | 0.9431345 | 0.9670213 | 0.003577569 | 0.9389276 | 0.004773721 | 0.9389278 | 0.007173919 |  |  | 239580 | 0.9514747 | 0.9150489 | 0.006956304 | 0.9606643 | 0.006423166 | 0.9606678 | 0.01024421 |  |  | 540360 | 0.9286096 | 0.8678712 | 0.01532572 | 0.9473878 | 0.011685 | 0.9473925 | 0.01091096 |  |  | 498160 | 0.8266893 | 0.7035679 | 0.01026142 | 0.8234072 | 0.003684396 | 0.8234011 | 0.006355619
|  |  | 55812 | 0.997754 | 0.9994305 | 0.0003658612 | 0.9999501 | 0.1012858 | 0.9999457 | 0.1688466 |  |  | 197346 | 0.9870322 | 0.9866385 | 0.001429229 | 0.990371 | 0.004529722 | 0.9903636 | 0.006602473 |  |  | 92460 | 0.9431345 | 0.9670213 | 0.003577569 | 0.939022 | 0.004775922 | 0.9390221 | 0.007177694 |  |  | 239880 | 0.9497932 | 0.9150489 | 0.006956304 | 0.9607269 | 0.006421509 | 0.9607303 | 0.01024215 |  |  | 540660 | 0.9241337 | 0.8678712 | 0.01532572 | 0.9474348 | 0.01168451 | 0.9474394 | 0.01090934 |  |  | 498460 | 0.8332156 | 0.7035679 | 0.01026142 | 0.8234368 | 0.003684211 | 0.8234307 | 0.006354611
|  |  | 55932 | 0.99865 | 0.9994305 | 0.0003658612 | 0.9999501 | 0.1012858 | 0.9999457 | 0.1688466 |  |  | 197646 | 0.9860717 | 0.9866385 | 0.001429229 | 0.9903881 | 0.004529262 | 0.9903807 | 0.006600986 |  |  | 92760 | 0.9409764 | 0.9670213 | 0.003577569 | 0.9391162 | 0.004778121 | 0.9391163 | 0.007181462 |  |  | 240180 | 0.9497932 | 0.9150489 | 0.006956304 | 0.9607892 | 0.006419855 | 0.9607927 | 0.01024009 |  |  | 540960 | 0.9241337 | 0.8678712 | 0.01532572 | 0.9474817 | 0.01168402 | 0.9474863 | 0.01090772 |  |  | 498760 | 0.8332156 | 0.7035679 | 0.01026142 | 0.8234665 | 0.003684027 | 0.8234603 | 0.006353603
|  |  | 56052 | 0.99865 | 0.9994305 | 0.0003658612 | 0.9999501 | 0.1012858 | 0.9999457 | 0.1688466 |  |  | 197946 | 0.9870322 | 0.9866385 | 0.001429229 | 0.9904051 | 0.004528801 | 0.9903977 | 0.006599498 |  |  | 93060 | 0.9420554 | 0.9670213 | 0.003577569 | 0.9392102 | 0.004780318 | 0.9392104 | 0.007185221 |  |  | 240480 | 0.9497932 | 0.9150489 | 0.006956304 | 0.9608514 | 0.006418203 | 0.9608548 | 0.01023803 |  |  | 541260 | 0.9263717 | 0.8678712 | 0.01532572 | 0.9475285 | 0.01168353 | 0.9475331 | 0.0109061 |  |  | 499060 | 0.8353911 | 0.7035679 | 0.01026142 | 0.823496 | 0.003683844 | 0.8234899 | 0.006352598
|  |  | 56172 | 0.9968581 | 0.9994305 | 0.0003658612 | 0.9999501 | 0.1012858 | 0.9999457 | 0.1688466 |  |  | 198246 | 0.9879926 | 0.9866385 | 0.001429229 | 0.990422 | 0.004528339 | 0.9904146 | 0.006598009 |  |  | 93360 | 0.9442135 | 0.9670213 | 0.003577569 | 0.9393041 | 0.004782511 | 0.9393043 | 0.007188972 |  |  | 240780 | 0.9514747 | 0.9150489 | 0.006956304 | 0.9609134 | 0.006416553 | 0.9609168 | 0.01023597 |  |  | 541560 | 0.9286096 | 0.8678712 | 0.01532572 | 0.9475753 | 0.01168305 | 0.9475799 | 0.01090448 |  |  | 499360 | 0.839742 | 0.7035679 | 0.01026142 | 0.8235255 | 0.00368366 | 0.8235194 | 0.006351594
|  |  | 56292 | 0.997754 | 0.9994305 | 0.0003658612 | 0.9999501 | 0.1012858 | 0.9999457 | 0.1688466 |  |  | 198546 | 0.9879926 | 0.9866385 | 0.001429229 | 0.9904389 | 0.004527876 | 0.9904315 | 0.006596518 |  |  | 93660 | 0.9442135 | 0.9670213 | 0.003577569 | 0.9393979 | 0.004784702 | 0.939398 | 0.007192714 |  |  | 241080 | 0.9497932 | 0.9150489 | 0.006956304 | 0.9609753 | 0.006414906 | 0.9609787 | 0.01023392 |  |  | 541860 | 0.9286096 | 0.8678712 | 0.01532572 | 0.9476221 | 0.01168256 | 0.9476266 | 0.01090286 |  |  | 499660 | 0.8353911 | 0.7035679 | 0.01026142 | 0.823555 | 0.003683477 | 0.8235488 | 0.006350592
|  |  | 56412 | 0.997754 | 0.9994305 | 0.0003658612 | 0.9999501 | 0.1012858 | 0.9999457 | 0.1688466 |  |  | 198846 | 0.9860717 | 0.9866385 | 0.001429229 | 0.9904557 | 0.004527412 | 0.9904484 | 0.006595027 |  |  | 93960 | 0.9442135 | 0.9670213 | 0.003577569 | 0.9394915 | 0.004786889 | 0.9394916 | 0.007196449 |  |  | 241380 | 0.9497932 | 0.9150489 | 0.006956304 | 0.9610369 | 0.006413261 | 0.9610403 | 0.01023187 |  |  | 542160 | 0.9286096 | 0.8678712 | 0.01532572 | 0.9476687 | 0.01168207 | 0.9476733 | 0.01090124 |  |  | 499960 | 0.8353911 | 0.7035679 | 0.01026142 | 0.8235844 | 0.003683295 | 0.8235783 | 0.006349592
|  |  | 56532 | 0.9995459 | 0.9994305 | 0.0003658612 | 0.9999501 | 0.1012858 | 0.9999457 | 0.1688466 |  |  | 199146 | 0.9870322 | 0.9866385 | 0.001429229 | 0.9904725 | 0.004526948 | 0.9904652 | 0.006593534 |  |  | 94260 | 0.9420554 | 0.9670213 | 0.003577569 | 0.9395849 | 0.004789074 | 0.939585 | 0.007200175 |  |  | 241680 | 0.9464302 | 0.9150489 | 0.006956304 | 0.9610985 | 0.006411619 | 0.9611018 | 0.01022983 |  |  | 542460 | 0.9308476 | 0.8678712 | 0.01532572 | 0.9477154 | 0.01168158 | 0.9477199 | 0.01089962 |  |  | 500260 | 0.8353911 | 0.7035679 | 0.01026142 | 0.8236138 | 0.003683113 | 0.8236076 | 0.006348594
|  |  | 56652 | 0.9968581 | 0.9994305 | 0.0003658612 | 0.9999501 | 0.1012858 | 0.9999457 | 0.1688466 |  |  | 199446 | 0.9860717 | 0.9866385 | 0.001429229 | 0.9904893 | 0.004526482 | 0.990482 | 0.00659204 |  |  | 94560 | 0.9420554 | 0.9670213 | 0.003577569 | 0.9396782 | 0.004791257 | 0.9396783 | 0.007203893 |  |  | 241980 | 0.9497932 | 0.9150489 | 0.006956304 | 0.9611598 | 0.006409979 | 0.9611632 | 0.01022778 |  |  | 542760 | 0.9263717 | 0.8678712 | 0.01532572 | 0.9477619 | 0.0116811 | 0.9477665 | 0.010898 |  |  | 500560 | 0.8353911 | 0.7035679 | 0.01026142 | 0.8236431 | 0.003682931 | 0.8236369 | 0.006347597
|  |  | 56772 | 0.997754 | 0.9994305 | 0.0003658612 | 0.9999501 | 0.1012858 | 0.9999457 | 0.1688466 |  |  | 199746 | 0.9870322 | 0.9866385 | 0.001429229 | 0.990506 | 0.004526015 | 0.9904987 | 0.006590545 |  |  | 94860 | 0.9420554 | 0.9670213 | 0.003577569 | 0.9397714 | 0.004793436 | 0.9397715 | 0.007207603 |  |  | 242280 | 0.9514747 | 0.9150489 | 0.006956304 | 0.961221 | 0.006408342 | 0.9612243 | 0.01022574 |  |  | 543060 | 0.9286096 | 0.8678712 | 0.01532572 | 0.9478085 | 0.01168061 | 0.947813 | 0.01089638 |  |  | 500860 | 0.839742 | 0.7035679 | 0.01026142 | 0.8236724 | 0.003682749 | 0.8236662 | 0.006346602
|  |  | 56892 | 0.997754 | 0.9994305 | 0.0003658612 | 0.9999501 | 0.1012858 | 0.9999457 | 0.1688466 |  |  | 200046 | 0.9889531 | 0.9866385 | 0.001429229 | 0.9905227 | 0.004525548 | 0.9905154 | 0.00658905 |  |  | 95160 | 0.9442135 | 0.9670213 | 0.003577569 | 0.9398644 | 0.004795612 | 0.9398645 | 0.007211305 |  |  | 242580 | 0.9531561 | 0.9150489 | 0.006956304 | 0.961282 | 0.006406707 | 0.9612853 | 0.01022371 |  |  | 543360 | 0.9286096 | 0.8678712 | 0.01532572 | 0.9478549 | 0.01168012 | 0.9478595 | 0.01089476 |  |  | 501160 | 0.8332156 | 0.7035679 | 0.01026142 | 0.8237016 | 0.003682568 | 0.8236954 | 0.006345608
|  |  | 57012 | 0.9995459 | 0.9994305 | 0.0003658612 | 0.9999501 | 0.1012858 | 0.9999457 | 0.1688466 |  |  | 200346 | 0.9870322 | 0.9866385 | 0.001429229 | 0.9905393 | 0.00452508 | 0.990532 | 0.006587553 |  |  | 95460 | 0.9420554 | 0.9670213 | 0.003577569 | 0.9399572 | 0.004797786 | 0.9399573 | 0.007214998 |  |  | 242880 | 0.9481117 | 0.9150489 | 0.006956304 | 0.9613428 | 0.006405075 | 0.9613462 | 0.01022168 |  |  | 543660 | 0.9330855 | 0.8678712 | 0.01532572 | 0.9479014 | 0.01167963 | 0.9479059 | 0.01089315 |  |  | 501460 | 0.8310402 | 0.7035679 | 0.01026142 | 0.8237308 | 0.003682388 | 0.8237245 | 0.006344617
|  |  | 57132 | 0.99865 | 0.9994305 | 0.0003658612 | 0.9999501 | 0.1012858 | 0.9999457 | 0.1688466 |  |  | 200646 | 0.9870322 | 0.9866385 | 0.001429229 | 0.9905559 | 0.004524611 | 0.9905486 | 0.006586055 |  |  | 95760 | 0.9420554 | 0.9670213 | 0.003577569 | 0.9400499 | 0.004799956 | 0.94005 | 0.007218683 |  |  | 243180 | 0.9531561 | 0.9150489 | 0.006956304 | 0.9614035 | 0.006403445 | 0.9614068 | 0.01021965 |  |  | 543960 | 0.9263717 | 0.8678712 | 0.01532572 | 0.9479477 | 0.01167915 | 0.9479522 | 0.01089153 |  |  | 501760 | 0.8353911 | 0.7035679 | 0.01026142 | 0.8237599 | 0.003682208 | 0.8237537 | 0.006343627
|  |  | 57252 | 0.9968581 | 0.9994305 | 0.0003658612 | 0.9999501 | 0.1012858 | 0.9999457 | 0.1688466 |  |  | 200946 | 0.9879926 | 0.9866385 | 0.001429229 | 0.9905724 | 0.004524141 | 0.9905651 | 0.006584557 |  |  | 96060 | 0.9420554 | 0.9670213 | 0.003577569 | 0.9401425 | 0.004802124 | 0.9401425 | 0.00722236 |  |  | 243480 | 0.9497932 | 0.9150489 | 0.006956304 | 0.961464 | 0.006401817 | 0.9614673 | 0.01021762 |  |  | 544260 | 0.9308476 | 0.8678712 | 0.01532572 | 0.947994 | 0.01167866 | 0.9479985 | 0.01088992 |  |  | 502060 | 0.839742 | 0.7035679 | 0.01026142 | 0.823789 | 0.003682028 | 0.8237827 | 0.006342639
|  |  | 57372 | 0.99865 | 0.9994305 | 0.0003658612 | 0.9999501 | 0.1012858 | 0.9999457 | 0.1688466 |  |  | 201246 | 0.9879926 | 0.9866385 | 0.001429229 | 0.9905889 | 0.00452367 | 0.9905817 | 0.006583057 |  |  | 96360 | 0.9420554 | 0.9670213 | 0.003577569 | 0.9402349 | 0.004804289 | 0.9402349 | 0.007226028 |  |  | 243780 | 0.9464302 | 0.9150489 | 0.006956304 | 0.9615244 | 0.006400192 | 0.9615276 | 0.0102156 |  |  | 544560 | 0.9263717 | 0.8678712 | 0.01532572 | 0.9480403 | 0.01167818 | 0.9480448 | 0.0108883 |  |  | 502360 | 0.8375665 | 0.7035679 | 0.01026142 | 0.823818 | 0.003681848 | 0.8238117 | 0.006341652
|  |  | 57492 | 0.9959621 | 0.9994305 | 0.0003658612 | 0.9999501 | 0.1012858 | 0.9999457 | 0.1688466 |  |  | 201546 | 0.9870322 | 0.9866385 | 0.001429229 | 0.9906054 | 0.004523199 | 0.9905981 | 0.006581557 |  |  | 96660 | 0.9431345 | 0.9670213 | 0.003577569 | 0.9403271053 | 0.004806451 | 0.9403272 | 0.007229687 |  |  | 244080 | 0.9464302 | 0.9150489 | 0.006956304 | 0.9615845 | 0.00639857 | 0.9615878 | 0.01021358 |  |  | 544860 | 0.9263717 | 0.8678712 | 0.01532572 | 0.9480865 | 0.01167769 | 0.948091 | 0.01088669 |  |  | 502660 | 0.8288647 | 0.7035679 | 0.01026142 | 0.823847 | 0.003681669 | 0.8238407 | 0.006340668
|  |  | 57612 | 0.99865 | 0.9994305 | 0.0003658612 | 0.9999501 | 0.1012858 | 0.9999457 | 0.1688466 |  |  | 201846 | 0.9870322 | 0.9866385 | 0.001429229 | 0.9906218 | 0.004522726 | 0.9906145 | 0.006580056 |  |  | 96960 | 0.9409764 | 0.9670213 | 0.003577569 | 0.9404192 | 0.004808609 | 0.9404193 | 0.007233339 |  |  | 244380 | 0.9481117 | 0.9150489 | 0.006956304 | 0.9616445 | 0.00639695 | 0.9616478 | 0.01021156 |  |  | 545160 | 0.9308476 | 0.8678712 | 0.01532572 | 0.9481326 | 0.0116772 | 0.9481371 | 0.01088508 |  |  | 502960 | 0.8288647 | 0.7035679 | 0.01026142 | 0.8238759 | 0.00368149 | 0.8238696 | 0.006339684
|  |  | 57732 | 0.997754 | 0.9994305 | 0.0003658612 | 0.9999501 | 0.1012858 | 0.9999457 | 0.1688466 |  |  | 202146 | 0.9889531 | 0.9866385 | 0.001429229 | 0.9906381 | 0.004522253 | 0.9906309 | 0.006578554 |  |  | 97260 | 0.9420554 | 0.9670213 | 0.003577569 | 0.9405112 | 0.004810765 | 0.9405112 | 0.007236982 |  |  | 244680 | 0.9481117 | 0.9150489 | 0.006956304 | 0.9617044 | 0.006395333 | 0.9617077 | 0.01020954 |  |  | 545460 | 0.9308476 | 0.8678712 | 0.01532572 | 0.9481787 | 0.01167672 | 0.9481832 | 0.01088347 |  |  | 503260 | 0.8332156 | 0.7035679 | 0.01026142 | 0.8239048 | 0.003681312 | 0.8238985 | 0.006338703
|  |  | 57852 | 0.99865 | 0.9994305 | 0.0003658612 | 0.9999501 | 0.1012858 | 0.9999457 | 0.1688466 |  |  | 202446 | 0.9870322 | 0.9866385 | 0.001429229 | 0.9906545 | 0.00452178 | 0.9906472 | 0.006577051 |  |  | 97560 | 0.9420554 | 0.9670213 | 0.003577569 | 0.940603 | 0.004812918 | 0.940603 | 0.007240616 |  |  | 244980 | 0.9464302 | 0.9150489 | 0.006956304 | 0.9617641 | 0.006393718 | 0.9617673 | 0.01020753 |  |  | 545760 | 0.9263717 | 0.8678712 | 0.01532572 | 0.9482248 | 0.01167623 | 0.9482293 | 0.01088186 |  |  | 503560 | 0.8375665 | 0.7035679 | 0.01026142 | 0.8239336 | 0.003681134 | 0.8239273 | 0.006337724
|  |  | 57972 | 0.99865 | 0.9994305 | 0.0003658612 | 0.9999501 | 0.1012858 | 0.9999457 | 0.1688466 |  |  | 202746 | 0.9870322 | 0.9866385 | 0.001429229 | 0.9906707 | 0.004521305 | 0.9906635 | 0.006575548 |  |  | 97860 | 0.9420554 | 0.9670213 | 0.003577569 | 0.9406946 | 0.004815068 | 0.9406946 | 0.007244242 |  |  | 245280 | 0.9481117 | 0.9150489 | 0.006956304 | 0.9618236 | 0.006392106 | 0.9618268 | 0.01020553 |  |  | 546060 | 0.9308476 | 0.8678712 | 0.01532572 | 0.9482708 | 0.01167575 | 0.9482752 | 0.01088024 |  |  | 503860 | 0.8288647 | 0.7035679 | 0.01026142 | 0.8239624 | 0.003680956 | 0.8239561 | 0.006336746
|  |  | 58092 | 0.997754 | 0.9994305 | 0.0003658612 | 0.9999501 | 0.1012858 | 0.9999457 | 0.1688466 |  |  | 203046 | 0.9879926 | 0.9866385 | 0.001429229 | 0.990687 | 0.00452083 | 0.9906798 | 0.006574043 |  |  | 98160 | 0.9420554 | 0.9670213 | 0.003577569 | 0.9407861 | 0.004817214 | 0.9407861 | 0.00724786 |  |  | 245580 | 0.9514747 | 0.9150489 | 0.006956304 | 0.961883 | 0.006390496 | 0.9618862 | 0.01020352 |  |  | 546360 | 0.9308476 | 0.8678712 | 0.01532572 | 0.9483167 | 0.01167526 | 0.9483212 | 0.01087864 |  |  | 504160 | 0.8288647 | 0.7035679 | 0.01026142 | 0.8239911 | 0.003680779 | 0.8239848 | 0.006335769
|  |  | 58212 | 0.9968581 | 0.9994305 | 0.0003658612 | 0.9999501 | 0.1012858 | 0.9999457 | 0.1688466 |  |  | 203346 | 0.9860717 | 0.9866385 | 0.001429229 | 0.9907032 | 0.004520354 | 0.990696 | 0.006572539 |  |  | 98460 | 0.9409764 | 0.9670213 | 0.003577569 | 0.9408775 | 0.004819358 | 0.9408775 | 0.007251469 |  |  | 245880 | 0.9548376 | 0.9150489 | 0.006956304 | 0.9619422 | 0.006388889 | 0.9619454 | 0.01020152 |  |  | 546660 | 0.9286096 | 0.8678712 | 0.01532572 | 0.9483626 | 0.01167478 | 0.9483671 | 0.01087703 |  |  | 504460 | 0.8419174 | 0.7035679 | 0.01026142 | 0.8240198 | 0.003680602 | 0.8240135 | 0.006334795
|  |  | 58332 | 0.997754 | 0.9994305 | 0.0003658612 | 0.9999501 | 0.1012858 | 0.9999457 | 0.1688466 |  |  | 203646 | 0.9870322 | 0.9866385 | 0.001429229 | 0.9907193 | 0.004519877 | 0.9907121 | 0.006571033 |  |  | 98760 | 0.9420554 | 0.9670213 | 0.003577569 | 0.9409687 | 0.004821499 | 0.9409687 | 0.007255069 |  |  | 246180 | 0.9548376 | 0.9150489 | 0.006956304 | 0.9620012 | 0.006387285 | 0.9620044 | 0.01019953 |  |  | 546960 | 0.9353235 | 0.8678712 | 0.01532572 | 0.9484085 | 0.01167429 | 0.9484129 | 0.01087542 |  |  | 504760 | 0.839742 | 0.7035679 | 0.01026142 | 0.8240485 | 0.003680426 | 0.8240421 | 0.006333822
|  |  | 58452 | 0.997754 | 0.9994305 | 0.0003658612 | 0.9999501 | 0.1012858 | 0.9999457 | 0.1688466 |  |  | 203946 | 0.9870322 | 0.9866385 | 0.001429229 | 0.9907354 | 0.0045194 | 0.9907282 | 0.006569527 |  |  | 99060 | 0.9420554 | 0.9670213 | 0.003577569 | 0.9410597 | 0.004823636 | 0.9410597 | 0.007258661 |  |  | 246480 | 0.9531561 | 0.9150489 | 0.006956304 | 0.9620601 | 0.006385683 | 0.9620633 | 0.01019753 |  |  | 547260 | 0.9286096 | 0.8678712 | 0.01532572 | 0.9484542 | 0.01167381 | 0.9484587 | 0.01087381 |  |  | 505060 | 0.8353911 | 0.7035679 | 0.01026142 | 0.8240771 | 0.003680249 | 0.8240707 | 0.006332851
|  |  | 58572 | 0.99865 | 0.9994305 | 0.0003658612 | 0.9999501 | 0.1012858 | 0.9999457 | 0.1688466 |  |  | 204246 | 0.9870322 | 0.9866385 | 0.001429229 | 0.9907515 | 0.004518922 | 0.9907443 | 0.006568021 |  |  | 99360 | 0.9431345 | 0.9670213 | 0.003577569 | 0.9411506 | 0.004825771 | 0.9411506 | 0.007262244 |  |  | 246780 | 0.9514747 | 0.9150489 | 0.006956304 | 0.9621188 | 0.006384084 | 0.962122 | 0.01019554 |  |  | 547560 | 0.9263717 | 0.8678712 | 0.01532572 | 0.9485 | 0.01167332 | 0.9485044 | 0.01087221 |  |  | 505360 | 0.8310402 | 0.7035679 | 0.01026142 | 0.8241056 | 0.003680074 | 0.8240992 | 0.006331882
|  |  | 58692 | 0.99865 | 0.9994305 | 0.0003658612 | 0.9999501 | 0.1012858 | 0.9999457 | 0.1688466 |  |  | 204546 | 0.9870322 | 0.9866385 | 0.001429229 | 0.9907675 | 0.004518443 | 0.9907603 | 0.006566514 |  |  | 99660 | 0.9431345 | 0.9670213 | 0.003577569 | 0.9412414 | 0.004827902 | 0.9412414 | 0.007265819 |  |  | 247080 | 0.9514747 | 0.9150489 | 0.006956304 | 0.9621774 | 0.006382488 | 0.9621805 | 0.01019356 |  |  | 547860 | 0.9308476 | 0.8678712 | 0.01532572 | 0.9485457 | 0.01167284 | 0.9485501 | 0.0108706 |  |  | 505660 | 0.8332156 | 0.7035679 | 0.01026142 | 0.8241341 | 0.003679898 | 0.8241277 | 0.006330914
|  |  | 58812 | 0.997754 | 0.9994305 | 0.0003658612 | 0.9999501 | 0.1012858 | 0.9999457 | 0.1688466 |  |  | 204846 | 0.9870322 | 0.9866385 | 0.001429229 | 0.9907835 | 0.004517964 | 0.9907763 | 0.006565006 |  |  | 99960 | 0.9442135 | 0.9670213 | 0.003577569 | 0.941332 | 0.00483003 | 0.941332 | 0.007269385 |  |  | 247380 | 0.9514747 | 0.9150489 | 0.006956304 | 0.9622358 | 0.006380894 | 0.9622389 | 0.01019157 |  |  | 548160 | 0.9330855 | 0.8678712 | 0.01532572 | 0.9485913 | 0.01167235 | 0.9485957 | 0.01086899 |  |  | 505960 | 0.8288647 | 0.7035679 | 0.01026142 | 0.8241625 | 0.003679723 | 0.8241561 | 0.006329948
|  |  | 58932 | 0.99865 | 0.9994305 | 0.0003658612 | 0.9999501 | 0.1012858 | 0.9999457 | 0.1688466 |  |  | 205146 | 0.9870322 | 0.9866385 | 0.001429229 | 0.9907994 | 0.004517484 | 0.9907923 | 0.006563498 |  |  | 100260 | 0.9431345 | 0.9670213 | 0.003577569 | 0.9414225 | 0.004832155 | 0.9414225 | 0.007272943 |  |  | 247680 | 0.9497932 | 0.9150489 | 0.006956304 | 0.962294 | 0.006379303 | 0.9622971 | 0.01018959 |  |  | 548460 | 0.9308476 | 0.8678712 | 0.01532572 | 0.9486369 | 0.01167187 | 0.9486412 | 0.01086739 |  |  | 506260 | 0.8332156 | 0.7035679 | 0.01026142 | 0.8241909 | 0.003679549 | 0.8241845 | 0.006328984
|  |  | 59052 | 0.997754 | 0.9994305 | 0.0003658612 | 0.9999501 | 0.1012858 | 0.9999457 | 0.1688466 |  |  | 205446 | 0.9879926 | 0.9866385 | 0.001429229 | 0.9908153 | 0.004517004 | 0.9908082 | 0.006561989 |  |  | 100560 | 0.9420554 | 0.9670213 | 0.003577569 | 0.9415128 | 0.004834277 | 0.9415128 | 0.007276492 |  |  | 247980 | 0.9514747 | 0.9150489 | 0.006956304 | 0.9623521 | 0.006377714 | 0.9623552 | 0.01018762 |  |  | 548760 | 0.9330855 | 0.8678712 | 0.01532572 | 0.9486824 | 0.01167138 | 0.9486868 | 0.01086579 |  |  | 506560 | 0.8310402 | 0.7035679 | 0.01026142 | 0.8242193 | 0.003679374 | 0.8242129 | 0.006328021
|  |  | 59172 | 0.997754 | 0.9994305 | 0.0003658612 | 0.9999501 | 0.1012858 | 0.9999457 | 0.1688466 |  |  | 205746 | 0.9870322 | 0.9866385 | 0.001429229 | 0.9908311 | 0.004516523 | 0.990824 | 0.00656048 |  |  | 100860 | 0.9431345 | 0.9670213 | 0.003577569 | 0.941603 | 0.004836396 | 0.941603 | 0.007280032 |  |  | 248280 | 0.9514747 | 0.9150489 | 0.006956304 | 0.96241 | 0.006376128 | 0.9624131 | 0.01018564 |  |  | 549060 | 0.9308476 | 0.8678712 | 0.01532572 | 0.9487278 | 0.0116709 | 0.9487322 | 0.01086418 |  |  | 506860 | 0.8332156 | 0.7035679 | 0.01026142 | 0.8242476 | 0.0036792 | 0.8242412 | 0.00632706
|  |  | 59292 | 0.99865 | 0.9994305 | 0.0003658612 | 0.9999501 | 0.1012858 | 0.9999457 | 0.1688466 |  |  | 206046 | 0.9870322 | 0.9866385 | 0.001429229 | 0.990847 | 0.004516041 | 0.9908399 | 0.006558971 |  |  | 101160 | 0.9431345 | 0.9670213 | 0.003577569 | 0.941693 | 0.004838511 | 0.941693 | 0.007283564 |  |  | 248580 | 0.9514747 | 0.9150489 | 0.006956304 | 0.9624678 | 0.006374545 | 0.9624708 | 0.01018367 |  |  | 549360 | 0.9397993 | 0.8678712 | 0.01532572 | 0.9487733 | 0.01167042 | 0.9487776 | 0.01086258 |  |  | 507160 | 0.8375665 | 0.7035679 | 0.01026142 | 0.8242758 | 0.003679027 | 0.8242694 | 0.006326101
|  |  | 59412 | 0.997754 | 0.9994305 | 0.0003658612 | 0.9999501 | 0.1012858 | 0.9999457 | 0.1688466 |  |  | 206346 | 0.9870322 | 0.9866385 | 0.001429229 | 0.9908627 | 0.004515559 | 0.9908556 | 0.006557461 |  |  | 101460 | 0.9442135 | 0.9670213 | 0.003577569 | 0.9417829 | 0.004840624 | 0.9417829 | 0.007287087 |  |  | 248880 | 0.9514747 | 0.9150489 | 0.006956304 | 0.9625254 | 0.006372965 | 0.9625284 | 0.01018171 |  |  | 549660 | 0.9375614 | 0.8678712 | 0.01532572 | 0.9488186 | 0.01166993 | 0.948823 | 0.01086098 |  |  | 507460 | 0.8332156 | 0.7035679 | 0.01026142 | 0.8243041 | 0.003678854 | 0.8242976 | 0.006325144
|  |  | 59532 | 0.99865 | 0.9994305 | 0.0003658612 | 0.9999501 | 0.1012858 | 0.9999457 | 0.1688466 |  |  | 206646 | 0.9879926 | 0.9866385 | 0.001429229 | 0.9908784 | 0.004515076 | 0.9908714 | 0.006555951 |  |  | 101760 | 0.9409764 | 0.9670213 | 0.003577569 | 0.9418727 | 0.004842733 | 0.9418726 | 0.007290601 |  |  | 249180 | 0.9514747 | 0.9150489 | 0.006956304 | 0.9625828 | 0.006371387 | 0.9625859 | 0.01017974 |  |  | 549960 | 0.9330855 | 0.8678712 | 0.01532572 | 0.9488639 | 0.01166945 | 0.9488683 | 0.01085938 |  |  | 507760 | 0.8245138 | 0.7035679 | 0.01026142 | 0.8243322 | 0.003678681 | 0.8243257 | 0.006324188
|  |  | 59652 | 0.99865 | 0.9994305 | 0.0003658612 | 0.9999501 | 0.1012858 | 0.9999457 | 0.1688466 |  |  | 206946 | 0.9879926 | 0.9866385 | 0.001429229 | 0.9908941 | 0.004514593 | 0.9908871 | 0.00655444 |  |  | 102060 | 0.9420554 | 0.9670213 | 0.003577569 | 0.9419623 | 0.004844839 | 0.9419622 | 0.007294107 |  |  | 249480 | 0.9497932 | 0.9150489 | 0.006956304 | 0.9626401 | 0.006369812 | 0.9626431 | 0.01017779 |  |  | 550260 | 0.9308476 | 0.8678712 | 0.01532572 | 0.9489092 | 0.01166897 | 0.9489135 | 0.01085778 |  |  | 508060 | 0.8310402 | 0.7035679 | 0.01026142 | 0.8243603 | 0.003678508 | 0.8243539 | 0.006323234
|  |  | 59772 | 0.9959621 | 0.9994305 | 0.0003658612 | 0.9999501 | 0.1012858 | 0.9999457 | 0.1688466 |  |  | 207246 | 0.9879926 | 0.9866385 | 0.001429229 | 0.9909098 | 0.004514109 | 0.9909027 | 0.00655293 |  |  | 102360 | 0.9409764 | 0.9670213 | 0.003577569 | 0.9420517 | 0.004846942 | 0.9420517 | 0.007297604 |  |  | 249780 | 0.9514747 | 0.9150489 | 0.006956304 | 0.9626972 | 0.00636824 | 0.9627003 | 0.01017583 |  |  | 550560 | 0.9308476 | 0.8678712 | 0.01532572 | 0.9489544 | 0.01166848 | 0.9489588 | 0.01085618 |  |  | 508360 | 0.8288647 | 0.7035679 | 0.01026142 | 0.8243884 | 0.003678336 | 0.8243819 | 0.006322281
|  |  | 59892 | 0.997754 | 0.9994305 | 0.0003658612 | 0.9999501 | 0.1012858 | 0.9999457 | 0.1688466 |  |  | 207546 | 0.9870322 | 0.9866385 | 0.001429229 | 0.9909254 | 0.004513625 | 0.9909183 | 0.006551418 |  |  | 102660 | 0.9420554 | 0.9670213 | 0.003577569 | 0.942141 | 0.004849042 | 0.942141 | 0.007301092 |  |  | 250080 | 0.9514747 | 0.9150489 | 0.006956304 | 0.9627542 | 0.00636667 | 0.9627572 | 0.01017388 |  |  | 550860 | 0.9353235 | 0.8678712 | 0.01532572 | 0.9489996 | 0.011668 | 0.9490039 | 0.01085459 |  |  | 508660 | 0.8353911 | 0.7035679 | 0.01026142 | 0.8244164 | 0.003678165 | 0.8244099 | 0.006321331
|  |  | 60012 | 0.99865 | 0.9994305 | 0.0003658612 | 0.9999501 | 0.1012858 | 0.9999457 | 0.1688466 |  |  | 207846 | 0.9870322 | 0.9866385 | 0.001429229 | 0.9909409 | 0.00451314 | 0.9909339 | 0.006549907 |  |  | 102960 | 0.9420554 | 0.9670213 | 0.003577569 | 0.9422302 | 0.004851138 | 0.9422301 | 0.007304572 |  |  | 250380 | 0.9497932 | 0.9150489 | 0.006956304 | 0.962811 | 0.006365103 | 0.962814 | 0.01017193 |  |  | 551160 | 0.9308476 | 0.8678712 | 0.01532572 | 0.9490447 | 0.01166752 | 0.949049 | 0.01085299 |  |  | 508960 | 0.8332156 | 0.7035679 | 0.01026142 | 0.8244444 | 0.003677993 | 0.8244379 | 0.006320382
|  |  | 60132 | 0.997754 | 0.9994305 | 0.0003658612 | 0.9999501 | 0.1012858 | 0.9999457 | 0.1688466 |  |  | 208146 | 0.9870322 | 0.9866385 | 0.001429229 | 0.9909564 | 0.004512655 | 0.9909494 | 0.006548396 |  |  | 103260 | 0.9431345 | 0.9670213 | 0.003577569 | 0.9423192 | 0.004853231 | 0.9423191 | 0.007308042 |  |  | 250680 | 0.9497932 | 0.9150489 | 0.006956304 | 0.9628677 | 0.006363539 | 0.9628707 | 0.01016998 |  |  | 551460 | 0.9353235 | 0.8678712 | 0.01532572 | 0.9490897 | 0.01166704 | 0.9490941 | 0.01085139 |  |  | 509260 | 0.839742 | 0.7035679 | 0.01026142 | 0.8244723 | 0.003677822 | 0.8244658 | 0.006319434
|  |  | 60252 | 0.997754 | 0.9994305 | 0.0003658612 | 0.9999501 | 0.1012858 | 0.9999457 | 0.1688466 |  |  | 208446 | 0.9879926 | 0.9866385 | 0.001429229 | 0.9909719 | 0.004512169 | 0.9909649 | 0.006546884 |  |  | 103560 | 0.9420554 | 0.9670213 | 0.003577569 | 0.9424081 | 0.004855321 | 0.942408 | 0.007311504 |  |  | 250980 | 0.9548376 | 0.9150489 | 0.006956304 | 0.9629242 | 0.006361978 | 0.9629272 | 0.01016804 |  |  | 551760 | 0.9308476 | 0.8678712 | 0.01532572 | 0.9491348 | 0.01166655 | 0.949139 | 0.0108498 |  |  | 509560 | 0.8332156 | 0.7035679 | 0.01026142 | 0.8245002 | 0.003677652 | 0.8244937 | 0.006318489
|  |  | 60372 | 0.9968581 | 0.9994305 | 0.0003658612 | 0.9999501 | 0.1012858 | 0.9999457 | 0.1688466 |  |  | 208746 | 0.9870322 | 0.9866385 | 0.001429229 | 0.9909873 | 0.004511683 | 0.9909804 | 0.006545372 |  |  | 103860 | 0.9431345 | 0.9670213 | 0.003577569 | 0.9424968 | 0.004857407 | 0.9424967 | 0.007314958 |  |  | 251280 | 0.9514747 | 0.9150489 | 0.006956304 | 0.9629806 | 0.00636042 | 0.9629835 | 0.0101661 |  |  | 552060 | 0.9330855 | 0.8678712 | 0.01532572 | 0.9491797 | 0.01166607 | 0.949184 | 0.0108482 |  |  | 509860 | 0.8332156 | 0.7035679 | 0.01026142 | 0.824528 | 0.003677482 | 0.8245215 | 0.006317545
|  |  | 60492 | 0.99865 | 0.9994305 | 0.0003658612 | 0.9999501 | 0.1012858 | 0.9999457 | 0.1688466 |  |  | 209046 | 0.9860717 | 0.9866385 | 0.001429229 | 0.9910027 | 0.004511196 | 0.9909958 | 0.00654386 |  |  | 104160 | 0.9420554 | 0.9670213 | 0.003577569 | 0.9425854 | 0.004859491 | 0.9425853 | 0.007318402 |  |  | 251580 | 0.9514747 | 0.9150489 | 0.006956304 | 0.9630368 | 0.006358864 | 0.9630397 | 0.01016417 |  |  | 552360 | 0.9330855 | 0.8678712 | 0.01532572 | 0.9492246 | 0.01166559 | 0.9492289 | 0.01084661 |  |  | 510160 | 0.8353911 | 0.7035679 | 0.01026142 | 0.8245558 | 0.003677312 | 0.8245493 | 0.006316602
|  |  | 60612 | 0.9968581 | 0.9994305 | 0.0003658612 | 0.9999501 | 0.1012858 | 0.9999457 | 0.1688466 |  |  | 209346 | 0.9860717 | 0.9866385 | 0.001429229 | 0.9910181 | 0.004510709 | 0.9910111 | 0.006542348 |  |  | 104460 | 0.9431345 | 0.9670213 | 0.003577569 | 0.9426739 | 0.004861571 | 0.9426737 | 0.007321838 |  |  | 251880 | 0.9531561 | 0.9150489 | 0.006956304 | 0.9630928 | 0.006357311 | 0.9630958 | 0.01016224 |  |  | 552660 | 0.9353235 | 0.8678712 | 0.01532572 | 0.9492695 | 0.01166511 | 0.9492737 | 0.01084501 |  |  | 510460 | 0.8332156 | 0.7035679 | 0.01026142 | 0.8245836 | 0.003677142 | 0.824577 | 0.006315662
|  |  | 60732 | 0.99865 | 0.9994305 | 0.0003658612 | 0.9999501 | 0.1012858 | 0.9999457 | 0.1688466 |  |  | 209646 | 0.9870322 | 0.9866385 | 0.001429229 | 0.9910334 | 0.004510222 | 0.9910264 | 0.006540836 |  |  | 104760 | 0.9420554 | 0.9670213 | 0.003577569 | 0.9427622 | 0.004863647 | 0.942762 | 0.007325265 |  |  | 252180 | 0.9514747 | 0.9150489 | 0.006956304 | 0.9631487 | 0.006355761 | 0.9631517 | 0.01016031 |  |  | 552960 | 0.9308476 | 0.8678712 | 0.01532572 | 0.9493143 | 0.01166463 | 0.9493185 | 0.01084342 |  |  | 510760 | 0.8353911 | 0.7035679 | 0.01026142 | 0.8246113 | 0.003676973 | 0.8246047 | 0.006314723
|  |  | 60852 | 0.9995459 | 0.9994305 | 0.0003658612 | 0.9999501 | 0.1012858 | 0.9999457 | 0.1688466 |  |  | 209946 | 0.9870322 | 0.9866385 | 0.001429229 | 0.9910487 | 0.004509734 | 0.9910417 | 0.006539324 |  |  | 105060 | 0.9442135 | 0.9670213 | 0.003577569 | 0.9428503 | 0.004865721 | 0.9428502 | 0.007328683 |  |  | 252480 | 0.9531561 | 0.9150489 | 0.006956304 | 0.9632045 | 0.006354213 | 0.9632074 | 0.01015839 |  |  | 553260 | 0.9397993 | 0.8678712 | 0.01532572 | 0.949359 | 0.01166414 | 0.9493633 | 0.01084183 |  |  | 511060 | 0.8310402 | 0.7035679 | 0.01026142 | 0.8246389 | 0.003676804 | 0.8246323 | 0.006313785
|  |  | 60972 | 0.99865 | 0.9994305 | 0.0003658612 | 0.9999501 | 0.1012858 | 0.9999457 | 0.1688466 |  |  | 210246 | 0.9860717 | 0.9866385 | 0.001429229 | 0.9910639 | 0.004509246 | 0.991057 | 0.006537812 |  |  | 105360 | 0.9431345 | 0.9670213 | 0.003577569 | 0.9429383 | 0.004867791 | 0.9429382 | 0.007332092 |  |  | 252780 | 0.9531561 | 0.9150489 | 0.006956304 | 0.9632601 | 0.006352669 | 0.963263 | 0.01015647 |  |  | 553560 | 0.9353235 | 0.8678712 | 0.01532572 | 0.9494037 | 0.01166366 | 0.9494079 | 0.01084024 |  |  | 511360 | 0.8288647 | 0.7035679 | 0.01026142 | 0.8246665 | 0.003676636 | 0.8246599 | 0.00631285
|  |  | 61092 | 0.9995459 | 0.9994305 | 0.0003658612 | 0.9999501 | 0.1012858 | 0.9999457 | 0.1688466 |  |  | 210546 | 0.9879926 | 0.9866385 | 0.001429229 | 0.9910791 | 0.004508757 | 0.9910722 | 0.006536299 |  |  | 105660 | 0.9420554 | 0.9670213 | 0.003577569 | 0.9430262 | 0.004869858 | 0.9430261 | 0.007335493 |  |  | 253080 | 0.9514747 | 0.9150489 | 0.006956304 | 0.9633155 | 0.006351127 | 0.9633184 | 0.01015455 |  |  | 553860 | 0.9330855 | 0.8678712 | 0.01532572 | 0.9494483 | 0.01166318 | 0.9494526 | 0.01083865 |  |  | 511660 | 0.8310402 | 0.7035679 | 0.01026142 | 0.8246941 | 0.003676468 | 0.8246875 | 0.006311916
|  |  | 61212 | 0.99865 | 0.9994305 | 0.0003658612 | 0.9999501 | 0.1012858 | 0.9999457 | 0.1688466 |  |  | 210846 | 0.9879926 | 0.9866385 | 0.001429229 | 0.9910942 | 0.004508268 | 0.9910873 | 0.006534787 |  |  | 105960 | 0.9442135 | 0.9670213 | 0.003577569 | 0.9431139 | 0.004871921 | 0.9431138 | 0.007338885 |  |  | 253380 | 0.9531561 | 0.9150489 | 0.006956304 | 0.9633708 | 0.006349588 | 0.9633737 | 0.01015264 |  |  | 554160 | 0.9308476 | 0.8678712 | 0.01532572 | 0.9494929 | 0.0116627 | 0.9494972 | 0.01083706 |  |  | 511960 | 0.8375665 | 0.7035679 | 0.01026142 | 0.8247216 | 0.0036763 | 0.824715 | 0.006310984
|  |  | 61332 | 0.9995459 | 0.9994305 | 0.0003658612 | 0.9999501 | 0.1012858 | 0.9999457 | 0.1688466 |  |  | 211146 | 0.9870322 | 0.9866385 | 0.001429229 | 0.9911093 | 0.004507779 | 0.9911025 | 0.006533275 |  |  | 106260 | 0.9431345 | 0.9670213 | 0.003577569 | 0.9432015 | 0.004873981 | 0.9432014 | 0.007342268 |  |  | 253680 | 0.9548376 | 0.9150489 | 0.006956304 | 0.9634259 | 0.006348052 | 0.9634288 | 0.01015073 |  |  | 554460 | 0.9397993 | 0.8678712 | 0.01532572 | 0.9495375 | 0.01166222 | 0.9495417 | 0.01083547 |  |  | 512260 | 0.8332156 | 0.7035679 | 0.01026142 | 0.824749 | 0.003676133 | 0.8247424 | 0.006310053
|  |  | 61452 | 0.99865 | 0.9994305 | 0.0003658612 | 0.9999501 | 0.1012858 | 0.9999457 | 0.1688466 |  |  | 211446 | 0.9870322 | 0.9866385 | 0.001429229 | 0.9911244 | 0.004507289 | 0.9911175 | 0.006531763 |  |  | 106560 | 0.9431345 | 0.9670213 | 0.003577569 | 0.943289 | 0.004876038 | 0.9432888 | 0.007345642 |  |  | 253980 | 0.9514747 | 0.9150489 | 0.006956304 | 0.9634809 | 0.006346519 | 0.9634838 | 0.01014882 |  |  | 554760 | 0.9308476 | 0.8678712 | 0.01532572 | 0.949582 | 0.01166174 | 0.9495862 | 0.01083389 |  |  | 512560 | 0.839742 | 0.7035679 | 0.01026142 | 0.8247765 | 0.003675966 | 0.8247698 | 0.006309124
|  |  | 61572 | 0.99865 | 0.9994305 | 0.0003658612 | 0.9999501 | 0.1012858 | 0.9999457 | 0.1688466 |  |  | 211746 | 0.9889531 | 0.9866385 | 0.001429229 | 0.9911394 | 0.004506799 | 0.9911326 | 0.006530251 |  |  | 106860 | 0.9442135 | 0.9670213 | 0.003577569 | 0.9433763 | 0.004878091 | 0.9433761 | 0.007349007 |  |  | 254280 | 0.9497932 | 0.9150489 | 0.006956304 | 0.9635357 | 0.006344989 | 0.9635386 | 0.01014692 |  |  | 555060 | 0.9353235 | 0.8678712 | 0.01532572 | 0.9496264 | 0.01166126 | 0.9496306 | 0.0108323 |  |  | 512860 | 0.8332156 | 0.7035679 | 0.01026142 | 0.8248038 | 0.0036758 | 0.8247972 | 0.006308197
|  |  | 61692 | 0.9995459 | 0.9994305 | 0.0003658612 | 0.9999501 | 0.1012858 | 0.9999457 | 0.1688466 |  |  | 212046 | 0.9870322 | 0.9866385 | 0.001429229 | 0.9911544 | 0.004506309 | 0.9911476 | 0.006528739 |  |  | 107160 | 0.9442135 | 0.9670213 | 0.003577569 | 0.9434635 | 0.004880141 | 0.9434633 | 0.007352363 |  |  | 254580 | 0.9497932 | 0.9150489 | 0.006956304 | 0.9635904 | 0.006343461 | 0.9635933 | 0.01014502 |  |  | 555360 | 0.9330855 | 0.8678712 | 0.01532572 | 0.9496708 | 0.01166078 | 0.949675 | 0.01083071 |  |  | 513160 | 0.8353911 | 0.7035679 | 0.01026142 | 0.8248312 | 0.003675634 | 0.8248245 | 0.006307271
|  |  | 61812 | 0.99865 | 0.9994305 | 0.0003658612 | 0.9999501 | 0.1012858 | 0.9999457 | 0.1688466 |  |  | 212346 | 0.9879926 | 0.9866385 | 0.001429229 | 0.9911694 | 0.004505818 | 0.9911625 | 0.006527227 |  |  | 107460 | 0.9431345 | 0.9670213 | 0.003577569 | 0.9435505 | 0.004882188 | 0.9435503 | 0.007355711 |  |  | 254880 | 0.9514747 | 0.9150489 | 0.006956304 | 0.963645 | 0.006341937 | 0.9636478 | 0.01014313 |  |  | 555660 | 0.9353235 | 0.8678712 | 0.01532572 | 0.9497152 | 0.0116603 | 0.9497193 | 0.01082913 |  |  | 513460 | 0.839742 | 0.7035679 | 0.01026142 | 0.8248584 | 0.003675468 | 0.8248518 | 0.006306347
|  |  | 61932 | 0.9995459 | 0.9994305 | 0.0003658612 | 0.9999501 | 0.1012858 | 0.9999457 | 0.1688466 |  |  | 212646 | 0.9870322 | 0.9866385 | 0.001429229 | 0.9911843 | 0.004505327 | 0.9911775 | 0.006525715 |  |  | 107760 | 0.9442135 | 0.9670213 | 0.003577569 | 0.9436374 | 0.004884231 | 0.9436372 | 0.007359049 |  |  | 255180 | 0.9514747 | 0.9150489 | 0.006956304 | 0.9636994 | 0.006340415 | 0.9637022 | 0.01014124 |  |  | 555960 | 0.9330855 | 0.8678712 | 0.01532572 | 0.9497594 | 0.01165982 | 0.9497636 | 0.01082754 |  |  | 513760 | 0.8375665 | 0.7035679 | 0.01026142 | 0.8248857 | 0.003675302 | 0.824879 | 0.006305425
|  |  | 62052 | 0.9995459 | 0.9994305 | 0.0003658612 | 0.9999501 | 0.1012858 | 0.9999457 | 0.1688466 |  |  | 212946 | 0.9879926 | 0.9866385 | 0.001429229 | 0.9911992 | 0.004504836 | 0.9911923 | 0.006524204 |  |  | 108060 | 0.9463715 | 0.9670213 | 0.003577569 | 0.9437241 | 0.004886271 | 0.9437239 | 0.007362379 |  |  | 255480 | 0.9514747 | 0.9150489 | 0.006956304 | 0.9637536 | 0.006338896 | 0.9637564 | 0.01013935 |  |  | 556260 | 0.9353235 | 0.8678712 | 0.01532572 | 0.9498037 | 0.01165934 | 0.9498078 | 0.01082596 |  |  | 514060 | 0.839742 | 0.7035679 | 0.01026142 | 0.8249129 | 0.003675137 | 0.8249062 | 0.006304505
|  |  | 62172 | 1.000442 | 0.9994305 | 0.0003658612 | 0.9999501 | 0.1012858 | 0.9999457 | 0.1688466 |  |  | 213246 | 0.9889531 | 0.9866385 | 0.001429229 | 0.991214 | 0.004504345 | 0.9912072 | 0.006522693 |  |  | 108360 | 0.9463715 | 0.9670213 | 0.003577569 | 0.9438107 | 0.004888307 | 0.9438105 | 0.0073657 |  |  | 255780 | 0.9514747 | 0.9150489 | 0.006956304 | 0.9638077 | 0.00633738 | 0.9638105 | 0.01013746 |  |  | 556560 | 0.9330855 | 0.8678712 | 0.01532572 | 0.9498479 | 0.01165886 | 0.949852 | 0.01082438 |  |  | 514360 | 0.8375665 | 0.7035679 | 0.01026142 | 0.82494 | 0.003674972 | 0.8249333 | 0.006303586
|  |  | 62292 | 1.000442 | 0.9994305 | 0.0003658612 | 0.9999501 | 0.1012858 | 0.9999457 | 0.1688466 |  |  | 213546 | 0.9879926 | 0.9866385 | 0.001429229 | 0.9912288 | 0.004503853 | 0.991222 | 0.006521182 |  |  | 108660 | 0.9442135 | 0.9670213 | 0.003577569 | 0.9438972 | 0.00489034 | 0.943897 | 0.007369012 |  |  | 256080 | 0.9531561 | 0.9150489 | 0.006956304 | 0.9638616 | 0.006335867 | 0.9638644 | 0.01013558 |  |  | 556860 | 0.9353235 | 0.8678712 | 0.01532572 | 0.949892 | 0.01165839 | 0.9498962 | 0.0108228 |  |  | 514660 | 0.8353911 | 0.7035679 | 0.01026142 | 0.8249671 | 0.003674808 | 0.8249604 | 0.006302668
|  |  | 62412 | 0.9995459 | 0.9994305 | 0.0003658612 | 0.9999501 | 0.1012858 | 0.9999457 | 0.1688466 |  |  | 213846 | 0.9879926 | 0.9866385 | 0.001429229 | 0.9912435 | 0.004503361 | 0.9912367 | 0.006519671 |  |  | 108960 | 0.9452925 | 0.9670213 | 0.003577569 | 0.9439835 | 0.004892369 | 0.9439833 | 0.007372315 |  |  | 256380 | 0.9531561 | 0.9150489 | 0.006956304 | 0.9639154 | 0.006334357 | 0.9639182 | 0.01013371 |  |  | 557160 | 0.9353235 | 0.8678712 | 0.01532572 | 0.9499361 | 0.01165791 | 0.9499402 | 0.01082122 |  |  | 514960 | 0.8332156 | 0.7035679 | 0.01026142 | 0.8249942 | 0.003674644 | 0.8249874 | 0.006301753
|  |  | 62532 | 0.9995459 | 0.9994305 | 0.0003658612 | 0.9999501 | 0.1012858 | 0.9999457 | 0.1688466 |  |  | 214146 | 0.9889531 | 0.9866385 | 0.001429229 | 0.9912582 | 0.004502869 | 0.9912515 | 0.006518161 |  |  | 109260 | 0.9442135 | 0.9670213 | 0.003577569 | 0.9440697 | 0.004894395 | 0.9440695 | 0.007375609 |  |  | 256680 | 0.9531561 | 0.9150489 | 0.006956304 | 0.9639691 | 0.006332849 | 0.9639718 | 0.01013184 |  |  | 557460 | 0.9375614 | 0.8678712 | 0.01532572 | 0.9499801 | 0.01165743 | 0.9499843 | 0.01081964 |  |  | 515260 | 0.8332156 | 0.7035679 | 0.01026142 | 0.8250212 | 0.00367448 | 0.8250144 | 0.006300839
|  |  | 62652 | 0.99865 | 0.9994305 | 0.0003658612 | 0.9999501 | 0.1012858 | 0.9999457 | 0.1688466 |  |  | 214446 | 0.9870322 | 0.9866385 | 0.001429229 | 0.9912729 | 0.004502377 | 0.9912662 | 0.006516651 |  |  | 109560 | 0.9442135 | 0.9670213 | 0.003577569 | 0.9441557 | 0.004896418 | 0.9441555 | 0.007378894 |  |  | 256980 | 0.9514747 | 0.9150489 | 0.006956304 | 0.9640226 | 0.006331345 | 0.9640253 | 0.01012997 |  |  | 557760 | 0.9353235 | 0.8678712 | 0.01532572 | 0.9500241 | 0.01165695 | 0.9500282 | 0.01081806 |  |  | 515560 | 0.8332156 | 0.7035679 | 0.01026142 | 0.8250481 | 0.003674317 | 0.8250414 | 0.006299927
|  |  | 62772 | 0.997754 | 0.9994305 | 0.0003658612 | 0.9999501 | 0.1012858 | 0.9999457 | 0.1688466 |  |  | 214746 | 0.9870322 | 0.9866385 | 0.001429229 | 0.9912876 | 0.004501884 | 0.9912808 | 0.006515141 |  |  | 109860 | 0.9442135 | 0.9670213 | 0.003577569 | 0.9442416 | 0.004898437 | 0.9442414 | 0.00738217 |  |  | 257280 | 0.9497932 | 0.9150489 | 0.006956304 | 0.9640759 | 0.006329844 | 0.9640787 | 0.0101281 |  |  | 558060 | 0.9308476 | 0.8678712 | 0.01532572 | 0.9500681 | 0.01165647 | 0.9500722 | 0.01081648 |  |  | 515860 | 0.8332156 | 0.7035679 | 0.01026142 | 0.825075 | 0.003674154 | 0.8250683 | 0.006299016
|  |  | 62892 | 0.99865 | 0.9994305 | 0.0003658612 | 0.9999501 | 0.1012858 | 0.9999457 | 0.1688466 |  |  | 215046 | 0.9870322 | 0.9866385 | 0.001429229 | 0.9913021 | 0.004501391 | 0.9912954 | 0.006513632 |  |  | 110160 | 0.9452925 | 0.9670213 | 0.003577569 | 0.9443274 | 0.004900453 | 0.9443272 | 0.007385438 |  |  | 257580 | 0.9531561 | 0.9150489 | 0.006956304 | 0.9641292 | 0.006328345 | 0.9641319 | 0.01012624 |  |  | 558360 | 0.9375614 | 0.8678712 | 0.01532572 | 0.9501119 | 0.01165599 | 0.950116 | 0.0108149 |  |  | 516160 | 0.8332156 | 0.7035679 | 0.01026142 | 0.8251019 | 0.003673992 | 0.8250951 | 0.006298107
|  |  | 63012 | 0.997754 | 0.9994305 | 0.0003658612 | 0.9999501 | 0.1012858 | 0.9999457 | 0.1688466 |  |  | 215346 | 0.9889531 | 0.9866385 | 0.001429229 | 0.9913167 | 0.004500898 | 0.99131 | 0.006512123 |  |  | 110460 | 0.9431345 | 0.9670213 | 0.003577569 | 0.944413 | 0.004902465 | 0.9444128 | 0.007388696 |  |  | 257880 | 0.9514747 | 0.9150489 | 0.006956304 | 0.9641822 | 0.00632685 | 0.9641849 | 0.01012438 |  |  | 558660 | 0.9353235 | 0.8678712 | 0.01532572 | 0.9501558 | 0.01165552 | 0.9501599 | 0.01081332 |  |  | 516460 | 0.8353911 | 0.7035679 | 0.01026142 | 0.8251287 | 0.003673829 | 0.8251219 | 0.0062972
|  |  | 63132 | 0.997754 | 0.9994305 | 0.0003658612 | 0.9999501 | 0.1012858 | 0.9999457 | 0.1688466 |  |  | 215646 | 0.9889531 | 0.9866385 | 0.001429229 | 0.9913312 | 0.004500405 | 0.9913245 | 0.006510614 |  |  | 110760 | 0.9431345 | 0.9670213 | 0.003577569 | 0.9444985 | 0.004904474 | 0.9444983 | 0.007391946 |  |  | 258180 | 0.9531561 | 0.9150489 | 0.006956304 | 0.9642351 | 0.006325357 | 0.9642378 | 0.01012253 |  |  | 558960 | 0.9308476 | 0.8678712 | 0.01532572 | 0.9501996 | 0.01165504 | 0.9502037 | 0.01081175 |  |  | 516760 | 0.8353911 | 0.7035679 | 0.01026142 | 0.8251555 | 0.003673668 | 0.8251487 | 0.006296294
|  |  | 63252 | 0.9995459 | 0.9994305 | 0.0003658612 | 0.9999501 | 0.1012858 | 0.9999457 | 0.1688466 |  |  | 215946 | 0.9889531 | 0.9866385 | 0.001429229 | 0.9913457 | 0.004499912 | 0.991339 | 0.006509106 |  |  | 111060 | 0.9431345 | 0.9670213 | 0.003577569 | 0.9445839 | 0.004906479 | 0.9445836 | 0.007395187 |  |  | 258480 | 0.9531561 | 0.9150489 | 0.006956304 | 0.9642879 | 0.006323867 | 0.9642906 | 0.01012068 |  |  | 559260 | 0.9330855 | 0.8678712 | 0.01532572 | 0.9502433 | 0.01165456 | 0.9502474 | 0.01081017 |  |  | 517060 | 0.8375665 | 0.7035679 | 0.01026142 | 0.8251823 | 0.003673506 | 0.8251754 | 0.00629539
|  |  | 63372 | 0.997754 | 0.9994305 | 0.0003658612 | 0.9999501 | 0.1012858 | 0.9999457 | 0.1688466 |  |  | 216246 | 0.9870322 | 0.9866385 | 0.001429229 | 0.9913601 | 0.004499418 | 0.9913535 | 0.006507598 |  |  | 111360 | 0.9452925 | 0.9670213 | 0.003577569 | 0.9446691 | 0.004908481 | 0.9446688 | 0.007398418 |  |  | 258780 | 0.9514747 | 0.9150489 | 0.006956304 | 0.9643406 | 0.00632238 | 0.9643432 | 0.01011883 |  |  | 559560 | 0.9420373 | 0.8678712 | 0.01532572 | 0.950287 | 0.01165409 | 0.9502911 | 0.0108086 |  |  | 517360 | 0.839742 | 0.7035679 | 0.01026142 | 0.825209 | 0.003673345 | 0.8252021 | 0.006294488
|  |  | 63492 | 0.997754 | 0.9994305 | 0.0003658612 | 0.9999501 | 0.1012858 | 0.9999457 | 0.1688466 |  |  | 216546 | 0.9889531 | 0.9866385 | 0.001429229 | 0.9913745 | 0.004498925 | 0.9913679 | 0.006506091 |  |  | 111660 | 0.9463715 | 0.9670213 | 0.003577569 | 0.9447542 | 0.004910479 | 0.9447539 | 0.007401641 |  |  | 259080 | 0.9531561 | 0.9150489 | 0.006956304 | 0.964393 | 0.006320897 | 0.9643957 | 0.01011699 |  |  | 559860 | 0.9375614 | 0.8678712 | 0.01532572 | 0.9503306 | 0.01165361 | 0.9503347 | 0.01080703 |  |  | 517660 | 0.839742 | 0.7035679 | 0.01026142 | 0.8252356 | 0.003673184 | 0.8252288 | 0.006293587
|  |  | 63612 | 0.9995459 | 0.9994305 | 0.0003658612 | 0.9999501 | 0.1012858 | 0.9999457 | 0.1688466 |  |  | 216846 | 0.9879926 | 0.9866385 | 0.001429229 | 0.9913889 | 0.004498431 | 0.9913822 | 0.006504584 |  |  | 111960 | 0.9452925 | 0.9670213 | 0.003577569 | 0.9448391 | 0.004912474 | 0.9448388 | 0.007404855 |  |  | 259380 | 0.9514747 | 0.9150489 | 0.006956304 | 0.9644454 | 0.006319416 | 0.964448 | 0.01011515 |  |  | 560160 | 0.9353235 | 0.8678712 | 0.01532572 | 0.9503742 | 0.01165313 | 0.9503783 | 0.01080545 |  |  | 517960 | 0.8375665 | 0.7035679 | 0.01026142 | 0.8252622 | 0.003673024 | 0.8252554 | 0.006292688
|  |  | 63732 | 0.997754 | 0.9994305 | 0.0003658612 | 0.9999501 | 0.1012858 | 0.9999457 | 0.1688466 |  |  | 217146 | 0.9889531 | 0.9866385 | 0.001429229 | 0.9914032 | 0.004497937 | 0.9913966 | 0.006503078 |  |  | 112260 | 0.9431345 | 0.9670213 | 0.003577569 | 0.9449239 | 0.004914466 | 0.9449236 | 0.00740806 |  |  | 259680 | 0.9497932 | 0.9150489 | 0.006956304 | 0.9644976 | 0.006317938 | 0.9645002 | 0.01011332 |  |  | 560460 | 0.9375614 | 0.8678712 | 0.01532572 | 0.9504177 | 0.01165266 | 0.9504218 | 0.01080388 |  |  | 518260 | 0.8310402 | 0.7035679 | 0.01026142 | 0.8252888 | 0.003672864 | 0.8252819 | 0.00629179
|  |  | 63852 | 0.9968581 | 0.9994305 | 0.0003658612 | 0.9999501 | 0.1012858 | 0.9999457 | 0.1688466 |  |  | 217446 | 0.9889531 | 0.9866385 | 0.001429229 | 0.9914175 | 0.004497443 | 0.9914109 | 0.006501572 |  |  | 112560 | 0.9452925 | 0.9670213 | 0.003577569 | 0.9450086 | 0.004916453 | 0.9450083 | 0.007411256 |  |  | 259980 | 0.9514747 | 0.9150489 | 0.006956304 | 0.9645497 | 0.006316463 | 0.9645523 | 0.01011148 |  |  | 560760 | 0.9353235 | 0.8678712 | 0.01532572 | 0.9504612 | 0.01165218 | 0.9504653 | 0.01080231 |  |  | 518560 | 0.8353911 | 0.7035679 | 0.01026142 | 0.8253153 | 0.003672704 | 0.8253084 | 0.006290894
|  |  | 63972 | 0.997754 | 0.9994305 | 0.0003658612 | 0.9999501 | 0.1012858 | 0.9999457 | 0.1688466 |  |  | 217746 | 0.9889531 | 0.9866385 | 0.001429229 | 0.9914318 | 0.004496949 | 0.9914252 | 0.006500067 |  |  | 112860 | 0.9452925 | 0.9670213 | 0.003577569 | 0.9450931 | 0.004918438 | 0.9450928 | 0.007414443 |  |  | 260280 | 0.9531561 | 0.9150489 | 0.006956304 | 0.9646016 | 0.006314991 | 0.9646042 | 0.01010966 |  |  | 561060 | 0.9330855 | 0.8678712 | 0.01532572 | 0.9505047 | 0.0116517 | 0.9505087 | 0.01080074 |  |  | 518860 | 0.8332156 | 0.7035679 | 0.01026142 | 0.8253417 | 0.003672545 | 0.8253349 | 0.00629
|  |  | 64092 | 0.99865 | 0.9994305 | 0.0003658612 | 0.9999501 | 0.1012858 | 0.9999457 | 0.1688466 |  |  | 218046 | 0.9889531 | 0.9866385 | 0.001429229 | 0.991446 | 0.004496455 | 0.9914394 | 0.006498562 |  |  | 113160 | 0.9452925 | 0.9670213 | 0.003577569 | 0.9451775 | 0.004920418 | 0.9451772 | 0.007417621 |  |  | 260580 | 0.9531561 | 0.9150489 | 0.006956304 | 0.9646534 | 0.006313522 | 0.9646559 | 0.01010783 |  |  | 561360 | 0.9375614 | 0.8678712 | 0.01532572 | 0.9505481 | 0.01165123 | 0.9505521 | 0.01079917 |  |  | 519160 | 0.8375665 | 0.7035679 | 0.01026142 | 0.8253682 | 0.003672386 | 0.8253613 | 0.006289108
|  |  | 64212 | 0.997754 | 0.9994305 | 0.0003658612 | 0.9999501 | 0.1012858 | 0.9999457 | 0.1688466 |  |  | 218346 | 0.9889531 | 0.9866385 | 0.001429229 | 0.9914602 | 0.004495961 | 0.9914536 | 0.006497059 |  |  | 113460 | 0.9442135 | 0.9670213 | 0.003577569 | 0.9452617 | 0.004922396 | 0.9452614 | 0.00742079 |  |  | 260880 | 0.9514747 | 0.9150489 | 0.006956304 | 0.964705 | 0.006312056 | 0.9647076 | 0.01010601 |  |  | 561660 | 0.9375614 | 0.8678712 | 0.01532572 | 0.9505914 | 0.01165075 | 0.9505954 | 0.0107976 |  |  | 519460 | 0.839742 | 0.7035679 | 0.01026142 | 0.8253946 | 0.003672227 | 0.8253876 | 0.006288217
|  |  | 64332 | 0.99865 | 0.9994305 | 0.0003658612 | 0.9999501 | 0.1012858 | 0.9999457 | 0.1688466 |  |  | 218646 | 0.9879926 | 0.9866385 | 0.001429229 | 0.9914743 | 0.004495466 | 0.9914677 | 0.006495555 |  |  | 113760 | 0.9452925 | 0.9670213 | 0.003577569 | 0.9453458 | 0.004924369 | 0.9453455 | 0.007423951 |  |  | 261180 | 0.9497932 | 0.9150489 | 0.006956304 | 0.9647565 | 0.006310593 | 0.964759 | 0.0101042 |  |  | 561960 | 0.9353235 | 0.8678712 | 0.01532572 | 0.9506347 | 0.01165028 | 0.9506387 | 0.01079604 |  |  | 519760 | 0.8332156 | 0.7035679 | 0.01026142 | 0.8254209 | 0.003672069 | 0.825414 | 0.006287328
|  |  | 64452 | 0.99865 | 0.9994305 | 0.0003658612 | 0.9999501 | 0.1012858 | 0.9999457 | 0.1688466 |  |  | 218946 | 0.9879926 | 0.9866385 | 0.001429229 | 0.9914884 | 0.004494972 | 0.9914818 | 0.006494052 |  |  | 114060 | 0.9442135 | 0.9670213 | 0.003577569 | 0.9454298 | 0.00492634 | 0.9454295 | 0.007427102 |  |  | 261480 | 0.9497932 | 0.9150489 | 0.006956304 | 0.9648078 | 0.006309134 | 0.9648104 | 0.01010239 |  |  | 562260 | 0.9397993 | 0.8678712 | 0.01532572 | 0.9506779 | 0.0116498 | 0.9506819 | 0.01079447 |  |  | 520060 | 0.839742 | 0.7035679 | 0.01026142 | 0.8254472 | 0.003671911 | 0.8254403 | 0.00628644
|  |  | 64572 | 0.99865 | 0.9994305 | 0.0003658612 | 0.9999501 | 0.1012858 | 0.9999457 | 0.1688466 |  |  | 219246 | 0.9870322 | 0.9866385 | 0.001429229 | 0.9915025 | 0.004494478 | 0.9914959 | 0.00649255 |  |  | 114360 | 0.9452925 | 0.9670213 | 0.003577569 | 0.9455137 | 0.004928306 | 0.9455134 | 0.007430244 |  |  | 261780 | 0.9514747 | 0.9150489 | 0.006956304 | 0.9648591 | 0.006307677 | 0.9648616 | 0.01010058 |  |  | 562560 | 0.9330855 | 0.8678712 | 0.01532572 | 0.9507211 | 0.01164933 | 0.9507251 | 0.01079291 |  |  | 520360 | 0.8419174 | 0.7035679 | 0.01026142 | 0.8254734 | 0.003671754 | 0.8254665 | 0.006285554
|  |  | 64692 | 0.9995459 | 0.9994305 | 0.0003658612 | 0.9999501 | 0.1012858 | 0.9999457 | 0.1688466 |  |  | 219546 | 0.9879926 | 0.9866385 | 0.001429229 | 0.9915165 | 0.004493983 | 0.9915099 | 0.006491049 |  |  | 114660 | 0.9452925 | 0.9670213 | 0.003577569 | 0.9455974 | 0.004930269 | 0.9455971 | 0.007433378 |  |  | 262080 | 0.9548376 | 0.9150489 | 0.006956304 | 0.9649101 | 0.006306223 | 0.9649126 | 0.01009877 |  |  | 562860 | 0.9286096 | 0.8678712 | 0.01532572 | 0.9507642 | 0.01164885 | 0.9507682 | 0.01079134 |  |  | 520660 | 0.839742 | 0.7035679 | 0.01026142 | 0.8254996 | 0.003671596 | 0.8254927 | 0.00628467
|  |  | 64812 | 0.997754 | 0.9994305 | 0.0003658612 | 0.9999501 | 0.1012858 | 0.9999457 | 0.1688466 |  |  | 219846 | 0.9879926 | 0.9866385 | 0.001429229 | 0.9915305 | 0.004493489 | 0.9915239 | 0.006489548 |  |  | 114960 | 0.9442135 | 0.9670213 | 0.003577569 | 0.945681 | 0.004932229 | 0.9456806 | 0.007436502 |  |  | 262380 | 0.9531561 | 0.9150489 | 0.006956304 | 0.9649611 | 0.006304772 | 0.9649636 | 0.01009697 |  |  | 563160 | 0.9375614 | 0.8678712 | 0.01532572 | 0.9508073 | 0.01164838 | 0.9508113 | 0.01078978 |  |  | 520960 | 0.8310402 | 0.7035679 | 0.01026142 | 0.8255258 | 0.00367144 | 0.8255188 | 0.006283787
|  |  | 64932 | 0.997754 | 0.9994305 | 0.0003658612 | 0.9999501 | 0.1012858 | 0.9999457 | 0.1688466 |  |  | 220146 | 0.9879926 | 0.9866385 | 0.001429229 | 0.9915444 | 0.004492994 | 0.9915379 | 0.006488048 |  |  | 115260 | 0.9463715 | 0.9670213 | 0.003577569 | 0.9457644 | 0.004934185 | 0.9457641 | 0.007439618 |  |  | 262680 | 0.9531561 | 0.9150489 | 0.006956304 | 0.9650119 | 0.006303324 | 0.9650143 | 0.01009517 |  |  | 563460 | 0.9375614 | 0.8678712 | 0.01532572 | 0.9508504 | 0.01164791 | 0.9508543 | 0.01078822 |  |  | 521260 | 0.8353911 | 0.7035679 | 0.01026142 | 0.8255519 | 0.003671283 | 0.8255449 | 0.006282906
|  |  | 65052 | 0.9995459 | 0.9994305 | 0.0003658612 | 0.9999501 | 0.1012858 | 0.9999457 | 0.1688466 |  |  | 220446 | 0.9889531 | 0.9866385 | 0.001429229 | 0.9915583 | 0.0044925 | 0.9915518 | 0.006486549 |  |  | 115560 | 0.9452925 | 0.9670213 | 0.003577569 | 0.9458477 | 0.004936137 | 0.9458474 | 0.007442724 |  |  | 262980 | 0.9531561 | 0.9150489 | 0.006956304 | 0.9650625 | 0.006301879 | 0.965065 | 0.01009338 |  |  | 563760 | 0.9330855 | 0.8678712 | 0.01532572 | 0.9508934 | 0.01164743 | 0.9508973 | 0.01078665 |  |  | 521560 | 0.839742 | 0.7035679 | 0.01026142 | 0.825578 | 0.003671127 | 0.825571 | 0.006282026
|  |  | 65172 | 0.9995459 | 0.9994305 | 0.0003658612 | 0.9999501 | 0.1012858 | 0.9999457 | 0.1688466 |  |  | 220746 | 0.9879926 | 0.9866385 | 0.001429229 | 0.9915722 | 0.004492005 | 0.9915657 | 0.006485051 |  |  | 115860 | 0.9442135 | 0.9670213 | 0.003577569 | 0.9459309 | 0.004938086 | 0.9459305 | 0.007445822 |  |  | 263280 | 0.9531561 | 0.9150489 | 0.006956304 | 0.965113 | 0.006300437 | 0.9651155 | 0.01009159 |  |  | 564060 | 0.9353235 | 0.8678712 | 0.01532572 | 0.9509363 | 0.01164696 | 0.9509403 | 0.01078509 |  |  | 521860 | 0.839742 | 0.7035679 | 0.01026142 | 0.825604 | 0.003670971 | 0.825597 | 0.006281148
|  |  | 65292 | 0.99865 | 0.9994305 | 0.0003658612 | 0.9999501 | 0.1012858 | 0.9999457 | 0.1688466 |  |  | 221046 | 0.9889531 | 0.9866385 | 0.001429229 | 0.9915861 | 0.004491511 | 0.9915796 | 0.006483553 |  |  | 116160 | 0.9442135 | 0.9670213 | 0.003577569 | 0.9460139 | 0.004940031 | 0.9460135 | 0.00744891 |  |  | 263580 | 0.9514747 | 0.9150489 | 0.006956304 | 0.9651634 | 0.006298999 | 0.9651659 | 0.01008981 |  |  | 564360 | 0.9353235 | 0.8678712 | 0.01532572 | 0.9509792 | 0.01164648 | 0.9509831 | 0.01078353 |  |  | 522160 | 0.8440929 | 0.7035679 | 0.01026142 | 0.82563 | 0.003670816 | 0.825623 | 0.006280272
|  |  | 65412 | 0.99865 | 0.9994305 | 0.0003658612 | 0.9999501 | 0.1012858 | 0.9999457 | 0.1688466 |  |  | 221346 | 0.9889531 | 0.9866385 | 0.001429229 | 0.9915999 | 0.004491017 | 0.9915934 | 0.006482056 |  |  | 116460 | 0.9452925 | 0.9670213 | 0.003577569 | 0.9460968 | 0.004941973 | 0.9460964 | 0.00745199 |  |  | 263880 | 0.9548376 | 0.9150489 | 0.006956304 | 0.9652137 | 0.006297563 | 0.9652161 | 0.01008803 |  |  | 564660 | 0.9353235 | 0.8678712 | 0.01532572 | 0.951022 | 0.01164601 | 0.951026 | 0.01078197 |  |  | 522460 | 0.8375665 | 0.7035679 | 0.01026142 | 0.8256559 | 0.003670661 | 0.8256489 | 0.006279397
|  |  | 65532 | 0.9995459 | 0.9994305 | 0.0003658612 | 0.9999501 | 0.1012858 | 0.9999457 | 0.1688466 |  |  | 221646 | 0.9899135 | 0.9866385 | 0.001429229 | 0.9916136 | 0.004490522 | 0.9916072 | 0.00648056 |  |  | 116760 | 0.9463715 | 0.9670213 | 0.003577569 | 0.9461796 | 0.004943911 | 0.9461792 | 0.007455061 |  |  | 264180 | 0.9514747 | 0.9150489 | 0.006956304 | 0.9652638 | 0.00629613 | 0.9652662 | 0.01008625 |  |  | 564960 | 0.9375614 | 0.8678712 | 0.01532572 | 0.9510648 | 0.01164554 | 0.9510688 | 0.01078041 |  |  | 522760 | 0.839742 | 0.7035679 | 0.01026142 | 0.8256818 | 0.003670506 | 0.8256748 | 0.006278524
|  |  | 65652 | 0.9995459 | 0.9994305 | 0.0003658612 | 0.9999501 | 0.1012858 | 0.9999457 | 0.1688466 |  |  | 221946 | 0.9879926 | 0.9866385 | 0.001429229 | 0.9916274 | 0.004490028 | 0.9916209 | 0.006479065 |  |  | 117060 | 0.9452925 | 0.9670213 | 0.003577569 | 0.9462622 | 0.004945845 | 0.9462618 | 0.007458122 |  |  | 264480 | 0.9514747 | 0.9150489 | 0.006956304 | 0.9653137 | 0.006294701 | 0.9653161 | 0.01008447 |  |  | 565260 | 0.9375614 | 0.8678712 | 0.01532572 | 0.9511076 | 0.01164507 | 0.9511115 | 0.01077886 |  |  | 523060 | 0.8353911 | 0.7035679 | 0.01026142 | 0.8257077 | 0.003670352 | 0.8257007 | 0.006277653
|  |  | 65772 | 0.997754 | 0.9994305 | 0.0003658612 | 0.9999501 | 0.1012858 | 0.9999457 | 0.1688466 |  |  | 222246 | 0.9889531 | 0.9866385 | 0.001429229 | 0.991641 | 0.004489534 | 0.9916346 | 0.006477571 |  |  | 117360 | 0.9452925 | 0.9670213 | 0.003577569 | 0.9463447 | 0.004947776 | 0.9463443 | 0.007461175 |  |  | 264780 | 0.9531561 | 0.9150489 | 0.006956304 | 0.9653636 | 0.006293274 | 0.965366 | 0.0100827 |  |  | 565560 | 0.9308476 | 0.8678712 | 0.01532572 | 0.9511503 | 0.01164459 | 0.9511542 | 0.0107773 |  |  | 523360 | 0.8375665 | 0.7035679 | 0.01026142 | 0.8257335 | 0.003670198 | 0.8257265 | 0.006276783
|  |  | 65892 | 0.99865 | 0.9994305 | 0.0003658612 | 0.9999501 | 0.1012858 | 0.9999457 | 0.1688466 |  |  | 222546 | 0.9889531 | 0.9866385 | 0.001429229 | 0.9916547 | 0.004489039 | 0.9916483 | 0.006476077 |  |  | 117660 | 0.9474505 | 0.9670213 | 0.003577569 | 0.9464271 | 0.004949703 | 0.9464267 | 0.007464219 |  |  | 265080 | 0.9531561 | 0.9150489 | 0.006956304 | 0.9654133 | 0.00629185 | 0.9654156 | 0.01008094 |  |  | 565860 | 0.9353235 | 0.8678712 | 0.01532572 | 0.9511929 | 0.01164412 | 0.9511968 | 0.01077574 |  |  | 523660 | 0.8353911 | 0.7035679 | 0.01026142 | 0.8257593 | 0.003670044 | 0.8257522 | 0.006275915
|  |  | 66012 | 0.9995459 | 0.9994305 | 0.0003658612 | 0.9999501 | 0.1012858 | 0.9999457 | 0.1688466 |  |  | 222846 | 0.9879926 | 0.9866385 | 0.001429229 | 0.9916683 | 0.004488545 | 0.9916619 | 0.006474585 |  |  | 117960 | 0.9474505 | 0.9670213 | 0.003577569 | 0.9465093 | 0.004951627 | 0.9465089 | 0.007467254 |  |  | 265380 | 0.9548376 | 0.9150489 | 0.006956304 | 0.9654628 | 0.00629043 | 0.9654652 | 0.01007918 |  |  | 566160 | 0.9397993 | 0.8678712 | 0.01532572 | 0.9512355 | 0.01164365 | 0.9512394 | 0.01077419 |  |  | 523960 | 0.8353911 | 0.7035679 | 0.01026142 | 0.825785 | 0.003669891 | 0.8257779 | 0.006275049
|  |  | 66132 | 0.99865 | 0.9994305 | 0.0003658612 | 0.9999501 | 0.1012858 | 0.9999457 | 0.1688466 |  |  | 223146 | 0.9879926 | 0.9866385 | 0.001429229 | 0.9916819 | 0.004488051 | 0.9916755 | 0.006473093 |  |  | 118260 | 0.9452925 | 0.9670213 | 0.003577569 | 0.9465914 | 0.004953547 | 0.946591 | 0.00747028 |  |  | 265680 | 0.9531561 | 0.9150489 | 0.006956304 | 0.9655122 | 0.006289013 | 0.9655146 | 0.01007742 |  |  | 566460 | 0.9375614 | 0.8678712 | 0.01532572 | 0.9512781 | 0.01164318 | 0.951282 | 0.01077264 |  |  | 524260 | 0.8332156 | 0.7035679 | 0.01026142 | 0.8258107 | 0.003669738 | 0.8258036 | 0.006274184
|  |  | 66252 | 1.000442 | 0.9994305 | 0.0003658612 | 0.9999501 | 0.1012858 | 0.9999457 | 0.1688466 |  |  | 223446 | 0.9879926 | 0.9866385 | 0.001429229 | 0.9916955 | 0.004487557 | 0.9916891 | 0.006471602 |  |  | 118560 | 0.9474505 | 0.9670213 | 0.003577569 | 0.9466734 | 0.004955464 | 0.946673 | 0.007473297 |  |  | 265980 | 0.9548376 | 0.9150489 | 0.006956304 | 0.9655615 | 0.006287598 | 0.9655639 | 0.01007566 |  |  | 566760 | 0.9375614 | 0.8678712 | 0.01532572 | 0.9513206 | 0.01164271 | 0.9513245 | 0.01077108 |  |  | 524560 | 0.8375665 | 0.7035679 | 0.01026142 | 0.8258363 | 0.003669585 | 0.8258292 | 0.00627332
|  |  | 66372 | 0.9995459 | 0.9994305 | 0.0003658612 | 0.9999501 | 0.1012858 | 0.9999457 | 0.1688466 |  |  | 223746 | 0.9889531 | 0.9866385 | 0.001429229 | 0.991709 | 0.004487063 | 0.9917026 | 0.006470113 |  |  | 118860 | 0.9463715 | 0.9670213 | 0.003577569 | 0.9467552 | 0.004957377 | 0.9467548 | 0.007476305 |  |  | 266280 | 0.9531561 | 0.9150489 | 0.006956304 | 0.9656107 | 0.006286187 | 0.965613 | 0.01007391 |  |  | 567060 | 0.9375614 | 0.8678712 | 0.01532572 | 0.951363 | 0.01164224 | 0.9513669 | 0.01076953 |  |  | 524860 | 0.8375665 | 0.7035679 | 0.01026142 | 0.8258619 | 0.003669433 | 0.8258548 | 0.006272459
|  |  | 66492 | 0.9995459 | 0.9994305 | 0.0003658612 | 0.9999501 | 0.1012858 | 0.9999457 | 0.1688466 |  |  | 224046 | 0.9889531 | 0.9866385 | 0.001429229 | 0.9917224 | 0.00448657 | 0.9917161 | 0.006468624 |  |  | 119160 | 0.9463715 | 0.9670213 | 0.003577569 | 0.9468369 | 0.004959286 | 0.9468365 | 0.007479305 |  |  | 266580 | 0.9531561 | 0.9150489 | 0.006956304 | 0.9656597 | 0.006284779 | 0.965662 | 0.01007217 |  |  | 567360 | 0.9397993 | 0.8678712 | 0.01532572 | 0.9514054 | 0.01164176 | 0.9514093 | 0.01076798 |  |  | 525160 | 0.8375665 | 0.7035679 | 0.01026142 | 0.8258875 | 0.003669281 | 0.8258804 | 0.006271598
|  |  | 66612 | 0.9995459 | 0.9994305 | 0.0003658612 | 0.9999501 | 0.1012858 | 0.9999457 | 0.1688466 |  |  | 224346 | 0.9879926 | 0.9866385 | 0.001429229 | 0.9917359 | 0.004486076 | 0.9917295 | 0.006467136 |  |  | 119460 | 0.9463715 | 0.9670213 | 0.003577569 | 0.9469185 | 0.004961191 | 0.9469181 | 0.007482295 |  |  | 266880 | 0.9531561 | 0.9150489 | 0.006956304 | 0.9657086 | 0.006283374 | 0.9657109 | 0.01007042 |  |  | 567660 | 0.9375614 | 0.8678712 | 0.01532572 | 0.9514478 | 0.01164129 | 0.9514516 | 0.01076643 |  |  | 525460 | 0.8419174 | 0.7035679 | 0.01026142 | 0.825913 | 0.00366913 | 0.8259059 | 0.00627074
|  |  | 66732 | 0.9995459 | 0.9994305 | 0.0003658612 | 0.9999501 | 0.1012858 | 0.9999457 | 0.1688466 |  |  | 224646 | 0.9889531 | 0.9866385 | 0.001429229 | 0.9917493 | 0.004485582 | 0.991743 | 0.006465649 |  |  | 119760 | 0.9452925 | 0.9670213 | 0.003577569 | 0.9469999 | 0.004963093 | 0.9469995 | 0.007485276 |  |  | 267180 | 0.9497932 | 0.9150489 | 0.006956304 | 0.9657574 | 0.006281972 | 0.9657597 | 0.01006869 |  |  | 567960 | 0.9308476 | 0.8678712 | 0.01532572 | 0.9514901 | 0.01164082 | 0.9514939 | 0.01076488 |  |  | 525760 | 0.839742 | 0.7035679 | 0.01026142 | 0.8259385 | 0.003668978 | 0.8259313 | 0.006269883
|  |  | 66852 | 0.99865 | 0.9994305 | 0.0003658612 | 0.9999501 | 0.1012858 | 0.9999457 | 0.1688466 |  |  | 224946 | 0.9889531 | 0.9866385 | 0.001429229 | 0.9917627 | 0.004485089 | 0.9917563 | 0.006464164 |  |  | 120060 | 0.9463715 | 0.9670213 | 0.003577569 | 0.9470812 | 0.004964992 | 0.9470808 | 0.007488249 |  |  | 267480 | 0.9531561 | 0.9150489 | 0.006956304 | 0.965806 | 0.006280573 | 0.9658083 | 0.01006695 |  |  | 568260 | 0.9375614 | 0.8678712 | 0.01532572 | 0.9515324 | 0.01164035 | 0.9515362 | 0.01076333 |  |  | 526060 | 0.8375665 | 0.7035679 | 0.01026142 | 0.8259639 | 0.003668828 | 0.8259567 | 0.006269028
|  |  | 66972 | 0.9995459 | 0.9994305 | 0.0003658612 | 0.9999501 | 0.1012858 | 0.9999457 | 0.1688466 |  |  | 225246 | 0.9899135 | 0.9866385 | 0.001429229 | 0.991776 | 0.004484596 | 0.9917697 | 0.006462679 |  |  | 120360 | 0.9452925 | 0.9670213 | 0.003577569 | 0.9471624 | 0.004966886 | 0.947162 | 0.007491212 |  |  | 267780 | 0.9548376 | 0.9150489 | 0.006956304 | 0.9658545 | 0.006279177 | 0.9658567 | 0.01006522 |  |  | 568560 | 0.9375614 | 0.8678712 | 0.01532572 | 0.9515746 | 0.01163988 | 0.9515784 | 0.01076178 |  |  | 526360 | 0.8375665 | 0.7035679 | 0.01026142 | 0.8259893 | 0.003668677 | 0.8259821 | 0.006268174
|  |  | 67092 | 0.99865 | 0.9994305 | 0.0003658612 | 0.9999501 | 0.1012858 | 0.9999457 | 0.1688466 |  |  | 225546 | 0.9889531 | 0.9866385 | 0.001429229 | 0.9917893 | 0.004484103 | 0.991783 | 0.006461195 |  |  | 120660 | 0.9452925 | 0.9670213 | 0.003577569 | 0.9472434 | 0.004968778 | 0.947243 | 0.007494167 |  |  | 268080 | 0.9565191 | 0.9150489 | 0.006956304 | 0.9659028 | 0.006277784 | 0.9659051 | 0.01006349 |  |  | 568860 | 0.9420373 | 0.8678712 | 0.01532572 | 0.9516167 | 0.01163941 | 0.9516205 | 0.01076024 |  |  | 526660 | 0.8353911 | 0.7035679 | 0.01026142 | 0.8260146 | 0.003668527 | 0.8260074 | 0.006267322
|  |  | 67212 | 0.997754 | 0.9994305 | 0.0003658612 | 0.9999501 | 0.1012858 | 0.9999457 | 0.1688466 |  |  | 225846 | 0.9889531 | 0.9866385 | 0.001429229 | 0.9918026 | 0.00448361 | 0.9917963 | 0.006459713 |  |  | 120960 | 0.9485295 | 0.9670213 | 0.003577569 | 0.9473243 | 0.004970665 | 0.9473239 | 0.007497112 |  |  | 268380 | 0.9548376 | 0.9150489 | 0.006956304 | 0.965951 | 0.006276395 | 0.9659533 | 0.01006177 |  |  | 569160 | 0.9420373 | 0.8678712 | 0.01532572 | 0.9516589 | 0.01163894 | 0.9516627 | 0.01075869 |  |  | 526960 | 0.8332156 | 0.7035679 | 0.01026142 | 0.8260399 | 0.003668377 | 0.8260327 | 0.006266471
|  |  | 67332 | 0.99865 | 0.9994305 | 0.0003658612 | 0.9999501 | 0.1012858 | 0.9999457 | 0.1688466 |  |  | 226146 | 0.9889531 | 0.9866385 | 0.001429229 | 0.9918158 | 0.004483117 | 0.9918095 | 0.006458231 |  |  | 121260 | 0.9452925 | 0.9670213 | 0.003577569 | 0.9474051 | 0.004972549 | 0.9474047 | 0.007500049 |  |  | 268680 | 0.9531561 | 0.9150489 | 0.006956304 | 0.9659991 | 0.006275008 | 0.9660014 | 0.01006005 |  |  | 569460 | 0.9353235 | 0.8678712 | 0.01532572 | 0.9517009 | 0.01163848 | 0.9517047 | 0.01075715 |  |  | 527260 | 0.839742 | 0.7035679 | 0.01026142 | 0.8260652 | 0.003668228 | 0.826058 | 0.006265622
|  |  | 67452 | 0.99865 | 0.9994305 | 0.0003658612 | 0.9999501 | 0.1012858 | 0.9999457 | 0.1688466 |  |  | 226446 | 0.9879926 | 0.9866385 | 0.001429229 | 0.991829 | 0.004482625 | 0.9918227 | 0.006456751 |  |  | 121560 | 0.9452925 | 0.9670213 | 0.003577569 | 0.9474858 | 0.004974429 | 0.9474853 | 0.007502977 |  |  | 268980 | 0.9531561 | 0.9150489 | 0.006956304 | 0.9660471 | 0.006273625 | 0.9660493 | 0.01005834 |  |  | 569760 | 0.9353235 | 0.8678712 | 0.01532572 | 0.9517429 | 0.01163801 | 0.9517467 | 0.0107556 |  |  | 527560 | 0.8419174 | 0.7035679 | 0.01026142 | 0.8260904 | 0.003668079 | 0.8260832 | 0.006264775
|  |  | 67572 | 0.9995459 | 0.9994305 | 0.0003658612 | 0.9999501 | 0.1012858 | 0.9999457 | 0.1688466 |  |  | 226746 | 0.9889531 | 0.9866385 | 0.001429229 | 0.9918421 | 0.004482132 | 0.9918359 | 0.006455272 |  |  | 121860 | 0.9463715 | 0.9670213 | 0.003577569 | 0.9475663 | 0.004976306 | 0.9475658 | 0.007505896 |  |  | 269280 | 0.9531561 | 0.9150489 | 0.006956304 | 0.9660949 | 0.006272244 | 0.9660971 | 0.01005663 |  |  | 570060 | 0.9375614 | 0.8678712 | 0.01532572 | 0.9517849 | 0.01163754 | 0.9517887 | 0.01075406 |  |  | 527860 | 0.839742 | 0.7035679 | 0.01026142 | 0.8261155 | 0.00366793 | 0.8261083 | 0.006263929
|  |  | 67692 | 0.99865 | 0.9994305 | 0.0003658612 | 0.9999501 | 0.1012858 | 0.9999457 | 0.1688466 |  |  | 227046 | 0.9899135 | 0.9866385 | 0.001429229 | 0.9918553 | 0.00448164 | 0.991849 | 0.006453794 |  |  | 122160 | 0.9474505 | 0.9670213 | 0.003577569 | 0.9476467 | 0.004978178 | 0.9476462 | 0.007508806 |  |  | 269580 | 0.9531561 | 0.9150489 | 0.006956304 | 0.9661426 | 0.006270867 | 0.9661448 | 0.01005492 |  |  | 570360 | 0.9353235 | 0.8678712 | 0.01532572 | 0.9518268 | 0.01163707 | 0.9518306 | 0.01075252 |  |  | 528160 | 0.839742 | 0.7035679 | 0.01026142 | 0.8261407 | 0.003667781 | 0.8261335 | 0.006263085
|  |  | 67812 | 0.997754 | 0.9994305 | 0.0003658612 | 0.9999501 | 0.1012858 | 0.9999457 | 0.1688466 |  |  | 227346 | 0.9899135 | 0.9866385 | 0.001429229 | 0.9918683 | 0.004481148 | 0.9918621 | 0.006452317 |  |  | 122460 | 0.9463715 | 0.9670213 | 0.003577569 | 0.9477269 | 0.004980048 | 0.9477265 | 0.007511707 |  |  | 269880 | 0.9531561 | 0.9150489 | 0.006956304 | 0.9661902 | 0.006269493 | 0.9661924 | 0.01005322 |  |  | 570660 | 0.9353235 | 0.8678712 | 0.01532572 | 0.9518687 | 0.0116366 | 0.9518725 | 0.01075098 |  |  | 528460 | 0.8353911 | 0.7035679 | 0.01026142 | 0.8261658 | 0.003667633 | 0.8261585 | 0.006262243
|  |  | 67932 | 0.997754 | 0.9994305 | 0.0003658612 | 0.9999501 | 0.1012858 | 0.9999457 | 0.1688466 |  |  | 227646 | 0.9889531 | 0.9866385 | 0.001429229 | 0.9918814 | 0.004480656 | 0.9918752 | 0.006450841 |  |  | 122760 | 0.9474505 | 0.9670213 | 0.003577569 | 0.9478071 | 0.004981913 | 0.9478066 | 0.007514599 |  |  | 270180 | 0.9531561 | 0.9150489 | 0.006956304 | 0.9662376 | 0.006268122 | 0.9662398 | 0.01005152 |  |  | 570960 | 0.9330855 | 0.8678712 | 0.01532572 | 0.9519105 | 0.01163613 | 0.9519143 | 0.01074944
|  |  | 68052 | 0.99865 | 0.9994305 | 0.0003658612 | 0.9999501 | 0.1012858 | 0.9999457 | 0.1688466 |  |  | 227946 | 0.9889531 | 0.9866385 | 0.001429229 | 0.9918944 | 0.004480165 | 0.9918882 | 0.006449367 |  |  | 123060 | 0.9485295 | 0.9670213 | 0.003577569 | 0.9478871 | 0.004983775 | 0.9478866 | 0.007517483 |  |  | 270480 | 0.9514747 | 0.9150489 | 0.006956304 | 0.9662849 | 0.006266754 | 0.9662871 | 0.01004982 |  |  | 571260 | 0.9353235 | 0.8678712 | 0.01532572 | 0.9519523 | 0.01163567 | 0.9519561 | 0.0107479
|  |  | 68172 | 1.000442 | 0.9994305 | 0.0003658612 | 0.9999501 | 0.1012858 | 0.9999457 | 0.1688466 |  |  | 228246 | 0.9889531 | 0.9866385 | 0.001429229 | 0.9919074 | 0.004479674 | 0.9919012 | 0.006447893 |  |  | 123360 | 0.9463715 | 0.9670213 | 0.003577569 | 0.9479669 | 0.004985633 | 0.9479665 | 0.007520357 |  |  | 270780 | 0.9531561 | 0.9150489 | 0.006956304 | 0.9663321 | 0.006265389 | 0.9663343 | 0.01004813 |  |  | 571560 | 0.9375614 | 0.8678712 | 0.01532572 | 0.951994 | 0.0116352 | 0.9519978 | 0.01074636
|  |  | 68292 | 0.99865 | 0.9994305 | 0.0003658612 | 0.9999501 | 0.1012858 | 0.9999457 | 0.1688466 |  |  | 228546 | 0.9889531 | 0.9866385 | 0.001429229 | 0.9919204 | 0.004479183 | 0.9919142 | 0.006446421 |  |  | 123660 | 0.9463715 | 0.9670213 | 0.003577569 | 0.9480467 | 0.004987488 | 0.9480462 | 0.007523223 |  |  | 271080 | 0.9531561 | 0.9150489 | 0.006956304 | 0.9663792 | 0.006264027 | 0.9663813 | 0.01004644 |  |  | 571860 | 0.9397993 | 0.8678712 | 0.01532572 | 0.9520357 | 0.01163473 | 0.9520395 | 0.01074482
|  |  | 68412 | 0.99865 | 0.9994305 | 0.0003658612 | 0.9999501 | 0.1012858 | 0.9999457 | 0.1688466 |  |  | 228846 | 0.9889531 | 0.9866385 | 0.001429229 | 0.9919333 | 0.004478692 | 0.9919271 | 0.006444951 |  |  | 123960 | 0.9474505 | 0.9670213 | 0.003577569 | 0.9481263 | 0.004989339 | 0.9481258 | 0.00752608 |  |  | 271380 | 0.9548376 | 0.9150489 | 0.006956304 | 0.9664261 | 0.006262669 | 0.9664282 | 0.01004476 |  |  | 572160 | 0.9465132 | 0.8678712 | 0.01532572 | 0.9520774 | 0.01163426 | 0.9520811 | 0.01074329
|  |  | 68532 | 0.997754 | 0.9994305 | 0.0003658612 | 0.9999501 | 0.1012858 | 0.9999457 | 0.1688466 |  |  | 229146 | 0.9879926 | 0.9866385 | 0.001429229 | 0.9919462 | 0.004478201 | 0.99194 | 0.006443481 |  |  | 124260 | 0.9485295 | 0.9670213 | 0.003577569 | 0.9482058 | 0.004991186 | 0.9482053 | 0.007528928 |  |  | 271680 | 0.9548376 | 0.9150489 | 0.006956304 | 0.9664729 | 0.006261313 | 0.966475 | 0.01004308 |  |  | 572460 | 0.9375614 | 0.8678712 | 0.01532572 | 0.952119 | 0.0116338 | 0.9521227 | 0.01074175
|  |  | 68652 | 0.9995459 | 0.9994305 | 0.0003658612 | 0.9999501 | 0.1012858 | 0.9999457 | 0.1688466 |  |  | 229446 | 0.9899135 | 0.9866385 | 0.001429229 | 0.991959 | 0.004477711 | 0.9919529 | 0.006442013 |  |  | 124560 | 0.9452925 | 0.9670213 | 0.003577569 | 0.9482851 | 0.00499303 | 0.9482846 | 0.007531767 |  |  | 271980 | 0.9514747 | 0.9150489 | 0.006956304 | 0.9665196 | 0.006259961 | 0.9665217 | 0.0100414 |  |  | 572760 | 0.9397993 | 0.8678712 | 0.01532572 | 0.9521605 | 0.01163333 | 0.9521642 | 0.01074022
|  |  | 68772 | 0.9995459 | 0.9994305 | 0.0003658612 | 0.9999501 | 0.1012858 | 0.9999457 | 0.1688466 |  |  | 229746 | 0.9889531 | 0.9866385 | 0.001429229 | 0.9919718 | 0.004477221 | 0.9919657 | 0.006440546 |  |  | 124860 | 0.9463715 | 0.9670213 | 0.003577569 | 0.9483644 | 0.00499487 | 0.9483639 | 0.007534597 |  |  | 272280 | 0.9548376 | 0.9150489 | 0.006956304 | 0.9665661 | 0.006258612 | 0.9665682 | 0.01003973 |  |  | 573060 | 0.9353235 | 0.8678712 | 0.01532572 | 0.952202 | 0.01163287 | 0.9522057 | 0.01073868
|  |  | 68892 | 0.99865 | 0.9994305 | 0.0003658612 | 0.9999501 | 0.1012858 | 0.9999457 | 0.1688466 |  |  | 230046 | 0.9879926 | 0.9866385 | 0.001429229 | 0.9919846 | 0.004476731 | 0.9919785 | 0.00643908 |  |  | 125160 | 0.9463715 | 0.9670213 | 0.003577569 | 0.9484435 | 0.004996706 | 0.9484429 | 0.007537418 |  |  | 272580 | 0.9531561 | 0.9150489 | 0.006956304 | 0.9666125 | 0.006257266 | 0.9666146 | 0.01003806 |  |  | 573360 | 0.9375614 | 0.8678712 | 0.01532572 | 0.9522434 | 0.0116324 | 0.9522471 | 0.01073715
|  |  | 69012 | 1.001338 | 0.9994305 | 0.0003658612 | 0.9999501 | 0.1012858 | 0.9999457 | 0.1688466 |  |  | 230346 | 0.9899135 | 0.9866385 | 0.001429229 | 0.9919973 | 0.004476242 | 0.9919913 | 0.006437616 |  |  | 125460 | 0.9485295 | 0.9670213 | 0.003577569 | 0.9485224 | 0.004998539 | 0.9485219 | 0.007540231 |  |  | 272880 | 0.9531561 | 0.9150489 | 0.006956304 | 0.9666588 | 0.006255923 | 0.9666609 | 0.0100364 |  |  | 573660 | 0.9375614 | 0.8678712 | 0.01532572 | 0.9522848 | 0.01163193 | 0.9522885 | 0.01073562
|  |  | 69132 | 0.99865 | 0.9994305 | 0.0003658612 | 0.9999501 | 0.1012858 | 0.9999457 | 0.1688466 |  |  | 230646 | 0.9889531 | 0.9866385 | 0.001429229 | 0.99201 | 0.004475753 | 0.992004 | 0.006436153 |  |  | 125760 | 0.9474505 | 0.9670213 | 0.003577569 | 0.9486013 | 0.005000368 | 0.9486008 | 0.007543034 |  |  | 273180 | 0.9531561 | 0.9150489 | 0.006956304 | 0.966705 | 0.006254583 | 0.966707 | 0.01003474 |  |  | 573960 | 0.9397993 | 0.8678712 | 0.01532572 | 0.9523262 | 0.01163147 | 0.9523298 | 0.01073409
|  |  | 69252 | 1.000442 | 0.9994305 | 0.0003658612 | 0.9999501 | 0.1012858 | 0.9999457 | 0.1688466 |  |  | 230946 | 0.9889531 | 0.9866385 | 0.001429229 | 0.9920227 | 0.004475264 | 0.9920167 | 0.006434692 |  |  | 126060 | 0.9474505 | 0.9670213 | 0.003577569 | 0.94868 | 0.005002193 | 0.9486795 | 0.007545829 |  |  | 273480 | 0.9514747 | 0.9150489 | 0.006956304 | 0.966751 | 0.006253247 | 0.966753 | 0.01003308 |  |  | 574260 | 0.9375614 | 0.8678712 | 0.01532572 | 0.9523675 | 0.011631 | 0.9523711 | 0.01073256
|  |  | 69372 | 0.9995459 | 0.9994305 | 0.0003658612 | 0.9999501 | 0.1012858 | 0.9999457 | 0.1688466 |  |  | 231246 | 0.9899135 | 0.9866385 | 0.001429229 | 0.9920354 | 0.004474775 | 0.9920293 | 0.006433231 |  |  | 126360 | 0.9474505 | 0.9670213 | 0.003577569 | 0.9487586 | 0.005004015 | 0.948758 | 0.007548615 |  |  | 273780 | 0.9514747 | 0.9150489 | 0.006956304 | 0.9667969 | 0.006251913 | 0.9667989 | 0.01003143 |  |  | 574560 | 0.9375614 | 0.8678712 | 0.01532572 | 0.9524087 | 0.01163054 | 0.9524124 | 0.01073103
|  |  | 69492 | 0.9995459 | 0.9994305 | 0.0003658612 | 0.9999501 | 0.1012858 | 0.9999457 | 0.1688466 |  |  | 231546 | 0.9899135 | 0.9866385 | 0.001429229 | 0.992048 | 0.004474287 | 0.9920419 | 0.006431773 |  |  | 126660 | 0.9474505 | 0.9670213 | 0.003577569 | 0.948837 | 0.005005833 | 0.9488365 | 0.007551393 |  |  | 274080 | 0.9531561 | 0.9150489 | 0.006956304 | 0.9668427 | 0.006250583 | 0.9668447 | 0.01002979 |  |  | 574860 | 0.9353235 | 0.8678712 | 0.01532572 | 0.95245 | 0.01163007 | 0.9524536 | 0.0107295
|  |  | 69612 | 1.000442 | 0.9994305 | 0.0003658612 | 0.9999501 | 0.1012858 | 0.9999457 | 0.1688466 |  |  | 231846 | 0.9889531 | 0.9866385 | 0.001429229 | 0.9920606 | 0.004473799 | 0.9920545 | 0.006430315 |  |  | 126960 | 0.9474505 | 0.9670213 | 0.003577569 | 0.9489154 | 0.005007647 | 0.9489148 | 0.007554161 |  |  | 274380 | 0.9514747 | 0.9150489 | 0.006956304 | 0.9668883 | 0.006249255 | 0.9668903 | 0.01002814 |  |  | 575160 | 0.9375614 | 0.8678712 | 0.01532572 | 0.9524911 | 0.01162961 | 0.9524947 | 0.01072797
|  |  | 69732 | 0.99865 | 0.9994305 | 0.0003658612 | 0.9999501 | 0.1012858 | 0.9999457 | 0.1688466 |  |  | 232146 | 0.9879926 | 0.9866385 | 0.001429229 | 0.9920731 | 0.004473312 | 0.9920671 | 0.006428859 |  |  | 127260 | 0.9474505 | 0.9670213 | 0.003577569 | 0.9489936 | 0.005009457 | 0.948993 | 0.007556921 |  |  | 274680 | 0.9531561 | 0.9150489 | 0.006956304 | 0.9669339 | 0.006247931 | 0.9669359 | 0.0100265 |  |  | 575460 | 0.9420373 | 0.8678712 | 0.01532572 | 0.9525322 | 0.01162915 | 0.9525358 | 0.01072645
|  |  | 69852 | 0.99865 | 0.9994305 | 0.0003658612 | 0.9999501 | 0.1012858 | 0.9999457 | 0.1688466 |  |  | 232446 | 0.9899135 | 0.9866385 | 0.001429229 | 0.9920856 | 0.004472824 | 0.9920796 | 0.006427405 |  |  | 127560 | 0.9485295 | 0.9670213 | 0.003577569 | 0.9490717 | 0.005011264 | 0.9490711 | 0.007559671 |  |  | 274980 | 0.9531561 | 0.9150489 | 0.006956304 | 0.9669793 | 0.00624661 | 0.9669813 | 0.01002487 |  |  | 575760 | 0.9397993 | 0.8678712 | 0.01532572 | 0.9525733 | 0.01162868 | 0.9525769 | 0.01072492
|  |  | 69972 | 0.99865 | 0.9994305 | 0.0003658612 | 0.9999501 | 0.1012858 | 0.9999457 | 0.1688466 |  |  | 232746 | 0.9899135 | 0.9866385 | 0.001429229 | 0.9920981 | 0.004472337 | 0.9920921 | 0.006425952 |  |  | 127860 | 0.9474505 | 0.9670213 | 0.003577569 | 0.9491496 | 0.005013068 | 0.9491491 | 0.007562413 |  |  | 275280 | 0.9531561 | 0.9150489 | 0.006956304 | 0.9670246 | 0.006245293 | 0.9670265 | 0.01002323 |  |  | 576060 | 0.9465132 | 0.8678712 | 0.01532572 | 0.9526143 | 0.01162822 | 0.9526179 | 0.0107234
|  |  | 70092 | 0.9995459 | 0.9994305 | 0.0003658612 | 0.9999501 | 0.1012858 | 0.9999457 | 0.1688466 |  |  | 233046 | 0.9889531 | 0.9866385 | 0.001429229 | 0.9921105 | 0.004471851 | 0.9921046 | 0.0064245 |  |  | 128160 | 0.9485295 | 0.9670213 | 0.003577569 | 0.9492274 | 0.005014867 | 0.9492269 | 0.007565147 |  |  | 275580 | 0.9531561 | 0.9150489 | 0.006956304 | 0.9670697 | 0.006243978 | 0.9670717 | 0.01002161 |  |  | 576360 | 0.9375614 | 0.8678712 | 0.01532572 | 0.9526553 | 0.01162776 | 0.9526589 | 0.01072188
|  |  | 70212 | 0.9995459 | 0.9994305 | 0.0003658612 | 0.9999501 | 0.1012858 | 0.9999457 | 0.1688466 |  |  | 233346 | 0.9889531 | 0.9866385 | 0.001429229 | 0.9921229 | 0.004471365 | 0.992117 | 0.00642305 |  |  | 128460 | 0.9474505 | 0.9670213 | 0.003577569 | 0.9493051 | 0.005016663 | 0.9493046 | 0.007567871 |  |  | 275880 | 0.9548376 | 0.9150489 | 0.006956304 | 0.9671148 | 0.006242667 | 0.9671167 | 0.01001998 |  |  | 576660 | 0.9397993 | 0.8678712 | 0.01532572 | 0.9526962 | 0.01162729 | 0.9526998 | 0.01072035
|  |  | 70332 | 0.9995459 | 0.9994305 | 0.0003658612 | 0.9999501 | 0.1012858 | 0.9999457 | 0.1688466 |  |  | 233646 | 0.9879926 | 0.9866385 | 0.001429229 | 0.9921353 | 0.004470879 | 0.9921294 | 0.006421601 |  |  | 128760 | 0.9474505 | 0.9670213 | 0.003577569 | 0.9493827 | 0.005018455 | 0.9493822 | 0.007570587 |  |  | 276180 | 0.9565191 | 0.9150489 | 0.006956304 | 0.9671597 | 0.006241358 | 0.9671616 | 0.01001836 |  |  | 576960 | 0.9353235 | 0.8678712 | 0.01532572 | 0.9527371 | 0.01162683 | 0.9527407 | 0.01071883
|  |  | 70452 | 0.99865 | 0.9994305 | 0.0003658612 | 0.9999501 | 0.1012858 | 0.9999457 | 0.1688466 |  |  | 233946 | 0.9879926 | 0.9866385 | 0.001429229 | 0.9921477 | 0.004470394 | 0.9921417 | 0.006420154 |  |  | 129060 | 0.9474505 | 0.9670213 | 0.003577569 | 0.9494602 | 0.005020244 | 0.9494596 | 0.007573294 |  |  | 276480 | 0.9531561 | 0.9150489 | 0.006956304 | 0.9672045 | 0.006240053 | 0.9672064 | 0.01001675 |  |  | 577260 | 0.9397993 | 0.8678712 | 0.01532572 | 0.9527779 | 0.01162637 | 0.9527815 | 0.01071731
|  |  | 70572 | 0.9995459 | 0.9994305 | 0.0003658612 | 0.9999501 | 0.1012858 | 0.9999457 | 0.1688466 |  |  | 234246 | 0.9879926 | 0.9866385 | 0.001429229 | 0.99216 | 0.004469909 | 0.9921541 | 0.006418708 |  |  | 129360 | 0.9463715 | 0.9670213 | 0.003577569 | 0.9495375 | 0.005022029 | 0.9495369 | 0.007575992 |  |  | 276780 | 0.9531561 | 0.9150489 | 0.006956304 | 0.9672491 | 0.006238751 | 0.967251 | 0.01001513 |  |  | 577560 | 0.9375614 | 0.8678712 | 0.01532572 | 0.9528187 | 0.01162591 | 0.9528223 | 0.01071579
|  |  | 70692 | 1.000442 | 0.9994305 | 0.0003658612 | 0.9999501 | 0.1012858 | 0.9999457 | 0.1688466 |  |  | 234546 | 0.9889531 | 0.9866385 | 0.001429229 | 0.9921722 | 0.004469424 | 0.9921664 | 0.006417264 |  |  | 129660 | 0.9506876 | 0.9670213 | 0.003577569 | 0.9496147 | 0.00502381 | 0.9496141 | 0.007578682 |  |  | 277080 | 0.9531561 | 0.9150489 | 0.006956304 | 0.9672937 | 0.006237452 | 0.9672956 | 0.01001353 |  |  | 577860 | 0.9397993 | 0.8678712 | 0.01532572 | 0.9528595 | 0.01162545 | 0.952863 | 0.01071427
|  |  | 70812 | 0.9995459 | 0.9994305 | 0.0003658612 | 0.9999501 | 0.1012858 | 0.9999457 | 0.1688466 |  |  | 234846 | 0.9879926 | 0.9866385 | 0.001429229 | 0.9921845 | 0.00446894 | 0.9921786 | 0.006415822 |  |  | 129960 | 0.9496086 | 0.9670213 | 0.003577569 | 0.9496918 | 0.005025587 | 0.9496912 | 0.007581363 |  |  | 277380 | 0.9548376 | 0.9150489 | 0.006956304 | 0.9673381 | 0.006236156 | 0.96734 | 0.01001192 |  |  | 578160 | 0.9442752 | 0.8678712 | 0.01532572 | 0.9529002 | 0.01162498 | 0.9529037 | 0.01071276
|  |  | 70932 | 0.99865 | 0.9994305 | 0.0003658612 | 0.9999501 | 0.1012858 | 0.9999457 | 0.1688466 |  |  | 235146 | 0.9879926 | 0.9866385 | 0.001429229 | 0.9921967 | 0.004468456 | 0.9921908 | 0.006414381 |  |  | 130260 | 0.9485295 | 0.9670213 | 0.003577569 | 0.9497687 | 0.005027361 | 0.9497681 | 0.007584035 |  |  | 277680 | 0.9565191 | 0.9150489 | 0.006956304 | 0.9673824 | 0.006234864 | 0.9673843 | 0.01001032 |  |  | 578460 | 0.9420373 | 0.8678712 | 0.01532572 | 0.9529408 | 0.01162452 | 0.9529443 | 0.01071124
|  |  | 71052 | 0.9995459 | 0.9994305 | 0.0003658612 | 0.9999501 | 0.1012858 | 0.9999457 | 0.1688466 |  |  | 235446 | 0.9889531 | 0.9866385 | 0.001429229 | 0.9922089 | 0.004467972 | 0.992203 | 0.006412941 |  |  | 130560 | 0.9496086 | 0.9670213 | 0.003577569 | 0.9498456 | 0.005029131 | 0.949845 | 0.007586698 |  |  | 277980 | 0.9582006 | 0.9150489 | 0.006956304 | 0.9674266 | 0.006233574 | 0.9674284 | 0.01000873 |  |  | 578760 | 0.9442752 | 0.8678712 | 0.01532572 | 0.9529814 | 0.01162406 | 0.9529849 | 0.01070972
|  |  | 71172 | 0.99865 | 0.9994305 | 0.0003658612 | 0.9999501 | 0.1012858 | 0.9999457 | 0.1688466 |  |  | 235746 | 0.9879926 | 0.9866385 | 0.001429229 | 0.992221 | 0.004467489 | 0.9922152 | 0.006411504 |  |  | 130860 | 0.9485295 | 0.9670213 | 0.003577569 | 0.9499223 | 0.005030898 | 0.9499217 | 0.007589353 |  |  | 278280 | 0.9548376 | 0.9150489 | 0.006956304 | 0.9674707 | 0.006232288 | 0.9674725 | 0.01000713 |  |  | 579060 | 0.9420373 | 0.8678712 | 0.01532572 | 0.953022 | 0.0116236 | 0.9530255 | 0.01070821
|  |  | 71292 | 0.9995459 | 0.9994305 | 0.0003658612 | 0.9999501 | 0.1012858 | 0.9999457 | 0.1688466 |  |  | 236046 | 0.9889531 | 0.9866385 | 0.001429229 | 0.9922332 | 0.004467007 | 0.9922273 | 0.006410067 |  |  | 131160 | 0.9496086 | 0.9670213 | 0.003577569 | 0.9499988 | 0.00503266 | 0.9499982 | 0.007591999 |  |  | 278580 | 0.9531561 | 0.9150489 | 0.006956304 | 0.9675146 | 0.006231005 | 0.9675164 | 0.01000555 |  |  | 579360 | 0.9420373 | 0.8678712 | 0.01532572 | 0.9530625 | 0.01162314 | 0.953066 | 0.0107067
|  |  | 71412 | 0.997754 | 0.9994305 | 0.0003658612 | 0.9999501 | 0.1012858 | 0.9999457 | 0.1688466 |  |  | 236346 | 0.9889531 | 0.9866385 | 0.001429229 | 0.9922452 | 0.004466525 | 0.9922394 | 0.006408633 |  |  | 131460 | 0.9485295 | 0.9670213 | 0.003577569 | 0.9500753 | 0.005034419 | 0.9500747 | 0.007594636 |  |  | 278880 | 0.9548376 | 0.9150489 | 0.006956304 | 0.9675584 | 0.006229725 | 0.9675602 | 0.01000396 |  |  | 579660 | 0.9375614 | 0.8678712 | 0.01532572 | 0.9531029 | 0.01162268 | 0.9531064 | 0.01070518
|  |  | 71532 | 0.99865 | 0.9994305 | 0.0003658612 | 0.9999501 | 0.1012858 | 0.9999457 | 0.1688466 |  |  | 236646 | 0.9889531 | 0.9866385 | 0.001429229 | 0.9922573 | 0.004466043 | 0.9922515 | 0.0064072 |  |  | 131760 | 0.9474505 | 0.9670213 | 0.003577569 | 0.9501516 | 0.005036175 | 0.950151 | 0.007597265 |  |  | 279180 | 0.9565191 | 0.9150489 | 0.006956304 | 0.9676021 | 0.006228448 | 0.9676039 | 0.01000238 |  |  | 579960 | 0.9442752 | 0.8678712 | 0.01532572 | 0.9531433 | 0.01162222 | 0.9531468 | 0.01070367
|  |  | 71652 | 0.9995459 | 0.9994305 | 0.0003658612 | 0.9999501 | 0.1012858 | 0.9999457 | 0.1688466 |  |  | 236946 | 0.9889531 | 0.9866385 | 0.001429229 | 0.9922693 | 0.004465562 | 0.9922635 | 0.006405769 |  |  | 132060 | 0.9485295 | 0.9670213 | 0.003577569 | 0.9502278 | 0.005037927 | 0.9502272 | 0.007599885 |  |  | 279480 | 0.9548376 | 0.9150489 | 0.006956304 | 0.9676457 | 0.006227174 | 0.9676475 | 0.01000081 |  |  | 580260 | 0.9420373 | 0.8678712 | 0.01532572 | 0.9531837 | 0.01162176 | 0.9531872 | 0.01070216
|  |  | 71772 | 0.9995459 | 0.9994305 | 0.0003658612 | 0.9999501 | 0.1012858 | 0.9999457 | 0.1688466 |  |  | 237246 | 0.9889531 | 0.9866385 | 0.001429229 | 0.9922813 | 0.004465081 | 0.9922755 | 0.006404339 |  |  | 132360 | 0.9496086 | 0.9670213 | 0.003577569 | 0.9503039 | 0.005039675 | 0.9503033 | 0.007602496 |  |  | 279780 | 0.9531561 | 0.9150489 | 0.006956304 | 0.9676892 | 0.006225904 | 0.967691 | 0.009999233 |  |  | 580560 | 0.9442752 | 0.8678712 | 0.01532572 | 0.953224 | 0.0116213 | 0.9532275 | 0.01070065
|  |  | 71892 | 0.9995459 | 0.9994305 | 0.0003658612 | 0.9999501 | 0.1012858 | 0.9999457 | 0.1688466 |  |  | 237546 | 0.9899135 | 0.9866385 | 0.001429229 | 0.9922933 | 0.0044646 | 0.9922875 | 0.006402911 |  |  | 132660 | 0.9485295 | 0.9670213 | 0.003577569 | 0.9503799 | 0.005041419 | 0.9503793 | 0.007605098 |  |  | 280080 | 0.9548376 | 0.9150489 | 0.006956304 | 0.9677325 | 0.006224637 | 0.9677343 | 0.009997665 |  |  | 580860 | 0.9397993 | 0.8678712 | 0.01532572 | 0.9532643 | 0.01162084 | 0.9532678 | 0.01069914
|  |  | 72012 | 0.9995459 | 0.9994305 | 0.0003658612 | 0.9999501 | 0.1012858 | 0.9999457 | 0.1688466 |  |  | 237846 | 0.9899135 | 0.9866385 | 0.001429229 | 0.9923052 | 0.00446412 | 0.9922994 | 0.006401485 |  |  | 132960 | 0.9496086 | 0.9670213 | 0.003577569 | 0.9504557 | 0.00504316 | 0.9504551 | 0.007607692 |  |  | 280380 | 0.9548376 | 0.9150489 | 0.006956304 | 0.9677758 | 0.006223372 | 0.9677775 | 0.009996101 |  |  | 581160 | 0.9420373 | 0.8678712 | 0.01532572 | 0.9533045 | 0.01162038 | 0.953308 | 0.01069764
|  |  | 72132 | 0.9995459 | 0.9994305 | 0.0003658612 | 0.9999501 | 0.1012858 | 0.9999457 | 0.1688466 |  |  | 238146 | 0.990874 | 0.9866385 | 0.001429229 | 0.9923171 | 0.004463641 | 0.9923113 | 0.00640006 |  |  | 133260 | 0.9496086 | 0.9670213 | 0.003577569 | 0.9505314 | 0.005044897 | 0.9505308 | 0.007610278 |  |  | 280680 | 0.9548376 | 0.9150489 | 0.006956304 | 0.9678189 | 0.006222111 | 0.9678206 | 0.009994541 |  |  | 581460 | 0.9420373 | 0.8678712 | 0.01532572 | 0.9533447 | 0.01161993 | 0.9533482 | 0.01069613
|  |  | 72252 | 0.99865 | 0.9994305 | 0.0003658612 | 0.9999501 | 0.1012858 | 0.9999457 | 0.1688466 |  |  | 238446 | 0.9899135 | 0.9866385 | 0.001429229 | 0.9923289 | 0.004463162 | 0.9923232 | 0.006398637 |  |  | 133560 | 0.9474505 | 0.9670213 | 0.003577569 | 0.950607 | 0.00504663 | 0.9506064 | 0.007612855 |  |  | 280980 | 0.9531561 | 0.9150489 | 0.006956304 | 0.9678619 | 0.006220854 | 0.9678636 | 0.009992984 |  |  | 581760 | 0.9442752 | 0.8678712 | 0.01532572 | 0.9533849 | 0.01161947 | 0.9533883 | 0.01069462
|  |  | 72372 | 0.99865 | 0.9994305 | 0.0003658612 | 0.9999501 | 0.1012858 | 0.9999457 | 0.1688466 |  |  | 238746 | 0.9889531 | 0.9866385 | 0.001429229 | 0.9923408 | 0.004462683 | 0.9923351 | 0.006397216 |  |  | 133860 | 0.9485295 | 0.9670213 | 0.003577569 | 0.9506825 | 0.00504836 | 0.9506819 | 0.007615423 |  |  | 281280 | 0.9548376 | 0.9150489 | 0.006956304 | 0.9679047 | 0.006219599 | 0.9679064 | 0.009991432 |  |  | 582060 | 0.9420373 | 0.8678712 | 0.01532572 | 0.953425 | 0.01161901 | 0.9534284 | 0.01069312
|  |  | 72492 | 0.9995459 | 0.9994305 | 0.0003658612 | 0.9999501 | 0.1012858 | 0.9999457 | 0.1688466 |  |  | 239046 | 0.9899135 | 0.9866385 | 0.001429229 | 0.9923526 | 0.004462205 | 0.9923469 | 0.006395796 |  |  | 134160 | 0.9506876 | 0.9670213 | 0.003577569 | 0.9507579 | 0.005050086 | 0.9507572 | 0.007617982 |  |  | 281580 | 0.9548376 | 0.9150489 | 0.006956304 | 0.9679475 | 0.006218347 | 0.9679492 | 0.009989884 |  |  | 582360 | 0.9420373 | 0.8678712 | 0.01532572 | 0.953465 | 0.01161855 | 0.9534684 | 0.01069162
|  |  | 72612 | 0.9995459 | 0.9994305 | 0.0003658612 | 0.9999501 | 0.1012858 | 0.9999457 | 0.1688466 |  |  | 239346 | 0.9899135 | 0.9866385 | 0.001429229 | 0.9923643 | 0.004461728 | 0.9923587 | 0.006394379 |  |  | 134460 | 0.9485295 | 0.9670213 | 0.003577569 | 0.9508331 | 0.005051808 | 0.9508324 | 0.007620533 |  |  | 281880 | 0.9548376 | 0.9150489 | 0.006956304 | 0.9679901 | 0.006217099 | 0.9679918 | 0.00998834 |  |  | 582660 | 0.9465132 | 0.8678712 | 0.01532572 | 0.953505 | 0.0116181 | 0.9535084 | 0.01069011
|  |  | 72732 | 0.997754 | 0.9994305 | 0.0003658612 | 0.9999501 | 0.1012858 | 0.9999457 | 0.1688466 |  |  | 239646 | 0.9889531 | 0.9866385 | 0.001429229 | 0.9923761 | 0.004461251 | 0.9923704 | 0.006392963 |  |  | 134760 | 0.9496086 | 0.9670213 | 0.003577569 | 0.9509082 | 0.005053527 | 0.9509075 | 0.007623076 |  |  | 282180 | 0.9548376 | 0.9150489 | 0.006956304 | 0.9680327 | 0.006215854 | 0.9680343 | 0.009986799 |  |  | 582960 | 0.9420373 | 0.8678712 | 0.01532572 | 0.953545 | 0.01161764 | 0.9535484 | 0.01068861
|  |  | 72852 | 0.9995459 | 0.9994305 | 0.0003658612 | 0.9999501 | 0.1012858 | 0.9999457 | 0.1688466 |  |  | 239946 | 0.9889531 | 0.9866385 | 0.001429229 | 0.9923878 | 0.004460774 | 0.9923821 | 0.006391548 |  |  | 135060 | 0.9496086 | 0.9670213 | 0.003577569 | 0.9509832 | 0.005055242 | 0.9509825 | 0.00762561 |  |  | 282480 | 0.9565191 | 0.9150489 | 0.006956304 | 0.9680751 | 0.006214612 | 0.9680767 | 0.009985263 |  |  | 583260 | 0.9487511 | 0.8678712 | 0.01532572 | 0.9535849 | 0.01161718 | 0.9535883 | 0.01068711
|  |  | 72972 | 0.99865 | 0.9994305 | 0.0003658612 | 0.9999501 | 0.1012858 | 0.9999457 | 0.1688466 |  |  | 240246 | 0.9889531 | 0.9866385 | 0.001429229 | 0.9923995 | 0.004460298 | 0.9923938 | 0.006390136 |  |  | 135360 | 0.9485295 | 0.9670213 | 0.003577569 | 0.951058 | 0.005056953 | 0.9510574 | 0.007628135 |  |  | 282780 | 0.9565191 | 0.9150489 | 0.006956304 | 0.9681174 | 0.006213373 | 0.968119 | 0.009983731 |  |  | 583560 | 0.9420373 | 0.8678712 | 0.01532572 | 0.9536247 | 0.01161673 | 0.9536281 | 0.01068561
|  |  | 73092 | 0.99865 | 0.9994305 | 0.0003658612 | 0.9999501 | 0.1012858 | 0.9999457 | 0.1688466 |  |  | 240546 | 0.9889531 | 0.9866385 | 0.001429229 | 0.9924111 | 0.004459823 | 0.9924055 | 0.006388725 |  |  | 135660 | 0.9485295 | 0.9670213 | 0.003577569 | 0.9511328 | 0.00505866 | 0.9511321 | 0.007630652 |  |  | 283080 | 0.9531561 | 0.9150489 | 0.006956304 | 0.9681595 | 0.006212137 | 0.9681612 | 0.009982202 |  |  | 583860 | 0.9420373 | 0.8678712 | 0.01532572 | 0.9536646 | 0.01161627 | 0.9536679 | 0.01068411
|  |  | 73212 | 0.997754 | 0.9994305 | 0.0003658612 | 0.9999501 | 0.1012858 | 0.9999457 | 0.1688466 |  |  | 240846 | 0.9899135 | 0.9866385 | 0.001429229 | 0.9924227 | 0.004459348 | 0.9924171 | 0.006387316 |  |  | 135960 | 0.9474505 | 0.9670213 | 0.003577569 | 0.9512074 | 0.005060364 | 0.9512067 | 0.00763316 |  |  | 283380 | 0.9565191 | 0.9150489 | 0.006956304 | 0.9682016 | 0.006210904 | 0.9682032 | 0.009980678 |  |  | 584160 | 0.9397993 | 0.8678712 | 0.01532572 | 0.9537043 | 0.01161581 | 0.9537077 | 0.01068261
|  |  | 73332 | 0.99865 | 0.9994305 | 0.0003658612 | 0.9999501 | 0.1012858 | 0.9999457 | 0.1688466 |  |  | 241146 | 0.9899135 | 0.9866385 | 0.001429229 | 0.9924343 | 0.004458873 | 0.9924287 | 0.006385909 |  |  | 136260 | 0.9496086 | 0.9670213 | 0.003577569 | 0.9512819 | 0.005062065 | 0.9512812 | 0.00763566 |  |  | 283680 | 0.9548376 | 0.9150489 | 0.006956304 | 0.9682435 | 0.006209675 | 0.9682451 | 0.009979158 |  |  | 584460 | 0.9397993 | 0.8678712 | 0.01532572 | 0.9537441 | 0.01161536 | 0.9537474 | 0.01068112
|  |  | 73452 | 0.9995459 | 0.9994305 | 0.0003658612 | 0.9999501 | 0.1012858 | 0.9999457 | 0.1688466 |  |  | 241446 | 0.990874 | 0.9866385 | 0.001429229 | 0.9924458 | 0.004458399 | 0.9924403 | 0.006384504 |  |  | 136560 | 0.9474505 | 0.9670213 | 0.003577569 | 0.9513563 | 0.005063761 | 0.9513556 | 0.007638151 |  |  | 283980 | 0.9565191 | 0.9150489 | 0.006956304 | 0.9682854 | 0.006208449 | 0.968287 | 0.009977641 |  |  | 584760 | 0.9397993 | 0.8678712 | 0.01532572 | 0.9537837 | 0.0116149 | 0.9537871 | 0.01067962
|  |  | 73572 | 0.9995459 | 0.9994305 | 0.0003658612 | 0.9999501 | 0.1012858 | 0.9999457 | 0.1688466 |  |  | 241746 | 0.9899135 | 0.9866385 | 0.001429229 | 0.9924574 | 0.004457926 | 0.9924518 | 0.006383101 |  |  | 136860 | 0.9496086 | 0.9670213 | 0.003577569 | 0.9514305 | 0.005065454 | 0.9514299 | 0.007640633 |  |  | 284280 | 0.9531561 | 0.9150489 | 0.006956304 | 0.9683271 | 0.006207225 | 0.9683287 | 0.009976129 |  |  | 585060 | 0.9487511 | 0.8678712 | 0.01532572 | 0.9538234 | 0.01161445 | 0.9538267 | 0.01067813
|  |  | 73692 | 0.99865 | 0.9994305 | 0.0003658612 | 0.9999501 | 0.1012858 | 0.9999457 | 0.1688466 |  |  | 242046 | 0.9889531 | 0.9866385 | 0.001429229 | 0.9924689 | 0.004457453 | 0.9924633 | 0.006381699 |  |  | 137160 | 0.9496086 | 0.9670213 | 0.003577569 | 0.9515047 | 0.005067144 | 0.951504 | 0.007643108 |  |  | 284580 | 0.9565191 | 0.9150489 | 0.006956304 | 0.9683687 | 0.006206005 | 0.9683703 | 0.009974621 |  |  | 585360 | 0.953227 | 0.8678712 | 0.01532572 | 0.953863 | 0.01161399 | 0.9538663 | 0.01067663
|  |  | 73812 | 0.9995459 | 0.9994305 | 0.0003658612 | 0.9999501 | 0.1012858 | 0.9999457 | 0.1688466 |  |  | 242346 | 0.9899135 | 0.9866385 | 0.001429229 | 0.9924803 | 0.004456981 | 0.9924748 | 0.006380299 |  |  | 137460 | 0.9496086 | 0.9670213 | 0.003577569 | 0.9515787 | 0.005068829 | 0.951578 | 0.007645573 |  |  | 284880 | 0.9582006 | 0.9150489 | 0.006956304 | 0.9684102 | 0.006204789 | 0.9684117 | 0.009973116 |  |  | 585660 | 0.9420373 | 0.8678712 | 0.01532572 | 0.9539025 | 0.01161354 | 0.9539058 | 0.01067514
|  |  | 73932 | 0.9995459 | 0.9994305 | 0.0003658612 | 0.9999501 | 0.1012858 | 0.9999457 | 0.1688466 |  |  | 242646 | 0.9889531 | 0.9866385 | 0.001429229 | 0.9924917 | 0.004456509 | 0.9924862 | 0.006378902 |  |  | 137760 | 0.9506876 | 0.9670213 | 0.003577569 | 0.9516526 | 0.005070511 | 0.9516519 | 0.007648031 |  |  | 285180 | 0.9565191 | 0.9150489 | 0.006956304 | 0.9684516 | 0.006203575 | 0.9684531 | 0.009971616 |  |  | 585960 | 0.9420373 | 0.8678712 | 0.01532572 | 0.953942 | 0.01161309 | 0.9539453 | 0.01067365
|  |  | 74052 | 0.9995459 | 0.9994305 | 0.0003658612 | 0.9999501 | 0.1012858 | 0.9999457 | 0.1688466 |  |  | 242946 | 0.9889531 | 0.9866385 | 0.001429229 | 0.9925031 | 0.004456038 | 0.9924976 | 0.006377506 |  |  | 138060 | 0.9485295 | 0.9670213 | 0.003577569 | 0.9517264 | 0.005072189 | 0.9517257 | 0.007650479 |  |  | 285480 | 0.9565191 | 0.9150489 | 0.006956304 | 0.9684928 | 0.006202364 | 0.9684944 | 0.009970119 |  |  | 586260 | 0.9420373 | 0.8678712 | 0.01532572 | 0.9539815 | 0.01161263 | 0.9539848 | 0.01067216
|  |  | 74172 | 1.000442 | 0.9994305 | 0.0003658612 | 0.9999501 | 0.1012858 | 0.9999457 | 0.1688466 |  |  | 243246 | 0.9899135 | 0.9866385 | 0.001429229 | 0.9925145 | 0.004455567 | 0.992509 | 0.006376112 |  |  | 138360 | 0.9485295 | 0.9670213 | 0.003577569 | 0.9518 | 0.005073864 | 0.9517993 | 0.00765292 |  |  | 285780 | 0.9565191 | 0.9150489 | 0.006956304 | 0.968534 | 0.006201157 | 0.9685355 | 0.009968627 |  |  | 586560 | 0.9442752 | 0.8678712 | 0.01532572 | 0.9540209 | 0.01161218 | 0.9540242 | 0.01067067
|  |  | 74292 | 0.9995459 | 0.9994305 | 0.0003658612 | 0.9999501 | 0.1012858 | 0.9999457 | 0.1688466 |  |  | 243546 | 0.9889531 | 0.9866385 | 0.001429229 | 0.9925258 | 0.004455097 | 0.9925204 | 0.006374719 |  |  | 138660 | 0.9496086 | 0.9670213 | 0.003577569 | 0.9518736 | 0.005075535 | 0.9518729 | 0.007655352 |  |  | 286080 | 0.9531561 | 0.9150489 | 0.006956304 | 0.968575 | 0.006199953 | 0.9685765 | 0.009967138 |  |  | 586860 | 0.9442752 | 0.8678712 | 0.01532572 | 0.9540602 | 0.01161173 | 0.9540635 | 0.01066918
|  |  | 74412 | 1.000442 | 0.9994305 | 0.0003658612 | 0.9999501 | 0.1012858 | 0.9999457 | 0.1688466 |  |  | 243846 | 0.9879926 | 0.9866385 | 0.001429229 | 0.9925372 | 0.004454628 | 0.9925317 | 0.006373329 |  |  | 138960 | 0.9485295 | 0.9670213 | 0.003577569 | 0.951947 | 0.005077202 | 0.9519463 | 0.007657775 |  |  | 286380 | 0.9565191 | 0.9150489 | 0.006956304 | 0.9686159 | 0.006198752 | 0.9686174 | 0.009965653 |  |  | 587160 | 0.953227 | 0.8678712 | 0.01532572 | 0.9540996 | 0.01161127 | 0.9541028 | 0.01066769
|  |  | 74532 | 0.99865 | 0.9994305 | 0.0003658612 | 0.9999501 | 0.1012858 | 0.9999457 | 0.1688466 |  |  | 244146 | 0.9889531 | 0.9866385 | 0.001429229 | 0.9925484 | 0.004454159 | 0.992543 | 0.006371941 |  |  | 139260 | 0.9517666 | 0.9670213 | 0.003577569 | 0.9520203 | 0.005078866 | 0.9520196 | 0.00766019 |  |  | 286680 | 0.9548376 | 0.9150489 | 0.006956304 | 0.9686568 | 0.006197554 | 0.9686582 | 0.009964173 |  |  | 587460 | 0.9375614 | 0.8678712 | 0.01532572 | 0.9541388 | 0.01161082 | 0.9541421 | 0.01066621
|  |  | 74652 | 0.997754 | 0.9994305 | 0.0003658612 | 0.9999501 | 0.1012858 | 0.9999457 | 0.1688466 |  |  | 244446 | 0.9889531 | 0.9866385 | 0.001429229 | 0.9925597 | 0.00445369 | 0.9925542 | 0.006370554 |  |  | 139560 | 0.9506876 | 0.9670213 | 0.003577569 | 0.9520935 | 0.005080526 | 0.9520928 | 0.007662597 |  |  | 286980 | 0.9582006 | 0.9150489 | 0.006956304 | 0.9686975 | 0.006196359 | 0.9686989 | 0.009962696 |  |  | 587760 | 0.9420373 | 0.8678712 | 0.01532572 | 0.9541781 | 0.01161037 | 0.9541813 | 0.01066472
|  |  | 74772 | 0.9995459 | 0.9994305 | 0.0003658612 | 0.9999501 | 0.1012858 | 0.9999457 | 0.1688466 |  |  | 244746 | 0.9899135 | 0.9866385 | 0.001429229 | 0.9925709 | 0.004453223 | 0.9925655 | 0.00636917 |  |  | 139860 | 0.9506876 | 0.9670213 | 0.003577569 | 0.9521666 | 0.005082183 | 0.9521658 | 0.007664995 |  |  | 287280 | 0.9565191 | 0.9150489 | 0.006956304 | 0.9687381 | 0.006195167 | 0.9687395 | 0.009961223 |  |  | 588060 | 0.9420373 | 0.8678712 | 0.01532572 | 0.9542173 | 0.01160992 | 0.9542205 | 0.01066324
|  |  | 74892 | 0.9995459 | 0.9994305 | 0.0003658612 | 0.9999501 | 0.1012858 | 0.9999457 | 0.1688466 |  |  | 245046 | 0.9889531 | 0.9866385 | 0.001429229 | 0.9925821 | 0.004452755 | 0.9925767 | 0.006367787 |  |  | 140160 | 0.9517666 | 0.9670213 | 0.003577569 | 0.9522395 | 0.005083835 | 0.9522388 | 0.007667385 |  |  | 287580 | 0.9582006 | 0.9150489 | 0.006956304 | 0.9687785 | 0.006193979 | 0.96878 | 0.009959754 |  |  | 588360 | 0.9442752 | 0.8678712 | 0.01532572 | 0.9542564 | 0.01160947 | 0.9542596 | 0.01066175
|  |  | 75012 | 0.99865 | 0.9994305 | 0.0003658612 | 0.9999501 | 0.1012858 | 0.9999457 | 0.1688466 |  |  | 245346 | 0.9889531 | 0.9866385 | 0.001429229 | 0.9925932 | 0.004452289 | 0.9925878 | 0.006366407 |  |  | 140460 | 0.9506876 | 0.9670213 | 0.003577569 | 0.9523124 | 0.005085484 | 0.9523116 | 0.007669767 |  |  | 287880 | 0.9598821 | 0.9150489 | 0.006956304 | 0.9688189 | 0.006192793 | 0.9688203 | 0.00995829 |  |  | 588660 | 0.9442752 | 0.8678712 | 0.01532572 | 0.9542955 | 0.01160902 | 0.9542987 | 0.01066027
|  |  | 75132 | 0.9995459 | 0.9994305 | 0.0003658612 | 0.9999501 | 0.1012858 | 0.9999457 | 0.1688466 |  |  | 245646 | 0.990874 | 0.9866385 | 0.001429229 | 0.9926044 | 0.004451823 | 0.992599 | 0.006365028 |  |  | 140760 | 0.9496086 | 0.9670213 | 0.003577569 | 0.9523851 | 0.00508713 | 0.9523843 | 0.00767214 |  |  | 288180 | 0.9565191 | 0.9150489 | 0.006956304 | 0.9688592 | 0.006191611 | 0.9688606 | 0.009956829 |  |  | 588960 | 0.9487511 | 0.8678712 | 0.01532572 | 0.9543345 | 0.01160856 | 0.9543378 | 0.01065879
|  |  | 75252 | 0.99865 | 0.9994305 | 0.0003658612 | 0.9999501 | 0.1012858 | 0.9999457 | 0.1688466 |  |  | 245946 | 0.990874 | 0.9866385 | 0.001429229 | 0.9926155 | 0.004451358 | 0.9926101 | 0.006363651 |  |  | 141060 | 0.9496086 | 0.9670213 | 0.003577569 | 0.9524577 | 0.005088772 | 0.9524569 | 0.007674505 |  |  | 288480 | 0.9565191 | 0.9150489 | 0.006956304 | 0.9688993 | 0.006190432 | 0.9689007 | 0.009955372 |  |  | 589260 | 0.9465132 | 0.8678712 | 0.01532572 | 0.9543736 | 0.01160811 | 0.9543768 | 0.01065731
|  |  | 75372 | 0.99865 | 0.9994305 | 0.0003658612 | 0.9999501 | 0.1012858 | 0.9999457 | 0.1688466 |  |  | 246246 | 0.9899135 | 0.9866385 | 0.001429229 | 0.9926265 | 0.004450893 | 0.9926212 | 0.006362277 |  |  | 141360 | 0.9517666 | 0.9670213 | 0.003577569 | 0.9525301 | 0.00509041 | 0.9525294 | 0.007676861 |  |  | 288780 | 0.9582006 | 0.9150489 | 0.006956304 | 0.9689394 | 0.006189256 | 0.9689408 | 0.009953919 |  |  | 589560 | 0.9465132 | 0.8678712 | 0.01532572 | 0.9544125 | 0.01160766 | 0.9544157 | 0.01065583
|  |  | 75492 | 0.9995459 | 0.9994305 | 0.0003658612 | 0.9999501 | 0.1012858 | 0.9999457 | 0.1688466 |  |  | 246546 | 0.9899135 | 0.9866385 | 0.001429229 | 0.9926376 | 0.004450429 | 0.9926322 | 0.006360904 |  |  | 141660 | 0.9528456 | 0.9670213 | 0.003577569 | 0.9526025 | 0.005092044 | 0.9526018 | 0.00767921 |  |  | 289080 | 0.9582006 | 0.9150489 | 0.006956304 | 0.9689793 | 0.006188084 | 0.9689807 | 0.00995247 |  |  | 589860 | 0.9465132 | 0.8678712 | 0.01532572 | 0.9544514 | 0.01160721 | 0.9544546 | 0.01065435
|  |  | 75612 | 0.99865 | 0.9994305 | 0.0003658612 | 0.9999501 | 0.1012858 | 0.9999457 | 0.1688466 |  |  | 246846 | 0.990874 | 0.9866385 | 0.001429229 | 0.9926486 | 0.004449965 | 0.9926433 | 0.006359533 |  |  | 141960 | 0.9517666 | 0.9670213 | 0.003577569 | 0.9526747 | 0.005093675 | 0.952674 | 0.00768155 |  |  | 289380 | 0.9565191 | 0.9150489 | 0.006956304 | 0.9690191 | 0.006186914 | 0.9690205 | 0.009951025 |  |  | 590160 | 0.9465132 | 0.8678712 | 0.01532572 | 0.9544903 | 0.01160676 | 0.9544935 | 0.01065287
|  |  | 75732 | 0.9995459 | 0.9994305 | 0.0003658612 | 0.9999501 | 0.1012858 | 0.9999457 | 0.1688466 |  |  | 247146 | 0.9889531 | 0.9866385 | 0.001429229 | 0.9926596 | 0.004449502 | 0.9926542 | 0.006358165 |  |  | 142260 | 0.9506876 | 0.9670213 | 0.003577569 | 0.9527469 | 0.005095303 | 0.9527461 | 0.007683881 |  |  | 289680 | 0.9598821 | 0.9150489 | 0.006956304 | 0.9690588 | 0.006185747 | 0.9690602 | 0.009949584 |  |  | 590460 | 0.9397993 | 0.8678712 | 0.01532572 | 0.9545291 | 0.01160631 | 0.9545323 | 0.0106514
|  |  | 75852 | 0.997754 | 0.9994305 | 0.0003658612 | 0.9999501 | 0.1012858 | 0.9999457 | 0.1688466 |  |  | 247446 | 0.9889531 | 0.9866385 | 0.001429229 | 0.9926705 | 0.00444904 | 0.9926652 | 0.006356798 |  |  | 142560 | 0.9517666 | 0.9670213 | 0.003577569 | 0.9528189 | 0.005096926 | 0.9528181 | 0.007686205 |  |  | 289980 | 0.9598821 | 0.9150489 | 0.006956304 | 0.9690984 | 0.006184584 | 0.9690998 | 0.009948147 |  |  | 590760 | 0.9420373 | 0.8678712 | 0.01532572 | 0.9545679 | 0.01160587 | 0.9545711 | 0.01064992
|  |  | 75972 | 0.9995459 | 0.9994305 | 0.0003658612 | 0.9999501 | 0.1012858 | 0.9999457 | 0.1688466 |  |  | 247746 | 0.9899135 | 0.9866385 | 0.001429229 | 0.9926815 | 0.004448579 | 0.9926762 | 0.006355434 |  |  | 142860 | 0.9517666 | 0.9670213 | 0.003577569 | 0.9528908 | 0.005098546 | 0.95289 | 0.00768852 |  |  | 290280 | 0.9615635 | 0.9150489 | 0.006956304 | 0.9691379 | 0.006183424 | 0.9691393 | 0.009946713 |  |  | 591060 | 0.9420373 | 0.8678712 | 0.01532572 | 0.9546067 | 0.01160542 | 0.9546098 | 0.01064845
|  |  | 76092 | 0.9995459 | 0.9994305 | 0.0003658612 | 0.9999501 | 0.1012858 | 0.9999457 | 0.1688466 |  |  | 248046 | 0.9889531 | 0.9866385 | 0.001429229 | 0.9926923 | 0.004448118 | 0.9926871 | 0.006354071 |  |  | 143160 | 0.9517666 | 0.9670213 | 0.003577569 | 0.9529626 | 0.005100163 | 0.9529618 | 0.007690827 |  |  | 290580 | 0.9598821 | 0.9150489 | 0.006956304 | 0.9691773 | 0.006182267 | 0.9691787 | 0.009945284 |  |  | 591360 | 0.9420373 | 0.8678712 | 0.01532572 | 0.9546454 | 0.01160497 | 0.9546485 | 0.01064697
|  |  | 76212 | 0.9995459 | 0.9994305 | 0.0003658612 | 0.9999501 | 0.1012858 | 0.9999457 | 0.1688466 |  |  | 248346 | 0.990874 | 0.9866385 | 0.001429229 | 0.9927032 | 0.004447657 | 0.9926979 | 0.006352711 |  |  | 143460 | 0.9496086 | 0.9670213 | 0.003577569 | 0.9530342 | 0.005101776 | 0.9530334 | 0.007693125 |  |  | 290880 | 0.9598821 | 0.9150489 | 0.006956304 | 0.9692166 | 0.006181113 | 0.9692179 | 0.009943859 |  |  | 591660 | 0.9509891 | 0.8678712 | 0.01532572 | 0.954684 | 0.01160452 | 0.9546872 | 0.0106455
|  |  | 76332 | 0.9995459 | 0.9994305 | 0.0003658612 | 0.9999501 | 0.1012858 | 0.9999457 | 0.1688466 |  |  | 248646 | 0.9899135 | 0.9866385 | 0.001429229 | 0.9927141 | 0.004447198 | 0.9927088 | 0.006351352 |  |  | 143760 | 0.9496086 | 0.9670213 | 0.003577569 | 0.9531058 | 0.005103385 | 0.953105 | 0.007695416 |  |  | 291180 | 0.9582006 | 0.9150489 | 0.006956304 | 0.9692558 | 0.006179962 | 0.9692571 | 0.009942437 |  |  | 591960 | 0.9465132 | 0.8678712 | 0.01532572 | 0.9547226 | 0.01160407 | 0.9547258 | 0.01064403
|  |  | 76452 | 0.9995459 | 0.9994305 | 0.0003658612 | 0.9999501 | 0.1012858 | 0.9999457 | 0.1688466 |  |  | 248946 | 0.9899135 | 0.9866385 | 0.001429229 | 0.9927249 | 0.004446739 | 0.9927196 | 0.006349996 |  |  | 144060 | 0.9496086 | 0.9670213 | 0.003577569 | 0.9531772 | 0.00510499 | 0.9531764 | 0.007697698 |  |  | 291480 | 0.9582006 | 0.9150489 | 0.006956304 | 0.9692949 | 0.006178814 | 0.9692961 | 0.00994102 |  |  | 592260 | 0.9375614 | 0.8678712 | 0.01532572 | 0.9547612 | 0.01160362 | 0.9547643 | 0.01064256
|  |  | 76572 | 0.9995459 | 0.9994305 | 0.0003658612 | 0.9999501 | 0.1012858 | 0.9999457 | 0.1688466 |  |  | 249246 | 0.9879926 | 0.9866385 | 0.001429229 | 0.9927356 | 0.00444628 | 0.9927304 | 0.006348641 |  |  | 144360 | 0.9506876 | 0.9670213 | 0.003577569 | 0.9532485 | 0.005106592 | 0.9532477 | 0.007699972 |  |  | 291780 | 0.9598821 | 0.9150489 | 0.006956304 | 0.9693338 | 0.006177669 | 0.9693351 | 0.009939606 |  |  | 592560 | 0.9442752 | 0.8678712 | 0.01532572 | 0.9547997 | 0.01160318 | 0.9548028 | 0.01064109
|  |  | 76692 | 0.9995459 | 0.9994305 | 0.0003658612 | 0.9999501 | 0.1012858 | 0.9999457 | 0.1688466 |  |  | 249546 | 0.9899135 | 0.9866385 | 0.001429229 | 0.9927464 | 0.004445823 | 0.9927412 | 0.006347289 |  |  | 144660 | 0.9496086 | 0.9670213 | 0.003577569 | 0.9533197 | 0.005108191 | 0.9533189 | 0.007702238 |  |  | 292080 | 0.9582006 | 0.9150489 | 0.006956304 | 0.9693727 | 0.006176528 | 0.9693739 | 0.009938196 |  |  | 592860 | 0.9420373 | 0.8678712 | 0.01532572 | 0.9548382 | 0.01160273 | 0.9548413 | 0.01063962
|  |  | 76812 | 0.99865 | 0.9994305 | 0.0003658612 | 0.9999501 | 0.1012858 | 0.9999457 | 0.1688466 |  |  | 249846 | 0.990874 | 0.9866385 | 0.001429229 | 0.9927571 | 0.004445366 | 0.9927519 | 0.006345939 |  |  | 144960 | 0.9506876 | 0.9670213 | 0.003577569 | 0.9533908 | 0.005109785 | 0.95339 | 0.007704496 |  |  | 292380 | 0.9598821 | 0.9150489 | 0.006956304 | 0.9694114 | 0.00617539 | 0.9694127 | 0.009936791 |  |  | 593160 | 0.9420373 | 0.8678712 | 0.01532572 | 0.9548766 | 0.01160228 | 0.9548797 | 0.01063816
|  |  | 76932 | 0.99865 | 0.9994305 | 0.0003658612 | 0.9999501 | 0.1012858 | 0.9999457 | 0.1688466 |  |  | 250146 | 0.9889531 | 0.9866385 | 0.001429229 | 0.9927678 | 0.004444909 | 0.9927626 | 0.006344591 |  |  | 145260 | 0.9528456 | 0.9670213 | 0.003577569 | 0.9534618 | 0.005111377 | 0.953461 | 0.007706745 |  |  | 292680 | 0.9598821 | 0.9150489 | 0.006956304 | 0.9694501 | 0.006174254 | 0.9694513 | 0.009935389 |  |  | 593460 | 0.9397993 | 0.8678712 | 0.01532572 | 0.954915 | 0.01160184 | 0.9549181 | 0.01063669
|  |  | 77052 | 1.000442 | 0.9994305 | 0.0003658612 | 0.9999501 | 0.1012858 | 0.9999457 | 0.1688466 |  |  | 250446 | 0.9899135 | 0.9866385 | 0.001429229 | 0.9927785 | 0.004444454 | 0.9927733 | 0.006343245 |  |  | 145560 | 0.9496086 | 0.9670213 | 0.003577569 | 0.9535326 | 0.005112964 | 0.9535318 | 0.007708987 |  |  | 292980 | 0.9598821 | 0.9150489 | 0.006956304 | 0.9694886 | 0.006173122 | 0.9694898 | 0.009933991 |  |  | 593760 | 0.9442752 | 0.8678712 | 0.01532572 | 0.9549533 | 0.01160139 | 0.9549564 | 0.01063522
|  |  | 77172 | 0.9995459 | 0.9994305 | 0.0003658612 | 0.9999501 | 0.1012858 | 0.9999457 | 0.1688466 |  |  | 250746 | 0.9899135 | 0.9866385 | 0.001429229 | 0.9927891 | 0.004443999 | 0.9927839 | 0.006341901 |  |  | 145860 | 0.9496086 | 0.9670213 | 0.003577569 | 0.9536034 | 0.005114548 | 0.9536026 | 0.00771122 |  |  | 293280 | 0.9582006 | 0.9150489 | 0.006956304 | 0.969527 | 0.006171993 | 0.9695283 | 0.009932597 |  |  | 594060 | 0.9442752 | 0.8678712 | 0.01532572 | 0.9549916 | 0.01160095 | 0.9549947 | 0.01063376
|  |  | 77292 | 0.9995459 | 0.9994305 | 0.0003658612 | 0.9999501 | 0.1012858 | 0.9999457 | 0.1688466 |  |  | 251046 | 0.9889531 | 0.9866385 | 0.001429229 | 0.9927997 | 0.004443545 | 0.9927946 | 0.00634056 |  |  | 146160 | 0.9506876 | 0.9670213 | 0.003577569 | 0.953674 | 0.005116128 | 0.9536732 | 0.007713445 |  |  | 293580 | 0.9582006 | 0.9150489 | 0.006956304 | 0.9695654 | 0.006170867 | 0.9695666 | 0.009931207 |  |  | 594360 | 0.9487511 | 0.8678712 | 0.01532572 | 0.9550299 | 0.0116005 | 0.955033 | 0.0106323
|  |  | 77412 | 0.9995459 | 0.9994305 | 0.0003658612 | 0.9999501 | 0.1012858 | 0.9999457 | 0.1688466 |  |  | 251346 | 0.9889531 | 0.9866385 | 0.001429229 | 0.9928103 | 0.004443091 | 0.9928052 | 0.00633922 |  |  | 146460 | 0.9506876 | 0.9670213 | 0.003577569 | 0.9537445 | 0.005117705 | 0.9537437 | 0.007715662 |  |  | 293880 | 0.9598821 | 0.9150489 | 0.006956304 | 0.9696036 | 0.006169745 | 0.9696048 | 0.009929821 |  |  | 594660 | 0.9397993 | 0.8678712 | 0.01532572 | 0.9550681 | 0.01160006 | 0.9550712 | 0.01063084
|  |  | 77532 | 0.9995459 | 0.9994305 | 0.0003658612 | 0.9999501 | 0.1012858 | 0.9999457 | 0.1688466 |  |  | 251646 | 0.9889531 | 0.9866385 | 0.001429229 | 0.9928209 | 0.004442638 | 0.9928157 | 0.006337883 |  |  | 146760 | 0.9517666 | 0.9670213 | 0.003577569 | 0.9538149 | 0.005119278 | 0.9538141 | 0.007717871 |  |  | 294180 | 0.9582006 | 0.9150489 | 0.006956304 | 0.9696417 | 0.006168625 | 0.9696429 | 0.009928438 |  |  | 594960 | 0.9442752 | 0.8678712 | 0.01532572 | 0.9551063 | 0.01159961 | 0.9551093 | 0.01062937
|  |  | 77652 | 0.99865 | 0.9994305 | 0.0003658612 | 0.9999501 | 0.1012858 | 0.9999457 | 0.1688466 |  |  | 251946 | 0.9899135 | 0.9866385 | 0.001429229 | 0.9928314 | 0.004442186 | 0.9928263 | 0.006336548 |  |  | 147060 | 0.9517666 | 0.9670213 | 0.003577569 | 0.9538852 | 0.005120848 | 0.9538844 | 0.007720072 |  |  | 294480 | 0.9615635 | 0.9150489 | 0.006956304 | 0.9696797 | 0.006167508 | 0.9696809 | 0.00992706 |  |  | 595260 | 0.9420373 | 0.8678712 | 0.01532572 | 0.9551444 | 0.01159917 | 0.9551474 | 0.01062791
|  |  | 77772 | 1.000442 | 0.9994305 | 0.0003658612 | 0.9999501 | 0.1012858 | 0.9999457 | 0.1688466 |  |  | 252246 | 0.990874 | 0.9866385 | 0.001429229 | 0.9928419 | 0.004441734 | 0.9928368 | 0.006335214 |  |  | 147360 | 0.9517666 | 0.9670213 | 0.003577569 | 0.9539553 | 0.005122414 | 0.9539545 | 0.007722265 |  |  | 294780 | 0.963245 | 0.9150489 | 0.006956304 | 0.9697176 | 0.006166395 | 0.9697188 | 0.009925686 |  |  | 595560 | 0.9397993 | 0.8678712 | 0.01532572 | 0.9551825 | 0.01159872 | 0.9551855 | 0.01062646
|  |  | 77892 | 0.9995459 | 0.9994305 | 0.0003658612 | 0.9999501 | 0.1012858 | 0.9999457 | 0.1688466 |  |  | 252546 | 0.9889531 | 0.9866385 | 0.001429229 | 0.9928523 | 0.004441284 | 0.9928473 | 0.006333884 |  |  | 147660 | 0.9517666 | 0.9670213 | 0.003577569 | 0.9540254 | 0.005123976 | 0.9540246 | 0.007724449 |  |  | 295080 | 0.9598821 | 0.9150489 | 0.006956304 | 0.9697554 | 0.006165284 | 0.9697566 | 0.009924315 |  |  | 595860 | 0.9420373 | 0.8678712 | 0.01532572 | 0.9552205 | 0.01159828 | 0.9552235 | 0.010625
|  |  | 78012 | 0.99865 | 0.9994305 | 0.0003658612 | 0.9999501 | 0.1012858 | 0.9999457 | 0.1688466 |  |  | 252846 | 0.9899135 | 0.9866385 | 0.001429229 | 0.9928628 | 0.004440833 | 0.9928577 | 0.006332555 |  |  | 147960 | 0.9496086 | 0.9670213 | 0.003577569 | 0.9540953 | 0.005125535 | 0.9540945 | 0.007726626 |  |  | 295380 | 0.9615635 | 0.9150489 | 0.006956304 | 0.9697931 | 0.006164177 | 0.9697943 | 0.009922948 |  |  | 596160 | 0.9465132 | 0.8678712 | 0.01532572 | 0.9552585 | 0.01159784 | 0.9552615 | 0.01062354
|  |  | 78132 | 0.99865 | 0.9994305 | 0.0003658612 | 0.9999501 | 0.1012858 | 0.9999457 | 0.1688466 |  |  | 253146 | 0.9899135 | 0.9866385 | 0.001429229 | 0.9928732 | 0.004440384 | 0.9928681 | 0.006331228 |  |  | 148260 | 0.9506876 | 0.9670213 | 0.003577569 | 0.9541652 | 0.005127091 | 0.9541643 | 0.007728795 |  |  | 295680 | 0.9598821 | 0.9150489 | 0.006956304 | 0.9698307 | 0.006163073 | 0.9698319 | 0.009921585 |  |  | 596460 | 0.9442752 | 0.8678712 | 0.01532572 | 0.9552964 | 0.01159739 | 0.9552995 | 0.01062209
|  |  | 78252 | 0.9995459 | 0.9994305 | 0.0003658612 | 0.9999501 | 0.1012858 | 0.9999457 | 0.1688466 |  |  | 253446 | 0.9899135 | 0.9866385 | 0.001429229 | 0.9928836 | 0.004439935 | 0.9928785 | 0.006329904 |  |  | 148560 | 0.9506876 | 0.9670213 | 0.003577569 | 0.9542349 | 0.005128642 | 0.9542341 | 0.007730956 |  |  | 295980 | 0.9598821 | 0.9150489 | 0.006956304 | 0.9698682 | 0.006161972 | 0.9698693 | 0.009920226 |  |  | 596760 | 0.9442752 | 0.8678712 | 0.01532572 | 0.9553344 | 0.01159695 | 0.9553374 | 0.01062063
|  |  | 78372 | 1.000442 | 0.9994305 | 0.0003658612 | 0.9999501 | 0.1012858 | 0.9999457 | 0.1688466 |  |  | 253746 | 0.9899135 | 0.9866385 | 0.001429229 | 0.9928939 | 0.004439487 | 0.9928889 | 0.006328582 |  |  | 148860 | 0.9528456 | 0.9670213 | 0.003577569 | 0.9543045 | 0.005130191 | 0.9543037 | 0.007733108 |  |  | 296280 | 0.9598821 | 0.9150489 | 0.006956304 | 0.9699056 | 0.006160874 | 0.9699067 | 0.009918871 |  |  | 597060 | 0.9442752 | 0.8678712 | 0.01532572 | 0.9553722 | 0.01159651 | 0.9553752 | 0.01061918
|  |  | 78492 | 0.99865 | 0.9994305 | 0.0003658612 | 0.9999501 | 0.1012858 | 0.9999457 | 0.1688466 |  |  | 254046 | 0.9899135 | 0.9866385 | 0.001429229 | 0.9929043 | 0.00443904 | 0.9928993 | 0.006327262 |  |  | 149160 | 0.9528456 | 0.9670213 | 0.003577569 | 0.954374 | 0.005131735 | 0.9543731 | 0.007735253 |  |  | 296580 | 0.9598821 | 0.9150489 | 0.006956304 | 0.9699429 | 0.006159779 | 0.969944 | 0.00991752 |  |  | 597360 | 0.9465132 | 0.8678712 | 0.01532572 | 0.95541 | 0.01159607 | 0.955413 | 0.01061773
|  |  | 78612 | 0.9995459 | 0.9994305 | 0.0003658612 | 0.9999501 | 0.1012858 | 0.9999457 | 0.1688466 |  |  | 254346 | 0.990874 | 0.9866385 | 0.001429229 | 0.9929146 | 0.004438594 | 0.9929096 | 0.006325944 |  |  | 149460 | 0.9517666 | 0.9670213 | 0.003577569 | 0.9544434 | 0.005133276 | 0.9544425 | 0.00773739 |  |  | 296880 | 0.9598821 | 0.9150489 | 0.006956304 | 0.9699801 | 0.006158687 | 0.9699812 | 0.009916173 |  |  | 597660 | 0.9420373 | 0.8678712 | 0.01532572 | 0.9554478 | 0.01159562 | 0.9554508 | 0.01061627
|  |  | 78732 | 0.9995459 | 0.9994305 | 0.0003658612 | 0.9999501 | 0.1012858 | 0.9999457 | 0.1688466 |  |  | 254646 | 0.9899135 | 0.9866385 | 0.001429229 | 0.9929248 | 0.004438148 | 0.9929199 | 0.006324628 |  |  | 149760 | 0.9517666 | 0.9670213 | 0.003577569 | 0.9545126 | 0.005134814 | 0.9545118 | 0.007739519 |  |  | 297180 | 0.9615635 | 0.9150489 | 0.006956304 | 0.9700172 | 0.006157598 | 0.9700183 | 0.009914829 |  |  | 597960 | 0.9465132 | 0.8678712 | 0.01532572 | 0.9554855 | 0.01159518 | 0.9554885 | 0.01061482
|  |  | 78852 | 1.000442 | 0.9994305 | 0.0003658612 | 0.9999501 | 0.1012858 | 0.9999457 | 0.1688466 |  |  | 254946 | 0.9899135 | 0.9866385 | 0.001429229 | 0.9929351 | 0.004437703 | 0.9929301 | 0.006323315 |  |  | 150060 | 0.9506876 | 0.9670213 | 0.003577569 | 0.9545818 | 0.005136348 | 0.9545809 | 0.00774164 |  |  | 297480 | 0.9582006 | 0.9150489 | 0.006956304 | 0.9700542 | 0.006156513 | 0.9700552 | 0.00991349 |  |  | 598260 | 0.9442752 | 0.8678712 | 0.01532572 | 0.9555232 | 0.01159474 | 0.9555262 | 0.01061338
|  |  | 78972 | 0.9995459 | 0.9994305 | 0.0003658612 | 0.9999501 | 0.1012858 | 0.9999457 | 0.1688466 |  |  | 255246 | 0.9889531 | 0.9866385 | 0.001429229 | 0.9929453 | 0.004437258 | 0.9929404 | 0.006322004 |  |  | 150360 | 0.9496086 | 0.9670213 | 0.003577569 | 0.9546508 | 0.005137878 | 0.95465 | 0.007743753 |  |  | 297780 | 0.9615635 | 0.9150489 | 0.006956304 | 0.9700911 | 0.00615543 | 0.9700921 | 0.009912154 |  |  | 598560 | 0.9509891 | 0.8678712 | 0.01532572 | 0.9555609 | 0.0115943 | 0.9555638 | 0.01061193
|  |  | 79092 | 0.99865 | 0.9994305 | 0.0003658612 | 0.9999501 | 0.1012858 | 0.9999457 | 0.1688466 |  |  | 255546 | 0.9899135 | 0.9866385 | 0.001429229 | 0.9929555 | 0.004436815 | 0.9929506 | 0.006320695 |  |  | 150660 | 0.9506876 | 0.9670213 | 0.003577569 | 0.9547198 | 0.005139405 | 0.9547189 | 0.007745858 |  |  | 298080 | 0.9598821 | 0.9150489 | 0.006956304 | 0.9701279 | 0.00615435 | 0.9701289 | 0.009910822 |  |  | 598860 | 0.9509891 | 0.8678712 | 0.01532572 | 0.9555985 | 0.01159386 | 0.9556014 | 0.01061048
|  |  | 79212 | 0.99865 | 0.9994305 | 0.0003658612 | 0.9999501 | 0.1012858 | 0.9999457 | 0.1688466 |  |  | 255846 | 0.9899135 | 0.9866385 | 0.001429229 | 0.9929657 | 0.004436372 | 0.9929607 | 0.006319388 |  |  | 150960 | 0.9517666 | 0.9670213 | 0.003577569 | 0.9547886 | 0.005140928 | 0.9547877 | 0.007747955 |  |  | 298380 | 0.9598821 | 0.9150489 | 0.006956304 | 0.9701646 | 0.006153274 | 0.9701656 | 0.009909494 |  |  | 599160 | 0.9442752 | 0.8678712 | 0.01532572 | 0.9556361 | 0.01159342 | 0.955639 | 0.01060903
|  |  | 79332 | 0.99865 | 0.9994305 | 0.0003658612 | 0.9999501 | 0.1012858 | 0.9999457 | 0.1688466 |  |  | 256146 | 0.9899135 | 0.9866385 | 0.001429229 | 0.9929758 | 0.00443593 | 0.9929709 | 0.006318084 |  |  | 151260 | 0.9496086 | 0.9670213 | 0.003577569 | 0.9548573 | 0.005142448 | 0.9548564 | 0.007750044 |  |  | 298680 | 0.9615635 | 0.9150489 | 0.006956304 | 0.9702011 | 0.006152201 | 0.9702021 | 0.00990817 |  |  | 599460 | 0.9397993 | 0.8678712 | 0.01532572 | 0.9556736 | 0.01159298 | 0.9556765 | 0.01060759
|  |  | 79452 | 0.99865 | 0.9994305 | 0.0003658612 | 0.9999501 | 0.1012858 | 0.9999457 | 0.1688466 |  |  | 256446 | 0.9899135 | 0.9866385 | 0.001429229 | 0.9929859 | 0.004435489 | 0.992981 | 0.006316782 |  |  | 151560 | 0.9528456 | 0.9670213 | 0.003577569 | 0.9549259 | 0.005143964 | 0.954925 | 0.007752126 |  |  | 298980 | 0.9615635 | 0.9150489 | 0.006956304 | 0.9702376 | 0.00615113 | 0.9702386 | 0.00990685 |  |  | 599760 | 0.9442752 | 0.8678712 | 0.01532572 | 0.955711 | 0.01159254 | 0.955714 | 0.01060615
|  |  | 79572 | 0.9995459 | 0.9994305 | 0.0003658612 | 0.9999501 | 0.1012858 | 0.9999457 | 0.1688466 |  |  | 256746 | 0.9889531 | 0.9866385 | 0.001429229 | 0.992996 | 0.004435048 | 0.9929911 | 0.006315482 |  |  | 151860 | 0.9528456 | 0.9670213 | 0.003577569 | 0.9549944 | 0.005145477 | 0.9549935 | 0.0077542 |  |  | 299280 | 0.9615635 | 0.9150489 | 0.006956304 | 0.970274 | 0.006150063 | 0.970275 | 0.009905533 |  |  | 600060 | 0.9420373 | 0.8678712 | 0.01532572 | 0.9557485 | 0.0115921 | 0.9557514 | 0.0106047
|  |  | 79692 | 1.001338 | 0.9994305 | 0.0003658612 | 0.9999501 | 0.1012858 | 0.9999457 | 0.1688466 |  |  | 257046 | 0.9889531 | 0.9866385 | 0.001429229 | 0.9930061 | 0.004434608 | 0.9930012 | 0.006314184 |  |  | 152160 | 0.9517666 | 0.9670213 | 0.003577569 | 0.9550628 | 0.005146986 | 0.9550619 | 0.007756265 |  |  | 299580 | 0.9598821 | 0.9150489 | 0.006956304 | 0.9703103 | 0.006148999 | 0.9703113 | 0.009904221 |  |  | 600360 | 0.9420373 | 0.8678712 | 0.01532572 | 0.9557859 | 0.01159166 | 0.9557888 | 0.01060326
|  |  | 79812 | 0.99865 | 0.9994305 | 0.0003658612 | 0.9999501 | 0.1012858 | 0.9999457 | 0.1688466 |  |  | 257346 | 0.9899135 | 0.9866385 | 0.001429229 | 0.9930161 | 0.004434169 | 0.9930112 | 0.006312889 |  |  | 152460 | 0.9528456 | 0.9670213 | 0.003577569 | 0.955131 | 0.005148492 | 0.9551301 | 0.007758323 |  |  | 299880 | 0.9615635 | 0.9150489 | 0.006956304 | 0.9703465 | 0.006147938 | 0.9703475 | 0.009902912 |  |  | 600660 | 0.9442752 | 0.8678712 | 0.01532572 | 0.9558232 | 0.01159123 | 0.9558261 | 0.01060182
|  |  | 79932 | 0.99865 | 0.9994305 | 0.0003658612 | 0.9999501 | 0.1012858 | 0.9999457 | 0.1688466 |  |  | 257646 | 0.990874 | 0.9866385 | 0.001429229 | 0.9930261 | 0.004433731 | 0.9930213 | 0.006311596 |  |  | 152760 | 0.9528456 | 0.9670213 | 0.003577569 | 0.9551992 | 0.005149994 | 0.9551983 | 0.007760374 |  |  | 300180 | 0.9615635 | 0.9150489 | 0.006956304 | 0.9703826 | 0.00614688 | 0.9703835 | 0.009901607 |  |  | 600960 | 0.9442752 | 0.8678712 | 0.01532572 | 0.9558605 | 0.01159079 | 0.9558634 | 0.01060038
|  |  | 80052 | 1.000442 | 0.9994305 | 0.0003658612 | 0.9999501 | 0.1012858 | 0.9999457 | 0.1688466 |  |  | 257946 | 0.9899135 | 0.9866385 | 0.001429229 | 0.9930361 | 0.004433293 | 0.9930313 | 0.006310305 |  |  | 153060 | 0.9517666 | 0.9670213 | 0.003577569 | 0.9552672 | 0.005151493 | 0.9552663 | 0.007762416 |  |  | 300480 | 0.9598821 | 0.9150489 | 0.006956304 | 0.9704186 | 0.006145825 | 0.9704195 | 0.009900305 |  |  | 601260 | 0.9465132 | 0.8678712 | 0.01532572 | 0.9558978 | 0.01159035 | 0.9559007 | 0.01059894
|  |  | 80172 | 0.99865 | 0.9994305 | 0.0003658612 | 0.9999501 | 0.1012858 | 0.9999457 | 0.1688466 |  |  | 258246 | 0.990874 | 0.9866385 | 0.001429229 | 0.993046 | 0.004432856 | 0.9930412 | 0.006309016 |  |  | 153360 | 0.9528456 | 0.9670213 | 0.003577569 | 0.9553352 | 0.005152988 | 0.9553343 | 0.007764451 |  |  | 300780 | 0.9598821 | 0.9150489 | 0.006956304 | 0.9704545 | 0.006144773 | 0.9704554 | 0.009899008 |  |  | 601560 | 0.9465132 | 0.8678712 | 0.01532572 | 0.955935 | 0.01158991 | 0.9559379 | 0.0105975
|  |  | 80292 | 0.9995459 | 0.9994305 | 0.0003658612 | 0.9999501 | 0.1012858 | 0.9999457 | 0.1688466 |  |  | 258546 | 0.9899135 | 0.9866385 | 0.001429229 | 0.993056 | 0.00443242 | 0.9930512 | 0.00630773 |  |  | 153660 | 0.9528456 | 0.9670213 | 0.003577569 | 0.955403 | 0.00515448 | 0.9554021 | 0.007766477 |  |  | 301080 | 0.963245 | 0.9150489 | 0.006956304 | 0.9704903 | 0.006143724 | 0.9704912 | 0.009897715 |  |  | 601860 | 0.9420373 | 0.8678712 | 0.01532572 | 0.9559722 | 0.01158948 | 0.955975 | 0.01059607
|  |  | 80412 | 0.9995459 | 0.9994305 | 0.0003658612 | 0.9999501 | 0.1012858 | 0.9999457 | 0.1688466 |  |  | 258846 | 0.990874 | 0.9866385 | 0.001429229 | 0.9930659 | 0.004431985 | 0.9930611 | 0.006306446 |  |  | 153960 | 0.9517666 | 0.9670213 | 0.003577569 | 0.9554707 | 0.005155968 | 0.9554698 | 0.007768497 |  |  | 301380 | 0.9615635 | 0.9150489 | 0.006956304 | 0.970526 | 0.006142678 | 0.9705269 | 0.009896425 |  |  | 602160 | 0.9397993 | 0.8678712 | 0.01532572 | 0.9560093 | 0.01158904 | 0.9560122 | 0.01059463
|  |  | 80532 | 0.9995459 | 0.9994305 | 0.0003658612 | 0.9999501 | 0.1012858 | 0.9999457 | 0.1688466 |  |  | 259146 | 0.9899135 | 0.9866385 | 0.001429229 | 0.9930758 | 0.004431551 | 0.993071 | 0.006305164 |  |  | 154260 | 0.9539246 | 0.9670213 | 0.003577569 | 0.9555383 | 0.005157452 | 0.9555374 | 0.007770508 |  |  | 301680 | 0.9615635 | 0.9150489 | 0.006956304 | 0.9705616 | 0.006141635 | 0.9705624 | 0.009895139 |  |  | 602460 | 0.9420373 | 0.8678712 | 0.01532572 | 0.9560464 | 0.0115886 | 0.9560492 | 0.0105932
|  |  | 80652 | 0.99865 | 0.9994305 | 0.0003658612 | 0.9999501 | 0.1012858 | 0.9999457 | 0.1688466 |  |  | 259446 | 0.9899135 | 0.9866385 | 0.001429229 | 0.9930856 | 0.004431117 | 0.9930808 | 0.006303885 |  |  | 154560 | 0.9539246 | 0.9670213 | 0.003577569 | 0.9556058 | 0.005158934 | 0.9556049 | 0.007772512 |  |  | 301980 | 0.9615635 | 0.9150489 | 0.006956304 | 0.9705971 | 0.006140595 | 0.9705979 | 0.009893857 |  |  | 602760 | 0.9420373 | 0.8678712 | 0.01532572 | 0.9560835 | 0.01158817 | 0.9560863 | 0.01059177
|  |  | 80772 | 0.9995459 | 0.9994305 | 0.0003658612 | 0.9999501 | 0.1012858 | 0.9999457 | 0.1688466 |  |  | 259746 | 0.9879926 | 0.9866385 | 0.001429229 | 0.9930954 | 0.004430684 | 0.9930907 | 0.006302608 |  |  | 154860 | 0.9528456 | 0.9670213 | 0.003577569 | 0.9556732 | 0.005160411 | 0.9556723 | 0.007774508 |  |  | 302280 | 0.9598821 | 0.9150489 | 0.006956304 | 0.9706325 | 0.006139558 | 0.9706333 | 0.009892578 |  |  | 603060 | 0.9420373 | 0.8678712 | 0.01532572 | 0.9561205 | 0.01158773 | 0.9561233 | 0.01059033
|  |  | 80892 | 1.000442 | 0.9994305 | 0.0003658612 | 0.9999501 | 0.1012858 | 0.9999457 | 0.1688466 |  |  | 260046 | 0.9889531 | 0.9866385 | 0.001429229 | 0.9931052 | 0.004430252 | 0.9931005 | 0.006301333 |  |  | 155160 | 0.9528456 | 0.9670213 | 0.003577569 | 0.9557405 | 0.005161885 | 0.9557396 | 0.007776496 |  |  | 302580 | 0.9615635 | 0.9150489 | 0.006956304 | 0.9706678 | 0.006138525 | 0.9706686 | 0.009891304 |  |  | 603360 | 0.9420373 | 0.8678712 | 0.01532572 | 0.9561574 | 0.0115873 | 0.9561602 | 0.0105889
|  |  | 81012 | 0.9995459 | 0.9994305 | 0.0003658612 | 0.9999501 | 0.1012858 | 0.9999457 | 0.1688466 |  |  | 260346 | 0.9899135 | 0.9866385 | 0.001429229 | 0.993115 | 0.004429821 | 0.9931103 | 0.006300061 |  |  | 155460 | 0.9528456 | 0.9670213 | 0.003577569 | 0.9558076 | 0.005163356 | 0.9558067 | 0.007778477 |  |  | 302880 | 0.963245 | 0.9150489 | 0.006956304 | 0.970703 | 0.006137494 | 0.9707038 | 0.009890033 |  |  | 603660 | 0.9397993 | 0.8678712 | 0.01532572 | 0.9561943 | 0.01158686 | 0.9561972 | 0.01058747
|  |  | 81132 | 0.9995459 | 0.9994305 | 0.0003658612 | 0.9999501 | 0.1012858 | 0.9999457 | 0.1688466 |  |  | 260646 | 0.9899135 | 0.9866385 | 0.001429229 | 0.9931247 | 0.00442939 | 0.99312 | 0.006298791 |  |  | 155760 | 0.9528456 | 0.9670213 | 0.003577569 | 0.9558747 | 0.005164823 | 0.9558738 | 0.00778045 |  |  | 303180 | 0.963245 | 0.9150489 | 0.006956304 | 0.9707381 | 0.006136466 | 0.9707389 | 0.009888766 |  |  | 603960 | 0.9442752 | 0.8678712 | 0.01532572 | 0.9562312 | 0.01158643 | 0.956234 | 0.01058604
|  |  | 81252 | 1.000442 | 0.9994305 | 0.0003658612 | 0.9999501 | 0.1012858 | 0.9999457 | 0.1688466 |  |  | 260946 | 0.9889531 | 0.9866385 | 0.001429229 | 0.9931344 | 0.00442896 | 0.9931297 | 0.006297523 |  |  | 156060 | 0.9517666 | 0.9670213 | 0.003577569 | 0.9559416 | 0.005166287 | 0.9559407 | 0.007782415 |  |  | 303480 | 0.963245 | 0.9150489 | 0.006956304 | 0.9707731 | 0.006135441 | 0.9707739 | 0.009887503 |  |  | 604260 | 0.9487511 | 0.8678712 | 0.01532572 | 0.9562681 | 0.01158599 | 0.9562709 | 0.01058462
|  |  | 81372 | 0.9995459 | 0.9994305 | 0.0003658612 | 0.9999501 | 0.1012858 | 0.9999457 | 0.1688466 |  |  | 261246 | 0.9899135 | 0.9866385 | 0.001429229 | 0.9931441 | 0.004428531 | 0.9931395 | 0.006296258 |  |  | 156360 | 0.9517666 | 0.9670213 | 0.003577569 | 0.9560085 | 0.005167747 | 0.9560076 | 0.007784373 |  |  | 303780 | 0.9615635 | 0.9150489 | 0.006956304 | 0.9708081 | 0.00613442 | 0.9708089 | 0.009886244 |  |  | 604560 | 0.9465132 | 0.8678712 | 0.01532572 | 0.9563049 | 0.01158556 | 0.9563076 | 0.01058319
|  |  | 81492 | 0.99865 | 0.9994305 | 0.0003658612 | 0.9999501 | 0.1012858 | 0.9999457 | 0.1688466 |  |  | 261546 | 0.9899135 | 0.9866385 | 0.001429229 | 0.9931538 | 0.004428103 | 0.9931491 | 0.006294995 |  |  | 156660 | 0.9517666 | 0.9670213 | 0.003577569 | 0.9560752 | 0.005169204 | 0.9560743 | 0.007786323 |  |  | 304080 | 0.9598821 | 0.9150489 | 0.006956304 | 0.9708429 | 0.006133401 | 0.9708437 | 0.009884988 |  |  | 604860 | 0.9442752 | 0.8678712 | 0.01532572 | 0.9563416 | 0.01158512 | 0.9563444 | 0.01058176
|  |  | 81612 | 0.9995459 | 0.9994305 | 0.0003658612 | 0.9999501 | 0.1012858 | 0.9999457 | 0.1688466 |  |  | 261846 | 0.9889531 | 0.9866385 | 0.001429229 | 0.9931634 | 0.004427676 | 0.9931588 | 0.006293734 |  |  | 156960 | 0.9539246 | 0.9670213 | 0.003577569 | 0.9561419 | 0.005170658 | 0.9561409 | 0.007788266 |  |  | 304380 | 0.963245 | 0.9150489 | 0.006956304 | 0.9708776 | 0.006132385 | 0.9708784 | 0.009883736 |  |  | 605160 | 0.9487511 | 0.8678712 | 0.01532572 | 0.9563783 | 0.01158469 | 0.9563811 | 0.01058034
|  |  | 81732 | 0.9995459 | 0.9994305 | 0.0003658612 | 0.9999501 | 0.1012858 | 0.9999457 | 0.1688466 |  |  | 262146 | 0.9899135 | 0.9866385 | 0.001429229 | 0.9931731 | 0.004427249 | 0.9931684 | 0.006292476 |  |  | 157260 | 0.9517666 | 0.9670213 | 0.003577569 | 0.9562084 | 0.005172108 | 0.9562074 | 0.007790201 |  |  | 304680 | 0.963245 | 0.9150489 | 0.006956304 | 0.9709123 | 0.006131373 | 0.970913 | 0.009882488 |  |  | 605460 | 0.9442752 | 0.8678712 | 0.01532572 | 0.956415 | 0.01158426 | 0.9564178 | 0.01057892
|  |  | 81852 | 1.000442 | 0.9994305 | 0.0003658612 | 0.9999501 | 0.1012858 | 0.9999457 | 0.1688466 |  |  | 262446 | 0.9899135 | 0.9866385 | 0.001429229 | 0.9931826 | 0.004426824 | 0.993178 | 0.00629122 |  |  | 157560 | 0.9539246 | 0.9670213 | 0.003577569 | 0.9562748 | 0.005173554 | 0.9562739 | 0.007792128 |  |  | 304980 | 0.9615635 | 0.9150489 | 0.006956304 | 0.9709468 | 0.006130363 | 0.9709476 | 0.009881243 |  |  | 605760 | 0.9442752 | 0.8678712 | 0.01532572 | 0.9564516 | 0.01158382 | 0.9564544 | 0.01057749
|  |  | 81972 | 0.9995459 | 0.9994305 | 0.0003658612 | 0.9999501 | 0.1012858 | 0.9999457 | 0.1688466 |  |  | 262746 | 0.9889531 | 0.9866385 | 0.001429229 | 0.9931922 | 0.004426399 | 0.9931876 | 0.006289967 |  |  | 157860 | 0.9539246 | 0.9670213 | 0.003577569 | 0.9563411 | 0.005174997 | 0.9563402 | 0.007794048 |  |  | 305280 | 0.9649265 | 0.9150489 | 0.006956304 | 0.9709813 | 0.006129356 | 0.970982 | 0.009880003 |  |  | 606060 | 0.9420373 | 0.8678712 | 0.01532572 | 0.9564882 | 0.01158339 | 0.9564909 | 0.01057607
|  |  | 82092 | 0.9995459 | 0.9994305 | 0.0003658612 | 0.9999501 | 0.1012858 | 0.9999457 | 0.1688466 |  |  | 263046 | 0.9889531 | 0.9866385 | 0.001429229 | 0.9932018 | 0.004425975 | 0.9931972 | 0.006288716 |  |  | 158160 | 0.9539246 | 0.9670213 | 0.003577569 | 0.9564073 | 0.005176437 | 0.9564064 | 0.00779596 |  |  | 305580 | 0.963245 | 0.9150489 | 0.006956304 | 0.9710156 | 0.006128353 | 0.9710163 | 0.009878766 |  |  | 606360 | 0.9442752 | 0.8678712 | 0.01532572 | 0.9565247 | 0.01158296 | 0.9565275 | 0.01057465
|  |  | 82212 | 1.000442 | 0.9994305 | 0.0003658612 | 0.9999501 | 0.1012858 | 0.9999457 | 0.1688466 |  |  | 263346 | 0.9899135 | 0.9866385 | 0.001429229 | 0.9932113 | 0.004425551 | 0.9932067 | 0.006287467 |  |  | 158460 | 0.9539246 | 0.9670213 | 0.003577569 | 0.9564734 | 0.005177873 | 0.9564724 | 0.007797865 |  |  | 305880 | 0.9615635 | 0.9150489 | 0.006956304 | 0.9710499 | 0.006127352 | 0.9710506 | 0.009877533 |  |  | 606660 | 0.9420373 | 0.8678712 | 0.01532572 | 0.9565613 | 0.01158253 | 0.956564 | 0.01057323
|  |  | 82332 | 0.9995459 | 0.9994305 | 0.0003658612 | 0.9999501 | 0.1012858 | 0.9999457 | 0.1688466 |  |  | 263646 | 0.9889531 | 0.9866385 | 0.001429229 | 0.9932208 | 0.004425129 | 0.9932162 | 0.00628622 |  |  | 158760 | 0.9539246 | 0.9670213 | 0.003577569 | 0.9565394 | 0.005179306 | 0.9565384 | 0.007799762 |  |  | 306180 | 0.963245 | 0.9150489 | 0.006956304 | 0.971084 | 0.006126354 | 0.9710848 | 0.009876303 |  |  | 606960 | 0.9465132 | 0.8678712 | 0.01532572 | 0.9565977 | 0.0115821 | 0.9566004 | 0.01057181
|  |  | 82452 | 1.001338 | 0.9994305 | 0.0003658612 | 0.9999501 | 0.1012858 | 0.9999457 | 0.1688466 |  |  | 263946 | 0.9889531 | 0.9866385 | 0.001429229 | 0.9932302 | 0.004424707 | 0.9932257 | 0.006284976 |  |  | 159060 | 0.9528456 | 0.9670213 | 0.003577569 | 0.9566052 | 0.005180735 | 0.9566043 | 0.007801652 |  |  | 306480 | 0.9615635 | 0.9150489 | 0.006956304 | 0.9711181 | 0.00612536 | 0.9711188 | 0.009875078 |  |  | 607260 | 0.9442752 | 0.8678712 | 0.01532572 | 0.9566341 | 0.01158167 | 0.9566368 | 0.0105704
|  |  | 82572 | 1.000442 | 0.9994305 | 0.0003658612 | 0.9999501 | 0.1012858 | 0.9999457 | 0.1688466 |  |  | 264246 | 0.9899135 | 0.9866385 | 0.001429229 | 0.9932397 | 0.004424286 | 0.9932351 | 0.006283735 |  |  | 159360 | 0.9528456 | 0.9670213 | 0.003577569 | 0.956671 | 0.005182161 | 0.9566701 | 0.007803535 |  |  | 306780 | 0.963245 | 0.9150489 | 0.006956304 | 0.9711521 | 0.006124368 | 0.9711528 | 0.009873856 |  |  | 607560 | 0.9442752 | 0.8678712 | 0.01532572 | 0.9566705 | 0.01158124 | 0.9566732 | 0.01056898
|  |  | 82692 | 1.000442 | 0.9994305 | 0.0003658612 | 0.9999501 | 0.1012858 | 0.9999457 | 0.1688466 |  |  | 264546 | 0.9899135 | 0.9866385 | 0.001429229 | 0.9932491 | 0.004423866 | 0.9932445 | 0.006282495 |  |  | 159660 | 0.9528456 | 0.9670213 | 0.003577569 | 0.9567367 | 0.005183584 | 0.9567357 | 0.00780541 |  |  | 307080 | 0.963245 | 0.9150489 | 0.006956304 | 0.971186 | 0.006123379 | 0.9711867 | 0.009872638 |  |  | 607860 | 0.9442752 | 0.8678712 | 0.01532572 | 0.9567068 | 0.01158081 | 0.9567095 | 0.01056757
|  |  | 82812 | 1.001338 | 0.9994305 | 0.0003658612 | 0.9999501 | 0.1012858 | 0.9999457 | 0.1688466 |  |  | 264846 | 0.9899135 | 0.9866385 | 0.001429229 | 0.9932585 | 0.004423447 | 0.9932539 | 0.006281259 |  |  | 159960 | 0.9528456 | 0.9670213 | 0.003577569 | 0.9568022 | 0.005185003 | 0.9568013 | 0.007807277 |  |  | 307380 | 0.9615635 | 0.9150489 | 0.006956304 | 0.9712198 | 0.006122393 | 0.9712205 | 0.009871423 |  |  | 608160 | 0.9442752 | 0.8678712 | 0.01532572 | 0.9567431 | 0.01158038 | 0.9567458 | 0.01056615
|  |  | 82932 | 0.9995459 | 0.9994305 | 0.0003658612 | 0.9999501 | 0.1012858 | 0.9999457 | 0.1688466 |  |  | 265146 | 0.9899135 | 0.9866385 | 0.001429229 | 0.9932678 | 0.004423029 | 0.9932633 | 0.006280024 |  |  | 160260 | 0.9539246 | 0.9670213 | 0.003577569 | 0.9568677 | 0.005186418 | 0.9568667 | 0.007809137 |  |  | 307680 | 0.9598821 | 0.9150489 | 0.006956304 | 0.9712535 | 0.00612141 | 0.9712541 | 0.009870212 |  |  | 608460 | 0.9420373 | 0.8678712 | 0.01532572 | 0.9567794 | 0.01157995 | 0.9567821 | 0.01056474
|  |  | 83052 | 0.9995459 | 0.9994305 | 0.0003658612 | 0.9999501 | 0.1012858 | 0.9999457 | 0.1688466 |  |  | 265446 | 0.9899135 | 0.9866385 | 0.001429229 | 0.9932772 | 0.004422611 | 0.9932727 | 0.006278792 |  |  | 160560 | 0.9528456 | 0.9670213 | 0.003577569 | 0.956933 | 0.005187831 | 0.9569321 | 0.00781099 |  |  | 307980 | 0.9598821 | 0.9150489 | 0.006956304 | 0.9712871 | 0.006120431 | 0.9712877 | 0.009869005 |  |  | 608760 | 0.9465132 | 0.8678712 | 0.01532572 | 0.9568156 | 0.01157952 | 0.9568183 | 0.01056333
|  |  | 83172 | 0.9995459 | 0.9994305 | 0.0003658612 | 0.9999501 | 0.1012858 | 0.9999457 | 0.1688466 |  |  | 265746 | 0.9899135 | 0.9866385 | 0.001429229 | 0.9932865 | 0.004422194 | 0.993282 | 0.006277563 |  |  | 160860 | 0.9528456 | 0.9670213 | 0.003577569 | 0.9569983 | 0.005189239 | 0.9569973 | 0.007812835 |  |  | 308280 | 0.9615635 | 0.9150489 | 0.006956304 | 0.9713206 | 0.006119454 | 0.9713213 | 0.009867802 |  |  | 609060 | 0.9465132 | 0.8678712 | 0.01532572 | 0.9568518 | 0.01157909 | 0.9568544 | 0.01056192
|  |  | 83292 | 0.9995459 | 0.9994305 | 0.0003658612 | 0.9999501 | 0.1012858 | 0.9999457 | 0.1688466 |  |  | 266046 | 0.9899135 | 0.9866385 | 0.001429229 | 0.9932958 | 0.004421778 | 0.9932913 | 0.006276335 |  |  | 161160 | 0.9528456 | 0.9670213 | 0.003577569 | 0.9570634 | 0.005190645 | 0.9570624 | 0.007814673 |  |  | 308580 | 0.9598821 | 0.9150489 | 0.006956304 | 0.9713541 | 0.00611848 | 0.9713547 | 0.009866602 |  |  | 609360 | 0.9465132 | 0.8678712 | 0.01532572 | 0.9568879 | 0.01157866 | 0.9568905 | 0.01056051
|  |  | 83412 | 0.9995459 | 0.9994305 | 0.0003658612 | 0.9999501 | 0.1012858 | 0.9999457 | 0.1688466 |  |  | 266346 | 0.9899135 | 0.9866385 | 0.001429229 | 0.993305 | 0.004421363 | 0.9933006 | 0.006275111 |  |  | 161460 | 0.9550036 | 0.9670213 | 0.003577569 | 0.9571284 | 0.005192047 | 0.9571275 | 0.007816504 |  |  | 308880 | 0.9582006 | 0.9150489 | 0.006956304 | 0.9713874 | 0.006117509 | 0.971388 | 0.009865406 |  |  | 609660 | 0.9465132 | 0.8678712 | 0.01532572 | 0.956924 | 0.01157823 | 0.9569266 | 0.0105591
|  |  | 83532 | 0.9995459 | 0.9994305 | 0.0003658612 | 0.9999501 | 0.1012858 | 0.9999457 | 0.1688466 |  |  | 266646 | 0.990874 | 0.9866385 | 0.001429229 | 0.9933143 | 0.004420949 | 0.9933098 | 0.006273888 |  |  | 161760 | 0.9517666 | 0.9670213 | 0.003577569 | 0.9571934 | 0.005193446 | 0.9571924 | 0.007818327 |  |  | 309180 | 0.9615635 | 0.9150489 | 0.006956304 | 0.9714206 | 0.006116541 | 0.9714212 | 0.009864214 |  |  | 609960 | 0.9465132 | 0.8678712 | 0.01532572 | 0.95696 | 0.0115778 | 0.9569627 | 0.01055769
|  |  | 83652 | 0.9995459 | 0.9994305 | 0.0003658612 | 0.9999501 | 0.1012858 | 0.9999457 | 0.1688466 |  |  | 266946 | 0.9899135 | 0.9866385 | 0.001429229 | 0.9933235 | 0.004420536 | 0.9933191 | 0.006272668 |  |  | 162060 | 0.9528456 | 0.9670213 | 0.003577569 | 0.9572582 | 0.005194841 | 0.9572572 | 0.007820143 |  |  | 309480 | 0.963245 | 0.9150489 | 0.006956304 | 0.9714538 | 0.006115576 | 0.9714544 | 0.009863025 |  |  | 610260 | 0.9465132 | 0.8678712 | 0.01532572 | 0.956996 | 0.01157738 | 0.9569987 | 0.01055629
|  |  | 83772 | 0.9995459 | 0.9994305 | 0.0003658612 | 0.9999501 | 0.1012858 | 0.9999457 | 0.1688466 |  |  | 267246 | 0.9899135 | 0.9866385 | 0.001429229 | 0.9933327 | 0.004420123 | 0.9933283 | 0.006271451 |  |  | 162360 | 0.9539246 | 0.9670213 | 0.003577569 | 0.9573229 | 0.005196233 | 0.9573219 | 0.007821952 |  |  | 309780 | 0.963245 | 0.9150489 | 0.006956304 | 0.9714869 | 0.006114613 | 0.9714874 | 0.00986184 |  |  | 610560 | 0.9442752 | 0.8678712 | 0.01532572 | 0.957032 | 0.01157695 | 0.9570346 | 0.01055488
|  |  | 83892 | 1.000442 | 0.9994305 | 0.0003658612 | 0.9999501 | 0.1012858 | 0.9999457 | 0.1688466 |  |  | 267546 | 0.9889531 | 0.9866385 | 0.001429229 | 0.9933418 | 0.004419712 | 0.9933374 | 0.006270236 |  |  | 162660 | 0.9539246 | 0.9670213 | 0.003577569 | 0.9573875 | 0.005197622 | 0.9573865 | 0.007823753 |  |  | 310080 | 0.963245 | 0.9150489 | 0.006956304 | 0.9715198 | 0.006113654 | 0.9715204 | 0.009860659 |  |  | 610860 | 0.9465132 | 0.8678712 | 0.01532572 | 0.9570679 | 0.01157652 | 0.9570705 | 0.01055348
|  |  | 84012 | 1.000442 | 0.9994305 | 0.0003658612 | 0.9999501 | 0.1012858 | 0.9999457 | 0.1688466 |  |  | 267846 | 0.9889531 | 0.9866385 | 0.001429229 | 0.993351 | 0.004419301 | 0.9933466 | 0.006269023 |  |  | 162960 | 0.9528456 | 0.9670213 | 0.003577569 | 0.957452 | 0.005199007 | 0.957451 | 0.007825547 |  |  | 310380 | 0.9615635 | 0.9150489 | 0.006956304 | 0.9715527 | 0.006112698 | 0.9715533 | 0.009859481 |  |  | 611160 | 0.9487511 | 0.8678712 | 0.01532572 | 0.9571038 | 0.0115761 | 0.9571064 | 0.01055208
|  |  | 84132 | 0.9995459 | 0.9994305 | 0.0003658612 | 0.9999501 | 0.1012858 | 0.9999457 | 0.1688466 |  |  | 268146 | 0.9899135 | 0.9866385 | 0.001429229 | 0.9933601 | 0.004418891 | 0.9933557 | 0.006267813 |  |  | 163260 | 0.9539246 | 0.9670213 | 0.003577569 | 0.9575164 | 0.005200389 | 0.9575154 | 0.007827334 |  |  | 310680 | 0.9649265 | 0.9150489 | 0.006956304 | 0.9715855 | 0.006111744 | 0.9715861 | 0.009858307 |  |  | 611460 | 0.9442752 | 0.8678712 | 0.01532572 | 0.9571396 | 0.01157567 | 0.9571422 | 0.01055068
|  |  | 84252 | 1.000442 | 0.9994305 | 0.0003658612 | 0.9999501 | 0.1012858 | 0.9999457 | 0.1688466 |  |  | 268446 | 0.9899135 | 0.9866385 | 0.001429229 | 0.9933692 | 0.004418482 | 0.9933648 | 0.006266605 |  |  | 163560 | 0.9550036 | 0.9670213 | 0.003577569 | 0.9575807 | 0.005201767 | 0.9575797 | 0.007829114 |  |  | 310980 | 0.963245 | 0.9150489 | 0.006956304 | 0.9716182 | 0.006110794 | 0.9716188 | 0.009857137 |  |  | 611760 | 0.9487511 | 0.8678712 | 0.01532572 | 0.9571754 | 0.01157524 | 0.957178 | 0.01054928
|  |  | 84372 | 0.9995459 | 0.9994305 | 0.0003658612 | 0.9999501 | 0.1012858 | 0.9999457 | 0.1688466 |  |  | 268746 | 0.9899135 | 0.9866385 | 0.001429229 | 0.9933782 | 0.004418073 | 0.9933739 | 0.0062654 |  |  | 163860 | 0.9539246 | 0.9670213 | 0.003577569 | 0.9576449 | 0.005203142 | 0.9576439 | 0.007830886 |  |  | 311280 | 0.963245 | 0.9150489 | 0.006956304 | 0.9716508 | 0.006109846 | 0.9716514 | 0.00985597 |  |  | 612060 | 0.9465132 | 0.8678712 | 0.01532572 | 0.9572112 | 0.01157482 | 0.9572138 | 0.01054788
|  |  | 84492 | 1.000442 | 0.9994305 | 0.0003658612 | 0.9999501 | 0.1012858 | 0.9999457 | 0.1688466 |  |  | 269046 | 0.9899135 | 0.9866385 | 0.001429229 | 0.9933873 | 0.004417666 | 0.993383 | 0.006264197 |  |  | 164160 | 0.9528456 | 0.9670213 | 0.003577569 | 0.957709 | 0.005204514 | 0.957708 | 0.007832651 |  |  | 311580 | 0.9615635 | 0.9150489 | 0.006956304 | 0.9716834 | 0.006108902 | 0.9716839 | 0.009854807 |  |  | 612360 | 0.9375614 | 0.8678712 | 0.01532572 | 0.9572469 | 0.01157439 | 0.9572495 | 0.01054648
|  |  | 84612 | 1.000442 | 0.9994305 | 0.0003658612 | 0.9999501 | 0.1012858 | 0.9999457 | 0.1688466 |  |  | 269346 | 0.990874 | 0.9866385 | 0.001429229 | 0.9933963 | 0.004417259 | 0.993392 | 0.006262996 |  |  | 164460 | 0.9528456 | 0.9670213 | 0.003577569 | 0.957773 | 0.005205883 | 0.957772 | 0.007834409 |  |  | 311880 | 0.963245 | 0.9150489 | 0.006956304 | 0.9717158 | 0.00610796 | 0.9717163 | 0.009853647 |  |  | 612660 | 0.9420373 | 0.8678712 | 0.01532572 | 0.9572826 | 0.01157397 | 0.9572851 | 0.01054508
|  |  | 84732 | 1.000442 | 0.9994305 | 0.0003658612 | 0.9999501 | 0.1012858 | 0.9999457 | 0.1688466 |  |  | 269646 | 0.9899135 | 0.9866385 | 0.001429229 | 0.9934053 | 0.004416854 | 0.993401 | 0.006261798 |  |  | 164760 | 0.9550036 | 0.9670213 | 0.003577569 | 0.9578369 | 0.005207248 | 0.9578359 | 0.00783616 |  |  | 312180 | 0.9649265 | 0.9150489 | 0.006956304 | 0.9717482 | 0.006107021 | 0.9717486 | 0.009852491 |  |  | 612960 | 0.9487511 | 0.8678712 | 0.01532572 | 0.9573182 | 0.01157354 | 0.9573208 | 0.01054368
|  |  | 84852 | 0.9995459 | 0.9994305 | 0.0003658612 | 0.9999501 | 0.1012858 | 0.9999457 | 0.1688466 |  |  | 269946 | 0.9899135 | 0.9866385 | 0.001429229 | 0.9934143 | 0.004416449 | 0.99341 | 0.006260603 |  |  | 165060 | 0.9550036 | 0.9670213 | 0.003577569 | 0.9579006 | 0.00520861 | 0.9578996 | 0.007837903 |  |  | 312480 | 0.963245 | 0.9150489 | 0.006956304 | 0.9717804 | 0.006106085 | 0.9717809 | 0.009851339 |  |  | 613260 | 0.9465132 | 0.8678712 | 0.01532572 | 0.9573538 | 0.01157312 | 0.9573564 | 0.01054229
|  |  | 84972 | 0.9995459 | 0.9994305 | 0.0003658612 | 0.9999501 | 0.1012858 | 0.9999457 | 0.1688466 |  |  | 270246 | 0.9889531 | 0.9866385 | 0.001429229 | 0.9934232 | 0.004416045 | 0.993419 | 0.00625941 |  |  | 165360 | 0.9539246 | 0.9670213 | 0.003577569 | 0.9579643 | 0.005209968 | 0.9579633 | 0.00783964 |  |  | 312780 | 0.9598821 | 0.9150489 | 0.006956304 | 0.9718126 | 0.006105152 | 0.9718131 | 0.009850191 |  |  | 613560 | 0.9442752 | 0.8678712 | 0.01532572 | 0.9573894 | 0.0115727 | 0.9573919 | 0.0105409
|  |  | 85092 | 1.000442 | 0.9994305 | 0.0003658612 | 0.9999501 | 0.1012858 | 0.9999457 | 0.1688466 |  |  | 270546 | 0.9879926 | 0.9866385 | 0.001429229 | 0.9934322 | 0.004415641 | 0.9934279 | 0.006258219 |  |  | 165660 | 0.9550036 | 0.9670213 | 0.003577569 | 0.9580279 | 0.005211323 | 0.9580269 | 0.007841369 |  |  | 313080 | 0.9649265 | 0.9150489 | 0.006956304 | 0.9718447 | 0.006104222 | 0.9718451 | 0.009849046 |  |  | 613860 | 0.9509891 | 0.8678712 | 0.01532572 | 0.9574249 | 0.01157227 | 0.9574274 | 0.0105395
|  |  | 85212 | 1.000442 | 0.9994305 | 0.0003658612 | 0.9999501 | 0.1012858 | 0.9999457 | 0.1688466 |  |  | 270846 | 0.9889531 | 0.9866385 | 0.001429229 | 0.9934411 | 0.004415239 | 0.9934368 | 0.006257031 |  |  | 165960 | 0.9528456 | 0.9670213 | 0.003577569 | 0.9580914 | 0.005212675 | 0.9580903 | 0.007843091 |  |  | 313380 | 0.963245 | 0.9150489 | 0.006956304 | 0.9718767 | 0.006103295 | 0.9718771 | 0.009847904 |  |  | 614160 | 0.9465132 | 0.8678712 | 0.01532572 | 0.9574604 | 0.01157185 | 0.9574629 | 0.01053811
|  |  | 85332 | 1.000442 | 0.9994305 | 0.0003658612 | 0.9999501 | 0.1012858 | 0.9999457 | 0.1688466 |  |  | 271146 | 0.990874 | 0.9866385 | 0.001429229 | 0.9934499 | 0.004414838 | 0.9934457 | 0.006255846 |  |  | 166260 | 0.9517666 | 0.9670213 | 0.003577569 | 0.9581547 | 0.005214024 | 0.9581537 | 0.007844806 |  |  | 313680 | 0.963245 | 0.9150489 | 0.006956304 | 0.9719086 | 0.006102371 | 0.971909 | 0.009846767 |  |  | 614460 | 0.9487511 | 0.8678712 | 0.01532572 | 0.9574958 | 0.01157143 | 0.9574983 | 0.01053672
|  |  | 85452 | 1.001338 | 0.9994305 | 0.0003658612 | 0.9999501 | 0.1012858 | 0.9999457 | 0.1688466 |  |  | 271446 | 0.9899135 | 0.9866385 | 0.001429229 | 0.9934588 | 0.004414437 | 0.9934546 | 0.006254662 |  |  | 166560 | 0.9539246 | 0.9670213 | 0.003577569 | 0.958218 | 0.005215369 | 0.958217 | 0.007846514 |  |  | 313980 | 0.9649265 | 0.9150489 | 0.006956304 | 0.9719404 | 0.006101449 | 0.9719408 | 0.009845632 |  |  | 614760 | 0.9420373 | 0.8678712 | 0.01532572 | 0.9575312 | 0.01157101 | 0.9575337 | 0.01053533
|  |  | 85572 | 1.001338 | 0.9994305 | 0.0003658612 | 0.9999501 | 0.1012858 | 0.9999457 | 0.1688466 |  |  | 271746 | 0.9899135 | 0.9866385 | 0.001429229 | 0.9934676 | 0.004414037 | 0.9934634 | 0.006253482 |  |  | 166860 | 0.9528456 | 0.9670213 | 0.003577569 | 0.9582812 | 0.005216711 | 0.9582801 | 0.007848215 |  |  | 314280 | 0.9682895 | 0.9150489 | 0.006956304 | 0.9719722 | 0.006100531 | 0.9719726 | 0.009844502 |  |  | 615060 | 0.9442752 | 0.8678712 | 0.01532572 | 0.9575665 | 0.01157058 | 0.957569 | 0.01053394
|  |  | 85692 | 1.000442 | 0.9994305 | 0.0003658612 | 0.9999501 | 0.1012858 | 0.9999457 | 0.1688466 |  |  | 272046 | 0.9889531 | 0.9866385 | 0.001429229 | 0.9934764 | 0.004413639 | 0.9934722 | 0.006252304 |  |  | 167160 | 0.9539246 | 0.9670213 | 0.003577569 | 0.9583442 | 0.00521805 | 0.9583432 | 0.007849909 |  |  | 314580 | 0.9649265 | 0.9150489 | 0.006956304 | 0.9720038 | 0.006099615 | 0.9720042 | 0.009843375 |  |  | 615360 | 0.9509891 | 0.8678712 | 0.01532572 | 0.9576018 | 0.01157016 | 0.9576043 | 0.01053256
|  |  | 85812 | 0.9995459 | 0.9994305 | 0.0003658612 | 0.9999501 | 0.1012858 | 0.9999457 | 0.1688466 |  |  | 272346 | 0.990874 | 0.9866385 | 0.001429229 | 0.9934852 | 0.004413241 | 0.993481 | 0.006251128 |  |  | 167460 | 0.9550036 | 0.9670213 | 0.003577569 | 0.9584072 | 0.005219385 | 0.9584061 | 0.007851596 |  |  | 314880 | 0.9649265 | 0.9150489 | 0.006956304 | 0.9720354 | 0.006098702 | 0.9720358 | 0.009842251 |  |  | 615660 | 0.9487511 | 0.8678712 | 0.01532572 | 0.9576371 | 0.01156974 | 0.9576396 | 0.01053117
|  |  | 85932 | 0.9995459 | 0.9994305 | 0.0003658612 | 0.9999501 | 0.1012858 | 0.9999457 | 0.1688466 |  |  | 272646 | 0.9899135 | 0.9866385 | 0.001429229 | 0.993494 | 0.004412844 | 0.9934898 | 0.006249955 |  |  | 167760 | 0.9539246 | 0.9670213 | 0.003577569 | 0.95847 | 0.005220717 | 0.958469 | 0.007853276 |  |  | 315180 | 0.9649265 | 0.9150489 | 0.006956304 | 0.9720669 | 0.006097792 | 0.9720672 | 0.009841132 |  |  | 615960 | 0.9487511 | 0.8678712 | 0.01532572 | 0.9576723 | 0.01156932 | 0.9576748 | 0.01052979
|  |  | 86052 | 1.000442 | 0.9994305 | 0.0003658612 | 0.9999501 | 0.1012858 | 0.9999457 | 0.1688466 |  |  | 272946 | 0.9899135 | 0.9866385 | 0.001429229 | 0.9935027 | 0.004412447 | 0.9934986 | 0.006248784 |  |  | 168060 | 0.9550036 | 0.9670213 | 0.003577569 | 0.9585328 | 0.005222046 | 0.9585318 | 0.007854949 |  |  | 315480 | 0.9649265 | 0.9150489 | 0.006956304 | 0.9720982 | 0.006096885 | 0.9720986 | 0.009840015 |  |  | 616260 | 0.9509891 | 0.8678712 | 0.01532572 | 0.9577075 | 0.0115689 | 0.95771 | 0.0105284
|  |  | 86172 | 0.9995459 | 0.9994305 | 0.0003658612 | 0.9999501 | 0.1012858 | 0.9999457 | 0.1688466 |  |  | 273246 | 0.9899135 | 0.9866385 | 0.001429229 | 0.9935114 | 0.004412052 | 0.9935073 | 0.006247615 |  |  | 168360 | 0.9539246 | 0.9670213 | 0.003577569 | 0.9585954 | 0.005223372 | 0.9585944 | 0.007856615 |  |  | 315780 | 0.963245 | 0.9150489 | 0.006956304 | 0.9721296 | 0.006095981 | 0.9721299 | 0.009838903 |  |  | 616560 | 0.9465132 | 0.8678712 | 0.01532572 | 0.9577427 | 0.01156848 | 0.9577451 | 0.01052702
|  |  | 86292 | 1.000442 | 0.9994305 | 0.0003658612 | 0.9999501 | 0.1012858 | 0.9999457 | 0.1688466 |  |  | 273546 | 0.9899135 | 0.9866385 | 0.001429229 | 0.9935201 | 0.004411658 | 0.993516 | 0.00624645 |  |  | 168660 | 0.9539246 | 0.9670213 | 0.003577569 | 0.958658 | 0.005224694 | 0.958657 | 0.007858274 |  |  | 316080 | 0.9649265 | 0.9150489 | 0.006956304 | 0.9721608 | 0.006095079 | 0.9721611 | 0.009837793 |  |  | 616860 | 0.9487511 | 0.8678712 | 0.01532572 | 0.9577778 | 0.01156806 | 0.9577802 | 0.01052564
|  |  | 86412 | 1.000442 | 0.9994305 | 0.0003658612 | 0.9999501 | 0.1012858 | 0.9999457 | 0.1688466 |  |  | 273846 | 0.9889531 | 0.9866385 | 0.001429229 | 0.9935288 | 0.004411264 | 0.9935247 | 0.006245286 |  |  | 168960 | 0.9539246 | 0.9670213 | 0.003577569 | 0.9587204 | 0.005226013 | 0.9587194 | 0.007859926 |  |  | 316380 | 0.9682895 | 0.9150489 | 0.006956304 | 0.9721919 | 0.006094181 | 0.9721922 | 0.009836688 |  |  | 617160 | 0.953227 | 0.8678712 | 0.01532572 | 0.9578129 | 0.01156764 | 0.9578153 | 0.01052426
|  |  | 86532 | 1.000442 | 0.9994305 | 0.0003658612 | 0.9999501 | 0.1012858 | 0.9999457 | 0.1688466 |  |  | 274146 | 0.9889531 | 0.9866385 | 0.001429229 | 0.9935374 | 0.004410871 | 0.9935333 | 0.006244126 |  |  | 169260 | 0.9539246 | 0.9670213 | 0.003577569 | 0.9587828 | 0.005227329 | 0.9587817 | 0.007861571 |  |  | 316680 | 0.966608 | 0.9150489 | 0.006956304 | 0.972223 | 0.006093285 | 0.9722233 | 0.009835586 |  |  | 617460 | 0.9465132 | 0.8678712 | 0.01532572 | 0.9578479 | 0.01156722 | 0.9578503 | 0.01052288
|  |  | 86652 | 0.9995459 | 0.9994305 | 0.0003658612 | 0.9999501 | 0.1012858 | 0.9999457 | 0.1688466 |  |  | 274446 | 0.9899135 | 0.9866385 | 0.001429229 | 0.9935461 | 0.004410479 | 0.993542 | 0.006242967 |  |  | 169560 | 0.9528456 | 0.9670213 | 0.003577569 | 0.958845 | 0.005228642 | 0.958844 | 0.007863209 |  |  | 316980 | 0.966608 | 0.9150489 | 0.006956304 | 0.9722539 | 0.006092392 | 0.9722542 | 0.009834487 |  |  | 617760 | 0.9487511 | 0.8678712 | 0.01532572 | 0.9578829 | 0.0115668 | 0.9578853 | 0.0105215
|  |  | 86772 | 1.000442 | 0.9994305 | 0.0003658612 | 0.9999501 | 0.1012858 | 0.9999457 | 0.1688466 |  |  | 274746 | 0.9889531 | 0.9866385 | 0.001429229 | 0.9935547 | 0.004410088 | 0.9935506 | 0.006241811 |  |  | 169860 | 0.9528456 | 0.9670213 | 0.003577569 | 0.9589072 | 0.005229951 | 0.9589061 | 0.00786484 |  |  | 317280 | 0.9649265 | 0.9150489 | 0.006956304 | 0.9722848 | 0.006091502 | 0.9722851 | 0.009833392 |  |  | 618060 | 0.9509891 | 0.8678712 | 0.01532572 | 0.9579178 | 0.01156638 | 0.9579202 | 0.01052012
|  |  | 86892 | 1.000442 | 0.9994305 | 0.0003658612 | 0.9999501 | 0.1012858 | 0.9999457 | 0.1688466 |  |  | 275046 | 0.9899135 | 0.9866385 | 0.001429229 | 0.9935632 | 0.004409698 | 0.9935592 | 0.006240658 |  |  | 170160 | 0.9539246 | 0.9670213 | 0.003577569 | 0.9589692 | 0.005231257 | 0.9589682 | 0.007866464 |  |  | 317580 | 0.966608 | 0.9150489 | 0.006956304 | 0.9723156 | 0.006090615 | 0.9723159 | 0.009832301 |  |  | 618360 | 0.9465132 | 0.8678712 | 0.01532572 | 0.9579527 | 0.01156597 | 0.9579551 | 0.01051875
|  |  | 87012 | 1.000442 | 0.9994305 | 0.0003658612 | 0.9999501 | 0.1012858 | 0.9999457 | 0.1688466 |  |  | 275346 | 0.9889531 | 0.9866385 | 0.001429229 | 0.9935718 | 0.004409309 | 0.9935677 | 0.006239507 |  |  | 170460 | 0.9550036 | 0.9670213 | 0.003577569 | 0.9590312 | 0.00523256 | 0.9590301 | 0.007868082 |  |  | 317880 | 0.963245 | 0.9150489 | 0.006956304 | 0.9723463 | 0.00608973 | 0.9723466 | 0.009831213 |  |  | 618660 | 0.9487511 | 0.8678712 | 0.01532572 | 0.9579876 | 0.01156555 | 0.95799 | 0.01051737
|  |  | 87132 | 1.001338 | 0.9994305 | 0.0003658612 | 0.9999501 | 0.1012858 | 0.9999457 | 0.1688466 |  |  | 275646 | 0.9899135 | 0.9866385 | 0.001429229 | 0.9935803 | 0.004408921 | 0.9935763 | 0.006238359 |  |  | 170760 | 0.9560827 | 0.9670213 | 0.003577569 | 0.959093 | 0.005233859 | 0.959092 | 0.007869693 |  |  | 318180 | 0.966608 | 0.9150489 | 0.006956304 | 0.9723769 | 0.006088849 | 0.9723772 | 0.009830128 |  |  | 618960 | 0.9487511 | 0.8678712 | 0.01532572 | 0.9580224 | 0.01156513 | 0.9580248 | 0.010516
|  |  | 87252 | 1.000442 | 0.9994305 | 0.0003658612 | 0.9999501 | 0.1012858 | 0.9999457 | 0.1688466 |  |  | 275946 | 0.9889531 | 0.9866385 | 0.001429229 | 0.9935888 | 0.004408533 | 0.9935848 | 0.006237213 |  |  | 171060 | 0.9560827 | 0.9670213 | 0.003577569 | 0.9591548 | 0.005235156 | 0.9591537 | 0.007871296 |  |  | 318480 | 0.9649265 | 0.9150489 | 0.006956304 | 0.9724075 | 0.00608797 | 0.9724077 | 0.009829047 |  |  | 619260 | 0.953227 | 0.8678712 | 0.01532572 | 0.9580572 | 0.01156472 | 0.9580596 | 0.01051463
|  |  | 87372 | 1.000442 | 0.9994305 | 0.0003658612 | 0.9999501 | 0.1012858 | 0.9999457 | 0.1688466 |  |  | 276246 | 0.9889531 | 0.9866385 | 0.001429229 | 0.9935973 | 0.004408147 | 0.9935933 | 0.00623607 |  |  | 171360 | 0.9571617 | 0.9670213 | 0.003577569 | 0.9592164 | 0.005236449 | 0.9592154 | 0.007872893 |  |  | 318780 | 0.963245 | 0.9150489 | 0.006956304 | 0.972438 | 0.006087094 | 0.9724382 | 0.00982797 |  |  | 619560 | 0.953227 | 0.8678712 | 0.01532572 | 0.958092 | 0.0115643 | 0.9580943 | 0.01051326
|  |  | 87492 | 1.000442 | 0.9994305 | 0.0003658612 | 0.9999501 | 0.1012858 | 0.9999457 | 0.1688466 |  |  | 276546 | 0.9879926 | 0.9866385 | 0.001429229 | 0.9936058 | 0.004407761 | 0.9936018 | 0.006234929 |  |  | 171660 | 0.9582407 | 0.9670213 | 0.003577569 | 0.959278 | 0.005237739 | 0.9592769 | 0.007874483 |  |  | 319080 | 0.963245 | 0.9150489 | 0.006956304 | 0.9724683 | 0.006086221 | 0.9724686 | 0.009826896 |  |  | 619860 | 0.9487511 | 0.8678712 | 0.01532572 | 0.9581267 | 0.01156388 | 0.958129 | 0.01051189
|  |  | 87612 | 1.001338 | 0.9994305 | 0.0003658612 | 0.9999501 | 0.1012858 | 0.9999457 | 0.1688466 |  |  | 276846 | 0.9899135 | 0.9866385 | 0.001429229 | 0.9936142 | 0.004407377 | 0.9936102 | 0.006233791 |  |  | 171960 | 0.9593197 | 0.9670213 | 0.003577569 | 0.9593394 | 0.005239026 | 0.9593384 | 0.007876067 |  |  | 319380 | 0.9649265 | 0.9150489 | 0.006956304 | 0.9724986 | 0.00608535 | 0.9724988 | 0.009825825 |  |  | 620160 | 0.9442752 | 0.8678712 | 0.01532572 | 0.9581614 | 0.01156347 | 0.9581637 | 0.01051052
|  |  | 87732 | 1.002234 | 0.9994305 | 0.0003658612 | 0.9999501 | 0.1012858 | 0.9999457 | 0.1688466 |  |  | 277146 | 0.9879926 | 0.9866385 | 0.001429229 | 0.9936226 | 0.004406993 | 0.9936187 | 0.006232655 |  |  | 172260 | 0.9571617 | 0.9670213 | 0.003577569 | 0.9594008 | 0.005240309 | 0.9593997 | 0.007877643 |  |  | 319680 | 0.966608 | 0.9150489 | 0.006956304 | 0.9725288 | 0.006084483 | 0.972529 | 0.009824758 |  |  | 620460 | 0.9465132 | 0.8678712 | 0.01532572 | 0.958196 | 0.01156305 | 0.9581983 | 0.01050915
|  |  | 87852 | 0.9995459 | 0.9994305 | 0.0003658612 | 0.9999501 | 0.1012858 | 0.9999457 | 0.1688466 |  |  | 277446 | 0.9889531 | 0.9866385 | 0.001429229 | 0.993631 | 0.00440661 | 0.9936271 | 0.006231522 |  |  | 172560 | 0.9560827 | 0.9670213 | 0.003577569 | 0.959462 | 0.005241589 | 0.959461 | 0.007879213 |  |  | 319980 | 0.963245 | 0.9150489 | 0.006956304 | 0.972559 | 0.006083618 | 0.9725592 | 0.009823695 |  |  | 620760 | 0.9465132 | 0.8678712 | 0.01532572 | 0.9582306 | 0.01156264 | 0.9582329 | 0.01050778
|  |  | 87972 | 1.000442 | 0.9994305 | 0.0003658612 | 0.9999501 | 0.1012858 | 0.9999457 | 0.1688466 |  |  | 277746 | 0.9889531 | 0.9866385 | 0.001429229 | 0.9936394 | 0.004406228 | 0.9936355 | 0.006230391 |  |  | 172860 | 0.9571617 | 0.9670213 | 0.003577569 | 0.9595232 | 0.005242867 | 0.9595221 | 0.007880776 |  |  | 320280 | 0.966608 | 0.9150489 | 0.006956304 | 0.972589 | 0.006082756 | 0.9725892 | 0.009822635 |  |  | 621060 | 0.9465132 | 0.8678712 | 0.01532572 | 0.9582651 | 0.01156222 | 0.9582674 | 0.01050642
|  |  | 88092 | 1.001338 | 0.9994305 | 0.0003658612 | 0.9999501 | 0.1012858 | 0.9999457 | 0.1688466 |  |  | 278046 | 0.9879926 | 0.9866385 | 0.001429229 | 0.9936477 | 0.004405846 | 0.9936438 | 0.006229263 |  |  | 173160 | 0.9571617 | 0.9670213 | 0.003577569 | 0.9595842 | 0.005244141 | 0.9595831 | 0.007882333 |  |  | 320580 | 0.9649265 | 0.9150489 | 0.006956304 | 0.972619 | 0.006081896 | 0.9726192 | 0.009821578 |  |  | 621360 | 0.9465132 | 0.8678712 | 0.01532572 | 0.9582996 | 0.01156181 | 0.9583019 | 0.01050505
|  |  | 88212 | 0.9995459 | 0.9994305 | 0.0003658612 | 0.9999501 | 0.1012858 | 0.9999457 | 0.1688466 |  |  | 278346 | 0.9879926 | 0.9866385 | 0.001429229 | 0.9936561 | 0.004405466 | 0.9936522 | 0.006228137 |  |  | 173460 | 0.9582407 | 0.9670213 | 0.003577569 | 0.9596452 | 0.005245411 | 0.9596441 | 0.007883882 |  |  | 320880 | 0.9682895 | 0.9150489 | 0.006956304 | 0.9726489 | 0.00608104 | 0.972649 | 0.009820525 |  |  | 621660 | 0.9487511 | 0.8678712 | 0.01532572 | 0.9583341 | 0.01156139 | 0.9583364 | 0.01050369
|  |  | 88332 | 1.000442 | 0.9994305 | 0.0003658612 | 0.9999501 | 0.1012858 | 0.9999457 | 0.1688466 |  |  | 278646 | 0.9899135 | 0.9866385 | 0.001429229 | 0.9936644 | 0.004405087 | 0.9936605 | 0.006227014 |  |  | 173760 | 0.9582407 | 0.9670213 | 0.003577569 | 0.959706 | 0.005246679 | 0.959705 | 0.007885425 |  |  | 321180 | 0.963245 | 0.9150489 | 0.006956304 | 0.9726787 | 0.006080186 | 0.9726788 | 0.009819475 |  |  | 621960 | 0.9487511 | 0.8678712 | 0.01532572 | 0.9583685 | 0.01156098 | 0.9583708 | 0.01050233
|  |  | 88452 | 1.000442 | 0.9994305 | 0.0003658612 | 0.9999501 | 0.1012858 | 0.9999457 | 0.1688466 |  |  | 278946 | 0.9889531 | 0.9866385 | 0.001429229 | 0.9936727 | 0.004404708 | 0.9936688 | 0.006225893 |  |  | 174060 | 0.9582407 | 0.9670213 | 0.003577569 | 0.9597668 | 0.005247943 | 0.9597657 | 0.007886962 |  |  | 321480 | 0.9649265 | 0.9150489 | 0.006956304 | 0.9727084 | 0.006079335 | 0.9727085 | 0.009818429 |  |  | 622260 | 0.9442752 | 0.8678712 | 0.01532572 | 0.9584029 | 0.01156057 | 0.9584052 | 0.01050096
|  |  | 88572 | 1.000442 | 0.9994305 | 0.0003658612 | 0.9999501 | 0.1012858 | 0.9999457 | 0.1688466 |  |  | 279246 | 0.9899135 | 0.9866385 | 0.001429229 | 0.9936809 | 0.004404331 | 0.9936771 | 0.006224775 |  |  | 174360 | 0.9582407 | 0.9670213 | 0.003577569 | 0.9598274 | 0.005249205 | 0.9598264 | 0.007888491 |  |  | 321780 | 0.9649265 | 0.9150489 | 0.006956304 | 0.972738 | 0.006078487 | 0.9727382 | 0.009817386 |  |  | 622560 | 0.9442752 | 0.8678712 | 0.01532572 | 0.9584373 | 0.01156015 | 0.9584396 | 0.0104996
|  |  | 88692 | 1.000442 | 0.9994305 | 0.0003658612 | 0.9999501 | 0.1012858 | 0.9999457 | 0.1688466 |  |  | 279546 | 0.9889531 | 0.9866385 | 0.001429229 | 0.9936892 | 0.004403954 | 0.9936853 | 0.00622366 |  |  | 174660 | 0.9593197 | 0.9670213 | 0.003577569 | 0.959888 | 0.005250463 | 0.9598869 | 0.007890014 |  |  | 322080 | 0.963245 | 0.9150489 | 0.006956304 | 0.9727676 | 0.006077641 | 0.9727677 | 0.009816346 |  |  | 622860 | 0.9465132 | 0.8678712 | 0.01532572 | 0.9584716 | 0.01155974 | 0.9584739 | 0.01049824
|  |  | 88812 | 0.9995459 | 0.9994305 | 0.0003658612 | 0.9999501 | 0.1012858 | 0.9999457 | 0.1688466 |  |  | 279846 | 0.9879926 | 0.9866385 | 0.001429229 | 0.9936974 | 0.004403578 | 0.9936936 | 0.006222547 |  |  | 174960 | 0.9582407 | 0.9670213 | 0.003577569 | 0.9599485 | 0.005251718 | 0.9599474 | 0.007891531 |  |  | 322380 | 0.963245 | 0.9150489 | 0.006956304 | 0.9727971 | 0.006076799 | 0.9727972 | 0.00981531 |  |  | 623160 | 0.9465132 | 0.8678712 | 0.01532572 | 0.9585059 | 0.01155933 | 0.9585081 | 0.01049689
|  |  | 88932 | 1.001338 | 0.9994305 | 0.0003658612 | 0.9999501 | 0.1012858 | 0.9999457 | 0.1688466 |  |  | 280146 | 0.9889531 | 0.9866385 | 0.001429229 | 0.9937056 | 0.004403203 | 0.9937018 | 0.006221436 |  |  | 175260 | 0.9603987 | 0.9670213 | 0.003577569 | 0.9600088 | 0.00525297 | 0.9600077 | 0.007893041 |  |  | 322680 | 0.9649265 | 0.9150489 | 0.006956304 | 0.9728265 | 0.006075959 | 0.9728266 | 0.009814278 |  |  | 623460 | 0.9554649 | 0.8678712 | 0.01532572 | 0.9585401 | 0.01155892 | 0.9585424 | 0.01049553
|  |  | 89052 | 1.000442 | 0.9994305 | 0.0003658612 | 0.9999501 | 0.1012858 | 0.9999457 | 0.1688466 |  |  | 280446 | 0.9889531 | 0.9866385 | 0.001429229 | 0.9937138 | 0.004402829 | 0.99371 | 0.006220328 |  |  | 175560 | 0.9603987 | 0.9670213 | 0.003577569 | 0.9600691 | 0.005254218 | 0.960068 | 0.007894544 |  |  | 322980 | 0.966608 | 0.9150489 | 0.006956304 | 0.9728558 | 0.006075122 | 0.9728559 | 0.009813249 |  |  | 623760 | 0.9509891 | 0.8678712 | 0.01532572 | 0.9585743 | 0.01155851 | 0.9585765 | 0.01049417
|  |  | 89172 | 1.000442 | 0.9994305 | 0.0003658612 | 0.9999501 | 0.1012858 | 0.9999457 | 0.1688466 |  |  | 280746 | 0.9899135 | 0.9866385 | 0.001429229 | 0.9937219 | 0.004402456 | 0.9937181 | 0.006219222 |  |  | 175860 | 0.9582407 | 0.9670213 | 0.003577569 | 0.9601293 | 0.005255464 | 0.9601282 | 0.00789604 |  |  | 323280 | 0.966608 | 0.9150489 | 0.006956304 | 0.972885 | 0.006074287 | 0.9728851 | 0.009812223 |  |  | 624060 | 0.9487511 | 0.8678712 | 0.01532572 | 0.9586085 | 0.0115581 | 0.9586107 | 0.01049282
|  |  | 89292 | 0.9995459 | 0.9994305 | 0.0003658612 | 0.9999501 | 0.1012858 | 0.9999457 | 0.1688466 |  |  | 281046 | 0.9899135 | 0.9866385 | 0.001429229 | 0.9937301 | 0.004402084 | 0.9937263 | 0.00621812 |  |  | 176160 | 0.9593197 | 0.9670213 | 0.003577569 | 0.9601893 | 0.005256706 | 0.9601882 | 0.007897531 |  |  | 323580 | 0.9649265 | 0.9150489 | 0.006956304 | 0.9729142 | 0.006073455 | 0.9729142 | 0.009811201 |  |  | 624360 | 0.9420373 | 0.8678712 | 0.01532572 | 0.9586426 | 0.01155769 | 0.9586448 | 0.01049147
|  |  | 89412 | 1.001338 | 0.9994305 | 0.0003658612 | 0.9999501 | 0.1012858 | 0.9999457 | 0.1688466 |  |  | 281346 | 0.990874 | 0.9866385 | 0.001429229 | 0.9937382 | 0.004401712 | 0.9937344 | 0.006217019 |  |  | 176460 | 0.9582407 | 0.9670213 | 0.003577569 | 0.9602493 | 0.005257946 | 0.9602482 | 0.007899014 |  |  | 323880 | 0.9682895 | 0.9150489 | 0.006956304 | 0.9729433 | 0.006072626 | 0.9729433 | 0.009810182 |  |  | 624660 | 0.9509891 | 0.8678712 | 0.01532572 | 0.9586767 | 0.01155728 | 0.9586789 | 0.01049012
|  |  | 89532 | 0.9995459 | 0.9994305 | 0.0003658612 | 0.9999501 | 0.1012858 | 0.9999457 | 0.1688466 |  |  | 281646 | 0.9889531 | 0.9866385 | 0.001429229 | 0.9937463 | 0.004401342 | 0.9937425 | 0.006215921 |  |  | 176760 | 0.9603987 | 0.9670213 | 0.003577569 | 0.9603092 | 0.005259182 | 0.9603081 | 0.007900491 |  |  | 324180 | 0.9682895 | 0.9150489 | 0.006956304 | 0.9729723 | 0.0060718 | 0.9729723 | 0.009809166 |  |  | 624960 | 0.953227 | 0.8678712 | 0.01532572 | 0.9587107 | 0.01155687 | 0.9587129 | 0.01048876
|  |  | 89652 | 1.000442 | 0.9994305 | 0.0003658612 | 0.9999501 | 0.1012858 | 0.9999457 | 0.1688466 |  |  | 281946 | 0.9899135 | 0.9866385 | 0.001429229 | 0.9937543 | 0.004400972 | 0.9937506 | 0.006214826 |  |  | 177060 | 0.9582407 | 0.9670213 | 0.003577569 | 0.960369 | 0.005260415 | 0.9603679 | 0.007901962 |  |  | 324480 | 0.966608 | 0.9150489 | 0.006956304 | 0.9730012 | 0.006070976 | 0.9730012 | 0.009808154 |  |  | 625260 | 0.9487511 | 0.8678712 | 0.01532572 | 0.9587447 | 0.01155646 | 0.9587469 | 0.01048741
|  |  | 89772 | 1.000442 | 0.9994305 | 0.0003658612 | 0.9999501 | 0.1012858 | 0.9999457 | 0.1688466 |  |  | 282246 | 0.9879926 | 0.9866385 | 0.001429229 | 0.9937624 | 0.004400604 | 0.9937586 | 0.006213733 |  |  | 177360 | 0.9603987 | 0.9670213 | 0.003577569 | 0.9604286 | 0.005261645 | 0.9604275 | 0.007903426 |  |  | 324780 | 0.9615635 | 0.9150489 | 0.006956304 | 0.97303 | 0.006070155 | 0.97303 | 0.009807145 |  |  | 625560 | 0.9554649 | 0.8678712 | 0.01532572 | 0.9587787 | 0.01155605 | 0.9587809 | 0.01048607
|  |  | 89892 | 1.000442 | 0.9994305 | 0.0003658612 | 0.9999501 | 0.1012858 | 0.9999457 | 0.1688466 |  |  | 282546 | 0.9889531 | 0.9866385 | 0.001429229 | 0.9937704 | 0.004400236 | 0.9937667 | 0.006212643 |  |  | 177660 | 0.9614777 | 0.9670213 | 0.003577569 | 0.9604882 | 0.005262872 | 0.9604871 | 0.007904883 |  |  | 325080 | 0.9682895 | 0.9150489 | 0.006956304 | 0.9730588 | 0.006069337 | 0.9730588 | 0.009806139 |  |  | 625860 | 0.953227 | 0.8678712 | 0.01532572 | 0.9588126 | 0.01155564 | 0.9588148 | 0.01048472
|  |  | 90012 | 1.000442 | 0.9994305 | 0.0003658612 | 0.9999501 | 0.1012858 | 0.9999457 | 0.1688466 |  |  | 282846 | 0.9889531 | 0.9866385 | 0.001429229 | 0.9937784 | 0.004399869 | 0.9937747 | 0.006211555 |  |  | 177960 | 0.9625568 | 0.9670213 | 0.003577569 | 0.9605477 | 0.005264095 | 0.9605466 | 0.007906334 |  |  | 325380 | 0.966608 | 0.9150489 | 0.006956304 | 0.9730875 | 0.006068522 | 0.9730875 | 0.009805137 |  |  | 626160 | 0.9509891 | 0.8678712 | 0.01532572 | 0.9588465 | 0.01155523 | 0.9588487 | 0.01048337
|  |  | 90132 | 0.9995459 | 0.9994305 | 0.0003658612 | 0.9999501 | 0.1012858 | 0.9999457 | 0.1688466 |  |  | 283146 | 0.9899135 | 0.9866385 | 0.001429229 | 0.9937864 | 0.004399503 | 0.9937827 | 0.006210469 |  |  | 178260 | 0.9614777 | 0.9670213 | 0.003577569 | 0.9606071 | 0.005265316 | 0.960606 | 0.007907779 |  |  | 325680 | 0.9682895 | 0.9150489 | 0.006956304 | 0.9731161 | 0.006067709 | 0.9731161 | 0.009804138 |  |  | 626460 | 0.9509891 | 0.8678712 | 0.01532572 | 0.9588803 | 0.01155482 | 0.9588825 | 0.01048203
|  |  | 90252 | 1.000442 | 0.9994305 | 0.0003658612 | 0.9999501 | 0.1012858 | 0.9999457 | 0.1688466 |  |  | 283446 | 0.9899135 | 0.9866385 | 0.001429229 | 0.9937943 | 0.004399138 | 0.9937907 | 0.006209387 |  |  | 178560 | 0.9603987 | 0.9670213 | 0.003577569 | 0.9606664 | 0.005266534 | 0.9606653 | 0.007909217 |  |  | 325980 | 0.9682895 | 0.9150489 | 0.006956304 | 0.9731446 | 0.006066899 | 0.9731446 | 0.009803143 |  |  | 626760 | 0.9465132 | 0.8678712 | 0.01532572 | 0.9589141 | 0.01155441 | 0.9589163 | 0.01048068
|  |  | 90372 | 1.000442 | 0.9994305 | 0.0003658612 | 0.9999501 | 0.1012858 | 0.9999457 | 0.1688466 |  |  | 283746 | 0.9889531 | 0.9866385 | 0.001429229 | 0.9938023 | 0.004398774 | 0.9937986 | 0.006208306 |  |  | 178860 | 0.9614777 | 0.9670213 | 0.003577569 | 0.9607256 | 0.005267748 | 0.9607245 | 0.007910649 |  |  | 326280 | 0.966608 | 0.9150489 | 0.006956304 | 0.9731731 | 0.006066091 | 0.973173 | 0.009802151 |  |  | 627060 | 0.9465132 | 0.8678712 | 0.01532572 | 0.9589479 | 0.01155401 | 0.9589501 | 0.01047934
|  |  | 90492 | 1.000442 | 0.9994305 | 0.0003658612 | 0.9999501 | 0.1012858 | 0.9999457 | 0.1688466 |  |  | 284046 | 0.9899135 | 0.9866385 | 0.001429229 | 0.9938102 | 0.004398411 | 0.9938066 | 0.006207229 |  |  | 179160 | 0.9614777 | 0.9670213 | 0.003577569 | 0.9607847 | 0.00526896 | 0.9607836 | 0.007912074 |  |  | 326580 | 0.9649265 | 0.9150489 | 0.006956304 | 0.9732014 | 0.006065286 | 0.9732014 | 0.009801162 |  |  | 627360 | 0.9487511 | 0.8678712 | 0.01532572 | 0.9589816 | 0.0115536 | 0.9589838 | 0.010478
|  |  | 90612 | 1.000442 | 0.9994305 | 0.0003658612 | 0.9999501 | 0.1012858 | 0.9999457 | 0.1688466 |  |  | 284346 | 0.9899135 | 0.9866385 | 0.001429229 | 0.9938181 | 0.004398049 | 0.9938145 | 0.006206154 |  |  | 179460 | 0.9636358 | 0.9670213 | 0.003577569 | 0.9608437 | 0.005270168 | 0.9608426 | 0.007913493 |  |  | 326880 | 0.966608 | 0.9150489 | 0.006956304 | 0.9732297 | 0.006064484 | 0.9732297 | 0.009800177 |  |  | 627660 | 0.9487511 | 0.8678712 | 0.01532572 | 0.9590153 | 0.01155319 | 0.9590175 | 0.01047666
|  |  | 90732 | 0.9995459 | 0.9994305 | 0.0003658612 | 0.9999501 | 0.1012858 | 0.9999457 | 0.1688466 |  |  | 284646 | 0.9899135 | 0.9866385 | 0.001429229 | 0.993826 | 0.004397687 | 0.9938224 | 0.006205081 |  |  | 179760 | 0.9603987 | 0.9670213 | 0.003577569 | 0.9609027 | 0.005271374 | 0.9609015 | 0.007914906 |  |  | 327180 | 0.9682895 | 0.9150489 | 0.006956304 | 0.9732579 | 0.006063685 | 0.9732579 | 0.009799194 |  |  | 627960 | 0.9487511 | 0.8678712 | 0.01532572 | 0.959049 | 0.01155279 | 0.9590511 | 0.01047532
|  |  | 90852 | 1.000442 | 0.9994305 | 0.0003658612 | 0.9999501 | 0.1012858 | 0.9999457 | 0.1688466 |  |  | 284946 | 0.9889531 | 0.9866385 | 0.001429229 | 0.9938338 | 0.004397327 | 0.9938302 | 0.006204011 |  |  | 180060 | 0.9614777 | 0.9670213 | 0.003577569 | 0.9609615 | 0.005272576 | 0.9609604 | 0.007916313 |  |  | 327480 | 0.9682895 | 0.9150489 | 0.006956304 | 0.9732861 | 0.006062888 | 0.973286 | 0.009798216 |  |  | 628260 | 0.953227 | 0.8678712 | 0.01532572 | 0.9590826 | 0.01155238 | 0.9590847 | 0.01047398
|  |  | 90972 | 1.000442 | 0.9994305 | 0.0003658612 | 0.9999501 | 0.1012858 | 0.9999457 | 0.1688466 |  |  | 285246 | 0.9899135 | 0.9866385 | 0.001429229 | 0.9938417 | 0.004396967 | 0.9938381 | 0.006202943 |  |  | 180360 | 0.9593197 | 0.9670213 | 0.003577569 | 0.9610202 | 0.005273775 | 0.9610191 | 0.007917713 |  |  | 327780 | 0.963245 | 0.9150489 | 0.006956304 | 0.9733141 | 0.006062094 | 0.973314 | 0.00979724 |  |  | 628560 | 0.953227 | 0.8678712 | 0.01532572 | 0.9591162 | 0.01155198 | 0.9591183 | 0.01047264
|  |  | 91092 | 1.000442 | 0.9994305 | 0.0003658612 | 0.9999501 | 0.1012858 | 0.9999457 | 0.1688466 |  |  | 285546 | 0.9899135 | 0.9866385 | 0.001429229 | 0.9938495 | 0.004396608 | 0.9938459 | 0.006201878 |  |  | 180660 | 0.9603987 | 0.9670213 | 0.003577569 | 0.9610788 | 0.005274971 | 0.9610777 | 0.007919106 |  |  | 328080 | 0.963245 | 0.9150489 | 0.006956304 | 0.9733421 | 0.006061303 | 0.973342 | 0.009796268 |  |  | 628860 | 0.9509891 | 0.8678712 | 0.01532572 | 0.9591497 | 0.01155157 | 0.9591518 | 0.01047131
|  |  | 91212 | 1.000442 | 0.9994305 | 0.0003658612 | 0.9999501 | 0.1012858 | 0.9999457 | 0.1688466 |  |  | 285846 | 0.9889531 | 0.9866385 | 0.001429229 | 0.9938573 | 0.004396251 | 0.9938537 | 0.006200816 |  |  | 180960 | 0.9625568 | 0.9670213 | 0.003577569 | 0.9611374 | 0.005276164 | 0.9611362 | 0.007920494 |  |  | 328380 | 0.966608 | 0.9150489 | 0.006956304 | 0.97337 | 0.006060514 | 0.9733699 | 0.009795299 |  |  | 629160 | 0.9509891 | 0.8678712 | 0.01532572 | 0.9591832 | 0.01155117 | 0.9591853 | 0.01046997
|  |  | 91332 | 1.000442 | 0.9994305 | 0.0003658612 | 0.9999501 | 0.1012858 | 0.9999457 | 0.1688466 |  |  | 286146 | 0.9899135 | 0.9866385 | 0.001429229 | 0.993865 | 0.004395894 | 0.9938615 | 0.006199756 |  |  | 181260 | 0.9636358 | 0.9670213 | 0.003577569 | 0.9611958 | 0.005277354 | 0.9611947 | 0.007921875 |  |  | 328680 | 0.9682895 | 0.9150489 | 0.006956304 | 0.9733979 | 0.006059728 | 0.9733977 | 0.009794333 |  |  | 629460 | 0.9487511 | 0.8678712 | 0.01532572 | 0.9592167 | 0.01155076 | 0.9592188 | 0.01046864
|  |  | 91452 | 0.9995459 | 0.9994305 | 0.0003658612 | 0.9999501 | 0.1012858 | 0.9999457 | 0.1688466 |  |  | 286446 | 0.9899135 | 0.9866385 | 0.001429229 | 0.9938728 | 0.004395538 | 0.9938693 | 0.006198699 |  |  | 181560 | 0.9614777 | 0.9670213 | 0.003577569 | 0.9612542 | 0.005278542 | 0.961253 | 0.00792325 |  |  | 328980 | 0.966608 | 0.9150489 | 0.006956304 | 0.9734256 | 0.006058944 | 0.9734255 | 0.009793371 |  |  | 629760 | 0.9465132 | 0.8678712 | 0.01532572 | 0.9592501 | 0.01155036 | 0.9592522 | 0.0104673
|  |  | 91572 | 0.9995459 | 0.9994305 | 0.0003658612 | 0.9999501 | 0.1012858 | 0.9999457 | 0.1688466 |  |  | 286746 | 0.9889531 | 0.9866385 | 0.001429229 | 0.9938805 | 0.004395183 | 0.993877 | 0.006197644 |  |  | 181860 | 0.9625568 | 0.9670213 | 0.003577569 | 0.9613124 | 0.005279726 | 0.9613113 | 0.007924618 |  |  | 329280 | 0.966608 | 0.9150489 | 0.006956304 | 0.9734533 | 0.006058163 | 0.9734532 | 0.009792412 |  |  | 630060 | 0.9465132 | 0.8678712 | 0.01532572 | 0.9592835 | 0.01154996 | 0.9592855 | 0.01046597
|  |  | 91692 | 1.000442 | 0.9994305 | 0.0003658612 | 0.9999501 | 0.1012858 | 0.9999457 | 0.1688466 |  |  | 287046 | 0.9889531 | 0.9866385 | 0.001429229 | 0.9938882 | 0.004394829 | 0.9938847 | 0.006196591 |  |  | 182160 | 0.9625568 | 0.9670213 | 0.003577569 | 0.9613706 | 0.005280907 | 0.9613694 | 0.007925981 |  |  | 329580 | 0.9682895 | 0.9150489 | 0.006956304 | 0.9734809 | 0.006057385 | 0.9734808 | 0.009791456 |  |  | 630360 | 0.953227 | 0.8678712 | 0.01532572 | 0.9593168 | 0.01154955 | 0.9593189 | 0.01046464
|  |  | 91812 | 1.001338 | 0.9994305 | 0.0003658612 | 0.9999501 | 0.1012858 | 0.9999457 | 0.1688466 |  |  | 287346 | 0.9899135 | 0.9866385 | 0.001429229 | 0.9938959 | 0.004394476 | 0.9938924 | 0.006195542 |  |  | 182460 | 0.9636358 | 0.9670213 | 0.003577569 | 0.9614286 | 0.005282085 | 0.9614275 | 0.007927337 |  |  | 329880 | 0.966608 | 0.9150489 | 0.006956304 | 0.9735084 | 0.006056609 | 0.9735083 | 0.009790503 |  |  | 630660 | 0.9509891 | 0.8678712 | 0.01532572 | 0.9593501 | 0.01154915 | 0.9593522 | 0.01046331
|  |  | 91932 | 0.9995459 | 0.9994305 | 0.0003658612 | 0.9999501 | 0.1012858 | 0.9999457 | 0.1688466 |  |  | 287646 | 0.990874 | 0.9866385 | 0.001429229 | 0.9939036 | 0.004394123 | 0.9939001 | 0.006194494 |  |  | 182760 | 0.9636358 | 0.9670213 | 0.003577569 | 0.9614866 | 0.00528326 | 0.9614855 | 0.007928687 |  |  | 330180 | 0.966608 | 0.9150489 | 0.006956304 | 0.9735359 | 0.006055836 | 0.9735357 | 0.009789554 |  |  | 630960 | 0.9577029 | 0.8678712 | 0.01532572 | 0.9593834 | 0.01154875 | 0.9593854 | 0.01046198
|  |  | 92052 | 0.9995459 | 0.9994305 | 0.0003658612 | 0.9999501 | 0.1012858 | 0.9999457 | 0.1688466 |  |  | 287946 | 0.990874 | 0.9866385 | 0.001429229 | 0.9939112 | 0.004393772 | 0.9939078 | 0.00619345 |  |  | 183060 | 0.9636358 | 0.9670213 | 0.003577569 | 0.9615445 | 0.005284432 | 0.9615433 | 0.007930031 |  |  | 330480 | 0.966608 | 0.9150489 | 0.006956304 | 0.9735633 | 0.006055066 | 0.9735631 | 0.009788608 |  |  | 631260 | 0.953227 | 0.8678712 | 0.01532572 | 0.9594166 | 0.01154834 | 0.9594187 | 0.01046066
|  |  | 92172 | 1.000442 | 0.9994305 | 0.0003658612 | 0.9999501 | 0.1012858 | 0.9999457 | 0.1688466 |  |  | 288246 | 0.990874 | 0.9866385 | 0.001429229 | 0.9939189 | 0.004393421 | 0.9939154 | 0.006192407 |  |  | 183360 | 0.9636358 | 0.9670213 | 0.003577569 | 0.9616023 | 0.005285601 | 0.9616011 | 0.007931369 |  |  | 330780 | 0.966608 | 0.9150489 | 0.006956304 | 0.9735906 | 0.006054298 | 0.9735904 | 0.009787665 |  |  | 631560 | 0.9442752 | 0.8678712 | 0.01532572 | 0.9594498 | 0.01154794 | 0.9594519 | 0.01045933
|  |  | 92292 | 1.000442 | 0.9994305 | 0.0003658612 | 0.9999501 | 0.1012858 | 0.9999457 | 0.1688466 |  |  | 288546 | 0.9899135 | 0.9866385 | 0.001429229 | 0.9939265 | 0.004393072 | 0.993923 | 0.006191368 |  |  | 183660 | 0.9636358 | 0.9670213 | 0.003577569 | 0.9616599 | 0.005286767 | 0.9616588 | 0.0079327 |  |  | 331080 | 0.9699709 | 0.9150489 | 0.006956304 | 0.9736178 | 0.006053533 | 0.9736176 | 0.009786725 |  |  | 631860 | 0.9509891 | 0.8678712 | 0.01532572 | 0.959483 | 0.01154754 | 0.959485 | 0.01045801
|  |  | 92412 | 0.9995459 | 0.9994305 | 0.0003658612 | 0.9999501 | 0.1012858 | 0.9999457 | 0.1688466 |  |  | 288846 | 0.9899135 | 0.9866385 | 0.001429229 | 0.9939341 | 0.004392723 | 0.9939306 | 0.006190331 |  |  | 183960 | 0.9614777 | 0.9670213 | 0.003577569 | 0.9617175 | 0.00528793 | 0.9617164 | 0.007934026 |  |  | 331380 | 0.9682895 | 0.9150489 | 0.006956304 | 0.973645 | 0.00605277 | 0.9736447 | 0.009785789 |  |  | 632160 | 0.9577029 | 0.8678712 | 0.01532572 | 0.9595161 | 0.01154714 | 0.9595181 | 0.01045668
|  |  | 92532 | 0.9995459 | 0.9994305 | 0.0003658612 | 0.9999501 | 0.1012858 | 0.9999457 | 0.1688466 |  |  | 289146 | 0.9899135 | 0.9866385 | 0.001429229 | 0.9939416 | 0.004392375 | 0.9939382 | 0.006189296 |  |  | 184260 | 0.9647148 | 0.9670213 | 0.003577569 | 0.961775 | 0.00528909 | 0.9617739 | 0.007935345 |  |  | 331680 | 0.9682895 | 0.9150489 | 0.006956304 | 0.9736721 | 0.00605201 | 0.9736718 | 0.009784856 |  |  | 632460 | 0.9554649 | 0.8678712 | 0.01532572 | 0.9595492 | 0.01154674 | 0.9595512 | 0.01045536
|  |  | 92652 | 1.000442 | 0.9994305 | 0.0003658612 | 0.9999501 | 0.1012858 | 0.9999457 | 0.1688466 |  |  | 289446 | 0.990874 | 0.9866385 | 0.001429229 | 0.9939492 | 0.004392028 | 0.9939458 | 0.006188264 |  |  | 184560 | 0.9668728 | 0.9670213 | 0.003577569 | 0.9618325 | 0.005290247 | 0.9618313 | 0.007936658 |  |  | 331980 | 0.9699709 | 0.9150489 | 0.006956304 | 0.9736991 | 0.006051252 | 0.9736988 | 0.009783925 |  |  | 632760 | 0.9599408 | 0.8678712 | 0.01532572 | 0.9595822 | 0.01154634 | 0.9595842 | 0.01045404
|  |  | 92772 | 0.9995459 | 0.9994305 | 0.0003658612 | 0.9999501 | 0.1012858 | 0.9999457 | 0.1688466 |  |  | 289746 | 0.990874 | 0.9866385 | 0.001429229 | 0.9939567 | 0.004391682 | 0.9939533 | 0.006187234 |  |  | 184860 | 0.9647148 | 0.9670213 | 0.003577569 | 0.9618898 | 0.005291402 | 0.9618886 | 0.007937965 |  |  | 332280 | 0.9699709 | 0.9150489 | 0.006956304 | 0.973726 | 0.006050497 | 0.9737257 | 0.009782999 |  |  | 633060 | 0.9509891 | 0.8678712 | 0.01532572 | 0.9596153 | 0.01154594 | 0.9596172 | 0.01045272
|  |  | 92892 | 0.9995459 | 0.9994305 | 0.0003658612 | 0.9999501 | 0.1012858 | 0.9999457 | 0.1688466 |  |  | 290046 | 0.9918345 | 0.9866385 | 0.001429229 | 0.9939642 | 0.004391337 | 0.9939609 | 0.006186207 |  |  | 185160 | 0.9636358 | 0.9670213 | 0.003577569 | 0.961947 | 0.005292553 | 0.9619458 | 0.007939266 |  |  | 332580 | 0.966608 | 0.9150489 | 0.006956304 | 0.9737529 | 0.006049745 | 0.9737526 | 0.009782075 |  |  | 633360 | 0.9487511 | 0.8678712 | 0.01532572 | 0.9596482 | 0.01154554 | 0.9596502 | 0.0104514
|  |  | 93012 | 1.000442 | 0.9994305 | 0.0003658612 | 0.9999501 | 0.1012858 | 0.9999457 | 0.1688466 |  |  | 290346 | 0.990874 | 0.9866385 | 0.001429229 | 0.9939717 | 0.004390993 | 0.9939684 | 0.006185183 |  |  | 185460 | 0.9614777 | 0.9670213 | 0.003577569 | 0.9620041 | 0.005293701 | 0.962003 | 0.007940562 |  |  | 332880 | 0.9649265 | 0.9150489 | 0.006956304 | 0.9737797 | 0.006048995 | 0.9737794 | 0.009781155 |  |  | 633660 | 0.9577029 | 0.8678712 | 0.01532572 | 0.9596811 | 0.01154514 | 0.9596831 | 0.01045008
|  |  | 93132 | 1.000442 | 0.9994305 | 0.0003658612 | 0.9999501 | 0.1012858 | 0.9999457 | 0.1688466 |  |  | 290646 | 0.9918345 | 0.9866385 | 0.001429229 | 0.9939792 | 0.00439065 | 0.9939758 | 0.006184161 |  |  | 185760 | 0.9625568 | 0.9670213 | 0.003577569 | 0.9620612 | 0.005294847 | 0.96206 | 0.007941851 |  |  | 333180 | 0.966608 | 0.9150489 | 0.006956304 | 0.9738064 | 0.006048248 | 0.9738061 | 0.009780237 |  |  | 633960 | 0.9577029 | 0.8678712 | 0.01532572 | 0.959714 | 0.01154474 | 0.959716 | 0.01044877
|  |  | 93252 | 1.000442 | 0.9994305 | 0.0003658612 | 0.9999501 | 0.1012858 | 0.9999457 | 0.1688466 |  |  | 290946 | 0.9899135 | 0.9866385 | 0.001429229 | 0.9939866 | 0.004390308 | 0.9939833 | 0.006183141 |  |  | 186060 | 0.9647148 | 0.9670213 | 0.003577569 | 0.9621181 | 0.005295989 | 0.9621169 | 0.007943134 |  |  | 333480 | 0.9699709 | 0.9150489 | 0.006956304 | 0.973833 | 0.006047503 | 0.9738327 | 0.009779323 |  |  | 634260 | 0.9554649 | 0.8678712 | 0.01532572 | 0.9597469 | 0.01154435 | 0.9597488 | 0.01044745
|  |  | 93372 | 0.9995459 | 0.9994305 | 0.0003658612 | 0.9999501 | 0.1012858 | 0.9999457 | 0.1688466 |  |  | 291246 | 0.990874 | 0.9866385 | 0.001429229 | 0.9939941 | 0.004389966 | 0.9939907 | 0.006182124 |  |  | 186360 | 0.9647148 | 0.9670213 | 0.003577569 | 0.962175 | 0.005297128 | 0.9621738 | 0.007944411 |  |  | 333780 | 0.966608 | 0.9150489 | 0.006956304 | 0.9738596 | 0.006046761 | 0.9738593 | 0.009778412 |  |  | 634560 | 0.953227 | 0.8678712 | 0.01532572 | 0.9597797 | 0.01154395 | 0.9597816 | 0.01044614
|  |  | 93492 | 1.000442 | 0.9994305 | 0.0003658612 | 0.9999501 | 0.1012858 | 0.9999457 | 0.1688466 |  |  | 291546 | 0.990874 | 0.9866385 | 0.001429229 | 0.9940015 | 0.004389626 | 0.9939982 | 0.00618111 |  |  | 186660 | 0.9647148 | 0.9670213 | 0.003577569 | 0.9622317 | 0.005298265 | 0.9622306 | 0.007945682 |  |  | 334080 | 0.966608 | 0.9150489 | 0.006956304 | 0.9738861 | 0.006046022 | 0.9738858 | 0.009777505 |  |  | 634860 | 0.9509891 | 0.8678712 | 0.01532572 | 0.9598125 | 0.01154355 | 0.9598144 | 0.01044482
|  |  | 93612 | 1.000442 | 0.9994305 | 0.0003658612 | 0.9999501 | 0.1012858 | 0.9999457 | 0.1688466 |  |  | 291846 | 0.9899135 | 0.9866385 | 0.001429229 | 0.9940089 | 0.004389286 | 0.9940056 | 0.006180098 |  |  | 186960 | 0.9625568 | 0.9670213 | 0.003577569 | 0.9622884 | 0.005299399 | 0.9622872 | 0.007946947 |  |  | 334380 | 0.9682895 | 0.9150489 | 0.006956304 | 0.9739125 | 0.006045285 | 0.9739122 | 0.0097766 |  |  | 635160 | 0.9599408 | 0.8678712 | 0.01532572 | 0.9598452 | 0.01154315 | 0.9598471 | 0.01044351
|  |  | 93732 | 1.000442 | 0.9994305 | 0.0003658612 | 0.9999501 | 0.1012858 | 0.9999457 | 0.1688466 |  |  | 292146 | 0.990874 | 0.9866385 | 0.001429229 | 0.9940162 | 0.004388948 | 0.994013 | 0.006179089 |  |  | 187260 | 0.9603987 | 0.9670213 | 0.003577569 | 0.962345 | 0.005300529 | 0.9623438 | 0.007948206 |  |  | 334680 | 0.963245 | 0.9150489 | 0.006956304 | 0.9739389 | 0.00604455 | 0.9739385 | 0.009775699 |  |  | 635460 | 0.953227 | 0.8678712 | 0.01532572 | 0.9598779 | 0.01154276 | 0.9598798 | 0.0104422
|  |  | 93852 | 0.9995459 | 0.9994305 | 0.0003658612 | 0.9999501 | 0.1012858 | 0.9999457 | 0.1688466 |  |  | 292446 | 0.990874 | 0.9866385 | 0.001429229 | 0.9940236 | 0.00438861 | 0.9940203 | 0.006178082 |  |  | 187560 | 0.9636358 | 0.9670213 | 0.003577569 | 0.9624015 | 0.005301657 | 0.9624003 | 0.007949459 |  |  | 334980 | 0.9682895 | 0.9150489 | 0.006956304 | 0.9739651 | 0.006043818 | 0.9739648 | 0.0097748 |  |  | 635760 | 0.9509891 | 0.8678712 | 0.01532572 | 0.9599106 | 0.01154236 | 0.9599125 | 0.01044089
|  |  | 93972 | 1.000442 | 0.9994305 | 0.0003658612 | 0.9999501 | 0.1012858 | 0.9999457 | 0.1688466 |  |  | 292746 | 0.990874 | 0.9866385 | 0.001429229 | 0.9940309 | 0.004388273 | 0.9940277 | 0.006177078 |  |  | 187860 | 0.9636358 | 0.9670213 | 0.003577569 | 0.9624579 | 0.005302782 | 0.9624567 | 0.007950706 |  |  | 335280 | 0.966608 | 0.9150489 | 0.006956304 | 0.9739913 | 0.006043089 | 0.973991 | 0.009773905 |  |  | 636060 | 0.9554649 | 0.8678712 | 0.01532572 | 0.9599432 | 0.01154196 | 0.9599451 | 0.01043958
|  |  | 94092 | 0.9995459 | 0.9994305 | 0.0003658612 | 0.9999501 | 0.1012858 | 0.9999457 | 0.1688466 |  |  | 293046 | 0.9918345 | 0.9866385 | 0.001429229 | 0.9940382 | 0.004387937 | 0.994035 | 0.006176076 |  |  | 188160 | 0.9657938 | 0.9670213 | 0.003577569 | 0.9625142 | 0.005303904 | 0.962513 | 0.007951948 |  |  | 335580 | 0.9682895 | 0.9150489 | 0.006956304 | 0.9740175 | 0.006042362 | 0.9740171 | 0.009773013 |  |  | 636360 | 0.953227 | 0.8678712 | 0.01532572 | 0.9599758 | 0.01154157 | 0.9599777 | 0.01043828
|  |  | 94212 | 1.000442 | 0.9994305 | 0.0003658612 | 0.9999501 | 0.1012858 | 0.9999457 | 0.1688466 |  |  | 293346 | 0.990874 | 0.9866385 | 0.001429229 | 0.9940455 | 0.004387602 | 0.9940423 | 0.006175077 |  |  | 188460 | 0.9647148 | 0.9670213 | 0.003577569 | 0.9625704 | 0.005305023 | 0.9625692 | 0.007953183 |  |  | 335880 | 0.9649265 | 0.9150489 | 0.006956304 | 0.9740435 | 0.006041637 | 0.9740432 | 0.009772124 |  |  | 636660 | 0.9509891 | 0.8678712 | 0.01532572 | 0.9600084 | 0.01154117 | 0.9600103 | 0.01043697
|  |  | 94332 | 1.001338 | 0.9994305 | 0.0003658612 | 0.9999501 | 0.1012858 | 0.9999457 | 0.1688466 |  |  | 293646 | 0.9927949 | 0.9866385 | 0.001429229 | 0.9940528 | 0.004387268 | 0.9940496 | 0.00617408 |  |  | 188760 | 0.9636358 | 0.9670213 | 0.003577569 | 0.9626265 | 0.005306139 | 0.9626253 | 0.007954413 |  |  | 336180 | 0.966608 | 0.9150489 | 0.006956304 | 0.9740695 | 0.006040916 | 0.9740691 | 0.009771238 |  |  | 636960 | 0.9554649 | 0.8678712 | 0.01532572 | 0.9600409 | 0.01154078 | 0.9600428 | 0.01043566
|  |  | 94452 | 1.000442 | 0.9994305 | 0.0003658612 | 0.9999501 | 0.1012858 | 0.9999457 | 0.1688466 |  |  | 293946 | 0.9918345 | 0.9866385 | 0.001429229 | 0.9940601 | 0.004386935 | 0.9940568 | 0.006173086 |  |  | 189060 | 0.9636358 | 0.9670213 | 0.003577569 | 0.9626825 | 0.005307253 | 0.9626814 | 0.007955637 |  |  | 336480 | 0.966608 | 0.9150489 | 0.006956304 | 0.9740955 | 0.006040196 | 0.9740951 | 0.009770355 |  |  | 637260 | 0.9599408 | 0.8678712 | 0.01532572 | 0.9600734 | 0.01154038 | 0.9600752 | 0.01043436
|  |  | 94572 | 1.000442 | 0.9994305 | 0.0003658612 | 0.9999501 | 0.1012858 | 0.9999457 | 0.1688466 |  |  | 294246 | 0.9927949 | 0.9866385 | 0.001429229 | 0.9940673 | 0.004386602 | 0.9940641 | 0.006172094 |  |  | 189360 | 0.9636358 | 0.9670213 | 0.003577569 | 0.9627385 | 0.005308363 | 0.9627373 | 0.007956855 |  |  | 336780 | 0.9699709 | 0.9150489 | 0.006956304 | 0.9741213 | 0.006039479 | 0.9741209 | 0.009769476 |  |  | 637560 | 0.9577029 | 0.8678712 | 0.01532572 | 0.9601058 | 0.01153999 | 0.9601077 | 0.01043306
|  |  | 94692 | 1.000442 | 0.9994305 | 0.0003658612 | 0.9999501 | 0.1012858 | 0.9999457 | 0.1688466 |  |  | 294546 | 0.990874 | 0.9866385 | 0.001429229 | 0.9940745 | 0.004386271 | 0.9940713 | 0.006171105 |  |  | 189660 | 0.9668728 | 0.9670213 | 0.003577569 | 0.9627943 | 0.005309471 | 0.9627931 | 0.007958067 |  |  | 337080 | 0.9649265 | 0.9150489 | 0.006956304 | 0.9741471 | 0.006038765 | 0.9741467 | 0.009768599 |  |  | 637860 | 0.9509891 | 0.8678712 | 0.01532572 | 0.9601382 | 0.0115396 | 0.9601401 | 0.01043176
|  |  | 94812 | 1.000442 | 0.9994305 | 0.0003658612 | 0.9999501 | 0.1012858 | 0.9999457 | 0.1688466 |  |  | 294846 | 0.9899135 | 0.9866385 | 0.001429229 | 0.9940817 | 0.00438594 | 0.9940785 | 0.006170118 |  |  | 189960 | 0.9657938 | 0.9670213 | 0.003577569 | 0.9628501 | 0.005310576 | 0.9628489 | 0.007959273 |  |  | 337380 | 0.966608 | 0.9150489 | 0.006956304 | 0.9741728 | 0.006038053 | 0.9741724 | 0.009767726 |  |  | 638160 | 0.9509891 | 0.8678712 | 0.01532572 | 0.9601706 | 0.0115392 | 0.9601724 | 0.01043046
|  |  | 94932 | 0.9995459 | 0.9994305 | 0.0003658612 | 0.9999501 | 0.1012858 | 0.9999457 | 0.1688466 |  |  | 295146 | 0.990874 | 0.9866385 | 0.001429229 | 0.9940889 | 0.004385611 | 0.9940857 | 0.006169134 |  |  | 190260 | 0.9657938 | 0.9670213 | 0.003577569 | 0.9629058 | 0.005311678 | 0.9629046 | 0.007960474 |  |  | 337680 | 0.9699709 | 0.9150489 | 0.006956304 | 0.9741985 | 0.006037343 | 0.974198 | 0.009766855 |  |  | 638460 | 0.9577029 | 0.8678712 | 0.01532572 | 0.9602029 | 0.01153881 | 0.9602048 | 0.01042916
|  |  | 95052 | 0.9995459 | 0.9994305 | 0.0003658612 | 0.9999501 | 0.1012858 | 0.9999457 | 0.1688466 |  |  | 295446 | 0.9899135 | 0.9866385 | 0.001429229 | 0.994096 | 0.004385282 | 0.9940929 | 0.006168153 |  |  | 190560 | 0.9647148 | 0.9670213 | 0.003577569 | 0.9629613 | 0.005312777 | 0.9629602 | 0.007961668 |  |  | 337980 | 0.966608 | 0.9150489 | 0.006956304 | 0.974224 | 0.006036636 | 0.9742236 | 0.009765988 |  |  | 638760 | 0.9554649 | 0.8678712 | 0.01532572 | 0.9602352 | 0.01153842 | 0.960237 | 0.01042786
|  |  | 95172 | 1.001338 | 0.9994305 | 0.0003658612 | 0.9999501 | 0.1012858 | 0.9999457 | 0.1688466 |  |  | 295746 | 0.990874 | 0.9866385 | 0.001429229 | 0.9941032 | 0.004384954 | 0.9941 | 0.006167174 |  |  | 190860 | 0.9625568 | 0.9670213 | 0.003577569 | 0.9630168 | 0.005313873 | 0.9630156 | 0.007962857 |  |  | 338280 | 0.963245 | 0.9150489 | 0.006956304 | 0.9742495 | 0.006035932 | 0.9742491 | 0.009765124 |  |  | 639060 | 0.9599408 | 0.8678712 | 0.01532572 | 0.9602675 | 0.01153803 | 0.9602693 | 0.01042656
|  |  | 95292 | 1.000442 | 0.9994305 | 0.0003658612 | 0.9999501 | 0.1012858 | 0.9999457 | 0.1688466 |  |  | 296046 | 0.9918345 | 0.9866385 | 0.001429229 | 0.9941103 | 0.004384627 | 0.9941072 | 0.006166197 |  |  | 191160 | 0.9636358 | 0.9670213 | 0.003577569 | 0.9630722 | 0.005314966 | 0.963071 | 0.007964041 |  |  | 338580 | 0.966608 | 0.9150489 | 0.006956304 | 0.974275 | 0.00603523 | 0.9742745 | 0.009764262 |  |  | 639360 | 0.9599408 | 0.8678712 | 0.01532572 | 0.9602997 | 0.01153763 | 0.9603015 | 0.01042527
|  |  | 95412 | 0.9995459 | 0.9994305 | 0.0003658612 | 0.9999501 | 0.1012858 | 0.9999457 | 0.1688466 |  |  | 296346 | 0.9899135 | 0.9866385 | 0.001429229 | 0.9941174 | 0.004384302 | 0.9941143 | 0.006165223 |  |  | 191460 | 0.9647148 | 0.9670213 | 0.003577569 | 0.9631275 | 0.005316057 | 0.9631264 | 0.007965218 |  |  | 338880 | 0.966608 | 0.9150489 | 0.006956304 | 0.9743003 | 0.00603453 | 0.9742998 | 0.009763404 |  |  | 639660 | 0.9554649 | 0.8678712 | 0.01532572 | 0.9603319 | 0.01153724 | 0.9603337 | 0.01042397
|  |  | 95532 | 1.000442 | 0.9994305 | 0.0003658612 | 0.9999501 | 0.1012858 | 0.9999457 | 0.1688466 |  |  | 296646 | 0.9899135 | 0.9866385 | 0.001429229 | 0.9941245 | 0.004383976 | 0.9941214 | 0.006164251 |  |  | 191760 | 0.9636358 | 0.9670213 | 0.003577569 | 0.9631828 | 0.005317145 | 0.9631816 | 0.00796639 |  |  | 339180 | 0.9699709 | 0.9150489 | 0.006956304 | 0.9743256 | 0.006033833 | 0.9743251 | 0.009762549 |  |  | 639960 | 0.953227 | 0.8678712 | 0.01532572 | 0.960364 | 0.01153685 | 0.9603658 | 0.01042268
|  |  | 95652 | 0.9995459 | 0.9994305 | 0.0003658612 | 0.9999501 | 0.1012858 | 0.9999457 | 0.1688466 |  |  | 296946 | 0.9899135 | 0.9866385 | 0.001429229 | 0.9941315 | 0.004383652 | 0.9941285 | 0.006163282 |  |  | 192060 | 0.9647148 | 0.9670213 | 0.003577569 | 0.9632379 | 0.00531823 | 0.9632367 | 0.007967557 |  |  | 339480 | 0.966608 | 0.9150489 | 0.006956304 | 0.9743508 | 0.006033138 | 0.9743503 | 0.009761697 |  |  | 640260 | 0.9554649 | 0.8678712 | 0.01532572 | 0.9603962 | 0.01153646 | 0.9603979 | 0.01042139
|  |  | 95772 | 1.000442 | 0.9994305 | 0.0003658612 | 0.9999501 | 0.1012858 | 0.9999457 | 0.1688466 |  |  | 297246 | 0.9899135 | 0.9866385 | 0.001429229 | 0.9941386 | 0.004383329 | 0.9941355 | 0.006162316 |  |  | 192360 | 0.9668728 | 0.9670213 | 0.003577569 | 0.9632929 | 0.005319312 | 0.9632918 | 0.007968717 |  |  | 339780 | 0.966608 | 0.9150489 | 0.006956304 | 0.974376 | 0.006032446 | 0.9743755 | 0.009760848 |  |  | 640560 | 0.9554649 | 0.8678712 | 0.01532572 | 0.9604282 | 0.01153607 | 0.96043 | 0.0104201
|  |  | 95892 | 1.000442 | 0.9994305 | 0.0003658612 | 0.9999501 | 0.1012858 | 0.9999457 | 0.1688466 |  |  | 297546 | 0.990874 | 0.9866385 | 0.001429229 | 0.9941456 | 0.004383007 | 0.9941426 | 0.006161352 |  |  | 192660 | 0.9636358 | 0.9670213 | 0.003577569 | 0.9633479 | 0.005320391 | 0.9633467 | 0.007969872 |  |  | 340080 | 0.966608 | 0.9150489 | 0.006956304 | 0.9744011 | 0.006031756 | 0.9744006 | 0.009760002 |  |  | 640860 | 0.9599408 | 0.8678712 | 0.01532572 | 0.9604603 | 0.01153568 | 0.960462 | 0.01041881
|  |  | 96012 | 1.001338 | 0.9994305 | 0.0003658612 | 0.9999501 | 0.1012858 | 0.9999457 | 0.1688466 |  |  | 297846 | 0.9899135 | 0.9866385 | 0.001429229 | 0.9941526 | 0.004382685 | 0.9941496 | 0.00616039 |  |  | 192960 | 0.9636358 | 0.9670213 | 0.003577569 | 0.9634028 | 0.005321467 | 0.9634016 | 0.007971021 |  |  | 340380 | 0.966608 | 0.9150489 | 0.006956304 | 0.9744261 | 0.006031069 | 0.9744256 | 0.009759159 |  |  | 641160 | 0.9554649 | 0.8678712 | 0.01532572 | 0.9604923 | 0.01153529 | 0.960494 | 0.01041752
|  |  | 96132 | 1.000442 | 0.9994305 | 0.0003658612 | 0.9999501 | 0.1012858 | 0.9999457 | 0.1688466 |  |  | 298146 | 0.9889531 | 0.9866385 | 0.001429229 | 0.9941596 | 0.004382365 | 0.9941566 | 0.006159431 |  |  | 193260 | 0.9636358 | 0.9670213 | 0.003577569 | 0.9634575 | 0.005322541 | 0.9634563 | 0.007972165 |  |  | 340680 | 0.966608 | 0.9150489 | 0.006956304 | 0.9744511 | 0.006030384 | 0.9744505 | 0.009758319 |  |  | 641460 | 0.9577029 | 0.8678712 | 0.01532572 | 0.9605242 | 0.0115349 | 0.960526 | 0.01041623
|  |  | 96252 | 1.000442 | 0.9994305 | 0.0003658612 | 0.9999501 | 0.1012858 | 0.9999457 | 0.1688466 |  |  | 298446 | 0.9899135 | 0.9866385 | 0.001429229 | 0.9941666 | 0.004382045 | 0.9941636 | 0.006158475 |  |  | 193560 | 0.9647148 | 0.9670213 | 0.003577569 | 0.9635122 | 0.005323612 | 0.963511 | 0.007973303 |  |  | 340980 | 0.9649265 | 0.9150489 | 0.006956304 | 0.9744759 | 0.006029701 | 0.9744754 | 0.009757482 |  |  | 641760 | 0.9599408 | 0.8678712 | 0.01532572 | 0.9605562 | 0.01153451 | 0.9605579 | 0.01041494
|  |  | 96372 | 1.000442 | 0.9994305 | 0.0003658612 | 0.9999501 | 0.1012858 | 0.9999457 | 0.1688466 |  |  | 298746 | 0.9899135 | 0.9866385 | 0.001429229 | 0.9941735 | 0.004381726 | 0.9941705 | 0.006157521 |  |  | 193860 | 0.9657938 | 0.9670213 | 0.003577569 | 0.9635668 | 0.00532468 | 0.9635656 | 0.007974435 |  |  | 341280 | 0.966608 | 0.9150489 | 0.006956304 | 0.9745007 | 0.006029021 | 0.9745002 | 0.009756648 |  |  | 642060 | 0.9599408 | 0.8678712 | 0.01532572 | 0.9605881 | 0.01153413 | 0.9605898 | 0.01041366
|  |  | 96492 | 1.000442 | 0.9994305 | 0.0003658612 | 0.9999501 | 0.1012858 | 0.9999457 | 0.1688466 |  |  | 299046 | 0.990874 | 0.9866385 | 0.001429229 | 0.9941805 | 0.004381409 | 0.9941775 | 0.006156569 |  |  | 194160 | 0.9647148 | 0.9670213 | 0.003577569 | 0.9636213 | 0.005325745 | 0.9636201 | 0.007975562 |  |  | 341580 | 0.9682895 | 0.9150489 | 0.006956304 | 0.9745255 | 0.006028343 | 0.9745249 | 0.009755817 |  |  | 642360 | 0.9554649 | 0.8678712 | 0.01532572 | 0.9606199 | 0.01153374 | 0.9606216 | 0.01041237
|  |  | 96612 | 1.001338 | 0.9994305 | 0.0003658612 | 0.9999501 | 0.1012858 | 0.9999457 | 0.1688466 |  |  | 299346 | 0.9899135 | 0.9866385 | 0.001429229 | 0.9941874 | 0.004381092 | 0.9941844 | 0.00615562 |  |  | 194460 | 0.9668728 | 0.9670213 | 0.003577569 | 0.9636758 | 0.005326808 | 0.9636746 | 0.007976684 |  |  | 341880 | 0.9682895 | 0.9150489 | 0.006956304 | 0.9745502 | 0.006027668 | 0.9745496 | 0.009754989 |  |  | 642660 | 0.9577029 | 0.8678712 | 0.01532572 | 0.9606517 | 0.01153335 | 0.9606534 | 0.01041109
|  |  | 96732 | 1.000442 | 0.9994305 | 0.0003658612 | 0.9999501 | 0.1012858 | 0.9999457 | 0.1688466 |  |  | 299646 | 0.9918345 | 0.9866385 | 0.001429229 | 0.9941943 | 0.004380776 | 0.9941913 | 0.006154673 |  |  | 194760 | 0.9657938 | 0.9670213 | 0.003577569 | 0.9637301 | 0.005327868 | 0.9637289 | 0.007977799 |  |  | 342180 | 0.966608 | 0.9150489 | 0.006956304 | 0.9745748 | 0.006026995 | 0.9745742 | 0.009754163 |  |  | 642960 | 0.9554649 | 0.8678712 | 0.01532572 | 0.9606835 | 0.01153296 | 0.9606852 | 0.01040981
|  |  | 96852 | 0.9995459 | 0.9994305 | 0.0003658612 | 0.9999501 | 0.1012858 | 0.9999457 | 0.1688466 |  |  | 299946 | 0.990874 | 0.9866385 | 0.001429229 | 0.9942012 | 0.00438046 | 0.9941982 | 0.006153729 |  |  | 195060 | 0.9636358 | 0.9670213 | 0.003577569 | 0.9637844 | 0.005328925 | 0.9637831 | 0.00797891 |  |  | 342480 | 0.9682895 | 0.9150489 | 0.006956304 | 0.9745993 | 0.006026324 | 0.9745987 | 0.009753341 |  |  | 643260 | 0.9577029 | 0.8678712 | 0.01532572 | 0.9607153 | 0.01153258 | 0.9607169 | 0.01040853
|  |  | 96972 | 1.000442 | 0.9994305 | 0.0003658612 | 0.9999501 | 0.1012858 | 0.9999457 | 0.1688466 |  |  | 300246 | 0.990874 | 0.9866385 | 0.001429229 | 0.994208 | 0.004380146 | 0.9942051 | 0.006152788 |  |  | 195360 | 0.9657938 | 0.9670213 | 0.003577569 | 0.9638385 | 0.005329979 | 0.9638373 | 0.007980014 |  |  | 342780 | 0.9716524 | 0.9150489 | 0.006956304 | 0.9746238 | 0.006025656 | 0.9746232 | 0.009752522 |  |  | 643560 | 0.9599408 | 0.8678712 | 0.01532572 | 0.960747 | 0.01153219 | 0.9607486 | 0.01040725
|  |  | 97092 | 1.001338 | 0.9994305 | 0.0003658612 | 0.9999501 | 0.1012858 | 0.9999457 | 0.1688466 |  |  | 300546 | 0.9918345 | 0.9866385 | 0.001429229 | 0.9942149 | 0.004379833 | 0.9942119 | 0.006151849 |  |  | 195660 | 0.9647148 | 0.9670213 | 0.003577569 | 0.9638926 | 0.005331031 | 0.9638914 | 0.007981114 |  |  | 343080 | 0.966608 | 0.9150489 | 0.006956304 | 0.9746482 | 0.00602499 | 0.9746476 | 0.009751706 |  |  | 643860 | 0.953227 | 0.8678712 | 0.01532572 | 0.9607786 | 0.0115318 | 0.9607803 | 0.01040597
|  |  | 97212 | 1.001338 | 0.9994305 | 0.0003658612 | 0.9999501 | 0.1012858 | 0.9999457 | 0.1688466 |  |  | 300846 | 0.9918345 | 0.9866385 | 0.001429229 | 0.9942217 | 0.004379521 | 0.9942188 | 0.006150912 |  |  | 195960 | 0.9668728 | 0.9670213 | 0.003577569 | 0.9639466 | 0.00533208 | 0.9639454 | 0.007982207 |  |  | 343380 | 0.966608 | 0.9150489 | 0.006956304 | 0.9746726 | 0.006024327 | 0.9746719 | 0.009750892 |  |  | 644160 | 0.9554649 | 0.8678712 | 0.01532572 | 0.9608103 | 0.01153142 | 0.9608119 | 0.01040469
|  |  | 97332 | 1.000442 | 0.9994305 | 0.0003658612 | 0.9999501 | 0.1012858 | 0.9999457 | 0.1688466 |  |  | 301146 | 0.9918345 | 0.9866385 | 0.001429229 | 0.9942285 | 0.004379209 | 0.9942256 | 0.006149978 |  |  | 196260 | 0.9647148 | 0.9670213 | 0.003577569 | 0.9640005 | 0.005333126 | 0.9639992 | 0.007983296 |  |  | 343680 | 0.9649265 | 0.9150489 | 0.006956304 | 0.9746968 | 0.006023666 | 0.9746962 | 0.009750082 |  |  | 644460 | 0.9577029 | 0.8678712 | 0.01532572 | 0.9608419 | 0.01153103 | 0.9608435 | 0.01040342
|  |  | 97452 | 1.000442 | 0.9994305 | 0.0003658612 | 0.9999501 | 0.1012858 | 0.9999457 | 0.1688466 |  |  | 301446 | 0.9918345 | 0.9866385 | 0.001429229 | 0.9942353 | 0.004378898 | 0.9942324 | 0.006149046 |  |  | 196560 | 0.9647148 | 0.9670213 | 0.003577569 | 0.9640543 | 0.005334169 | 0.9640531 | 0.007984379 |  |  | 343980 | 0.966608 | 0.9150489 | 0.006956304 | 0.974721 | 0.006023007 | 0.9747204 | 0.009749274 |  |  | 644760 | 0.9599408 | 0.8678712 | 0.01532572 | 0.9608734 | 0.01153065 | 0.9608751 | 0.01040214
|  |  | 97572 | 1.001338 | 0.9994305 | 0.0003658612 | 0.9999501 | 0.1012858 | 0.9999457 | 0.1688466 |  |  | 301746 | 0.9918345 | 0.9866385 | 0.001429229 | 0.994242 | 0.004378589 | 0.9942392 | 0.006148117 |  |  | 196860 | 0.9657938 | 0.9670213 | 0.003577569 | 0.964108 | 0.00533521 | 0.9641068 | 0.007985456 |  |  | 344280 | 0.9649265 | 0.9150489 | 0.006956304 | 0.9747452 | 0.006022351 | 0.9747445 | 0.00974847 |  |  | 645060 | 0.9644167 | 0.8678712 | 0.01532572 | 0.960905 | 0.01153026 | 0.9609066 | 0.01040087
|  |  | 97692 | 0.99865 | 0.9994305 | 0.0003658612 | 0.9999501 | 0.1012858 | 0.9999457 | 0.1688466 |  |  | 302046 | 0.990874 | 0.9866385 | 0.001429229 | 0.9942488 | 0.00437828 | 0.9942459 | 0.00614719 |  |  | 197160 | 0.9657938 | 0.9670213 | 0.003577569 | 0.9641616 | 0.005336248 | 0.9641604 | 0.007986528 |  |  | 344580 | 0.9649265 | 0.9150489 | 0.006956304 | 0.9747693 | 0.006021697 | 0.9747686 | 0.009747668 |  |  | 645360 | 0.9599408 | 0.8678712 | 0.01532572 | 0.9609365 | 0.01152988 | 0.9609381 | 0.0103996
|  |  | 97812 | 1.000442 | 0.9994305 | 0.0003658612 | 0.9999501 | 0.1012858 | 0.9999457 | 0.1688466 |  |  | 302346 | 0.990874 | 0.9866385 | 0.001429229 | 0.9942555 | 0.004377972 | 0.9942527 | 0.006146266 |  |  | 197460 | 0.9647148 | 0.9670213 | 0.003577569 | 0.9642152 | 0.005337283 | 0.964214 | 0.007987595 |  |  | 344880 | 0.966608 | 0.9150489 | 0.006956304 | 0.9747933 | 0.006021045 | 0.9747926 | 0.00974687 |  |  | 645660 | 0.9599408 | 0.8678712 | 0.01532572 | 0.9609679 | 0.0115295 | 0.9609695 | 0.01039833
|  |  | 97932 | 1.000442 | 0.9994305 | 0.0003658612 | 0.9999501 | 0.1012858 | 0.9999457 | 0.1688466 |  |  | 302646 | 0.990874 | 0.9866385 | 0.001429229 | 0.9942622 | 0.004377665 | 0.9942594 | 0.006145344 |  |  | 197760 | 0.9647148 | 0.9670213 | 0.003577569 | 0.9642686 | 0.005338315 | 0.9642674 | 0.007988656 |  |  | 345180 | 0.9716524 | 0.9150489 | 0.006956304 | 0.9748172 | 0.006020396 | 0.9748165 | 0.009746074 |  |  | 645960 | 0.9577029 | 0.8678712 | 0.01532572 | 0.9609993 | 0.01152911 | 0.9610009 | 0.01039706
|  |  | 98052 | 1.000442 | 0.9994305 | 0.0003658612 | 0.9999501 | 0.1012858 | 0.9999457 | 0.1688466 |  |  | 302946 | 0.9918345 | 0.9866385 | 0.001429229 | 0.9942689 | 0.004377359 | 0.9942661 | 0.006144425 |  |  | 198060 | 0.9657938 | 0.9670213 | 0.003577569 | 0.964322 | 0.005339345 | 0.9643208 | 0.007989712 |  |  | 345480 | 0.9699709 | 0.9150489 | 0.006956304 | 0.9748411 | 0.006019749 | 0.9748404 | 0.009745281 |  |  | 646260 | 0.9577029 | 0.8678712 | 0.01532572 | 0.9610307 | 0.01152873 | 0.9610323 | 0.01039579
|  |  | 98172 | 1.001338 | 0.9994305 | 0.0003658612 | 0.9999501 | 0.1012858 | 0.9999457 | 0.1688466 |  |  | 303246 | 0.990874 | 0.9866385 | 0.001429229 | 0.9942756 | 0.004377053 | 0.9942728 | 0.006143508 |  |  | 198360 | 0.9668728 | 0.9670213 | 0.003577569 | 0.9643753 | 0.005340372 | 0.9643741 | 0.007990762 |  |  | 345780 | 0.9649265 | 0.9150489 | 0.006956304 | 0.9748649 | 0.006019104 | 0.9748642 | 0.009744491 |  |  | 646560 | 0.9577029 | 0.8678712 | 0.01532572 | 0.9610621 | 0.01152835 | 0.9610637 | 0.01039452
|  |  | 98292 | 1.001338 | 0.9994305 | 0.0003658612 | 0.9999501 | 0.1012858 | 0.9999457 | 0.1688466 |  |  | 303546 | 0.9918345 | 0.9866385 | 0.001429229 | 0.9942823 | 0.004376749 | 0.9942795 | 0.006142594 |  |  | 198660 | 0.9657938 | 0.9670213 | 0.003577569 | 0.9644285 | 0.005341396 | 0.9644273 | 0.007991808 |  |  | 346080 | 0.9649265 | 0.9150489 | 0.006956304 | 0.9748887 | 0.006018462 | 0.9748879 | 0.009743703 |  |  | 646860 | 0.9599408 | 0.8678712 | 0.01532572 | 0.9610934 | 0.01152797 | 0.961095 | 0.01039325
|  |  | 98412 | 0.9995459 | 0.9994305 | 0.0003658612 | 0.9999501 | 0.1012858 | 0.9999457 | 0.1688466 |  |  | 303846 | 0.9899135 | 0.9866385 | 0.001429229 | 0.9942889 | 0.004376446 | 0.9942862 | 0.006141682 |  |  | 198960 | 0.9668728 | 0.9670213 | 0.003577569 | 0.9644816 | 0.005342418 | 0.9644804 | 0.007992848 |  |  | 346380 | 0.966608 | 0.9150489 | 0.006956304 | 0.9749124 | 0.006017822 | 0.9749116 | 0.009742919 |  |  | 647160 | 0.9554649 | 0.8678712 | 0.01532572 | 0.9611247 | 0.01152758 | 0.9611262 | 0.01039199
|  |  | 98532 | 0.9995459 | 0.9994305 | 0.0003658612 | 0.9999501 | 0.1012858 | 0.9999457 | 0.1688466 |  |  | 304146 | 0.990874 | 0.9866385 | 0.001429229 | 0.9942955 | 0.004376143 | 0.9942928 | 0.006140773 |  |  | 199260 | 0.9647148 | 0.9670213 | 0.003577569 | 0.9645347 | 0.005343437 | 0.9645334 | 0.007993882 |  |  | 346680 | 0.966608 | 0.9150489 | 0.006956304 | 0.974936 | 0.006017184 | 0.9749352 | 0.009742138 |  |  | 647460 | 0.9577029 | 0.8678712 | 0.01532572 | 0.9611559 | 0.0115272 | 0.9611575 | 0.01039072
|  |  | 98652 | 1.000442 | 0.9994305 | 0.0003658612 | 0.9999501 | 0.1012858 | 0.9999457 | 0.1688466 |  |  | 304446 | 0.990874 | 0.9866385 | 0.001429229 | 0.9943022 | 0.004375841 | 0.9942994 | 0.006139866 |  |  | 199560 | 0.9657938 | 0.9670213 | 0.003577569 | 0.9645876 | 0.005344454 | 0.9645864 | 0.007994912 |  |  | 346980 | 0.9682895 | 0.9150489 | 0.006956304 | 0.9749595 | 0.006016549 | 0.9749588 | 0.009741359 |  |  | 647760 | 0.9599408 | 0.8678712 | 0.01532572 | 0.9611871 | 0.01152682 | 0.9611887 | 0.01038946
|  |  | 98772 | 1.001338 | 0.9994305 | 0.0003658612 | 0.9999501 | 0.1012858 | 0.9999457 | 0.1688466 |  |  | 304746 | 0.990874 | 0.9866385 | 0.001429229 | 0.9943088 | 0.004375541 | 0.994306 | 0.006138961 |  |  | 199860 | 0.9668728 | 0.9670213 | 0.003577569 | 0.9646405 | 0.005345467 | 0.9646392 | 0.007995936 |  |  | 347280 | 0.9649265 | 0.9150489 | 0.006956304 | 0.974983 | 0.006015916 | 0.9749823 | 0.009740583 |  |  | 648060 | 0.9577029 | 0.8678712 | 0.01532572 | 0.9612183 | 0.01152644 | 0.9612198 | 0.0103882
|  |  | 98892 | 1.001338 | 0.9994305 | 0.0003658612 | 0.9999501 | 0.1012858 | 0.9999457 | 0.1688466 |  |  | 305046 | 0.9918345 | 0.9866385 | 0.001429229 | 0.9943153 | 0.004375241 | 0.9943126 | 0.006138059 |  |  | 200160 | 0.9668728 | 0.9670213 | 0.003577569 | 0.9646933 | 0.005346478 | 0.964692 | 0.007996954 |  |  | 347580 | 0.9649265 | 0.9150489 | 0.006956304 | 0.9750065 | 0.006015285 | 0.9750057 | 0.00973981 |  |  | 648360 | 0.9621788 | 0.8678712 | 0.01532572 | 0.9612494 | 0.01152606 | 0.961251 | 0.01038694
|  |  | 99012 | 1.000442 | 0.9994305 | 0.0003658612 | 0.9999501 | 0.1012858 | 0.9999457 | 0.1688466 |  |  | 305346 | 0.990874 | 0.9866385 | 0.001429229 | 0.9943219 | 0.004374942 | 0.9943192 | 0.00613716 |  |  | 200460 | 0.9668728 | 0.9670213 | 0.003577569 | 0.9647459 | 0.005347487 | 0.9647447 | 0.007997968 |  |  | 347880 | 0.9649265 | 0.9150489 | 0.006956304 | 0.9750298 | 0.006014656 | 0.975029 | 0.00973904 |  |  | 648660 | 0.953227 | 0.8678712 | 0.01532572 | 0.9612805 | 0.01152568 | 0.961282 | 0.01038568
|  |  | 99132 | 0.9995459 | 0.9994305 | 0.0003658612 | 0.9999501 | 0.1012858 | 0.9999457 | 0.1688466 |  |  | 305646 | 0.9918345 | 0.9866385 | 0.001429229 | 0.9943284 | 0.004374643 | 0.9943257 | 0.006136262 |  |  | 200760 | 0.9657938 | 0.9670213 | 0.003577569 | 0.9647985 | 0.005348493 | 0.9647973 | 0.007998976 |  |  | 348180 | 0.9682895 | 0.9150489 | 0.006956304 | 0.9750531 | 0.00601403 | 0.9750523 | 0.009738273 |  |  | 648960 | 0.9577029 | 0.8678712 | 0.01532572 | 0.9613116 | 0.0115253 | 0.9613131 | 0.01038442
|  |  | 99252 | 0.9995459 | 0.9994305 | 0.0003658612 | 0.9999501 | 0.1012858 | 0.9999457 | 0.1688466 |  |  | 305946 | 0.9918345 | 0.9866385 | 0.001429229 | 0.9943349 | 0.004374346 | 0.9943323 | 0.006135368 |  |  | 201060 | 0.9690308 | 0.9670213 | 0.003577569 | 0.9648511 | 0.005349496 | 0.9648498 | 0.007999979 |  |  | 348480 | 0.9733339 | 0.9150489 | 0.006956304 | 0.9750764 | 0.006013406 | 0.9750756 | 0.009737508 |  |  | 649260 | 0.9554649 | 0.8678712 | 0.01532572 | 0.9613426 | 0.01152492 | 0.9613441 | 0.01038316
|  |  | 99372 | 1.000442 | 0.9994305 | 0.0003658612 | 0.9999501 | 0.1012858 | 0.9999457 | 0.1688466 |  |  | 306246 | 0.9918345 | 0.9866385 | 0.001429229 | 0.9943414 | 0.00437405 | 0.9943388 | 0.006134476 |  |  | 201360 | 0.9690308 | 0.9670213 | 0.003577569 | 0.9649035 | 0.005350496 | 0.9649023 | 0.008000977 |  |  | 348780 | 0.9682895 | 0.9150489 | 0.006956304 | 0.9750995 | 0.006012784 | 0.9750987 | 0.009736747 |  |  | 649560 | 0.9599408 | 0.8678712 | 0.01532572 | 0.9613736 | 0.01152454 | 0.9613751 | 0.01038191
|  |  | 99492 | 1.001338 | 0.9994305 | 0.0003658612 | 0.9999501 | 0.1012858 | 0.9999457 | 0.1688466 |  |  | 306546 | 0.990874 | 0.9866385 | 0.001429229 | 0.9943479 | 0.004373754 | 0.9943453 | 0.006133586 |  |  | 201660 | 0.9679518 | 0.9670213 | 0.003577569 | 0.9649559 | 0.005351494 | 0.9649546 | 0.00800197 |  |  | 349080 | 0.963245 | 0.9150489 | 0.006956304 | 0.9751227 | 0.006012165 | 0.9751218 | 0.009735988 |  |  | 649860 | 0.9577029 | 0.8678712 | 0.01532572 | 0.9614046 | 0.01152417 | 0.9614061 | 0.01038065
|  |  | 99612 | 1.001338 | 0.9994305 | 0.0003658612 | 0.9999501 | 0.1012858 | 0.9999457 | 0.1688466 |  |  | 306846 | 0.990874 | 0.9866385 | 0.001429229 | 0.9943544 | 0.00437346 | 0.9943518 | 0.006132698 |  |  | 201960 | 0.9657938 | 0.9670213 | 0.003577569 | 0.9650081 | 0.005352489 | 0.9650069 | 0.008002958 |  |  | 349380 | 0.9649265 | 0.9150489 | 0.006956304 | 0.9751457 | 0.006011548 | 0.9751449 | 0.009735232 |  |  | 650160 | 0.9621788 | 0.8678712 | 0.01532572 | 0.9614355 | 0.01152379 | 0.961437 | 0.0103794
|  |  | 99732 | 1.000442 | 0.9994305 | 0.0003658612 | 0.9999501 | 0.1012858 | 0.9999457 | 0.1688466 |  |  | 307146 | 0.990874 | 0.9866385 | 0.001429229 | 0.9943609 | 0.004373166 | 0.9943582 | 0.006131814 |  |  | 202260 | 0.9657938 | 0.9670213 | 0.003577569 | 0.9650603 | 0.005353482 | 0.9650591 | 0.00800394 |  |  | 349680 | 0.9699709 | 0.9150489 | 0.006956304 | 0.9751687 | 0.006010933 | 0.9751678 | 0.009734479 |  |  | 650460 | 0.9599408 | 0.8678712 | 0.01532572 | 0.9614664 | 0.01152341 | 0.9614678 | 0.01037815
|  |  | 99852 | 0.9995459 | 0.9994305 | 0.0003658612 | 0.9999501 | 0.1012858 | 0.9999457 | 0.1688466 |  |  | 307446 | 0.9918345 | 0.9866385 | 0.001429229 | 0.9943673 | 0.004372873 | 0.9943647 | 0.006130931 |  |  | 202560 | 0.9679518 | 0.9670213 | 0.003577569 | 0.9651124 | 0.005354472 | 0.9651111 | 0.008004918 |  |  | 349980 | 0.9682895 | 0.9150489 | 0.006956304 | 0.9751916 | 0.00601032 | 0.9751907 | 0.009733728 |  |  | 650760 | 0.9644167 | 0.8678712 | 0.01532572 | 0.9614972 | 0.01152303 | 0.9614987 | 0.0103769
|  |  | 99972 | 1.001338 | 0.9994305 | 0.0003658612 | 0.9999501 | 0.1012858 | 0.9999457 | 0.1688466 |  |  | 307746 | 0.990874 | 0.9866385 | 0.001429229 | 0.9943737 | 0.004372581 | 0.9943711 | 0.006130051 |  |  | 202860 | 0.9679518 | 0.9670213 | 0.003577569 | 0.9651644 | 0.005355459 | 0.9651632 | 0.00800589 |  |  | 350280 | 0.9699709 | 0.9150489 | 0.006956304 | 0.9752145 | 0.00600971 | 0.9752136 | 0.00973298 |  |  | 651060 | 0.9644167 | 0.8678712 | 0.01532572 | 0.961528 | 0.01152266 | 0.9615295 | 0.01037565
|  |  | 100092 | 1.001338 | 0.9994305 | 0.0003658612 | 0.9999501 | 0.1012858 | 0.9999457 | 0.1688466 |  |  | 308046 | 0.990874 | 0.9866385 | 0.001429229 | 0.9943801 | 0.00437229 | 0.9943775 | 0.006129173 |  |  | 203160 | 0.9668728 | 0.9670213 | 0.003577569 | 0.9652163 | 0.005356444 | 0.9652151 | 0.008006857 |  |  | 350580 | 0.9699709 | 0.9150489 | 0.006956304 | 0.9752373 | 0.006009101 | 0.9752364 | 0.009732235 |  |  | 651360 | 0.9577029 | 0.8678712 | 0.01532572 | 0.9615588 | 0.01152228 | 0.9615603 | 0.0103744
|  |  | 100212 | 1.000442 | 0.9994305 | 0.0003658612 | 0.9999501 | 0.1012858 | 0.9999457 | 0.1688466 |  |  | 308346 | 0.990874 | 0.9866385 | 0.001429229 | 0.9943865 | 0.004372 | 0.9943839 | 0.006128298 |  |  | 203460 | 0.9679518 | 0.9670213 | 0.003577569 | 0.9652682 | 0.005357426 | 0.9652669 | 0.008007819 |  |  | 350880 | 0.9699709 | 0.9150489 | 0.006956304 | 0.97526 | 0.006008495 | 0.9752591 | 0.009731493 |  |  | 651660 | 0.9509891 | 0.8678712 | 0.01532572 | 0.9615896 | 0.01152191 | 0.961591 | 0.01037315
|  |  | 100332 | 0.9995459 | 0.9994305 | 0.0003658612 | 0.9999501 | 0.1012858 | 0.9999457 | 0.1688466 |  |  | 308646 | 0.990874 | 0.9866385 | 0.001429229 | 0.9943929 | 0.004371711 | 0.9943903 | 0.006127425 |  |  | 203760 | 0.9690308 | 0.9670213 | 0.003577569 | 0.9653199 | 0.005358406 | 0.9653187 | 0.008008776 |  |  | 351180 | 0.9649265 | 0.9150489 | 0.006956304 | 0.9752827 | 0.006007892 | 0.9752818 | 0.009730754 |  |  | 651960 | 0.9666547 | 0.8678712 | 0.01532572 | 0.9616203 | 0.01152153 | 0.9616217 | 0.0103719
|  |  | 100452 | 1.000442 | 0.9994305 | 0.0003658612 | 0.9999501 | 0.1012858 | 0.9999457 | 0.1688466 |  |  | 308946 | 0.9899135 | 0.9866385 | 0.001429229 | 0.9943992 | 0.004371422 | 0.9943967 | 0.006126555 |  |  | 204060 | 0.9690308 | 0.9670213 | 0.003577569 | 0.9653716 | 0.005359383 | 0.9653704 | 0.008009728 |  |  | 351480 | 0.9682895 | 0.9150489 | 0.006956304 | 0.9753053 | 0.00600729 | 0.9753044 | 0.009730017 |  |  | 652260 | 0.9621788 | 0.8678712 | 0.01532572 | 0.9616509 | 0.01152115 | 0.9616524 | 0.01037066
|  |  | 100572 | 1.000442 | 0.9994305 | 0.0003658612 | 0.9999501 | 0.1012858 | 0.9999457 | 0.1688466 |  |  | 309246 | 0.990874 | 0.9866385 | 0.001429229 | 0.9944056 | 0.004371135 | 0.994403 | 0.006125687 |  |  | 204360 | 0.9690308 | 0.9670213 | 0.003577569 | 0.9654232 | 0.005360357 | 0.965422 | 0.008010675 |  |  | 351780 | 0.966608 | 0.9150489 | 0.006956304 | 0.9753278 | 0.006006691 | 0.9753269 | 0.009729283 |  |  | 652560 | 0.9577029 | 0.8678712 | 0.01532572 | 0.9616816 | 0.01152078 | 0.961683 | 0.01036941
|  |  | 100692 | 0.9995459 | 0.9994305 | 0.0003658612 | 0.9999501 | 0.1012858 | 0.9999457 | 0.1688466 |  |  | 309546 | 0.990874 | 0.9866385 | 0.001429229 | 0.9944119 | 0.004370848 | 0.9944093 | 0.006124822 |  |  | 204660 | 0.9668728 | 0.9670213 | 0.003577569 | 0.9654747 | 0.005361329 | 0.9654735 | 0.008011617 |  |  | 352080 | 0.9649265 | 0.9150489 | 0.006956304 | 0.9753503 | 0.006006094 | 0.9753494 | 0.009728552 |  |  | 652860 | 0.9599408 | 0.8678712 | 0.01532572 | 0.9617122 | 0.01152041 | 0.9617136 | 0.01036817
|  |  | 100812 | 1.001338 | 0.9994305 | 0.0003658612 | 0.9999501 | 0.1012858 | 0.9999457 | 0.1688466 |  |  | 309846 | 0.9918345 | 0.9866385 | 0.001429229 | 0.9944182 | 0.004370563 | 0.9944157 | 0.006123959 |  |  | 204960 | 0.9690308 | 0.9670213 | 0.003577569 | 0.9655261 | 0.005362299 | 0.9655249 | 0.008012554 |  |  | 352380 | 0.9682895 | 0.9150489 | 0.006956304 | 0.9753728 | 0.006005499 | 0.9753718 | 0.009727823 |  |  | 653160 | 0.9554649 | 0.8678712 | 0.01532572 | 0.9617428 | 0.01152003 | 0.9617442 | 0.01036693
|  |  | 100932 | 0.9995459 | 0.9994305 | 0.0003658612 | 0.9999501 | 0.1012858 | 0.9999457 | 0.1688466 |  |  | 310146 | 0.990874 | 0.9866385 | 0.001429229 | 0.9944245 | 0.004370278 | 0.994422 | 0.006123098 |  |  | 205260 | 0.9679518 | 0.9670213 | 0.003577569 | 0.9655775 | 0.005363266 | 0.9655762 | 0.008013486 |  |  | 352680 | 0.966608 | 0.9150489 | 0.006956304 | 0.9753951 | 0.006004906 | 0.9753942 | 0.009727098 |  |  | 653460 | 0.9577029 | 0.8678712 | 0.01532572 | 0.9617733 | 0.01151966 | 0.9617747 | 0.01036569
|  |  | 101052 | 0.9995459 | 0.9994305 | 0.0003658612 | 0.9999501 | 0.1012858 | 0.9999457 | 0.1688466 |  |  | 310446 | 0.9918345 | 0.9866385 | 0.001429229 | 0.9944307 | 0.004369994 | 0.9944282 | 0.00612224 |  |  | 205560 | 0.9690308 | 0.9670213 | 0.003577569 | 0.9656287 | 0.00536423 | 0.9656275 | 0.008014413 |  |  | 352980 | 0.9682895 | 0.9150489 | 0.006956304 | 0.9754174 | 0.006004316 | 0.9754165 | 0.009726375 |  |  | 653760 | 0.9577029 | 0.8678712 | 0.01532572 | 0.9618038 | 0.01151929 | 0.9618052 | 0.01036445
|  |  | 101172 | 0.9995459 | 0.9994305 | 0.0003658612 | 0.9999501 | 0.1012858 | 0.9999457 | 0.1688466 |  |  | 310746 | 0.990874 | 0.9866385 | 0.001429229 | 0.994437 | 0.00436971 | 0.9944345 | 0.006121384 |  |  | 205860 | 0.9668728 | 0.9670213 | 0.003577569 | 0.9656799 | 0.005365191 | 0.9656787 | 0.008015335 |  |  | 353280 | 0.966608 | 0.9150489 | 0.006956304 | 0.9754397 | 0.006003727 | 0.9754387 | 0.009725654 |  |  | 654060 | 0.9621788 | 0.8678712 | 0.01532572 | 0.9618343 | 0.01151891 | 0.9618356 | 0.01036321
|  |  | 101292 | 1.001338 | 0.9994305 | 0.0003658612 | 0.9999501 | 0.1012858 | 0.9999457 | 0.1688466 |  |  | 311046 | 0.9918345 | 0.9866385 | 0.001429229 | 0.9944432 | 0.004369428 | 0.9944407 | 0.00612053 |  |  | 206160 | 0.9701099 | 0.9670213 | 0.003577569 | 0.965731 | 0.005366151 | 0.9657298 | 0.008016252 |  |  | 353580 | 0.9682895 | 0.9150489 | 0.006956304 | 0.9754618 | 0.006003141 | 0.9754609 | 0.009724937 |  |  | 654360 | 0.9599408 | 0.8678712 | 0.01532572 | 0.9618647 | 0.01151854 | 0.9618661 | 0.01036197
|  |  | 101412 | 1.000442 | 0.9994305 | 0.0003658612 | 0.9999501 | 0.1012858 | 0.9999457 | 0.1688466 |  |  | 311346 | 0.9918345 | 0.9866385 | 0.001429229 | 0.9944494 | 0.004369147 | 0.994447 | 0.006119679 |  |  | 206460 | 0.9701099 | 0.9670213 | 0.003577569 | 0.965782 | 0.005367107 | 0.9657808 | 0.008017164 |  |  | 353880 | 0.9716524 | 0.9150489 | 0.006956304 | 0.975484 | 0.006002557 | 0.975483 | 0.009724222 |  |  | 654660 | 0.9599408 | 0.8678712 | 0.01532572 | 0.9618951 | 0.01151817 | 0.9618964 | 0.01036074
|  |  | 101532 | 1.001338 | 0.9994305 | 0.0003658612 | 0.9999501 | 0.1012858 | 0.9999457 | 0.1688466 |  |  | 311646 | 0.9918345 | 0.9866385 | 0.001429229 | 0.9944556 | 0.004368866 | 0.9944532 | 0.006118831 |  |  | 206760 | 0.9668728 | 0.9670213 | 0.003577569 | 0.965833 | 0.005368061 | 0.9658317 | 0.008018071 |  |  | 354180 | 0.9716524 | 0.9150489 | 0.006956304 | 0.975506 | 0.006001975 | 0.975505 | 0.009723509 |  |  | 654960 | 0.9599408 | 0.8678712 | 0.01532572 | 0.9619254 | 0.0115178 | 0.9619268 | 0.0103595
|  |  | 101652 | 1.000442 | 0.9994305 | 0.0003658612 | 0.9999501 | 0.1012858 | 0.9999457 | 0.1688466 |  |  | 311946 | 0.990874 | 0.9866385 | 0.001429229 | 0.9944618 | 0.004368587 | 0.9944594 | 0.006117985 |  |  | 207060 | 0.9690308 | 0.9670213 | 0.003577569 | 0.9658838 | 0.005369013 | 0.9658825 | 0.008018973 |  |  | 354480 | 0.9699709 | 0.9150489 | 0.006956304 | 0.975528 | 0.006001396 | 0.975527 | 0.0097228 |  |  | 655260 | 0.9599408 | 0.8678712 | 0.01532572 | 0.9619558 | 0.01151743 | 0.9619571 | 0.01035827
|  |  | 101772 | 1.000442 | 0.9994305 | 0.0003658612 | 0.9999501 | 0.1012858 | 0.9999457 | 0.1688466 |  |  | 312246 | 0.9899135 | 0.9866385 | 0.001429229 | 0.994468 | 0.004368308 | 0.9944656 | 0.006117141 |  |  | 207360 | 0.9668728 | 0.9670213 | 0.003577569 | 0.9659346 | 0.005369962 | 0.9659333 | 0.008019871 |  |  | 354780 | 0.9682895 | 0.9150489 | 0.006956304 | 0.97555 | 0.006000818 | 0.975549 | 0.009722093 |  |  | 655560 | 0.9577029 | 0.8678712 | 0.01532572 | 0.9619861 | 0.01151705 | 0.9619874 | 0.01035703
|  |  | 101892 | 1.000442 | 0.9994305 | 0.0003658612 | 0.9999501 | 0.1012858 | 0.9999457 | 0.1688466 |  |  | 312546 | 0.9918345 | 0.9866385 | 0.001429229 | 0.9944741 | 0.00436803 | 0.9944717 | 0.006116299 |  |  | 207660 | 0.9701099 | 0.9670213 | 0.003577569 | 0.9659852 | 0.005370908 | 0.965984 | 0.008020763 |  |  | 355080 | 0.9682895 | 0.9150489 | 0.006956304 | 0.9755719 | 0.006000243 | 0.9755708 | 0.009721388 |  |  | 655860 | 0.9599408 | 0.8678712 | 0.01532572 | 0.9620163 | 0.01151668 | 0.9620176 | 0.0103558
|  |  | 102012 | 1.000442 | 0.9994305 | 0.0003658612 | 0.9999501 | 0.1012858 | 0.9999457 | 0.1688466 |  |  | 312846 | 0.9918345 | 0.9866385 | 0.001429229 | 0.9944803 | 0.004367753 | 0.9944779 | 0.00611546 |  |  | 207960 | 0.9679518 | 0.9670213 | 0.003577569 | 0.9660358 | 0.005371852 | 0.9660346 | 0.008021651 |  |  | 355380 | 0.9682895 | 0.9150489 | 0.006956304 | 0.9755937 | 0.00599967 | 0.9755926 | 0.009720687 |  |  | 656160 | 0.9644167 | 0.8678712 | 0.01532572 | 0.9620465 | 0.01151631 | 0.9620479 | 0.01035457
|  |  | 102132 | 1.000442 | 0.9994305 | 0.0003658612 | 0.9999501 | 0.1012858 | 0.9999457 | 0.1688466 |  |  | 313146 | 0.990874 | 0.9866385 | 0.001429229 | 0.9944864 | 0.004367476 | 0.994484 | 0.006114624 |  |  | 208260 | 0.9690308 | 0.9670213 | 0.003577569 | 0.9660864 | 0.005372794 | 0.9660851 | 0.008022534 |  |  | 355680 | 0.9699709 | 0.9150489 | 0.006956304 | 0.9756154 | 0.005999099 | 0.9756144 | 0.009719988 |  |  | 656460 | 0.9666547 | 0.8678712 | 0.01532572 | 0.9620767 | 0.01151594 | 0.962078 | 0.01035334
|  |  | 102252 | 0.99865 | 0.9994305 | 0.0003658612 | 0.9999501 | 0.1012858 | 0.9999457 | 0.1688466 |  |  | 313446 | 0.9918345 | 0.9866385 | 0.001429229 | 0.9944925 | 0.004367201 | 0.9944901 | 0.006113789 |  |  | 208560 | 0.9679518 | 0.9670213 | 0.003577569 | 0.9661368 | 0.005373733 | 0.9661355 | 0.008023412 |  |  | 355980 | 0.9682895 | 0.9150489 | 0.006956304 | 0.9756371 | 0.00599853 | 0.9756360788 | 0.009719291 |  |  | 656760 | 0.9621788 | 0.8678712 | 0.01532572 | 0.9621069 | 0.01151558 | 0.9621082 | 0.01035212
|  |  | 102372 | 1.000442 | 0.9994305 | 0.0003658612 | 0.9999501 | 0.1012858 | 0.9999457 | 0.1688466 |  |  | 313746 | 0.9918345 | 0.9866385 | 0.001429229 | 0.9944986 | 0.004366927 | 0.9944962 | 0.006112957 |  |  | 208860 | 0.9690308 | 0.9670213 | 0.003577569 | 0.9661872 | 0.00537467 | 0.9661859 | 0.008024285 |  |  | 356280 | 0.9682895 | 0.9150489 | 0.006956304 | 0.9756588 | 0.005997963 | 0.9756577 | 0.009718598 |  |  | 657060 | 0.9644167 | 0.8678712 | 0.01532572 | 0.962137 | 0.01151521 | 0.9621383 | 0.01035089
|  |  | 102492 | 1.000442 | 0.9994305 | 0.0003658612 | 0.9999501 | 0.1012858 | 0.9999457 | 0.1688466 |  |  | 314046 | 0.990874 | 0.9866385 | 0.001429229 | 0.9945046 | 0.004366653 | 0.9945023 | 0.006112128 |  |  | 209160 | 0.9679518 | 0.9670213 | 0.003577569 | 0.9662374 | 0.005375604 | 0.9662362 | 0.008025154 |  |  | 356580 | 0.9682895 | 0.9150489 | 0.006956304 | 0.9756804 | 0.005997398 | 0.9756793 | 0.009717907 |  |  | 657360 | 0.9599408 | 0.8678712 | 0.01532572 | 0.9621671 | 0.01151484 | 0.9621684 | 0.01034966
|  |  | 102612 | 1.000442 | 0.9994305 | 0.0003658612 | 0.9999501 | 0.1012858 | 0.9999457 | 0.1688466 |  |  | 314346 | 0.990874 | 0.9866385 | 0.001429229 | 0.9945107 | 0.00436638 | 0.9945084 | 0.006111301 |  |  | 209460 | 0.9679518 | 0.9670213 | 0.003577569 | 0.9662876 | 0.005376535 | 0.9662864 | 0.008026018 |  |  | 356880 | 0.9682895 | 0.9150489 | 0.006956304 | 0.9757019 | 0.005996836 | 0.9757008 | 0.009717218 |  |  | 657660 | 0.9599408 | 0.8678712 | 0.01532572 | 0.9621971 | 0.01151447 | 0.9621984 | 0.01034844
|  |  | 102732 | 0.9995459 | 0.9994305 | 0.0003658612 | 0.9999501 | 0.1012858 | 0.9999457 | 0.1688466 |  |  | 314646 | 0.990874 | 0.9866385 | 0.001429229 | 0.9945167 | 0.004366108 | 0.9945144 | 0.006110476 |  |  | 209760 | 0.9701099 | 0.9670213 | 0.003577569 | 0.9663377 | 0.005377465 | 0.9663365 | 0.008026877 |  |  | 357180 | 0.9682895 | 0.9150489 | 0.006956304 | 0.9757234 | 0.005996275 | 0.9757223 | 0.009716532 |  |  | 657960 | 0.9577029 | 0.8678712 | 0.01532572 | 0.9622271 | 0.0115141 | 0.9622284 | 0.01034722
|  |  | 102852 | 1.000442 | 0.9994305 | 0.0003658612 | 0.9999501 | 0.1012858 | 0.9999457 | 0.1688466 |  |  | 314946 | 0.990874 | 0.9866385 | 0.001429229 | 0.9945228 | 0.004365837 | 0.9945205 | 0.006109653 |  |  | 210060 | 0.9711889 | 0.9670213 | 0.003577569 | 0.9663878 | 0.005378391 | 0.9663865 | 0.008027731 |  |  | 357480 | 0.966608 | 0.9150489 | 0.006956304 | 0.9757448 | 0.005995717 | 0.9757437 | 0.009715849 |  |  | 658260 | 0.9577029 | 0.8678712 | 0.01532572 | 0.9622571 | 0.01151374 | 0.9622584 | 0.010346
|  |  | 102972 | 1.000442 | 0.9994305 | 0.0003658612 | 0.9999501 | 0.1012858 | 0.9999457 | 0.1688466 |  |  | 315246 | 0.9918345 | 0.9866385 | 0.001429229 | 0.9945288 | 0.004365567 | 0.9945265 | 0.006108833 |  |  | 210360 | 0.9690308 | 0.9670213 | 0.003577569 | 0.9664377 | 0.005379315 | 0.9664364 | 0.00802858 |  |  | 357780 | 0.9699709 | 0.9150489 | 0.006956304 | 0.9757661 | 0.005995161 | 0.975765 | 0.009715168 |  |  | 658560 | 0.9666547 | 0.8678712 | 0.01532572 | 0.9622871 | 0.01151337 | 0.9622883 | 0.01034477
|  |  | 103092 | 1.000442 | 0.9994305 | 0.0003658612 | 0.9999501 | 0.1012858 | 0.9999457 | 0.1688466 |  |  | 315546 | 0.9918345 | 0.9866385 | 0.001429229 | 0.9945347 | 0.004365298 | 0.9945325 | 0.006108016 |  |  | 210660 | 0.9701099 | 0.9670213 | 0.003577569 | 0.9664876 | 0.005380237 | 0.9664863 | 0.008029425 |  |  | 358080 | 0.9682895 | 0.9150489 | 0.006956304 | 0.9757874 | 0.005994607 | 0.9757863 | 0.00971449 |  |  | 658860 | 0.9599408 | 0.8678712 | 0.01532572 | 0.962317 | 0.011513 | 0.9623182 | 0.01034356
|  |  | 103212 | 1.000442 | 0.9994305 | 0.0003658612 | 0.9999501 | 0.1012858 | 0.9999457 | 0.1688466 |  |  | 315846 | 0.9889531 | 0.9866385 | 0.001429229 | 0.9945407 | 0.004365029 | 0.9945385 | 0.0061072 |  |  | 210960 | 0.9679518 | 0.9670213 | 0.003577569 | 0.9665374 | 0.005381157 | 0.9665361 | 0.008030265 |  |  | 358380 | 0.9649265 | 0.9150489 | 0.006956304 | 0.9758086 | 0.005994055 | 0.9758075 | 0.009713815 |  |  | 659160 | 0.9644167 | 0.8678712 | 0.01532572 | 0.9623469 | 0.01151264 | 0.9623481 | 0.01034234
|  |  | 103332 | 1.001338 | 0.9994305 | 0.0003658612 | 0.9999501 | 0.1012858 | 0.9999457 | 0.1688466 |  |  | 316146 | 0.990874 | 0.9866385 | 0.001429229 | 0.9945467 | 0.004364762 | 0.9945444 | 0.006106387 |  |  | 211260 | 0.9679518 | 0.9670213 | 0.003577569 | 0.9665871 | 0.005382073 | 0.9665858 | 0.008031101 |  |  | 358680 | 0.9649265 | 0.9150489 | 0.006956304 | 0.9758298 | 0.005993505 | 0.9758287 | 0.009713142 |  |  | 659460 | 0.9577029 | 0.8678712 | 0.01532572 | 0.9623767 | 0.01151227 | 0.9623779 | 0.01034112
|  |  | 103452 | 1.001338 | 0.9994305 | 0.0003658612 | 0.9999501 | 0.1012858 | 0.9999457 | 0.1688466 |  |  | 316446 | 0.9927949 | 0.9866385 | 0.001429229 | 0.9945526 | 0.004364495 | 0.9945504 | 0.006105577 |  |  | 211560 | 0.9690308 | 0.9670213 | 0.003577569 | 0.9666367 | 0.005382988 | 0.9666354 | 0.008031931 |  |  | 358980 | 0.966608 | 0.9150489 | 0.006956304 | 0.9758509 | 0.005992957 | 0.9758498 | 0.009712471 |  |  | 659760 | 0.9621788 | 0.8678712 | 0.01532572 | 0.9624065 | 0.01151191 | 0.9624077 | 0.0103399
|  |  | 103572 | 1.000442 | 0.9994305 | 0.0003658612 | 0.9999501 | 0.1012858 | 0.9999457 | 0.1688466 |  |  | 316746 | 0.990874 | 0.9866385 | 0.001429229 | 0.9945586 | 0.004364229 | 0.9945563 | 0.006104768 |  |  | 211860 | 0.9679518 | 0.9670213 | 0.003577569 | 0.9666863 | 0.0053839 | 0.966685 | 0.008032757 |  |  | 359280 | 0.9699709 | 0.9150489 | 0.006956304 | 0.975872 | 0.005992411 | 0.9758708 | 0.009711804 |  |  | 660060 | 0.9621788 | 0.8678712 | 0.01532572 | 0.9624363 | 0.01151154 | 0.9624375 | 0.01033869
|  |  | 103692 | 1.000442 | 0.9994305 | 0.0003658612 | 0.9999501 | 0.1012858 | 0.9999457 | 0.1688466 |  |  | 317046 | 0.990874 | 0.9866385 | 0.001429229 | 0.9945645 | 0.004363964 | 0.9945623 | 0.006103962 |  |  | 212160 | 0.9690308 | 0.9670213 | 0.003577569 | 0.9667357 | 0.005384809 | 0.9667344 | 0.008033579 |  |  | 359580 | 0.9682895 | 0.9150489 | 0.006956304 | 0.975893 | 0.005991867 | 0.9758918 | 0.009711138 |  |  | 660360 | 0.9577029 | 0.8678712 | 0.01532572 | 0.962466 | 0.01151118 | 0.9624672 | 0.01033748
|  |  | 103812 | 1.000442 | 0.9994305 | 0.0003658612 | 0.9999501 | 0.1012858 | 0.9999457 | 0.1688466 |  |  | 317346 | 0.9918345 | 0.9866385 | 0.001429229 | 0.9945704 | 0.0043637 | 0.9945682 | 0.006103159 |  |  | 212460 | 0.9690308 | 0.9670213 | 0.003577569 | 0.9667851 | 0.005385717 | 0.9667838 | 0.008034396 |  |  | 359880 | 0.9716524 | 0.9150489 | 0.006956304 | 0.9759139 | 0.005991326 | 0.9759128 | 0.009710476 |  |  | 660660 | 0.9621788 | 0.8678712 | 0.01532572 | 0.9624957 | 0.01151081 | 0.9624969 | 0.01033626
|  |  | 103932 | 1.001338 | 0.9994305 | 0.0003658612 | 0.9999501 | 0.1012858 | 0.9999457 | 0.1688466 |  |  | 317646 | 0.9918345 | 0.9866385 | 0.001429229 | 0.9945762 | 0.004363436 | 0.9945741 | 0.006102358 |  |  | 212760 | 0.9690308 | 0.9670213 | 0.003577569 | 0.9668344 | 0.005386621 | 0.9668331 | 0.008035208 |  |  | 360180 | 0.9682895 | 0.9150489 | 0.006956304 | 0.9759348 | 0.005990786 | 0.9759336 | 0.009709815 |  |  | 660960 | 0.9666547 | 0.8678712 | 0.01532572 | 0.9625254 | 0.01151045 | 0.9625266 | 0.01033505
|  |  | 104052 | 1.001338 | 0.9994305 | 0.0003658612 | 0.9999501 | 0.1012858 | 0.9999457 | 0.1688466 |  |  | 317946 | 0.9918345 | 0.9866385 | 0.001429229 | 0.9945821 | 0.004363174 | 0.9945799 | 0.006101559 |  |  | 213060 | 0.9690308 | 0.9670213 | 0.003577569 | 0.9668836 | 0.005387524 | 0.9668824 | 0.008036016 |  |  | 360480 | 0.9699709 | 0.9150489 | 0.006956304 | 0.9759557 | 0.005990249 | 0.9759544 | 0.009709158 |  |  | 661260 | 0.9711305 | 0.8678712 | 0.01532572 | 0.962555 | 0.01151009 | 0.9625562 | 0.01033384
|  |  | 104172 | 1.000442 | 0.9994305 | 0.0003658612 | 0.9999501 | 0.1012858 | 0.9999457 | 0.1688466 |  |  | 318246 | 0.9927949 | 0.9866385 | 0.001429229 | 0.9945879 | 0.004362912 | 0.9945858 | 0.006100762 |  |  | 213360 | 0.9690308 | 0.9670213 | 0.003577569 | 0.9669328 | 0.005388424 | 0.9669315 | 0.008036819 |  |  | 360780 | 0.966608 | 0.9150489 | 0.006956304 | 0.9759764 | 0.005989713 | 0.9759752 | 0.009708503 |  |  | 661560 | 0.9644167 | 0.8678712 | 0.01532572 | 0.9625847 | 0.01150972 | 0.9625858 | 0.01033263
|  |  | 104292 | 1.000442 | 0.9994305 | 0.0003658612 | 0.9999501 | 0.1012858 | 0.9999457 | 0.1688466 |  |  | 318546 | 0.9918345 | 0.9866385 | 0.001429229 | 0.9945938 | 0.004362651 | 0.9945916 | 0.006099968 |  |  | 213660 | 0.9701099 | 0.9670213 | 0.003577569 | 0.9669819 | 0.005389321 | 0.9669806 | 0.008037617 |  |  | 361080 | 0.9699709 | 0.9150489 | 0.006956304 | 0.9759971 | 0.00598918 | 0.9759959 | 0.00970785 |  |  | 661860 | 0.9577029 | 0.8678712 | 0.01532572 | 0.9626142 | 0.01150936 | 0.9626154 | 0.01033143
|  |  | 104412 | 0.9995459 | 0.9994305 | 0.0003658612 | 0.9999501 | 0.1012858 | 0.9999457 | 0.1688466 |  |  | 318846 | 0.990874 | 0.9866385 | 0.001429229 | 0.9945996 | 0.004362391 | 0.9945975 | 0.006099176 |  |  | 213960 | 0.9701099 | 0.9670213 | 0.003577569 | 0.9670308 | 0.005390217 | 0.9670296 | 0.008038411 |  |  | 361380 | 0.9682895 | 0.9150489 | 0.006956304 | 0.9760178 | 0.005988648 | 0.9760166 | 0.0097072 |  |  | 662160 | 0.9554649 | 0.8678712 | 0.01532572 | 0.9626438 | 0.011509 | 0.9626449 | 0.01033022
|  |  | 104532 | 1.000442 | 0.9994305 | 0.0003658612 | 0.9999501 | 0.1012858 | 0.9999457 | 0.1688466 |  |  | 319146 | 0.9918345 | 0.9866385 | 0.001429229 | 0.9946054 | 0.004362132 | 0.9946033 | 0.006098386 |  |  | 214260 | 0.9679518 | 0.9670213 | 0.003577569 | 0.9670798 | 0.005391109 | 0.9670785 | 0.008039201 |  |  | 361680 | 0.966608 | 0.9150489 | 0.006956304 | 0.9760384 | 0.005988119 | 0.9760372 | 0.009706553 |  |  | 662460 | 0.9577029 | 0.8678712 | 0.01532572 | 0.9626733 | 0.01150864 | 0.9626744 | 0.01032901
|  |  | 104652 | 0.9995459 | 0.9994305 | 0.0003658612 | 0.9999501 | 0.1012858 | 0.9999457 | 0.1688466 |  |  | 319446 | 0.9918345 | 0.9866385 | 0.001429229 | 0.9946112 | 0.004361874 | 0.9946091 | 0.006097599 |  |  | 214560 | 0.9701099 | 0.9670213 | 0.003577569 | 0.9671286 | 0.005392 | 0.9671273 | 0.008039985 |  |  | 361980 | 0.9682895 | 0.9150489 | 0.006956304 | 0.976059 | 0.005987591 | 0.9760577 | 0.009705907 |  |  | 662760 | 0.9599408 | 0.8678712 | 0.01532572 | 0.9627027 | 0.01150827 | 0.9627039 | 0.01032781
|  |  | 104772 | 1.000442 | 0.9994305 | 0.0003658612 | 0.9999501 | 0.1012858 | 0.9999457 | 0.1688466 |  |  | 319746 | 0.9927949 | 0.9866385 | 0.001429229 | 0.994617 | 0.004361617 | 0.9946149 | 0.006096814 |  |  | 214860 | 0.9690308 | 0.9670213 | 0.003577569 | 0.9671773 | 0.005392888 | 0.9671761 | 0.008040766 |  |  | 362280 | 0.9682895 | 0.9150489 | 0.006956304 | 0.9760794 | 0.005987066 | 0.9760782 | 0.009705265 |  |  | 663060 | 0.9666547 | 0.8678712 | 0.01532572 | 0.9627322 | 0.01150791 | 0.9627333 | 0.01032661
|  |  | 104892 | 0.9995459 | 0.9994305 | 0.0003658612 | 0.9999501 | 0.1012858 | 0.9999457 | 0.1688466 |  |  | 320046 | 0.9918345 | 0.9866385 | 0.001429229 | 0.9946227 | 0.00436136 | 0.9946206 | 0.006096031 |  |  | 215160 | 0.9690308 | 0.9670213 | 0.003577569 | 0.967226 | 0.005393774 | 0.9672247 | 0.008041542 |  |  | 362580 | 0.9682895 | 0.9150489 | 0.006956304 | 0.9760999 | 0.005986543 | 0.9760986 | 0.009704625 |  |  | 663360 | 0.9666547 | 0.8678712 | 0.01532572 | 0.9627616 | 0.01150755 | 0.9627627 | 0.0103254
|  |  | 105012 | 1.000442 | 0.9994305 | 0.0003658612 | 0.9999501 | 0.1012858 | 0.9999457 | 0.1688466 |  |  | 320346 | 0.990874 | 0.9866385 | 0.001429229 | 0.9946285 | 0.004361104 | 0.9946264 | 0.006095251 |  |  | 215460 | 0.9711889 | 0.9670213 | 0.003577569 | 0.9672746 | 0.005394657 | 0.9672733 | 0.008042313 |  |  | 362880 | 0.9682895 | 0.9150489 | 0.006956304 | 0.9761203 | 0.005986021 | 0.976119 | 0.009703987 |  |  | 663660 | 0.9599408 | 0.8678712 | 0.01532572 | 0.9627909 | 0.01150719 | 0.9627921 | 0.0103242
|  |  | 105132 | 1.000442 | 0.9994305 | 0.0003658612 | 0.9999501 | 0.1012858 | 0.9999457 | 0.1688466 |  |  | 320646 | 0.990874 | 0.9866385 | 0.001429229 | 0.9946342 | 0.004360849 | 0.9946321 | 0.006094473 |  |  | 215760 | 0.9711889 | 0.9670213 | 0.003577569 | 0.9673231 | 0.005395538 | 0.9673218 | 0.00804308 |  |  | 363180 | 0.9682895 | 0.9150489 | 0.006956304 | 0.9761406 | 0.005985502 | 0.9761393 | 0.009703352 |  |  | 663960 | 0.9711305 | 0.8678712 | 0.01532572 | 0.9628203 | 0.01150683 | 0.9628214 | 0.010323
|  |  | 105252 | 1.001338 | 0.9994305 | 0.0003658612 | 0.9999501 | 0.1012858 | 0.9999457 | 0.1688466 |  |  | 320946 | 0.9918345 | 0.9866385 | 0.001429229 | 0.9946399 | 0.004360595 | 0.9946378 | 0.006093697 |  |  | 216060 | 0.9690308 | 0.9670213 | 0.003577569 | 0.9673716 | 0.005396417 | 0.9673703 | 0.008043843 |  |  | 363480 | 0.9699709 | 0.9150489 | 0.006956304 | 0.9761609 | 0.005984984 | 0.9761596 | 0.009702719 |  |  | 664260 | 0.9666547 | 0.8678712 | 0.01532572 | 0.9628496 | 0.01150647 | 0.9628507 | 0.01032181
|  |  | 105372 | 0.9995459 | 0.9994305 | 0.0003658612 | 0.9999501 | 0.1012858 | 0.9999457 | 0.1688466 |  |  | 321246 | 0.990874 | 0.9866385 | 0.001429229 | 0.9946456 | 0.004360342 | 0.9946436 | 0.006092923 |  |  | 216360 | 0.9679518 | 0.9670213 | 0.003577569 | 0.9674199 | 0.005397293 | 0.9674186 | 0.008044601 |  |  | 363780 | 0.9699709 | 0.9150489 | 0.006956304 | 0.9761811 | 0.005984469 | 0.9761798 | 0.009702089 |  |  | 664560 | 0.9621788 | 0.8678712 | 0.01532572 | 0.9628789 | 0.01150612 | 0.9628799 | 0.01032061
|  |  | 105492 | 1.001338 | 0.9994305 | 0.0003658612 | 0.9999501 | 0.1012858 | 0.9999457 | 0.1688466 |  |  | 321546 | 0.990874 | 0.9866385 | 0.001429229 | 0.9946513 | 0.004360089 | 0.9946492 | 0.006092152 |  |  | 216660 | 0.9701099 | 0.9670213 | 0.003577569 | 0.9674682 | 0.005398167 | 0.9674669 | 0.008045354 |  |  | 364080 | 0.966608 | 0.9150489 | 0.006956304 | 0.9762012 | 0.005983956 | 0.9761999 | 0.009701461 |  |  | 664860 | 0.9621788 | 0.8678712 | 0.01532572 | 0.9629081 | 0.01150576 | 0.9629092 | 0.01031941
|  |  | 105612 | 1.000442 | 0.9994305 | 0.0003658612 | 0.9999501 | 0.1012858 | 0.9999457 | 0.1688466 |  |  | 321846 | 0.990874 | 0.9866385 | 0.001429229 | 0.9946569 | 0.004359838 | 0.9946549 | 0.006091383 |  |  | 216960 | 0.9690308 | 0.9670213 | 0.003577569 | 0.9675164 | 0.005399039 | 0.9675151 | 0.008046104 |  |  | 364380 | 0.9682895 | 0.9150489 | 0.006956304 | 0.9762213 | 0.005983444 | 0.97622 | 0.009700836 |  |  | 665160 | 0.9599408 | 0.8678712 | 0.01532572 | 0.9629373 | 0.0115054 | 0.9629384 | 0.01031822
|  |  | 105732 | 0.9995459 | 0.9994305 | 0.0003658612 | 0.9999501 | 0.1012858 | 0.9999457 | 0.1688466 |  |  | 322146 | 0.990874 | 0.9866385 | 0.001429229 | 0.9946626 | 0.004359587 | 0.9946606 | 0.006090617 |  |  | 217260 | 0.9701099 | 0.9670213 | 0.003577569 | 0.9675645 | 0.005399908 | 0.9675632 | 0.008046849 |  |  | 364680 | 0.9682895 | 0.9150489 | 0.006956304 | 0.9762414 | 0.005982935 | 0.97624 | 0.009700213 |  |  | 665460 | 0.9599408 | 0.8678712 | 0.01532572 | 0.9629665 | 0.01150504 | 0.9629675 | 0.01031702
|  |  | 105852 | 1.000442 | 0.9994305 | 0.0003658612 | 0.9999501 | 0.1012858 | 0.9999457 | 0.1688466 |  |  | 322446 | 0.9899135 | 0.9866385 | 0.001429229 | 0.9946682 | 0.004359337 | 0.9946662 | 0.006089852 |  |  | 217560 | 0.9701099 | 0.9670213 | 0.003577569 | 0.9676126 | 0.005400775 | 0.9676113 | 0.008047589 |  |  | 364980 | 0.9682895 | 0.9150489 | 0.006956304 | 0.9762614 | 0.005982427 | 0.97626 | 0.009699592 |  |  | 665760 | 0.9644167 | 0.8678712 | 0.01532572 | 0.9629956 | 0.01150468 | 0.9629966 | 0.01031583
|  |  | 105972 | 1.000442 | 0.9994305 | 0.0003658612 | 0.9999501 | 0.1012858 | 0.9999457 | 0.1688466 |  |  | 322746 | 0.9918345 | 0.9866385 | 0.001429229 | 0.9946738 | 0.004359088 | 0.9946719 | 0.00608909 |  |  | 217860 | 0.9701099 | 0.9670213 | 0.003577569 | 0.9676605 | 0.00540164 | 0.9676592 | 0.008048325 |  |  | 365280 | 0.9649265 | 0.9150489 | 0.006956304 | 0.9762813 | 0.005981922 | 0.97628 | 0.009698974 |  |  | 666060 | 0.9577029 | 0.8678712 | 0.01532572 | 0.9630247 | 0.01150433 | 0.9630257 | 0.01031464
|  |  | 106092 | 1.000442 | 0.9994305 | 0.0003658612 | 0.9999501 | 0.1012858 | 0.9999457 | 0.1688466 |  |  | 323046 | 0.9918345 | 0.9866385 | 0.001429229 | 0.9946794 | 0.004358839 | 0.9946775 | 0.006088331 |  |  | 218160 | 0.9722679 | 0.9670213 | 0.003577569 | 0.9677084 | 0.005402502 | 0.9677071 | 0.008049057 |  |  | 365580 | 0.9699709 | 0.9150489 | 0.006956304 | 0.9763012 | 0.005981418 | 0.9762998 | 0.009698359 |  |  | 666360 | 0.9644167 | 0.8678712 | 0.01532572 | 0.9630538 | 0.01150397 | 0.9630548 | 0.01031345
|  |  | 106212 | 1.001338 | 0.9994305 | 0.0003658612 | 0.9999501 | 0.1012858 | 0.9999457 | 0.1688466 |  |  | 323346 | 0.9918345 | 0.9866385 | 0.001429229 | 0.994685 | 0.004358592 | 0.9946831 | 0.006087573 |  |  | 218460 | 0.9722679 | 0.9670213 | 0.003577569 | 0.9677562 | 0.005403362 | 0.9677549 | 0.008049785 |  |  | 365880 | 0.9716524 | 0.9150489 | 0.006956304 | 0.976321 | 0.005980917 | 0.9763196 | 0.009697745 |  |  | 666660 | 0.9621788 | 0.8678712 | 0.01532572 | 0.9630828 | 0.01150361 | 0.9630838 | 0.01031226
|  |  | 106332 | 1.000442 | 0.9994305 | 0.0003658612 | 0.9999501 | 0.1012858 | 0.9999457 | 0.1688466 |  |  | 323646 | 0.9918345 | 0.9866385 | 0.001429229 | 0.9946906 | 0.004358345 | 0.9946887 | 0.006086818 |  |  | 218760 | 0.9711889 | 0.9670213 | 0.003577569 | 0.967804 | 0.00540422 | 0.9678027 | 0.008050508 |  |  | 366180 | 0.9716524 | 0.9150489 | 0.006956304 | 0.9763408 | 0.005980417 | 0.9763394 | 0.009697135 |  |  | 666960 | 0.9599408 | 0.8678712 | 0.01532572 | 0.9631118 | 0.01150326 | 0.9631128 | 0.01031107
|  |  | 106452 | 0.9995459 | 0.9994305 | 0.0003658612 | 0.9999501 | 0.1012858 | 0.9999457 | 0.1688466 |  |  | 323946 | 0.9918345 | 0.9866385 | 0.001429229 | 0.9946962 | 0.004358099 | 0.9946942 | 0.006086065 |  |  | 219060 | 0.9701099 | 0.9670213 | 0.003577569 | 0.9678516 | 0.005405075 | 0.9678503 | 0.008051227 |  |  | 366480 | 0.9716524 | 0.9150489 | 0.006956304 | 0.9763605 | 0.005979919 | 0.9763591 | 0.009696526 |  |  | 667260 | 0.9554649 | 0.8678712 | 0.01532572 | 0.9631408 | 0.0115029 | 0.9631418 | 0.01030989
|  |  | 106572 | 0.9995459 | 0.9994305 | 0.0003658612 | 0.9999501 | 0.1012858 | 0.9999457 | 0.1688466 |  |  | 324246 | 0.9918345 | 0.9866385 | 0.001429229 | 0.9947017 | 0.004357854 | 0.9946998 | 0.006085314 |  |  | 219360 | 0.9711889 | 0.9670213 | 0.003577569 | 0.9678992 | 0.005405929 | 0.9678979 | 0.008051941 |  |  | 366780 | 0.9682895 | 0.9150489 | 0.006956304 | 0.9763802 | 0.005979424 | 0.9763788 | 0.00969592 |  |  | 667560 | 0.9599408 | 0.8678712 | 0.01532572 | 0.9631697 | 0.01150255 | 0.9631707 | 0.0103087
|  |  | 106692 | 0.9995459 | 0.9994305 | 0.0003658612 | 0.9999501 | 0.1012858 | 0.9999457 | 0.1688466 |  |  | 324546 | 0.9918345 | 0.9866385 | 0.001429229 | 0.9947072 | 0.00435761 | 0.9947053 | 0.006084566 |  |  | 219660 | 0.9690308 | 0.9670213 | 0.003577569 | 0.9679467 | 0.00540678 | 0.9679454 | 0.008052652 |  |  | 367080 | 0.9699709 | 0.9150489 | 0.006956304 | 0.9763998 | 0.00597893 | 0.9763984 | 0.009695316 |  |  | 667860 | 0.9621788 | 0.8678712 | 0.01532572 | 0.9631986 | 0.01150219 | 0.9631996 | 0.01030752
|  |  | 106812 | 0.9995459 | 0.9994305 | 0.0003658612 | 0.9999501 | 0.1012858 | 0.9999457 | 0.1688466 |  |  | 324846 | 0.9918345 | 0.9866385 | 0.001429229 | 0.9947128 | 0.004357367 | 0.9947109 | 0.00608382 |  |  | 219960 | 0.9690308 | 0.9670213 | 0.003577569 | 0.9679941 | 0.005407628 | 0.9679928 | 0.008053358 |  |  | 367380 | 0.9699709 | 0.9150489 | 0.006956304 | 0.9764194 | 0.005978438 | 0.9764179 | 0.009694715 |  |  | 668160 | 0.9644167 | 0.8678712 | 0.01532572 | 0.9632275 | 0.01150184 | 0.9632285 | 0.01030634
|  |  | 106932 | 1.000442 | 0.9994305 | 0.0003658612 | 0.9999501 | 0.1012858 | 0.9999457 | 0.1688466 |  |  | 325146 | 0.9918345 | 0.9866385 | 0.001429229 | 0.9947183 | 0.004357124 | 0.9947164 | 0.006083076 |  |  | 220260 | 0.9722679 | 0.9670213 | 0.003577569 | 0.9680415 | 0.005408475 | 0.9680402 | 0.00805406 |  |  | 367680 | 0.9682895 | 0.9150489 | 0.006956304 | 0.9764389 | 0.005977948 | 0.9764374 | 0.009694116 |  |  | 668460 | 0.9599408 | 0.8678712 | 0.01532572 | 0.9632563 | 0.01150149 | 0.9632573 | 0.01030515
|  |  | 107052 | 1.001338 | 0.9994305 | 0.0003658612 | 0.9999501 | 0.1012858 | 0.9999457 | 0.1688466 |  |  | 325446 | 0.9918345 | 0.9866385 | 0.001429229 | 0.9947237 | 0.004356883 | 0.9947219 | 0.006082334 |  |  | 220560 | 0.9711889 | 0.9670213 | 0.003577569 | 0.9680888 | 0.005409319 | 0.9680875 | 0.008054757 |  |  | 367980 | 0.9682895 | 0.9150489 | 0.006956304 | 0.9764583 | 0.00597746 | 0.9764569 | 0.009693519 |  |  | 668760 | 0.9599408 | 0.8678712 | 0.01532572 | 0.9632851 | 0.01150113 | 0.9632861 | 0.01030397
|  |  | 107172 | 1.001338 | 0.9994305 | 0.0003658612 | 0.9999501 | 0.1012858 | 0.9999457 | 0.1688466 |  |  | 325746 | 0.990874 | 0.9866385 | 0.001429229 | 0.9947292 | 0.004356642 | 0.9947274 | 0.006081595 |  |  | 220860 | 0.9711889 | 0.9670213 | 0.003577569 | 0.968136 | 0.005410161 | 0.9681347 | 0.008055451 |  |  | 368280 | 0.9699709 | 0.9150489 | 0.006956304 | 0.9764777 | 0.005976973 | 0.9764763 | 0.009692925 |  |  | 669060 | 0.9554649 | 0.8678712 | 0.01532572 | 0.9633139 | 0.01150078 | 0.9633148 | 0.01030279
|  |  | 107292 | 1.000442 | 0.9994305 | 0.0003658612 | 0.9999501 | 0.1012858 | 0.9999457 | 0.1688466 |  |  | 326046 | 0.9927949 | 0.9866385 | 0.001429229 | 0.9947347 | 0.004356401 | 0.9947328 | 0.006080857 |  |  | 221160 | 0.9711889 | 0.9670213 | 0.003577569 | 0.9681831 | 0.005411 | 0.9681818 | 0.00805614 |  |  | 368580 | 0.9649265 | 0.9150489 | 0.006956304 | 0.9764971 | 0.005976489 | 0.9764956 | 0.009692333 |  |  | 669360 | 0.9688926 | 0.8678712 | 0.01532572 | 0.9633426 | 0.01150043 | 0.9633436 | 0.01030162
|  |  | 107412 | 1.000442 | 0.9994305 | 0.0003658612 | 0.9999501 | 0.1012858 | 0.9999457 | 0.1688466 |  |  | 326346 | 0.9918345 | 0.9866385 | 0.001429229 | 0.9947401 | 0.004356162 | 0.9947383 | 0.006080122 |  |  | 221460 | 0.9722679 | 0.9670213 | 0.003577569 | 0.9682301 | 0.005411838 | 0.9682288 | 0.008056825 |  |  | 368880 | 0.9682895 | 0.9150489 | 0.006956304 | 0.9765164 | 0.005976007 | 0.9765149 | 0.009691744 |  |  | 669660 | 0.9621788 | 0.8678712 | 0.01532572 | 0.9633713 | 0.01150007 | 0.9633723 | 0.01030044
|  |  | 107532 | 1.000442 | 0.9994305 | 0.0003658612 | 0.9999501 | 0.1012858 | 0.9999457 | 0.1688466 |  |  | 326646 | 0.9937554 | 0.9866385 | 0.001429229 | 0.9947455 | 0.004355924 | 0.9947437 | 0.00607939 |  |  | 221760 | 0.9711889 | 0.9670213 | 0.003577569 | 0.9682771 | 0.005412673 | 0.9682758 | 0.008057506 |  |  | 369180 | 0.9716524 | 0.9150489 | 0.006956304 | 0.9765356 | 0.005975526 | 0.9765341 | 0.009691156 |  |  | 669960 | 0.9644167 | 0.8678712 | 0.01532572 | 0.9634 | 0.01149972 | 0.9634009 | 0.01029926
|  |  | 107652 | 1.000442 | 0.9994305 | 0.0003658612 | 0.9999501 | 0.1012858 | 0.9999457 | 0.1688466 |  |  | 326946 | 0.9918345 | 0.9866385 | 0.001429229 | 0.994751 | 0.004355686 | 0.9947492 | 0.006078659 |  |  | 222060 | 0.9701099 | 0.9670213 | 0.003577569 | 0.968324 | 0.005413506 | 0.9683227 | 0.008058182 |  |  | 369480 | 0.9716524 | 0.9150489 | 0.006956304 | 0.9765548 | 0.005975047 | 0.9765533 | 0.009690572 |  |  | 670260 | 0.9554649 | 0.8678712 | 0.01532572 | 0.9634286 | 0.01149937 | 0.9634296 | 0.01029809
|  |  | 107772 | 1.001338 | 0.9994305 | 0.0003658612 | 0.9999501 | 0.1012858 | 0.9999457 | 0.1688466 |  |  | 327246 | 0.9918345 | 0.9866385 | 0.001429229 | 0.9947564 | 0.004355449 | 0.9947546 | 0.006077931 |  |  | 222360 | 0.9711889 | 0.9670213 | 0.003577569 | 0.9683708 | 0.005414337 | 0.9683695 | 0.008058855 |  |  | 369780 | 0.9716524 | 0.9150489 | 0.006956304 | 0.9765739 | 0.005974571 | 0.9765724 | 0.009689989 |  |  | 670560 | 0.9577029 | 0.8678712 | 0.01532572 | 0.9634572 | 0.01149902 | 0.9634582 | 0.01029692
|  |  | 107892 | 0.9995459 | 0.9994305 | 0.0003658612 | 0.9999501 | 0.1012858 | 0.9999457 | 0.1688466 |  |  | 327546 | 0.9918345 | 0.9866385 | 0.001429229 | 0.9947618 | 0.004355213 | 0.99476 | 0.006077205 |  |  | 222660 | 0.9733469 | 0.9670213 | 0.003577569 | 0.9684176 | 0.005415165 | 0.9684163 | 0.008059523 |  |  | 370080 | 0.9716524 | 0.9150489 | 0.006956304 | 0.976593 | 0.005974096 | 0.9765915 | 0.009689409 |  |  | 670860 | 0.9644167 | 0.8678712 | 0.01532572 | 0.9634858 | 0.01149867 | 0.9634867 | 0.01029574
|  |  | 108012 | 0.9995459 | 0.9994305 | 0.0003658612 | 0.9999501 | 0.1012858 | 0.9999457 | 0.1688466 |  |  | 327846 | 0.9918345 | 0.9866385 | 0.001429229 | 0.9947671 | 0.004354978 | 0.9947654 | 0.006076481 |  |  | 222960 | 0.9722679 | 0.9670213 | 0.003577569 | 0.9684642 | 0.005415991 | 0.9684629 | 0.008060188 |  |  | 370380 | 0.9699709 | 0.9150489 | 0.006956304 | 0.9766121 | 0.005973623 | 0.9766105 | 0.009688831 |  |  | 671160 | 0.9577029 | 0.8678712 | 0.01532572 | 0.9635144 | 0.01149832 | 0.9635153 | 0.01029457
|  |  | 108132 | 1.001338 | 0.9994305 | 0.0003658612 | 0.9999501 | 0.1012858 | 0.9999457 | 0.1688466 |  |  | 328146 | 0.990874 | 0.9866385 | 0.001429229 | 0.9947725 | 0.004354743 | 0.9947707 | 0.006075759 |  |  | 223260 | 0.9722679 | 0.9670213 | 0.003577569 | 0.9685108 | 0.005416815 | 0.9685095 | 0.008060848 |  |  | 370680 | 0.9682895 | 0.9150489 | 0.006956304 | 0.976631 | 0.005973152 | 0.9766295 | 0.009688255 |  |  | 671460 | 0.9621788 | 0.8678712 | 0.01532572 | 0.9635429 | 0.01149797 | 0.9635438 | 0.0102934
|  |  | 108252 | 1.001338 | 0.9994305 | 0.0003658612 | 0.9999501 | 0.1012858 | 0.9999457 | 0.1688466 |  |  | 328446 | 0.9918345 | 0.9866385 | 0.001429229 | 0.9947778 | 0.004354509 | 0.9947761 | 0.00607504 |  |  | 223560 | 0.9711889 | 0.9670213 | 0.003577569 | 0.9685573 | 0.005417637 | 0.968556 | 0.008061504 |  |  | 370980 | 0.9682895 | 0.9150489 | 0.006956304 | 0.97665 | 0.005972682 | 0.9766484 | 0.009687682 |  |  | 671760 | 0.9599408 | 0.8678712 | 0.01532572 | 0.9635713 | 0.01149762 | 0.9635722 | 0.01029223
|  |  | 108372 | 1.001338 | 0.9994305 | 0.0003658612 | 0.9999501 | 0.1012858 | 0.9999457 | 0.1688466 |  |  | 328746 | 0.9918345 | 0.9866385 | 0.001429229 | 0.9947832 | 0.004354277 | 0.9947814 | 0.006074323 |  |  | 223860 | 0.9711889 | 0.9670213 | 0.003577569 | 0.9686038 | 0.005418457 | 0.9686025 | 0.008062156 |  |  | 371280 | 0.9682895 | 0.9150489 | 0.006956304 | 0.9766688 | 0.005972215 | 0.9766673 | 0.00968711 |  |  | 672060 | 0.9599408 | 0.8678712 | 0.01532572 | 0.9635998 | 0.01149727 | 0.9636007 | 0.01029107
|  |  | 108492 | 1.000442 | 0.9994305 | 0.0003658612 | 0.9999501 | 0.1012858 | 0.9999457 | 0.1688466 |  |  | 329046 | 0.9918345 | 0.9866385 | 0.001429229 | 0.9947885 | 0.004354044 | 0.9947867 | 0.006073608 |  |  | 224160 | 0.9701099 | 0.9670213 | 0.003577569 | 0.9686501 | 0.005419274 | 0.9686488 | 0.008062804 |  |  | 371580 | 0.9716524 | 0.9150489 | 0.006956304 | 0.9766877 | 0.005971749 | 0.9766861 | 0.009686542 |  |  | 672360 | 0.9666547 | 0.8678712 | 0.01532572 | 0.9636282 | 0.01149692 | 0.9636291 | 0.0102899
|  |  | 108612 | 1.001338 | 0.9994305 | 0.0003658612 | 0.9999501 | 0.1012858 | 0.9999457 | 0.1688466 |  |  | 329346 | 0.9927949 | 0.9866385 | 0.001429229 | 0.9947938 | 0.004353813 | 0.9947921 | 0.006072895 |  |  | 224460 | 0.9711889 | 0.9670213 | 0.003577569 | 0.9686964 | 0.00542009 | 0.9686951 | 0.008063448 |  |  | 371880 | 0.9716524 | 0.9150489 | 0.006956304 | 0.9767064 | 0.005971286 | 0.9767049 | 0.009685975 |  |  | 672660 | 0.9599408 | 0.8678712 | 0.01532572 | 0.9636566 | 0.01149657 | 0.9636574 | 0.01028873
|  |  | 108732 | 1.000442 | 0.9994305 | 0.0003658612 | 0.9999501 | 0.1012858 | 0.9999457 | 0.1688466 |  |  | 329646 | 0.9918345 | 0.9866385 | 0.001429229 | 0.9947991 | 0.004353583 | 0.9947974 | 0.006072184 |  |  | 224760 | 0.9722679 | 0.9670213 | 0.003577569 | 0.9687426 | 0.005420903 | 0.9687413 | 0.008064088 |  |  | 372180 | 0.9682895 | 0.9150489 | 0.006956304 | 0.9767252 | 0.005970824 | 0.9767236 | 0.009685411 |  |  | 672960 | 0.9644167 | 0.8678712 | 0.01532572 | 0.9636849 | 0.01149623 | 0.9636858 | 0.01028757
|  |  | 108852 | 1.000442 | 0.9994305 | 0.0003658612 | 0.9999501 | 0.1012858 | 0.9999457 | 0.1688466 |  |  | 329946 | 0.990874 | 0.9866385 | 0.001429229 | 0.9948043 | 0.004353353 | 0.9948026 | 0.006071476 |  |  | 225060 | 0.9711889 | 0.9670213 | 0.003577569 | 0.9687888 | 0.005421714 | 0.9687875 | 0.008064724 |  |  | 372480 | 0.9716524 | 0.9150489 | 0.006956304 | 0.9767438 | 0.005970364 | 0.9767423 | 0.009684849 |  |  | 673260 | 0.9621788 | 0.8678712 | 0.01532572 | 0.9637132 | 0.01149588 | 0.9637141 | 0.01028641
|  |  | 108972 | 1.001338 | 0.9994305 | 0.0003658612 | 0.9999501 | 0.1012858 | 0.9999457 | 0.1688466 |  |  | 330246 | 0.9918345 | 0.9866385 | 0.001429229 | 0.9948096 | 0.004353124 | 0.9948079 | 0.00607077 |  |  | 225360 | 0.9690308 | 0.9670213 | 0.003577569 | 0.9688349 | 0.005422523 | 0.9688335 | 0.008065356 |  |  | 372780 | 0.9716524 | 0.9150489 | 0.006956304 | 0.9767625 | 0.005969905 | 0.9767609 | 0.009684289 |  |  | 673560 | 0.9599408 | 0.8678712 | 0.01532572 | 0.9637415 | 0.01149553 | 0.9637424 | 0.01028525
|  |  | 109092 | 1.002234 | 0.9994305 | 0.0003658612 | 0.9999501 | 0.1012858 | 0.9999457 | 0.1688466 |  |  | 330546 | 0.9937554 | 0.9866385 | 0.001429229 | 0.9948148 | 0.004352896 | 0.9948132 | 0.006070066 |  |  | 225660 | 0.9722679 | 0.9670213 | 0.003577569 | 0.9688808 | 0.005423329 | 0.9688795 | 0.008065984 |  |  | 373080 | 0.9699709 | 0.9150489 | 0.006956304 | 0.976781 | 0.005969449 | 0.9767794 | 0.009683731 |  |  | 673860 | 0.9599408 | 0.8678712 | 0.01532572 | 0.9637698 | 0.01149519 | 0.9637706 | 0.01028408
|  |  | 109212 | 0.9995459 | 0.9994305 | 0.0003658612 | 0.9999501 | 0.1012858 | 0.9999457 | 0.1688466 |  |  | 330846 | 0.9918345 | 0.9866385 | 0.001429229 | 0.9948201 | 0.004352669 | 0.9948184 | 0.006069364 |  |  | 225960 | 0.9722679 | 0.9670213 | 0.003577569 | 0.9689268 | 0.005424134 | 0.9689255 | 0.008066608 |  |  | 373380 | 0.9699709 | 0.9150489 | 0.006956304 | 0.9767995 | 0.005968994 | 0.9767979 | 0.009683176 |  |  | 674160 | 0.9577029 | 0.8678712 | 0.01532572 | 0.963798 | 0.01149484 | 0.9637988 | 0.01028293
|  |  | 109332 | 1.000442 | 0.9994305 | 0.0003658612 | 0.9999501 | 0.1012858 | 0.9999457 | 0.1688466 |  |  | 331146 | 0.9927949 | 0.9866385 | 0.001429229 | 0.9948253 | 0.004352442 | 0.9948236 | 0.006068664 |  |  | 226260 | 0.9744259 | 0.9670213 | 0.003577569 | 0.9689726 | 0.005424936 | 0.9689713 | 0.008067228 |  |  | 373680 | 0.9699709 | 0.9150489 | 0.006956304 | 0.976818 | 0.005968541 | 0.9768164 | 0.009682623 |  |  | 674460 | 0.9577029 | 0.8678712 | 0.01532572 | 0.9638262 | 0.01149449 | 0.963827 | 0.01028177
|  |  | 109452 | 0.9995459 | 0.9994305 | 0.0003658612 | 0.9999501 | 0.1012858 | 0.9999457 | 0.1688466 |  |  | 331446 | 0.9927949 | 0.9866385 | 0.001429229 | 0.9948305 | 0.004352216 | 0.9948289 | 0.006067967 |  |  | 226560 | 0.9711889 | 0.9670213 | 0.003577569 | 0.9690184 | 0.005425736 | 0.9690171 | 0.008067844 |  |  | 373980 | 0.9716524 | 0.9150489 | 0.006956304 | 0.9768364 | 0.00596809 | 0.9768348 | 0.009682072 |  |  | 674760 | 0.9599408 | 0.8678712 | 0.01532572 | 0.9638543 | 0.01149415 | 0.9638551 | 0.01028061
|  |  | 109572 | 1.000442 | 0.9994305 | 0.0003658612 | 0.9999501 | 0.1012858 | 0.9999457 | 0.1688466 |  |  | 331746 | 0.9927949 | 0.9866385 | 0.001429229 | 0.9948357 | 0.004351991 | 0.9948341 | 0.006067271 |  |  | 226860 | 0.9733469 | 0.9670213 | 0.003577569 | 0.9690641 | 0.005426534 | 0.9690628 | 0.008068456 |  |  | 374280 | 0.9716524 | 0.9150489 | 0.006956304 | 0.9768548 | 0.005967641 | 0.9768532 | 0.009681523 |  |  | 675060 | 0.9599408 | 0.8678712 | 0.01532572 | 0.9638824 | 0.0114938 | 0.9638832 | 0.01027945
|  |  | 109692 | 1.000442 | 0.9994305 | 0.0003658612 | 0.9999501 | 0.1012858 | 0.9999457 | 0.1688466 |  |  | 332046 | 0.9927949 | 0.9866385 | 0.001429229 | 0.9948408 | 0.004351767 | 0.9948392 | 0.006066578 |  |  | 227160 | 0.9711889 | 0.9670213 | 0.003577569 | 0.9691097 | 0.00542733 | 0.9691084 | 0.008069064 |  |  | 374580 | 0.9716524 | 0.9150489 | 0.006956304 | 0.9768731 | 0.005967194 | 0.9768715 | 0.009680977 |  |  | 675360 | 0.9599408 | 0.8678712 | 0.01532572 | 0.9639105 | 0.01149346 | 0.9639113 | 0.0102783
|  |  | 109812 | 1.001338 | 0.9994305 | 0.0003658612 | 0.9999501 | 0.1012858 | 0.9999457 | 0.1688466 |  |  | 332346 | 0.9937554 | 0.9866385 | 0.001429229 | 0.994846 | 0.004351544 | 0.9948444 | 0.006065887 |  |  | 227460 | 0.9722679 | 0.9670213 | 0.003577569 | 0.9691552 | 0.005428123 | 0.9691539 | 0.008069668 |  |  | 374880 | 0.9699709 | 0.9150489 | 0.006956304 | 0.9768914 | 0.005966748 | 0.9768897 | 0.009680432 |  |  | 675660 | 0.9577029 | 0.8678712 | 0.01532572 | 0.9639386 | 0.01149311 | 0.9639394 | 0.01027715
|  |  | 109932 | 1.000442 | 0.9994305 | 0.0003658612 | 0.9999501 | 0.1012858 | 0.9999457 | 0.1688466 |  |  | 332646 | 0.9918345 | 0.9866385 | 0.001429229 | 0.9948512 | 0.004351321 | 0.9948496 | 0.006065198 |  |  | 227760 | 0.9733469 | 0.9670213 | 0.003577569 | 0.9692007 | 0.005428915 | 0.9691994 | 0.008070269 |  |  | 375180 | 0.9716524 | 0.9150489 | 0.006956304 | 0.9769096 | 0.005966304 | 0.976908 | 0.00967989 |  |  | 675960 | 0.9599408 | 0.8678712 | 0.01532572 | 0.9639666 | 0.01149277 | 0.9639674 | 0.01027599
|  |  | 110052 | 1.000442 | 0.9994305 | 0.0003658612 | 0.9999501 | 0.1012858 | 0.9999457 | 0.1688466 |  |  | 332946 | 0.9927949 | 0.9866385 | 0.001429229 | 0.9948563 | 0.004351099 | 0.9948547 | 0.006064512 |  |  | 228060 | 0.9722679 | 0.9670213 | 0.003577569 | 0.9692461 | 0.005429704 | 0.9692448 | 0.008070865 |  |  | 375480 | 0.9699709 | 0.9150489 | 0.006956304 | 0.9769278 | 0.005965862 | 0.9769261 | 0.00967935 |  |  | 676260 | 0.9621788 | 0.8678712 | 0.01532572 | 0.9639946 | 0.01149243 | 0.9639954 | 0.01027484
|  |  | 110172 | 1.000442 | 0.9994305 | 0.0003658612 | 0.9999501 | 0.1012858 | 0.9999457 | 0.1688466 |  |  | 333246 | 0.9927949 | 0.9866385 | 0.001429229 | 0.9948614 | 0.004350878 | 0.9948599 | 0.006063827 |  |  | 228360 | 0.9722679 | 0.9670213 | 0.003577569 | 0.9692914 | 0.005430492 | 0.9692901 | 0.008071458 |  |  | 375780 | 0.9699709 | 0.9150489 | 0.006956304 | 0.9769459 | 0.005965422 | 0.9769442 | 0.009678813 |  |  | 676560 | 0.9599408 | 0.8678712 | 0.01532572 | 0.9640226 | 0.01149208 | 0.9640233 | 0.01027369
|  |  | 110292 | 1.000442 | 0.9994305 | 0.0003658612 | 0.9999501 | 0.1012858 | 0.9999457 | 0.1688466 |  |  | 333546 | 0.9937554 | 0.9866385 | 0.001429229 | 0.9948665 | 0.004350658 | 0.994865 | 0.006063145 |  |  | 228660 | 0.9722679 | 0.9670213 | 0.003577569 | 0.9693367 | 0.005431277 | 0.9693354 | 0.008072047 |  |  | 376080 | 0.9716524 | 0.9150489 | 0.006956304 | 0.976964 | 0.005964983 | 0.9769623 | 0.009678277 |  |  | 676860 | 0.9621788 | 0.8678712 | 0.01532572 | 0.9640505 | 0.01149174 | 0.9640512 | 0.01027254
|  |  | 110412 | 1.000442 | 0.9994305 | 0.0003658612 | 0.9999501 | 0.1012858 | 0.9999457 | 0.1688466 |  |  | 333846 | 0.9927949 | 0.9866385 | 0.001429229 | 0.9948716 | 0.004350438 | 0.9948701 | 0.006062464 |  |  | 228960 | 0.9733469 | 0.9670213 | 0.003577569 | 0.9693819 | 0.00543206 | 0.9693806 | 0.008072632 |  |  | 376380 | 0.9733339 | 0.9150489 | 0.006956304 | 0.976982 | 0.005964546 | 0.9769803 | 0.009677744 |  |  | 677160 | 0.9577029 | 0.8678712 | 0.01532572 | 0.9640784 | 0.0114914 | 0.9640791 | 0.0102714
|  |  | 110532 | 1.000442 | 0.9994305 | 0.0003658612 | 0.9999501 | 0.1012858 | 0.9999457 | 0.1688466 |  |  | 334146 | 0.9937554 | 0.9866385 | 0.001429229 | 0.9948767 | 0.00435022 | 0.9948752 | 0.006061786 |  |  | 229260 | 0.9701099 | 0.9670213 | 0.003577569 | 0.969427 | 0.005432841 | 0.9694257 | 0.008073213 |  |  | 376680 | 0.9733339 | 0.9150489 | 0.006956304 | 0.977 | 0.005964111 | 0.9769983 | 0.009677213 |  |  | 677460 | 0.9644167 | 0.8678712 | 0.01532572 | 0.9641062 | 0.01149106 | 0.964107 | 0.01027025
|  |  | 110652 | 1.000442 | 0.9994305 | 0.0003658612 | 0.9999501 | 0.1012858 | 0.9999457 | 0.1688466 |  |  | 334446 | 0.9927949 | 0.9866385 | 0.001429229 | 0.9948818 | 0.004350002 | 0.9948802 | 0.00606111 |  |  | 229560 | 0.9711889 | 0.9670213 | 0.003577569 | 0.969472 | 0.00543362 | 0.9694707 | 0.00807379 |  |  | 376980 | 0.9699709 | 0.9150489 | 0.006956304 | 0.9770179 | 0.005963678 | 0.9770162 | 0.009676684 |  |  | 677760 | 0.9621788 | 0.8678712 | 0.01532572 | 0.9641341 | 0.01149072 | 0.9641348 | 0.01026911
|  |  | 110772 | 0.9995459 | 0.9994305 | 0.0003658612 | 0.9999501 | 0.1012858 | 0.9999457 | 0.1688466 |  |  | 334746 | 0.9937554 | 0.9866385 | 0.001429229 | 0.9948868 | 0.004349784 | 0.9948853 | 0.006060436 |  |  | 229860 | 0.9722679 | 0.9670213 | 0.003577569 | 0.969517 | 0.005434397 | 0.9695157 | 0.008074364 |  |  | 377280 | 0.9716524 | 0.9150489 | 0.006956304 | 0.9770358 | 0.005963246 | 0.977034 | 0.009676157 |  |  | 678060 | 0.9554649 | 0.8678712 | 0.01532572 | 0.9641619 | 0.01149037 | 0.9641626 | 0.01026796
|  |  | 110892 | 1.001338 | 0.9994305 | 0.0003658612 | 0.9999501 | 0.1012858 | 0.9999457 | 0.1688466 |  |  | 335046 | 0.9927949 | 0.9866385 | 0.001429229 | 0.9948918 | 0.004349568 | 0.9948904 | 0.006059764 |  |  | 230160 | 0.9722679 | 0.9670213 | 0.003577569 | 0.9695619 | 0.005435172 | 0.9695605 | 0.008074934 |  |  | 377580 | 0.9699709 | 0.9150489 | 0.006956304 | 0.9770536 | 0.005962817 | 0.9770519 | 0.009675632 |  |  | 678360 | 0.9599408 | 0.8678712 | 0.01532572 | 0.9641896 | 0.01149003 | 0.9641903 | 0.01026682
|  |  | 111192 | 1.001338 | 0.9994305 | 0.0003658612 | 0.9999501 | 0.1012858 | 0.9999457 | 0.1688466 |  |  | 335346 | 0.9927949 | 0.9866385 | 0.001429229 | 0.9948969 | 0.004349352 | 0.9948954 | 0.006059095 |  |  | 230460 | 0.9690308 | 0.9670213 | 0.003577569 | 0.9696067 | 0.005435944 | 0.9696054 | 0.0080755 |  |  | 377880 | 0.9733339 | 0.9150489 | 0.006956304 | 0.9770714 | 0.005962388 | 0.9770696 | 0.009675109 |  |  | 678660 | 0.9554649 | 0.8678712 | 0.01532572 | 0.9642174 | 0.01148969 | 0.9642181 | 0.01026568
|  |  | 111492 | 1.000442 | 0.9994305 | 0.0003658612 | 0.9999501 | 0.1012858 | 0.9999457 | 0.1688466 |  |  | 335646 | 0.9927949 | 0.9866385 | 0.001429229 | 0.9949019 | 0.004349137 | 0.9949004 | 0.006058427 |  |  | 230760 | 0.9733469 | 0.9670213 | 0.003577569 | 0.9696514 | 0.005436715 | 0.9696501 | 0.008076062 |  |  | 378180 | 0.9699709 | 0.9150489 | 0.006956304 | 0.9770891 | 0.005961962 | 0.9770873 | 0.009674589 |  |  | 678960 | 0.953227 | 0.8678712 | 0.01532572 | 0.9642451 | 0.01148935 | 0.9642458 | 0.01026454
|  |  | 111792 | 1.000442 | 0.9994305 | 0.0003658612 | 0.9999501 | 0.1012858 | 0.9999457 | 0.1688466 |  |  | 335946 | 0.9927949 | 0.9866385 | 0.001429229 | 0.9949069 | 0.004348923 | 0.9949054 | 0.006057762 |  |  | 231060 | 0.9722679 | 0.9670213 | 0.003577569 | 0.9696961 | 0.005437484 | 0.9696948 | 0.00807662 |  |  | 378480 | 0.9733339 | 0.9150489 | 0.006956304 | 0.9771068 | 0.005961537 | 0.977105 | 0.00967407 |  |  | 679260 | 0.9621788 | 0.8678712 | 0.01532572 | 0.9642728 | 0.01148901 | 0.9642734 | 0.0102634
|  |  | 112092 | 1.000442 | 0.9994305 | 0.0003658612 | 0.9999501 | 0.1012858 | 0.9999457 | 0.1688466 |  |  | 336246 | 0.9927949 | 0.9866385 | 0.001429229 | 0.9949119 | 0.00434871 | 0.9949104 | 0.006057099 |  |  | 231360 | 0.9722679 | 0.9670213 | 0.003577569 | 0.9697407 | 0.00543825 | 0.9697394 | 0.008077175 |  |  | 378780 | 0.9733339 | 0.9150489 | 0.006956304 | 0.9771244 | 0.005961115 | 0.9771226 | 0.009673554 |  |  | 679560 | 0.9621788 | 0.8678712 | 0.01532572 | 0.9643004 | 0.01148867 | 0.9643011 | 0.01026226
|  |  | 112392 | 1.000442 | 0.9994305 | 0.0003658612 | 0.9999501 | 0.1012858 | 0.9999457 | 0.1688466 |  |  | 336546 | 0.9937554 | 0.9866385 | 0.001429229 | 0.9949168 | 0.004348497 | 0.9949154 | 0.006056437 |  |  | 231660 | 0.9711889 | 0.9670213 | 0.003577569 | 0.9697852 | 0.005439015 | 0.9697839 | 0.008077726 |  |  | 379080 | 0.9716524 | 0.9150489 | 0.006956304 | 0.977142 | 0.005960693 | 0.9771402 | 0.00967304 |  |  | 679860 | 0.9577029 | 0.8678712 | 0.01532572 | 0.964328 | 0.01148834 | 0.9643287 | 0.01026112
|  |  | 112692 | 1.000442 | 0.9994305 | 0.0003658612 | 0.9999501 | 0.1012858 | 0.9999457 | 0.1688466 |  |  | 336846 | 0.9937554 | 0.9866385 | 0.001429229 | 0.9949218 | 0.004348285 | 0.9949204 | 0.006055778 |  |  | 231960 | 0.9711889 | 0.9670213 | 0.003577569 | 0.9698297 | 0.005439777 | 0.9698284 | 0.008078273 |  |  | 379380 | 0.9716524 | 0.9150489 | 0.006956304 | 0.9771595 | 0.005960274 | 0.9771577 | 0.009672528 |  |  | 680160 | 0.9599408 | 0.8678712 | 0.01532572 | 0.9643556 | 0.011488 | 0.9643562 | 0.01025999
|  |  | 112992 | 1.000442 | 0.9994305 | 0.0003658612 | 0.9999501 | 0.1012858 | 0.9999457 | 0.1688466 |  |  | 337146 | 0.9937554 | 0.9866385 | 0.001429229 | 0.9949267 | 0.004348074 | 0.9949254 | 0.006055121 |  |  | 232260 | 0.9668728 | 0.9670213 | 0.003577569 | 0.9698741 | 0.005440537 | 0.9698727 | 0.008078817 |  |  | 379680 | 0.9716524 | 0.9150489 | 0.006956304 | 0.977177 | 0.005959856 | 0.9771752 | 0.009672018 |  |  | 680460 | 0.9599408 | 0.8678712 | 0.01532572 | 0.9643831 | 0.01148766 | 0.9643838 | 0.01025885
|  |  | 113292 | 1.000442 | 0.9994305 | 0.0003658612 | 0.9999501 | 0.1012858 | 0.9999457 | 0.1688466 |  |  | 337446 | 0.9927949 | 0.9866385 | 0.001429229 | 0.9949317 | 0.004347864 | 0.9949303 | 0.006054466 |  |  | 232560 | 0.9733469 | 0.9670213 | 0.003577569 | 0.9699184 | 0.005441296 | 0.969917 | 0.008079357 |  |  | 379980 | 0.9699709 | 0.9150489 | 0.006956304 | 0.9771944 | 0.00595944 | 0.9771926 | 0.00967151 |  |  | 680760 | 0.9599408 | 0.8678712 | 0.01532572 | 0.9644106 | 0.01148732 | 0.9644113 | 0.01025772
|  |  | 113592 | 0.9995459 | 0.9994305 | 0.0003658612 | 0.9999501 | 0.1012858 | 0.9999457 | 0.1688466 |  |  | 337746 | 0.9937554 | 0.9866385 | 0.001429229 | 0.9949366 | 0.004347654 | 0.9949352 | 0.006053813 |  |  | 232860 | 0.9722679 | 0.9670213 | 0.003577569 | 0.9699626 | 0.005442052 | 0.9699613 | 0.008079893 |  |  | 380280 | 0.9733339 | 0.9150489 | 0.006956304 | 0.9772118 | 0.005959026 | 0.97721 | 0.009671004 |  |  | 681060 | 0.9644167 | 0.8678712 | 0.01532572 | 0.9644381 | 0.01148699 | 0.9644388 | 0.01025659
|  |  | 113892 | 1.000442 | 0.9994305 | 0.0003658612 | 0.9999501 | 0.1012858 | 0.9999457 | 0.1688466 |  |  | 338046 | 0.9927949 | 0.9866385 | 0.001429229 | 0.9949415 | 0.004347445 | 0.9949401 | 0.006053163 |  |  | 233160 | 0.9722679 | 0.9670213 | 0.003577569 | 0.9700068 | 0.005442806 | 0.9700055 | 0.008080426 |  |  | 380580 | 0.9750154 | 0.9150489 | 0.006956304 | 0.9772292 | 0.005958613 | 0.9772274 | 0.0096705 |  |  | 681360 | 0.9621788 | 0.8678712 | 0.01532572 | 0.9644656 | 0.01148665 | 0.9644662 | 0.01025545
|  |  | 114192 | 0.9995459 | 0.9994305 | 0.0003658612 | 0.9999501 | 0.1012858 | 0.9999457 | 0.1688466 |  |  | 338346 | 0.9947158 | 0.9866385 | 0.001429229 | 0.9949464 | 0.004347237 | 0.9949451 | 0.006052514 |  |  | 233460 | 0.9755049 | 0.9670213 | 0.003577569 | 0.9700509 | 0.005443558 | 0.9700495 | 0.008080955 |  |  | 380880 | 0.9766969 | 0.9150489 | 0.006956304 | 0.9772465 | 0.005958202 | 0.9772446 | 0.009669999 |  |  | 681660 | 0.9599408 | 0.8678712 | 0.01532572 | 0.964493 | 0.01148631 | 0.9644936 | 0.01025433
|  |  | 114492 | 1.000442 | 0.9994305 | 0.0003658612 | 0.9999501 | 0.1012858 | 0.9999457 | 0.1688466 |  |  | 338646 | 0.9937554 | 0.9866385 | 0.001429229 | 0.9949513 | 0.00434703 | 0.9949499 | 0.006051867 |  |  | 233760 | 0.9722679 | 0.9670213 | 0.003577569 | 0.9700949 | 0.005444309 | 0.9700936 | 0.008081481 |  |  | 381180 | 0.9733339 | 0.9150489 | 0.006956304 | 0.9772637 | 0.005957792 | 0.9772619 | 0.009669499 |  |  | 681960 | 0.9621788 | 0.8678712 | 0.01532572 | 0.9645204 | 0.01148598 | 0.964521 | 0.0102532
|  |  | 114792 | 0.9995459 | 0.9994305 | 0.0003658612 | 0.9999501 | 0.1012858 | 0.9999457 | 0.1688466 |  |  | 338946 | 0.9947158 | 0.9866385 | 0.001429229 | 0.9949562 | 0.004346823 | 0.9949548 | 0.006051223 |  |  | 234060 | 0.9711889 | 0.9670213 | 0.003577569 | 0.9701388 | 0.005445057 | 0.9701375 | 0.008082002 |  |  | 381480 | 0.9733339 | 0.9150489 | 0.006956304 | 0.9772809 | 0.005957385 | 0.9772791 | 0.009669002 |  |  | 682260 | 0.9554649 | 0.8678712 | 0.01532572 | 0.9645478 | 0.01148564 | 0.9645483 | 0.01025207
|  |  | 115092 | 1.000442 | 0.9994305 | 0.0003658612 | 0.9999501 | 0.1012858 | 0.9999457 | 0.1688466 |  |  | 339246 | 0.9927949 | 0.9866385 | 0.001429229 | 0.994961 | 0.004346617 | 0.9949597 | 0.00605058 |  |  | 234360 | 0.9722679 | 0.9670213 | 0.003577569 | 0.9701827 | 0.005445803 | 0.9701814 | 0.008082521 |  |  | 381780 | 0.9733339 | 0.9150489 | 0.006956304 | 0.9772981 | 0.005956979 | 0.9772962 | 0.009668506 |  |  | 682560 | 0.9599408 | 0.8678712 | 0.01532572 | 0.9645751 | 0.01148531 | 0.9645757 | 0.01025094
|  |  | 115392 | 1.000442 | 0.9994305 | 0.0003658612 | 0.9999501 | 0.1012858 | 0.9999457 | 0.1688466 |  |  | 339546 | 0.9937554 | 0.9866385 | 0.001429229 | 0.9949659 | 0.004346412 | 0.9949645 | 0.00604994 |  |  | 234660 | 0.9711889 | 0.9670213 | 0.003577569 | 0.9702265 | 0.005446547 | 0.9702252 | 0.008083035 |  |  | 382080 | 0.9699709 | 0.9150489 | 0.006956304 | 0.9773152 | 0.005956574 | 0.9773133 | 0.009668013 |  |  | 682860 | 0.9621788 | 0.8678712 | 0.01532572 | 0.9646024 | 0.01148497 | 0.964603 | 0.01024982
|  |  | 115692 | 1.000442 | 0.9994305 | 0.0003658612 | 0.9999501 | 0.1012858 | 0.9999457 | 0.1688466 |  |  | 339846 | 0.9927949 | 0.9866385 | 0.001429229 | 0.9949707 | 0.004346208 | 0.9949694 | 0.006049302 |  |  | 234960 | 0.9711889 | 0.9670213 | 0.003577569 | 0.9702703 | 0.005447289 | 0.970269 | 0.008083546 |  |  | 382380 | 0.9716524 | 0.9150489 | 0.006956304 | 0.9773322 | 0.005956172 | 0.9773304 | 0.009667521 |  |  | 683160 | 0.9644167 | 0.8678712 | 0.01532572 | 0.9646296 | 0.01148464 | 0.9646302 | 0.01024869
|  |  | 115992 | 0.9995459 | 0.9994305 | 0.0003658612 | 0.9999501 | 0.1012858 | 0.9999457 | 0.1688466 |  |  | 340146 | 0.9918345 | 0.9866385 | 0.001429229 | 0.9949755 | 0.004346004 | 0.9949742 | 0.006048665 |  |  | 235260 | 0.9722679 | 0.9670213 | 0.003577569 | 0.9703139 | 0.005448029 | 0.9703126 | 0.008084054 |  |  | 382680 | 0.9733339 | 0.9150489 | 0.006956304 | 0.9773492 | 0.00595577 | 0.9773474 | 0.009667032 |  |  | 683460 | 0.9599408 | 0.8678712 | 0.01532572 | 0.9646569 | 0.0114843 | 0.9646574 | 0.01024757
|  |  | 116292 | 1.000442 | 0.9994305 | 0.0003658612 | 0.9999501 | 0.1012858 | 0.9999457 | 0.1688466 |  |  | 340446 | 0.9927949 | 0.9866385 | 0.001429229 | 0.9949803 | 0.004345801 | 0.994979 | 0.006048031 |  |  | 235560 | 0.9733469 | 0.9670213 | 0.003577569 | 0.9703575 | 0.005448768 | 0.9703562 | 0.008084558 |  |  | 382980 | 0.9750154 | 0.9150489 | 0.006956304 | 0.9773662 | 0.005955371 | 0.9773643 | 0.009666545 |  |  | 683760 | 0.9577029 | 0.8678712 | 0.01532572 | 0.9646841 | 0.01148397 | 0.9646846 | 0.01024645
|  |  | 116592 | 1.000442 | 0.9994305 | 0.0003658612 | 0.9999501 | 0.1012858 | 0.9999457 | 0.1688466 |  |  | 340746 | 0.9937554 | 0.9866385 | 0.001429229 | 0.9949851 | 0.004345599 | 0.9949838 | 0.006047399 |  |  | 235860 | 0.9733469 | 0.9670213 | 0.003577569 | 0.9704011 | 0.005449504 | 0.9703998 | 0.008085058 |  |  | 383280 | 0.9733339 | 0.9150489 | 0.006956304 | 0.9773831 | 0.005954973 | 0.9773812 | 0.009666059 |  |  | 684060 | 0.9621788 | 0.8678712 | 0.01532572 | 0.9647112 | 0.01148364 | 0.9647118 | 0.01024533
|  |  | 116892 | 1.000442 | 0.9994305 | 0.0003658612 | 0.9999501 | 0.1012858 | 0.9999457 | 0.1688466 |  |  | 341046 | 0.9927949 | 0.9866385 | 0.001429229 | 0.9949899 | 0.004345398 | 0.9949886 | 0.006046769 |  |  | 236160 | 0.9722679 | 0.9670213 | 0.003577569 | 0.9704445 | 0.005450238 | 0.9704432 | 0.008085555 |  |  | 383580 | 0.9733339 | 0.9150489 | 0.006956304 | 0.9774 | 0.005954577 | 0.9773981 | 0.009665576 |  |  | 684360 | 0.9621788 | 0.8678712 | 0.01532572 | 0.9647384 | 0.0114833 | 0.9647389 | 0.01024421
|  |  | 117192 | 0.9995459 | 0.9994305 | 0.0003658612 | 0.9999501 | 0.1012858 | 0.9999457 | 0.1688466 |  |  | 341346 | 0.9937554 | 0.9866385 | 0.001429229 | 0.9949946 | 0.004345197 | 0.9949934 | 0.006046141 |  |  | 236460 | 0.9733469 | 0.9670213 | 0.003577569 | 0.9704879 | 0.00545097 | 0.9704866 | 0.008086048 |  |  | 383880 | 0.9716524 | 0.9150489 | 0.006956304 | 0.9774168 | 0.005954183 | 0.9774149 | 0.009665095 |  |  | 684660 | 0.9599408 | 0.8678712 | 0.01532572 | 0.9647655 | 0.01148297 | 0.964766 | 0.01024309
|  |  | 117492 | 1.000442 | 0.9994305 | 0.0003658612 | 0.9999501 | 0.1012858 | 0.9999457 | 0.1688466 |  |  | 341646 | 0.9937554 | 0.9866385 | 0.001429229 | 0.9949994 | 0.004344997 | 0.9949982 | 0.006045515 |  |  | 236760 | 0.9755049 | 0.9670213 | 0.003577569 | 0.9705312 | 0.005451701 | 0.9705299 | 0.008086538 |  |  | 384180 | 0.9733339 | 0.9150489 | 0.006956304 | 0.9774336 | 0.00595379 | 0.9774317 | 0.009664615 |  |  | 684960 | 0.9599408 | 0.8678712 | 0.01532572 | 0.9647926 | 0.01148264 | 0.9647931 | 0.01024197
|  |  | 117792 | 1.001338 | 0.9994305 | 0.0003658612 | 0.9999501 | 0.1012858 | 0.9999457 | 0.1688466 |  |  | 341946 | 0.9937554 | 0.9866385 | 0.001429229 | 0.9950041 | 0.004344798 | 0.9950029 | 0.006044891 |  |  | 237060 | 0.9733469 | 0.9670213 | 0.003577569 | 0.9705745 | 0.005452429 | 0.9705732 | 0.008087025 |  |  | 384480 | 0.9733339 | 0.9150489 | 0.006956304 | 0.9774504 | 0.005953398 | 0.9774484 | 0.009664138 |  |  | 685260 | 0.9621788 | 0.8678712 | 0.01532572 | 0.9648196 | 0.01148231 | 0.9648201 | 0.01024086
|  |  | 118092 | 0.9995459 | 0.9994305 | 0.0003658612 | 0.9999501 | 0.1012858 | 0.9999457 | 0.1688466 |  |  | 342246 | 0.9937554 | 0.9866385 | 0.001429229 | 0.9950089 | 0.004344599 | 0.9950077 | 0.006044269 |  |  | 237360 | 0.9755049 | 0.9670213 | 0.003577569 | 0.9706177 | 0.005453155 | 0.9706163 | 0.008087508 |  |  | 384780 | 0.9716524 | 0.9150489 | 0.006956304 | 0.9774671 | 0.005953009 | 0.9774651 | 0.009663663 |  |  | 685560 | 0.9554649 | 0.8678712 | 0.01532572 | 0.9648466 | 0.01148198 | 0.9648471 | 0.01023974
|  |  | 118392 | 1.001338 | 0.9994305 | 0.0003658612 | 0.9999501 | 0.1012858 | 0.9999457 | 0.1688466 |  |  | 342546 | 0.9937554 | 0.9866385 | 0.001429229 | 0.9950136 | 0.004344402 | 0.9950124 | 0.006043649 |  |  | 237660 | 0.9733469 | 0.9670213 | 0.003577569 | 0.9706608 | 0.00545388 | 0.9706595 | 0.008087987 |  |  | 385080 | 0.9750154 | 0.9150489 | 0.006956304 | 0.9774837 | 0.005952621 | 0.9774818 | 0.009663189 |  |  | 685860 | 0.9621788 | 0.8678712 | 0.01532572 | 0.9648736 | 0.01148165 | 0.9648741 | 0.01023863
|  |  | 118692 | 0.9995459 | 0.9994305 | 0.0003658612 | 0.9999501 | 0.1012858 | 0.9999457 | 0.1688466 |  |  | 342846 | 0.9937554 | 0.9866385 | 0.001429229 | 0.9950183 | 0.004344205 | 0.9950171 | 0.006043031 |  |  | 237960 | 0.9733469 | 0.9670213 | 0.003577569 | 0.9707038 | 0.005454602 | 0.9707025 | 0.008088463 |  |  | 385380 | 0.9733339 | 0.9150489 | 0.006956304 | 0.9775003 | 0.005952234 | 0.9774984 | 0.009662718 |  |  | 686160 | 0.953227 | 0.8678712 | 0.01532572 | 0.9649006 | 0.01148132 | 0.9649011 | 0.01023752
|  |  | 118992 | 1.001338 | 0.9994305 | 0.0003658612 | 0.9999501 | 0.1012858 | 0.9999457 | 0.1688466 |  |  | 343146 | 0.9947158 | 0.9866385 | 0.001429229 | 0.995023 | 0.004344008 | 0.9950218 | 0.006042415 |  |  | 238260 | 0.9733469 | 0.9670213 | 0.003577569 | 0.9707468 | 0.005455323 | 0.9707455 | 0.008088936 |  |  | 385680 | 0.9699709 | 0.9150489 | 0.006956304 | 0.9775169 | 0.005951849 | 0.9775149 | 0.009662248 |  |  | 686460 | 0.9644167 | 0.8678712 | 0.01532572 | 0.9649275 | 0.01148099 | 0.964928 | 0.01023641
|  |  | 119292 | 1.000442 | 0.9994305 | 0.0003658612 | 0.9999501 | 0.1012858 | 0.9999457 | 0.1688466 |  |  | 343446 | 0.9918345 | 0.9866385 | 0.001429229 | 0.9950276 | 0.004343813 | 0.9950265 | 0.006041801 |  |  | 238560 | 0.9744259 | 0.9670213 | 0.003577569 | 0.9707897 | 0.005456041 | 0.9707884 | 0.008089405 |  |  | 385980 | 0.9766969 | 0.9150489 | 0.006956304 | 0.9775334 | 0.005951466 | 0.9775314 | 0.009661781 |  |  | 686760 | 0.9599408 | 0.8678712 | 0.01532572 | 0.9649544 | 0.01148066 | 0.9649549 | 0.0102353
|  |  | 119592 | 0.9995459 | 0.9994305 | 0.0003658612 | 0.9999501 | 0.1012858 | 0.9999457 | 0.1688466 |  |  | 343746 | 0.9937554 | 0.9866385 | 0.001429229 | 0.9950323 | 0.004343618 | 0.9950312 | 0.006041189 |  |  | 238860 | 0.9733469 | 0.9670213 | 0.003577569 | 0.9708325 | 0.005456758 | 0.9708312 | 0.008089871 |  |  | 386280 | 0.9750154 | 0.9150489 | 0.006956304 | 0.9775498 | 0.005951084 | 0.9775479 | 0.009661315 |  |  | 687060 | 0.9599408 | 0.8678712 | 0.01532572 | 0.9649812 | 0.01148033 | 0.9649817 | 0.01023419
|  |  | 119892 | 1.001338 | 0.9994305 | 0.0003658612 | 0.9999501 | 0.1012858 | 0.9999457 | 0.1688466 |  |  | 344046 | 0.9918345 | 0.9866385 | 0.001429229 | 0.995037 | 0.004343424 | 0.9950358 | 0.006040579 |  |  | 239160 | 0.9733469 | 0.9670213 | 0.003577569 | 0.9708753 | 0.005457473 | 0.970874 | 0.008090333 |  |  | 386580 | 0.9750154 | 0.9150489 | 0.006956304 | 0.9775663 | 0.005950704 | 0.9775643 | 0.009660852 |  |  | 687360 | 0.9599408 | 0.8678712 | 0.01532572 | 0.9650081 | 0.01148 | 0.9650085 | 0.01023308
|  |  | 120192 | 1.000442 | 0.9994305 | 0.0003658612 | 0.9999501 | 0.1012858 | 0.9999457 | 0.1688466 |  |  | 344346 | 0.9927949 | 0.9866385 | 0.001429229 | 0.9950416 | 0.00434323 | 0.9950405 | 0.006039971 |  |  | 239460 | 0.9722679 | 0.9670213 | 0.003577569 | 0.970918 | 0.005458186 | 0.9709166 | 0.008090792 |  |  | 386880 | 0.9750154 | 0.9150489 | 0.006956304 | 0.9775826 | 0.005950326 | 0.9775806 | 0.00966039 |  |  | 687660 | 0.9621788 | 0.8678712 | 0.01532572 | 0.9650349 | 0.01147967 | 0.9650353 | 0.01023197
|  |  | 120492 | 1.002234 | 0.9994305 | 0.0003658612 | 0.9999501 | 0.1012858 | 0.9999457 | 0.1688466 |  |  | 344646 | 0.9927949 | 0.9866385 | 0.001429229 | 0.9950462 | 0.004343037 | 0.9950451 | 0.006039365 |  |  | 239760 | 0.9722679 | 0.9670213 | 0.003577569 | 0.9709606 | 0.005458897 | 0.9709593 | 0.008091248 |  |  | 387180 | 0.9733339 | 0.9150489 | 0.006956304 | 0.977599 | 0.005949949 | 0.977597 | 0.009659931 |  |  | 687960 | 0.9577029 | 0.8678712 | 0.01532572 | 0.9650617 | 0.01147934 | 0.9650621 | 0.01023087
|  |  | 120792 | 0.9995459 | 0.9994305 | 0.0003658612 | 0.9999501 | 0.1012858 | 0.9999457 | 0.1688466 |  |  | 344946 | 0.9927949 | 0.9866385 | 0.001429229 | 0.9950508 | 0.004342845 | 0.9950498 | 0.006038761 |  |  | 240060 | 0.9733469 | 0.9670213 | 0.003577569 | 0.9710031 | 0.005459606 | 0.9710018 | 0.0080917 |  |  | 387480 | 0.9733339 | 0.9150489 | 0.006956304 | 0.9776152 | 0.005949574 | 0.9776132 | 0.009659473 |  |  | 688260 | 0.9577029 | 0.8678712 | 0.01532572 | 0.9650884 | 0.01147901 | 0.9650888 | 0.01022976
|  |  | 121092 | 1.001338 | 0.9994305 | 0.0003658612 | 0.9999501 | 0.1012858 | 0.9999457 | 0.1688466 |  |  | 345246 | 0.9937554 | 0.9866385 | 0.001429229 | 0.9950555 | 0.004342654 | 0.9950544 | 0.006038159 |  |  | 240360 | 0.9722679 | 0.9670213 | 0.003577569 | 0.9710456 | 0.005460313 | 0.9710443 | 0.008092149 |  |  | 387780 | 0.9766969 | 0.9150489 | 0.006956304 | 0.9776315 | 0.0059492 | 0.9776295 | 0.009659017 |  |  | 688560 | 0.9554649 | 0.8678712 | 0.01532572 | 0.9651151 | 0.01147869 | 0.9651155 | 0.01022866
|  |  | 121392 | 1.000442 | 0.9994305 | 0.0003658612 | 0.9999501 | 0.1012858 | 0.9999457 | 0.1688466 |  |  | 345546 | 0.9918345 | 0.9866385 | 0.001429229 | 0.99506 | 0.004342464 | 0.995059 | 0.006037559 |  |  | 240660 | 0.9733469 | 0.9670213 | 0.003577569 | 0.971088 | 0.005461018 | 0.9710867 | 0.008092595 |  |  | 388080 | 0.9750154 | 0.9150489 | 0.006956304 | 0.9776477 | 0.005948827 | 0.9776457 | 0.009658563 |  |  | 688860 | 0.9621788 | 0.8678712 | 0.01532572 | 0.9651418 | 0.01147836 | 0.9651422 | 0.01022756
|  |  | 121692 | 1.001338 | 0.9994305 | 0.0003658612 | 0.9999501 | 0.1012858 | 0.9999457 | 0.1688466 |  |  | 345846 | 0.9927949 | 0.9866385 | 0.001429229 | 0.9950646 | 0.004342274 | 0.9950636 | 0.006036961 |  |  | 240960 | 0.9733469 | 0.9670213 | 0.003577569 | 0.9711304 | 0.005461721 | 0.9711291 | 0.008093037 |  |  | 388380 | 0.9750154 | 0.9150489 | 0.006956304 | 0.9776638 | 0.005948457 | 0.9776618 | 0.009658111 |  |  | 689160 | 0.9577029 | 0.8678712 | 0.01532572 | 0.9651684 | 0.01147803 | 0.9651688 | 0.01022646
|  |  | 121992 | 1.000442 | 0.9994305 | 0.0003658612 | 0.9999501 | 0.1012858 | 0.9999457 | 0.1688466 |  |  | 346146 | 0.9937554 | 0.9866385 | 0.001429229 | 0.9950692 | 0.004342085 | 0.9950681 | 0.006036365 |  |  | 241260 | 0.9744259 | 0.9670213 | 0.003577569 | 0.9711727 | 0.005462423 | 0.9711713 | 0.008093476 |  |  | 388680 | 0.9766969 | 0.9150489 | 0.006956304 | 0.9776799 | 0.005948088 | 0.9776779 | 0.009657661 |  |  | 689460 | 0.9577029 | 0.8678712 | 0.01532572 | 0.965195 | 0.01147771 | 0.9651954 | 0.01022536
|  |  | 122292 | 1.001338 | 0.9994305 | 0.0003658612 | 0.9999501 | 0.1012858 | 0.9999457 | 0.1688466 |  |  | 346446 | 0.9927949 | 0.9866385 | 0.001429229 | 0.9950737 | 0.004341896 | 0.9950727 | 0.006035771 |  |  | 241560 | 0.9733469 | 0.9670213 | 0.003577569 | 0.9712149 | 0.005463122 | 0.9712136 | 0.008093912 |  |  | 388980 | 0.9750154 | 0.9150489 | 0.006956304 | 0.977696 | 0.00594772 | 0.977694 | 0.009657213 |  |  | 689760 | 0.953227 | 0.8678712 | 0.01532572 | 0.9652216 | 0.01147738 | 0.965222 | 0.01022426
|  |  | 122592 | 1.001338 | 0.9994305 | 0.0003658612 | 0.9999501 | 0.1012858 | 0.9999457 | 0.1688466 |  |  | 346746 | 0.9937554 | 0.9866385 | 0.001429229 | 0.9950783 | 0.004341708 | 0.9950773 | 0.006035178 |  |  | 241860 | 0.9733469 | 0.9670213 | 0.003577569 | 0.971257 | 0.00546382 | 0.9712557 | 0.008094344 |  |  | 389280 | 0.9733339 | 0.9150489 | 0.006956304 | 0.977712 | 0.005947354 | 0.97771 | 0.009656766 |  |  | 690060 | 0.953227 | 0.8678712 | 0.01532572 | 0.9652482 | 0.01147706 | 0.9652486 | 0.01022317
|  |  | 122892 | 0.9995459 | 0.9994305 | 0.0003658612 | 0.9999501 | 0.1012858 | 0.9999457 | 0.1688466 |  |  | 347046 | 0.9937554 | 0.9866385 | 0.001429229 | 0.9950828 | 0.004341521 | 0.9950818 | 0.006034588 |  |  | 242160 | 0.9722679 | 0.9670213 | 0.003577569 | 0.9712991 | 0.005464516 | 0.9712978 | 0.008094773 |  |  | 389580 | 0.9750154 | 0.9150489 | 0.006956304 | 0.977728 | 0.005946989 | 0.9777259 | 0.009656322 |  |  | 690360 | 0.9577029 | 0.8678712 | 0.01532572 | 0.9652747 | 0.01147673 | 0.9652751 | 0.01022207
|  |  | 123192 | 1.000442 | 0.9994305 | 0.0003658612 | 0.9999501 | 0.1012858 | 0.9999457 | 0.1688466 |  |  | 347346 | 0.9937554 | 0.9866385 | 0.001429229 | 0.9950873 | 0.004341335 | 0.9950863 | 0.006034 |  |  | 242460 | 0.9744259 | 0.9670213 | 0.003577569 | 0.9713411 | 0.00546521 | 0.9713398 | 0.008095199 |  |  | 389880 | 0.9733339 | 0.9150489 | 0.006956304 | 0.9777439 | 0.005946626 | 0.9777419 | 0.009655879 |  |  | 690660 | 0.9599408 | 0.8678712 | 0.01532572 | 0.9653012 | 0.01147641 | 0.9653016 | 0.01022097
|  |  | 123492 | 1.002234 | 0.9994305 | 0.0003658612 | 0.9999501 | 0.1012858 | 0.9999457 | 0.1688466 |  |  | 347646 | 0.9937554 | 0.9866385 | 0.001429229 | 0.9950918 | 0.004341149 | 0.9950909 | 0.006033414 |  |  | 242760 | 0.9733469 | 0.9670213 | 0.003577569 | 0.971383 | 0.005465902 | 0.9713817 | 0.008095622 |  |  | 390180 | 0.9750154 | 0.9150489 | 0.006956304 | 0.9777598 | 0.005946265 | 0.9777578 | 0.009655439 |  |  | 690960 | 0.9644167 | 0.8678712 | 0.01532572 | 0.9653277 | 0.01147608 | 0.965328 | 0.01021988
|  |  | 123792 | 1.000442 | 0.9994305 | 0.0003658612 | 0.9999501 | 0.1012858 | 0.9999457 | 0.1688466 |  |  | 347946 | 0.9937554 | 0.9866385 | 0.001429229 | 0.9950963 | 0.004340965 | 0.9950954 | 0.006032829 |  |  | 243060 | 0.9733469 | 0.9670213 | 0.003577569 | 0.9714249 | 0.005466592 | 0.9714236 | 0.008096041 |  |  | 390480 | 0.9733339 | 0.9150489 | 0.006956304 | 0.9777757 | 0.005945905 | 0.9777736 | 0.009655 |  |  | 691260 | 0.9599408 | 0.8678712 | 0.01532572 | 0.9653541 | 0.01147576 | 0.9653545 | 0.01021879
|  |  | 124092 | 0.9995459 | 0.9994305 | 0.0003658612 | 0.9999501 | 0.1012858 | 0.9999457 | 0.1688466 |  |  | 348246 | 0.9927949 | 0.9866385 | 0.001429229 | 0.9951008 | 0.00434078 | 0.9950999 | 0.006032247 |  |  | 243360 | 0.9744259 | 0.9670213 | 0.003577569 | 0.9714667 | 0.005467281 | 0.9714654 | 0.008096458 |  |  | 390780 | 0.9750154 | 0.9150489 | 0.006956304 | 0.9777915 | 0.005945546 | 0.9777894 | 0.009654563 |  |  | 691560 | 0.9577029 | 0.8678712 | 0.01532572 | 0.9653805 | 0.01147544 | 0.9653809 | 0.0102177
|  |  | 124392 | 1.000442 | 0.9994305 | 0.0003658612 | 0.9999501 | 0.1012858 | 0.9999457 | 0.1688466 |  |  | 348546 | 0.9918345 | 0.9866385 | 0.001429229 | 0.9951053 | 0.004340597 | 0.9951043 | 0.006031666 |  |  | 243660 | 0.9744259 | 0.9670213 | 0.003577569 | 0.9715084 | 0.005467967 | 0.9715071 | 0.008096871 |  |  | 391080 | 0.9766969 | 0.9150489 | 0.006956304 | 0.9778072 | 0.005945189 | 0.9778051 | 0.009654128 |  |  | 691860 | 0.9621788 | 0.8678712 | 0.01532572 | 0.9654069 | 0.01147511 | 0.9654072 | 0.01021661
|  |  | 124692 | 1.000442 | 0.9994305 | 0.0003658612 | 0.9999501 | 0.1012858 | 0.9999457 | 0.1688466 |  |  | 348846 | 0.990874 | 0.9866385 | 0.001429229 | 0.9951098 | 0.004340414 | 0.9951088 | 0.006031088 |  |  | 243960 | 0.9744259 | 0.9670213 | 0.003577569 | 0.9715501 | 0.005468652 | 0.9715488 | 0.00809728 |  |  | 391380 | 0.9750154 | 0.9150489 | 0.006956304 | 0.977823 | 0.005944834 | 0.9778208 | 0.009653694 |  |  | 692160 | 0.9599408 | 0.8678712 | 0.01532572 | 0.9654332 | 0.01147479 | 0.9654336 | 0.01021552
|  |  | 124992 | 0.9995459 | 0.9994305 | 0.0003658612 | 0.9999501 | 0.1012858 | 0.9999457 | 0.1688466 |  |  | 349146 | 0.9918345 | 0.9866385 | 0.001429229 | 0.9951142 | 0.004340232 | 0.9951133 | 0.006030511 |  |  | 244260 | 0.9744259 | 0.9670213 | 0.003577569 | 0.9715917 | 0.005469335 | 0.9715904 | 0.008097687 |  |  | 391680 | 0.9750154 | 0.9150489 | 0.006956304 | 0.9778386 | 0.00594448 | 0.9778365 | 0.009653263 |  |  | 692460 | 0.9554649 | 0.8678712 | 0.01532572 | 0.9654595 | 0.01147447 | 0.9654599 | 0.01021443
|  |  | 125292 | 1.001338 | 0.9994305 | 0.0003658612 | 0.9999501 | 0.1012858 | 0.9999457 | 0.1688466 |  |  | 349446 | 0.9918345 | 0.9866385 | 0.001429229 | 0.9951186 | 0.00434005 | 0.9951177 | 0.006029937 |  |  | 244560 | 0.9711889 | 0.9670213 | 0.003577569 | 0.9716333 | 0.005470016 | 0.9716319 | 0.00809809 |  |  | 391980 | 0.9783783 | 0.9150489 | 0.006956304 | 0.9778543 | 0.005944128 | 0.9778521 | 0.009652833 |  |  | 692760 | 0.9554649 | 0.8678712 | 0.01532572 | 0.9654858 | 0.01147415 | 0.9654861 | 0.01021334
|  |  | 125592 | 0.9995459 | 0.9994305 | 0.0003658612 | 0.9999501 | 0.1012858 | 0.9999457 | 0.1688466 |  |  | 349746 | 0.9918345 | 0.9866385 | 0.001429229 | 0.9951231 | 0.00433987 | 0.9951221 | 0.006029364 |  |  | 244860 | 0.9722679 | 0.9670213 | 0.003577569 | 0.9716747 | 0.005470695 | 0.9716734 | 0.008098491 |  |  | 392280 | 0.9783783 | 0.9150489 | 0.006956304 | 0.9778699 | 0.005943777 | 0.9778677 | 0.009652406 |  |  | 693060 | 0.9509891 | 0.8678712 | 0.01532572 | 0.9655121 | 0.01147383 | 0.9655124 | 0.01021226
|  |  | 125892 | 1.001338 | 0.9994305 | 0.0003658612 | 0.9999501 | 0.1012858 | 0.9999457 | 0.1688466 |  |  | 350046 | 0.9918345 | 0.9866385 | 0.001429229 | 0.9951275 | 0.004339689 | 0.9951266 | 0.006028793 |  |  | 245160 | 0.9722679 | 0.9670213 | 0.003577569 | 0.9717161 | 0.005471372 | 0.9717148 | 0.008098888 |  |  | 392580 | 0.9766969 | 0.9150489 | 0.006956304 | 0.9778854 | 0.005943427 | 0.9778833 | 0.00965198 |  |  | 693360 | 0.9554649 | 0.8678712 | 0.01532572 | 0.9655383 | 0.0114735 | 0.9655386 | 0.01021118
|  |  | 126192 | 1.000442 | 0.9994305 | 0.0003658612 | 0.9999501 | 0.1012858 | 0.9999457 | 0.1688466 |  |  | 350346 | 0.9927949 | 0.9866385 | 0.001429229 | 0.9951319 | 0.00433951 | 0.995131 | 0.006028224 |  |  | 245460 | 0.9744259 | 0.9670213 | 0.003577569 | 0.9717574 | 0.005472048 | 0.9717561 | 0.008099282 |  |  | 392880 | 0.9766969 | 0.9150489 | 0.006956304 | 0.9779009 | 0.005943079 | 0.9778988 | 0.009651556 |  |  | 693660 | 0.9577029 | 0.8678712 | 0.01532572 | 0.9655645 | 0.01147318 | 0.9655648 | 0.01021009
|  |  | 126492 | 1.000442 | 0.9994305 | 0.0003658612 | 0.9999501 | 0.1012858 | 0.9999457 | 0.1688466 |  |  | 350646 | 0.9927949 | 0.9866385 | 0.001429229 | 0.9951363 | 0.004339331 | 0.9951354 | 0.006027657 |  |  | 245760 | 0.9733469 | 0.9670213 | 0.003577569 | 0.9717987 | 0.005472722 | 0.9717974 | 0.008099673 |  |  | 393180 | 0.9733339 | 0.9150489 | 0.006956304 | 0.9779164 | 0.005942733 | 0.9779142 | 0.009651133 |  |  | 693960 | 0.9644167 | 0.8678712 | 0.01532572 | 0.9655907 | 0.01147286 | 0.9655909 | 0.01020901
|  |  | 126792 | 1.000442 | 0.9994305 | 0.0003658612 | 0.9999501 | 0.1012858 | 0.9999457 | 0.1688466 |  |  | 350946 | 0.9937554 | 0.9866385 | 0.001429229 | 0.9951406 | 0.004339153 | 0.9951398 | 0.006027092 |  |  | 246060 | 0.9733469 | 0.9670213 | 0.003577569 | 0.9718399 | 0.005473393 | 0.9718386 | 0.008100061 |  |  | 393480 | 0.9733339 | 0.9150489 | 0.006956304 | 0.9779318 | 0.005942388 | 0.9779296 | 0.009650713 |  |  | 694260 | 0.9621788 | 0.8678712 | 0.01532572 | 0.9656168 | 0.01147254 | 0.9656171 | 0.01020793
|  |  | 127092 | 1.000442 | 0.9994305 | 0.0003658612 | 0.9999501 | 0.1012858 | 0.9999457 | 0.1688466 |  |  | 351246 | 0.9927949 | 0.9866385 | 0.001429229 | 0.995145 | 0.004338976 | 0.9951441 | 0.006026529 |  |  | 246360 | 0.9701099 | 0.9670213 | 0.003577569 | 0.971881 | 0.005474064 | 0.9718797 | 0.008100445 |  |  | 393780 | 0.9766969 | 0.9150489 | 0.006956304 | 0.9779472 | 0.005942044 | 0.977945 | 0.009650294 |  |  | 694560 | 0.9554649 | 0.8678712 | 0.01532572 | 0.9656429 | 0.01147223 | 0.9656432 | 0.01020685
|  |  | 127392 | 1.000442 | 0.9994305 | 0.0003658612 | 0.9999501 | 0.1012858 | 0.9999457 | 0.1688466 |  |  | 351546 | 0.9927949 | 0.9866385 | 0.001429229 | 0.9951494 | 0.004338799 | 0.9951485 | 0.006025967 |  |  | 246660 | 0.9701099 | 0.9670213 | 0.003577569 | 0.9719221 | 0.005474732 | 0.9719208 | 0.008100827 |  |  | 394080 | 0.9783783 | 0.9150489 | 0.006956304 | 0.9779625 | 0.005941702 | 0.9779603 | 0.009649877 |  |  | 694860 | 0.9599408 | 0.8678712 | 0.01532572 | 0.965669 | 0.01147191 | 0.9656692 | 0.01020577
|  |  | 127692 | 1.000442 | 0.9994305 | 0.0003658612 | 0.9999501 | 0.1012858 | 0.9999457 | 0.1688466 |  |  | 351846 | 0.9927949 | 0.9866385 | 0.001429229 | 0.9951537 | 0.004338623 | 0.9951529 | 0.006025408 |  |  | 246960 | 0.9711889 | 0.9670213 | 0.003577569 | 0.9719631 | 0.005475398 | 0.9719618 | 0.008101206 |  |  | 394380 | 0.9783783 | 0.9150489 | 0.006956304 | 0.9779778 | 0.005941361 | 0.9779756 | 0.009649462 |  |  | 695160 | 0.9644167 | 0.8678712 | 0.01532572 | 0.965695 | 0.01147159 | 0.9656953 | 0.01020469
|  |  | 127992 | 0.9995459 | 0.9994305 | 0.0003658612 | 0.9999501 | 0.1012858 | 0.9999457 | 0.1688466 |  |  | 352146 | 0.9937554 | 0.9866385 | 0.001429229 | 0.995158 | 0.004338448 | 0.9951572 | 0.00602485 |  |  | 247260 | 0.9711889 | 0.9670213 | 0.003577569 | 0.972004 | 0.005476063 | 0.9720027 | 0.008101581 |  |  | 394680 | 0.9750154 | 0.9150489 | 0.006956304 | 0.977993 | 0.005941022 | 0.9779908 | 0.009649049 |  |  | 695460 | 0.9599408 | 0.8678712 | 0.01532572 | 0.965721 | 0.01147127 | 0.9657213 | 0.01020362
|  |  | 128292 | 1.001338 | 0.9994305 | 0.0003658612 | 0.9999501 | 0.1012858 | 0.9999457 | 0.1688466 |  |  | 352446 | 0.9918345 | 0.9866385 | 0.001429229 | 0.9951624 | 0.004338273 | 0.9951615 | 0.006024294 |  |  | 247560 | 0.9701099 | 0.9670213 | 0.003577569 | 0.9720449 | 0.005476726 | 0.9720436 | 0.008101954 |  |  | 394980 | 0.9733339 | 0.9150489 | 0.006956304 | 0.9780083 | 0.005940684 | 0.978006 | 0.009648637 |  |  | 695760 | 0.9621788 | 0.8678712 | 0.01532572 | 0.965747 | 0.01147095 | 0.9657472 | 0.01020254
|  |  | 128592 | 1.000442 | 0.9994305 | 0.0003658612 | 0.9999501 | 0.1012858 | 0.9999457 | 0.1688466 |  |  | 352746 | 0.9927949 | 0.9866385 | 0.001429229 | 0.9951667 | 0.004338099 | 0.9951659 | 0.006023741 |  |  | 247860 | 0.9679518 | 0.9670213 | 0.003577569 | 0.9720857 | 0.005477387 | 0.9720844 | 0.008102323 |  |  | 395280 | 0.9766969 | 0.9150489 | 0.006956304 | 0.9780234 | 0.005940348 | 0.9780212 | 0.009648227 |  |  | 696060 | 0.9599408 | 0.8678712 | 0.01532572 | 0.965773 | 0.01147063 | 0.9657732 | 0.01020147
|  |  | 128892 | 1.000442 | 0.9994305 | 0.0003658612 | 0.9999501 | 0.1012858 | 0.9999457 | 0.1688466 |  |  | 353046 | 0.9927949 | 0.9866385 | 0.001429229 | 0.995171 | 0.004337926 | 0.9951702 | 0.006023189 |  |  | 248160 | 0.9668728 | 0.9670213 | 0.003577569 | 0.9721264 | 0.005478047 | 0.9721251 | 0.008102689 |  |  | 395580 | 0.9800598 | 0.9150489 | 0.006956304 | 0.9780386 | 0.005940013 | 0.9780363 | 0.009647819 |  |  | 696360 | 0.9554649 | 0.8678712 | 0.01532572 | 0.9657989 | 0.01147032 | 0.9657991 | 0.0102004
|  |  | 129192 | 1.000442 | 0.9994305 | 0.0003658612 | 0.9999501 | 0.1012858 | 0.9999457 | 0.1688466 |  |  | 353346 | 0.9937554 | 0.9866385 | 0.001429229 | 0.9951752 | 0.004337753 | 0.9951745 | 0.006022639 |  |  | 248460 | 0.9690308 | 0.9670213 | 0.003577569 | 0.9721671 | 0.005478704 | 0.9721658 | 0.008103053 |  |  | 395880 | 0.9766969 | 0.9150489 | 0.006956304 | 0.9780536 | 0.005939679 | 0.9780514 | 0.009647413 |  |  | 696660 | 0.953227 | 0.8678712 | 0.01532572 | 0.9658248 | 0.01147 | 0.965825 | 0.01019933
|  |  | 129492 | 1.000442 | 0.9994305 | 0.0003658612 | 0.9999501 | 0.1012858 | 0.9999457 | 0.1688466 |  |  | 353646 | 0.9927949 | 0.9866385 | 0.001429229 | 0.9951795 | 0.004337581 | 0.9951787 | 0.00602209 |  |  | 248760 | 0.9701099 | 0.9670213 | 0.003577569 | 0.9722077 | 0.00547936 | 0.9722064 | 0.008103413 |  |  | 396180 | 0.9750154 | 0.9150489 | 0.006956304 | 0.9780687 | 0.005939347 | 0.9780664 | 0.009647008 |  |  | 696960 | 0.9599408 | 0.8678712 | 0.01532572 | 0.9658507 | 0.01146969 | 0.9658509 | 0.01019826
|  |  | 129792 | 1.001338 | 0.9994305 | 0.0003658612 | 0.9999501 | 0.1012858 | 0.9999457 | 0.1688466 |  |  | 353946 | 0.9918345 | 0.9866385 | 0.001429229 | 0.9951838 | 0.00433741 | 0.995183 | 0.006021544 |  |  | 249060 | 0.9711889 | 0.9670213 | 0.003577569 | 0.9722482 | 0.005480014 | 0.9722469 | 0.008103771 |  |  | 396480 | 0.9750154 | 0.9150489 | 0.006956304 | 0.9780837 | 0.005939017 | 0.9780814 | 0.009646606 |  |  | 697260 | 0.9621788 | 0.8678712 | 0.01532572 | 0.9658765 | 0.01146937 | 0.9658767 | 0.01019719
|  |  | 130092 | 1.001338 | 0.9994305 | 0.0003658612 | 0.9999501 | 0.1012858 | 0.9999457 | 0.1688466 |  |  | 354246 | 0.9927949 | 0.9866385 | 0.001429229 | 0.995188 | 0.00433724 | 0.9951873 | 0.006020999 |  |  | 249360 | 0.9690308 | 0.9670213 | 0.003577569 | 0.9722887 | 0.005480667 | 0.9722874 | 0.008104125 |  |  | 396780 | 0.9733339 | 0.9150489 | 0.006956304 | 0.9780986 | 0.005938687 | 0.9780964 | 0.009646205 |  |  | 697560 | 0.9577029 | 0.8678712 | 0.01532572 | 0.9659023 | 0.01146905 | 0.9659025 | 0.01019612
|  |  | 130392 | 1.001338 | 0.9994305 | 0.0003658612 | 0.9999501 | 0.1012858 | 0.9999457 | 0.1688466 |  |  | 354546 | 0.9937554 | 0.9866385 | 0.001429229 | 0.9951923 | 0.00433707 | 0.9951915 | 0.006020457 |  |  | 249660 | 0.9679518 | 0.9670213 | 0.003577569 | 0.9723291 | 0.005481318 | 0.9723278 | 0.008104476 |  |  | 397080 | 0.9783783 | 0.9150489 | 0.006956304 | 0.9781136 | 0.00593836 | 0.9781113 | 0.009645805 |  |  | 697860 | 0.9554649 | 0.8678712 | 0.01532572 | 0.9659281 | 0.01146874 | 0.9659283 | 0.01019505
|  |  | 130692 | 1.000442 | 0.9994305 | 0.0003658612 | 0.9999501 | 0.1012858 | 0.9999457 | 0.1688466 |  |  | 354846 | 0.9927949 | 0.9866385 | 0.001429229 | 0.9951965 | 0.0043369 | 0.9951958 | 0.006019916 |  |  | 249960 | 0.9679518 | 0.9670213 | 0.003577569 | 0.9723695 | 0.005481966 | 0.9723681 | 0.008104825 |  |  | 397380 | 0.9766969 | 0.9150489 | 0.006956304 | 0.9781285 | 0.005938033 | 0.9781262 | 0.009645408 |  |  | 698160 | 0.9599408 | 0.8678712 | 0.01532572 | 0.9659538 | 0.01146842 | 0.965954 | 0.01019399
|  |  | 130992 | 1.000442 | 0.9994305 | 0.0003658612 | 0.9999501 | 0.1012858 | 0.9999457 | 0.1688466 |  |  | 355146 | 0.9918345 | 0.9866385 | 0.001429229 | 0.9952007 | 0.004336732 | 0.9952 | 0.006019377 |  |  | 250260 | 0.9679518 | 0.9670213 | 0.003577569 | 0.9724097 | 0.005482614 | 0.9724084 | 0.00810517 |  |  | 397680 | 0.9766969 | 0.9150489 | 0.006956304 | 0.9781433 | 0.005937708 | 0.978141 | 0.009645012 |  |  | 698460 | 0.9666547 | 0.8678712 | 0.01532572 | 0.9659795 | 0.01146811 | 0.9659797 | 0.01019292
|  |  | 131292 | 1.001338 | 0.9994305 | 0.0003658612 | 0.9999501 | 0.1012858 | 0.9999457 | 0.1688466 |  |  | 355446 | 0.9918345 | 0.9866385 | 0.001429229 | 0.9952049 | 0.004336564 | 0.9952042 | 0.00601884 |  |  | 250560 | 0.9668728 | 0.9670213 | 0.003577569 | 0.9724499 | 0.005483259 | 0.9724486 | 0.008105513 |  |  | 397980 | 0.9766969 | 0.9150489 | 0.006956304 | 0.9781581 | 0.005937385 | 0.9781558 | 0.009644618 |  |  | 698760 | 0.9577029 | 0.8678712 | 0.01532572 | 0.9660052 | 0.0114678 | 0.9660054 | 0.01019186
|  |  | 131592 | 1.000442 | 0.9994305 | 0.0003658612 | 0.9999501 | 0.1012858 | 0.9999457 | 0.1688466 |  |  | 355746 | 0.9918345 | 0.9866385 | 0.001429229 | 0.9952091 | 0.004336396 | 0.9952084 | 0.006018304 |  |  | 250860 | 0.9679518 | 0.9670213 | 0.003577569 | 0.9724901 | 0.005483903 | 0.9724888 | 0.008105853 |  |  | 398280 | 0.9800598 | 0.9150489 | 0.006956304 | 0.9781729 | 0.005937062 | 0.9781706 | 0.009644225 |  |  | 699060 | 0.9577029 | 0.8678712 | 0.01532572 | 0.9660309 | 0.01146748 | 0.966031 | 0.0101908
|  |  | 131892 | 1.000442 | 0.9994305 | 0.0003658612 | 0.9999501 | 0.1012858 | 0.9999457 | 0.1688466 |  |  | 356046 | 0.9927949 | 0.9866385 | 0.001429229 | 0.9952133 | 0.00433623 | 0.9952126 | 0.006017771 |  |  | 251160 | 0.9657938 | 0.9670213 | 0.003577569 | 0.9725302 | 0.005484545 | 0.9725288 | 0.00810619 |  |  | 398580 | 0.9783783 | 0.9150489 | 0.006956304 | 0.9781876 | 0.005936742 | 0.9781853 | 0.009643835 |  |  | 699360 | 0.9554649 | 0.8678712 | 0.01532572 | 0.9660565 | 0.01146717 | 0.9660567 | 0.01018974
|  |  | 132192 | 1.000442 | 0.9994305 | 0.0003658612 | 0.9999501 | 0.1012858 | 0.9999457 | 0.1688466 |  |  | 356346 | 0.9918345 | 0.9866385 | 0.001429229 | 0.9952175 | 0.004336064 | 0.9952168 | 0.006017239 |  |  | 251460 | 0.9679518 | 0.9670213 | 0.003577569 | 0.9725702 | 0.005485185 | 0.9725689 | 0.008106523 |  |  | 398880 | 0.9766969 | 0.9150489 | 0.006956304 | 0.9782022 | 0.005936422 | 0.9781999 | 0.009643445 |  |  | 699660 | 0.953227 | 0.8678712 | 0.01532572 | 0.9660821 | 0.01146686 | 0.9660823 | 0.01018868
|  |  | 132492 | 1.001338 | 0.9994305 | 0.0003658612 | 0.9999501 | 0.1012858 | 0.9999457 | 0.1688466 |  |  | 356646 | 0.9927949 | 0.9866385 | 0.001429229 | 0.9952216 | 0.004335898 | 0.995221 | 0.006016709 |  |  | 251760 | 0.9679518 | 0.9670213 | 0.003577569 | 0.9726101 | 0.005485823 | 0.9726088 | 0.008106854 |  |  | 399180 | 0.9766969 | 0.9150489 | 0.006956304 | 0.9782169 | 0.005936104 | 0.9782146 | 0.009643058 |  |  | 699960 | 0.9621788 | 0.8678712 | 0.01532572 | 0.9661077 | 0.01146655 | 0.9661078 | 0.01018762
|  |  | 132792 | 1.000442 | 0.9994305 | 0.0003658612 | 0.9999501 | 0.1012858 | 0.9999457 | 0.1688466 |  |  | 356946 | 0.9918345 | 0.9866385 | 0.001429229 | 0.9952258 | 0.004335733 | 0.9952251 | 0.006016181 |  |  | 252060 | 0.9668728 | 0.9670213 | 0.003577569 | 0.97265 | 0.00548646 | 0.9726487 | 0.008107183 |  |  | 399480 | 0.9766969 | 0.9150489 | 0.006956304 | 0.9782315 | 0.005935787 | 0.9782292 | 0.009642672 |  |  | 700260 | 0.9621788 | 0.8678712 | 0.01532572 | 0.9661332 | 0.01146623 | 0.9661334 | 0.01018656
|  |  | 133092 | 1.000442 | 0.9994305 | 0.0003658612 | 0.9999501 | 0.1012858 | 0.9999457 | 0.1688466 |  |  | 357246 | 0.9918345 | 0.9866385 | 0.001429229 | 0.9952299 | 0.004335569 | 0.9952293 | 0.006015655 |  |  | 252360 | 0.9668728 | 0.9670213 | 0.003577569 | 0.9726898 | 0.005487095 | 0.9726885 | 0.008107508 |  |  | 399780 | 0.9766969 | 0.9150489 | 0.006956304 | 0.978246 | 0.005935472 | 0.9782437 | 0.009642288 |  |  | 700560 | 0.9577029 | 0.8678712 | 0.01532572 | 0.9661588 | 0.01146592 | 0.9661589 | 0.0101855
|  |  | 133392 | 1.001338 | 0.9994305 | 0.0003658612 | 0.9999501 | 0.1012858 | 0.9999457 | 0.1688466 |  |  | 357546 | 0.9918345 | 0.9866385 | 0.001429229 | 0.9952341 | 0.004335406 | 0.9952334 | 0.006015131 |  |  | 252660 | 0.9668728 | 0.9670213 | 0.003577569 | 0.9727296 | 0.005487729 | 0.9727283 | 0.00810783 |  |  | 400080 | 0.9766969 | 0.9150489 | 0.006956304 | 0.9782606 | 0.005935158 | 0.9782582 | 0.009641906 |  |  | 700860 | 0.9577029 | 0.8678712 | 0.01532572 | 0.9661842 | 0.01146561 | 0.9661843 | 0.01018445
|  |  | 133692 | 1.002234 | 0.9994305 | 0.0003658612 | 0.9999501 | 0.1012858 | 0.9999457 | 0.1688466 |  |  | 357846 | 0.9927949 | 0.9866385 | 0.001429229 | 0.9952382 | 0.004335243 | 0.9952376 | 0.006014608 |  |  | 252960 | 0.9668728 | 0.9670213 | 0.003577569 | 0.9727693 | 0.005488361 | 0.972768 | 0.00810815 |  |  | 400380 | 0.9783783 | 0.9150489 | 0.006956304 | 0.978275 | 0.005934846 | 0.9782727 | 0.009641526 |  |  | 701160 | 0.9577029 | 0.8678712 | 0.01532572 | 0.9662097 | 0.0114653 | 0.9662098 | 0.0101834
|  |  | 133992 | 1.001338 | 0.9994305 | 0.0003658612 | 0.9999501 | 0.1012858 | 0.9999457 | 0.1688466 |  |  | 358146 | 0.9918345 | 0.9866385 | 0.001429229 | 0.9952423 | 0.004335081 | 0.9952417 | 0.006014087 |  |  | 253260 | 0.9690308 | 0.9670213 | 0.003577569 | 0.9728089 | 0.005488991 | 0.9728076 | 0.008108466 |  |  | 400680 | 0.9783783 | 0.9150489 | 0.006956304 | 0.9782895 | 0.005934534 | 0.9782871 | 0.009641147 |  |  | 701460 | 0.9577029 | 0.8678712 | 0.01532572 | 0.9662351 | 0.01146499 | 0.9662352 | 0.01018234
|  |  | 134292 | 1.000442 | 0.9994305 | 0.0003658612 | 0.9999501 | 0.1012858 | 0.9999457 | 0.1688466 |  |  | 358446 | 0.9927949 | 0.9866385 | 0.001429229 | 0.9952464 | 0.004334919 | 0.9952458 | 0.006013568 |  |  | 253560 | 0.9657938 | 0.9670213 | 0.003577569 | 0.9728485 | 0.005489619 | 0.9728472 | 0.00810878 |  |  | 400980 | 0.9800598 | 0.9150489 | 0.006956304 | 0.9783039 | 0.005934224 | 0.9783015 | 0.009640769 |  |  | 701760 | 0.9577029 | 0.8678712 | 0.01532572 | 0.9662605 | 0.01146468 | 0.9662606 | 0.01018129
|  |  | 134592 | 1.000442 | 0.9994305 | 0.0003658612 | 0.9999501 | 0.1012858 | 0.9999457 | 0.1688466 |  |  | 358746 | 0.9927949 | 0.9866385 | 0.001429229 | 0.9952505 | 0.004334759 | 0.9952499 | 0.006013051 |  |  | 253860 | 0.9668728 | 0.9670213 | 0.003577569 | 0.972888 | 0.005490246 | 0.9728867 | 0.008109091 |  |  | 401280 | 0.9800598 | 0.9150489 | 0.006956304 | 0.9783182 | 0.005933916 | 0.9783159 | 0.009640394 |  |  | 702060 | 0.9554649 | 0.8678712 | 0.01532572 | 0.9662859 | 0.01146437 | 0.9662859 | 0.01018024
|  |  | 134892 | 1.001338 | 0.9994305 | 0.0003658612 | 0.9999501 | 0.1012858 | 0.9999457 | 0.1688466 |  |  | 359046 | 0.9927949 | 0.9866385 | 0.001429229 | 0.9952545 | 0.004334598 | 0.995254 | 0.006012536 |  |  | 254160 | 0.9657938 | 0.9670213 | 0.003577569 | 0.9729274 | 0.005490871 | 0.9729261 | 0.0081094 |  |  | 401580 | 0.9783783 | 0.9150489 | 0.006956304 | 0.9783326 | 0.005933609 | 0.9783302 | 0.00964002 |  |  | 702360 | 0.9577029 | 0.8678712 | 0.01532572 | 0.9663112 | 0.01146406 | 0.9663113 | 0.01017919
|  |  | 135192 | 1.001338 | 0.9994305 | 0.0003658612 | 0.9999501 | 0.1012858 | 0.9999457 | 0.1688466 |  |  | 359346 | 0.9927949 | 0.9866385 | 0.001429229 | 0.9952586 | 0.004334439 | 0.995258 | 0.006012022 |  |  | 254460 | 0.9636358 | 0.9670213 | 0.003577569 | 0.9729668 | 0.005491494 | 0.9729655 | 0.008109705 |  |  | 401880 | 0.9750154 | 0.9150489 | 0.006956304 | 0.9783469 | 0.005933303 | 0.9783445 | 0.009639647 |  |  | 702660 | 0.953227 | 0.8678712 | 0.01532572 | 0.9663365 | 0.01146375 | 0.9663366 | 0.01017814
|  |  | 135492 | 1.001338 | 0.9994305 | 0.0003658612 | 0.9999501 | 0.1012858 | 0.9999457 | 0.1688466 |  |  | 359646 | 0.9937554 | 0.9866385 | 0.001429229 | 0.9952626 | 0.00433428 | 0.9952621 | 0.00601151 |  |  | 254760 | 0.9657938 | 0.9670213 | 0.003577569 | 0.9730061 | 0.005492116 | 0.9730048 | 0.008110008 |  |  | 402180 | 0.9750154 | 0.9150489 | 0.006956304 | 0.9783611 | 0.005932998 | 0.9783587 | 0.009639277 |  |  | 702960 | 0.9554649 | 0.8678712 | 0.01532572 | 0.9663618 | 0.01146344 | 0.9663619 | 0.0101771
|  |  | 135792 | 1.000442 | 0.9994305 | 0.0003658612 | 0.9999501 | 0.1012858 | 0.9999457 | 0.1688466 |  |  | 359946 | 0.9918345 | 0.9866385 | 0.001429229 | 0.9952667 | 0.004334121 | 0.9952661 | 0.006011 |  |  | 255060 | 0.9668728 | 0.9670213 | 0.003577569 | 0.9730453 | 0.005492736 | 0.973044 | 0.008110308 |  |  | 402480 | 0.9750154 | 0.9150489 | 0.006956304 | 0.9783753 | 0.005932695 | 0.9783729 | 0.009638907 |  |  | 703260 | 0.9644167 | 0.8678712 | 0.01532572 | 0.9663871 | 0.01146314 | 0.9663871 | 0.01017605
|  |  | 136092 | 1.001338 | 0.9994305 | 0.0003658612 | 0.9999501 | 0.1012858 | 0.9999457 | 0.1688466 |  |  | 360246 | 0.9927949 | 0.9866385 | 0.001429229 | 0.9952707 | 0.004333964 | 0.9952702 | 0.006010492 |  |  | 255360 | 0.9657938 | 0.9670213 | 0.003577569 | 0.9730845 | 0.005493354 | 0.9730832 | 0.008110605 |  |  | 402780 | 0.9750154 | 0.9150489 | 0.006956304 | 0.9783895 | 0.005932393 | 0.9783871 | 0.00963854 |  |  | 703560 | 0.9621788 | 0.8678712 | 0.01532572 | 0.9664123 | 0.01146283 | 0.9664123 | 0.01017501
|  |  | 136392 | 1.001338 | 0.9994305 | 0.0003658612 | 0.9999501 | 0.1012858 | 0.9999457 | 0.1688466 |  |  | 360546 | 0.9918345 | 0.9866385 | 0.001429229 | 0.9952747 | 0.004333807 | 0.9952742 | 0.006009985 |  |  | 255660 | 0.9668728 | 0.9670213 | 0.003577569 | 0.9731236 | 0.005493971 | 0.9731223 | 0.0081109 |  |  | 403080 | 0.9766969 | 0.9150489 | 0.006956304 | 0.9784036 | 0.005932093 | 0.9784012 | 0.009638174 |  |  | 703860 | 0.953227 | 0.8678712 | 0.01532572 | 0.9664375 | 0.01146252 | 0.9664375 | 0.01017396
|  |  | 136692 | 0.9995459 | 0.9994305 | 0.0003658612 | 0.9999501 | 0.1012858 | 0.9999457 | 0.1688466 |  |  | 360846 | 0.990874 | 0.9866385 | 0.001429229 | 0.9952787 | 0.00433365 | 0.9952782 | 0.00600948 |  |  | 255960 | 0.9668728 | 0.9670213 | 0.003577569 | 0.9731627 | 0.005494586 | 0.9731614 | 0.008111192 |  |  | 403380 | 0.9783783 | 0.9150489 | 0.006956304 | 0.9784177 | 0.005931793 | 0.9784153 | 0.00963781 |  |  | 704160 | 0.9577029 | 0.8678712 | 0.01532572 | 0.9664627 | 0.01146222 | 0.9664627 | 0.01017292
|  |  | 136992 | 1.002234 | 0.9994305 | 0.0003658612 | 0.9999501 | 0.1012858 | 0.9999457 | 0.1688466 |  |  | 361146 | 0.9927949 | 0.9866385 | 0.001429229 | 0.9952827 | 0.004333494 | 0.9952822 | 0.006008977 |  |  | 256260 | 0.9668728 | 0.9670213 | 0.003577569 | 0.9732017 | 0.005495199 | 0.9732004 | 0.008111481 |  |  | 403680 | 0.9817413 | 0.9150489 | 0.006956304 | 0.9784317 | 0.005931496 | 0.9784293 | 0.009637447 |  |  | 704460 | 0.9621788 | 0.8678712 | 0.01532572 | 0.9664878 | 0.01146191 | 0.9664878 | 0.01017188
|  |  | 137292 | 1.00313 | 0.9994305 | 0.0003658612 | 0.9999501 | 0.1012858 | 0.9999457 | 0.1688466 |  |  | 361446 | 0.9918345 | 0.9866385 | 0.001429229 | 0.9952867 | 0.004333339 | 0.9952862 | 0.006008476 |  |  | 256560 | 0.9647148 | 0.9670213 | 0.003577569 | 0.9732406 | 0.005495811 | 0.9732393 | 0.008111767 |  |  | 403980 | 0.9750154 | 0.9150489 | 0.006956304 | 0.9784457 | 0.005931199 | 0.9784433 | 0.009637086 |  |  | 704760 | 0.9577029 | 0.8678712 | 0.01532572 | 0.9665129 | 0.0114616 | 0.9665129 | 0.01017084
|  |  | 137592 | 1.001338 | 0.9994305 | 0.0003658612 | 0.9999501 | 0.1012858 | 0.9999457 | 0.1688466 |  |  | 361746 | 0.9927949 | 0.9866385 | 0.001429229 | 0.9952907 | 0.004333185 | 0.9952902 | 0.006007976 |  |  | 256860 | 0.9657938 | 0.9670213 | 0.003577569 | 0.9732795 | 0.005496421 | 0.9732782 | 0.008112051 |  |  | 404280 | 0.9766969 | 0.9150489 | 0.006956304 | 0.9784597 | 0.005930904 | 0.9784573 | 0.009636727 |  |  | 705060 | 0.9577029 | 0.8678712 | 0.01532572 | 0.966538 | 0.0114613 | 0.966538 | 0.0101698
|  |  | 137892 | 1.000442 | 0.9994305 | 0.0003658612 | 0.9999501 | 0.1012858 | 0.9999457 | 0.1688466 |  |  | 362046 | 0.9927949 | 0.9866385 | 0.001429229 | 0.9952947 | 0.004333031 | 0.9952942 | 0.006007478 |  |  | 257160 | 0.9657938 | 0.9670213 | 0.003577569 | 0.9733183 | 0.005497029 | 0.973317 | 0.008112332 |  |  | 404580 | 0.9783783 | 0.9150489 | 0.006956304 | 0.9784737 | 0.00593061 | 0.9784712 | 0.009636369 |  |  | 705360 | 0.9599408 | 0.8678712 | 0.01532572 | 0.966563 | 0.01146099 | 0.966563 | 0.01016876
|  |  | 138192 | 1.002234 | 0.9994305 | 0.0003658612 | 0.9999501 | 0.1012858 | 0.9999457 | 0.1688466 |  |  | 362346 | 0.9927949 | 0.9866385 | 0.001429229 | 0.9952986 | 0.004332877 | 0.9952982 | 0.006006982 |  |  | 257460 | 0.9668728 | 0.9670213 | 0.003577569 | 0.973357 | 0.005497636 | 0.9733557 | 0.00811261 |  |  | 404880 | 0.9783783 | 0.9150489 | 0.006956304 | 0.9784876 | 0.005930317 | 0.9784851 | 0.009636013 |  |  | 705660 | 0.9599408 | 0.8678712 | 0.01532572 | 0.9665881 | 0.01146069 | 0.966588 | 0.01016773
|  |  | 138492 | 1.000442 | 0.9994305 | 0.0003658612 | 0.9999501 | 0.1012858 | 0.9999457 | 0.1688466 |  |  | 362646 | 0.9918345 | 0.9866385 | 0.001429229 | 0.9953026 | 0.004332725 | 0.9953021 | 0.006006488 |  |  | 257760 | 0.9657938 | 0.9670213 | 0.003577569 | 0.9733957 | 0.005498241 | 0.9733944 | 0.008112886 |  |  | 405180 | 0.9766969 | 0.9150489 | 0.006956304 | 0.9785014 | 0.005930025 | 0.9784989 | 0.009635658 |  |  | 705960 | 0.9644167 | 0.8678712 | 0.01532572 | 0.966613 | 0.01146038 | 0.966613 | 0.01016669
|  |  | 138792 | 1.002234 | 0.9994305 | 0.0003658612 | 0.9999501 | 0.1012858 | 0.9999457 | 0.1688466 |  |  | 362946 | 0.9937554 | 0.9866385 | 0.001429229 | 0.9953065 | 0.004332573 | 0.9953061 | 0.006005995 |  |  | 258060 | 0.9657938 | 0.9670213 | 0.003577569 | 0.9734343 | 0.005498845 | 0.973433 | 0.008113159 |  |  | 405480 | 0.9783783 | 0.9150489 | 0.006956304 | 0.9785152 | 0.005929735 | 0.9785128 | 0.009635305 |  |  | 706260 | 0.9621788 | 0.8678712 | 0.01532572 | 0.966638 | 0.01146008 | 0.966638 | 0.01016566
|  |  | 139092 | 1.002234 | 0.9994305 | 0.0003658612 | 0.9999501 | 0.1012858 | 0.9999457 | 0.1688466 |  |  | 363246 | 0.9918345 | 0.9866385 | 0.001429229 | 0.9953104 | 0.004332421 | 0.99531 | 0.006005504 |  |  | 258360 | 0.9647148 | 0.9670213 | 0.003577569 | 0.9734729 | 0.005499447 | 0.9734716 | 0.008113429 |  |  | 405780 | 0.9783783 | 0.9150489 | 0.006956304 | 0.978529 | 0.005929446 | 0.9785265 | 0.009634953 |  |  | 706560 | 0.9554649 | 0.8678712 | 0.01532572 | 0.9666629 | 0.01145978 | 0.9666629 | 0.01016462
|  |  | 139392 | 1.000442 | 0.9994305 | 0.0003658612 | 0.9999501 | 0.1012858 | 0.9999457 | 0.1688466 |  |  | 363546 | 0.9927949 | 0.9866385 | 0.001429229 | 0.9953144 | 0.00433227 | 0.9953139 | 0.006005015 |  |  | 258660 | 0.9657938 | 0.9670213 | 0.003577569 | 0.9735114 | 0.005500047 | 0.97351 | 0.008113697 |  |  | 406080 | 0.9800598 | 0.9150489 | 0.006956304 | 0.9785428 | 0.005929159 | 0.9785403 | 0.009634603 |  |  | 706860 | 0.9554649 | 0.8678712 | 0.01532572 | 0.9666879 | 0.01145947 | 0.9666878 | 0.01016359
|  |  | 139692 | 1.001338 | 0.9994305 | 0.0003658612 | 0.9999501 | 0.1012858 | 0.9999457 | 0.1688466 |  |  | 363846 | 0.9927949 | 0.9866385 | 0.001429229 | 0.9953183 | 0.00433212 | 0.9953179 | 0.006004527 |  |  | 258960 | 0.9647148 | 0.9670213 | 0.003577569 | 0.9735498 | 0.005500646 | 0.9735485 | 0.008113962 |  |  | 406380 | 0.9783783 | 0.9150489 | 0.006956304 | 0.9785565 | 0.005928872 | 0.978554 | 0.009634255 |  |  | 707160 | 0.9577029 | 0.8678712 | 0.01532572 | 0.9667127 | 0.01145917 | 0.9667127 | 0.01016256
|  |  | 139992 | 1.002234 | 0.9994305 | 0.0003658612 | 0.9999501 | 0.1012858 | 0.9999457 | 0.1688466 |  |  | 364146 | 0.9899135 | 0.9866385 | 0.001429229 | 0.9953222 | 0.00433197 | 0.9953218 | 0.006004042 |  |  | 259260 | 0.9647148 | 0.9670213 | 0.003577569 | 0.9735882 | 0.005501243 | 0.9735868 | 0.008114224 |  |  | 406680 | 0.9800598 | 0.9150489 | 0.006956304 | 0.9785701 | 0.005928587 | 0.9785676 | 0.009633908 |  |  | 707460 | 0.9599408 | 0.8678712 | 0.01532572 | 0.9667376 | 0.01145887 | 0.9667375 | 0.01016153
|  |  | 140292 | 1.001338 | 0.9994305 | 0.0003658612 | 0.9999501 | 0.1012858 | 0.9999457 | 0.1688466 |  |  | 364446 | 0.9918345 | 0.9866385 | 0.001429229 | 0.995326 | 0.004331821 | 0.9953257 | 0.006003557 |  |  | 259560 | 0.9636358 | 0.9670213 | 0.003577569 | 0.9736265 | 0.005501839 | 0.9736251 | 0.008114484 |  |  | 406980 | 0.9766969 | 0.9150489 | 0.006956304 | 0.9785838 | 0.005928303 | 0.9785813 | 0.009633563 |  |  | 707760 | 0.9554649 | 0.8678712 | 0.01532572 | 0.9667624 | 0.01145856 | 0.9667623 | 0.0101605
|  |  | 140592 | 1.001338 | 0.9994305 | 0.0003658612 | 0.9999501 | 0.1012858 | 0.9999457 | 0.1688466 |  |  | 364746 | 0.9918345 | 0.9866385 | 0.001429229 | 0.9953299 | 0.004331673 | 0.9953295 | 0.006003075 |  |  | 259860 | 0.9625568 | 0.9670213 | 0.003577569 | 0.9736647 | 0.005502433 | 0.9736634 | 0.008114742 |  |  | 407280 | 0.9750154 | 0.9150489 | 0.006956304 | 0.9785974 | 0.005928021 | 0.9785948 | 0.009633219 |  |  | 708060 | 0.9644167 | 0.8678712 | 0.01532572 | 0.9667872 | 0.01145826 | 0.9667871 | 0.01015947
|  |  | 140892 | 1.002234 | 0.9994305 | 0.0003658612 | 0.9999501 | 0.1012858 | 0.9999457 | 0.1688466 |  |  | 365046 | 0.9927949 | 0.9866385 | 0.001429229 | 0.9953338 | 0.004331525 | 0.9953334 | 0.006002594 |  |  | 260160 | 0.9647148 | 0.9670213 | 0.003577569 | 0.9737029 | 0.005503026 | 0.9737016 | 0.008114996 |  |  | 407580 | 0.9766969 | 0.9150489 | 0.006956304 | 0.9786109 | 0.005927739 | 0.9786084 | 0.009632877 |  |  | 708360 | 0.9577029 | 0.8678712 | 0.01532572 | 0.966812 | 0.01145796 | 0.9668119 | 0.01015845
|  |  | 141192 | 1.001338 | 0.9994305 | 0.0003658612 | 0.9999501 | 0.1012858 | 0.9999457 | 0.1688466 |  |  | 365346 | 0.9927949 | 0.9866385 | 0.001429229 | 0.9953376 | 0.004331378 | 0.9953373 | 0.006002115 |  |  | 260460 | 0.9668728 | 0.9670213 | 0.003577569 | 0.973741 | 0.005503616 | 0.9737397 | 0.008115248 |  |  | 407880 | 0.9750154 | 0.9150489 | 0.006956304 | 0.9786245 | 0.005927459 | 0.9786219 | 0.009632536 |  |  | 708660 | 0.9621788 | 0.8678712 | 0.01532572 | 0.9668367 | 0.01145766 | 0.9668366 | 0.01015742
|  |  | 141492 | 1.001338 | 0.9994305 | 0.0003658612 | 0.9999501 | 0.1012858 | 0.9999457 | 0.1688466 |  |  | 365646 | 0.9937554 | 0.9866385 | 0.001429229 | 0.9953415 | 0.004331231 | 0.9953411 | 0.006001638 |  |  | 260760 | 0.9657938 | 0.9670213 | 0.003577569 | 0.9737791 | 0.005504206 | 0.9737777 | 0.008115498 |  |  | 408180 | 0.9766969 | 0.9150489 | 0.006956304 | 0.9786379 | 0.005927181 | 0.9786354 | 0.009632197 |  |  | 708960 | 0.9599408 | 0.8678712 | 0.01532572 | 0.9668614 | 0.01145736 | 0.9668613 | 0.0101564
|  |  | 141792 | 1.001338 | 0.9994305 | 0.0003658612 | 0.9999501 | 0.1012858 | 0.9999457 | 0.1688466 |  |  | 365946 | 0.9927949 | 0.9866385 | 0.001429229 | 0.9953453 | 0.004331085 | 0.995345 | 0.006001162 |  |  | 261060 | 0.9647148 | 0.9670213 | 0.003577569 | 0.9738171 | 0.005504793 | 0.9738157 | 0.008115745 |  |  | 408480 | 0.9766969 | 0.9150489 | 0.006956304 | 0.9786514 | 0.005926903 | 0.9786488 | 0.009631859 |  |  | 709260 | 0.9599408 | 0.8678712 | 0.01532572 | 0.9668861 | 0.01145706 | 0.966886 | 0.01015538
|  |  | 142092 | 1.002234 | 0.9994305 | 0.0003658612 | 0.9999501 | 0.1012858 | 0.9999457 | 0.1688466 |  |  | 366246 | 0.9918345 | 0.9866385 | 0.001429229 | 0.9953491 | 0.00433094 | 0.9953488 | 0.006000689 |  |  | 261360 | 0.9647148 | 0.9670213 | 0.003577569 | 0.973855 | 0.00550538 | 0.9738537 | 0.00811599 |  |  | 408780 | 0.9817413 | 0.9150489 | 0.006956304 | 0.9786648 | 0.005926627 | 0.9786622 | 0.009631523 |  |  | 709560 | 0.9621788 | 0.8678712 | 0.01532572 | 0.9669107 | 0.01145676 | 0.9669106 | 0.01015435
|  |  | 142392 | 1.002234 | 0.9994305 | 0.0003658612 | 0.9999501 | 0.1012858 | 0.9999457 | 0.1688466 |  |  | 366546 | 0.9927949 | 0.9866385 | 0.001429229 | 0.9953529 | 0.004330795 | 0.9953526 | 0.006000216 |  |  | 261660 | 0.9657938 | 0.9670213 | 0.003577569 | 0.9738929 | 0.005505964 | 0.9738915 | 0.008116232 |  |  | 409080 | 0.9800598 | 0.9150489 | 0.006956304 | 0.9786782 | 0.005926352 | 0.9786756 | 0.009631188 |  |  | 709860 | 0.9577029 | 0.8678712 | 0.01532572 | 0.9669354 | 0.01145646 | 0.9669352 | 0.01015333
|  |  | 142692 | 1.001338 | 0.9994305 | 0.0003658612 | 0.9999501 | 0.1012858 | 0.9999457 | 0.1688466 |  |  | 366846 | 0.9927949 | 0.9866385 | 0.001429229 | 0.9953567 | 0.004330651 | 0.9953564 | 0.005999746 |  |  | 261960 | 0.9636358 | 0.9670213 | 0.003577569 | 0.9739307 | 0.005506547 | 0.9739294 | 0.008116471 |  |  | 409380 | 0.9783783 | 0.9150489 | 0.006956304 | 0.9786915 | 0.005926078 | 0.9786889 | 0.009630855 |  |  | 710160 | 0.9599408 | 0.8678712 | 0.01532572 | 0.96696 | 0.01145616 | 0.9669598 | 0.01015232
|  |  | 142992 | 1.002234 | 0.9994305 | 0.0003658612 | 0.9999501 | 0.1012858 | 0.9999457 | 0.1688466 |  |  | 367146 | 0.9947158 | 0.9866385 | 0.001429229 | 0.9953605 | 0.004330507 | 0.9953602 | 0.005999277 |  |  | 262260 | 0.9647148 | 0.9670213 | 0.003577569 | 0.9739684 | 0.005507129 | 0.9739671 | 0.008116708 |  |  | 409680 | 0.9733339 | 0.9150489 | 0.006956304 | 0.9787048 | 0.005925805 | 0.9787022 | 0.009630523 |  |  | 710460 | 0.9599408 | 0.8678712 | 0.01532572 | 0.9669845 | 0.01145586 | 0.9669844 | 0.0101513
|  |  | 143292 | 0.9995459 | 0.9994305 | 0.0003658612 | 0.9999501 | 0.1012858 | 0.9999457 | 0.1688466 |  |  | 367446 | 0.9918345 | 0.9866385 | 0.001429229 | 0.9953643 | 0.004330364 | 0.995364 | 0.005998809 |  |  | 262560 | 0.9636358 | 0.9670213 | 0.003577569 | 0.9740061 | 0.005507709 | 0.9740048 | 0.008116943 |  |  | 409980 | 0.9750154 | 0.9150489 | 0.006956304 | 0.9787181 | 0.005925533 | 0.9787155 | 0.009630193 |  |  | 710760 | 0.9599408 | 0.8678712 | 0.01532572 | 0.9670091 | 0.01145557 | 0.9670089 | 0.01015028
|  |  | 143592 | 1.001338 | 0.9994305 | 0.0003658612 | 0.9999501 | 0.1012858 | 0.9999457 | 0.1688466 |  |  | 367746 | 0.9927949 | 0.9866385 | 0.001429229 | 0.9953681 | 0.004330222 | 0.9953678 | 0.005998344 |  |  | 262860 | 0.9647148 | 0.9670213 | 0.003577569 | 0.9740437 | 0.005508287 | 0.9740424 | 0.008117175 |  |  | 410280 | 0.9783783 | 0.9150489 | 0.006956304 | 0.9787313 | 0.005925263 | 0.9787287 | 0.009629864 |  |  | 711060 | 0.9577029 | 0.8678712 | 0.01532572 | 0.9670336 | 0.01145527 | 0.9670334 | 0.01014926
|  |  | 143892 | 1.002234 | 0.9994305 | 0.0003658612 | 0.9999501 | 0.1012858 | 0.9999457 | 0.1688466 |  |  | 368046 | 0.9937554 | 0.9866385 | 0.001429229 | 0.9953718 | 0.00433008 | 0.9953716 | 0.00599788 |  |  | 263160 | 0.9636358 | 0.9670213 | 0.003577569 | 0.9740813 | 0.005508864 | 0.97408 | 0.008117404 |  |  | 410580 | 0.9783783 | 0.9150489 | 0.006956304 | 0.9787445 | 0.005924994 | 0.9787419 | 0.009629537 |  |  | 711360 | 0.9577029 | 0.8678712 | 0.01532572 | 0.9670581 | 0.01145497 | 0.9670579 | 0.01014825
|  |  | 144192 | 1.000442 | 0.9994305 | 0.0003658612 | 0.9999501 | 0.1012858 | 0.9999457 | 0.1688466 |  |  | 368346 | 0.9937554 | 0.9866385 | 0.001429229 | 0.9953756 | 0.004329938 | 0.9953754 | 0.005997418 |  |  | 263460 | 0.9625568 | 0.9670213 | 0.003577569 | 0.9741188 | 0.005509439 | 0.9741175 | 0.008117631 |  |  | 410880 | 0.9800598 | 0.9150489 | 0.006956304 | 0.9787577 | 0.005924726 | 0.9787551 | 0.009629212 |  |  | 711660 | 0.9599408 | 0.8678712 | 0.01532572 | 0.9670825 | 0.01145467 | 0.9670823 | 0.01014724
|  |  | 144492 | 1.002234 | 0.9994305 | 0.0003658612 | 0.9999501 | 0.1012858 | 0.9999457 | 0.1688466 |  |  | 368646 | 0.9927949 | 0.9866385 | 0.001429229 | 0.9953793 | 0.004329798 | 0.9953791 | 0.005996957 |  |  | 263760 | 0.9657938 | 0.9670213 | 0.003577569 | 0.9741563 | 0.005510013 | 0.9741549 | 0.008117856 |  |  | 411180 | 0.9783783 | 0.9150489 | 0.006956304 | 0.9787708 | 0.00592446 | 0.9787682 | 0.009628887 |  |  | 711960 | 0.953227 | 0.8678712 | 0.01532572 | 0.967107 | 0.01145438 | 0.9671068 | 0.01014622
|  |  | 144792 | 1.001338 | 0.9994305 | 0.0003658612 | 0.9999501 | 0.1012858 | 0.9999457 | 0.1688466 |  |  | 368946 | 0.9918345 | 0.9866385 | 0.001429229 | 0.9953831 | 0.004329657 | 0.9953828 | 0.005996498 |  |  | 264060 | 0.9636358 | 0.9670213 | 0.003577569 | 0.9741937 | 0.005510585 | 0.9741923 | 0.008118078 |  |  | 411480 | 0.9800598 | 0.9150489 | 0.006956304 | 0.9787839 | 0.005924194 | 0.9787813 | 0.009628565 |  |  | 712260 | 0.9621788 | 0.8678712 | 0.01532572 | 0.9671314 | 0.01145408 | 0.9671311 | 0.01014521
|  |  | 145092 | 1.001338 | 0.9994305 | 0.0003658612 | 0.9999501 | 0.1012858 | 0.9999457 | 0.1688466 |  |  | 369246 | 0.9918345 | 0.9866385 | 0.001429229 | 0.9953868 | 0.004329518 | 0.9953866 | 0.005996041 |  |  | 264360 | 0.9657938 | 0.9670213 | 0.003577569 | 0.974231 | 0.005511156 | 0.9742297 | 0.008118298 |  |  | 411780 | 0.9800598 | 0.9150489 | 0.006956304 | 0.9787969 | 0.00592393 | 0.9787943 | 0.009628243 |  |  | 712560 | 0.9644167 | 0.8678712 | 0.01532572 | 0.9671557 | 0.01145378 | 0.9671555 | 0.0101442
|  |  | 145392 | 1.000442 | 0.9994305 | 0.0003658612 | 0.9999501 | 0.1012858 | 0.9999457 | 0.1688466 |  |  | 369546 | 0.9918345 | 0.9866385 | 0.001429229 | 0.9953905 | 0.004329379 | 0.9953903 | 0.005995585 |  |  | 264660 | 0.9647148 | 0.9670213 | 0.003577569 | 0.9742682 | 0.005511725 | 0.9742669 | 0.008118515 |  |  | 412080 | 0.9783783 | 0.9150489 | 0.006956304 | 0.9788099 | 0.005923667 | 0.9788073 | 0.009627923 |  |  | 712860 | 0.9666547 | 0.8678712 | 0.01532572 | 0.9671801 | 0.01145349 | 0.9671798 | 0.01014319
|  |  | 145692 | 1.001338 | 0.9994305 | 0.0003658612 | 0.9999501 | 0.1012858 | 0.9999457 | 0.1688466 |  |  | 369846 | 0.9927949 | 0.9866385 | 0.001429229 | 0.9953942 | 0.004329241 | 0.995394 | 0.005995131 |  |  | 264960 | 0.9647148 | 0.9670213 | 0.003577569 | 0.9743054 | 0.005512293 | 0.9743041 | 0.00811873 |  |  | 412380 | 0.9766969 | 0.9150489 | 0.006956304 | 0.9788229 | 0.005923405 | 0.9788203 | 0.009627605 |  |  | 713160 | 0.9621788 | 0.8678712 | 0.01532572 | 0.9672044 | 0.01145319 | 0.9672042 | 0.01014218
|  |  | 145992 | 1.002234 | 0.9994305 | 0.0003658612 | 0.9999501 | 0.1012858 | 0.9999457 | 0.1688466 |  |  | 370146 | 0.9918345 | 0.9866385 | 0.001429229 | 0.9953979 | 0.004329103 | 0.9953977 | 0.005994678 |  |  | 265260 | 0.9657938 | 0.9670213 | 0.003577569 | 0.9743426 | 0.005512859 | 0.9743413 | 0.008118943 |  |  | 412680 | 0.9750154 | 0.9150489 | 0.006956304 | 0.9788359 | 0.005923144 | 0.9788332 | 0.009627288 |  |  | 713460 | 0.9644167 | 0.8678712 | 0.01532572 | 0.9672287 | 0.0114529 | 0.9672284 | 0.01014118
|  |  | 146292 | 1.002234 | 0.9994305 | 0.0003658612 | 0.9999501 | 0.1012858 | 0.9999457 | 0.1688466 |  |  | 370446 | 0.9918345 | 0.9866385 | 0.001429229 | 0.9954016 | 0.004328966 | 0.9954014 | 0.005994227 |  |  | 265560 | 0.9647148 | 0.9670213 | 0.003577569 | 0.9743797 | 0.005513424 | 0.9743784 | 0.008119153 |  |  | 412980 | 0.9783783 | 0.9150489 | 0.006956304 | 0.9788488 | 0.005922885 | 0.9788461 | 0.009626972 |  |  | 713760 | 0.9644167 | 0.8678712 | 0.01532572 | 0.9672529 | 0.0114526 | 0.9672527 | 0.01014017
|  |  | 146592 | 1.001338 | 0.9994305 | 0.0003658612 | 0.9999501 | 0.1012858 | 0.9999457 | 0.1688466 |  |  | 370746 | 0.9918345 | 0.9866385 | 0.001429229 | 0.9954053 | 0.004328829 | 0.9954051 | 0.005993778 |  |  | 265860 | 0.9657938 | 0.9670213 | 0.003577569 | 0.9744167 | 0.005513987 | 0.9744154 | 0.008119361 |  |  | 413280 | 0.9800598 | 0.9150489 | 0.006956304 | 0.9788617 | 0.005922627 | 0.978859 | 0.009626658 |  |  | 714060 | 0.9599408 | 0.8678712 | 0.01532572 | 0.9672772 | 0.01145231 | 0.9672769 | 0.01013917
|  |  | 146892 | 1.001338 | 0.9994305 | 0.0003658612 | 0.9999501 | 0.1012858 | 0.9999457 | 0.1688466 |  |  | 371046 | 0.9918345 | 0.9866385 | 0.001429229 | 0.9954089 | 0.004328693 | 0.9954088 | 0.00599333 |  |  | 266160 | 0.9657938 | 0.9670213 | 0.003577569 | 0.9744537 | 0.005514549 | 0.9744523 | 0.008119566 |  |  | 413580 | 0.9783783 | 0.9150489 | 0.006956304 | 0.9788745 | 0.005922369 | 0.9788718 | 0.009626346 |  |  | 714360 | 0.9621788 | 0.8678712 | 0.01532572 | 0.9673014 | 0.01145202 | 0.9673011 | 0.01013816
|  |  | 147192 | 1.000442 | 0.9994305 | 0.0003658612 | 0.9999501 | 0.1012858 | 0.9999457 | 0.1688466 |  |  | 371346 | 0.9918345 | 0.9866385 | 0.001429229 | 0.9954126 | 0.004328557 | 0.9954124 | 0.005992884 |  |  | 266460 | 0.9657938 | 0.9670213 | 0.003577569 | 0.9744906 | 0.005515109 | 0.9744892 | 0.008119769 |  |  | 413880 | 0.9783783 | 0.9150489 | 0.006956304 | 0.9788873 | 0.005922113 | 0.9788846 | 0.009626034 |  |  | 714660 | 0.9621788 | 0.8678712 | 0.01532572 | 0.9673255 | 0.01145172 | 0.9673253 | 0.01013716
|  |  | 147492 | 1.002234 | 0.9994305 | 0.0003658612 | 0.9999501 | 0.1012858 | 0.9999457 | 0.1688466 |  |  | 371646 | 0.9927949 | 0.9866385 | 0.001429229 | 0.9954162 | 0.004328422 | 0.9954161 | 0.00599244 |  |  | 266760 | 0.9679518 | 0.9670213 | 0.003577569 | 0.9745274 | 0.005515668 | 0.9745261 | 0.00811997 |  |  | 414180 | 0.9800598 | 0.9150489 | 0.006956304 | 0.9789001 | 0.005921858 | 0.9788974 | 0.009625725 |  |  | 714960 | 0.9621788 | 0.8678712 | 0.01532572 | 0.9673497 | 0.01145143 | 0.9673494 | 0.01013616
|  |  | 147792 | 1.000442 | 0.9994305 | 0.0003658612 | 0.9999501 | 0.1012858 | 0.9999457 | 0.1688466 |  |  | 371946 | 0.9927949 | 0.9866385 | 0.001429229 | 0.9954199 | 0.004328288 | 0.9954197 | 0.005991997 |  |  | 267060 | 0.9668728 | 0.9670213 | 0.003577569 | 0.9745642 | 0.005516225 | 0.9745629 | 0.008120168 |  |  | 414480 | 0.9783783 | 0.9150489 | 0.006956304 | 0.9789128 | 0.005921605 | 0.9789101 | 0.009625416 |  |  | 715260 | 0.9666547 | 0.8678712 | 0.01532572 | 0.9673738 | 0.01145114 | 0.9673735 | 0.01013516
|  |  | 148092 | 1.002234 | 0.9994305 | 0.0003658612 | 0.9999501 | 0.1012858 | 0.9999457 | 0.1688466 |  |  | 372246 | 0.9927949 | 0.9866385 | 0.001429229 | 0.9954235 | 0.004328154 | 0.9954234 | 0.005991556 |  |  | 267360 | 0.9668728 | 0.9670213 | 0.003577569 | 0.9746009 | 0.005516781 | 0.9745996 | 0.008120364 |  |  | 414780 | 0.9783783 | 0.9150489 | 0.006956304 | 0.9789255 | 0.005921352 | 0.9789228 | 0.009625109 |  |  | 715560 | 0.9621788 | 0.8678712 | 0.01532572 | 0.9673979 | 0.01145085 | 0.9673976 | 0.01013416
|  |  | 148392 | 1.001338 | 0.9994305 | 0.0003658612 | 0.9999501 | 0.1012858 | 0.9999457 | 0.1688466 |  |  | 372546 | 0.9927949 | 0.9866385 | 0.001429229 | 0.9954271 | 0.004328021 | 0.995427 | 0.005991116 |  |  | 267660 | 0.9679518 | 0.9670213 | 0.003577569 | 0.9746376 | 0.005517335 | 0.9746363 | 0.008120558 |  |  | 415080 | 0.9783783 | 0.9150489 | 0.006956304 | 0.9789382 | 0.005921101 | 0.9789354 | 0.009624804 |  |  | 715860 | 0.9599408 | 0.8678712 | 0.01532572 | 0.967422 | 0.01145056 | 0.9674217 | 0.01013317
|  |  | 148692 | 1.002234 | 0.9994305 | 0.0003658612 | 0.9999501 | 0.1012858 | 0.9999457 | 0.1688466 |  |  | 372846 | 0.9918345 | 0.9866385 | 0.001429229 | 0.9954307 | 0.004327888 | 0.9954306 | 0.005990678 |  |  | 267960 | 0.9690308 | 0.9670213 | 0.003577569 | 0.9746742 | 0.005517888 | 0.9746729 | 0.00812075 |  |  | 415380 | 0.9800598 | 0.9150489 | 0.006956304 | 0.9789508 | 0.00592085 | 0.9789481 | 0.009624499 |  |  | 716160 | 0.9599408 | 0.8678712 | 0.01532572 | 0.967446 | 0.01145026 | 0.9674457 | 0.01013217
|  |  | 148992 | 1.001338 | 0.9994305 | 0.0003658612 | 0.9999501 | 0.1012858 | 0.9999457 | 0.1688466 |  |  | 373146 | 0.9927949 | 0.9866385 | 0.001429229 | 0.9954343 | 0.004327756 | 0.9954342 | 0.005990242 |  |  | 268260 | 0.9690308 | 0.9670213 | 0.003577569 | 0.9747107 | 0.005518439 | 0.9747094 | 0.008120939 |  |  | 415680 | 0.9783783 | 0.9150489 | 0.006956304 | 0.9789634 | 0.005920601 | 0.9789607 | 0.009624197 |  |  | 716460 | 0.9599408 | 0.8678712 | 0.01532572 | 0.96747 | 0.01144997 | 0.9674697 | 0.01013117
|  |  | 149292 | 1.001338 | 0.9994305 | 0.0003658612 | 0.9999501 | 0.1012858 | 0.9999457 | 0.1688466 |  |  | 373446 | 0.9918345 | 0.9866385 | 0.001429229 | 0.9954379 | 0.004327624 | 0.9954378 | 0.005989807 |  |  | 268560 | 0.9668728 | 0.9670213 | 0.003577569 | 0.9747472 | 0.005518989 | 0.9747459 | 0.008121126 |  |  | 415980 | 0.9800598 | 0.9150489 | 0.006956304 | 0.9789759 | 0.005920353 | 0.9789732 | 0.009623895 |  |  | 716760 | 0.9621788 | 0.8678712 | 0.01532572 | 0.967494 | 0.01144968 | 0.9674937 | 0.01013018
|  |  | 149592 | 1.00313 | 0.9994305 | 0.0003658612 | 0.9999501 | 0.1012858 | 0.9999457 | 0.1688466 |  |  | 373746 | 0.9927949 | 0.9866385 | 0.001429229 | 0.9954415 | 0.004327493 | 0.9954414 | 0.005989373 |  |  | 268860 | 0.9701099 | 0.9670213 | 0.003577569 | 0.9747837 | 0.005519537 | 0.9747823 | 0.00812131 |  |  | 416280 | 0.9817413 | 0.9150489 | 0.006956304 | 0.9789885 | 0.005920106 | 0.9789857 | 0.009623595 |  |  | 717060 | 0.9621788 | 0.8678712 | 0.01532572 | 0.967518 | 0.01144939 | 0.9675176 | 0.01012919
|  |  | 149892 | 1.001338 | 0.9994305 | 0.0003658612 | 0.9999501 | 0.1012858 | 0.9999457 | 0.1688466 |  |  | 374046 | 0.9918345 | 0.9866385 | 0.001429229 | 0.995445 | 0.004327363 | 0.995445 | 0.005988942 |  |  | 269160 | 0.9690308 | 0.9670213 | 0.003577569 | 0.97482 | 0.005520084 | 0.9748187 | 0.008121492 |  |  | 416580 | 0.9783783 | 0.9150489 | 0.006956304 | 0.979001 | 0.005919861 | 0.9789982 | 0.009623296 |  |  | 717360 | 0.9644167 | 0.8678712 | 0.01532572 | 0.9675419 | 0.0114491 | 0.9675416 | 0.01012819
|  |  | 150192 | 1.002234 | 0.9994305 | 0.0003658612 | 0.9999501 | 0.1012858 | 0.9999457 | 0.1688466 |  |  | 374346 | 0.9937554 | 0.9866385 | 0.001429229 | 0.9954486 | 0.004327233 | 0.9954485 | 0.005988511 |  |  | 269460 | 0.9690308 | 0.9670213 | 0.003577569 | 0.9748563 | 0.00552063 | 0.974855 | 0.008121672 |  |  | 416880 | 0.9817413 | 0.9150489 | 0.006956304 | 0.9790134 | 0.005919616 | 0.9790107 | 0.009622999 |  |  | 717660 | 0.9621788 | 0.8678712 | 0.01532572 | 0.9675658 | 0.01144881 | 0.9675655 | 0.0101272
|  |  | 150492 | 1.000442 | 0.9994305 | 0.0003658612 | 0.9999501 | 0.1012858 | 0.9999457 | 0.1688466 |  |  | 374646 | 0.9927949 | 0.9866385 | 0.001429229 | 0.9954521 | 0.004327104 | 0.9954521 | 0.005988083 |  |  | 269760 | 0.9679518 | 0.9670213 | 0.003577569 | 0.9748926 | 0.005521174 | 0.9748913 | 0.00812185 |  |  | 417180 | 0.9800598 | 0.9150489 | 0.006956304 | 0.9790258 | 0.005919372 | 0.9790231 | 0.009622703 |  |  | 717960 | 0.9599408 | 0.8678712 | 0.01532572 | 0.9675897 | 0.01144852 | 0.9675893 | 0.01012621
|  |  | 150792 | 1.001338 | 0.9994305 | 0.0003658612 | 0.9999501 | 0.1012858 | 0.9999457 | 0.1688466 |  |  | 374946 | 0.9927949 | 0.9866385 | 0.001429229 | 0.9954557 | 0.004326975 | 0.9954556 | 0.005987656 |  |  | 270060 | 0.9690308 | 0.9670213 | 0.003577569 | 0.9749288 | 0.005521717 | 0.9749275 | 0.008122026 |  |  | 417480 | 0.9800598 | 0.9150489 | 0.006956304 | 0.9790382 | 0.00591913 | 0.9790355 | 0.009622409 |  |  | 718260 | 0.9621788 | 0.8678712 | 0.01532572 | 0.9676135 | 0.01144824 | 0.9676132 | 0.01012523
|  |  | 151092 | 1.001338 | 0.9994305 | 0.0003658612 | 0.9999501 | 0.1012858 | 0.9999457 | 0.1688466 |  |  | 375246 | 0.9927949 | 0.9866385 | 0.001429229 | 0.9954592 | 0.004326847 | 0.9954592 | 0.00598723 |  |  | 270360 | 0.9690308 | 0.9670213 | 0.003577569 | 0.9749649 | 0.005522258 | 0.9749636 | 0.008122199 |  |  | 417780 | 0.9783783 | 0.9150489 | 0.006956304 | 0.9790506 | 0.005918889 | 0.9790478 | 0.009622115 |  |  | 718560 | 0.9621788 | 0.8678712 | 0.01532572 | 0.9676374 | 0.01144795 | 0.967637 | 0.01012424
|  |  | 151392 | 1.001338 | 0.9994305 | 0.0003658612 | 0.9999501 | 0.1012858 | 0.9999457 | 0.1688466 |  |  | 375546 | 0.9937554 | 0.9866385 | 0.001429229 | 0.9954627 | 0.004326719 | 0.9954627 | 0.005986806 |  |  | 270660 | 0.9701099 | 0.9670213 | 0.003577569 | 0.975001 | 0.005522798 | 0.9749997 | 0.00812237 |  |  | 418080 | 0.9800598 | 0.9150489 | 0.006956304 | 0.9790629 | 0.005918649 | 0.9790601 | 0.009621824 |  |  | 718860 | 0.9554649 | 0.8678712 | 0.01532572 | 0.9676611 | 0.01144766 | 0.9676608 | 0.01012325
|  |  | 151692 | 1.00313 | 0.9994305 | 0.0003658612 | 0.9999501 | 0.1012858 | 0.9999457 | 0.1688466 |  |  | 375846 | 0.9918345 | 0.9866385 | 0.001429229 | 0.9954662 | 0.004326592 | 0.9954662 | 0.005986384 |  |  | 270960 | 0.9690308 | 0.9670213 | 0.003577569 | 0.975037 | 0.005523336 | 0.9750357 | 0.008122539 |  |  | 418380 | 0.9783783 | 0.9150489 | 0.006956304 | 0.9790752 | 0.005918409 | 0.9790724 | 0.009621533 |  |  | 719160 | 0.9621788 | 0.8678712 | 0.01532572 | 0.9676849 | 0.01144737 | 0.9676845 | 0.01012227
|  |  | 151992 | 1.002234 | 0.9994305 | 0.0003658612 | 0.9999501 | 0.1012858 | 0.9999457 | 0.1688466 |  |  | 376146 | 0.9937554 | 0.9866385 | 0.001429229 | 0.9954697 | 0.004326465 | 0.9954697 | 0.005985963 |  |  | 271260 | 0.9701099 | 0.9670213 | 0.003577569 | 0.975073 | 0.005523873 | 0.9750717 | 0.008122706 |  |  | 418680 | 0.9800598 | 0.9150489 | 0.006956304 | 0.9790875 | 0.005918171 | 0.9790847 | 0.009621244 |  |  | 719460 | 0.9644167 | 0.8678712 | 0.01532572 | 0.9677087 | 0.01144709 | 0.9677083 | 0.01012128
|  |  | 152292 | 1.002234 | 0.9994305 | 0.0003658612 | 0.9999501 | 0.1012858 | 0.9999457 | 0.1688466 |  |  | 376446 | 0.9937554 | 0.9866385 | 0.001429229 | 0.9954732 | 0.004326339 | 0.9954732 | 0.005985543 |  |  | 271560 | 0.9711889 | 0.9670213 | 0.003577569 | 0.9751089 | 0.005524408 | 0.9751076 | 0.00812287 |  |  | 418980 | 0.9800598 | 0.9150489 | 0.006956304 | 0.9790997 | 0.005917935 | 0.9790969 | 0.009620956 |  |  | 719760 | 0.9621788 | 0.8678712 | 0.01532572 | 0.9677324 | 0.0114468 | 0.967732 | 0.0101203
|  |  | 152592 | 1.002234 | 0.9994305 | 0.0003658612 | 0.9999501 | 0.1012858 | 0.9999457 | 0.1688466 |  |  | 376746 | 0.9927949 | 0.9866385 | 0.001429229 | 0.9954767 | 0.004326213 | 0.9954767 | 0.005985126 |  |  | 271860 | 0.9701099 | 0.9670213 | 0.003577569 | 0.9751447 | 0.005524943 | 0.9751434 | 0.008123033 |  |  | 419280 | 0.9800598 | 0.9150489 | 0.006956304 | 0.9791119 | 0.005917699 | 0.979109 | 0.00962067 |  |  | 720060 | 0.9688926 | 0.8678712 | 0.01532572 | 0.967756 | 0.01144651 | 0.9677556 | 0.01011932
|  |  | 152892 | 1.000442 | 0.9994305 | 0.0003658612 | 0.9999501 | 0.1012858 | 0.9999457 | 0.1688466 |  |  | 377046 | 0.9937554 | 0.9866385 | 0.001429229 | 0.9954802 | 0.004326088 | 0.9954802 | 0.005984709 |  |  | 272160 | 0.9711889 | 0.9670213 | 0.003577569 | 0.9751805 | 0.005525475 | 0.9751792 | 0.008123193 |  |  | 419580 | 0.9783783 | 0.9150489 | 0.006956304 | 0.979124 | 0.005917464 | 0.9791212 | 0.009620384 |  |  | 720360 | 0.9599408 | 0.8678712 | 0.01532572 | 0.9677797 | 0.01144623 | 0.9677793 | 0.01011834
|  |  | 153192 | 1.001338 | 0.9994305 | 0.0003658612 | 0.9999501 | 0.1012858 | 0.9999457 | 0.1688466 |  |  | 377346 | 0.9918345 | 0.9866385 | 0.001429229 | 0.9954836 | 0.004325964 | 0.9954837 | 0.005984294 |  |  | 272460 | 0.9711889 | 0.9670213 | 0.003577569 | 0.9752162 | 0.005526007 | 0.9752149 | 0.008123351 |  |  | 419880 | 0.9800598 | 0.9150489 | 0.006956304 | 0.9791361 | 0.00591723 | 0.9791333 | 0.009620101 |  |  | 720660 | 0.9621788 | 0.8678712 | 0.01532572 | 0.9678033 | 0.01144594 | 0.9678029 | 0.01011736
|  |  | 153492 | 1.001338 | 0.9994305 | 0.0003658612 | 0.9999501 | 0.1012858 | 0.9999457 | 0.1688466 |  |  | 377646 | 0.9918345 | 0.9866385 | 0.001429229 | 0.9954871 | 0.00432584 | 0.9954872 | 0.005983881 |  |  | 272760 | 0.9690308 | 0.9670213 | 0.003577569 | 0.9752519 | 0.005526536 | 0.9752506 | 0.008123507 |  |  | 420180 | 0.9817413 | 0.9150489 | 0.006956304 | 0.9791482 | 0.005916998 | 0.9791454 | 0.009619818 |  |  | 720960 | 0.9666547 | 0.8678712 | 0.01532572 | 0.9678269 | 0.01144566 | 0.9678265 | 0.01011638
|  |  | 153792 | 1.001338 | 0.9994305 | 0.0003658612 | 0.9999501 | 0.1012858 | 0.9999457 | 0.1688466 |  |  | 377946 | 0.9927949 | 0.9866385 | 0.001429229 | 0.9954905 | 0.004325717 | 0.9954906 | 0.005983469 |  |  | 273060 | 0.9711889 | 0.9670213 | 0.003577569 | 0.9752875 | 0.005527065 | 0.9752862 | 0.00812366 |  |  | 420480 | 0.9783783 | 0.9150489 | 0.006956304 | 0.9791603 | 0.005916766 | 0.9791574 | 0.009619537 |  |  | 721260 | 0.9644167 | 0.8678712 | 0.01532572 | 0.9678505 | 0.01144537 | 0.9678501 | 0.0101154
|  |  | 154092 | 1.002234 | 0.9994305 | 0.0003658612 | 0.9999501 | 0.1012858 | 0.9999457 | 0.1688466 |  |  | 378246 | 0.9918345 | 0.9866385 | 0.001429229 | 0.995494 | 0.004325594 | 0.9954941 | 0.005983059 |  |  | 273360 | 0.9701099 | 0.9670213 | 0.003577569 | 0.9753231 | 0.005527592 | 0.9753218 | 0.008123812 |  |  | 420780 | 0.9817413 | 0.9150489 | 0.006956304 | 0.9791723 | 0.005916536 | 0.9791695 | 0.009619257 |  |  | 721560 | 0.9599408 | 0.8678712 | 0.01532572 | 0.9678741 | 0.01144509 | 0.9678736 | 0.01011443
|  |  | 154392 | 1.001338 | 0.9994305 | 0.0003658612 | 0.9999501 | 0.1012858 | 0.9999457 | 0.1688466 |  |  | 378546 | 0.9937554 | 0.9866385 | 0.001429229 | 0.9954974 | 0.004325471 | 0.9954975 | 0.00598265 |  |  | 273660 | 0.9690308 | 0.9670213 | 0.003577569 | 0.9753586 | 0.005528118 | 0.9753573 | 0.008123961 |  |  | 421080 | 0.9800598 | 0.9150489 | 0.006956304 | 0.9791843 | 0.005916306 | 0.9791814 | 0.009618978 |  |  | 721860 | 0.9621788 | 0.8678712 | 0.01532572 | 0.9678976 | 0.0114448 | 0.9678971 | 0.01011345
|  |  | 154692 | 1.00313 | 0.9994305 | 0.0003658612 | 0.9999501 | 0.1012858 | 0.9999457 | 0.1688466 |  |  | 378846 | 0.9927949 | 0.9866385 | 0.001429229 | 0.9955008 | 0.00432535 | 0.9955009 | 0.005982243 |  |  | 273960 | 0.9711889 | 0.9670213 | 0.003577569 | 0.975394 | 0.005528642 | 0.9753927 | 0.008124109 |  |  | 421380 | 0.9800598 | 0.9150489 | 0.006956304 | 0.9791963 | 0.005916078 | 0.9791934 | 0.009618701 |  |  | 722160 | 0.9621788 | 0.8678712 | 0.01532572 | 0.9679211 | 0.01144452 | 0.9679206 | 0.01011248
|  |  | 154992 | 1.001338 | 0.9994305 | 0.0003658612 | 0.9999501 | 0.1012858 | 0.9999457 | 0.1688466 |  |  | 379146 | 0.9927949 | 0.9866385 | 0.001429229 | 0.9955042 | 0.004325228 | 0.9955043 | 0.005981837 |  |  | 274260 | 0.9701099 | 0.9670213 | 0.003577569 | 0.9754294 | 0.005529165 | 0.9754281 | 0.008124254 |  |  | 421680 | 0.9800598 | 0.9150489 | 0.006956304 | 0.9792082 | 0.005915851 | 0.9792053 | 0.009618425 |  |  | 722460 | 0.9666547 | 0.8678712 | 0.01532572 | 0.9679446 | 0.01144424 | 0.9679441 | 0.01011151
|  |  | 155292 | 1.002234 | 0.9994305 | 0.0003658612 | 0.9999501 | 0.1012858 | 0.9999457 | 0.1688466 |  |  | 379446 | 0.9918345 | 0.9866385 | 0.001429229 | 0.9955076 | 0.004325107 | 0.9955078 | 0.005981433 |  |  | 274560 | 0.9733469 | 0.9670213 | 0.003577569 | 0.9754647 | 0.005529687 | 0.9754634 | 0.008124397 |  |  | 421980 | 0.9783783 | 0.9150489 | 0.006956304 | 0.9792201 | 0.005915625 | 0.9792172 | 0.00961815 |  |  | 722760 | 0.9621788 | 0.8678712 | 0.01532572 | 0.967968 | 0.01144395 | 0.9679675 | 0.01011053
|  |  | 155592 | 1.001338 | 0.9994305 | 0.0003658612 | 0.9999501 | 0.1012858 | 0.9999457 | 0.1688466 |  |  | 379746 | 0.9927949 | 0.9866385 | 0.001429229 | 0.995511 | 0.004324987 | 0.9955112 | 0.00598103 |  |  | 274860 | 0.9701099 | 0.9670213 | 0.003577569 | 0.9755 | 0.005530207 | 0.9754987 | 0.008124538 |  |  | 422280 | 0.9834228 | 0.9150489 | 0.006956304 | 0.9792319 | 0.0059154 | 0.979229 | 0.009617877 |  |  | 723060 | 0.9577029 | 0.8678712 | 0.01532572 | 0.9679914 | 0.01144367 | 0.9679909 | 0.01010956
|  |  | 155892 | 1.001338 | 0.9994305 | 0.0003658612 | 0.9999501 | 0.1012858 | 0.9999457 | 0.1688466 |  |  | 380046 | 0.9927949 | 0.9866385 | 0.001429229 | 0.9955144 | 0.004324868 | 0.9955145 | 0.005980629 |  |  | 275160 | 0.9701099 | 0.9670213 | 0.003577569 | 0.9755352 | 0.005530725 | 0.9755339 | 0.008124677 |  |  | 422580 | 0.9800598 | 0.9150489 | 0.006956304 | 0.9792438 | 0.005915175 | 0.9792409 | 0.009617605 |  |  | 723360 | 0.9688926 | 0.8678712 | 0.01532572 | 0.9680148 | 0.01144339 | 0.9680143 | 0.01010859
|  |  | 156192 | 1.001338 | 0.9994305 | 0.0003658612 | 0.9999501 | 0.1012858 | 0.9999457 | 0.1688466 |  |  | 380346 | 0.9927949 | 0.9866385 | 0.001429229 | 0.9955178 | 0.004324748 | 0.9955179 | 0.005980229 |  |  | 275460 | 0.9722679 | 0.9670213 | 0.003577569 | 0.9755704 | 0.005531243 | 0.9755691 | 0.008124814 |  |  | 422880 | 0.9750154 | 0.9150489 | 0.006956304 | 0.9792556 | 0.005914952 | 0.9792527 | 0.009617334 |  |  | 723660 | 0.9621788 | 0.8678712 | 0.01532572 | 0.9680382 | 0.01144311 | 0.9680377 | 0.01010763
|  |  | 156492 | 1.000442 | 0.9994305 | 0.0003658612 | 0.9999501 | 0.1012858 | 0.9999457 | 0.1688466 |  |  | 380646 | 0.9937554 | 0.9866385 | 0.001429229 | 0.9955211 | 0.00432463 | 0.9955213 | 0.005979831 |  |  | 275760 | 0.9690308 | 0.9670213 | 0.003577569 | 0.9756055 | 0.005531759 | 0.9756042 | 0.008124949 |  |  | 423180 | 0.9817413 | 0.9150489 | 0.006956304 | 0.9792673 | 0.00591473 | 0.9792644 | 0.009617064 |  |  | 723960 | 0.9644167 | 0.8678712 | 0.01532572 | 0.9680615 | 0.01144283 | 0.968061 | 0.01010666
|  |  | 156792 | 1.00313 | 0.9994305 | 0.0003658612 | 0.9999501 | 0.1012858 | 0.9999457 | 0.1688466 |  |  | 380946 | 0.9937554 | 0.9866385 | 0.001429229 | 0.9955245 | 0.004324511 | 0.9955247 | 0.005979434 |  |  | 276060 | 0.9722679 | 0.9670213 | 0.003577569 | 0.9756405 | 0.005532274 | 0.9756392 | 0.008125082 |  |  | 423480 | 0.9800598 | 0.9150489 | 0.006956304 | 0.979279 | 0.005914509 | 0.9792761 | 0.009616796 |  |  | 724260 | 0.9644167 | 0.8678712 | 0.01532572 | 0.9680848 | 0.01144255 | 0.9680843 | 0.01010569
|  |  | 157092 | 1.001338 | 0.9994305 | 0.0003658612 | 0.9999501 | 0.1012858 | 0.9999457 | 0.1688466 |  |  | 381246 | 0.9937554 | 0.9866385 | 0.001429229 | 0.9955278 | 0.004324394 | 0.995528 | 0.005979039 |  |  | 276360 | 0.9701099 | 0.9670213 | 0.003577569 | 0.9756755 | 0.005532787 | 0.9756742 | 0.008125212 |  |  | 423780 | 0.9817413 | 0.9150489 | 0.006956304 | 0.9792907 | 0.005914289 | 0.9792878 | 0.009616529 |  |  | 724560 | 0.9599408 | 0.8678712 | 0.01532572 | 0.9681081 | 0.01144227 | 0.9681076 | 0.01010473
|  |  | 157392 | 1.000442 | 0.9994305 | 0.0003658612 | 0.9999501 | 0.1012858 | 0.9999457 | 0.1688466 |  |  | 381546 | 0.9947158 | 0.9866385 | 0.001429229 | 0.9955312 | 0.004324277 | 0.9955314 | 0.005978645 |  |  | 276660 | 0.9722679 | 0.9670213 | 0.003577569 | 0.9757104 | 0.005533299 | 0.9757091 | 0.008125341 |  |  | 424080 | 0.9800598 | 0.9150489 | 0.006956304 | 0.9793024 | 0.00591407 | 0.9792995 | 0.009616263 |  |  | 724860 | 0.9666547 | 0.8678712 | 0.01532572 | 0.9681313 | 0.01144198 | 0.9681308 | 0.01010377
|  |  | 157692 | 1.002234 | 0.9994305 | 0.0003658612 | 0.9999501 | 0.1012858 | 0.9999457 | 0.1688466 |  |  | 381846 | 0.9927949 | 0.9866385 | 0.001429229 | 0.9955345 | 0.00432416 | 0.9955347 | 0.005978252 |  |  | 276960 | 0.9701099 | 0.9670213 | 0.003577569 | 0.9757453 | 0.00553381 | 0.975744 | 0.008125468 |  |  | 424380 | 0.9817413 | 0.9150489 | 0.006956304 | 0.979314 | 0.005913853 | 0.9793111 | 0.009615999 |  |  | 725160 | 0.9666547 | 0.8678712 | 0.01532572 | 0.9681546 | 0.01144171 | 0.968154 | 0.0101028
|  |  | 157992 | 1.002234 | 0.9994305 | 0.0003658612 | 0.9999501 | 0.1012858 | 0.9999457 | 0.1688466 |  |  | 382146 | 0.9937554 | 0.9866385 | 0.001429229 | 0.9955378 | 0.004324044 | 0.995538 | 0.005977861 |  |  | 277260 | 0.9722679 | 0.9670213 | 0.003577569 | 0.9757801 | 0.005534319 | 0.9757788 | 0.008125592 |  |  | 424680 | 0.9800598 | 0.9150489 | 0.006956304 | 0.9793256 | 0.005913636 | 0.9793227 | 0.009615735 |  |  | 725460 | 0.9666547 | 0.8678712 | 0.01532572 | 0.9681778 | 0.01144143 | 0.9681772 | 0.01010184
|  |  | 158292 | 1.001338 | 0.9994305 | 0.0003658612 | 0.9999501 | 0.1012858 | 0.9999457 | 0.1688466 |  |  | 382446 | 0.9937554 | 0.9866385 | 0.001429229 | 0.9955411 | 0.004323928 | 0.9955414 | 0.005977472 |  |  | 277560 | 0.9711889 | 0.9670213 | 0.003577569 | 0.9758149 | 0.005534827 | 0.9758136 | 0.008125715 |  |  | 424980 | 0.9783783 | 0.9150489 | 0.006956304 | 0.9793372 | 0.00591342 | 0.9793343 | 0.009615473 |  |  | 725760 | 0.9644167 | 0.8678712 | 0.01532572 | 0.9682009 | 0.01144115 | 0.9682004 | 0.01010088
|  |  | 158592 | 1.001338 | 0.9994305 | 0.0003658612 | 0.9999501 | 0.1012858 | 0.9999457 | 0.1688466 |  |  | 382746 | 0.9927949 | 0.9866385 | 0.001429229 | 0.9955444 | 0.004323813 | 0.9955447 | 0.005977084 |  |  | 277860 | 0.9701099 | 0.9670213 | 0.003577569 | 0.9758496 | 0.005535334 | 0.9758483 | 0.008125836 |  |  | 425280 | 0.9817413 | 0.9150489 | 0.006956304 | 0.9793488 | 0.005913205 | 0.9793458 | 0.009615212 |  |  | 726060 | 0.9644167 | 0.8678712 | 0.01532572 | 0.9682241 | 0.01144087 | 0.9682235 | 0.01009992
|  |  | 158892 | 1.002234 | 0.9994305 | 0.0003658612 | 0.9999501 | 0.1012858 | 0.9999457 | 0.1688466 |  |  | 383046 | 0.9927949 | 0.9866385 | 0.001429229 | 0.9955477 | 0.004323699 | 0.995548 | 0.005976697 |  |  | 278160 | 0.9711889 | 0.9670213 | 0.003577569 | 0.9758842 | 0.005535839 | 0.9758829 | 0.008125955 |  |  | 425580 | 0.9817413 | 0.9150489 | 0.006956304 | 0.9793603 | 0.005912991 | 0.9793573 | 0.009614953 |  |  | 726360 | 0.9644167 | 0.8678712 | 0.01532572 | 0.9682472 | 0.01144059 | 0.9682466 | 0.01009896
|  |  | 159192 | 1.001338 | 0.9994305 | 0.0003658612 | 0.9999501 | 0.1012858 | 0.9999457 | 0.1688466 |  |  | 383346 | 0.9927949 | 0.9866385 | 0.001429229 | 0.995551 | 0.004323585 | 0.9955513 | 0.005976312 |  |  | 278460 | 0.9722679 | 0.9670213 | 0.003577569 | 0.9759188 | 0.005536343 | 0.9759175 | 0.008126071 |  |  | 425880 | 0.9817413 | 0.9150489 | 0.006956304 | 0.9793717 | 0.005912778 | 0.9793688 | 0.009614694 |  |  | 726660 | 0.9621788 | 0.8678712 | 0.01532572 | 0.9682703 | 0.01144031 | 0.9682697 | 0.01009801
|  |  | 159492 | 1.002234 | 0.9994305 | 0.0003658612 | 0.9999501 | 0.1012858 | 0.9999457 | 0.1688466 |  |  | 383646 | 0.9918345 | 0.9866385 | 0.001429229 | 0.9955543 | 0.004323471 | 0.9955546 | 0.005975928 |  |  | 278760 | 0.9733469 | 0.9670213 | 0.003577569 | 0.9759533 | 0.005536846 | 0.975952 | 0.008126186 |  |  | 426180 | 0.9783783 | 0.9150489 | 0.006956304 | 0.9793832 | 0.005912566 | 0.9793802 | 0.009614437 |  |  | 726960 | 0.9644167 | 0.8678712 | 0.01532572 | 0.9682934 | 0.01144003 | 0.9682928 | 0.01009705
|  |  | 159792 | 1.001338 | 0.9994305 | 0.0003658612 | 0.9999501 | 0.1012858 | 0.9999457 | 0.1688466 |  |  | 383946 | 0.9937554 | 0.9866385 | 0.001429229 | 0.9955576 | 0.004323358 | 0.9955578 | 0.005975546 |  |  | 279060 | 0.9722679 | 0.9670213 | 0.003577569 | 0.9759878 | 0.005537347 | 0.9759865 | 0.008126299 |  |  | 426480 | 0.9783783 | 0.9150489 | 0.006956304 | 0.9793946 | 0.005912355 | 0.9793916 | 0.009614181 |  |  | 727260 | 0.9644167 | 0.8678712 | 0.01532572 | 0.9683164 | 0.01143976 | 0.9683158 | 0.0100961
|  |  | 160092 | 1.00313 | 0.9994305 | 0.0003658612 | 0.9999501 | 0.1012858 | 0.9999457 | 0.1688466 |  |  | 384246 | 0.9927949 | 0.9866385 | 0.001429229 | 0.9955608 | 0.004323246 | 0.9955611 | 0.005975165 |  |  | 279360 | 0.9722679 | 0.9670213 | 0.003577569 | 0.9760222 | 0.005537847 | 0.9760209 | 0.00812641 |  |  | 426780 | 0.9817413 | 0.9150489 | 0.006956304 | 0.979406 | 0.005912146 | 0.979403 | 0.009613927 |  |  | 727560 | 0.9599408 | 0.8678712 | 0.01532572 | 0.9683394 | 0.01143948 | 0.9683388 | 0.01009514
|  |  | 160392 | 1.00313 | 0.9994305 | 0.0003658612 | 0.9999501 | 0.1012858 | 0.9999457 | 0.1688466 |  |  | 384546 | 0.9918345 | 0.9866385 | 0.001429229 | 0.9955641 | 0.004323133 | 0.9955644 | 0.005974785 |  |  | 279660 | 0.9711889 | 0.9670213 | 0.003577569 | 0.9760566 | 0.005538346 | 0.9760553 | 0.008126519 |  |  | 427080 | 0.9800598 | 0.9150489 | 0.006956304 | 0.9794173 | 0.005911937 | 0.9794143 | 0.009613673 |  |  | 727860 | 0.9666547 | 0.8678712 | 0.01532572 | 0.9683624 | 0.0114392 | 0.9683618 | 0.01009419
|  |  | 160692 | 1.001338 | 0.9994305 | 0.0003658612 | 0.9999501 | 0.1012858 | 0.9999457 | 0.1688466 |  |  | 384846 | 0.9927949 | 0.9866385 | 0.001429229 | 0.9955673 | 0.004323022 | 0.9955676 | 0.005974407 |  |  | 279960 | 0.9722679 | 0.9670213 | 0.003577569 | 0.9760909 | 0.005538843 | 0.9760896 | 0.008126626 |  |  | 427380 | 0.9817413 | 0.9150489 | 0.006956304 | 0.9794287 | 0.005911729 | 0.9794257 | 0.009613421 |  |  | 728160 | 0.9621788 | 0.8678712 | 0.01532572 | 0.9683854 | 0.01143893 | 0.9683848 | 0.01009324
|  |  | 160992 | 1.001338 | 0.9994305 | 0.0003658612 | 0.9999501 | 0.1012858 | 0.9999457 | 0.1688466 |  |  | 385146 | 0.9937554 | 0.9866385 | 0.001429229 | 0.9955705 | 0.004322911 | 0.9955709 | 0.00597403 |  |  | 280260 | 0.9733469 | 0.9670213 | 0.003577569 | 0.9761252 | 0.00553934 | 0.9761239 | 0.008126731 |  |  | 427680 | 0.9800598 | 0.9150489 | 0.006956304 | 0.97944 | 0.005911522 | 0.9794369 | 0.00961317 |  |  | 728460 | 0.9644167 | 0.8678712 | 0.01532572 | 0.9684083 | 0.01143865 | 0.9684077 | 0.01009229
|  |  | 161292 | 1.000442 | 0.9994305 | 0.0003658612 | 0.9999501 | 0.1012858 | 0.9999457 | 0.1688466 |  |  | 385446 | 0.9927949 | 0.9866385 | 0.001429229 | 0.9955738 | 0.0043228 | 0.9955741 | 0.005973655 |  |  | 280560 | 0.9733469 | 0.9670213 | 0.003577569 | 0.9761594 | 0.005539834 | 0.9761581 | 0.008126834 |  |  | 427980 | 0.9817413 | 0.9150489 | 0.006956304 | 0.9794512 | 0.005911316 | 0.9794482 | 0.00961292 |  |  | 728760 | 0.9688926 | 0.8678712 | 0.01532572 | 0.9684312 | 0.01143838 | 0.9684306 | 0.01009134
|  |  | 161592 | 1.001338 | 0.9994305 | 0.0003658612 | 0.9999501 | 0.1012858 | 0.9999457 | 0.1688466 |  |  | 385746 | 0.9927949 | 0.9866385 | 0.001429229 | 0.995577 | 0.00432269 | 0.9955773 | 0.005973281 |  |  | 280860 | 0.9711889 | 0.9670213 | 0.003577569 | 0.9761935 | 0.005540328 | 0.9761922 | 0.008126935 |  |  | 428280 | 0.9783783 | 0.9150489 | 0.006956304 | 0.9794624 | 0.005911111 | 0.9794594 | 0.009612671 |  |  | 729060 | 0.9644167 | 0.8678712 | 0.01532572 | 0.9684541 | 0.0114381 | 0.9684535 | 0.01009039
|  |  | 161892 | 1.001338 | 0.9994305 | 0.0003658612 | 0.9999501 | 0.1012858 | 0.9999457 | 0.1688466 |  |  | 386046 | 0.9927949 | 0.9866385 | 0.001429229 | 0.9955802 | 0.004322581 | 0.9955805 | 0.005972909 |  |  | 281160 | 0.9722679 | 0.9670213 | 0.003577569 | 0.9762276 | 0.00554082 | 0.9762263 | 0.008127035 |  |  | 428580 | 0.9800598 | 0.9150489 | 0.006956304 | 0.9794736 | 0.005910907 | 0.9794706 | 0.009612424 |  |  | 729360 | 0.9644167 | 0.8678712 | 0.01532572 | 0.968477 | 0.01143783 | 0.9684763 | 0.01008945
|  |  | 162192 | 1.002234 | 0.9994305 | 0.0003658612 | 0.9999501 | 0.1012858 | 0.9999457 | 0.1688466 |  |  | 386346 | 0.9927949 | 0.9866385 | 0.001429229 | 0.9955834 | 0.004322471 | 0.9955837 | 0.005972538 |  |  | 281460 | 0.9722679 | 0.9670213 | 0.003577569 | 0.9762616 | 0.005541311 | 0.9762604 | 0.008127132 |  |  | 428880 | 0.9834228 | 0.9150489 | 0.006956304 | 0.9794848 | 0.005910704 | 0.9794818 | 0.009612177 |  |  | 729660 | 0.9621788 | 0.8678712 | 0.01532572 | 0.9684998 | 0.01143755 | 0.9684992 | 0.0100885
|  |  | 162492 | 1.001338 | 0.9994305 | 0.0003658612 | 0.9999501 | 0.1012858 | 0.9999457 | 0.1688466 |  |  | 386646 | 0.9927949 | 0.9866385 | 0.001429229 | 0.9955866 | 0.004322363 | 0.9955869 | 0.005972168 |  |  | 281760 | 0.9733469 | 0.9670213 | 0.003577569 | 0.9762956 | 0.005541801 | 0.9762943 | 0.008127228 |  |  | 429180 | 0.9750154 | 0.9150489 | 0.006956304 | 0.9794959 | 0.005910502 | 0.9794929 | 0.009611932 |  |  | 729960 | 0.9599408 | 0.8678712 | 0.01532572 | 0.9685226 | 0.01143728 | 0.968522 | 0.01008755
|  |  | 162792 | 1.002234 | 0.9994305 | 0.0003658612 | 0.9999501 | 0.1012858 | 0.9999457 | 0.1688466 |  |  | 386946 | 0.9927949 | 0.9866385 | 0.001429229 | 0.9955898 | 0.004322255 | 0.9955901 | 0.0059718 |  |  | 282060 | 0.9733469 | 0.9670213 | 0.003577569 | 0.9763296 | 0.005542289 | 0.9763283 | 0.008127322 |  |  | 429480 | 0.9800598 | 0.9150489 | 0.006956304 | 0.979507 | 0.005910301 | 0.979504 | 0.009611688 |  |  | 730260 | 0.9599408 | 0.8678712 | 0.01532572 | 0.9685454 | 0.01143701 | 0.9685447 | 0.01008661
|  |  | 163092 | 1.00313 | 0.9994305 | 0.0003658612 | 0.9999501 | 0.1012858 | 0.9999457 | 0.1688466 |  |  | 387246 | 0.9937554 | 0.9866385 | 0.001429229 | 0.9955929 | 0.004322147 | 0.9955933 | 0.005971433 |  |  | 282360 | 0.9722679 | 0.9670213 | 0.003577569 | 0.9763634 | 0.005542776 | 0.9763621 | 0.008127413 |  |  | 429780 | 0.9800598 | 0.9150489 | 0.006956304 | 0.9795181 | 0.005910101 | 0.9795151 | 0.009611445 |  |  | 730560 | 0.9644167 | 0.8678712 | 0.01532572 | 0.9685682 | 0.01143673 | 0.9685675 | 0.01008567
|  |  | 163392 | 1.002234 | 0.9994305 | 0.0003658612 | 0.9999501 | 0.1012858 | 0.9999457 | 0.1688466 |  |  | 387546 | 0.9927949 | 0.9866385 | 0.001429229 | 0.9955961 | 0.00432204 | 0.9955965 | 0.005971067 |  |  | 282660 | 0.9722679 | 0.9670213 | 0.003577569 | 0.9763972 | 0.005543262 | 0.9763959 | 0.008127503 |  |  | 430080 | 0.9817413 | 0.9150489 | 0.006956304 | 0.9795292 | 0.005909901 | 0.9795261 | 0.009611204 |  |  | 730860 | 0.9621788 | 0.8678712 | 0.01532572 | 0.9685909 | 0.01143646 | 0.9685902 | 0.01008473
|  |  | 163692 | 1.000442 | 0.9994305 | 0.0003658612 | 0.9999501 | 0.1012858 | 0.9999457 | 0.1688466 |  |  | 387846 | 0.9918345 | 0.9866385 | 0.001429229 | 0.9955993 | 0.004321933 | 0.9955997 | 0.005970703 |  |  | 282960 | 0.9722679 | 0.9670213 | 0.003577569 | 0.976431 | 0.005543747 | 0.9764297 | 0.008127592 |  |  | 430380 | 0.9817413 | 0.9150489 | 0.006956304 | 0.9795402 | 0.005909703 | 0.9795371 | 0.009610963 |  |  | 731160 | 0.9666547 | 0.8678712 | 0.01532572 | 0.9686136 | 0.01143619 | 0.9686129 | 0.01008379
|  |  | 163992 | 1.002234 | 0.9994305 | 0.0003658612 | 0.9999501 | 0.1012858 | 0.9999457 | 0.1688466 |  |  | 388146 | 0.9947158 | 0.9866385 | 0.001429229 | 0.9956024 | 0.004321827 | 0.9956028 | 0.00597034 |  |  | 283260 | 0.9722679 | 0.9670213 | 0.003577569 | 0.9764647 | 0.00554423 | 0.9764634 | 0.008127678 |  |  | 430680 | 0.9851043 | 0.9150489 | 0.006956304 | 0.9795512 | 0.005909506 | 0.9795481 | 0.009610724 |  |  | 731460 | 0.9666547 | 0.8678712 | 0.01532572 | 0.9686363 | 0.01143592 | 0.9686356 | 0.01008285
|  |  | 164292 | 1.001338 | 0.9994305 | 0.0003658612 | 0.9999501 | 0.1012858 | 0.9999457 | 0.1688466 |  |  | 388446 | 0.9937554 | 0.9866385 | 0.001429229 | 0.9956055 | 0.004321721 | 0.995606 | 0.005969979 |  |  | 283560 | 0.9744259 | 0.9670213 | 0.003577569 | 0.9764984 | 0.005544712 | 0.9764971 | 0.008127763 |  |  | 430980 | 0.9884672 | 0.9150489 | 0.006956304 | 0.9795621 | 0.005909309 | 0.979559 | 0.009610486 |  |  | 731760 | 0.9666547 | 0.8678712 | 0.01532572 | 0.9686589 | 0.01143565 | 0.9686582 | 0.01008191
|  |  | 164592 | 1.001338 | 0.9994305 | 0.0003658612 | 0.9999501 | 0.1012858 | 0.9999457 | 0.1688466 |  |  | 388746 | 0.9937554 | 0.9866385 | 0.001429229 | 0.9956087 | 0.004321616 | 0.9956091 | 0.005969619 |  |  | 283860 | 0.9722679 | 0.9670213 | 0.003577569 | 0.976532 | 0.005545193 | 0.9765307 | 0.008127845 |  |  | 431280 | 0.9817413 | 0.9150489 | 0.006956304 | 0.979573 | 0.005909114 | 0.97957 | 0.009610248 |  |  | 732060 | 0.9644167 | 0.8678712 | 0.01532572 | 0.9686816 | 0.01143537 | 0.9686808 | 0.01008097
|  |  | 164892 | 1.002234 | 0.9994305 | 0.0003658612 | 0.9999501 | 0.1012858 | 0.9999457 | 0.1688466 |  |  | 389046 | 0.9927949 | 0.9866385 | 0.001429229 | 0.9956118 | 0.004321511 | 0.9956122 | 0.00596926 |  |  | 284160 | 0.9744259 | 0.9670213 | 0.003577569 | 0.9765655 | 0.005545672 | 0.9765642 | 0.008127926 |  |  | 431580 | 0.9783783 | 0.9150489 | 0.006956304 | 0.9795839 | 0.005908919 | 0.9795808 | 0.009610013 |  |  | 732360 | 0.9666547 | 0.8678712 | 0.01532572 | 0.9687042 | 0.0114351 | 0.9687034 | 0.01008004
|  |  | 165192 | 1.00313 | 0.9994305 | 0.0003658612 | 0.9999501 | 0.1012858 | 0.9999457 | 0.1688466 |  |  | 389346 | 0.9937554 | 0.9866385 | 0.001429229 | 0.9956149 | 0.004321407 | 0.9956154 | 0.005968903 |  |  | 284460 | 0.9744259 | 0.9670213 | 0.003577569 | 0.976599 | 0.005546151 | 0.9765977 | 0.008128005 |  |  | 431880 | 0.9817413 | 0.9150489 | 0.006956304 | 0.9795948 | 0.005908726 | 0.9795917 | 0.009609778 |  |  | 732660 | 0.9688926 | 0.8678712 | 0.01532572 | 0.9687267 | 0.01143483 | 0.968726 | 0.0100791
|  |  | 165492 | 1.002234 | 0.9994305 | 0.0003658612 | 0.9999501 | 0.1012858 | 0.9999457 | 0.1688466 |  |  | 389646 | 0.9937554 | 0.9866385 | 0.001429229 | 0.995618 | 0.004321303 | 0.9956185 | 0.005968547 |  |  | 284760 | 0.9733469 | 0.9670213 | 0.003577569 | 0.9766324 | 0.005546628 | 0.9766311 | 0.008128083 |  |  | 432180 | 0.9867858 | 0.9150489 | 0.006956304 | 0.9796056 | 0.005908533 | 0.9796025 | 0.009609544 |  |  | 732960 | 0.9599408 | 0.8678712 | 0.01532572 | 0.9687493 | 0.01143456 | 0.9687485 | 0.01007817
|  |  | 165792 | 1.001338 | 0.9994305 | 0.0003658612 | 0.9999501 | 0.1012858 | 0.9999457 | 0.1688466 |  |  | 389946 | 0.9937554 | 0.9866385 | 0.001429229 | 0.9956211 | 0.0043212 | 0.9956216 | 0.005968192 |  |  | 285060 | 0.9744259 | 0.9670213 | 0.003577569 | 0.9766658 | 0.005547104 | 0.9766645 | 0.008128158 |  |  | 432480 | 0.9867858 | 0.9150489 | 0.006956304 | 0.9796165 | 0.005908341 | 0.9796133 | 0.009609312 |  |  | 733260 | 0.9621788 | 0.8678712 | 0.01532572 | 0.9687718 | 0.01143429 | 0.968771 | 0.01007724
|  |  | 166092 | 1.002234 | 0.9994305 | 0.0003658612 | 0.9999501 | 0.1012858 | 0.9999457 | 0.1688466 |  |  | 390246 | 0.9937554 | 0.9866385 | 0.001429229 | 0.9956242 | 0.004321097 | 0.9956247 | 0.005967839 |  |  | 285360 | 0.9711889 | 0.9670213 | 0.003577569 | 0.9766991 | 0.005547578 | 0.9766978 | 0.008128232 |  |  | 432780 | 0.9851043 | 0.9150489 | 0.006956304 | 0.9796272 | 0.005908151 | 0.9796241 | 0.00960908 |  |  | 733560 | 0.9621788 | 0.8678712 | 0.01532572 | 0.9687943 | 0.01143403 | 0.9687935 | 0.01007631
|  |  | 166392 | 1.004026 | 0.9994305 | 0.0003658612 | 0.9999501 | 0.1012858 | 0.9999457 | 0.1688466 |  |  | 390546 | 0.9937554 | 0.9866385 | 0.001429229 | 0.9956273 | 0.004320995 | 0.9956278 | 0.005967487 |  |  | 285660 | 0.9733469 | 0.9670213 | 0.003577569 | 0.9767324 | 0.005548052 | 0.9767311 | 0.008128304 |  |  | 433080 | 0.9817413 | 0.9150489 | 0.006956304 | 0.979638 | 0.005907961 | 0.9796348 | 0.00960885 |  |  | 733860 | 0.9666547 | 0.8678712 | 0.01532572 | 0.9688168 | 0.01143376 | 0.968816 | 0.01007538
|  |  | 166692 | 1.00313 | 0.9994305 | 0.0003658612 | 0.9999501 | 0.1012858 | 0.9999457 | 0.1688466 |  |  | 390846 | 0.9927949 | 0.9866385 | 0.001429229 | 0.9956304 | 0.004320893 | 0.9956309 | 0.005967137 |  |  | 285960 | 0.9733469 | 0.9670213 | 0.003577569 | 0.9767656 | 0.005548524 | 0.9767643 | 0.008128374 |  |  | 433380 | 0.9834228 | 0.9150489 | 0.006956304 | 0.9796487 | 0.005907772 | 0.9796456 | 0.009608621 |  |  | 734160 | 0.9666547 | 0.8678712 | 0.01532572 | 0.9688392 | 0.01143349 | 0.9688384 | 0.01007445
|  |  | 166992 | 1.001338 | 0.9994305 | 0.0003658612 | 0.9999501 | 0.1012858 | 0.9999457 | 0.1688466 |  |  | 391146 | 0.9927949 | 0.9866385 | 0.001429229 | 0.9956334 | 0.004320791 | 0.9956339 | 0.005966787 |  |  | 286260 | 0.9722679 | 0.9670213 | 0.003577569 | 0.9767988 | 0.005548994 | 0.9767975 | 0.008128443 |  |  | 433680 | 0.9800598 | 0.9150489 | 0.006956304 | 0.9796594 | 0.005907584 | 0.9796562 | 0.009608393 |  |  | 734460 | 0.9666547 | 0.8678712 | 0.01532572 | 0.9688616 | 0.01143322 | 0.9688608 | 0.01007352
|  |  | 167292 | 1.001338 | 0.9994305 | 0.0003658612 | 0.9999501 | 0.1012858 | 0.9999457 | 0.1688466 |  |  | 391446 | 0.9927949 | 0.9866385 | 0.001429229 | 0.9956365 | 0.00432069 | 0.995637 | 0.005966439 |  |  | 286560 | 0.9755049 | 0.9670213 | 0.003577569 | 0.9768319 | 0.005549464 | 0.9768306 | 0.00812851 |  |  | 433980 | 0.9834228 | 0.9150489 | 0.006956304 | 0.97967 | 0.005907397 | 0.9796669 | 0.009608166 |  |  | 734760 | 0.9688926 | 0.8678712 | 0.01532572 | 0.968884 | 0.01143295 | 0.9688832 | 0.01007259
|  |  | 167592 | 1.002234 | 0.9994305 | 0.0003658612 | 0.9999501 | 0.1012858 | 0.9999457 | 0.1688466 |  |  | 391746 | 0.9918345 | 0.9866385 | 0.001429229 | 0.9956395 | 0.00432059 | 0.9956401 | 0.005966093 |  |  | 286860 | 0.9733469 | 0.9670213 | 0.003577569 | 0.976865 | 0.005549933 | 0.9768637 | 0.008128575 |  |  | 434280 | 0.9867858 | 0.9150489 | 0.006956304 | 0.9796807 | 0.00590721 | 0.9796775 | 0.00960794 |  |  | 735060 | 0.9666547 | 0.8678712 | 0.01532572 | 0.9689064 | 0.01143268 | 0.9689056 | 0.01007167
|  |  | 167892 | 1.002234 | 0.9994305 | 0.0003658612 | 0.9999501 | 0.1012858 | 0.9999457 | 0.1688466 |  |  | 392046 | 0.9927949 | 0.9866385 | 0.001429229 | 0.9956426 | 0.004320489 | 0.9956431 | 0.005965748 |  |  | 287160 | 0.9722679 | 0.9670213 | 0.003577569 | 0.976898 | 0.0055504 | 0.9768967 | 0.008128638 |  |  | 434580 | 0.9834228 | 0.9150489 | 0.006956304 | 0.9796913 | 0.005907025 | 0.9796881 | 0.009607715 |  |  | 735360 | 0.9621788 | 0.8678712 | 0.01532572 | 0.9689287 | 0.01143242 | 0.9689279 | 0.01007074
|  |  | 168192 | 1.001338 | 0.9994305 | 0.0003658612 | 0.9999501 | 0.1012858 | 0.9999457 | 0.1688466 |  |  | 392346 | 0.9937554 | 0.9866385 | 0.001429229 | 0.9956456 | 0.00432039 | 0.9956461 | 0.005965404 |  |  | 287460 | 0.9722679 | 0.9670213 | 0.003577569 | 0.9769309 | 0.005550866 | 0.9769296 | 0.0081287 |  |  | 434880 | 0.9834228 | 0.9150489 | 0.006956304 | 0.9797019 | 0.00590684 | 0.9796987 | 0.009607492 |  |  | 735660 | 0.9621788 | 0.8678712 | 0.01532572 | 0.968951 | 0.01143215 | 0.9689502 | 0.01006982
|  |  | 168492 | 1.002234 | 0.9994305 | 0.0003658612 | 0.9999501 | 0.1012858 | 0.9999457 | 0.1688466 |  |  | 392646 | 0.9947158 | 0.9866385 | 0.001429229 | 0.9956486 | 0.004320291 | 0.9956492 | 0.005965061 |  |  | 287760 | 0.9733469 | 0.9670213 | 0.003577569 | 0.9769638 | 0.005551331 | 0.9769625 | 0.008128759 |  |  | 435180 | 0.9834228 | 0.9150489 | 0.006956304 | 0.9797124 | 0.005906657 | 0.9797092 | 0.009607269 |  |  | 735960 | 0.9644167 | 0.8678712 | 0.01532572 | 0.9689733 | 0.01143188 | 0.9689725 | 0.0100689
|  |  | 168792 | 0.9995459 | 0.9994305 | 0.0003658612 | 0.9999501 | 0.1012858 | 0.9999457 | 0.1688466 |  |  | 392946 | 0.9947158 | 0.9866385 | 0.001429229 | 0.9956516 | 0.004320192 | 0.9956522 | 0.00596472 |  |  | 288060 | 0.9722679 | 0.9670213 | 0.003577569 | 0.9769967 | 0.005551794 | 0.9769954 | 0.008128818 |  |  | 435480 | 0.9834228 | 0.9150489 | 0.006956304 | 0.9797229 | 0.005906474 | 0.9797197 | 0.009607048 |  |  | 736260 | 0.9644167 | 0.8678712 | 0.01532572 | 0.9689956 | 0.01143162 | 0.9689948 | 0.01006797
|  |  | 169092 | 1.00313 | 0.9994305 | 0.0003658612 | 0.9999501 | 0.1012858 | 0.9999457 | 0.1688466 |  |  | 393246 | 0.9937554 | 0.9866385 | 0.001429229 | 0.9956547 | 0.004320094 | 0.9956552 | 0.00596438 |  |  | 288360 | 0.9722679 | 0.9670213 | 0.003577569 | 0.9770294 | 0.005552257 | 0.9770282 | 0.008128874 |  |  | 435780 | 0.9851043 | 0.9150489 | 0.006956304 | 0.9797334 | 0.005906292 | 0.9797302 | 0.009606827 |  |  | 736560 | 0.9666547 | 0.8678712 | 0.01532572 | 0.9690178 | 0.01143135 | 0.969017 | 0.01006705
|  |  | 169392 | 1.00313 | 0.9994305 | 0.0003658612 | 0.9999501 | 0.1012858 | 0.9999457 | 0.1688466 |  |  | 393546 | 0.9927949 | 0.9866385 | 0.001429229 | 0.9956577 | 0.004319996 | 0.9956582 | 0.005964041 |  |  | 288660 | 0.9733469 | 0.9670213 | 0.003577569 | 0.9770622 | 0.005552718 | 0.9770609 | 0.008128929 |  |  | 436080 | 0.9800598 | 0.9150489 | 0.006956304 | 0.9797439 | 0.005906111 | 0.9797407 | 0.009606608 |  |  | 736860 | 0.9599408 | 0.8678712 | 0.01532572 | 0.9690401 | 0.01143109 | 0.9690392 | 0.01006614
|  |  | 169692 | 1.001338 | 0.9994305 | 0.0003658612 | 0.9999501 | 0.1012858 | 0.9999457 | 0.1688466 |  |  | 393846 | 0.9937554 | 0.9866385 | 0.001429229 | 0.9956606 | 0.004319898 | 0.9956612 | 0.005963704 |  |  | 288960 | 0.9733469 | 0.9670213 | 0.003577569 | 0.9770949 | 0.005553178 | 0.9770936 | 0.008128982 |  |  | 436380 | 0.9851043 | 0.9150489 | 0.006956304 | 0.9797543 | 0.005905931 | 0.9797511 | 0.00960639 |  |  | 737160 | 0.9644167 | 0.8678712 | 0.01532572 | 0.9690622 | 0.01143082 | 0.9690614 | 0.01006522
|  |  | 169992 | 1.00313 | 0.9994305 | 0.0003658612 | 0.9999501 | 0.1012858 | 0.9999457 | 0.1688466 |  |  | 394146 | 0.9927949 | 0.9866385 | 0.001429229 | 0.9956636 | 0.004319802 | 0.9956642 | 0.005963367 |  |  | 289260 | 0.9744259 | 0.9670213 | 0.003577569 | 0.9771275 | 0.005553637 | 0.9771262 | 0.008129034 |  |  | 436680 | 0.9884672 | 0.9150489 | 0.006956304 | 0.9797647 | 0.005905752 | 0.9797615 | 0.009606173 |  |  | 737460 | 0.9688926 | 0.8678712 | 0.01532572 | 0.9690844 | 0.01143056 | 0.9690835 | 0.0100643
|  |  | 170292 | 1.00313 | 0.9994305 | 0.0003658612 | 0.9999501 | 0.1012858 | 0.9999457 | 0.1688466 |  |  | 394446 | 0.9937554 | 0.9866385 | 0.001429229 | 0.9956666 | 0.004319705 | 0.9956672 | 0.005963033 |  |  | 289560 | 0.9733469 | 0.9670213 | 0.003577569 | 0.9771601 | 0.005554094 | 0.9771588 | 0.008129083 |  |  | 436980 | 0.9834228 | 0.9150489 | 0.006956304 | 0.9797751 | 0.005905574 | 0.9797718 | 0.009605956 |  |  | 737760 | 0.9711305 | 0.8678712 | 0.01532572 | 0.9691065 | 0.0114303 | 0.9691057 | 0.01006338
|  |  | 170592 | 1.002234 | 0.9994305 | 0.0003658612 | 0.9999501 | 0.1012858 | 0.9999457 | 0.1688466 |  |  | 394746 | 0.9937554 | 0.9866385 | 0.001429229 | 0.9956696 | 0.004319609 | 0.9956702 | 0.005962699 |  |  | 289860 | 0.9733469 | 0.9670213 | 0.003577569 | 0.9771926 | 0.005554551 | 0.9771913 | 0.008129132 |  |  | 437280 | 0.9851043 | 0.9150489 | 0.006956304 | 0.9797854 | 0.005905396 | 0.9797822 | 0.009605741 |  |  | 738060 | 0.9644167 | 0.8678712 | 0.01532572 | 0.9691287 | 0.01143003 | 0.9691278 | 0.01006247
|  |  | 170892 | 1.00313 | 0.9994305 | 0.0003658612 | 0.9999501 | 0.1012858 | 0.9999457 | 0.1688466 |  |  | 395046 | 0.9927949 | 0.9866385 | 0.001429229 | 0.9956725 | 0.004319514 | 0.9956732 | 0.005962367 |  |  | 290160 | 0.9755049 | 0.9670213 | 0.003577569 | 0.9772251 | 0.005555006 | 0.9772238 | 0.008129178 |  |  | 437580 | 0.9834228 | 0.9150489 | 0.006956304 | 0.9797957 | 0.00590522 | 0.9797925 | 0.009605527 |  |  | 738360 | 0.9688926 | 0.8678712 | 0.01532572 | 0.9691507 | 0.01142977 | 0.9691499 | 0.01006156
|  |  | 171192 | 1.002234 | 0.9994305 | 0.0003658612 | 0.9999501 | 0.1012858 | 0.9999457 | 0.1688466 |  |  | 395346 | 0.9937554 | 0.9866385 | 0.001429229 | 0.9956755 | 0.004319418 | 0.9956761 | 0.005962036 |  |  | 290460 | 0.9755049 | 0.9670213 | 0.003577569 | 0.9772575 | 0.00555546 | 0.9772562 | 0.008129223 |  |  | 437880 | 0.9851043 | 0.9150489 | 0.006956304 | 0.979806 | 0.005905044 | 0.9798028 | 0.009605315 |  |  | 738660 | 0.9666547 | 0.8678712 | 0.01532572 | 0.9691728 | 0.01142951 | 0.9691719 | 0.01006064
|  |  | 171492 | 1.002234 | 0.9994305 | 0.0003658612 | 0.9999501 | 0.1012858 | 0.9999457 | 0.1688466 |  |  | 395646 | 0.9927949 | 0.9866385 | 0.001429229 | 0.9956784 | 0.004319324 | 0.9956791 | 0.005961706 |  |  | 290760 | 0.9733469 | 0.9670213 | 0.003577569 | 0.9772899 | 0.005555913 | 0.9772886 | 0.008129266 |  |  | 438180 | 0.9851043 | 0.9150489 | 0.006956304 | 0.9798163 | 0.005904869 | 0.979813 | 0.009605103 |  |  | 738960 | 0.9666547 | 0.8678712 | 0.01532572 | 0.9691948 | 0.01142924 | 0.9691939 | 0.01005973
|  |  | 171792 | 1.002234 | 0.9994305 | 0.0003658612 | 0.9999501 | 0.1012858 | 0.9999457 | 0.1688466 |  |  | 395946 | 0.9937554 | 0.9866385 | 0.001429229 | 0.9956814 | 0.004319229 | 0.995682 | 0.005961378 |  |  | 291060 | 0.9744259 | 0.9670213 | 0.003577569 | 0.9773222 | 0.005556365 | 0.9773209 | 0.008129308 |  |  | 438480 | 0.9834228 | 0.9150489 | 0.006956304 | 0.9798265 | 0.005904695 | 0.9798233 | 0.009604892 |  |  | 739260 | 0.9688926 | 0.8678712 | 0.01532572 | 0.9692169 | 0.01142898 | 0.9692159 | 0.01005882
|  |  | 172092 | 1.002234 | 0.9994305 | 0.0003658612 | 0.9999501 | 0.1012858 | 0.9999457 | 0.1688466 |  |  | 396246 | 0.9927949 | 0.9866385 | 0.001429229 | 0.9956843 | 0.004319136 | 0.995685 | 0.005961051 |  |  | 291360 | 0.9722679 | 0.9670213 | 0.003577569 | 0.9773545 | 0.005556815 | 0.9773532 | 0.008129348 |  |  | 438780 | 0.9834228 | 0.9150489 | 0.006956304 | 0.9798367 | 0.005904522 | 0.9798334 | 0.009604682 |  |  | 739560 | 0.9688926 | 0.8678712 | 0.01532572 | 0.9692388 | 0.01142872 | 0.9692379 | 0.01005791
|  |  | 172392 | 1.001338 | 0.9994305 | 0.0003658612 | 0.9999501 | 0.1012858 | 0.9999457 | 0.1688466 |  |  | 396546 | 0.9937554 | 0.9866385 | 0.001429229 | 0.9956872 | 0.004319042 | 0.9956879 | 0.005960725 |  |  | 291660 | 0.9733469 | 0.9670213 | 0.003577569 | 0.9773867 | 0.005557265 | 0.9773854 | 0.008129387 |  |  | 439080 | 0.9834228 | 0.9150489 | 0.006956304 | 0.9798469 | 0.00590435 | 0.9798436 | 0.009604473 |  |  | 739860 | 0.9688926 | 0.8678712 | 0.01532572 | 0.9692608 | 0.01142846 | 0.9692599 | 0.010057
|  |  | 172692 | 1.002234 | 0.9994305 | 0.0003658612 | 0.9999501 | 0.1012858 | 0.9999457 | 0.1688466 |  |  | 396846 | 0.9927949 | 0.9866385 | 0.001429229 | 0.9956901 | 0.004318949 | 0.9956908 | 0.0059604 |  |  | 291960 | 0.9744259 | 0.9670213 | 0.003577569 | 0.9774188 | 0.005557713 | 0.9774176 | 0.008129423 |  |  | 439380 | 0.9851043 | 0.9150489 | 0.006956304 | 0.979857 | 0.005904178 | 0.9798538 | 0.009604266 |  |  | 740160 | 0.9688926 | 0.8678712 | 0.01532572 | 0.9692827 | 0.0114282 | 0.9692818 | 0.0100561
|  |  | 172992 | 1.004026 | 0.9994305 | 0.0003658612 | 0.9999501 | 0.1012858 | 0.9999457 | 0.1688466 |  |  | 397146 | 0.9927949 | 0.9866385 | 0.001429229 | 0.9956931 | 0.004318857 | 0.9956937 | 0.005960077 |  |  | 292260 | 0.9733469 | 0.9670213 | 0.003577569 | 0.9774509 | 0.00555816 | 0.9774497 | 0.008129459 |  |  | 439680 | 0.9817413 | 0.9150489 | 0.006956304 | 0.9798671 | 0.005904008 | 0.9798639 | 0.009604059 |  |  | 740460 | 0.9688926 | 0.8678712 | 0.01532572 | 0.9693047 | 0.01142794 | 0.9693037 | 0.01005519
|  |  | 173292 | 1.000442 | 0.9994305 | 0.0003658612 | 0.9999501 | 0.1012858 | 0.9999457 | 0.1688466 |  |  | 397446 | 0.9947158 | 0.9866385 | 0.001429229 | 0.995696 | 0.004318765 | 0.9956966 | 0.005959754 |  |  | 292560 | 0.9744259 | 0.9670213 | 0.003577569 | 0.977483 | 0.005558606 | 0.9774817 | 0.008129492 |  |  | 439980 | 0.9834228 | 0.9150489 | 0.006956304 | 0.9798772 | 0.005903838 | 0.979874 | 0.009603853 |  |  | 740760 | 0.9644167 | 0.8678712 | 0.01532572 | 0.9693265 | 0.01142768 | 0.9693256 | 0.01005429
|  |  | 173592 | 1.002234 | 0.9994305 | 0.0003658612 | 0.9999501 | 0.1012858 | 0.9999457 | 0.1688466 |  |  | 397746 | 0.9937554 | 0.9866385 | 0.001429229 | 0.9956988 | 0.004318673 | 0.9956995 | 0.005959434 |  |  | 292860 | 0.9733469 | 0.9670213 | 0.003577569 | 0.977515 | 0.005559051 | 0.9775137 | 0.008129524 |  |  | 440280 | 0.9834228 | 0.9150489 | 0.006956304 | 0.9798873 | 0.005903669 | 0.979884 | 0.009603649 |  |  | 741060 | 0.9644167 | 0.8678712 | 0.01532572 | 0.9693484 | 0.01142742 | 0.9693474 | 0.01005338
|  |  | 173892 | 1.002234 | 0.9994305 | 0.0003658612 | 0.9999501 | 0.1012858 | 0.9999457 | 0.1688466 |  |  | 398046 | 0.9927949 | 0.9866385 | 0.001429229 | 0.9957017 | 0.004318582 | 0.9957024 | 0.005959114 |  |  | 293160 | 0.9733469 | 0.9670213 | 0.003577569 | 0.977547 | 0.005559495 | 0.9775457 | 0.008129555 |  |  | 440580 | 0.9884672 | 0.9150489 | 0.006956304 | 0.9798973 | 0.005903501 | 0.979894 | 0.009603445 |  |  | 741360 | 0.9621788 | 0.8678712 | 0.01532572 | 0.9693702 | 0.01142716 | 0.9693693 | 0.01005248
|  |  | 174192 | 1.002234 | 0.9994305 | 0.0003658612 | 0.9999501 | 0.1012858 | 0.9999457 | 0.1688466 |  |  | 398346 | 0.9937554 | 0.9866385 | 0.001429229 | 0.9957046 | 0.004318491 | 0.9957053 | 0.005958796 |  |  | 293460 | 0.9733469 | 0.9670213 | 0.003577569 | 0.9775789 | 0.005559937 | 0.9775776 | 0.008129584 |  |  | 440880 | 0.9867858 | 0.9150489 | 0.006956304 | 0.9799073 | 0.005903334 | 0.9799041 | 0.009603242 |  |  | 741660 | 0.9666547 | 0.8678712 | 0.01532572 | 0.9693921 | 0.0114269 | 0.9693911 | 0.01005158
|  |  | 174492 | 1.001338 | 0.9994305 | 0.0003658612 | 0.9999501 | 0.1012858 | 0.9999457 | 0.1688466 |  |  | 398646 | 0.9947158 | 0.9866385 | 0.001429229 | 0.9957075 | 0.004318401 | 0.9957082 | 0.005958478 |  |  | 293760 | 0.9733469 | 0.9670213 | 0.003577569 | 0.9776107 | 0.005560378 | 0.9776094 | 0.008129612 |  |  | 441180 | 0.9851043 | 0.9150489 | 0.006956304 | 0.9799173 | 0.005903167 | 0.979914 | 0.009603041 |  |  | 741960 | 0.9711305 | 0.8678712 | 0.01532572 | 0.9694138 | 0.01142664 | 0.9694129 | 0.01005068
|  |  | 174792 | 1.001338 | 0.9994305 | 0.0003658612 | 0.9999501 | 0.1012858 | 0.9999457 | 0.1688466 |  |  | 398946 | 0.9927949 | 0.9866385 | 0.001429229 | 0.9957103 | 0.004318311 | 0.9957111 | 0.005958162 |  |  | 294060 | 0.9755049 | 0.9670213 | 0.003577569 | 0.9776425 | 0.005560819 | 0.9776412 | 0.008129637 |  |  | 441480 | 0.9834228 | 0.9150489 | 0.006956304 | 0.9799273 | 0.005903002 | 0.979924 | 0.00960284 |  |  | 742260 | 0.9688926 | 0.8678712 | 0.01532572 | 0.9694356 | 0.01142638 | 0.9694346 | 0.01004978
|  |  | 175092 | 1.002234 | 0.9994305 | 0.0003658612 | 0.9999501 | 0.1012858 | 0.9999457 | 0.1688466 |  |  | 399246 | 0.9937554 | 0.9866385 | 0.001429229 | 0.9957132 | 0.004318222 | 0.9957139 | 0.005957848 |  |  | 294360 | 0.9755049 | 0.9670213 | 0.003577569 | 0.9776742 | 0.005561258 | 0.977673 | 0.008129662 |  |  | 441780 | 0.9851043 | 0.9150489 | 0.006956304 | 0.9799372 | 0.005902837 | 0.9799339 | 0.00960264 |  |  | 742560 | 0.9666547 | 0.8678712 | 0.01532572 | 0.9694573 | 0.01142612 | 0.9694563 | 0.01004888
|  |  | 175392 | 1.002234 | 0.9994305 | 0.0003658612 | 0.9999501 | 0.1012858 | 0.9999457 | 0.1688466 |  |  | 399546 | 0.9947158 | 0.9866385 | 0.001429229 | 0.995716 | 0.004318132 | 0.9957168 | 0.005957534 |  |  | 294660 | 0.9755049 | 0.9670213 | 0.003577569 | 0.9777059 | 0.005561696 | 0.9777047 | 0.008129685 |  |  | 442080 | 0.9834228 | 0.9150489 | 0.006956304 | 0.9799471 | 0.005902673 | 0.9799438 | 0.009602442 |  |  | 742860 | 0.9644167 | 0.8678712 | 0.01532572 | 0.9694791 | 0.01142586 | 0.969478 | 0.01004798
|  |  | 175692 | 1.002234 | 0.9994305 | 0.0003658612 | 0.9999501 | 0.1012858 | 0.9999457 | 0.1688466 |  |  | 399846 | 0.9937554 | 0.9866385 | 0.001429229 | 0.9957189 | 0.004318044 | 0.9957196 | 0.005957222 |  |  | 294960 | 0.9755049 | 0.9670213 | 0.003577569 | 0.9777376 | 0.005562133 | 0.9777363 | 0.008129706 |  |  | 442380 | 0.9867858 | 0.9150489 | 0.006956304 | 0.979957 | 0.00590251 | 0.9799537 | 0.009602244 |  |  | 743160 | 0.9666547 | 0.8678712 | 0.01532572 | 0.9695007 | 0.01142561 | 0.9694997278 | 0.01004709
|  |  | 175992 | 1.001338 | 0.9994305 | 0.0003658612 | 0.9999501 | 0.1012858 | 0.9999457 | 0.1688466 |  |  | 400146 | 0.9937554 | 0.9866385 | 0.001429229 | 0.9957217 | 0.004317956 | 0.9957225 | 0.005956911 |  |  | 295260 | 0.976584 | 0.9670213 | 0.003577569 | 0.9777692 | 0.005562568 | 0.9777679 | 0.008129726 |  |  | 442680 | 0.9867858 | 0.9150489 | 0.006956304 | 0.9799668 | 0.005902347 | 0.9799635 | 0.009602048 |  |  | 743460 | 0.9599408 | 0.8678712 | 0.01532572 | 0.9695224 | 0.01142535 | 0.9695214 | 0.01004619
|  |  | 176292 | 1.001338 | 0.9994305 | 0.0003658612 | 0.9999501 | 0.1012858 | 0.9999457 | 0.1688466 |  |  | 400446 | 0.9927949 | 0.9866385 | 0.001429229 | 0.9957245 | 0.004317868 | 0.9957253 | 0.005956601 |  |  | 295560 | 0.9744259 | 0.9670213 | 0.003577569 | 0.9778007 | 0.005563003 | 0.9777995 | 0.008129744 |  |  | 442980 | 0.9851043 | 0.9150489 | 0.006956304 | 0.9799767 | 0.005902186 | 0.9799733 | 0.009601852 |  |  | 743760 | 0.9621788 | 0.8678712 | 0.01532572 | 0.969544 | 0.01142509 | 0.969543 | 0.0100453
|  |  | 176592 | 1.002234 | 0.9994305 | 0.0003658612 | 0.9999501 | 0.1012858 | 0.9999457 | 0.1688466 |  |  | 400746 | 0.9937554 | 0.9866385 | 0.001429229 | 0.9957273 | 0.00431778 | 0.9957281 | 0.005956292 |  |  | 295860 | 0.9744259 | 0.9670213 | 0.003577569 | 0.9778322 | 0.005563437 | 0.977831 | 0.008129761 |  |  | 443280 | 0.9851043 | 0.9150489 | 0.006956304 | 0.9799865 | 0.005902025 | 0.9799831 | 0.009601657 |  |  | 744060 | 0.9644167 | 0.8678712 | 0.01532572 | 0.9695657 | 0.01142484 | 0.9695646 | 0.01004441
|  |  | 176892 | 1.001338 | 0.9994305 | 0.0003658612 | 0.9999501 | 0.1012858 | 0.9999457 | 0.1688466 |  |  | 401046 | 0.9937554 | 0.9866385 | 0.001429229 | 0.9957301 | 0.004317693 | 0.9957309 | 0.005955985 |  |  | 296160 | 0.9733469 | 0.9670213 | 0.003577569 | 0.9778637 | 0.005563869 | 0.9778624 | 0.008129777 |  |  | 443580 | 0.9851043 | 0.9150489 | 0.006956304 | 0.9799962 | 0.005901865 | 0.9799929 | 0.009601464 |  |  | 744360 | 0.9688926 | 0.8678712 | 0.01532572 | 0.9695872 | 0.01142458 | 0.9695862 | 0.01004351
|  |  | 177192 | 1.002234 | 0.9994305 | 0.0003658612 | 0.9999501 | 0.1012858 | 0.9999457 | 0.1688466 |  |  | 401346 | 0.9927949 | 0.9866385 | 0.001429229 | 0.9957329 | 0.004317607 | 0.9957338 | 0.005955679 |  |  | 296460 | 0.9744259 | 0.9670213 | 0.003577569 | 0.977895 | 0.0055643 | 0.9778938 | 0.00812979 |  |  | 443880 | 0.9851043 | 0.9150489 | 0.006956304 | 0.980006 | 0.005901706 | 0.9800026 | 0.009601271 |  |  | 744660 | 0.9599408 | 0.8678712 | 0.01532572 | 0.9696088 | 0.01142432 | 0.9696078 | 0.01004262
|  |  | 177492 | 1.00313 | 0.9994305 | 0.0003658612 | 0.9999501 | 0.1012858 | 0.9999457 | 0.1688466 |  |  | 401646 | 0.9937554 | 0.9866385 | 0.001429229 | 0.9957357 | 0.004317521 | 0.9957366 | 0.005955374 |  |  | 296760 | 0.9755049 | 0.9670213 | 0.003577569 | 0.9779264 | 0.00556473 | 0.9779251 | 0.008129803 |  |  | 444180 | 0.9884672 | 0.9150489 | 0.006956304 | 0.9800157 | 0.005901547 | 0.9800123 | 0.009601079 |  |  | 744960 | 0.9644167 | 0.8678712 | 0.01532572 | 0.9696303 | 0.01142407 | 0.9696293 | 0.01004173
|  |  | 177792 | 1.00313 | 0.9994305 | 0.0003658612 | 0.9999501 | 0.1012858 | 0.9999457 | 0.1688466 |  |  | 401946 | 0.9937554 | 0.9866385 | 0.001429229 | 0.9957385 | 0.004317435 | 0.9957393 | 0.00595507 |  |  | 297060 | 0.9755049 | 0.9670213 | 0.003577569 | 0.9779577 | 0.00556516 | 0.9779564 | 0.008129814 |  |  | 444480 | 0.9867858 | 0.9150489 | 0.006956304 | 0.9800254 | 0.00590139 | 0.980022 | 0.009600888 |  |  | 745260 | 0.9599408 | 0.8678712 | 0.01532572 | 0.9696519 | 0.01142381 | 0.9696508 | 0.01004084
|  |  | 178092 | 1.002234 | 0.9994305 | 0.0003658612 | 0.9999501 | 0.1012858 | 0.9999457 | 0.1688466 |  |  | 402246 | 0.9937554 | 0.9866385 | 0.001429229 | 0.9957413 | 0.00431735 | 0.9957421 | 0.005954767 |  |  | 297360 | 0.9722679 | 0.9670213 | 0.003577569 | 0.9779889 | 0.005565588 | 0.9779876 | 0.008129823 |  |  | 444780 | 0.9867858 | 0.9150489 | 0.006956304 | 0.980035 | 0.005901233 | 0.9800316 | 0.009600698 |  |  | 745560 | 0.9644167 | 0.8678712 | 0.01532572 | 0.9696733 | 0.01142356 | 0.9696723 | 0.01003996
|  |  | 178392 | 1.002234 | 0.9994305 | 0.0003658612 | 0.9999501 | 0.1012858 | 0.9999457 | 0.1688466 |  |  | 402546 | 0.9927949 | 0.9866385 | 0.001429229 | 0.9957441 | 0.004317265 | 0.9957449 | 0.005954466 |  |  | 297660 | 0.9755049 | 0.9670213 | 0.003577569 | 0.9780201 | 0.005566014 | 0.9780188 | 0.008129831 |  |  | 445080 | 0.9851043 | 0.9150489 | 0.006956304 | 0.9800447 | 0.005901077 | 0.9800413 | 0.00960051 |  |  | 745860 | 0.9733685 | 0.8678712 | 0.01532572 | 0.9696948 | 0.01142331 | 0.9696937 | 0.01003907
|  |  | 178692 | 1.002234 | 0.9994305 | 0.0003658612 | 0.9999501 | 0.1012858 | 0.9999457 | 0.1688466 |  |  | 402846 | 0.9947158 | 0.9866385 | 0.001429229 | 0.9957468 | 0.00431718 | 0.9957477 | 0.005954166 |  |  | 297960 | 0.9722679 | 0.9670213 | 0.003577569 | 0.9780512 | 0.00556644 | 0.97805 | 0.008129838 |  |  | 445380 | 0.9867858 | 0.9150489 | 0.006956304 | 0.9800543 | 0.005900922 | 0.9800509 | 0.009600322 |  |  | 746160 | 0.9711305 | 0.8678712 | 0.01532572 | 0.9697163 | 0.01142305 | 0.9697152 | 0.01003819
|  |  | 178992 | 1.001338 | 0.9994305 | 0.0003658612 | 0.9999501 | 0.1012858 | 0.9999457 | 0.1688466 |  |  | 403146 | 0.9937554 | 0.9866385 | 0.001429229 | 0.9957496 | 0.004317096 | 0.9957505 | 0.005953867 |  |  | 298260 | 0.9722679 | 0.9670213 | 0.003577569 | 0.9780823 | 0.005566865 | 0.9780811 | 0.008129843 |  |  | 445680 | 0.9817413 | 0.9150489 | 0.006956304 | 0.9800638 | 0.005900767 | 0.9800605 | 0.009600135 |  |  | 746460 | 0.9621788 | 0.8678712 | 0.01532572 | 0.9697377 | 0.0114228 | 0.9697366 | 0.0100373
|  |  | 179292 | 1.004026 | 0.9994305 | 0.0003658612 | 0.9999501 | 0.1012858 | 0.9999457 | 0.1688466 |  |  | 403446 | 0.9927949 | 0.9866385 | 0.001429229 | 0.9957523 | 0.004317013 | 0.9957532 | 0.005953569 |  |  | 298560 | 0.9755049 | 0.9670213 | 0.003577569 | 0.9781134 | 0.005567289 | 0.9781121 | 0.008129847 |  |  | 445980 | 0.9800598 | 0.9150489 | 0.006956304 | 0.9800734 | 0.005900613 | 0.98007 | 0.009599949 |  |  | 746760 | 0.9711305 | 0.8678712 | 0.01532572 | 0.9697591 | 0.01142255 | 0.969758 | 0.01003642
|  |  | 179592 | 1.00313 | 0.9994305 | 0.0003658612 | 0.9999501 | 0.1012858 | 0.9999457 | 0.1688466 |  |  | 403746 | 0.9947158 | 0.9866385 | 0.001429229 | 0.9957551 | 0.004316929 | 0.995756 | 0.005953272 |  |  | 298860 | 0.9755049 | 0.9670213 | 0.003577569 | 0.9781443 | 0.005567711 | 0.9781431 | 0.008129849 |  |  | 446280 | 0.9834228 | 0.9150489 | 0.006956304 | 0.9800829 | 0.00590046 | 0.9800795 | 0.009599764 |  |  | 747060 | 0.9688926 | 0.8678712 | 0.01532572 | 0.9697804 | 0.01142229 | 0.9697793 | 0.01003554
|  |  | 179892 | 1.001338 | 0.9994305 | 0.0003658612 | 0.9999501 | 0.1012858 | 0.9999457 | 0.1688466 |  |  | 404046 | 0.9937554 | 0.9866385 | 0.001429229 | 0.9957578 | 0.004316846 | 0.9957587 | 0.005952977 |  |  | 299160 | 0.9744259 | 0.9670213 | 0.003577569 | 0.9781753 | 0.005568133 | 0.978174 | 0.00812985 |  |  | 446580 | 0.9851043 | 0.9150489 | 0.006956304 | 0.9800924 | 0.005900308 | 0.980089 | 0.009599579 |  |  | 747360 | 0.9711305 | 0.8678712 | 0.01532572 | 0.9698018 | 0.01142204 | 0.9698007 | 0.01003466
|  |  | 180192 | 1.00313 | 0.9994305 | 0.0003658612 | 0.9999501 | 0.1012858 | 0.9999457 | 0.1688466 |  |  | 404346 | 0.9956763 | 0.9866385 | 0.001429229 | 0.9957605 | 0.004316764 | 0.9957614 | 0.005952682 |  |  | 299460 | 0.9744259 | 0.9670213 | 0.003577569 | 0.9782062 | 0.005568553 | 0.9782049 | 0.00812985 |  |  | 446880 | 0.9851043 | 0.9150489 | 0.006956304 | 0.9801019 | 0.005900157 | 0.9800985 | 0.009599396 |  |  | 747660 | 0.9666547 | 0.8678712 | 0.01532572 | 0.9698231 | 0.01142179 | 0.969822 | 0.01003378
|  |  | 180492 | 1.001338 | 0.9994305 | 0.0003658612 | 0.9999501 | 0.1012858 | 0.9999457 | 0.1688466 |  |  | 404646 | 0.9947158 | 0.9866385 | 0.001429229 | 0.9957633 | 0.004316682 | 0.9957642 | 0.005952389 |  |  | 299760 | 0.976584 | 0.9670213 | 0.003577569 | 0.978237 | 0.005568973 | 0.9782357 | 0.008129848 |  |  | 447180 | 0.9851043 | 0.9150489 | 0.006956304 | 0.9801114 | 0.005900006 | 0.9801079 | 0.009599214 |  |  | 747960 | 0.9711305 | 0.8678712 | 0.01532572 | 0.9698444 | 0.01142154 | 0.9698432 | 0.0100329
|  |  | 180792 | 1.002234 | 0.9994305 | 0.0003658612 | 0.9999501 | 0.1012858 | 0.9999457 | 0.1688466 |  |  | 404946 | 0.9937554 | 0.9866385 | 0.001429229 | 0.995766 | 0.0043166 | 0.9957669 | 0.005952097 |  |  | 300060 | 0.9755049 | 0.9670213 | 0.003577569 | 0.9782678 | 0.005569391 | 0.9782665 | 0.008129845 |  |  | 447480 | 0.9867858 | 0.9150489 | 0.006956304 | 0.9801208 | 0.005899856 | 0.9801174 | 0.009599033 |  |  | 748260 | 0.9711305 | 0.8678712 | 0.01532572 | 0.9698656 | 0.01142129 | 0.9698645 | 0.01003202
|  |  | 181092 | 1.002234 | 0.9994305 | 0.0003658612 | 0.9999501 | 0.1012858 | 0.9999457 | 0.1688466 |  |  | 405246 | 0.9937554 | 0.9866385 | 0.001429229 | 0.9957687 | 0.004316519 | 0.9957696 | 0.005951806 |  |  | 300360 | 0.9755049 | 0.9670213 | 0.003577569 | 0.9782985 | 0.005569808 | 0.9782973 | 0.00812984 |  |  | 447780 | 0.9867858 | 0.9150489 | 0.006956304 | 0.9801302 | 0.005899707 | 0.9801268 | 0.009598852 |  |  | 748560 | 0.9666547 | 0.8678712 | 0.01532572 | 0.9698869 | 0.01142104 | 0.9698857 | 0.01003114
|  |  | 181392 | 1.002234 | 0.9994305 | 0.0003658612 | 0.9999501 | 0.1012858 | 0.9999457 | 0.1688466 |  |  | 405546 | 0.9937554 | 0.9866385 | 0.001429229 | 0.9957714 | 0.004316438 | 0.9957723 | 0.005951516 |  |  | 300660 | 0.976584 | 0.9670213 | 0.003577569 | 0.9783292 | 0.005570224 | 0.978328 | 0.008129834 |  |  | 448080 | 0.9851043 | 0.9150489 | 0.006956304 | 0.9801396 | 0.005899559 | 0.9801361 | 0.009598673 |  |  | 748860 | 0.9733685 | 0.8678712 | 0.01532572 | 0.9699081 | 0.01142079 | 0.969907 | 0.01003027
|  |  | 181692 | 1.002234 | 0.9994305 | 0.0003658612 | 0.9999501 | 0.1012858 | 0.9999457 | 0.1688466 |  |  | 405846 | 0.9927949 | 0.9866385 | 0.001429229 | 0.9957741 | 0.004316358 | 0.995775 | 0.005951228 |  |  | 300960 | 0.9733469 | 0.9670213 | 0.003577569 | 0.9783598 | 0.005570639 | 0.9783586 | 0.008129827 |  |  | 448380 | 0.9851043 | 0.9150489 | 0.006956304 | 0.9801489 | 0.005899411 | 0.9801455 | 0.009598494 |  |  | 749160 | 0.9644167 | 0.8678712 | 0.01532572 | 0.9699293 | 0.01142054 | 0.9699281 | 0.01002939
|  |  | 181992 | 1.002234 | 0.9994305 | 0.0003658612 | 0.9999501 | 0.1012858 | 0.9999457 | 0.1688466 |  |  | 406146 | 0.9937554 | 0.9866385 | 0.001429229 | 0.9957768 | 0.004316277 | 0.9957777 | 0.00595094 |  |  | 301260 | 0.9733469 | 0.9670213 | 0.003577569 | 0.9783904 | 0.005571053 | 0.9783892 | 0.008129818 |  |  | 448680 | 0.9851043 | 0.9150489 | 0.006956304 | 0.9801582 | 0.005899264 | 0.9801548 | 0.009598316 |  |  | 749460 | 0.9688926 | 0.8678712 | 0.01532572 | 0.9699505 | 0.01142029 | 0.9699493 | 0.01002852
|  |  | 182292 | 1.001338 | 0.9994305 | 0.0003658612 | 0.9999501 | 0.1012858 | 0.9999457 | 0.1688466 |  |  | 406446 | 0.9918345 | 0.9866385 | 0.001429229 | 0.9957794 | 0.004316198 | 0.9957804 | 0.005950654 |  |  | 301560 | 0.9722679 | 0.9670213 | 0.003577569 | 0.978421 | 0.005571466 | 0.9784197 | 0.008129808 |  |  | 448980 | 0.9851043 | 0.9150489 | 0.006956304 | 0.9801675 | 0.005899118 | 0.9801641 | 0.00959814 |  |  | 749760 | 0.9621788 | 0.8678712 | 0.01532572 | 0.9699716 | 0.01142004 | 0.9699705 | 0.01002765
|  |  | 182592 | 1.001338 | 0.9994305 | 0.0003658612 | 0.9999501 | 0.1012858 | 0.9999457 | 0.1688466 |  |  | 406746 | 0.9927949 | 0.9866385 | 0.001429229 | 0.9957821 | 0.004316118 | 0.9957831 | 0.005950369 |  |  | 301860 | 0.9744259 | 0.9670213 | 0.003577569 | 0.9784514 | 0.005571878 | 0.9784502 | 0.008129797 |  |  | 449280 | 0.9851043 | 0.9150489 | 0.006956304 | 0.9801768 | 0.005898973 | 0.9801733 | 0.009597964 |  |  | 750060 | 0.9688926 | 0.8678712 | 0.01532572 | 0.9699928 | 0.01141979 | 0.9699916 | 0.01002677
|  |  | 182892 | 1.002234 | 0.9994305 | 0.0003658612 | 0.9999501 | 0.1012858 | 0.9999457 | 0.1688466 |  |  | 407046 | 0.9937554 | 0.9866385 | 0.001429229 | 0.9957848 | 0.00431604 | 0.9957857 | 0.005950085 |  |  | 302160 | 0.9755049 | 0.9670213 | 0.003577569 | 0.9784819 | 0.005572289 | 0.9784806 | 0.008129784 |  |  | 449580 | 0.9867858 | 0.9150489 | 0.006956304 | 0.9801861 | 0.005898828 | 0.9801826 | 0.009597789 |  |  | 750360 | 0.9666547 | 0.8678712 | 0.01532572 | 0.9700139 | 0.01141954 | 0.9700127 | 0.0100259
|  |  | 183192 | 1.002234 | 0.9994305 | 0.0003658612 | 0.9999501 | 0.1012858 | 0.9999457 | 0.1688466 |  |  | 407346 | 0.9937554 | 0.9866385 | 0.001429229 | 0.9957874 | 0.004315961 | 0.9957884 | 0.005949802 |  |  | 302460 | 0.9755049 | 0.9670213 | 0.003577569 | 0.9785123 | 0.005572699 | 0.978511 | 0.00812977 |  |  | 449880 | 0.9867858 | 0.9150489 | 0.006956304 | 0.9801953 | 0.005898684 | 0.9801918 | 0.009597615 |  |  | 750660 | 0.9666547 | 0.8678712 | 0.01532572 | 0.9700349 | 0.01141929 | 0.9700337 | 0.01002504
|  |  | 183492 | 1.002234 | 0.9994305 | 0.0003658612 | 0.9999501 | 0.1012858 | 0.9999457 | 0.1688466 |  |  | 407646 | 0.9927949 | 0.9866385 | 0.001429229 | 0.9957901 | 0.004315883 | 0.9957911 | 0.00594952 |  |  | 302760 | 0.9744259 | 0.9670213 | 0.003577569 | 0.9785426 | 0.005573108 | 0.9785414 | 0.008129755 |  |  | 450180 | 0.9851043 | 0.9150489 | 0.006956304 | 0.9802045 | 0.005898541 | 0.980201 | 0.009597441 |  |  | 750960 | 0.9733685 | 0.8678712 | 0.01532572 | 0.970056 | 0.01141904 | 0.9700548 | 0.01002417
|  |  | 183792 | 1.002234 | 0.9994305 | 0.0003658612 | 0.9999501 | 0.1012858 | 0.9999457 | 0.1688466 |  |  | 407946 | 0.9927949 | 0.9866385 | 0.001429229 | 0.9957927 | 0.004315805 | 0.9957937 | 0.005949239 |  |  | 303060 | 0.976584 | 0.9670213 | 0.003577569 | 0.9785729 | 0.005573516 | 0.9785717 | 0.008129738 |  |  | 450480 | 0.9867858 | 0.9150489 | 0.006956304 | 0.9802136 | 0.005898399 | 0.9802102 | 0.009597269 |  |  | 751260 | 0.9711305 | 0.8678712 | 0.01532572 | 0.970077 | 0.0114188 | 0.9700758 | 0.0100233
|  |  | 184092 | 1.002234 | 0.9994305 | 0.0003658612 | 0.9999501 | 0.1012858 | 0.9999457 | 0.1688466 |  |  | 408246 | 0.9937554 | 0.9866385 | 0.001429229 | 0.9957953 | 0.004315728 | 0.9957964 | 0.00594896 |  |  | 303360 | 0.9755049 | 0.9670213 | 0.003577569 | 0.9786031 | 0.005573922 | 0.9786019 | 0.00812972 |  |  | 450780 | 0.9884672 | 0.9150489 | 0.006956304 | 0.9802228 | 0.005898257 | 0.9802193 | 0.009597098 |  |  | 751560 | 0.9711305 | 0.8678712 | 0.01532572 | 0.970098 | 0.01141855 | 0.9700968 | 0.01002243
|  |  | 184392 | 1.002234 | 0.9994305 | 0.0003658612 | 0.9999501 | 0.1012858 | 0.9999457 | 0.1688466 |  |  | 408546 | 0.9937554 | 0.9866385 | 0.001429229 | 0.995798 | 0.004315651 | 0.995799 | 0.005948681 |  |  | 303660 | 0.9755049 | 0.9670213 | 0.003577569 | 0.9786333 | 0.005574328 | 0.9786321 | 0.0081297 |  |  | 451080 | 0.9884672 | 0.9150489 | 0.006956304 | 0.9802319 | 0.005898116 | 0.9802284 | 0.009596927 |  |  | 751860 | 0.9666547 | 0.8678712 | 0.01532572 | 0.970119 | 0.0114183 | 0.9701178 | 0.01002157
|  |  | 184692 | 1.00313 | 0.9994305 | 0.0003658612 | 0.9999501 | 0.1012858 | 0.9999457 | 0.1688466 |  |  | 408846 | 0.9947158 | 0.9866385 | 0.001429229 | 0.9958006 | 0.004315574 | 0.9958016 | 0.005948404 |  |  | 303960 | 0.9755049 | 0.9670213 | 0.003577569 | 0.9786635 | 0.005574733 | 0.9786622 | 0.00812968 |  |  | 451380 | 0.9851043 | 0.9150489 | 0.006956304 | 0.980241 | 0.005897976 | 0.9802375 | 0.009596758 |  |  | 752160 | 0.9688926 | 0.8678712 | 0.01532572 | 0.9701399 | 0.01141805 | 0.9701387 | 0.01002071
|  |  | 184992 | 1.002234 | 0.9994305 | 0.0003658612 | 0.9999501 | 0.1012858 | 0.9999457 | 0.1688466 |  |  | 409146 | 0.9947158 | 0.9866385 | 0.001429229 | 0.9958032 | 0.004315498 | 0.9958042 | 0.005948128 |  |  | 304260 | 0.9755049 | 0.9670213 | 0.003577569 | 0.9786936 | 0.005575137 | 0.9786923 | 0.008129658 |  |  | 451680 | 0.9851043 | 0.9150489 | 0.006956304 | 0.9802501 | 0.005897836 | 0.9802466 | 0.009596589 |  |  | 752460 | 0.9688926 | 0.8678712 | 0.01532572 | 0.9701609 | 0.01141781 | 0.9701596 | 0.01001984
|  |  | 185292 | 1.00313 | 0.9994305 | 0.0003658612 | 0.9999501 | 0.1012858 | 0.9999457 | 0.1688466 |  |  | 409446 | 0.9947158 | 0.9866385 | 0.001429229 | 0.9958058 | 0.004315422 | 0.9958069 | 0.005947852 |  |  | 304560 | 0.9755049 | 0.9670213 | 0.003577569 | 0.9787236 | 0.005575539 | 0.9787224 | 0.008129635 |  |  | 451980 | 0.9851043 | 0.9150489 | 0.006956304 | 0.9802591 | 0.005897697 | 0.9802556 | 0.009596421 |  |  | 752760 | 0.9644167 | 0.8678712 | 0.01532572 | 0.9701818 | 0.01141756 | 0.9701805 | 0.01001898
|  |  | 185592 | 1.00313 | 0.9994305 | 0.0003658612 | 0.9999501 | 0.1012858 | 0.9999457 | 0.1688466 |  |  | 409746 | 0.9947158 | 0.9866385 | 0.001429229 | 0.9958084 | 0.004315346 | 0.9958095 | 0.005947578 |  |  | 304860 | 0.976584 | 0.9670213 | 0.003577569 | 0.9787536 | 0.005575941 | 0.9787524 | 0.00812961 |  |  | 452280 | 0.9834228 | 0.9150489 | 0.006956304 | 0.9802681 | 0.005897559 | 0.9802646 | 0.009596254 |  |  | 753060 | 0.9756064 | 0.8678712 | 0.01532572 | 0.9702027 | 0.01141732 | 0.9702014 | 0.01001812
|  |  | 185892 | 1.002234 | 0.9994305 | 0.0003658612 | 0.9999501 | 0.1012858 | 0.9999457 | 0.1688466 |  |  | 410046 | 0.9937554 | 0.9866385 | 0.001429229 | 0.995811 | 0.004315271 | 0.9958121 | 0.005947305 |  |  | 305160 | 0.976584 | 0.9670213 | 0.003577569 | 0.9787836 | 0.005576342 | 0.9787823 | 0.008129585 |  |  | 452580 | 0.9851043 | 0.9150489 | 0.006956304 | 0.9802771 | 0.005897422 | 0.9802736 | 0.009596088 |  |  | 753360 | 0.9666547 | 0.8678712 | 0.01532572 | 0.9702235 | 0.01141707 | 0.9702223 | 0.01001726
|  |  | 186192 | 1.002234 | 0.9994305 | 0.0003658612 | 0.9999501 | 0.1012858 | 0.9999457 | 0.1688466 |  |  | 410346 | 0.9947158 | 0.9866385 | 0.001429229 | 0.9958136 | 0.004315197 | 0.9958147 | 0.005947034 |  |  | 305460 | 0.976584 | 0.9670213 | 0.003577569 | 0.9788135 | 0.005576741 | 0.9788122 | 0.008129558 |  |  | 452880 | 0.9884672 | 0.9150489 | 0.006956304 | 0.9802861 | 0.005897285 | 0.9802826 | 0.009595922 |  |  | 753660 | 0.9644167 | 0.8678712 | 0.01532572 | 0.9702444 | 0.01141683 | 0.9702431 | 0.0100164
|  |  | 186492 | 1.001338 | 0.9994305 | 0.0003658612 | 0.9999501 | 0.1012858 | 0.9999457 | 0.1688466 |  |  | 410646 | 0.9927949 | 0.9866385 | 0.001429229 | 0.9958162 | 0.004315122 | 0.9958172 | 0.005946763 |  |  | 305760 | 0.9744259 | 0.9670213 | 0.003577569 | 0.9788433 | 0.00557714 | 0.9788421 | 0.008129529 |  |  | 453180 | 0.9851043 | 0.9150489 | 0.006956304 | 0.9802951 | 0.005897149 | 0.9802915 | 0.009595758 |  |  | 753960 | 0.9666547 | 0.8678712 | 0.01532572 | 0.9702652 | 0.01141658 | 0.9702639 | 0.01001555
|  |  | 186792 | 1.00313 | 0.9994305 | 0.0003658612 | 0.9999501 | 0.1012858 | 0.9999457 | 0.1688466 |  |  | 410946 | 0.9937554 | 0.9866385 | 0.001429229 | 0.9958187 | 0.004315048 | 0.9958198 | 0.005946493 |  |  | 306060 | 0.9755049 | 0.9670213 | 0.003577569 | 0.9788731 | 0.005577537 | 0.9788719 | 0.0081295 |  |  | 453480 | 0.9867858 | 0.9150489 | 0.006956304 | 0.980304 | 0.005897013 | 0.9803004 | 0.009595594 |  |  | 754260 | 0.9711305 | 0.8678712 | 0.01532572 | 0.970286 | 0.01141634 | 0.9702847 | 0.01001469
|  |  | 187092 | 1.001338 | 0.9994305 | 0.0003658612 | 0.9999501 | 0.1012858 | 0.9999457 | 0.1688466 |  |  | 411246 | 0.9918345 | 0.9866385 | 0.001429229 | 0.9958213 | 0.004314975 | 0.9958224 | 0.005946225 |  |  | 306360 | 0.9744259 | 0.9670213 | 0.003577569 | 0.9789029 | 0.005577934 | 0.9789017 | 0.008129469 |  |  | 453780 | 0.9867858 | 0.9150489 | 0.006956304 | 0.9803129 | 0.005896879 | 0.9803093 | 0.009595432 |  |  | 754560 | 0.9688926 | 0.8678712 | 0.01532572 | 0.9703067 | 0.0114161 | 0.9703054 | 0.01001383
|  |  | 187392 | 1.002234 | 0.9994305 | 0.0003658612 | 0.9999501 | 0.1012858 | 0.9999457 | 0.1688466 |  |  | 411546 | 0.9918345 | 0.9866385 | 0.001429229 | 0.9958239 | 0.004314901 | 0.995825 | 0.005945957 |  |  | 306660 | 0.976584 | 0.9670213 | 0.003577569 | 0.9789326 | 0.00557833 | 0.9789314 | 0.008129437 |  |  | 454080 | 0.9867858 | 0.9150489 | 0.006956304 | 0.9803218 | 0.005896745 | 0.9803182 | 0.00959527 |  |  | 754860 | 0.9666547 | 0.8678712 | 0.01532572 | 0.9703275 | 0.01141585 | 0.9703262 | 0.01001298
|  |  | 187692 | 1.002234 | 0.9994305 | 0.0003658612 | 0.9999501 | 0.1012858 | 0.9999457 | 0.1688466 |  |  | 411846 | 0.9927949 | 0.9866385 | 0.001429229 | 0.9958264 | 0.004314828 | 0.9958275 | 0.005945691 |  |  | 306960 | 0.977663 | 0.9670213 | 0.003577569 | 0.9789623 | 0.005578724 | 0.978961 | 0.008129404 |  |  | 454380 | 0.9867858 | 0.9150489 | 0.006956304 | 0.9803306 | 0.005896612 | 0.9803271 | 0.009595109 |  |  | 755160 | 0.9688926 | 0.8678712 | 0.01532572 | 0.9703482 | 0.01141561 | 0.9703469 | 0.01001213
|  |  | 187992 | 1.002234 | 0.9994305 | 0.0003658612 | 0.9999501 | 0.1012858 | 0.9999457 | 0.1688466 |  |  | 412146 | 0.9937554 | 0.9866385 | 0.001429229 | 0.995829 | 0.004314756 | 0.9958301 | 0.005945425 |  |  | 307260 | 0.976584 | 0.9670213 | 0.003577569 | 0.9789919 | 0.005579118 | 0.9789906 | 0.00812937 |  |  | 454680 | 0.9867858 | 0.9150489 | 0.006956304 | 0.9803394 | 0.005896479 | 0.9803359 | 0.009594948 |  |  | 755460 | 0.9644167 | 0.8678712 | 0.01532572 | 0.9703689 | 0.01141537 | 0.9703676 | 0.01001127
|  |  | 188292 | 1.002234 | 0.9994305 | 0.0003658612 | 0.9999501 | 0.1012858 | 0.9999457 | 0.1688466 |  |  | 412446 | 0.9937554 | 0.9866385 | 0.001429229 | 0.9958315 | 0.004314684 | 0.9958326 | 0.005945161 |  |  | 307560 | 0.9744259 | 0.9670213 | 0.003577569 | 0.9790214 | 0.005579511 | 0.9790202 | 0.008129334 |  |  | 454980 | 0.9867858 | 0.9150489 | 0.006956304 | 0.9803482 | 0.005896347 | 0.9803447 | 0.009594789 |  |  | 755760 | 0.9666547 | 0.8678712 | 0.01532572 | 0.9703895 | 0.01141512 | 0.9703882 | 0.01001042
|  |  | 188592 | 1.001338 | 0.9994305 | 0.0003658612 | 0.9999501 | 0.1012858 | 0.9999457 | 0.1688466 |  |  | 412746 | 0.9937554 | 0.9866385 | 0.001429229 | 0.995834 | 0.004314612 | 0.9958352 | 0.005944898 |  |  | 307860 | 0.976584 | 0.9670213 | 0.003577569 | 0.979051 | 0.005579902 | 0.9790497 | 0.008129297 |  |  | 455280 | 0.9867858 | 0.9150489 | 0.006956304 | 0.980357 | 0.005896216 | 0.9803534 | 0.00959463 |  |  | 756060 | 0.9688926 | 0.8678712 | 0.01532572 | 0.9704102 | 0.01141488 | 0.9704089 | 0.01000957
|  |  | 188892 | 1.002234 | 0.9994305 | 0.0003658612 | 0.9999501 | 0.1012858 | 0.9999457 | 0.1688466 |  |  | 413046 | 0.9947158 | 0.9866385 | 0.001429229 | 0.9958365 | 0.004314541 | 0.9958377 | 0.005944636 |  |  | 308160 | 0.9733469 | 0.9670213 | 0.003577569 | 0.9790804 | 0.005580293 | 0.9790792 | 0.008129259 |  |  | 455580 | 0.9867858 | 0.9150489 | 0.006956304 | 0.9803658 | 0.005896085 | 0.9803622 | 0.009594473 |  |  | 756360 | 0.9733685 | 0.8678712 | 0.01532572 | 0.9704308 | 0.01141464 | 0.9704295 | 0.01000873
|  |  | 189192 | 1.002234 | 0.9994305 | 0.0003658612 | 0.9999501 | 0.1012858 | 0.9999457 | 0.1688466 |  |  | 413346 | 0.9937554 | 0.9866385 | 0.001429229 | 0.9958391 | 0.004314469 | 0.9958402 | 0.005944375 |  |  | 308460 | 0.976584 | 0.9670213 | 0.003577569 | 0.9791098 | 0.005580683 | 0.9791086 | 0.00812922 |  |  | 455880 | 0.9851043 | 0.9150489 | 0.006956304 | 0.9803745 | 0.005895956 | 0.9803709 | 0.009594316 |  |  | 756660 | 0.9666547 | 0.8678712 | 0.01532572 | 0.9704514 | 0.0114144 | 0.9704501 | 0.01000788
|  |  | 189492 | 1.002234 | 0.9994305 | 0.0003658612 | 0.9999501 | 0.1012858 | 0.9999457 | 0.1688466 |  |  | 413646 | 0.9947158 | 0.9866385 | 0.001429229 | 0.9958416 | 0.004314399 | 0.9958427 | 0.005944115 |  |  | 308760 | 0.976584 | 0.9670213 | 0.003577569 | 0.9791392 | 0.005581071 | 0.979138 | 0.008129179 |  |  | 456180 | 0.9867858 | 0.9150489 | 0.006956304 | 0.9803832 | 0.005895826 | 0.9803796 | 0.00959416 |  |  | 756960 | 0.9621788 | 0.8678712 | 0.01532572 | 0.970472 | 0.01141416 | 0.9704706 | 0.01000703
|  |  | 189792 | 1.00313 | 0.9994305 | 0.0003658612 | 0.9999501 | 0.1012858 | 0.9999457 | 0.1688466 |  |  | 413946 | 0.9947158 | 0.9866385 | 0.001429229 | 0.9958441 | 0.004314328 | 0.9958453 | 0.005943856 |  |  | 309060 | 0.9744259 | 0.9670213 | 0.003577569 | 0.9791685 | 0.005581459 | 0.9791673 | 0.008129138 |  |  | 456480 | 0.9867858 | 0.9150489 | 0.006956304 | 0.9803919 | 0.005895698 | 0.9803883 | 0.009594004 |  |  | 757260 | 0.9621788 | 0.8678712 | 0.01532572 | 0.9704925 | 0.01141392 | 0.9704912 | 0.01000618
|  |  | 190092 | 1.001338 | 0.9994305 | 0.0003658612 | 0.9999501 | 0.1012858 | 0.9999457 | 0.1688466 |  |  | 414246 | 0.9937554 | 0.9866385 | 0.001429229 | 0.9958466 | 0.004314258 | 0.9958478 | 0.005943598 |  |  | 309360 | 0.9755049 | 0.9670213 | 0.003577569 | 0.9791978 | 0.005581846 | 0.9791966 | 0.008129095 |  |  | 456780 | 0.9884672 | 0.9150489 | 0.006956304 | 0.9804006 | 0.00589557 | 0.980397 | 0.00959385 |  |  | 757560 | 0.9666547 | 0.8678712 | 0.01532572 | 0.9705131 | 0.01141368 | 0.9705117 | 0.01000534
|  |  | 190392 | 1.00313 | 0.9994305 | 0.0003658612 | 0.9999501 | 0.1012858 | 0.9999457 | 0.1688466 |  |  | 414546 | 0.9937554 | 0.9866385 | 0.001429229 | 0.9958491 | 0.004314189 | 0.9958503 | 0.005943341 |  |  | 309660 | 0.976584 | 0.9670213 | 0.003577569 | 0.9792271 | 0.005582232 | 0.9792258 | 0.008129051 |  |  | 457080 | 0.9834228 | 0.9150489 | 0.006956304 | 0.9804092 | 0.005895443 | 0.9804056 | 0.009593696 |  |  | 757860 | 0.9688926 | 0.8678712 | 0.01532572 | 0.9705336 | 0.01141344 | 0.9705322 | 0.0100045
|  |  | 190692 | 1.004026 | 0.9994305 | 0.0003658612 | 0.9999501 | 0.1012858 | 0.9999457 | 0.1688466 |  |  | 414846 | 0.9937554 | 0.9866385 | 0.001429229 | 0.9958516 | 0.004314119 | 0.9958528 | 0.005943085 |  |  | 309960 | 0.9744259 | 0.9670213 | 0.003577569 | 0.9792562 | 0.005582617 | 0.979255 | 0.008129006 |  |  | 457380 | 0.9884672 | 0.9150489 | 0.006956304 | 0.9804178 | 0.005895316 | 0.9804142 | 0.009593544 |  |  | 758160 | 0.9644167 | 0.8678712 | 0.01532572 | 0.9705541 | 0.0114132 | 0.9705527 | 0.01000365
|  |  | 190992 | 1.00313 | 0.9994305 | 0.0003658612 | 0.9999501 | 0.1012858 | 0.9999457 | 0.1688466 |  |  | 415146 | 0.9937554 | 0.9866385 | 0.001429229 | 0.995854 | 0.00431405 | 0.9958552 | 0.00594283 |  |  | 310260 | 0.9755049 | 0.9670213 | 0.003577569 | 0.9792854 | 0.005583001 | 0.9792842 | 0.00812896 |  |  | 457680 | 0.9884672 | 0.9150489 | 0.006956304 | 0.9804264 | 0.005895191 | 0.9804228 | 0.009593392 |  |  | 758460 | 0.9599408 | 0.8678712 | 0.01532572 | 0.9705745 | 0.01141296 | 0.9705731 | 0.01000281
|  |  | 191292 | 1.002234 | 0.9994305 | 0.0003658612 | 0.9999501 | 0.1012858 | 0.9999457 | 0.1688466 |  |  | 415446 | 0.9937554 | 0.9866385 | 0.001429229 | 0.9958565 | 0.004313982 | 0.9958577 | 0.005942576 |  |  | 310560 | 0.9755049 | 0.9670213 | 0.003577569 | 0.9793145 | 0.005583383 | 0.9793132 | 0.008128912 |  |  | 457980 | 0.9867858 | 0.9150489 | 0.006956304 | 0.980435 | 0.005895065 | 0.9804313 | 0.00959324 |  |  | 758760 | 0.9666547 | 0.8678712 | 0.01532572 | 0.9705949 | 0.01141272 | 0.9705935 | 0.01000197
|  |  | 191592 | 1.001338 | 0.9994305 | 0.0003658612 | 0.9999501 | 0.1012858 | 0.9999457 | 0.1688466 |  |  | 415746 | 0.9937554 | 0.9866385 | 0.001429229 | 0.995859 | 0.004313914 | 0.9958602 | 0.005942324 |  |  | 310860 | 0.976584 | 0.9670213 | 0.003577569 | 0.9793435 | 0.005583765 | 0.9793423 | 0.008128864 |  |  | 458280 | 0.9901487 | 0.9150489 | 0.006956304 | 0.9804435 | 0.005894941 | 0.9804399 | 0.00959309 |  |  | 759060 | 0.9644167 | 0.8678712 | 0.01532572 | 0.9706154 | 0.01141248 | 0.9706139 | 0.01000113
|  |  | 191892 | 1.002234 | 0.9994305 | 0.0003658612 | 0.9999501 | 0.1012858 | 0.9999457 | 0.1688466 |  |  | 416046 | 0.9937554 | 0.9866385 | 0.001429229 | 0.9958614 | 0.004313846 | 0.9958627 | 0.005942072 |  |  | 311160 | 0.976584 | 0.9670213 | 0.003577569 | 0.9793725 | 0.005584147 | 0.9793713 | 0.008128814 |  |  | 458580 | 0.9884672 | 0.9150489 | 0.006956304 | 0.980452 | 0.005894817 | 0.9804484 | 0.00959294 |  |  | 759360 | 0.9644167 | 0.8678712 | 0.01532572 | 0.9706357 | 0.01141225 | 0.9706343 | 0.01000029
|  |  | 192192 | 1.002234 | 0.9994305 | 0.0003658612 | 0.9999501 | 0.1012858 | 0.9999457 | 0.1688466 |  |  | 416346 | 0.9927949 | 0.9866385 | 0.001429229 | 0.9958639 | 0.004313778 | 0.9958651 | 0.005941821 |  |  | 311460 | 0.976584 | 0.9670213 | 0.003577569 | 0.9794015 | 0.005584527 | 0.9794002 | 0.008128764 |  |  | 458880 | 0.9867858 | 0.9150489 | 0.006956304 | 0.9804605 | 0.005894694 | 0.9804569 | 0.009592792 |  |  | 759660 | 0.9666547 | 0.8678712 | 0.01532572 | 0.9706561 | 0.01141201 | 0.9706547 | 0.009999457
|  |  | 192492 | 1.002234 | 0.9994305 | 0.0003658612 | 0.9999501 | 0.1012858 | 0.9999457 | 0.1688466 |  |  | 416646 | 0.9927949 | 0.9866385 | 0.001429229 | 0.9958663 | 0.004313711 | 0.9958676 | 0.005941572 |  |  | 311760 | 0.976584 | 0.9670213 | 0.003577569 | 0.9794304 | 0.005584906 | 0.9794291 | 0.008128712 |  |  | 459180 | 0.9867858 | 0.9150489 | 0.006956304 | 0.980469 | 0.005894571 | 0.9804653 | 0.009592643 |  |  | 759960 | 0.9688926 | 0.8678712 | 0.01532572 | 0.9706765 | 0.01141177 | 0.970675 | 0.009998621
|  |  | 192792 | 1.002234 | 0.9994305 | 0.0003658612 | 0.9999501 | 0.1012858 | 0.9999457 | 0.1688466 |  |  | 416946 | 0.9937554 | 0.9866385 | 0.001429229 | 0.9958688 | 0.004313644 | 0.99587 | 0.005941323 |  |  | 312060 | 0.977663 | 0.9670213 | 0.003577569 | 0.9794592 | 0.005585284 | 0.979458 | 0.008128659 |  |  | 459480 | 0.9834228 | 0.9150489 | 0.006956304 | 0.9804774 | 0.005894449 | 0.9804738 | 0.009592496 |  |  | 760260 | 0.9688926 | 0.8678712 | 0.01532572 | 0.9706968 | 0.01141153 | 0.9706953 | 0.009997786
|  |  | 193092 | 1.001338 | 0.9994305 | 0.0003658612 | 0.9999501 | 0.1012858 | 0.9999457 | 0.1688466 |  |  | 417246 | 0.9937554 | 0.9866385 | 0.001429229 | 0.9958712 | 0.004313578 | 0.9958725 | 0.005941075 |  |  | 312360 | 0.976584 | 0.9670213 | 0.003577569 | 0.979488 | 0.005585661 | 0.9794868 | 0.008128604 |  |  | 459780 | 0.9851043 | 0.9150489 | 0.006956304 | 0.9804859 | 0.005894328 | 0.9804822 | 0.00959235 |  |  | 760560 | 0.9666547 | 0.8678712 | 0.01532572 | 0.9707171 | 0.0114113 | 0.9707156 | 0.009996952
|  |  | 193392 | 1.002234 | 0.9994305 | 0.0003658612 | 0.9999501 | 0.1012858 | 0.9999457 | 0.1688466 |  |  | 417546 | 0.9937554 | 0.9866385 | 0.001429229 | 0.9958736 | 0.004313512 | 0.9958749 | 0.005940829 |  |  | 312660 | 0.9755049 | 0.9670213 | 0.003577569 | 0.9795168 | 0.005586038 | 0.9795156 | 0.008128549 |  |  | 460080 | 0.9867858 | 0.9150489 | 0.006956304 | 0.9804943 | 0.005894207 | 0.9804906 | 0.009592204 |  |  | 760860 | 0.9666547 | 0.8678712 | 0.01532572 | 0.9707373 | 0.01141106 | 0.9707359 | 0.009996119
|  |  | 193692 | 1.001338 | 0.9994305 | 0.0003658612 | 0.9999501 | 0.1012858 | 0.9999457 | 0.1688466 |  |  | 417846 | 0.9937554 | 0.9866385 | 0.001429229 | 0.995876 | 0.004313446 | 0.9958773 | 0.005940583 |  |  | 312960 | 0.9744259 | 0.9670213 | 0.003577569 | 0.9795455 | 0.005586413 | 0.9795443 | 0.008128493 |  |  | 460380 | 0.9867858 | 0.9150489 | 0.006956304 | 0.9805027 | 0.005894087 | 0.980499 | 0.009592059 |  |  | 761160 | 0.9666547 | 0.8678712 | 0.01532572 | 0.9707576 | 0.01141083 | 0.9707561 | 0.009995287
|  |  | 193992 | 1.002234 | 0.9994305 | 0.0003658612 | 0.9999501 | 0.1012858 | 0.9999457 | 0.1688466 |  |  | 418146 | 0.9947158 | 0.9866385 | 0.001429229 | 0.9958785 | 0.00431338 | 0.9958797 | 0.005940338 |  |  | 313260 | 0.9755049 | 0.9670213 | 0.003577569 | 0.9795742 | 0.005586787 | 0.979573 | 0.008128435 |  |  | 460680 | 0.9884672 | 0.9150489 | 0.006956304 | 0.980511 | 0.005893968 | 0.9805073 | 0.009591915 |  |  | 761460 | 0.9688926 | 0.8678712 | 0.01532572 | 0.9707778 | 0.01141059 | 0.9707763 | 0.009994456
|  |  | 194292 | 1.002234 | 0.9994305 | 0.0003658612 | 0.9999501 | 0.1012858 | 0.9999457 | 0.1688466 |  |  | 418446 | 0.9937554 | 0.9866385 | 0.001429229 | 0.9958809 | 0.004313315 | 0.9958822 | 0.005940095 |  |  | 313560 | 0.9755049 | 0.9670213 | 0.003577569 | 0.9796028 | 0.005587161 | 0.9796016 | 0.008128377 |  |  | 460980 | 0.9884672 | 0.9150489 | 0.006956304 | 0.9805193 | 0.005893849 | 0.9805157 | 0.009591772 |  |  | 761760 | 0.9666547 | 0.8678712 | 0.01532572 | 0.970798 | 0.01141036 | 0.9707965 | 0.009993626
|  |  | 194592 | 1.002234 | 0.9994305 | 0.0003658612 | 0.9999501 | 0.1012858 | 0.9999457 | 0.1688466 |  |  | 418746 | 0.9937554 | 0.9866385 | 0.001429229 | 0.9958833 | 0.00431325 | 0.9958846 | 0.005939852 |  |  | 313860 | 0.976584 | 0.9670213 | 0.003577569 | 0.9796314 | 0.005587534 | 0.9796302 | 0.008128317 |  |  | 461280 | 0.9884672 | 0.9150489 | 0.006956304 | 0.9805277 | 0.005893731 | 0.980524 | 0.009591629 |  |  | 762060 | 0.9666547 | 0.8678712 | 0.01532572 | 0.9708182 | 0.01141012 | 0.9708167 | 0.009992797
|  |  | 194892 | 1.001338 | 0.9994305 | 0.0003658612 | 0.9999501 | 0.1012858 | 0.9999457 | 0.1688466 |  |  | 419046 | 0.9937554 | 0.9866385 | 0.001429229 | 0.9958857 | 0.004313186 | 0.995887 | 0.005939611 |  |  | 314160 | 0.9755049 | 0.9670213 | 0.003577569 | 0.9796599 | 0.005587905 | 0.9796587 | 0.008128257 |  |  | 461580 | 0.9867858 | 0.9150489 | 0.006956304 | 0.9805359 | 0.005893613 | 0.9805322 | 0.009591487 |  |  | 762360 | 0.9666547 | 0.8678712 | 0.01532572 | 0.9708383 | 0.01140989 | 0.9708369 | 0.009991969
|  |  | 195192 | 1.002234 | 0.9994305 | 0.0003658612 | 0.9999501 | 0.1012858 | 0.9999457 | 0.1688466 |  |  | 419346 | 0.9947158 | 0.9866385 | 0.001429229 | 0.995888 | 0.004313122 | 0.9958894 | 0.00593937 |  |  | 314460 | 0.9755049 | 0.9670213 | 0.003577569 | 0.9796884 | 0.005588276 | 0.9796872 | 0.008128195 |  |  | 461880 | 0.9867858 | 0.9150489 | 0.006956304 | 0.9805442 | 0.005893497 | 0.9805405 | 0.009591346 |  |  | 762660 | 0.9666547 | 0.8678712 | 0.01532572 | 0.9708585 | 0.01140965 | 0.970857 | 0.009991142
|  |  | 195492 | 1.001338 | 0.9994305 | 0.0003658612 | 0.9999501 | 0.1012858 | 0.9999457 | 0.1688466 |  |  | 419646 | 0.9937554 | 0.9866385 | 0.001429229 | 0.9958904 | 0.004313058 | 0.9958918 | 0.00593913 |  |  | 314760 | 0.9744259 | 0.9670213 | 0.003577569 | 0.9797168 | 0.005588646 | 0.9797156 | 0.008128132 |  |  | 462180 | 0.9901487 | 0.9150489 | 0.006956304 | 0.9805525 | 0.00589338 | 0.9805487 | 0.009591206 |  |  | 762960 | 0.9644167 | 0.8678712 | 0.01532572 | 0.9708786 | 0.01140942 | 0.9708771 | 0.009990317
|  |  | 195792 | 1.00313 | 0.9994305 | 0.0003658612 | 0.9999501 | 0.1012858 | 0.9999457 | 0.1688466 |  |  | 419946 | 0.9937554 | 0.9866385 | 0.001429229 | 0.9958928 | 0.004312994 | 0.9958941 | 0.005938892 |  |  | 315060 | 0.9755049 | 0.9670213 | 0.003577569 | 0.9797452 | 0.005589015 | 0.979744 | 0.008128068 |  |  | 462480 | 0.9884672 | 0.9150489 | 0.006956304 | 0.9805607 | 0.005893265 | 0.980557 | 0.009591066 |  |  | 763260 | 0.9666547 | 0.8678712 | 0.01532572 | 0.9708987 | 0.01140919 | 0.9708972 | 0.009989492
|  |  | 196092 | 1.00313 | 0.9994305 | 0.0003658612 | 0.9999501 | 0.1012858 | 0.9999457 | 0.1688466 |  |  | 420246 | 0.9937554 | 0.9866385 | 0.001429229 | 0.9958952 | 0.004312931 | 0.9958965 | 0.005938654 |  |  | 315360 | 0.977663 | 0.9670213 | 0.003577569 | 0.9797736 | 0.005589383 | 0.9797724 | 0.008128004 |  |  | 462780 | 0.9867858 | 0.9150489 | 0.006956304 | 0.9805689 | 0.00589315 | 0.9805652 | 0.009590927 |  |  | 763560 | 0.9666547 | 0.8678712 | 0.01532572 | 0.9709187 | 0.01140895 | 0.9709172 | 0.009988668
|  |  | 196392 | 1.002234 | 0.9994305 | 0.0003658612 | 0.9999501 | 0.1012858 | 0.9999457 | 0.1688466 |  |  | 420546 | 0.9937554 | 0.9866385 | 0.001429229 | 0.9958975 | 0.004312868 | 0.9958989 | 0.005938417 |  |  | 315660 | 0.976584 | 0.9670213 | 0.003577569 | 0.9798019 | 0.00558975 | 0.9798007 | 0.008127938 |  |  | 463080 | 0.9884672 | 0.9150489 | 0.006956304 | 0.9805771 | 0.005893035 | 0.9805733 | 0.009590789 |  |  | 763860 | 0.9666547 | 0.8678712 | 0.01532572 | 0.9709388 | 0.01140872 | 0.9709373 | 0.009987846
|  |  | 196692 | 1.001338 | 0.9994305 | 0.0003658612 | 0.9999501 | 0.1012858 | 0.9999457 | 0.1688466 |  |  | 420846 | 0.9927949 | 0.9866385 | 0.001429229 | 0.9958999 | 0.004312806 | 0.9959012 | 0.005938181 |  |  | 315960 | 0.9755049 | 0.9670213 | 0.003577569 | 0.9798301 | 0.005590116 | 0.9798289 | 0.008127871 |  |  | 463380 | 0.9901487 | 0.9150489 | 0.006956304 | 0.9805852 | 0.005892921 | 0.9805815 | 0.009590652 |  |  | 764160 | 0.9666547 | 0.8678712 | 0.01532572 | 0.9709588 | 0.01140849 | 0.9709573 | 0.009987024
|  |  | 196992 | 1.001338 | 0.9994305 | 0.0003658612 | 0.9999501 | 0.1012858 | 0.9999457 | 0.1688466 |  |  | 421146 | 0.9947158 | 0.9866385 | 0.001429229 | 0.9959022 | 0.004312744 | 0.9959036 | 0.005937947 |  |  | 316260 | 0.977663 | 0.9670213 | 0.003577569 | 0.9798583 | 0.005590481 | 0.9798571 | 0.008127803 |  |  | 463680 | 0.9884672 | 0.9150489 | 0.006956304 | 0.9805933 | 0.005892808 | 0.9805896 | 0.009590515 |  |  | 764460 | 0.9644167 | 0.8678712 | 0.01532572 | 0.9709788 | 0.01140826 | 0.9709772 | 0.009986203
|  |  | 197292 | 1.00313 | 0.9994305 | 0.0003658612 | 0.9999501 | 0.1012858 | 0.9999457 | 0.1688466 |  |  | 421446 | 0.9937554 | 0.9866385 | 0.001429229 | 0.9959046 | 0.004312682 | 0.995906 | 0.005937713 |  |  | 316560 | 0.9744259 | 0.9670213 | 0.003577569 | 0.9798865 | 0.005590846 | 0.9798853 | 0.008127734 |  |  | 463980 | 0.9834228 | 0.9150489 | 0.006956304 | 0.9806014 | 0.005892696 | 0.9805977 | 0.00959038 |  |  | 764760 | 0.9711305 | 0.8678712 | 0.01532572 | 0.9709988 | 0.01140802 | 0.9709972 | 0.009985384
|  |  | 197592 | 1.001338 | 0.9994305 | 0.0003658612 | 0.9999501 | 0.1012858 | 0.9999457 | 0.1688466 |  |  | 421746 | 0.9937554 | 0.9866385 | 0.001429229 | 0.9959069 | 0.00431262 | 0.9959083 | 0.00593748 |  |  | 316860 | 0.9755049 | 0.9670213 | 0.003577569 | 0.9799146 | 0.005591209 | 0.9799134 | 0.008127664 |  |  | 464280 | 0.9867858 | 0.9150489 | 0.006956304 | 0.9806095 | 0.005892584 | 0.9806058 | 0.009590244 |  |  | 765060 | 0.9666547 | 0.8678712 | 0.01532572 | 0.9710187 | 0.01140779 | 0.9710172 | 0.009984565
|  |  | 197892 | 1.001338 | 0.9994305 | 0.0003658612 | 0.9999501 | 0.1012858 | 0.9999457 | 0.1688466 |  |  | 422046 | 0.9947158 | 0.9866385 | 0.001429229 | 0.9959092 | 0.004312559 | 0.9959106 | 0.005937248 |  |  | 317160 | 0.976584 | 0.9670213 | 0.003577569 | 0.9799427 | 0.005591572 | 0.9799415 | 0.008127593 |  |  | 464580 | 0.9851043 | 0.9150489 | 0.006956304 | 0.9806176 | 0.005892472 | 0.9806138 | 0.00959011 |  |  | 765360 | 0.9666547 | 0.8678712 | 0.01532572 | 0.9710386 | 0.01140756 | 0.9710371 | 0.009983748
|  |  | 198192 | 1.00313 | 0.9994305 | 0.0003658612 | 0.9999501 | 0.1012858 | 0.9999457 | 0.1688466 |  |  | 422346 | 0.9927949 | 0.9866385 | 0.001429229 | 0.9959116 | 0.004312498 | 0.995913 | 0.005937017 |  |  | 317460 | 0.976584 | 0.9670213 | 0.003577569 | 0.9799707 | 0.005591934 | 0.9799695 | 0.008127521 |  |  | 464880 | 0.9884672 | 0.9150489 | 0.006956304 | 0.9806256 | 0.005892361 | 0.9806219 | 0.009589976 |  |  | 765660 | 0.9711305 | 0.8678712 | 0.01532572 | 0.9710585 | 0.01140733 | 0.971057 | 0.009982932
|  |  | 198492 | 1.002234 | 0.9994305 | 0.0003658612 | 0.9999501 | 0.1012858 | 0.9999457 | 0.1688466 |  |  | 422646 | 0.9937554 | 0.9866385 | 0.001429229 | 0.9959139 | 0.004312438 | 0.9959153 | 0.005936787 |  |  | 317760 | 0.976584 | 0.9670213 | 0.003577569 | 0.9799987 | 0.005592295 | 0.9799975 | 0.008127448 |  |  | 465180 | 0.9867858 | 0.9150489 | 0.006956304 | 0.9806337 | 0.005892251 | 0.9806299 | 0.009589844 |  |  | 765960 | 0.9711305 | 0.8678712 | 0.01532572 | 0.9710784 | 0.0114071 | 0.9710768 | 0.009982116
|  |  | 198792 | 1.002234 | 0.9994305 | 0.0003658612 | 0.9999501 | 0.1012858 | 0.9999457 | 0.1688466 |  |  | 422946 | 0.9937554 | 0.9866385 | 0.001429229 | 0.9959162 | 0.004312378 | 0.9959176 | 0.005936558 |  |  | 318060 | 0.976584 | 0.9670213 | 0.003577569 | 0.9800266 | 0.005592655 | 0.9800254 | 0.008127374 |  |  | 465480 | 0.9901487 | 0.9150489 | 0.006956304 | 0.9806417 | 0.005892142 | 0.9806379 | 0.009589711 |  |  | 766260 | 0.9688926 | 0.8678712 | 0.01532572 | 0.9710983 | 0.01140687 | 0.9710967 | 0.009981302
|  |  | 199092 | 1.00313 | 0.9994305 | 0.0003658612 | 0.9999501 | 0.1012858 | 0.9999457 | 0.1688466 |  |  | 423246 | 0.9947158 | 0.9866385 | 0.001429229 | 0.9959185 | 0.004312318 | 0.9959199 | 0.00593633 |  |  | 318360 | 0.976584 | 0.9670213 | 0.003577569 | 0.9800545 | 0.005593014 | 0.9800533 | 0.008127299 |  |  | 465780 | 0.9867858 | 0.9150489 | 0.006956304 | 0.9806496 | 0.005892033 | 0.9806459 | 0.00958958 |  |  | 766560 | 0.9644167 | 0.8678712 | 0.01532572 | 0.9711181 | 0.01140664 | 0.9711165 | 0.009980489
|  |  | 199392 | 1.002234 | 0.9994305 | 0.0003658612 | 0.9999501 | 0.1012858 | 0.9999457 | 0.1688466 |  |  | 423546 | 0.9947158 | 0.9866385 | 0.001429229 | 0.9959208 | 0.004312258 | 0.9959222 | 0.005936103 |  |  | 318660 | 0.9755049 | 0.9670213 | 0.003577569 | 0.9800824 | 0.005593372 | 0.9800812 | 0.008127223 |  |  | 466080 | 0.9851043 | 0.9150489 | 0.006956304 | 0.9806576 | 0.005891924 | 0.9806538 | 0.009589449 |  |  | 766860 | 0.9621788 | 0.8678712 | 0.01532572 | 0.9711379 | 0.01140641 | 0.9711363 | 0.009979677
|  |  | 199692 | 1.00313 | 0.9994305 | 0.0003658612 | 0.9999501 | 0.1012858 | 0.9999457 | 0.1688466 |  |  | 423846 | 0.9937554 | 0.9866385 | 0.001429229 | 0.9959231 | 0.004312199 | 0.9959245 | 0.005935877 |  |  | 318960 | 0.977663 | 0.9670213 | 0.003577569 | 0.9801102 | 0.005593729 | 0.980109 | 0.008127146 |  |  | 466380 | 0.9851043 | 0.9150489 | 0.006956304 | 0.9806655 | 0.005891816 | 0.9806617 | 0.009589319 |  |  | 767160 | 0.9666547 | 0.8678712 | 0.01532572 | 0.9711577 | 0.01140618 | 0.9711561 | 0.009978865
|  |  | 199992 | 1.002234 | 0.9994305 | 0.0003658612 | 0.9999501 | 0.1012858 | 0.9999457 | 0.1688466 |  |  | 424146 | 0.9927949 | 0.9866385 | 0.001429229 | 0.9959254 | 0.00431214 | 0.9959268 | 0.005935652 |  |  | 319260 | 0.976584 | 0.9670213 | 0.003577569 | 0.9801379 | 0.005594086 | 0.9801367 | 0.008127068 |  |  | 466680 | 0.9851043 | 0.9150489 | 0.006956304 | 0.9806734 | 0.005891709 | 0.9806697 | 0.00958919 |  |  | 767460 | 0.9666547 | 0.8678712 | 0.01532572 | 0.9711775 | 0.01140595 | 0.9711759 | 0.009978055
|  |  | 200292 | 1.00313 | 0.9994305 | 0.0003658612 | 0.9999501 | 0.1012858 | 0.9999457 | 0.1688466 |  |  | 424446 | 0.9927949 | 0.9866385 | 0.001429229 | 0.9959277 | 0.004312081 | 0.9959291 | 0.005935427 |  |  | 319560 | 0.976584 | 0.9670213 | 0.003577569 | 0.9801656 | 0.005594441 | 0.9801644 | 0.008126989 |  |  | 466980 | 0.9851043 | 0.9150489 | 0.006956304 | 0.9806813 | 0.005891602 | 0.9806775 | 0.009589061 |  |  | 767760 | 0.9688926 | 0.8678712 | 0.01532572 | 0.9711972 | 0.01140573 | 0.9711956 | 0.009977246
|  |  | 200592 | 1.00313 | 0.9994305 | 0.0003658612 | 0.9999501 | 0.1012858 | 0.9999457 | 0.1688466 |  |  | 424746 | 0.9927949 | 0.9866385 | 0.001429229 | 0.99593 | 0.004312023 | 0.9959314 | 0.005935204 |  |  | 319860 | 0.976584 | 0.9670213 | 0.003577569 | 0.9801933 | 0.005594796 | 0.9801921 | 0.008126909 |  |  | 467280 | 0.9834228 | 0.9150489 | 0.006956304 | 0.9806892 | 0.005891496 | 0.9806854 | 0.009588933 |  |  | 768060 | 0.9666547 | 0.8678712 | 0.01532572 | 0.971217 | 0.0114055 | 0.9712153 | 0.009976438
|  |  | 200892 | 1.002234 | 0.9994305 | 0.0003658612 | 0.9999501 | 0.1012858 | 0.9999457 | 0.1688466 |  |  | 425046 | 0.9937554 | 0.9866385 | 0.001429229 | 0.9959322 | 0.004311965 | 0.9959337 | 0.005934982 |  |  | 320160 | 0.977663 | 0.9670213 | 0.003577569 | 0.9802209 | 0.00559515 | 0.9802197 | 0.008126829 |  |  | 467580 | 0.9884672 | 0.9150489 | 0.006956304 | 0.9806971 | 0.005891391 | 0.9806932 | 0.009588806 |  |  | 768360 | 0.9621788 | 0.8678712 | 0.01532572 | 0.9712367 | 0.01140527 | 0.971235 | 0.009975631
|  |  | 201192 | 1.002234 | 0.9994305 | 0.0003658612 | 0.9999501 | 0.1012858 | 0.9999457 | 0.1688466 |  |  | 425346 | 0.9956763 | 0.9866385 | 0.001429229 | 0.9959345 | 0.004311907 | 0.995936 | 0.00593476 |  |  | 320460 | 0.977663 | 0.9670213 | 0.003577569 | 0.9802485 | 0.005595503 | 0.9802473 | 0.008126747 |  |  | 467880 | 0.9867858 | 0.9150489 | 0.006956304 | 0.9807049 | 0.005891286 | 0.9807011 | 0.009588679 |  |  | 768660 | 0.9666547 | 0.8678712 | 0.01532572 | 0.9712563 | 0.01140504 | 0.9712547 | 0.009974825
|  |  | 201492 | 1.000442 | 0.9994305 | 0.0003658612 | 0.9999501 | 0.1012858 | 0.9999457 | 0.1688466 |  |  | 425646 | 0.9937554 | 0.9866385 | 0.001429229 | 0.9959367 | 0.00431185 | 0.9959382 | 0.00593454 |  |  | 320760 | 0.978742 | 0.9670213 | 0.003577569 | 0.980276 | 0.005595855 | 0.9802748 | 0.008126664 |  |  | 468180 | 0.9884672 | 0.9150489 | 0.006956304 | 0.9807127 | 0.005891181 | 0.9807089 | 0.009588553 |  |  | 768960 | 0.9666547 | 0.8678712 | 0.01532572 | 0.971276 | 0.01140482 | 0.9712743 | 0.00997402
|  |  | 201792 | 1.002234 | 0.9994305 | 0.0003658612 | 0.9999501 | 0.1012858 | 0.9999457 | 0.1688466 |  |  | 425946 | 0.9937554 | 0.9866385 | 0.001429229 | 0.995939 | 0.004311793 | 0.9959405 | 0.00593432 |  |  | 321060 | 0.977663 | 0.9670213 | 0.003577569 | 0.9803035 | 0.005596206 | 0.9803023 | 0.008126581 |  |  | 468480 | 0.9867858 | 0.9150489 | 0.006956304 | 0.9807205 | 0.005891078 | 0.9807166 | 0.009588428 |  |  | 769260 | 0.9733685 | 0.8678712 | 0.01532572 | 0.9712956 | 0.01140459 | 0.971294 | 0.009973216
|  |  | 202092 | 1.002234 | 0.9994305 | 0.0003658612 | 0.9999501 | 0.1012858 | 0.9999457 | 0.1688466 |  |  | 426246 | 0.9927949 | 0.9866385 | 0.001429229 | 0.9959412 | 0.004311736 | 0.9959427 | 0.005934101 |  |  | 321360 | 0.977663 | 0.9670213 | 0.003577569 | 0.9803309 | 0.005596556 | 0.9803298 | 0.008126496 |  |  | 468780 | 0.9884672 | 0.9150489 | 0.006956304 | 0.9807282 | 0.005890974 | 0.9807244 | 0.009588304 |  |  | 769560 | 0.9666547 | 0.8678712 | 0.01532572 | 0.9713152 | 0.01140436 | 0.9713136 | 0.009972413
|  |  | 202392 | 1.001338 | 0.9994305 | 0.0003658612 | 0.9999501 | 0.1012858 | 0.9999457 | 0.1688466 |  |  | 426546 | 0.9937554 | 0.9866385 | 0.001429229 | 0.9959435 | 0.00431168 | 0.995945 | 0.005933883 |  |  | 321660 | 0.976584 | 0.9670213 | 0.003577569 | 0.9803583 | 0.005596906 | 0.9803572 | 0.008126411 |  |  | 469080 | 0.9901487 | 0.9150489 | 0.006956304 | 0.980736 | 0.005890872 | 0.9807321 | 0.00958818 |  |  | 769860 | 0.9621788 | 0.8678712 | 0.01532572 | 0.9713348 | 0.01140414 | 0.9713331 | 0.009971611
|  |  | 202692 | 1.00313 | 0.9994305 | 0.0003658612 | 0.9999501 | 0.1012858 | 0.9999457 | 0.1688466 |  |  | 426846 | 0.9927949 | 0.9866385 | 0.001429229 | 0.9959457 | 0.004311624 | 0.9959472 | 0.005933666 |  |  | 321960 | 0.9755049 | 0.9670213 | 0.003577569 | 0.9803857 | 0.005597255 | 0.9803845 | 0.008126324 |  |  | 469380 | 0.9867858 | 0.9150489 | 0.006956304 | 0.9807437 | 0.005890769 | 0.9807399 | 0.009588057 |  |  | 770160 | 0.9644167 | 0.8678712 | 0.01532572 | 0.9713544 | 0.01140391 | 0.9713527 | 0.00997081
|  |  | 202992 | 1.000442 | 0.9994305 | 0.0003658612 | 0.9999501 | 0.1012858 | 0.9999457 | 0.1688466 |  |  | 427146 | 0.9937554 | 0.9866385 | 0.001429229 | 0.9959479 | 0.004311568 | 0.9959495 | 0.00593345 |  |  | 322260 | 0.976584 | 0.9670213 | 0.003577569 | 0.980413 | 0.005597602 | 0.9804118 | 0.008126237 |  |  | 469680 | 0.9867858 | 0.9150489 | 0.006956304 | 0.9807514 | 0.005890668 | 0.9807475 | 0.009587935 |  |  | 770460 | 0.9644167 | 0.8678712 | 0.01532572 | 0.9713739 | 0.01140369 | 0.9713722 | 0.00997001
|  |  | 203292 | 1.002234 | 0.9994305 | 0.0003658612 | 0.9999501 | 0.1012858 | 0.9999457 | 0.1688466 |  |  | 427446 | 0.9937554 | 0.9866385 | 0.001429229 | 0.9959502 | 0.004311512 | 0.9959517 | 0.005933235 |  |  | 322560 | 0.976584 | 0.9670213 | 0.003577569 | 0.9804403 | 0.005597949 | 0.9804391 | 0.008126149 |  |  | 469980 | 0.9851043 | 0.9150489 | 0.006956304 | 0.9807591 | 0.005890567 | 0.9807552 | 0.009587813 |  |  | 770760 | 0.9688926 | 0.8678712 | 0.01532572 | 0.9713934 | 0.01140346 | 0.9713917 | 0.009969211
|  |  | 203592 | 1.002234 | 0.9994305 | 0.0003658612 | 0.9999501 | 0.1012858 | 0.9999457 | 0.1688466 |  |  | 427746 | 0.9937554 | 0.9866385 | 0.001429229 | 0.9959524 | 0.004311457 | 0.9959539 | 0.005933021 |  |  | 322860 | 0.976584 | 0.9670213 | 0.003577569 | 0.9804675 | 0.005598296 | 0.9804663 | 0.00812606 |  |  | 470280 | 0.9867858 | 0.9150489 | 0.006956304 | 0.9807667 | 0.005890466 | 0.9807629 | 0.009587692 |  |  | 771060 | 0.9666547 | 0.8678712 | 0.01532572 | 0.9714129 | 0.01140324 | 0.9714112 | 0.009968413
|  |  | 203892 | 1.002234 | 0.9994305 | 0.0003658612 | 0.9999501 | 0.1012858 | 0.9999457 | 0.1688466 |  |  | 428046 | 0.9937554 | 0.9866385 | 0.001429229 | 0.9959546 | 0.004311402 | 0.9959561 | 0.005932808 |  |  | 323160 | 0.976584 | 0.9670213 | 0.003577569 | 0.9804947 | 0.005598641 | 0.9804935 | 0.00812597 |  |  | 470580 | 0.9884672 | 0.9150489 | 0.006956304 | 0.9807744 | 0.005890366 | 0.9807705 | 0.009587571 |  |  | 771360 | 0.9666547 | 0.8678712 | 0.01532572 | 0.9714324 | 0.01140302 | 0.9714307 | 0.009967617
|  |  | 204192 | 1.002234 | 0.9994305 | 0.0003658612 | 0.9999501 | 0.1012858 | 0.9999457 | 0.1688466 |  |  | 428346 | 0.9947158 | 0.9866385 | 0.001429229 | 0.9959568 | 0.004311347 | 0.9959584 | 0.005932595 |  |  | 323460 | 0.976584 | 0.9670213 | 0.003577569 | 0.9805218 | 0.005598985 | 0.9805206 | 0.008125879 |  |  | 470880 | 0.9867858 | 0.9150489 | 0.006956304 | 0.980782 | 0.005890267 | 0.9807781 | 0.009587452 |  |  | 771660 | 0.9666547 | 0.8678712 | 0.01532572 | 0.9714519 | 0.01140279 | 0.9714501 | 0.009966821
|  |  | 204492 | 1.001338 | 0.9994305 | 0.0003658612 | 0.9999501 | 0.1012858 | 0.9999457 | 0.1688466 |  |  | 428646 | 0.9937554 | 0.9866385 | 0.001429229 | 0.995959 | 0.004311293 | 0.9959606 | 0.005932384 |  |  | 323760 | 0.977663 | 0.9670213 | 0.003577569 | 0.9805489 | 0.005599329 | 0.9805477 | 0.008125787 |  |  | 471180 | 0.9867858 | 0.9150489 | 0.006956304 | 0.9807896 | 0.005890168 | 0.9807857 | 0.009587333 |  |  | 771960 | 0.9621788 | 0.8678712 | 0.01532572 | 0.9714713 | 0.01140257 | 0.9714696 | 0.009966026
|  |  | 204792 | 1.00313 | 0.9994305 | 0.0003658612 | 0.9999501 | 0.1012858 | 0.9999457 | 0.1688466 |  |  | 428946 | 0.9918345 | 0.9866385 | 0.001429229 | 0.9959612 | 0.004311239 | 0.9959628 | 0.005932173 |  |  | 324060 | 0.977663 | 0.9670213 | 0.003577569 | 0.9805759 | 0.005599672 | 0.9805748 | 0.008125695 |  |  | 471480 | 0.9867858 | 0.9150489 | 0.006956304 | 0.9807971 | 0.00589007 | 0.9807933 | 0.009587214 |  |  | 772260 | 0.9599408 | 0.8678712 | 0.01532572 | 0.9714907 | 0.01140235 | 0.971489 | 0.009965232
|  |  | 205092 | 1.002234 | 0.9994305 | 0.0003658612 | 0.9999501 | 0.1012858 | 0.9999457 | 0.1688466 |  |  | 429246 | 0.9927949 | 0.9866385 | 0.001429229 | 0.9959634 | 0.004311185 | 0.995965 | 0.005931964 |  |  | 324360 | 0.976584 | 0.9670213 | 0.003577569 | 0.980603 | 0.005600014 | 0.9806018 | 0.008125601 |  |  | 471780 | 0.9867858 | 0.9150489 | 0.006956304 | 0.9808047 | 0.005889972 | 0.9808008 | 0.009587096 |  |  | 772560 | 0.9644167 | 0.8678712 | 0.01532572 | 0.9715101 | 0.01140212 | 0.9715084 | 0.00996444
|  |  | 205392 | 1.002234 | 0.9994305 | 0.0003658612 | 0.9999501 | 0.1012858 | 0.9999457 | 0.1688466 |  |  | 429546 | 0.9937554 | 0.9866385 | 0.001429229 | 0.9959656 | 0.004311132 | 0.9959671 | 0.005931755 |  |  | 324660 | 0.978742 | 0.9670213 | 0.003577569 | 0.9806299 | 0.005600355 | 0.9806287 | 0.008125507 |  |  | 472080 | 0.9884672 | 0.9150489 | 0.006956304 | 0.9808122 | 0.005889875 | 0.9808083 | 0.009586979 |  |  | 772860 | 0.9688926 | 0.8678712 | 0.01532572 | 0.9715295 | 0.0114019 | 0.9715277 | 0.009963648
|  |  | 205692 | 1.001338 | 0.9994305 | 0.0003658612 | 0.9999501 | 0.1012858 | 0.9999457 | 0.1688466 |  |  | 429846 | 0.9937554 | 0.9866385 | 0.001429229 | 0.9959677 | 0.004311079 | 0.9959693 | 0.005931547 |  |  | 324960 | 0.977663 | 0.9670213 | 0.003577569 | 0.9806568 | 0.005600695 | 0.9806557 | 0.008125412 |  |  | 472380 | 0.9867858 | 0.9150489 | 0.006956304 | 0.9808197 | 0.005889778 | 0.9808159 | 0.009586863 |  |  | 773160 | 0.9688926 | 0.8678712 | 0.01532572 | 0.9715488 | 0.01140168 | 0.971547 | 0.009962857
|  |  | 205992 | 1.001338 | 0.9994305 | 0.0003658612 | 0.9999501 | 0.1012858 | 0.9999457 | 0.1688466 |  |  | 430146 | 0.9927949 | 0.9866385 | 0.001429229 | 0.9959699 | 0.004311026 | 0.9959715 | 0.00593134 |  |  | 325260 | 0.976584 | 0.9670213 | 0.003577569 | 0.9806837 | 0.005601035 | 0.9806825 | 0.008125316 |  |  | 472680 | 0.9867858 | 0.9150489 | 0.006956304 | 0.9808272 | 0.005889682 | 0.9808233 | 0.009586747 |  |  | 773460 | 0.9688926 | 0.8678712 | 0.01532572 | 0.9715681 | 0.01140146 | 0.9715664 | 0.009962067
|  |  | 206292 | 1.002234 | 0.9994305 | 0.0003658612 | 0.9999501 | 0.1012858 | 0.9999457 | 0.1688466 |  |  | 430446 | 0.9937554 | 0.9866385 | 0.001429229 | 0.9959721 | 0.004310973 | 0.9959737 | 0.005931133 |  |  | 325560 | 0.978742 | 0.9670213 | 0.003577569 | 0.9807105 | 0.005601374 | 0.9807094 | 0.008125219 |  |  | 472980 | 0.9867858 | 0.9150489 | 0.006956304 | 0.9808347 | 0.005889587 | 0.9808308 | 0.009586632 |  |  | 773760 | 0.9599408 | 0.8678712 | 0.01532572 | 0.9715874 | 0.01140124 | 0.9715856 | 0.009961279
|  |  | 206592 | 1.001338 | 0.9994305 | 0.0003658612 | 0.9999501 | 0.1012858 | 0.9999457 | 0.1688466 |  |  | 430746 | 0.9927949 | 0.9866385 | 0.001429229 | 0.9959742 | 0.004310921 | 0.9959758 | 0.005930928 |  |  | 325860 | 0.977663 | 0.9670213 | 0.003577569 | 0.9807373 | 0.005601711 | 0.9807361 | 0.008125121 |  |  | 473280 | 0.9851043 | 0.9150489 | 0.006956304 | 0.9808422 | 0.005889492 | 0.9808382 | 0.009586517 |  |  | 774060 | 0.9621788 | 0.8678712 | 0.01532572 | 0.9716067 | 0.01140101 | 0.9716049 | 0.009960491
|  |  | 206892 | 1.002234 | 0.9994305 | 0.0003658612 | 0.9999501 | 0.1012858 | 0.9999457 | 0.1688466 |  |  | 431046 | 0.9937554 | 0.9866385 | 0.001429229 | 0.9959764 | 0.004310869 | 0.995978 | 0.005930723 |  |  | 326160 | 0.977663 | 0.9670213 | 0.003577569 | 0.9807641 | 0.005602049 | 0.9807629 | 0.008125023 |  |  | 473580 | 0.9867858 | 0.9150489 | 0.006956304 | 0.9808496 | 0.005889397 | 0.9808457 | 0.009586404 |  |  | 774360 | 0.9666547 | 0.8678712 | 0.01532572 | 0.971626 | 0.01140079 | 0.9716242 | 0.009959705
|  |  | 207192 | 1.001338 | 0.9994305 | 0.0003658612 | 0.9999501 | 0.1012858 | 0.9999457 | 0.1688466 |  |  | 431346 | 0.9937554 | 0.9866385 | 0.001429229 | 0.9959785 | 0.004310817 | 0.9959802 | 0.00593052 |  |  | 326460 | 0.978742 | 0.9670213 | 0.003577569 | 0.9807907 | 0.005602385 | 0.9807896 | 0.008124923 |  |  | 473880 | 0.9884672 | 0.9150489 | 0.006956304 | 0.980857 | 0.005889303 | 0.9808531 | 0.00958629 |  |  | 774660 | 0.9688926 | 0.8678712 | 0.01532572 | 0.9716452 | 0.01140057 | 0.9716434 | 0.009958919
|  |  | 207492 | 1.002234 | 0.9994305 | 0.0003658612 | 0.9999501 | 0.1012858 | 0.9999457 | 0.1688466 |  |  | 431646 | 0.9937554 | 0.9866385 | 0.001429229 | 0.9959807 | 0.004310766 | 0.9959823 | 0.005930317 |  |  | 326760 | 0.977663 | 0.9670213 | 0.003577569 | 0.9808174 | 0.00560272 | 0.9808162 | 0.008124823 |  |  | 474180 | 0.9884672 | 0.9150489 | 0.006956304 | 0.9808644 | 0.00588921 | 0.9808605 | 0.009586178 |  |  | 774960 | 0.9621788 | 0.8678712 | 0.01532572 | 0.9716644 | 0.01140035 | 0.9716626 | 0.009958134
|  |  | 207792 | 1.000442 | 0.9994305 | 0.0003658612 | 0.9999501 | 0.1012858 | 0.9999457 | 0.1688466 |  |  | 431946 | 0.9937554 | 0.9866385 | 0.001429229 | 0.9959828 | 0.004310715 | 0.9959844 | 0.005930115 |  |  | 327060 | 0.978742 | 0.9670213 | 0.003577569 | 0.980844 | 0.005603055 | 0.9808429 | 0.008124722 |  |  | 474480 | 0.9867858 | 0.9150489 | 0.006956304 | 0.9808718 | 0.005889117 | 0.9808678 | 0.009586066 |  |  | 775260 | 0.9621788 | 0.8678712 | 0.01532572 | 0.9716836 | 0.01140013 | 0.9716818 | 0.009957351
|  |  | 208092 | 1.001338 | 0.9994305 | 0.0003658612 | 0.9999501 | 0.1012858 | 0.9999457 | 0.1688466 |  |  | 432246 | 0.9937554 | 0.9866385 | 0.001429229 | 0.9959849 | 0.004310664 | 0.9959866 | 0.005929914 |  |  | 327360 | 0.979821 | 0.9670213 | 0.003577569 | 0.9808706 | 0.005603389 | 0.9808694 | 0.00812462 |  |  | 474780 | 0.9884672 | 0.9150489 | 0.006956304 | 0.9808791 | 0.005889024 | 0.9808752 | 0.009585955 |  |  | 775560 | 0.9621788 | 0.8678712 | 0.01532572 | 0.9717027 | 0.01139992 | 0.9717009 | 0.009956568
|  |  | 208392 | 1.002234 | 0.9994305 | 0.0003658612 | 0.9999501 | 0.1012858 | 0.9999457 | 0.1688466 |  |  | 432546 | 0.9947158 | 0.9866385 | 0.001429229 | 0.9959871 | 0.004310613 | 0.9959887 | 0.005929714 |  |  | 327660 | 0.978742 | 0.9670213 | 0.003577569 | 0.9808971 | 0.005603722 | 0.9808959 | 0.008124517 |  |  | 475080 | 0.9884672 | 0.9150489 | 0.006956304 | 0.9808864 | 0.005888932 | 0.9808825 | 0.009585844 |  |  | 775860 | 0.9644167 | 0.8678712 | 0.01532572 | 0.9717219 | 0.0113997 | 0.9717201 | 0.009955787
|  |  | 208692 | 1.002234 | 0.9994305 | 0.0003658612 | 0.9999501 | 0.1012858 | 0.9999457 | 0.1688466 |  |  | 432846 | 0.9937554 | 0.9866385 | 0.001429229 | 0.9959892 | 0.004310563 | 0.9959908 | 0.005929515 |  |  | 327960 | 0.977663 | 0.9670213 | 0.003577569 | 0.9809236 | 0.005604054 | 0.9809224 | 0.008124414 |  |  | 475380 | 0.9884672 | 0.9150489 | 0.006956304 | 0.9808937 | 0.005888841 | 0.9808898 | 0.009585734 |  |  | 776160 | 0.9644167 | 0.8678712 | 0.01532572 | 0.971741 | 0.01139948 | 0.9717392 | 0.009955006
|  |  | 208992 | 1.002234 | 0.9994305 | 0.0003658612 | 0.9999501 | 0.1012858 | 0.9999457 | 0.1688466 |  |  | 433146 | 0.9937554 | 0.9866385 | 0.001429229 | 0.9959913 | 0.004310513 | 0.995993 | 0.005929316 |  |  | 328260 | 0.976584 | 0.9670213 | 0.003577569 | 0.98095 | 0.005604385 | 0.9809489 | 0.00812431 |  |  | 475680 | 0.9884672 | 0.9150489 | 0.006956304 | 0.980901 | 0.00588875 | 0.9808971 | 0.009585625 |  |  | 776460 | 0.9621788 | 0.8678712 | 0.01532572 | 0.9717601 | 0.01139926 | 0.9717583 | 0.009954227
|  |  | 209292 | 1.002234 | 0.9994305 | 0.0003658612 | 0.9999501 | 0.1012858 | 0.9999457 | 0.1688466 |  |  | 433446 | 0.9937554 | 0.9866385 | 0.001429229 | 0.9959934 | 0.004310463 | 0.9959951 | 0.005929118 |  |  | 328560 | 0.977663 | 0.9670213 | 0.003577569 | 0.9809764 | 0.005604716 | 0.9809753 | 0.008124205 |  |  | 475980 | 0.9884672 | 0.9150489 | 0.006956304 | 0.9809083 | 0.005888659 | 0.9809043 | 0.009585516 |  |  | 776760 | 0.9599408 | 0.8678712 | 0.01532572 | 0.9717792 | 0.01139904 | 0.9717773 | 0.009953448
|  |  | 209592 | 1.002234 | 0.9994305 | 0.0003658612 | 0.9999501 | 0.1012858 | 0.9999457 | 0.1688466 |  |  | 433746 | 0.9937554 | 0.9866385 | 0.001429229 | 0.9959955 | 0.004310414 | 0.9959972 | 0.005928921 |  |  | 328860 | 0.976584 | 0.9670213 | 0.003577569 | 0.9810028 | 0.005605046 | 0.9810016 | 0.008124099 |  |  | 476280 | 0.9867858 | 0.9150489 | 0.006956304 | 0.9809156 | 0.00588857 | 0.9809116 | 0.009585408 |  |  | 777060 | 0.9599408 | 0.8678712 | 0.01532572 | 0.9717982 | 0.01139882 | 0.9717964 | 0.009952671
|  |  | 209892 | 1.001338 | 0.9994305 | 0.0003658612 | 0.9999501 | 0.1012858 | 0.9999457 | 0.1688466 |  |  | 434046 | 0.9937554 | 0.9866385 | 0.001429229 | 0.9959976 | 0.004310364 | 0.9959993 | 0.005928726 |  |  | 329160 | 0.976584 | 0.9670213 | 0.003577569 | 0.9810291 | 0.005605375 | 0.9810279 | 0.008123992 |  |  | 476580 | 0.9851043 | 0.9150489 | 0.006956304 | 0.9809228 | 0.00588848 | 0.9809188 | 0.0095853 |  |  | 777360 | 0.9644167 | 0.8678712 | 0.01532572 | 0.9718173 | 0.01139861 | 0.9718154 | 0.009951894
|  |  | 210192 | 1.001338 | 0.9994305 | 0.0003658612 | 0.9999501 | 0.1012858 | 0.9999457 | 0.1688466 |  |  | 434346 | 0.9937554 | 0.9866385 | 0.001429229 | 0.9959997 | 0.004310316 | 0.9960014 | 0.00592853 |  |  | 329460 | 0.978742 | 0.9670213 | 0.003577569 | 0.9810554 | 0.005605703 | 0.9810542 | 0.008123885 |  |  | 476880 | 0.9884672 | 0.9150489 | 0.006956304 | 0.98093 | 0.005888391 | 0.980926 | 0.009585193 |  |  | 777660 | 0.9644167 | 0.8678712 | 0.01532572 | 0.9718363 | 0.01139839 | 0.9718344 | 0.009951119
|  |  | 210492 | 1.001338 | 0.9994305 | 0.0003658612 | 0.9999501 | 0.1012858 | 0.9999457 | 0.1688466 |  |  | 434646 | 0.9937554 | 0.9866385 | 0.001429229 | 0.9960018 | 0.004310267 | 0.9960035 | 0.005928336 |  |  | 329760 | 0.977663 | 0.9670213 | 0.003577569 | 0.9810816 | 0.005606031 | 0.9810804 | 0.008123776 |  |  | 477180 | 0.9867858 | 0.9150489 | 0.006956304 | 0.9809372 | 0.005888303 | 0.9809332 | 0.009585087 |  |  | 777960 | 0.9644167 | 0.8678712 | 0.01532572 | 0.9718553 | 0.01139817 | 0.9718534 | 0.009950344
|  |  | 210792 | 1.002234 | 0.9994305 | 0.0003658612 | 0.9999501 | 0.1012858 | 0.9999457 | 0.1688466 |  |  | 434946 | 0.9927949 | 0.9866385 | 0.001429229 | 0.9960038 | 0.004310219 | 0.9960056 | 0.005928143 |  |  | 330060 | 0.977663 | 0.9670213 | 0.003577569 | 0.9811078 | 0.005606358 | 0.9811066 | 0.008123668 |  |  | 477480 | 0.9884672 | 0.9150489 | 0.006956304 | 0.9809444 | 0.005888215 | 0.9809404 | 0.009584981 |  |  | 778260 | 0.9711305 | 0.8678712 | 0.01532572 | 0.9718743 | 0.01139796 | 0.9718724 | 0.009949571
|  |  | 211092 | 1.002234 | 0.9994305 | 0.0003658612 | 0.9999501 | 0.1012858 | 0.9999457 | 0.1688466 |  |  | 435246 | 0.9937554 | 0.9866385 | 0.001429229 | 0.9960059 | 0.00431017 | 0.9960076 | 0.00592795 |  |  | 330360 | 0.976584 | 0.9670213 | 0.003577569 | 0.9811339 | 0.005606683 | 0.9811328 | 0.008123558 |  |  | 477780 | 0.9867858 | 0.9150489 | 0.006956304 | 0.9809515 | 0.005888128 | 0.9809475 | 0.009584876 |  |  | 778560 | 0.9644167 | 0.8678712 | 0.01532572 | 0.9718932 | 0.01139774 | 0.9718913 | 0.009948798
|  |  | 211392 | 1.001338 | 0.9994305 | 0.0003658612 | 0.9999501 | 0.1012858 | 0.9999457 | 0.1688466 |  |  | 435546 | 0.9927949 | 0.9866385 | 0.001429229 | 0.996008 | 0.004310123 | 0.9960097 | 0.005927758 |  |  | 330660 | 0.976584 | 0.9670213 | 0.003577569 | 0.98116 | 0.005607009 | 0.9811589 | 0.008123447 |  |  | 478080 | 0.9867858 | 0.9150489 | 0.006956304 | 0.9809586 | 0.005888041 | 0.9809546 | 0.009584771 |  |  | 778860 | 0.9644167 | 0.8678712 | 0.01532572 | 0.9719121 | 0.01139753 | 0.9719102 | 0.009948027
|  |  | 211692 | 1.001338 | 0.9994305 | 0.0003658612 | 0.9999501 | 0.1012858 | 0.9999457 | 0.1688466 |  |  | 435846 | 0.9937554 | 0.9866385 | 0.001429229 | 0.99601 | 0.004310075 | 0.9960118 | 0.005927567 |  |  | 330960 | 0.976584 | 0.9670213 | 0.003577569 | 0.9811861 | 0.005607333 | 0.9811849 | 0.008123336 |  |  | 478380 | 0.9884672 | 0.9150489 | 0.006956304 | 0.9809657 | 0.005887954 | 0.9809618 | 0.009584667 |  |  | 779160 | 0.9621788 | 0.8678712 | 0.01532572 | 0.971931 | 0.01139731 | 0.9719291 | 0.009947256
|  |  | 211992 | 1.001338 | 0.9994305 | 0.0003658612 | 0.9999501 | 0.1012858 | 0.9999457 | 0.1688466 |  |  | 436146 | 0.9947158 | 0.9866385 | 0.001429229 | 0.9960121 | 0.004310028 | 0.9960139 | 0.005927377 |  |  | 331260 | 0.977663 | 0.9670213 | 0.003577569 | 0.9812121 | 0.005607657 | 0.9812109 | 0.008123224 |  |  | 478680 | 0.9884672 | 0.9150489 | 0.006956304 | 0.9809728 | 0.005887868 | 0.9809688 | 0.009584564 |  |  | 779460 | 0.9688926 | 0.8678712 | 0.01532572 | 0.9719499 | 0.0113971 | 0.971948 | 0.009946487
|  |  | 212292 | 1.001338 | 0.9994305 | 0.0003658612 | 0.9999501 | 0.1012858 | 0.9999457 | 0.1688466 |  |  | 436446 | 0.9956763 | 0.9866385 | 0.001429229 | 0.9960142 | 0.004309981 | 0.9960159 | 0.005927187 |  |  | 331560 | 0.978742 | 0.9670213 | 0.003577569 | 0.9812381 | 0.00560798 | 0.9812369 | 0.008123111 |  |  | 478980 | 0.9884672 | 0.9150489 | 0.006956304 | 0.9809799 | 0.005887783 | 0.9809759 | 0.009584461 |  |  | 779760 | 0.9621788 | 0.8678712 | 0.01532572 | 0.9719688 | 0.01139688 | 0.9719669 | 0.009945718
|  |  | 212592 | 1.002234 | 0.9994305 | 0.0003658612 | 0.9999501 | 0.1012858 | 0.9999457 | 0.1688466 |  |  | 436746 | 0.9937554 | 0.9866385 | 0.001429229 | 0.9960162 | 0.004309934 | 0.996018 | 0.005926999 |  |  | 331860 | 0.976584 | 0.9670213 | 0.003577569 | 0.981264 | 0.005608302 | 0.9812629 | 0.008122998 |  |  | 479280 | 0.9867858 | 0.9150489 | 0.006956304 | 0.980987 | 0.005887698 | 0.980983 | 0.009584359 |  |  | 780060 | 0.9644167 | 0.8678712 | 0.01532572 | 0.9719876 | 0.01139667 | 0.9719857 | 0.009944951
|  |  | 212892 | 1.002234 | 0.9994305 | 0.0003658612 | 0.9999501 | 0.1012858 | 0.9999457 | 0.1688466 |  |  | 437046 | 0.9927949 | 0.9866385 | 0.001429229 | 0.9960182 | 0.004309888 | 0.99602 | 0.005926811 |  |  | 332160 | 0.977663 | 0.9670213 | 0.003577569 | 0.9812899 | 0.005608623 | 0.9812887 | 0.008122884 |  |  | 479580 | 0.9867858 | 0.9150489 | 0.006956304 | 0.980994 | 0.005887614 | 0.98099 | 0.009584258 |  |  | 780360 | 0.9688926 | 0.8678712 | 0.01532572 | 0.9720064 | 0.01139645 | 0.9720045 | 0.009944184
|  |  | 213192 | 1.002234 | 0.9994305 | 0.0003658612 | 0.9999501 | 0.1012858 | 0.9999457 | 0.1688466 |  |  | 437346 | 0.9927949 | 0.9866385 | 0.001429229 | 0.9960203 | 0.004309841 | 0.9960221 | 0.005926624 |  |  | 332460 | 0.978742 | 0.9670213 | 0.003577569 | 0.9813157 | 0.005608943 | 0.9813146 | 0.008122769 |  |  | 479880 | 0.9884672 | 0.9150489 | 0.006956304 | 0.981001 | 0.00588753 | 0.980997 | 0.009584157 |  |  | 780660 | 0.9688926 | 0.8678712 | 0.01532572 | 0.9720252 | 0.01139624 | 0.9720233 | 0.009943419
|  |  | 213492 | 1.002234 | 0.9994305 | 0.0003658612 | 0.9999501 | 0.1012858 | 0.9999457 | 0.1688466 |  |  | 437646 | 0.9937554 | 0.9866385 | 0.001429229 | 0.9960223 | 0.004309796 | 0.9960241 | 0.005926438 |  |  | 332760 | 0.977663 | 0.9670213 | 0.003577569 | 0.9813415 | 0.005609263 | 0.9813404 | 0.008122653 |  |  | 480180 | 0.9884672 | 0.9150489 | 0.006956304 | 0.981008 | 0.005887446 | 0.981004 | 0.009584056 |  |  | 780960 | 0.9666547 | 0.8678712 | 0.01532572 | 0.972044 | 0.01139603 | 0.9720421 | 0.009942654
|  |  | 213792 | 1.002234 | 0.9994305 | 0.0003658612 | 0.9999501 | 0.1012858 | 0.9999457 | 0.1688466 |  |  | 437946 | 0.9937554 | 0.9866385 | 0.001429229 | 0.9960243 | 0.00430975 | 0.9960261 | 0.005926253 |  |  | 333060 | 0.976584 | 0.9670213 | 0.003577569 | 0.9813673 | 0.005609582 | 0.9813662 | 0.008122537 |  |  | 480480 | 0.9851043 | 0.9150489 | 0.006956304 | 0.981015 | 0.005887363 | 0.981011 | 0.009583956 |  |  | 781260 | 0.9621788 | 0.8678712 | 0.01532572 | 0.9720628 | 0.01139581 | 0.9720608 | 0.009941891
|  |  | 214092 | 1.002234 | 0.9994305 | 0.0003658612 | 0.9999501 | 0.1012858 | 0.9999457 | 0.1688466 |  |  | 438246 | 0.9937554 | 0.9866385 | 0.001429229 | 0.9960264 | 0.004309704 | 0.9960282 | 0.005926068 |  |  | 333360 | 0.976584 | 0.9670213 | 0.003577569 | 0.981393 | 0.005609901 | 0.9813919 | 0.00812242 |  |  | 480780 | 0.9901487 | 0.9150489 | 0.006956304 | 0.9810219 | 0.005887281 | 0.9810179 | 0.009583857 |  |  | 781560 | 0.9599408 | 0.8678712 | 0.01532572 | 0.9720815 | 0.0113956 | 0.9720795 | 0.009941128
|  |  | 214392 | 1.001338 | 0.9994305 | 0.0003658612 | 0.9999501 | 0.1012858 | 0.9999457 | 0.1688466 |  |  | 438546 | 0.9927949 | 0.9866385 | 0.001429229 | 0.9960284 | 0.004309659 | 0.9960302 | 0.005925884 |  |  | 333660 | 0.978742 | 0.9670213 | 0.003577569 | 0.9814187 | 0.005610218 | 0.9814176 | 0.008122302 |  |  | 481080 | 0.9918302 | 0.9150489 | 0.006956304 | 0.9810289 | 0.005887198 | 0.9810249 | 0.009583759 |  |  | 781860 | 0.9644167 | 0.8678712 | 0.01532572 | 0.9721002 | 0.01139539 | 0.9720982 | 0.009940367
|  |  | 214692 | 1.002234 | 0.9994305 | 0.0003658612 | 0.9999501 | 0.1012858 | 0.9999457 | 0.1688466 |  |  | 438846 | 0.9937554 | 0.9866385 | 0.001429229 | 0.9960304 | 0.004309614 | 0.9960322 | 0.005925701 |  |  | 333960 | 0.978742 | 0.9670213 | 0.003577569 | 0.9814444 | 0.005610535 | 0.9814432 | 0.008122183 |  |  | 481380 | 0.9901487 | 0.9150489 | 0.006956304 | 0.9810358 | 0.005887117 | 0.9810318 | 0.00958366 |  |  | 782160 | 0.9666547 | 0.8678712 | 0.01532572 | 0.9721189 | 0.01139518 | 0.9721169 | 0.009939606
|  |  | 214992 | 1.00313 | 0.9994305 | 0.0003658612 | 0.9999501 | 0.1012858 | 0.9999457 | 0.1688466 |  |  | 439146 | 0.9937554 | 0.9866385 | 0.001429229 | 0.9960324 | 0.00430957 | 0.9960342 | 0.005925519 |  |  | 334260 | 0.977663 | 0.9670213 | 0.003577569 | 0.98147 | 0.005610851 | 0.9814688 | 0.008122064 |  |  | 481680 | 0.9851043 | 0.9150489 | 0.006956304 | 0.9810427 | 0.005887036 | 0.9810387 | 0.009583563 |  |  | 782460 | 0.9621788 | 0.8678712 | 0.01532572 | 0.9721376 | 0.01139496 | 0.9721356 | 0.009938847
|  |  | 215292 | 1.00313 | 0.9994305 | 0.0003658612 | 0.9999501 | 0.1012858 | 0.9999457 | 0.1688466 |  |  | 439446 | 0.9927949 | 0.9866385 | 0.001429229 | 0.9960344 | 0.004309525 | 0.9960362 | 0.005925338 |  |  | 334560 | 0.977663 | 0.9670213 | 0.003577569 | 0.9814955 | 0.005611166 | 0.9814944 | 0.008121944 |  |  | 481980 | 0.9884672 | 0.9150489 | 0.006956304 | 0.9810496 | 0.005886955 | 0.9810455 | 0.009583466 |  |  | 782760 | 0.953227 | 0.8678712 | 0.01532572 | 0.9721562 | 0.01139475 | 0.9721542 | 0.009938088
|  |  | 215592 | 1.002234 | 0.9994305 | 0.0003658612 | 0.9999501 | 0.1012858 | 0.9999457 | 0.1688466 |  |  | 439746 | 0.9937554 | 0.9866385 | 0.001429229 | 0.9960364 | 0.004309481 | 0.9960382 | 0.005925157 |  |  | 334860 | 0.977663 | 0.9670213 | 0.003577569 | 0.981521 | 0.005611481 | 0.9815199 | 0.008121824 |  |  | 482280 | 0.9901487 | 0.9150489 | 0.006956304 | 0.9810565 | 0.005886875 | 0.9810524 | 0.00958337 |  |  | 783060 | 0.9621788 | 0.8678712 | 0.01532572 | 0.9721748 | 0.01139454 | 0.9721728 | 0.009937331
|  |  | 215892 | 1.002234 | 0.9994305 | 0.0003658612 | 0.9999501 | 0.1012858 | 0.9999457 | 0.1688466 |  |  | 440046 | 0.9947158 | 0.9866385 | 0.001429229 | 0.9960384 | 0.004309438 | 0.9960402 | 0.005924977 |  |  | 335160 | 0.978742 | 0.9670213 | 0.003577569 | 0.9815465 | 0.005611795 | 0.9815454 | 0.008121703 |  |  | 482580 | 0.9901487 | 0.9150489 | 0.006956304 | 0.9810633 | 0.005886795 | 0.9810592 | 0.009583274 |  |  | 783360 | 0.9621788 | 0.8678712 | 0.01532572 | 0.9721934 | 0.01139433 | 0.9721914 | 0.009936574
|  |  | 216192 | 1.002234 | 0.9994305 | 0.0003658612 | 0.9999501 | 0.1012858 | 0.9999457 | 0.1688466 |  |  | 440346 | 0.9937554 | 0.9866385 | 0.001429229 | 0.9960403 | 0.004309394 | 0.9960422 | 0.005924798 |  |  | 335460 | 0.978742 | 0.9670213 | 0.003577569 | 0.9815719 | 0.005612108 | 0.9815708 | 0.008121581 |  |  | 482880 | 0.9867858 | 0.9150489 | 0.006956304 | 0.9810701 | 0.005886716 | 0.9810661 | 0.009583179 |  |  | 783660 | 0.9666547 | 0.8678712 | 0.01532572 | 0.972212 | 0.01139412 | 0.97221 | 0.009935819
|  |  | 216492 | 1.000442 | 0.9994305 | 0.0003658612 | 0.9999501 | 0.1012858 | 0.9999457 | 0.1688466 |  |  | 440646 | 0.9927949 | 0.9866385 | 0.001429229 | 0.9960423 | 0.004309351 | 0.9960442 | 0.00592462 |  |  | 335760 | 0.977663 | 0.9670213 | 0.003577569 | 0.9815973 | 0.00561242 | 0.9815962 | 0.008121458 |  |  | 483180 | 0.9884672 | 0.9150489 | 0.006956304 | 0.9810769 | 0.005886637 | 0.9810729 | 0.009583084 |  |  | 783960 | 0.9666547 | 0.8678712 | 0.01532572 | 0.9722306 | 0.01139391 | 0.9722286 | 0.009935064
|  |  | 216792 | 1.002234 | 0.9994305 | 0.0003658612 | 0.9999501 | 0.1012858 | 0.9999457 | 0.1688466 |  |  | 440946 | 0.9937554 | 0.9866385 | 0.001429229 | 0.9960443 | 0.004309307 | 0.9960462 | 0.005924442 |  |  | 336060 | 0.977663 | 0.9670213 | 0.003577569 | 0.9816227 | 0.005612732 | 0.9816215 | 0.008121335 |  |  | 483480 | 0.9918302 | 0.9150489 | 0.006956304 | 0.9810837 | 0.005886559 | 0.9810796 | 0.00958299 |  |  | 784260 | 0.9644167 | 0.8678712 | 0.01532572 | 0.9722491 | 0.0113937 | 0.9722471 | 0.009934311
|  |  | 217092 | 1.002234 | 0.9994305 | 0.0003658612 | 0.9999501 | 0.1012858 | 0.9999457 | 0.1688466 |  |  | 441246 | 0.9947158 | 0.9866385 | 0.001429229 | 0.9960463 | 0.004309265 | 0.9960481 | 0.005924266 |  |  | 336360 | 0.977663 | 0.9670213 | 0.003577569 | 0.981648 | 0.005613043 | 0.9816469 | 0.008121211 |  |  | 483780 | 0.9901487 | 0.9150489 | 0.006956304 | 0.9810905 | 0.005886481 | 0.9810864 | 0.009582896 |  |  | 784560 | 0.9577029 | 0.8678712 | 0.01532572 | 0.9722676 | 0.01139349 | 0.9722656 | 0.009933558
|  |  | 217392 | 1.002234 | 0.9994305 | 0.0003658612 | 0.9999501 | 0.1012858 | 0.9999457 | 0.1688466 |  |  | 441546 | 0.9947158 | 0.9866385 | 0.001429229 | 0.9960482 | 0.004309222 | 0.9960501 | 0.00592409 |  |  | 336660 | 0.978742 | 0.9670213 | 0.003577569 | 0.9816733 | 0.005613353 | 0.9816721 | 0.008121086 |  |  | 484080 | 0.9884672 | 0.9150489 | 0.006956304 | 0.9810972 | 0.005886403 | 0.9810932 | 0.009582803 |  |  | 784860 | 0.9577029 | 0.8678712 | 0.01532572 | 0.9722861 | 0.01139328 | 0.9722841 | 0.009932807
|  |  | 217692 | 1.002234 | 0.9994305 | 0.0003658612 | 0.9999501 | 0.1012858 | 0.9999457 | 0.1688466 |  |  | 441846 | 0.9947158 | 0.9866385 | 0.001429229 | 0.9960502 | 0.00430918 | 0.9960521 | 0.005923914 |  |  | 336960 | 0.978742 | 0.9670213 | 0.003577569 | 0.9816985 | 0.005613662 | 0.9816974 | 0.008120961 |  |  | 484380 | 0.9935117 | 0.9150489 | 0.006956304 | 0.981104 | 0.005886326 | 0.9810999 | 0.009582711 |  |  | 785160 | 0.9666547 | 0.8678712 | 0.01532572 | 0.9723046 | 0.01139308 | 0.9723026 | 0.009932056
|  |  | 217992 | 1.004026 | 0.9994305 | 0.0003658612 | 0.9999501 | 0.1012858 | 0.9999457 | 0.1688466 |  |  | 442146 | 0.9956763 | 0.9866385 | 0.001429229 | 0.9960521 | 0.004309138 | 0.996054 | 0.00592374 |  |  | 337260 | 0.978742 | 0.9670213 | 0.003577569 | 0.9817237 | 0.005613971 | 0.9817225 | 0.008120835 |  |  | 484680 | 0.9935117 | 0.9150489 | 0.006956304 | 0.9811107 | 0.00588625 | 0.9811066 | 0.009582619 |  |  | 785460 | 0.9666547 | 0.8678712 | 0.01532572 | 0.9723231 | 0.01139287 | 0.972321 | 0.009931307
|  |  | 218292 | 1.002234 | 0.9994305 | 0.0003658612 | 0.9999501 | 0.1012858 | 0.9999457 | 0.1688466 |  |  | 442446 | 0.9937554 | 0.9866385 | 0.001429229 | 0.9960541 | 0.004309096 | 0.996056 | 0.005923566 |  |  | 337560 | 0.979821 | 0.9670213 | 0.003577569 | 0.9817488 | 0.005614279 | 0.9817477 | 0.008120709 |  |  | 484980 | 0.9884672 | 0.9150489 | 0.006956304 | 0.9811174 | 0.005886174 | 0.9811133 | 0.009582527 |  |  | 785760 | 0.9688926 | 0.8678712 | 0.01532572 | 0.9723415 | 0.01139266 | 0.9723395 | 0.009930558
|  |  | 218592 | 1.002234 | 0.9994305 | 0.0003658612 | 0.9999501 | 0.1012858 | 0.9999457 | 0.1688466 |  |  | 442746 | 0.9937554 | 0.9866385 | 0.001429229 | 0.996056 | 0.004309054 | 0.9960579 | 0.005923393 |  |  | 337860 | 0.977663 | 0.9670213 | 0.003577569 | 0.9817739 | 0.005614586 | 0.9817728 | 0.008120582 |  |  | 485280 | 0.9918302 | 0.9150489 | 0.006956304 | 0.9811241 | 0.005886098 | 0.98112 | 0.009582436 |  |  | 786060 | 0.9599408 | 0.8678712 | 0.01532572 | 0.9723599 | 0.01139245 | 0.9723579 | 0.00992981
|  |  | 218892 | 1.001338 | 0.9994305 | 0.0003658612 | 0.9999501 | 0.1012858 | 0.9999457 | 0.1688466 |  |  | 443046 | 0.9947158 | 0.9866385 | 0.001429229 | 0.9960579 | 0.004309013 | 0.9960599 | 0.005923221 |  |  | 338160 | 0.978742 | 0.9670213 | 0.003577569 | 0.981799 | 0.005614893 | 0.9817979 | 0.008120454 |  |  | 485580 | 0.9918302 | 0.9150489 | 0.006956304 | 0.9811307 | 0.005886023 | 0.9811266 | 0.009582346 |  |  | 786360 | 0.9621788 | 0.8678712 | 0.01532572 | 0.9723783 | 0.01139224 | 0.9723762 | 0.009929064
|  |  | 219192 | 1.00313 | 0.9994305 | 0.0003658612 | 0.9999501 | 0.1012858 | 0.9999457 | 0.1688466 |  |  | 443346 | 0.9927949 | 0.9866385 | 0.001429229 | 0.9960599 | 0.004308972 | 0.9960618 | 0.00592305 |  |  | 338460 | 0.977663 | 0.9670213 | 0.003577569 | 0.981824 | 0.005615198 | 0.9818229 | 0.008120325 |  |  | 485880 | 0.9935117 | 0.9150489 | 0.006956304 | 0.9811374 | 0.005885948 | 0.9811333 | 0.009582256 |  |  | 786660 | 0.9621788 | 0.8678712 | 0.01532572 | 0.9723967 | 0.01139204 | 0.9723946 | 0.009928318
|  |  | 219492 | 1.002234 | 0.9994305 | 0.0003658612 | 0.9999501 | 0.1012858 | 0.9999457 | 0.1688466 |  |  | 443646 | 0.9927949 | 0.9866385 | 0.001429229 | 0.9960618 | 0.004308931 | 0.9960637 | 0.005922879 |  |  | 338760 | 0.979821 | 0.9670213 | 0.003577569 | 0.981849 | 0.005615504 | 0.9818479 | 0.008120196 |  |  | 486180 | 0.9918302 | 0.9150489 | 0.006956304 | 0.981144 | 0.005885874 | 0.9811399 | 0.009582167 |  |  | 786960 | 0.9644167 | 0.8678712 | 0.01532572 | 0.972415 | 0.01139183 | 0.972413 | 0.009927573
|  |  | 219792 | 1.001338 | 0.9994305 | 0.0003658612 | 0.9999501 | 0.1012858 | 0.9999457 | 0.1688466 |  |  | 443946 | 0.9937554 | 0.9866385 | 0.001429229 | 0.9960637 | 0.00430889 | 0.9960657 | 0.005922709 |  |  | 339060 | 0.979821 | 0.9670213 | 0.003577569 | 0.9818739 | 0.005615808 | 0.9818728 | 0.008120067 |  |  | 486480 | 0.9918302 | 0.9150489 | 0.006956304 | 0.9811506 | 0.0058858 | 0.9811465 | 0.009582078 |  |  | 787260 | 0.9644167 | 0.8678712 | 0.01532572 | 0.9724334 | 0.01139162 | 0.9724313 | 0.00992683
|  |  | 220092 | 1.001338 | 0.9994305 | 0.0003658612 | 0.9999501 | 0.1012858 | 0.9999457 | 0.1688466 |  |  | 444246 | 0.9937554 | 0.9866385 | 0.001429229 | 0.9960656 | 0.00430885 | 0.9960676 | 0.00592254 |  |  | 339360 | 0.978742 | 0.9670213 | 0.003577569 | 0.9818988 | 0.005616112 | 0.9818977 | 0.008119936 |  |  | 486780 | 0.9918302 | 0.9150489 | 0.006956304 | 0.9811572 | 0.005885726 | 0.9811531 | 0.00958199 |  |  | 787560 | 0.9621788 | 0.8678712 | 0.01532572 | 0.9724517 | 0.01139142 | 0.9724496 | 0.009926087
|  |  | 220392 | 1.001338 | 0.9994305 | 0.0003658612 | 0.9999501 | 0.1012858 | 0.9999457 | 0.1688466 |  |  | 444546 | 0.9937554 | 0.9866385 | 0.001429229 | 0.9960675 | 0.00430881 | 0.9960695 | 0.005922371 |  |  | 339660 | 0.977663 | 0.9670213 | 0.003577569 | 0.9819237 | 0.005616415 | 0.9819226 | 0.008119805 |  |  | 487080 | 0.9935117 | 0.9150489 | 0.006956304 | 0.9811638 | 0.005885653 | 0.9811596 | 0.009581903 |  |  | 787860 | 0.9644167 | 0.8678712 | 0.01532572 | 0.97247 | 0.01139121 | 0.9724679 | 0.009925345
|  |  | 220692 | 1.002234 | 0.9994305 | 0.0003658612 | 0.9999501 | 0.1012858 | 0.9999457 | 0.1688466 |  |  | 444846 | 0.9927949 | 0.9866385 | 0.001429229 | 0.9960694 | 0.00430877 | 0.9960714 | 0.005922204 |  |  | 339960 | 0.978742 | 0.9670213 | 0.003577569 | 0.9819485 | 0.005616717 | 0.9819474 | 0.008119674 |  |  | 487380 | 0.9935117 | 0.9150489 | 0.006956304 | 0.9811703 | 0.005885581 | 0.9811662 | 0.009581815 |  |  | 788160 | 0.9621788 | 0.8678712 | 0.01532572 | 0.9724882 | 0.01139101 | 0.9724861 | 0.009924605
|  |  | 220992 | 1.00313 | 0.9994305 | 0.0003658612 | 0.9999501 | 0.1012858 | 0.9999457 | 0.1688466 |  |  | 445146 | 0.9937554 | 0.9866385 | 0.001429229 | 0.9960713 | 0.00430873 | 0.9960733 | 0.005922037 |  |  | 340260 | 0.978742 | 0.9670213 | 0.003577569 | 0.9819733 | 0.005617019 | 0.9819722 | 0.008119542 |  |  | 487680 | 0.9918302 | 0.9150489 | 0.006956304 | 0.9811768 | 0.005885508 | 0.9811727 | 0.009581729 |  |  | 788460 | 0.9621788 | 0.8678712 | 0.01532572 | 0.9725065 | 0.0113908 | 0.9725044 | 0.009923865
|  |  | 221292 | 1.002234 | 0.9994305 | 0.0003658612 | 0.9999501 | 0.1012858 | 0.9999457 | 0.1688466 |  |  | 445446 | 0.9937554 | 0.9866385 | 0.001429229 | 0.9960732 | 0.004308691 | 0.9960752 | 0.00592187 |  |  | 340560 | 0.977663 | 0.9670213 | 0.003577569 | 0.9819981 | 0.005617319 | 0.9819969 | 0.008119409 |  |  | 487980 | 0.9918302 | 0.9150489 | 0.006956304 | 0.9811834 | 0.005885437 | 0.9811792 | 0.009581643 |  |  | 788760 | 0.9599408 | 0.8678712 | 0.01532572 | 0.9725247 | 0.0113906 | 0.9725226 | 0.009923126
|  |  | 221592 | 1.001338 | 0.9994305 | 0.0003658612 | 0.9999501 | 0.1012858 | 0.9999457 | 0.1688466 |  |  | 445746 | 0.9927949 | 0.9866385 | 0.001429229 | 0.9960751 | 0.004308652 | 0.9960771 | 0.005921705 |  |  | 340860 | 0.977663 | 0.9670213 | 0.003577569 | 0.9820228 | 0.00561762 | 0.9820216 | 0.008119276 |  |  | 488280 | 0.9918302 | 0.9150489 | 0.006956304 | 0.9811899 | 0.005885365 | 0.9811857 | 0.009581557 |  |  | 789060 | 0.9621788 | 0.8678712 | 0.01532572 | 0.9725429 | 0.01139039 | 0.9725408 | 0.009922388
|  |  | 221892 | 1.00313 | 0.9994305 | 0.0003658612 | 0.9999501 | 0.1012858 | 0.9999457 | 0.1688466 |  |  | 446046 | 0.9927949 | 0.9866385 | 0.001429229 | 0.996077 | 0.004308613 | 0.996079 | 0.00592154 |  |  | 341160 | 0.978742 | 0.9670213 | 0.003577569 | 0.9820474 | 0.005617919 | 0.9820463 | 0.008119142 |  |  | 488580 | 0.9918302 | 0.9150489 | 0.006956304 | 0.9811963 | 0.005885294 | 0.9811922 | 0.009581472 |  |  | 789360 | 0.9644167 | 0.8678712 | 0.01532572 | 0.9725611 | 0.01139019 | 0.9725589 | 0.009921652
|  |  | 222192 | 1.002234 | 0.9994305 | 0.0003658612 | 0.9999501 | 0.1012858 | 0.9999457 | 0.1688466 |  |  | 446346 | 0.9937554 | 0.9866385 | 0.001429229 | 0.9960789 | 0.004308574 | 0.9960809 | 0.005921376 |  |  | 341460 | 0.978742 | 0.9670213 | 0.003577569 | 0.982072 | 0.005618218 | 0.9820709 | 0.008119007 |  |  | 488880 | 0.9918302 | 0.9150489 | 0.006956304 | 0.9812028 | 0.005885224 | 0.9811986 | 0.009581388 |  |  | 789660 | 0.9644167 | 0.8678712 | 0.01532572 | 0.9725793 | 0.01138999 | 0.9725771 | 0.009920916
|  |  | 222492 | 1.00313 | 0.9994305 | 0.0003658612 | 0.9999501 | 0.1012858 | 0.9999457 | 0.1688466 |  |  | 446646 | 0.9937554 | 0.9866385 | 0.001429229 | 0.9960808 | 0.004308536 | 0.9960828 | 0.005921213 |  |  | 341760 | 0.978742 | 0.9670213 | 0.003577569 | 0.9820966 | 0.005618516 | 0.9820955 | 0.008118872 |  |  | 489180 | 0.9918302 | 0.9150489 | 0.006956304 | 0.9812093 | 0.005885154 | 0.9812051 | 0.009581303 |  |  | 789960 | 0.9599408 | 0.8678712 | 0.01532572 | 0.9725974 | 0.01138978 | 0.9725952 | 0.009920181
|  |  | 222792 | 1.00313 | 0.9994305 | 0.0003658612 | 0.9999501 | 0.1012858 | 0.9999457 | 0.1688466 |  |  | 446946 | 0.9947158 | 0.9866385 | 0.001429229 | 0.9960826 | 0.004308497 | 0.9960847 | 0.00592105 |  |  | 342060 | 0.979821 | 0.9670213 | 0.003577569 | 0.9821212 | 0.005618814 | 0.9821201 | 0.008118737 |  |  | 489480 | 0.9918302 | 0.9150489 | 0.006956304 | 0.9812157 | 0.005885084 | 0.9812115 | 0.00958122 |  |  | 790260 | 0.9621788 | 0.8678712 | 0.01532572 | 0.9726155 | 0.01138958 | 0.9726133 | 0.009919447
|  |  | 223092 | 1.00313 | 0.9994305 | 0.0003658612 | 0.9999501 | 0.1012858 | 0.9999457 | 0.1688466 |  |  | 447246 | 0.9937554 | 0.9866385 | 0.001429229 | 0.9960845 | 0.004308459 | 0.9960865 | 0.005920888 |  |  | 342360 | 0.977663 | 0.9670213 | 0.003577569 | 0.9821457 | 0.00561911 | 0.9821446 | 0.0081186 |  |  | 489780 | 0.9884672 | 0.9150489 | 0.006956304 | 0.9812221 | 0.005885015 | 0.9812179 | 0.009581137 |  |  | 790560 | 0.9577029 | 0.8678712 | 0.01532572 | 0.9726336 | 0.01138938 | 0.9726314 | 0.009918714
|  |  | 223392 | 1.002234 | 0.9994305 | 0.0003658612 | 0.9999501 | 0.1012858 | 0.9999457 | 0.1688466 |  |  | 447546 | 0.9947158 | 0.9866385 | 0.001429229 | 0.9960864 | 0.004308422 | 0.9960884 | 0.005920727 |  |  | 342660 | 0.979821 | 0.9670213 | 0.003577569 | 0.9821701 | 0.005619406 | 0.982169 | 0.008118464 |  |  | 490080 | 0.9935117 | 0.9150489 | 0.006956304 | 0.9812285 | 0.005884946 | 0.9812243 | 0.009581054 |  |  | 790860 | 0.9644167 | 0.8678712 | 0.01532572 | 0.9726517 | 0.01138917 | 0.9726495 | 0.009917982
|  |  | 223692 | 1.00313 | 0.9994305 | 0.0003658612 | 0.9999501 | 0.1012858 | 0.9999457 | 0.1688466 |  |  | 447846 | 0.9937554 | 0.9866385 | 0.001429229 | 0.9960882 | 0.004308384 | 0.9960903 | 0.005920566 |  |  | 342960 | 0.978742 | 0.9670213 | 0.003577569 | 0.9821946 | 0.005619702 | 0.9821935 | 0.008118326 |  |  | 490380 | 0.9935117 | 0.9150489 | 0.006956304 | 0.9812349 | 0.005884878 | 0.9812307 | 0.009580972 |  |  | 791160 | 0.9666547 | 0.8678712 | 0.01532572 | 0.9726698 | 0.01138897 | 0.9726676 | 0.009917251
|  |  | 223992 | 1.00313 | 0.9994305 | 0.0003658612 | 0.9999501 | 0.1012858 | 0.9999457 | 0.1688466 |  |  | 448146 | 0.9937554 | 0.9866385 | 0.001429229 | 0.9960901 | 0.004308347 | 0.9960921 | 0.005920406 |  |  | 343260 | 0.977663 | 0.9670213 | 0.003577569 | 0.9822189 | 0.005619996 | 0.9822178 | 0.008118188 |  |  | 490680 | 0.9935117 | 0.9150489 | 0.006956304 | 0.9812412 | 0.00588481 | 0.981237 | 0.009580891 |  |  | 791460 | 0.9666547 | 0.8678712 | 0.01532572 | 0.9726878 | 0.01138877 | 0.9726856 | 0.009916521
|  |  | 224292 | 1.002234 | 0.9994305 | 0.0003658612 | 0.9999501 | 0.1012858 | 0.9999457 | 0.1688466 |  |  | 448446 | 0.9947158 | 0.9866385 | 0.001429229 | 0.9960919 | 0.00430831 | 0.996094 | 0.005920247 |  |  | 343560 | 0.979821 | 0.9670213 | 0.003577569 | 0.9822433 | 0.00562029 | 0.9822422 | 0.00811805 |  |  | 490980 | 0.9935117 | 0.9150489 | 0.006956304 | 0.9812476 | 0.005884742 | 0.9812434 | 0.00958081 |  |  | 791760 | 0.9621788 | 0.8678712 | 0.01532572 | 0.9727058 | 0.01138857 | 0.9727036 | 0.009915792
|  |  | 224592 | 1.002234 | 0.9994305 | 0.0003658612 | 0.9999501 | 0.1012858 | 0.9999457 | 0.1688466 |  |  | 448746 | 0.9947158 | 0.9866385 | 0.001429229 | 0.9960938 | 0.004308273 | 0.9960958 | 0.005920089 |  |  | 343860 | 0.979821 | 0.9670213 | 0.003577569 | 0.9822676 | 0.005620584 | 0.9822665 | 0.008117911 |  |  | 491280 | 0.9918302 | 0.9150489 | 0.006956304 | 0.9812539 | 0.005884675 | 0.9812497 | 0.009580729 |  |  | 792060 | 0.9644167 | 0.8678712 | 0.01532572 | 0.9727238 | 0.01138837 | 0.9727216 | 0.009915064
|  |  | 224892 | 1.002234 | 0.9994305 | 0.0003658612 | 0.9999501 | 0.1012858 | 0.9999457 | 0.1688466 |  |  | 449046 | 0.9947158 | 0.9866385 | 0.001429229 | 0.9960956 | 0.004308236 | 0.9960977 | 0.005919931 |  |  | 344160 | 0.976584 | 0.9670213 | 0.003577569 | 0.9822919 | 0.005620876 | 0.9822908 | 0.008117771 |  |  | 491580 | 0.9935117 | 0.9150489 | 0.006956304 | 0.9812602 | 0.005884608 | 0.981256 | 0.009580649 |  |  | 792360 | 0.9599408 | 0.8678712 | 0.01532572 | 0.9727418 | 0.01138817 | 0.9727396 | 0.009914337
|  |  | 225192 | 1.002234 | 0.9994305 | 0.0003658612 | 0.9999501 | 0.1012858 | 0.9999457 | 0.1688466 |  |  | 449346 | 0.9947158 | 0.9866385 | 0.001429229 | 0.9960974 | 0.0043082 | 0.9960995 | 0.005919774 |  |  | 344460 | 0.978742 | 0.9670213 | 0.003577569 | 0.9823161 | 0.005621168 | 0.982315 | 0.008117631 |  |  | 491880 | 0.9935117 | 0.9150489 | 0.006956304 | 0.9812665 | 0.005884542 | 0.9812623 | 0.00958057 |  |  | 792660 | 0.9644167 | 0.8678712 | 0.01532572 | 0.9727597 | 0.01138797 | 0.9727575 | 0.009913611
|  |  | 225492 | 1.00313 | 0.9994305 | 0.0003658612 | 0.9999501 | 0.1012858 | 0.9999457 | 0.1688466 |  |  | 449646 | 0.9937554 | 0.9866385 | 0.001429229 | 0.9960992 | 0.004308164 | 0.9961013 | 0.005919618 |  |  | 344760 | 0.978742 | 0.9670213 | 0.003577569 | 0.9823403 | 0.00562146 | 0.9823392 | 0.008117491 |  |  | 492180 | 0.9918302 | 0.9150489 | 0.006956304 | 0.9812727 | 0.005884476 | 0.9812685 | 0.009580491 |  |  | 792960 | 0.9577029 | 0.8678712 | 0.01532572 | 0.9727777 | 0.01138777 | 0.9727754 | 0.009912886
|  |  | 225792 | 1.00313 | 0.9994305 | 0.0003658612 | 0.9999501 | 0.1012858 | 0.9999457 | 0.1688466 |  |  | 449946 | 0.9937554 | 0.9866385 | 0.001429229 | 0.9961011 | 0.004308128 | 0.9961031 | 0.005919462 |  |  | 345060 | 0.978742 | 0.9670213 | 0.003577569 | 0.9823644 | 0.00562175 | 0.9823633 | 0.008117349 |  |  | 492480 | 0.9918302 | 0.9150489 | 0.006956304 | 0.981279 | 0.00588441 | 0.9812748 | 0.009580412 |  |  | 793260 | 0.9666547 | 0.8678712 | 0.01532572 | 0.9727956 | 0.01138757 | 0.9727934 | 0.009912161
|  |  | 226092 | 1.002234 | 0.9994305 | 0.0003658612 | 0.9999501 | 0.1012858 | 0.9999457 | 0.1688466 |  |  | 450246 | 0.9956763 | 0.9866385 | 0.001429229 | 0.9961029 | 0.004308092 | 0.996105 | 0.005919307 |  |  | 345360 | 0.9809 | 0.9670213 | 0.003577569 | 0.9823885 | 0.00562204 | 0.9823874 | 0.008117208 |  |  | 492780 | 0.9935117 | 0.9150489 | 0.006956304 | 0.9812852 | 0.005884345 | 0.981281 | 0.009580334 |  |  | 793560 | 0.9688926 | 0.8678712 | 0.01532572 | 0.9728135 | 0.01138737 | 0.9728112 | 0.009911438
|  |  | 226392 | 1.002234 | 0.9994305 | 0.0003658612 | 0.9999501 | 0.1012858 | 0.9999457 | 0.1688466 |  |  | 450546 | 0.9937554 | 0.9866385 | 0.001429229 | 0.9961047 | 0.004308056 | 0.9961068 | 0.005919153 |  |  | 345660 | 0.977663 | 0.9670213 | 0.003577569 | 0.9824126 | 0.00562233 | 0.9824115 | 0.008117066 |  |  | 493080 | 0.9951932 | 0.9150489 | 0.006956304 | 0.9812915 | 0.00588428 | 0.9812872 | 0.009580256 |  |  | 793860 | 0.9688926 | 0.8678712 | 0.01532572 | 0.9728314 | 0.01138717 | 0.9728291 | 0.009910716
|  |  | 226692 | 1.00313 | 0.9994305 | 0.0003658612 | 0.9999501 | 0.1012858 | 0.9999457 | 0.1688466 |  |  | 450846 | 0.9937554 | 0.9866385 | 0.001429229 | 0.9961065 | 0.004308021 | 0.9961086 | 0.005919 |  |  | 345960 | 0.978742 | 0.9670213 | 0.003577569 | 0.9824366 | 0.005622618 | 0.9824355 | 0.008116923 |  |  | 493380 | 0.9935117 | 0.9150489 | 0.006956304 | 0.9812977 | 0.005884216 | 0.9812934 | 0.009580179 |  |  | 794160 | 0.9644167 | 0.8678712 | 0.01532572 | 0.9728492 | 0.01138697 | 0.972847 | 0.009909995
|  |  | 226992 | 1.001338 | 0.9994305 | 0.0003658612 | 0.9999501 | 0.1012858 | 0.9999457 | 0.1688466 |  |  | 451146 | 0.9937554 | 0.9866385 | 0.001429229 | 0.9961083 | 0.004307986 | 0.9961104 | 0.005918847 |  |  | 346260 | 0.979821 | 0.9670213 | 0.003577569 | 0.9824606 | 0.005622907 | 0.9824595 | 0.00811678 |  |  | 493680 | 0.9935117 | 0.9150489 | 0.006956304 | 0.9813038 | 0.005884152 | 0.9812996 | 0.009580102 |  |  | 794460 | 0.9644167 | 0.8678712 | 0.01532572 | 0.972867 | 0.01138677 | 0.9728648 | 0.009909274
|  |  | 227292 | 1.00313 | 0.9994305 | 0.0003658612 | 0.9999501 | 0.1012858 | 0.9999457 | 0.1688466 |  |  | 451446 | 0.9947158 | 0.9866385 | 0.001429229 | 0.9961101 | 0.004307951 | 0.9961122 | 0.005918695 |  |  | 346560 | 0.979821 | 0.9670213 | 0.003577569 | 0.9824846 | 0.005623194 | 0.9824835 | 0.008116636 |  |  | 493980 | 0.9918302 | 0.9150489 | 0.006956304 | 0.98131 | 0.005884088 | 0.9813058 | 0.009580026 |  |  | 794760 | 0.9688926 | 0.8678712 | 0.01532572 | 0.9728849 | 0.01138657 | 0.9728826 | 0.009908555
|  |  | 227592 | 1.00313 | 0.9994305 | 0.0003658612 | 0.9999501 | 0.1012858 | 0.9999457 | 0.1688466 |  |  | 451746 | 0.9927949 | 0.9866385 | 0.001429229 | 0.9961119 | 0.004307917 | 0.996114 | 0.005918543 |  |  | 346860 | 0.978742 | 0.9670213 | 0.003577569 | 0.9825085 | 0.005623481 | 0.9825074 | 0.008116492 |  |  | 494280 | 0.9935117 | 0.9150489 | 0.006956304 | 0.9813162 | 0.005884025 | 0.9813119 | 0.009579951 |  |  | 795060 | 0.9688926 | 0.8678712 | 0.01532572 | 0.9729026 | 0.01138637 | 0.9729004 | 0.009907836
|  |  | 227892 | 1.00313 | 0.9994305 | 0.0003658612 | 0.9999501 | 0.1012858 | 0.9999457 | 0.1688466 |  |  | 452046 | 0.9947158 | 0.9866385 | 0.001429229 | 0.9961137 | 0.004307882 | 0.9961158 | 0.005918392 |  |  | 347160 | 0.979821 | 0.9670213 | 0.003577569 | 0.9825324 | 0.005623767 | 0.9825313 | 0.008116347 |  |  | 494580 | 0.9935117 | 0.9150489 | 0.006956304 | 0.9813223 | 0.005883962 | 0.9813181 | 0.009579875 |  |  | 795360 | 0.9666547 | 0.8678712 | 0.01532572 | 0.9729204 | 0.01138618 | 0.9729181 | 0.009907119
|  |  | 228192 | 1.002234 | 0.9994305 | 0.0003658612 | 0.9999501 | 0.1012858 | 0.9999457 | 0.1688466 |  |  | 452346 | 0.9937554 | 0.9866385 | 0.001429229 | 0.9961155 | 0.004307848 | 0.9961176 | 0.005918242 |  |  | 347460 | 0.977663 | 0.9670213 | 0.003577569 | 0.9825562 | 0.005624052 | 0.9825551 | 0.008116202 |  |  | 494880 | 0.9935117 | 0.9150489 | 0.006956304 | 0.9813284 | 0.0058839 | 0.9813242 | 0.0095798 |  |  | 795660 | 0.9644167 | 0.8678712 | 0.01532572 | 0.9729382 | 0.01138598 | 0.9729359 | 0.009906403
|  |  | 228492 | 1.002234 | 0.9994305 | 0.0003658612 | 0.9999501 | 0.1012858 | 0.9999457 | 0.1688466 |  |  | 452646 | 0.9927949 | 0.9866385 | 0.001429229 | 0.9961172 | 0.004307814 | 0.9961194 | 0.005918093 |  |  | 347760 | 0.978742 | 0.9670213 | 0.003577569 | 0.98258 | 0.005624337 | 0.9825789 | 0.008116056 |  |  | 495180 | 0.9935117 | 0.9150489 | 0.006956304 | 0.9813345 | 0.005883838 | 0.9813303 | 0.009579726 |  |  | 795960 | 0.9666547 | 0.8678712 | 0.01532572 | 0.9729559 | 0.01138578 | 0.9729536 | 0.009905687
|  |  | 228792 | 1.002234 | 0.9994305 | 0.0003658612 | 0.9999501 | 0.1012858 | 0.9999457 | 0.1688466 |  |  | 452946 | 0.9937554 | 0.9866385 | 0.001429229 | 0.996119 | 0.00430778 | 0.9961212 | 0.005917944 |  |  | 348060 | 0.977663 | 0.9670213 | 0.003577569 | 0.9826038 | 0.005624621 | 0.9826027 | 0.00811591 |  |  | 495480 | 0.9951932 | 0.9150489 | 0.006956304 | 0.9813406 | 0.005883776 | 0.9813364 | 0.009579652 |  |  | 796260 | 0.9644167 | 0.8678712 | 0.01532572 | 0.9729736 | 0.01138559 | 0.9729713 | 0.009904972
|  |  | 229092 | 1.00313 | 0.9994305 | 0.0003658612 | 0.9999501 | 0.1012858 | 0.9999457 | 0.1688466 |  |  | 453246 | 0.9937554 | 0.9866385 | 0.001429229 | 0.9961208 | 0.004307747 | 0.9961229 | 0.005917796 |  |  | 348360 | 0.977663 | 0.9670213 | 0.003577569 | 0.9826275 | 0.005624904 | 0.9826264 | 0.008115763 |  |  | 495780 | 0.9935117 | 0.9150489 | 0.006956304 | 0.9813467 | 0.005883715 | 0.9813424 | 0.009579579 |  |  | 796560 | 0.9688926 | 0.8678712 | 0.01532572 | 0.9729913 | 0.01138539 | 0.972989 | 0.009904259
|  |  | 229392 | 1.00313 | 0.9994305 | 0.0003658612 | 0.9999501 | 0.1012858 | 0.9999457 | 0.1688466 |  |  | 453546 | 0.9947158 | 0.9866385 | 0.001429229 | 0.9961225 | 0.004307713 | 0.9961247 | 0.005917648 |  |  | 348660 | 0.978742 | 0.9670213 | 0.003577569 | 0.9826512 | 0.005625187 | 0.9826501 | 0.008115616 |  |  | 496080 | 0.9918302 | 0.9150489 | 0.006956304 | 0.9813527 | 0.005883654 | 0.9813485 | 0.009579506 |  |  | 796860 | 0.9666547 | 0.8678712 | 0.01532572 | 0.973009 | 0.01138519 | 0.9730067 | 0.009903546
|  |  | 229692 | 1.002234 | 0.9994305 | 0.0003658612 | 0.9999501 | 0.1012858 | 0.9999457 | 0.1688466 |  |  | 453846 | 0.9947158 | 0.9866385 | 0.001429229 | 0.9961243 | 0.00430768 | 0.9961265 | 0.005917501 |  |  | 348960 | 0.978742 | 0.9670213 | 0.003577569 | 0.9826748 | 0.005625469 | 0.9826737 | 0.008115468 |  |  | 496380 | 0.9951932 | 0.9150489 | 0.006956304 | 0.9813588 | 0.005883593001 | 0.9813545 | 0.009579434 |  |  | 797160 | 0.9666547 | 0.8678712 | 0.01532572 | 0.9730266 | 0.011385 | 0.9730243 | 0.009902834
|  |  | 229992 | 1.002234 | 0.9994305 | 0.0003658612 | 0.9999501 | 0.1012858 | 0.9999457 | 0.1688466 |  |  | 454146 | 0.9927949 | 0.9866385 | 0.001429229 | 0.996126 | 0.004307647 | 0.9961282 | 0.005917355 |  |  | 349260 | 0.979821 | 0.9670213 | 0.003577569 | 0.9826984 | 0.005625751 | 0.9826974 | 0.00811532 |  |  | 496680 | 0.9918302 | 0.9150489 | 0.006956304 | 0.9813648 | 0.005883533 | 0.9813605 | 0.009579361 |  |  | 797460 | 0.9644167 | 0.8678712 | 0.01532572 | 0.9730443 | 0.0113848 | 0.9730419 | 0.009902124
|  |  | 230292 | 1.002234 | 0.9994305 | 0.0003658612 | 0.9999501 | 0.1012858 | 0.9999457 | 0.1688466 |  |  | 454446 | 0.9947158 | 0.9866385 | 0.001429229 | 0.9961278 | 0.004307615 | 0.99613 | 0.00591721 |  |  | 349560 | 0.977663 | 0.9670213 | 0.003577569 | 0.982722 | 0.005626032 | 0.9827209 | 0.008115171 |  |  | 496980 | 0.9918302 | 0.9150489 | 0.006956304 | 0.9813708 | 0.005883473 | 0.9813665 | 0.00957929 |  |  | 797760 | 0.9644167 | 0.8678712 | 0.01532572 | 0.9730619 | 0.01138461 | 0.9730595 | 0.009901414
|  |  | 230592 | 1.004026 | 0.9994305 | 0.0003658612 | 0.9999501 | 0.1012858 | 0.9999457 | 0.1688466 |  |  | 454746 | 0.9947158 | 0.9866385 | 0.001429229 | 0.9961295 | 0.004307582 | 0.9961317 | 0.005917065 |  |  | 349860 | 0.977663 | 0.9670213 | 0.003577569 | 0.9827455 | 0.005626312 | 0.9827445 | 0.008115022 |  |  | 497280 | 0.9935117 | 0.9150489 | 0.006956304 | 0.9813768 | 0.005883414 | 0.9813725 | 0.009579219 |  |  | 798060 | 0.9666547 | 0.8678712 | 0.01532572 | 0.9730795 | 0.01138441 | 0.9730771 | 0.009900705
|  |  | 230892 | 1.00313 | 0.9994305 | 0.0003658612 | 0.9999501 | 0.1012858 | 0.9999457 | 0.1688466 |  |  | 455046 | 0.9937554 | 0.9866385 | 0.001429229 | 0.9961313 | 0.00430755 | 0.9961335 | 0.00591692 |  |  | 350160 | 0.977663 | 0.9670213 | 0.003577569 | 0.982769 | 0.005626592 | 0.982768 | 0.008114873 |  |  | 497580 | 0.9951932 | 0.9150489 | 0.006956304 | 0.9813828 | 0.005883354 | 0.9813785 | 0.009579148 |  |  | 798360 | 0.9688926 | 0.8678712 | 0.01532572 | 0.973097 | 0.01138422 | 0.9730947 | 0.009899997
|  |  | 231192 | 1.00313 | 0.9994305 | 0.0003658612 | 0.9999501 | 0.1012858 | 0.9999457 | 0.1688466 |  |  | 455346 | 0.9947158 | 0.9866385 | 0.001429229 | 0.996133 | 0.004307518 | 0.9961352 | 0.005916777 |  |  | 350460 | 0.977663 | 0.9670213 | 0.003577569 | 0.9827925 | 0.005626871 | 0.9827914 | 0.008114723 |  |  | 497880 | 0.9935117 | 0.9150489 | 0.006956304 | 0.9813887 | 0.005883296 | 0.9813844 | 0.009579078 |  |  | 798660 | 0.9644167 | 0.8678712 | 0.01532572 | 0.9731146 | 0.01138402 | 0.9731122 | 0.00989929
|  |  | 231492 | 1.002234 | 0.9994305 | 0.0003658612 | 0.9999501 | 0.1012858 | 0.9999457 | 0.1688466 |  |  | 455646 | 0.9937554 | 0.9866385 | 0.001429229 | 0.9961347 | 0.004307486 | 0.996137 | 0.005916634 |  |  | 350760 | 0.979821 | 0.9670213 | 0.003577569 | 0.9828159 | 0.005627149 | 0.9828148 | 0.008114572 |  |  | 498180 | 0.9935117 | 0.9150489 | 0.006956304 | 0.9813946 | 0.005883237 | 0.9813903 | 0.009579008 |  |  | 798960 | 0.9621788 | 0.8678712 | 0.01532572 | 0.9731321 | 0.01138383 | 0.9731297 | 0.009898584
|  |  | 231792 | 1.00313 | 0.9994305 | 0.0003658612 | 0.9999501 | 0.1012858 | 0.9999457 | 0.1688466 |  |  | 455946 | 0.9947158 | 0.9866385 | 0.001429229 | 0.9961365 | 0.004307454 | 0.9961387 | 0.005916492 |  |  | 351060 | 0.9809 | 0.9670213 | 0.003577569 | 0.9828393 | 0.005627427 | 0.9828382 | 0.008114421 |  |  | 498480 | 0.9935117 | 0.9150489 | 0.006956304 | 0.9814006 | 0.005883179 | 0.9813963 | 0.009578939 |  |  | 799260 | 0.9733685 | 0.8678712 | 0.01532572 | 0.9731496 | 0.01138364 | 0.9731472 | 0.009897879
|  |  | 232092 | 1.002234 | 0.9994305 | 0.0003658612 | 0.9999501 | 0.1012858 | 0.9999457 | 0.1688466 |  |  | 456246 | 0.9937554 | 0.9866385 | 0.001429229 | 0.9961382 | 0.004307423 | 0.9961404 | 0.00591635 |  |  | 351360 | 0.979821 | 0.9670213 | 0.003577569 | 0.9828626 | 0.005627704 | 0.9828616 | 0.00811427 |  |  | 498780 | 0.9951932 | 0.9150489 | 0.006956304 | 0.9814065 | 0.005883122 | 0.9814022 | 0.00957887 |  |  | 799560 | 0.9644167 | 0.8678712 | 0.01532572 | 0.9731671 | 0.01138344 | 0.9731647 | 0.009897175
|  |  | 232392 | 1.00313 | 0.9994305 | 0.0003658612 | 0.9999501 | 0.1012858 | 0.9999457 | 0.1688466 |  |  | 456546 | 0.9937554 | 0.9866385 | 0.001429229 | 0.9961399 | 0.004307392 | 0.9961421 | 0.005916209 |  |  | 351660 | 0.9809 | 0.9670213 | 0.003577569 | 0.9828859 | 0.005627981 | 0.9828849 | 0.008114118 |  |  | 499080 | 0.9985561 | 0.9150489 | 0.006956304 | 0.9814124 | 0.005883065 | 0.981408 | 0.009578801 |  |  | 799860 | 0.9621788 | 0.8678712 | 0.01532572 | 0.9731846 | 0.01138325 | 0.9731822 | 0.009896472
|  |  | 232692 | 1.00313 | 0.9994305 | 0.0003658612 | 0.9999501 | 0.1012858 | 0.9999457 | 0.1688466 |  |  | 456846 | 0.9937554 | 0.9866385 | 0.001429229 | 0.9961416 | 0.004307361 | 0.9961439 | 0.005916069 |  |  | 351960 | 0.979821 | 0.9670213 | 0.003577569 | 0.9829092 | 0.005628257 | 0.9829081 | 0.008113966 |  |  | 499380 | 0.9985561 | 0.9150489 | 0.006956304 | 0.9814182 | 0.005883008 | 0.9814139 | 0.009578733 |  |  | 800160 | 0.9644167 | 0.8678712 | 0.01532572 | 0.973202 | 0.01138306 | 0.9731996 | 0.00989577
|  |  | 232992 | 1.00313 | 0.9994305 | 0.0003658612 | 0.9999501 | 0.1012858 | 0.9999457 | 0.1688466 |  |  | 457146 | 0.9927949 | 0.9866385 | 0.001429229 | 0.9961433 | 0.00430733 | 0.9961456 | 0.005915929 |  |  | 352260 | 0.979821 | 0.9670213 | 0.003577569 | 0.9829324 | 0.005628532 | 0.9829314 | 0.008113813 |  |  | 499680 | 0.9951932 | 0.9150489 | 0.006956304 | 0.9814241 | 0.005882951 | 0.9814198 | 0.009578666 |  |  | 800460 | 0.9711305 | 0.8678712 | 0.01532572 | 0.9732195 | 0.01138287 | 0.973217 | 0.009895069
|  |  | 233292 | 1.004026 | 0.9994305 | 0.0003658612 | 0.9999501 | 0.1012858 | 0.9999457 | 0.1688466 |  |  | 457446 | 0.9937554 | 0.9866385 | 0.001429229 | 0.996145 | 0.004307299 | 0.9961473 | 0.00591579 |  |  | 352560 | 0.978742 | 0.9670213 | 0.003577569 | 0.9829556 | 0.005628807 | 0.9829546 | 0.00811366 |  |  | 499980 | 0.9918302 | 0.9150489 | 0.006956304 | 0.9814299 | 0.005882895 | 0.9814256 | 0.009578599 |  |  | 800760 | 0.9688926 | 0.8678712 | 0.01532572 | 0.9732369 | 0.01138267 | 0.9732344 | 0.009894368
|  |  | 233592 | 1.002234 | 0.9994305 | 0.0003658612 | 0.9999501 | 0.1012858 | 0.9999457 | 0.1688466 |  |  | 457746 | 0.9927949 | 0.9866385 | 0.001429229 | 0.9961467 | 0.004307269 | 0.996149 | 0.005915651 |  |  | 352860 | 0.977663 | 0.9670213 | 0.003577569 | 0.9829788 | 0.005629081 | 0.9829777 | 0.008113506 |  |  | 500280 | 0.9918302 | 0.9150489 | 0.006956304 | 0.9814358 | 0.005882839 | 0.9814314 | 0.009578532 |  |  | 801060 | 0.9666547 | 0.8678712 | 0.01532572 | 0.9732542 | 0.01138248 | 0.9732518 | 0.009893669
|  |  | 233892 | 1.00313 | 0.9994305 | 0.0003658612 | 0.9999501 | 0.1012858 | 0.9999457 | 0.1688466 |  |  | 458046 | 0.9937554 | 0.9866385 | 0.001429229 | 0.9961484 | 0.004307238 | 0.9961507 | 0.005915513 |  |  | 353160 | 0.979821 | 0.9670213 | 0.003577569 | 0.9830019 | 0.005629354 | 0.9830008 | 0.008113352 |  |  | 500580 | 0.9901487 | 0.9150489 | 0.006956304 | 0.9814416 | 0.005882784 | 0.9814372 | 0.009578466 |  |  | 801360 | 0.9666547 | 0.8678712 | 0.01532572 | 0.9732716 | 0.01138229 | 0.9732692 | 0.00989297
|  |  | 234192 | 1.002234 | 0.9994305 | 0.0003658612 | 0.9999501 | 0.1012858 | 0.9999457 | 0.1688466 |  |  | 458346 | 0.9947158 | 0.9866385 | 0.001429229 | 0.9961501 | 0.004307208 | 0.9961524 | 0.005915376 |  |  | 353460 | 0.978742 | 0.9670213 | 0.003577569 | 0.983025 | 0.005629627 | 0.9830239 | 0.008113198 |  |  | 500880 | 0.9951932 | 0.9150489 | 0.006956304 | 0.9814474 | 0.005882728 | 0.981443 | 0.0095784 |  |  | 801660 | 0.9711305 | 0.8678712 | 0.01532572 | 0.973289 | 0.0113821 | 0.9732865 | 0.009892273
|  |  | 234492 | 1.00313 | 0.9994305 | 0.0003658612 | 0.9999501 | 0.1012858 | 0.9999457 | 0.1688466 |  |  | 458646 | 0.9937554 | 0.9866385 | 0.001429229 | 0.9961518 | 0.004307178 | 0.9961541 | 0.00591524 |  |  | 353760 | 0.979821 | 0.9670213 | 0.003577569 | 0.983048 | 0.005629899 | 0.9830469 | 0.008113043 |  |  | 501180 | 0.9951932 | 0.9150489 | 0.006956304 | 0.9814531 | 0.005882674 | 0.9814488 | 0.009578334 |  |  | 801960 | 0.9711305 | 0.8678712 | 0.01532572 | 0.9733063 | 0.01138191 | 0.9733039 | 0.009891576
|  |  | 234792 | 1.002234 | 0.9994305 | 0.0003658612 | 0.9999501 | 0.1012858 | 0.9999457 | 0.1688466 |  |  | 458946 | 0.9927949 | 0.9866385 | 0.001429229 | 0.9961535 | 0.004307149 | 0.9961558 | 0.005915104 |  |  | 354060 | 0.978742 | 0.9670213 | 0.003577569 | 0.983071 | 0.005630171 | 0.98307 | 0.008112888 |  |  | 501480 | 0.9935117 | 0.9150489 | 0.006956304 | 0.9814589 | 0.005882619 | 0.9814545 | 0.009578269 |  |  | 802260 | 0.9599408 | 0.8678712 | 0.01532572 | 0.9733236 | 0.01138172 | 0.9733212 | 0.009890881
|  |  | 235092 | 1.00313 | 0.9994305 | 0.0003658612 | 0.9999501 | 0.1012858 | 0.9999457 | 0.1688466 |  |  | 459246 | 0.9947158 | 0.9866385 | 0.001429229 | 0.9961552 | 0.004307119 | 0.9961575 | 0.005914968 |  |  | 354360 | 0.977663 | 0.9670213 | 0.003577569 | 0.983094 | 0.005630442 | 0.9830929 | 0.008112733 |  |  | 501780 | 0.9918302 | 0.9150489 | 0.006956304 | 0.9814646 | 0.005882565 | 0.9814603 | 0.009578205 |  |  | 802560 | 0.9688926 | 0.8678712 | 0.01532572 | 0.9733409 | 0.01138153 | 0.9733384 | 0.009890186
|  |  | 235392 | 1.00313 | 0.9994305 | 0.0003658612 | 0.9999501 | 0.1012858 | 0.9999457 | 0.1688466 |  |  | 459546 | 0.9947158 | 0.9866385 | 0.001429229 | 0.9961568 | 0.00430709 | 0.9961591 | 0.005914833 |  |  | 354660 | 0.977663 | 0.9670213 | 0.003577569 | 0.9831169 | 0.005630712 | 0.9831159 | 0.008112577 |  |  | 502080 | 0.9935117 | 0.9150489 | 0.006956304 | 0.9814704 | 0.005882511 | 0.981466 | 0.00957814 |  |  | 802860 | 0.9666547 | 0.8678712 | 0.01532572 | 0.9733582 | 0.01138134 | 0.9733557 | 0.009889493
|  |  | 235692 | 1.004026 | 0.9994305 | 0.0003658612 | 0.9999501 | 0.1012858 | 0.9999457 | 0.1688466 |  |  | 459846 | 0.9937554 | 0.9866385 | 0.001429229 | 0.9961585 | 0.004307061 | 0.9961608 | 0.005914699 |  |  | 354960 | 0.978742 | 0.9670213 | 0.003577569 | 0.9831398 | 0.005630982 | 0.9831387 | 0.00811242 |  |  | 502380 | 0.9935117 | 0.9150489 | 0.006956304 | 0.9814761 | 0.005882458 | 0.9814717 | 0.009578077 |  |  | 803160 | 0.9644167 | 0.8678712 | 0.01532572 | 0.9733754 | 0.01138115 | 0.973373 | 0.0098888
|  |  | 235992 | 1.002234 | 0.9994305 | 0.0003658612 | 0.9999501 | 0.1012858 | 0.9999457 | 0.1688466 |  |  | 460146 | 0.9947158 | 0.9866385 | 0.001429229 | 0.9961602 | 0.004307032 | 0.9961625 | 0.005914566 |  |  | 355260 | 0.979821 | 0.9670213 | 0.003577569 | 0.9831627 | 0.005631251 | 0.9831616 | 0.008112263 |  |  | 502680 | 0.9951932 | 0.9150489 | 0.006956304 | 0.9814818 | 0.005882405 | 0.9814774 | 0.009578013 |  |  | 803460 | 0.9688926 | 0.8678712 | 0.01532572 | 0.9733927 | 0.01138096 | 0.9733902 | 0.009888108
|  |  | 236292 | 1.002234 | 0.9994305 | 0.0003658612 | 0.9999501 | 0.1012858 | 0.9999457 | 0.1688466 |  |  | 460446 | 0.9937554 | 0.9866385 | 0.001429229 | 0.9961618 | 0.004307003 | 0.9961641 | 0.005914433 |  |  | 355560 | 0.978742 | 0.9670213 | 0.003577569 | 0.9831855 | 0.00563152 | 0.9831844 | 0.008112106 |  |  | 502980 | 0.9918302 | 0.9150489 | 0.006956304 | 0.9814875 | 0.005882352 | 0.9814831 | 0.00957795 |  |  | 803760 | 0.9666547 | 0.8678712 | 0.01532572 | 0.9734099 | 0.01138077 | 0.9734074 | 0.009887417
|  |  | 236592 | 1.002234 | 0.9994305 | 0.0003658612 | 0.9999501 | 0.1012858 | 0.9999457 | 0.1688466 |  |  | 460746 | 0.9927949 | 0.9866385 | 0.001429229 | 0.9961635 | 0.004306975 | 0.9961658 | 0.005914301 |  |  | 355860 | 0.978742 | 0.9670213 | 0.003577569 | 0.9832083 | 0.005631788 | 0.9832072 | 0.008111949 |  |  | 503280 | 0.9935117 | 0.9150489 | 0.006956304 | 0.9814931 | 0.0058823 | 0.9814888 | 0.009577888 |  |  | 804060 | 0.9621788 | 0.8678712 | 0.01532572 | 0.9734271 | 0.01138058 | 0.9734246 | 0.009886727
|  |  | 236892 | 1.002234 | 0.9994305 | 0.0003658612 | 0.9999501 | 0.1012858 | 0.9999457 | 0.1688466 |  |  | 461046 | 0.9937554 | 0.9866385 | 0.001429229 | 0.9961651 | 0.004306947 | 0.9961675 | 0.005914169 |  |  | 356160 | 0.978742 | 0.9670213 | 0.003577569 | 0.983231 | 0.005632056 | 0.98323 | 0.008111791 |  |  | 503580 | 0.9918302 | 0.9150489 | 0.006956304 | 0.9814988 | 0.005882248 | 0.9814944 | 0.009577826 |  |  | 804360 | 0.9711305 | 0.8678712 | 0.01532572 | 0.9734442 | 0.0113804 | 0.9734417 | 0.009886038
|  |  | 237192 | 1.00313 | 0.9994305 | 0.0003658612 | 0.9999501 | 0.1012858 | 0.9999457 | 0.1688466 |  |  | 461346 | 0.9937554 | 0.9866385 | 0.001429229 | 0.9961668 | 0.004306918 | 0.9961691 | 0.005914038 |  |  | 356460 | 0.978742 | 0.9670213 | 0.003577569 | 0.9832537 | 0.005632322 | 0.9832527 | 0.008111632 |  |  | 503880 | 0.9951932 | 0.9150489 | 0.006956304 | 0.9815044 | 0.005882196 | 0.9815 | 0.009577764 |  |  | 804660 | 0.9733685 | 0.8678712 | 0.01532572 | 0.9734614 | 0.01138021 | 0.9734589 | 0.00988535
|  |  | 237492 | 1.002234 | 0.9994305 | 0.0003658612 | 0.9999501 | 0.1012858 | 0.9999457 | 0.1688466 |  |  | 461646 | 0.9927949 | 0.9866385 | 0.001429229 | 0.9961684 | 0.004306891 | 0.9961708 | 0.005913907 |  |  | 356760 | 0.978742 | 0.9670213 | 0.003577569 | 0.9832764 | 0.005632589 | 0.9832753 | 0.008111474 |  |  | 504180 | 0.9935117 | 0.9150489 | 0.006956304 | 0.9815101 | 0.005882145 | 0.9815057 | 0.009577703 |  |  | 804960 | 0.9688926 | 0.8678712 | 0.01532572 | 0.9734785 | 0.01138002 | 0.973476 | 0.009884663
|  |  | 237792 | 1.004026 | 0.9994305 | 0.0003658612 | 0.9999501 | 0.1012858 | 0.9999457 | 0.1688466 |  |  | 461946 | 0.9956763 | 0.9866385 | 0.001429229 | 0.9961701 | 0.004306863 | 0.9961724 | 0.005913777 |  |  | 357060 | 0.976584 | 0.9670213 | 0.003577569 | 0.983299 | 0.005632854 | 0.983298 | 0.008111314 |  |  | 504480 | 0.9901487 | 0.9150489 | 0.006956304 | 0.9815157 | 0.005882094 | 0.9815113 | 0.009577642 |  |  | 805260 | 0.9666547 | 0.8678712 | 0.01532572 | 0.9734956 | 0.01137983 | 0.9734931 | 0.009883977
|  |  | 238092 | 1.002234 | 0.9994305 | 0.0003658612 | 0.9999501 | 0.1012858 | 0.9999457 | 0.1688466 |  |  | 462246 | 0.9927949 | 0.9866385 | 0.001429229 | 0.9961717 | 0.004306835 | 0.996174 | 0.005913648 |  |  | 357360 | 0.977663 | 0.9670213 | 0.003577569 | 0.9833216 | 0.005633119 | 0.9833206 | 0.008111155 |  |  | 504780 | 0.9901487 | 0.9150489 | 0.006956304 | 0.9815213 | 0.005882043 | 0.9815169 | 0.009577581 |  |  | 805560 | 0.9666547 | 0.8678712 | 0.01532572 | 0.9735127 | 0.01137965 | 0.9735102 | 0.009883291
|  |  | 238392 | 1.00313 | 0.9994305 | 0.0003658612 | 0.9999501 | 0.1012858 | 0.9999457 | 0.1688466 |  |  | 462546 | 0.9927949 | 0.9866385 | 0.001429229 | 0.9961733 | 0.004306808 | 0.9961757 | 0.005913519 |  |  | 357660 | 0.979821 | 0.9670213 | 0.003577569 | 0.9833442 | 0.005633384 | 0.9833431 | 0.008110995 |  |  | 505080 | 0.9935117 | 0.9150489 | 0.006956304 | 0.9815268 | 0.005881993 | 0.9815224 | 0.009577521 |  |  | 805860 | 0.9688926 | 0.8678712 | 0.01532572 | 0.9735298 | 0.01137946 | 0.9735273 | 0.009882607
|  |  | 238692 | 1.002234 | 0.9994305 | 0.0003658612 | 0.9999501 | 0.1012858 | 0.9999457 | 0.1688466 |  |  | 462846 | 0.9918345 | 0.9866385 | 0.001429229 | 0.9961749 | 0.004306781 | 0.9961773 | 0.005913391 |  |  | 357960 | 0.979821 | 0.9670213 | 0.003577569 | 0.9833667 | 0.005633648 | 0.9833657 | 0.008110835 |  |  | 505380 | 0.9935117 | 0.9150489 | 0.006956304 | 0.9815324 | 0.005881942 | 0.981528 | 0.009577461 |  |  | 806160 | 0.9666547 | 0.8678712 | 0.01532572 | 0.9735468 | 0.01137927 | 0.9735443 | 0.009881924
|  |  | 238992 | 1.00313 | 0.9994305 | 0.0003658612 | 0.9999501 | 0.1012858 | 0.9999457 | 0.1688466 |  |  | 463146 | 0.9918345 | 0.9866385 | 0.001429229 | 0.9961766 | 0.004306754 | 0.9961789 | 0.005913263 |  |  | 358260 | 0.978742 | 0.9670213 | 0.003577569 | 0.9833892 | 0.005633911 | 0.9833882 | 0.008110674 |  |  | 505680 | 0.9918302 | 0.9150489 | 0.006956304 | 0.9815379 | 0.005881893 | 0.9815335 | 0.009577402 |  |  | 806460 | 0.9733685 | 0.8678712 | 0.01532572 | 0.9735639 | 0.01137909 | 0.9735613 | 0.009881241
|  |  | 239292 | 1.002234 | 0.9994305 | 0.0003658612 | 0.9999501 | 0.1012858 | 0.9999457 | 0.1688466 |  |  | 463446 | 0.9927949 | 0.9866385 | 0.001429229 | 0.9961782 | 0.004306727 | 0.9961806 | 0.005913136 |  |  | 358560 | 0.979821 | 0.9670213 | 0.003577569 | 0.9834116 | 0.005634174 | 0.9834106 | 0.008110514 |  |  | 505980 | 0.9935117 | 0.9150489 | 0.006956304 | 0.9815435 | 0.005881843 | 0.981539 | 0.009577343 |  |  | 806760 | 0.9778444 | 0.8678712 | 0.01532572 | 0.9735809 | 0.0113789 | 0.9735783 | 0.00988056
|  |  | 239592 | 1.002234 | 0.9994305 | 0.0003658612 | 0.9999501 | 0.1012858 | 0.9999457 | 0.1688466 |  |  | 463746 | 0.9937554 | 0.9866385 | 0.001429229 | 0.9961798 | 0.0043067 | 0.9961822 | 0.00591301 |  |  | 358860 | 0.978742 | 0.9670213 | 0.003577569 | 0.9834341 | 0.005634436 | 0.983433 | 0.008110352 |  |  | 506280 | 0.9935117 | 0.9150489 | 0.006956304 | 0.981549 | 0.005881794 | 0.9815446 | 0.009577284 |  |  | 807060 | 0.9688926 | 0.8678712 | 0.01532572 | 0.9735979 | 0.01137872 | 0.9735953 | 0.009879879
|  |  | 239892 | 1.00313 | 0.9994305 | 0.0003658612 | 0.9999501 | 0.1012858 | 0.9999457 | 0.1688466 |  |  | 464046 | 0.9927949 | 0.9866385 | 0.001429229 | 0.9961814 | 0.004306674 | 0.9961838 | 0.005912884 |  |  | 359160 | 0.978742 | 0.9670213 | 0.003577569 | 0.9834564 | 0.005634698 | 0.9834554 | 0.008110191 |  |  | 506580 | 0.9935117 | 0.9150489 | 0.006956304 | 0.9815545 | 0.005881745 | 0.9815501 | 0.009577226 |  |  | 807360 | 0.9711305 | 0.8678712 | 0.01532572 | 0.9736149 | 0.01137853 | 0.9736123 | 0.009879199
|  |  | 240192 | 1.002234 | 0.9994305 | 0.0003658612 | 0.9999501 | 0.1012858 | 0.9999457 | 0.1688466 |  |  | 464346 | 0.9927949 | 0.9866385 | 0.001429229 | 0.996183 | 0.004306648 | 0.9961854 | 0.005912759 |  |  | 359460 | 0.977663 | 0.9670213 | 0.003577569 | 0.9834788 | 0.005634959 | 0.9834778 | 0.008110029 |  |  | 506880 | 0.9951932 | 0.9150489 | 0.006956304 | 0.98156 | 0.005881697 | 0.9815555 | 0.009577169 |  |  | 807660 | 0.9688926 | 0.8678712 | 0.01532572 | 0.9736318 | 0.01137835 | 0.9736293 | 0.009878521
|  |  | 240492 | 1.00313 | 0.9994305 | 0.0003658612 | 0.9999501 | 0.1012858 | 0.9999457 | 0.1688466 |  |  | 464646 | 0.9937554 | 0.9866385 | 0.001429229 | 0.9961846 | 0.004306622 | 0.996187 | 0.005912634 |  |  | 359760 | 0.978742 | 0.9670213 | 0.003577569 | 0.9835011 | 0.005635219 | 0.9835001 | 0.008109866 |  |  | 507180 | 0.9935117 | 0.9150489 | 0.006956304 | 0.9815654 | 0.005881649 | 0.981561 | 0.009577111 |  |  | 807960 | 0.9644167 | 0.8678712 | 0.01532572 | 0.9736488 | 0.01137816 | 0.9736462 | 0.009877843
|  |  | 240792 | 1.00313 | 0.9994305 | 0.0003658612 | 0.9999501 | 0.1012858 | 0.9999457 | 0.1688466 |  |  | 464946 | 0.9937554 | 0.9866385 | 0.001429229 | 0.9961862 | 0.004306596 | 0.9961886 | 0.00591251 |  |  | 360060 | 0.978742 | 0.9670213 | 0.003577569 | 0.9835234 | 0.005635479 | 0.9835223 | 0.008109704 |  |  | 507480 | 0.9918302 | 0.9150489 | 0.006956304 | 0.9815709 | 0.005881601 | 0.9815665 | 0.009577054 |  |  | 808260 | 0.9644167 | 0.8678712 | 0.01532572 | 0.9736657 | 0.01137798 | 0.9736631 | 0.009877166
|  |  | 241092 | 1.00313 | 0.9994305 | 0.0003658612 | 0.9999501 | 0.1012858 | 0.9999457 | 0.1688466 |  |  | 465246 | 0.9937554 | 0.9866385 | 0.001429229 | 0.9961878 | 0.00430657 | 0.9961902 | 0.005912387 |  |  | 360360 | 0.977663 | 0.9670213 | 0.003577569 | 0.9835456 | 0.005635739 | 0.9835446 | 0.008109541 |  |  | 507780 | 0.9918302 | 0.9150489 | 0.006956304 | 0.9815763 | 0.005881553 | 0.9815719 | 0.009576998 |  |  | 808560 | 0.9666547 | 0.8678712 | 0.01532572 | 0.9736826 | 0.01137779 | 0.97368 | 0.00987649
|  |  | 241392 | 1.004026 | 0.9994305 | 0.0003658612 | 0.9999501 | 0.1012858 | 0.9999457 | 0.1688466 |  |  | 465546 | 0.9937554 | 0.9866385 | 0.001429229 | 0.9961894 | 0.004306544 | 0.9961918 | 0.005912264 |  |  | 360660 | 0.978742 | 0.9670213 | 0.003577569 | 0.9835678 | 0.005635997 | 0.9835668 | 0.008109378 |  |  | 508080 | 0.9918302 | 0.9150489 | 0.006956304 | 0.9815818 | 0.005881506 | 0.9815773 | 0.009576941 |  |  | 808860 | 0.9733685 | 0.8678712 | 0.01532572 | 0.9736995 | 0.01137761 | 0.9736969 | 0.009875815
|  |  | 241692 | 1.002234 | 0.9994305 | 0.0003658612 | 0.9999501 | 0.1012858 | 0.9999457 | 0.1688466 |  |  | 465846 | 0.9947158 | 0.9866385 | 0.001429229 | 0.9961909 | 0.004306519 | 0.9961934 | 0.005912141 |  |  | 360960 | 0.978742 | 0.9670213 | 0.003577569 | 0.98359 | 0.005636256 | 0.9835889 | 0.008109214 |  |  | 508380 | 0.9918302 | 0.9150489 | 0.006956304 | 0.9815872 | 0.005881459 | 0.9815827 | 0.009576885 |  |  | 809160 | 0.9688926 | 0.8678712 | 0.01532572 | 0.9737163 | 0.01137743 | 0.9737137 | 0.009875141
|  |  | 241992 | 1.00313 | 0.9994305 | 0.0003658612 | 0.9999501 | 0.1012858 | 0.9999457 | 0.1688466 |  |  | 466146 | 0.9927949 | 0.9866385 | 0.001429229 | 0.9961925 | 0.004306494 | 0.996195 | 0.00591202 |  |  | 361260 | 0.977663 | 0.9670213 | 0.003577569 | 0.9836121 | 0.005636513 | 0.9836111 | 0.00810905 |  |  | 508680 | 0.9935117 | 0.9150489 | 0.006956304 | 0.9815926 | 0.005881413 | 0.9815881 | 0.00957683 |  |  | 809460 | 0.9733685 | 0.8678712 | 0.01532572 | 0.9737332 | 0.01137724 | 0.9737306 | 0.009874467
|  |  | 242292 | 1.00313 | 0.9994305 | 0.0003658612 | 0.9999501 | 0.1012858 | 0.9999457 | 0.1688466 |  |  | 466446 | 0.9927949 | 0.9866385 | 0.001429229 | 0.9961941 | 0.004306469 | 0.9961965 | 0.005911898 |  |  | 361560 | 0.978742 | 0.9670213 | 0.003577569 | 0.9836342 | 0.00563677 | 0.9836332 | 0.008108886 |  |  | 508980 | 0.9935117 | 0.9150489 | 0.006956304 | 0.9815979 | 0.005881367 | 0.9815935 | 0.009576775 |  |  | 809760 | 0.9644167 | 0.8678712 | 0.01532572 | 0.97375 | 0.01137706 | 0.9737474 | 0.009873795
|  |  | 242592 | 1.00313 | 0.9994305 | 0.0003658612 | 0.9999501 | 0.1012858 | 0.9999457 | 0.1688466 |  |  | 466746 | 0.9937554 | 0.9866385 | 0.001429229 | 0.9961957 | 0.004306444 | 0.9961981 | 0.005911778 |  |  | 361860 | 0.978742 | 0.9670213 | 0.003577569 | 0.9836562 | 0.005637027 | 0.9836552 | 0.008108721 |  |  | 509280 | 0.9935117 | 0.9150489 | 0.006956304 | 0.9816033 | 0.005881321 | 0.9815988 | 0.00957672 |  |  | 810060 | 0.9577029 | 0.8678712 | 0.01532572 | 0.9737668 | 0.01137688 | 0.9737642 | 0.009873124
|  |  | 242892 | 1.002234 | 0.9994305 | 0.0003658612 | 0.9999501 | 0.1012858 | 0.9999457 | 0.1688466 |  |  | 467046 | 0.9947158 | 0.9866385 | 0.001429229 | 0.9961972 | 0.004306419 | 0.9961997 | 0.005911658 |  |  | 362160 | 0.978742 | 0.9670213 | 0.003577569 | 0.9836783 | 0.005637283 | 0.9836772 | 0.008108556 |  |  | 509580 | 0.9918302 | 0.9150489 | 0.006956304 | 0.9816087 | 0.005881275 | 0.9816042 | 0.009576666 |  |  | 810360 | 0.9577029 | 0.8678712 | 0.01532572 | 0.9737836 | 0.0113767 | 0.9737809 | 0.009872453
|  |  | 243192 | 1.002234 | 0.9994305 | 0.0003658612 | 0.9999501 | 0.1012858 | 0.9999457 | 0.1688466 |  |  | 467346 | 0.9947158 | 0.9866385 | 0.001429229 | 0.9961988 | 0.004306395 | 0.9962012 | 0.005911538 |  |  | 362460 | 0.977663 | 0.9670213 | 0.003577569 | 0.9837003 | 0.005637538 | 0.9836992 | 0.008108391 |  |  | 509880 | 0.9935117 | 0.9150489 | 0.006956304 | 0.981614 | 0.00588123 | 0.9816095 | 0.009576612 |  |  | 810660 | 0.9666547 | 0.8678712 | 0.01532572 | 0.9738003 | 0.01137652 | 0.9737977 | 0.009871784
|  |  | 243492 | 1.00313 | 0.9994305 | 0.0003658612 | 0.9999501 | 0.1012858 | 0.9999457 | 0.1688466 |  |  | 467646 | 0.9947158 | 0.9866385 | 0.001429229 | 0.9962003 | 0.004306371 | 0.9962028 | 0.005911419 |  |  | 362760 | 0.979821 | 0.9670213 | 0.003577569 | 0.9837222 | 0.005637793 | 0.9837212 | 0.008108226 |  |  | 510180 | 0.9935117 | 0.9150489 | 0.006956304 | 0.9816193 | 0.005881185 | 0.9816148 | 0.009576558 |  |  | 810960 | 0.9733685 | 0.8678712 | 0.01532572 | 0.9738171 | 0.01137633 | 0.9738144 | 0.009871115
|  |  | 243792 | 1.002234 | 0.9994305 | 0.0003658612 | 0.9999501 | 0.1012858 | 0.9999457 | 0.1688466 |  |  | 467946 | 0.9947158 | 0.9866385 | 0.001429229 | 0.9962019 | 0.004306346 | 0.9962044 | 0.0059113 |  |  | 363060 | 0.977663 | 0.9670213 | 0.003577569 | 0.9837441 | 0.005638048 | 0.9837431 | 0.00810806 |  |  | 510480 | 0.9935117 | 0.9150489 | 0.006956304 | 0.9816246 | 0.00588114 | 0.9816202 | 0.009576505 |  |  | 811260 | 0.9733685 | 0.8678712 | 0.01532572 | 0.9738338 | 0.01137615 | 0.9738312 | 0.009870447
|  |  | 244092 | 1.004026 | 0.9994305 | 0.0003658612 | 0.9999501 | 0.1012858 | 0.9999457 | 0.1688466 |  |  | 468246 | 0.9956763 | 0.9866385 | 0.001429229 | 0.9962034 | 0.004306322 | 0.9962059 | 0.005911183 |  |  | 363360 | 0.978742 | 0.9670213 | 0.003577569 | 0.983766 | 0.005638301 | 0.983765 | 0.008107894 |  |  | 510780 | 0.9918302 | 0.9150489 | 0.006956304 | 0.9816299 | 0.005881095 | 0.9816254 | 0.009576452 |  |  | 811560 | 0.9666547 | 0.8678712 | 0.01532572 | 0.9738505 | 0.01137597 | 0.9738479 | 0.009869781
|  |  | 244392 | 1.00313 | 0.9994305 | 0.0003658612 | 0.9999501 | 0.1012858 | 0.9999457 | 0.1688466 |  |  | 468546 | 0.9947158 | 0.9866385 | 0.001429229 | 0.996205 | 0.004306299 | 0.9962075 | 0.005911065 |  |  | 363660 | 0.978742 | 0.9670213 | 0.003577569 | 0.9837878 | 0.005638555 | 0.9837868 | 0.008107727 |  |  | 511080 | 0.9918302 | 0.9150489 | 0.006956304 | 0.9816352 | 0.005881051 | 0.9816307 | 0.009576399 |  |  | 811860 | 0.9688926 | 0.8678712 | 0.01532572 | 0.9738672 | 0.01137579 | 0.9738645 | 0.009869115
|  |  | 244692 | 1.00313 | 0.9994305 | 0.0003658612 | 0.9999501 | 0.1012858 | 0.9999457 | 0.1688466 |  |  | 468846 | 0.9956763 | 0.9866385 | 0.001429229 | 0.9962065 | 0.004306275 | 0.996209 | 0.005910948 |  |  | 363960 | 0.9809 | 0.9670213 | 0.003577569 | 0.9838096 | 0.005638807 | 0.9838086 | 0.008107561 |  |  | 511380 | 0.9951932 | 0.9150489 | 0.006956304 | 0.9816405 | 0.005881007 | 0.981636 | 0.009576347 |  |  | 812160 | 0.9666547 | 0.8678712 | 0.01532572 | 0.9738839 | 0.01137561 | 0.9738812 | 0.00986845
|  |  | 244992 | 1.002234 | 0.9994305 | 0.0003658612 | 0.9999501 | 0.1012858 | 0.9999457 | 0.1688466 |  |  | 469146 | 0.9956763 | 0.9866385 | 0.001429229 | 0.9962081 | 0.004306252 | 0.9962106 | 0.005910832 |  |  | 364260 | 0.978742 | 0.9670213 | 0.003577569 | 0.9838314 | 0.005639059 | 0.9838304 | 0.008107394 |  |  | 511680 | 0.9968746 | 0.9150489 | 0.006956304 | 0.9816457 | 0.005880964 | 0.9816412 | 0.009576295 |  |  | 812460 | 0.9688926 | 0.8678712 | 0.01532572 | 0.9739005 | 0.01137543 | 0.9738978 | 0.009867786
|  |  | 245292 | 1.004026 | 0.9994305 | 0.0003658612 | 0.9999501 | 0.1012858 | 0.9999457 | 0.1688466 |  |  | 469446 | 0.9937554 | 0.9866385 | 0.001429229 | 0.9962096 | 0.004306228 | 0.9962121 | 0.005910716 |  |  | 364560 | 0.978742 | 0.9670213 | 0.003577569 | 0.9838532 | 0.005639311 | 0.9838521 | 0.008107226 |  |  | 511980 | 0.9935117 | 0.9150489 | 0.006956304 | 0.981651 | 0.00588092 | 0.9816465 | 0.009576244 |  |  | 812760 | 0.9733685 | 0.8678712 | 0.01532572 | 0.9739172 | 0.01137525 | 0.9739145 | 0.009867123
|  |  | 245592 | 1.002234 | 0.9994305 | 0.0003658612 | 0.9999501 | 0.1012858 | 0.9999457 | 0.1688466 |  |  | 469746 | 0.9947158 | 0.9866385 | 0.001429229 | 0.9962111 | 0.004306205 | 0.9962136 | 0.005910601 |  |  | 364860 | 0.978742 | 0.9670213 | 0.003577569 | 0.9838749 | 0.005639562 | 0.9838738 | 0.008107059 |  |  | 512280 | 0.9951932 | 0.9150489 | 0.006956304 | 0.9816562 | 0.005880878 | 0.9816517 | 0.009576193 |  |  | 813060 | 0.9688926 | 0.8678712 | 0.01532572 | 0.9739338 | 0.01137507 | 0.9739311 | 0.00986646
|  |  | 245892 | 1.002234 | 0.9994305 | 0.0003658612 | 0.9999501 | 0.1012858 | 0.9999457 | 0.1688466 |  |  | 470046 | 0.9947158 | 0.9866385 | 0.001429229 | 0.9962126 | 0.004306182 | 0.9962152 | 0.005910486 |  |  | 365160 | 0.977663 | 0.9670213 | 0.003577569 | 0.9838965 | 0.005639813 | 0.9838955 | 0.008106891 |  |  | 512580 | 0.9935117 | 0.9150489 | 0.006956304 | 0.9816614 | 0.005880835 | 0.9816569 | 0.009576142 |  |  | 813360 | 0.9733685 | 0.8678712 | 0.01532572 | 0.9739504 | 0.01137489 | 0.9739477 | 0.009865799
|  |  | 246192 | 1.00313 | 0.9994305 | 0.0003658612 | 0.9999501 | 0.1012858 | 0.9999457 | 0.1688466 |  |  | 470346 | 0.9947158 | 0.9866385 | 0.001429229 | 0.9962142 | 0.00430616 | 0.9962167 | 0.005910372 |  |  | 365460 | 0.979821 | 0.9670213 | 0.003577569 | 0.9839182 | 0.005640063 | 0.9839171 | 0.008106723 |  |  | 512880 | 0.9951932 | 0.9150489 | 0.006956304 | 0.9816666 | 0.005880792 | 0.9816621 | 0.009576092 |  |  | 813660 | 0.9711305 | 0.8678712 | 0.01532572 | 0.9739669 | 0.01137471 | 0.9739642 | 0.009865139
|  |  | 246492 | 1.00313 | 0.9994305 | 0.0003658612 | 0.9999501 | 0.1012858 | 0.9999457 | 0.1688466 |  |  | 470646 | 0.9956763 | 0.9866385 | 0.001429229 | 0.9962157 | 0.004306137 | 0.9962182 | 0.005910259 |  |  | 365760 | 0.978742 | 0.9670213 | 0.003577569 | 0.9839398 | 0.005640312 | 0.9839387 | 0.008106554 |  |  | 513180 | 0.9935117 | 0.9150489 | 0.006956304 | 0.9816718 | 0.00588075 | 0.9816672 | 0.009576042 |  |  | 813960 | 0.9711305 | 0.8678712 | 0.01532572 | 0.9739835 | 0.01137454 | 0.9739808 | 0.009864479
|  |  | 246792 | 1.002234 | 0.9994305 | 0.0003658612 | 0.9999501 | 0.1012858 | 0.9999457 | 0.1688466 |  |  | 470946 | 0.9947158 | 0.9866385 | 0.001429229 | 0.9962172 | 0.004306114 | 0.9962197 | 0.005910146 |  |  | 366060 | 0.981979 | 0.9670213 | 0.003577569 | 0.9839613 | 0.005640561 | 0.9839603 | 0.008106386 |  |  | 513480 | 0.9918302 | 0.9150489 | 0.006956304 | 0.9816769 | 0.005880709 | 0.9816724 | 0.009575992 |  |  | 814260 | 0.9711305 | 0.8678712 | 0.01532572 | 0.974 | 0.01137436 | 0.9739973 | 0.009863821
|  |  | 247092 | 1.004026 | 0.9994305 | 0.0003658612 | 0.9999501 | 0.1012858 | 0.9999457 | 0.1688466 |  |  | 471246 | 0.9937554 | 0.9866385 | 0.001429229 | 0.9962187 | 0.004306092 | 0.9962212 | 0.005910033 |  |  | 366360 | 0.9809 | 0.9670213 | 0.003577569 | 0.9839828 | 0.005640809 | 0.9839818 | 0.008106217 |  |  | 513780 | 0.9918302 | 0.9150489 | 0.006956304 | 0.9816821 | 0.005880667 | 0.9816775 | 0.009575943 |  |  | 814560 | 0.9688926 | 0.8678712 | 0.01532572 | 0.9740165 | 0.01137418 | 0.9740138 | 0.009863163
|  |  | 247392 | 1.00313 | 0.9994305 | 0.0003658612 | 0.9999501 | 0.1012858 | 0.9999457 | 0.1688466 |  |  | 471546 | 0.9937554 | 0.9866385 | 0.001429229 | 0.9962202 | 0.00430607 | 0.9962227 | 0.005909921 |  |  | 366660 | 0.977663 | 0.9670213 | 0.003577569 | 0.9840043 | 0.005641057 | 0.9840033 | 0.008106048 |  |  | 514080 | 0.9901487 | 0.9150489 | 0.006956304 | 0.9816872 | 0.005880626 | 0.9816827 | 0.009575893 |  |  | 814860 | 0.9644167 | 0.8678712 | 0.01532572 | 0.974033 | 0.011374 | 0.9740303 | 0.009862506
|  |  | 247692 | 1.001338 | 0.9994305 | 0.0003658612 | 0.9999501 | 0.1012858 | 0.9999457 | 0.1688466 |  |  | 471846 | 0.9937554 | 0.9866385 | 0.001429229 | 0.9962217 | 0.004306048 | 0.9962243 | 0.00590981 |  |  | 366960 | 0.978742 | 0.9670213 | 0.003577569 | 0.9840258 | 0.005641305 | 0.9840248 | 0.008105878 |  |  | 514380 | 0.9918302 | 0.9150489 | 0.006956304 | 0.9816923 | 0.005880585 | 0.9816878 | 0.009575845 |  |  | 815160 | 0.9778444 | 0.8678712 | 0.01532572 | 0.9740495 | 0.01137383 | 0.9740468 | 0.00986185
|  |  | 247992 | 1.002234 | 0.9994305 | 0.0003658612 | 0.9999501 | 0.1012858 | 0.9999457 | 0.1688466 |  |  | 472146 | 0.9947158 | 0.9866385 | 0.001429229 | 0.9962232 | 0.004306026 | 0.9962258 | 0.005909699 |  |  | 367260 | 0.979821 | 0.9670213 | 0.003577569 | 0.9840472 | 0.005641551 | 0.9840462 | 0.008105709 |  |  | 514680 | 0.9935117 | 0.9150489 | 0.006956304 | 0.9816974 | 0.005880544 | 0.9816929 | 0.009575796 |  |  | 815460 | 0.9711305 | 0.8678712 | 0.01532572 | 0.974066 | 0.01137365 | 0.9740632 | 0.009861195
|  |  | 248292 | 1.00313 | 0.9994305 | 0.0003658612 | 0.9999501 | 0.1012858 | 0.9999457 | 0.1688466 |  |  | 472446 | 0.9947158 | 0.9866385 | 0.001429229 | 0.9962247 | 0.004306005 | 0.9962273 | 0.005909588 |  |  | 367560 | 0.978742 | 0.9670213 | 0.003577569 | 0.9840686 | 0.005641798 | 0.9840676 | 0.008105539 |  |  | 514980 | 0.9935117 | 0.9150489 | 0.006956304 | 0.9817025 | 0.005880504 | 0.981698 | 0.009575748 |  |  | 815760 | 0.9756064 | 0.8678712 | 0.01532572 | 0.9740824 | 0.01137347 | 0.9740797 | 0.009860541
|  |  | 248592 | 1.002234 | 0.9994305 | 0.0003658612 | 0.9999501 | 0.1012858 | 0.9999457 | 0.1688466 |  |  | 472746 | 0.9947158 | 0.9866385 | 0.001429229 | 0.9962262 | 0.004305983 | 0.9962287 | 0.005909478 |  |  | 367860 | 0.978742 | 0.9670213 | 0.003577569 | 0.98409 | 0.005642043 | 0.984089 | 0.008105368 |  |  | 515280 | 0.9951932 | 0.9150489 | 0.006956304 | 0.9817076 | 0.005880464 | 0.9817031 | 0.009575701 |  |  | 816060 | 0.9733685 | 0.8678712 | 0.01532572 | 0.9740988 | 0.0113733 | 0.9740961 | 0.009859888
|  |  | 248892 | 1.004922 | 0.9994305 | 0.0003658612 | 0.9999501 | 0.1012858 | 0.9999457 | 0.1688466 |  |  | 473046 | 0.9947158 | 0.9866385 | 0.001429229 | 0.9962277 | 0.004305962 | 0.9962302 | 0.005909369 |  |  | 368160 | 0.978742 | 0.9670213 | 0.003577569 | 0.9841113 | 0.005642289 | 0.9841103 | 0.008105198 |  |  | 515580 | 0.9901487 | 0.9150489 | 0.006956304 | 0.9817127 | 0.005880424 | 0.9817081 | 0.009575654 |  |  | 816360 | 0.9711305 | 0.8678712 | 0.01532572 | 0.9741152 | 0.01137312 | 0.9741125 | 0.009859236
|  |  | 249192 | 1.002234 | 0.9994305 | 0.0003658612 | 0.9999501 | 0.1012858 | 0.9999457 | 0.1688466 |  |  | 473346 | 0.9947158 | 0.9866385 | 0.001429229 | 0.9962291 | 0.004305941 | 0.9962317 | 0.00590926 |  |  | 368460 | 0.979821 | 0.9670213 | 0.003577569 | 0.9841326 | 0.005642533 | 0.9841316 | 0.008105027 |  |  | 515880 | 0.9901487 | 0.9150489 | 0.006956304 | 0.9817177 | 0.005880384 | 0.9817132 | 0.009575607 |  |  | 816660 | 0.9711305 | 0.8678712 | 0.01532572 | 0.9741316 | 0.01137294 | 0.9741289 | 0.009858584
|  |  | 249492 | 1.00313 | 0.9994305 | 0.0003658612 | 0.9999501 | 0.1012858 | 0.9999457 | 0.1688466 |  |  | 473646 | 0.9947158 | 0.9866385 | 0.001429229 | 0.9962306 | 0.00430592 | 0.9962332 | 0.005909152 |  |  | 368760 | 0.9809 | 0.9670213 | 0.003577569 | 0.9841538 | 0.005642778 | 0.9841528 | 0.008104856 |  |  | 516180 | 0.9918302 | 0.9150489 | 0.006956304 | 0.9817228 | 0.005880345 | 0.9817182 | 0.00957556 |  |  | 816960 | 0.9711305 | 0.8678712 | 0.01532572 | 0.974148 | 0.01137277 | 0.9741452 | 0.009857934
|  |  | 249792 | 1.00313 | 0.9994305 | 0.0003658612 | 0.9999501 | 0.1012858 | 0.9999457 | 0.1688466 |  |  | 473946 | 0.9947158 | 0.9866385 | 0.001429229 | 0.9962321 | 0.004305899 | 0.9962347 | 0.005909044 |  |  | 369060 | 0.981979 | 0.9670213 | 0.003577569 | 0.984175 | 0.005643021 | 0.984174 | 0.008104685 |  |  | 516480 | 0.9918302 | 0.9150489 | 0.006956304 | 0.9817278 | 0.005880306 | 0.9817232 | 0.009575514 |  |  | 817260 | 0.9756064 | 0.8678712 | 0.01532572 | 0.9741643 | 0.01137259 | 0.9741616 | 0.009857284
|  |  | 250092 | 1.00313 | 0.9994305 | 0.0003658612 | 0.9999501 | 0.1012858 | 0.9999457 | 0.1688466 |  |  | 474246 | 0.9947158 | 0.9866385 | 0.001429229 | 0.9962335 | 0.004305878 | 0.9962362 | 0.005908936 |  |  | 369360 | 0.977663 | 0.9670213 | 0.003577569 | 0.9841962 | 0.005643264 | 0.9841952 | 0.008104514 |  |  | 516780 | 0.9951932 | 0.9150489 | 0.006956304 | 0.9817328 | 0.005880267 | 0.9817283 | 0.009575468 |  |  | 817560 | 0.9756064 | 0.8678712 | 0.01532572 | 0.9741807 | 0.01137242 | 0.9741779 | 0.009856636
|  |  | 250392 | 1.002234 | 0.9994305 | 0.0003658612 | 0.9999501 | 0.1012858 | 0.9999457 | 0.1688466 |  |  | 474546 | 0.9947158 | 0.9866385 | 0.001429229 | 0.996235 | 0.004305858 | 0.9962376 | 0.00590883 |  |  | 369660 | 0.978742 | 0.9670213 | 0.003577569 | 0.9842174 | 0.005643507 | 0.9842164 | 0.008104342 |  |  | 517080 | 0.9935117 | 0.9150489 | 0.006956304 | 0.9817378 | 0.005880229 | 0.9817332 | 0.009575422 |  |  | 817860 | 0.9688926 | 0.8678712 | 0.01532572 | 0.974197 | 0.01137224 | 0.9741942 | 0.009855988
|  |  | 250692 | 1.00313 | 0.9994305 | 0.0003658612 | 0.9999501 | 0.1012858 | 0.9999457 | 0.1688466 |  |  | 474846 | 0.9956763 | 0.9866385 | 0.001429229 | 0.9962365 | 0.004305837 | 0.9962391 | 0.005908723 |  |  | 369960 | 0.978742 | 0.9670213 | 0.003577569 | 0.9842385 | 0.005643749 | 0.9842375 | 0.00810417 |  |  | 517380 | 0.9935117 | 0.9150489 | 0.006956304 | 0.9817428 | 0.00588019 | 0.9817382 | 0.009575377 |  |  | 818160 | 0.9711305 | 0.8678712 | 0.01532572 | 0.9742133 | 0.01137207 | 0.9742105 | 0.009855341
|  |  | 250992 | 1.00313 | 0.9994305 | 0.0003658612 | 0.9999501 | 0.1012858 | 0.9999457 | 0.1688466 |  |  | 475146 | 0.9956763 | 0.9866385 | 0.001429229 | 0.9962379 | 0.004305817 | 0.9962406 | 0.005908617 |  |  | 370260 | 0.978742 | 0.9670213 | 0.003577569 | 0.9842596 | 0.005643991 | 0.9842586 | 0.008103998 |  |  | 517680 | 0.9918302 | 0.9150489 | 0.006956304 | 0.9817478 | 0.005880152 | 0.9817432 | 0.009575332 |  |  | 818460 | 0.9666547 | 0.8678712 | 0.01532572 | 0.9742295 | 0.0113719 | 0.9742267 | 0.009854695
|  |  | 251292 | 1.00313 | 0.9994305 | 0.0003658612 | 0.9999501 | 0.1012858 | 0.9999457 | 0.1688466 |  |  | 475446 | 0.9947158 | 0.9866385 | 0.001429229 | 0.9962394 | 0.004305797 | 0.996242 | 0.005908512 |  |  | 370560 | 0.979821 | 0.9670213 | 0.003577569 | 0.9842806 | 0.005644232 | 0.9842796 | 0.008103826 |  |  | 517980 | 0.9935117 | 0.9150489 | 0.006956304 | 0.9817527 | 0.005880115 | 0.9817481 | 0.009575287 |  |  | 818760 | 0.9733685 | 0.8678712 | 0.01532572 | 0.9742458 | 0.01137172 | 0.974243 | 0.00985405
|  |  | 251592 | 1.00313 | 0.9994305 | 0.0003658612 | 0.9999501 | 0.1012858 | 0.9999457 | 0.1688466 |  |  | 475746 | 0.9947158 | 0.9866385 | 0.001429229 | 0.9962408 | 0.004305777 | 0.9962435 | 0.005908407 |  |  | 370860 | 0.979821 | 0.9670213 | 0.003577569 | 0.9843016 | 0.005644473 | 0.9843006 | 0.008103653 |  |  | 518280 | 0.9901487 | 0.9150489 | 0.006956304 | 0.9817577 | 0.005880077 | 0.9817531 | 0.009575243 |  |  | 819060 | 0.9644167 | 0.8678712 | 0.01532572 | 0.974262 | 0.01137155 | 0.9742592 | 0.009853406
|  |  | 251892 | 1.00313 | 0.9994305 | 0.0003658612 | 0.9999501 | 0.1012858 | 0.9999457 | 0.1688466 |  |  | 476046 | 0.9947158 | 0.9866385 | 0.001429229 | 0.9962423 | 0.004305757 | 0.9962449 | 0.005908303 |  |  | 371160 | 0.981979 | 0.9670213 | 0.003577569 | 0.9843226 | 0.005644713 | 0.9843216 | 0.00810348 |  |  | 518580 | 0.9918302 | 0.9150489 | 0.006956304 | 0.9817626 | 0.00588004 | 0.981758 | 0.009575199 |  |  | 819360 | 0.9756064 | 0.8678712 | 0.01532572 | 0.9742783 | 0.01137138 | 0.9742754 | 0.009852763
|  |  | 252192 | 1.00313 | 0.9994305 | 0.0003658612 | 0.9999501 | 0.1012858 | 0.9999457 | 0.1688466 |  |  | 476346 | 0.9937554 | 0.9866385 | 0.001429229 | 0.9962437 | 0.004305738 | 0.9962464 | 0.005908199 |  |  | 371460 | 0.981979 | 0.9670213 | 0.003577569 | 0.9843435 | 0.005644952 | 0.9843425 | 0.008103307 |  |  | 518880 | 0.9935117 | 0.9150489 | 0.006956304 | 0.9817675 | 0.005880003 | 0.9817629 | 0.009575155 |  |  | 819660 | 0.9666547 | 0.8678712 | 0.01532572 | 0.9742945 | 0.0113712 | 0.9742916 | 0.00985212
|  |  | 252492 | 1.00313 | 0.9994305 | 0.0003658612 | 0.9999501 | 0.1012858 | 0.9999457 | 0.1688466 |  |  | 476646 | 0.9937554 | 0.9866385 | 0.001429229 | 0.9962451 | 0.004305718 | 0.9962478 | 0.005908096 |  |  | 371760 | 0.979821 | 0.9670213 | 0.003577569 | 0.9843644 | 0.005645191 | 0.9843635 | 0.008103134 |  |  | 519180 | 0.9935117 | 0.9150489 | 0.006956304 | 0.9817724 | 0.005879967 | 0.9817678 | 0.009575111 |  |  | 819960 | 0.9688926 | 0.8678712 | 0.01532572 | 0.9743106 | 0.01137103 | 0.9743078 | 0.009851479
|  |  | 252792 | 1.004026 | 0.9994305 | 0.0003658612 | 0.9999501 | 0.1012858 | 0.9999457 | 0.1688466 |  |  | 476946 | 0.9956763 | 0.9866385 | 0.001429229 | 0.9962466 | 0.004305699 | 0.9962492 | 0.005907993 |  |  | 372060 | 0.979821 | 0.9670213 | 0.003577569 | 0.9843853 | 0.00564543 | 0.9843843 | 0.008102961 |  |  | 519480 | 0.9918302 | 0.9150489 | 0.006956304 | 0.9817773 | 0.00587993 | 0.9817727 | 0.009575068 |  |  | 820260 | 0.9688926 | 0.8678712 | 0.01532572 | 0.9743268 | 0.01137086 | 0.9743239 | 0.009850838
|  |  | 253092 | 1.004026 | 0.9994305 | 0.0003658612 | 0.9999501 | 0.1012858 | 0.9999457 | 0.1688466 |  |  | 477246 | 0.9937554 | 0.9866385 | 0.001429229 | 0.996248 | 0.00430568 | 0.9962507 | 0.00590789 |  |  | 372360 | 0.978742 | 0.9670213 | 0.003577569 | 0.9844062 | 0.005645668 | 0.9844052 | 0.008102787 |  |  | 519780 | 0.9918302 | 0.9150489 | 0.006956304 | 0.9817822 | 0.005879894 | 0.9817776 | 0.009575026 |  |  | 820560 | 0.9666547 | 0.8678712 | 0.01532572 | 0.9743429 | 0.01137069 | 0.9743401 | 0.009850199
|  |  | 253392 | 1.00313 | 0.9994305 | 0.0003658612 | 0.9999501 | 0.1012858 | 0.9999457 | 0.1688466 |  |  | 477546 | 0.9937554 | 0.9866385 | 0.001429229 | 0.9962494 | 0.004305661 | 0.9962521 | 0.005907788 |  |  | 372660 | 0.979821 | 0.9670213 | 0.003577569 | 0.984427 | 0.005645906 | 0.984426 | 0.008102613 |  |  | 520080 | 0.9951932 | 0.9150489 | 0.006956304 | 0.981787 | 0.005879858 | 0.9817824 | 0.009574983 |  |  | 820860 | 0.9711305 | 0.8678712 | 0.01532572 | 0.9743591 | 0.01137051 | 0.9743562 | 0.00984956
|  |  | 253692 | 1.002234 | 0.9994305 | 0.0003658612 | 0.9999501 | 0.1012858 | 0.9999457 | 0.1688466 |  |  | 477846 | 0.9937554 | 0.9866385 | 0.001429229 | 0.9962509 | 0.004305642 | 0.9962535 | 0.005907687 |  |  | 372960 | 0.979821 | 0.9670213 | 0.003577569 | 0.9844477 | 0.005646143 | 0.9844468 | 0.008102439 |  |  | 520380 | 0.9918302 | 0.9150489 | 0.006956304 | 0.9817919 | 0.005879823 | 0.9817873 | 0.009574941 |  |  | 821160 | 0.9733685 | 0.8678712 | 0.01532572 | 0.9743752 | 0.01137034 | 0.9743723 | 0.009848922
|  |  | 253992 | 1.004026 | 0.9994305 | 0.0003658612 | 0.9999501 | 0.1012858 | 0.9999457 | 0.1688466 |  |  | 478146 | 0.9947158 | 0.9866385 | 0.001429229 | 0.9962523 | 0.004305623 | 0.996255 | 0.005907586 |  |  | 373260 | 0.9809 | 0.9670213 | 0.003577569 | 0.9844685 | 0.005646379 | 0.9844675 | 0.008102265 |  |  | 520680 | 0.9918302 | 0.9150489 | 0.006956304 | 0.9817967 | 0.005879788 | 0.9817921 | 0.009574899 |  |  | 821460 | 0.9733685 | 0.8678712 | 0.01532572 | 0.9743913 | 0.01137017 | 0.9743884 | 0.009848285
|  |  | 254292 | 1.002234 | 0.9994305 | 0.0003658612 | 0.9999501 | 0.1012858 | 0.9999457 | 0.1688466 |  |  | 478446 | 0.9937554 | 0.9866385 | 0.001429229 | 0.9962537 | 0.004305605 | 0.9962564 | 0.005907486 |  |  | 373560 | 0.979821 | 0.9670213 | 0.003577569 | 0.9844892 | 0.005646615 | 0.9844882 | 0.008102091 |  |  | 520980 | 0.9935117 | 0.9150489 | 0.006956304 | 0.9818016 | 0.005879752 | 0.9817969 | 0.009574858 |  |  | 821760 | 0.9733685 | 0.8678712 | 0.01532572 | 0.9744073 | 0.01137 | 0.9744044 | 0.009847649
|  |  | 254592 | 1.002234 | 0.9994305 | 0.0003658612 | 0.9999501 | 0.1012858 | 0.9999457 | 0.1688466 |  |  | 478746 | 0.9947158 | 0.9866385 | 0.001429229 | 0.9962551 | 0.004305586 | 0.9962578 | 0.005907386 |  |  | 373860 | 0.9809 | 0.9670213 | 0.003577569 | 0.9845099 | 0.005646851 | 0.9845089 | 0.008101916 |  |  | 521280 | 0.9935117 | 0.9150489 | 0.006956304 | 0.9818064 | 0.005879718 | 0.9818017 | 0.009574816 |  |  | 822060 | 0.9733685 | 0.8678712 | 0.01532572 | 0.9744234 | 0.01136983 | 0.9744205 | 0.009847014
|  |  | 254892 | 1.002234 | 0.9994305 | 0.0003658612 | 0.9999501 | 0.1012858 | 0.9999457 | 0.1688466 |  |  | 479046 | 0.9927949 | 0.9866385 | 0.001429229 | 0.9962565 | 0.004305568 | 0.9962592 | 0.005907286 |  |  | 374160 | 0.978742 | 0.9670213 | 0.003577569 | 0.9845305 | 0.005647086 | 0.9845295 | 0.008101741 |  |  | 521580 | 0.9935117 | 0.9150489 | 0.006956304 | 0.9818112 | 0.005879683 | 0.9818065 | 0.009574775 |  |  | 822360 | 0.9711305 | 0.8678712 | 0.01532572 | 0.9744394 | 0.01136966 | 0.9744365 | 0.009846379
|  |  | 255192 | 1.004026 | 0.9994305 | 0.0003658612 | 0.9999501 | 0.1012858 | 0.9999457 | 0.1688466 |  |  | 479346 | 0.9947158 | 0.9866385 | 0.001429229 | 0.9962579 | 0.00430555 | 0.9962606 | 0.005907187 |  |  | 374460 | 0.979821 | 0.9670213 | 0.003577569 | 0.9845511 | 0.005647321 | 0.9845501 | 0.008101567 |  |  | 521880 | 0.9951932 | 0.9150489 | 0.006956304 | 0.9818159 | 0.005879649 | 0.9818113 | 0.009574735 |  |  | 822660 | 0.9733685 | 0.8678712 | 0.01532572 | 0.9744554 | 0.01136949 | 0.9744525 | 0.009845746
|  |  | 255492 | 1.004922 | 0.9994305 | 0.0003658612 | 0.9999501 | 0.1012858 | 0.9999457 | 0.1688466 |  |  | 479646 | 0.9937554 | 0.9866385 | 0.001429229 | 0.9962593 | 0.004305532 | 0.996262 | 0.005907089 |  |  | 374760 | 0.979821 | 0.9670213 | 0.003577569 | 0.9845717 | 0.005647555 | 0.9845707 | 0.008101391 |  |  | 522180 | 0.9951932 | 0.9150489 | 0.006956304 | 0.9818207 | 0.005879615 | 0.9818161 | 0.009574695 |  |  | 822960 | 0.9733685 | 0.8678712 | 0.01532572 | 0.9744714 | 0.01136932 | 0.9744685 | 0.009845113
|  |  | 255792 | 1.004026 | 0.9994305 | 0.0003658612 | 0.9999501 | 0.1012858 | 0.9999457 | 0.1688466 |  |  | 479946 | 0.9947158 | 0.9866385 | 0.001429229 | 0.9962607 | 0.004305514 | 0.9962634 | 0.005906991 |  |  | 375060 | 0.979821 | 0.9670213 | 0.003577569 | 0.9845922 | 0.005647789 | 0.9845912 | 0.008101216 |  |  | 522480 | 0.9918302 | 0.9150489 | 0.006956304 | 0.9818255 | 0.005879581 | 0.9818208 | 0.009574654 |  |  | 823260 | 0.9733685 | 0.8678712 | 0.01532572 | 0.9744874 | 0.01136915 | 0.9744845 | 0.009844481
|  |  | 256092 | 1.00313 | 0.9994305 | 0.0003658612 | 0.9999501 | 0.1012858 | 0.9999457 | 0.1688466 |  |  | 480246 | 0.9966367 | 0.9866385 | 0.001429229 | 0.9962621 | 0.004305496 | 0.9962648 | 0.005906893 |  |  | 375360 | 0.9809 | 0.9670213 | 0.003577569 | 0.9846127 | 0.005648022 | 0.9846118 | 0.008101041 |  |  | 522780 | 0.9935117 | 0.9150489 | 0.006956304 | 0.9818302 | 0.005879547 | 0.9818256 | 0.009574615 |  |  | 823560 | 0.9733685 | 0.8678712 | 0.01532572 | 0.9745034 | 0.01136898 | 0.9745004 | 0.009843851
|  |  | 256392 | 1.00313 | 0.9994305 | 0.0003658612 | 0.9999501 | 0.1012858 | 0.9999457 | 0.1688466 |  |  | 480546 | 0.9937554 | 0.9866385 | 0.001429229 | 0.9962635 | 0.004305479 | 0.9962662 | 0.005906796 |  |  | 375660 | 0.981979 | 0.9670213 | 0.003577569 | 0.9846332 | 0.005648255 | 0.9846322 | 0.008100865 |  |  | 523080 | 0.9935117 | 0.9150489 | 0.006956304 | 0.981835 | 0.005879514 | 0.9818303 | 0.009574575 |  |  | 823860 | 0.9688926 | 0.8678712 | 0.01532572 | 0.9745193 | 0.01136881 | 0.9745164 | 0.009843221
|  |  | 256692 | 1.002234 | 0.9994305 | 0.0003658612 | 0.9999501 | 0.1012858 | 0.9999457 | 0.1688466 |  |  | 480846 | 0.9956763 | 0.9866385 | 0.001429229 | 0.9962649 | 0.004305461 | 0.9962676 | 0.005906699 |  |  | 375960 | 0.9809 | 0.9670213 | 0.003577569 | 0.9846536 | 0.005648487 | 0.9846527 | 0.008100689 |  |  | 523380 | 0.9918302 | 0.9150489 | 0.006956304 | 0.9818397 | 0.005879481 | 0.981835 | 0.009574536 |  |  | 824160 | 0.9688926 | 0.8678712 | 0.01532572 | 0.9745352 | 0.01136865 | 0.9745323 | 0.009842592
|  |  | 256992 | 1.004026 | 0.9994305 | 0.0003658612 | 0.9999501 | 0.1012858 | 0.9999457 | 0.1688466 |  |  | 481146 | 0.9947158 | 0.9866385 | 0.001429229 | 0.9962663 | 0.004305444 | 0.996269 | 0.005906603 |  |  | 376260 | 0.979821 | 0.9670213 | 0.003577569 | 0.984674 | 0.005648719 | 0.9846731 | 0.008100513 |  |  | 523680 | 0.9918302 | 0.9150489 | 0.006956304 | 0.9818444 | 0.005879448 | 0.9818397 | 0.009574497 |  |  | 824460 | 0.9733685 | 0.8678712 | 0.01532572 | 0.9745511 | 0.01136848 | 0.9745482 | 0.009841963
|  |  | 257292 | 1.00313 | 0.9994305 | 0.0003658612 | 0.9999501 | 0.1012858 | 0.9999457 | 0.1688466 |  |  | 481446 | 0.9937554 | 0.9866385 | 0.001429229 | 0.9962676 | 0.004305427 | 0.9962704 | 0.005906507 |  |  | 376560 | 0.979821 | 0.9670213 | 0.003577569 | 0.9846944 | 0.00564895 | 0.9846935 | 0.008100337 |  |  | 523980 | 0.9918302 | 0.9150489 | 0.006956304 | 0.9818491 | 0.005879415 | 0.9818444 | 0.009574459 |  |  | 824760 | 0.9756064 | 0.8678712 | 0.01532572 | 0.974567 | 0.01136831 | 0.9745641 | 0.009841336
|  |  | 257592 | 1.002234 | 0.9994305 | 0.0003658612 | 0.9999501 | 0.1012858 | 0.9999457 | 0.1688466 |  |  | 481746 | 0.9937554 | 0.9866385 | 0.001429229 | 0.996269 | 0.00430541 | 0.9962718 | 0.005906412 |  |  | 376860 | 0.979821 | 0.9670213 | 0.003577569 | 0.9847148 | 0.005649181 | 0.9847138 | 0.00810016 |  |  | 524280 | 0.9951932 | 0.9150489 | 0.006956304 | 0.9818538 | 0.005879383 | 0.9818491 | 0.009574421 |  |  | 825060 | 0.9733685 | 0.8678712 | 0.01532572 | 0.9745829 | 0.01136814 | 0.9745799 | 0.00984071
|  |  | 257892 | 1.001338 | 0.9994305 | 0.0003658612 | 0.9999501 | 0.1012858 | 0.9999457 | 0.1688466 |  |  | 482046 | 0.9937554 | 0.9866385 | 0.001429229 | 0.9962704 | 0.004305393 | 0.9962731 | 0.005906317 |  |  | 377160 | 0.9809 | 0.9670213 | 0.003577569 | 0.9847351 | 0.005649411 | 0.9847341 | 0.008099984 |  |  | 524580 | 0.9918302 | 0.9150489 | 0.006956304 | 0.9818584 | 0.005879351 | 0.9818538 | 0.009574383 |  |  | 825360 | 0.9778444 | 0.8678712 | 0.01532572 | 0.9745987 | 0.01136797 | 0.9745958 | 0.009840084
|  |  | 258192 | 1.00313 | 0.9994305 | 0.0003658612 | 0.9999501 | 0.1012858 | 0.9999457 | 0.1688466 |  |  | 482346 | 0.9947158 | 0.9866385 | 0.001429229 | 0.9962717 | 0.004305376 | 0.9962745 | 0.005906223 |  |  | 377460 | 0.979821 | 0.9670213 | 0.003577569 | 0.9847553 | 0.005649641 | 0.9847544 | 0.008099807 |  |  | 524880 | 0.9951932 | 0.9150489 | 0.006956304 | 0.9818631 | 0.005879319 | 0.9818584 | 0.009574345 |  |  | 825660 | 0.9733685 | 0.8678712 | 0.01532572 | 0.9746146 | 0.01136781 | 0.9746116 | 0.009839459
|  |  | 258492 | 1.004026 | 0.9994305 | 0.0003658612 | 0.9999501 | 0.1012858 | 0.9999457 | 0.1688466 |  |  | 482646 | 0.9937554 | 0.9866385 | 0.001429229 | 0.9962731 | 0.00430536 | 0.9962759 | 0.005906129 |  |  | 377760 | 0.978742 | 0.9670213 | 0.003577569 | 0.9847756 | 0.00564987 | 0.9847746 | 0.00809963 |  |  | 525180 | 0.9918302 | 0.9150489 | 0.006956304 | 0.9818677 | 0.005879287 | 0.9818631 | 0.009574308 |  |  | 825960 | 0.9756064 | 0.8678712 | 0.01532572 | 0.9746304 | 0.01136764 | 0.9746274 | 0.009838836
|  |  | 258792 | 1.002234 | 0.9994305 | 0.0003658612 | 0.9999501 | 0.1012858 | 0.9999457 | 0.1688466 |  |  | 482946 | 0.9947158 | 0.9866385 | 0.001429229 | 0.9962745 | 0.004305343 | 0.9962772 | 0.005906036 |  |  | 378060 | 0.977663 | 0.9670213 | 0.003577569 | 0.9847958 | 0.005650099 | 0.9847948 | 0.008099454 |  |  | 525480 | 0.9935117 | 0.9150489 | 0.006956304 | 0.9818724 | 0.005879256 | 0.9818677 | 0.009574271 |  |  | 826260 | 0.9733685 | 0.8678712 | 0.01532572 | 0.9746462 | 0.01136747 | 0.9746432 | 0.009838213
|  |  | 259092 | 1.00313 | 0.9994305 | 0.0003658612 | 0.9999501 | 0.1012858 | 0.9999457 | 0.1688466 |  |  | 483246 | 0.9937554 | 0.9866385 | 0.001429229 | 0.9962758 | 0.004305327 | 0.9962786 | 0.005905943 |  |  | 378360 | 0.979821 | 0.9670213 | 0.003577569 | 0.984816 | 0.005650328 | 0.984815 | 0.008099276 |  |  | 525780 | 0.9935117 | 0.9150489 | 0.006956304 | 0.981877 | 0.005879225 | 0.9818723 | 0.009574234 |  |  | 826560 | 0.9733685 | 0.8678712 | 0.01532572 | 0.974662 | 0.01136731 | 0.974659 | 0.009837591
|  |  | 259392 | 1.00313 | 0.9994305 | 0.0003658612 | 0.9999501 | 0.1012858 | 0.9999457 | 0.1688466 |  |  | 483546 | 0.9947158 | 0.9866385 | 0.001429229 | 0.9962772 | 0.004305311 | 0.99628 | 0.00590585 |  |  | 378660 | 0.9809 | 0.9670213 | 0.003577569 | 0.9848361 | 0.005650556 | 0.9848352 | 0.008099099 |  |  | 526080 | 0.9935117 | 0.9150489 | 0.006956304 | 0.9818816 | 0.005879194 | 0.9818769 | 0.009574197 |  |  | 826860 | 0.9778444 | 0.8678712 | 0.01532572 | 0.9746777 | 0.01136714 | 0.9746747 | 0.00983697
|  |  | 259692 | 1.004922 | 0.9994305 | 0.0003658612 | 0.9999501 | 0.1012858 | 0.9999457 | 0.1688466 |  |  | 483846 | 0.9947158 | 0.9866385 | 0.001429229 | 0.9962785 | 0.004305295 | 0.9962813 | 0.005905758 |  |  | 378960 | 0.9809 | 0.9670213 | 0.003577569 | 0.9848562 | 0.005650783 | 0.9848553 | 0.008098922 |  |  | 526380 | 0.9935117 | 0.9150489 | 0.006956304 | 0.9818862 | 0.005879163 | 0.9818815 | 0.009574161 |  |  | 827160 | 0.9711305 | 0.8678712 | 0.01532572 | 0.9746935 | 0.01136698 | 0.9746904 | 0.009836349
|  |  | 259992 | 1.004026 | 0.9994305 | 0.0003658612 | 0.9999501 | 0.1012858 | 0.9999457 | 0.1688466 |  |  | 484146 | 0.9937554 | 0.9866385 | 0.001429229 | 0.9962799 | 0.004305279 | 0.9962827 | 0.005905666 |  |  | 379260 | 0.979821 | 0.9670213 | 0.003577569 | 0.9848763 | 0.00565101 | 0.9848754 | 0.008098744 |  |  | 526680 | 0.9935117 | 0.9150489 | 0.006956304 | 0.9818907 | 0.005879133 | 0.9818861 | 0.009574125 |  |  | 827460 | 0.9778444 | 0.8678712 | 0.01532572 | 0.9747092 | 0.01136681 | 0.9747062 | 0.00983573
|  |  | 260292 | 1.00313 | 0.9994305 | 0.0003658612 | 0.9999501 | 0.1012858 | 0.9999457 | 0.1688466 |  |  | 484446 | 0.9937554 | 0.9866385 | 0.001429229 | 0.9962812 | 0.004305263 | 0.996284 | 0.005905575 |  |  | 379560 | 0.979821 | 0.9670213 | 0.003577569 | 0.9848964 | 0.005651237 | 0.9848954 | 0.008098567 |  |  | 526980 | 0.9918302 | 0.9150489 | 0.006956304 | 0.9818953 | 0.005879102 | 0.9818906 | 0.009574089 |  |  | 827760 | 0.9733685 | 0.8678712 | 0.01532572 | 0.9747249 | 0.01136665 | 0.9747219 | 0.009835111
|  |  | 260592 | 1.004026 | 0.9994305 | 0.0003658612 | 0.9999501 | 0.1012858 | 0.9999457 | 0.1688466 |  |  | 484746 | 0.9927949 | 0.9866385 | 0.001429229 | 0.9962825 | 0.004305248 | 0.9962853 | 0.005905484 |  |  | 379860 | 0.979821 | 0.9670213 | 0.003577569 | 0.9849164 | 0.005651463 | 0.9849154 | 0.008098389 |  |  | 527280 | 0.9918302 | 0.9150489 | 0.006956304 | 0.9818999 | 0.005879072 | 0.9818952 | 0.009574054 |  |  | 828060 | 0.9756064 | 0.8678712 | 0.01532572 | 0.9747406 | 0.01136648 | 0.9747375 | 0.009834494
|  |  | 260892 | 1.002234 | 0.9994305 | 0.0003658612 | 0.9999501 | 0.1012858 | 0.9999457 | 0.1688466 |  |  | 485046 | 0.9937554 | 0.9866385 | 0.001429229 | 0.9962839 | 0.004305232 | 0.9962867 | 0.005905394 |  |  | 380160 | 0.981979 | 0.9670213 | 0.003577569 | 0.9849364 | 0.005651689 | 0.9849354 | 0.008098211 |  |  | 527580 | 0.9935117 | 0.9150489 | 0.006956304 | 0.9819044 | 0.005879043 | 0.9818997 | 0.009574019 |  |  | 828360 | 0.9778444 | 0.8678712 | 0.01532572 | 0.9747562 | 0.01136632 | 0.9747532 | 0.009833877
|  |  | 261192 | 1.002234 | 0.9994305 | 0.0003658612 | 0.9999501 | 0.1012858 | 0.9999457 | 0.1688466 |  |  | 485346 | 0.9947158 | 0.9866385 | 0.001429229 | 0.9962852 | 0.004305217 | 0.996288 | 0.005905304 |  |  | 380460 | 0.979821 | 0.9670213 | 0.003577569 | 0.9849563 | 0.005651914 | 0.9849554 | 0.008098033 |  |  | 527880 | 0.9935117 | 0.9150489 | 0.006956304 | 0.9819089 | 0.005879013 | 0.9819042 | 0.009573984 |  |  | 828660 | 0.9756064 | 0.8678712 | 0.01532572 | 0.9747719 | 0.01136615 | 0.9747689 | 0.009833261
|  |  | 261492 | 1.002234 | 0.9994305 | 0.0003658612 | 0.9999501 | 0.1012858 | 0.9999457 | 0.1688466 |  |  | 485646 | 0.9937554 | 0.9866385 | 0.001429229 | 0.9962865 | 0.004305202 | 0.9962894 | 0.005905215 |  |  | 380760 | 0.9809 | 0.9670213 | 0.003577569 | 0.9849762 | 0.005652139 | 0.9849753 | 0.008097854 |  |  | 528180 | 0.9918302 | 0.9150489 | 0.006956304 | 0.9819135 | 0.005878984 | 0.9819088 | 0.009573949 |  |  | 828960 | 0.9756064 | 0.8678712 | 0.01532572 | 0.9747875 | 0.01136599 | 0.9747845 | 0.009832646
|  |  | 261792 | 1.004026 | 0.9994305 | 0.0003658612 | 0.9999501 | 0.1012858 | 0.9999457 | 0.1688466 |  |  | 485946 | 0.9937554 | 0.9866385 | 0.001429229 | 0.9962879 | 0.004305186 | 0.9962907 | 0.005905126 |  |  | 381060 | 0.9809 | 0.9670213 | 0.003577569 | 0.9849961 | 0.005652363 | 0.9849952 | 0.008097676 |  |  | 528480 | 0.9918302 | 0.9150489 | 0.006956304 | 0.981918 | 0.005878954 | 0.9819133 | 0.009573915 |  |  | 829260 | 0.9733685 | 0.8678712 | 0.01532572 | 0.9748031 | 0.01136583 | 0.9748001 | 0.009832031
|  |  | 262092 | 1.00313 | 0.9994305 | 0.0003658612 | 0.9999501 | 0.1012858 | 0.9999457 | 0.1688466 |  |  | 486246 | 0.9937554 | 0.9866385 | 0.001429229 | 0.9962892 | 0.004305171 | 0.996292 | 0.005905037 |  |  | 381360 | 0.979821 | 0.9670213 | 0.003577569 | 0.985016 | 0.005652587 | 0.985015 | 0.008097498 |  |  | 528780 | 0.9935117 | 0.9150489 | 0.006956304 | 0.9819225 | 0.005878926 | 0.9819177 | 0.009573881 |  |  | 829560 | 0.9800823 | 0.8678712 | 0.01532572 | 0.9748187 | 0.01136566 | 0.9748157 | 0.009831418
|  |  | 262392 | 1.002234 | 0.9994305 | 0.0003658612 | 0.9999501 | 0.1012858 | 0.9999457 | 0.1688466 |  |  | 486546 | 0.9937554 | 0.9866385 | 0.001429229 | 0.9962905 | 0.004305157 | 0.9962933 | 0.005904949 |  |  | 381660 | 0.9809 | 0.9670213 | 0.003577569 | 0.9850358 | 0.00565281 | 0.9850349 | 0.008097319 |  |  | 529080 | 0.9935117 | 0.9150489 | 0.006956304 | 0.9819269 | 0.005878897 | 0.9819222 | 0.009573847 |  |  | 829860 | 0.9845582 | 0.8678712 | 0.01532572 | 0.9748343 | 0.0113655 | 0.9748313 | 0.009830806
|  |  | 262692 | 1.00313 | 0.9994305 | 0.0003658612 | 0.9999501 | 0.1012858 | 0.9999457 | 0.1688466 |  |  | 486846 | 0.9956763 | 0.9866385 | 0.001429229 | 0.9962918 | 0.004305142 | 0.9962946 | 0.005904861 |  |  | 381960 | 0.9809 | 0.9670213 | 0.003577569 | 0.9850556 | 0.005653033 | 0.9850546 | 0.00809714 |  |  | 529380 | 0.9918302 | 0.9150489 | 0.006956304 | 0.9819314 | 0.005878868 | 0.9819267 | 0.009573814 |  |  | 830160 | 0.9778444 | 0.8678712 | 0.01532572 | 0.9748499 | 0.01136534 | 0.9748468 | 0.009830194
|  |  | 262992 | 1.002234 | 0.9994305 | 0.0003658612 | 0.9999501 | 0.1012858 | 0.9999457 | 0.1688466 |  |  | 487146 | 0.9956763 | 0.9866385 | 0.001429229 | 0.9962931 | 0.004305127 | 0.996296 | 0.005904774 |  |  | 382260 | 0.981979 | 0.9670213 | 0.003577569 | 0.9850753 | 0.005653256 | 0.9850744 | 0.008096962 |  |  | 529680 | 0.9918302 | 0.9150489 | 0.006956304 | 0.9819359 | 0.00587884 | 0.9819311 | 0.00957378 |  |  | 830460 | 0.9778444 | 0.8678712 | 0.01532572 | 0.9748654 | 0.01136517 | 0.9748623 | 0.009829583
|  |  | 263292 | 1.00313 | 0.9994305 | 0.0003658612 | 0.9999501 | 0.1012858 | 0.9999457 | 0.1688466 |  |  | 487446 | 0.9947158 | 0.9866385 | 0.001429229 | 0.9962944 | 0.004305113 | 0.9962973 | 0.005904687 |  |  | 382560 | 0.9809 | 0.9670213 | 0.003577569 | 0.9850951 | 0.005653478 | 0.9850941 | 0.008096783 |  |  | 529980 | 0.9918302 | 0.9150489 | 0.006956304 | 0.9819403 | 0.005878812 | 0.9819356 | 0.009573747 |  |  | 830760 | 0.9823203 | 0.8678712 | 0.01532572 | 0.974881 | 0.01136501 | 0.9748779 | 0.009828973
|  |  | 263592 | 1.002234 | 0.9994305 | 0.0003658612 | 0.9999501 | 0.1012858 | 0.9999457 | 0.1688466 |  |  | 487746 | 0.9927949 | 0.9866385 | 0.001429229 | 0.9962957 | 0.004305099 | 0.9962986 | 0.005904601 |  |  | 382860 | 0.9809 | 0.9670213 | 0.003577569 | 0.9851148 | 0.005653699 | 0.9851138 | 0.008096604 |  |  | 530280 | 0.9935117 | 0.9150489 | 0.006956304 | 0.9819447 | 0.005878784 | 0.98194 | 0.009573715 |  |  | 831060 | 0.9733685 | 0.8678712 | 0.01532572 | 0.9748965 | 0.01136485 | 0.9748934 | 0.009828364
|  |  | 263892 | 1.002234 | 0.9994305 | 0.0003658612 | 0.9999501 | 0.1012858 | 0.9999457 | 0.1688466 |  |  | 488046 | 0.9937554 | 0.9866385 | 0.001429229 | 0.996297 | 0.004305084 | 0.9962999 | 0.005904515 |  |  | 383160 | 0.981979 | 0.9670213 | 0.003577569 | 0.9851344 | 0.00565392 | 0.9851335 | 0.008096424 |  |  | 530580 | 0.9935117 | 0.9150489 | 0.006956304 | 0.9819492 | 0.005878757 | 0.9819444 | 0.009573682 |  |  | 831360 | 0.9756064 | 0.8678712 | 0.01532572 | 0.974912 | 0.01136469 | 0.9749089 | 0.009827756
|  |  | 264192 | 1.00313 | 0.9994305 | 0.0003658612 | 0.9999501 | 0.1012858 | 0.9999457 | 0.1688466 |  |  | 488346 | 0.9937554 | 0.9866385 | 0.001429229 | 0.9962983 | 0.00430507 | 0.9963012 | 0.005904429 |  |  | 383460 | 0.9809 | 0.9670213 | 0.003577569 | 0.985154 | 0.005654141 | 0.9851531 | 0.008096245 |  |  | 530880 | 0.9935117 | 0.9150489 | 0.006956304 | 0.9819536 | 0.005878729 | 0.9819488 | 0.00957365 |  |  | 831660 | 0.9733685 | 0.8678712 | 0.01532572 | 0.9749274 | 0.01136453 | 0.9749243 | 0.009827149
|  |  | 264492 | 1.00313 | 0.9994305 | 0.0003658612 | 0.9999501 | 0.1012858 | 0.9999457 | 0.1688466 |  |  | 488646 | 0.9937554 | 0.9866385 | 0.001429229 | 0.9962996 | 0.004305056 | 0.9963025 | 0.005904344 |  |  | 383760 | 0.9809 | 0.9670213 | 0.003577569 | 0.9851736 | 0.005654361 | 0.9851727 | 0.008096066 |  |  | 531180 | 0.9918302 | 0.9150489 | 0.006956304 | 0.981958 | 0.005878702 | 0.9819532 | 0.009573618 |  |  | 831960 | 0.9778444 | 0.8678712 | 0.01532572 | 0.9749429 | 0.01136437 | 0.9749398 | 0.009826542
|  |  | 264792 | 1.004026 | 0.9994305 | 0.0003658612 | 0.9999501 | 0.1012858 | 0.9999457 | 0.1688466 |  |  | 488946 | 0.9947158 | 0.9866385 | 0.001429229 | 0.9963009 | 0.004305042 | 0.9963038 | 0.005904259 |  |  | 384060 | 0.978742 | 0.9670213 | 0.003577569 | 0.9851932 | 0.005654581 | 0.9851923 | 0.008095886 |  |  | 531480 | 0.9935117 | 0.9150489 | 0.006956304 | 0.9819623 | 0.005878675 | 0.9819576 | 0.009573586 |  |  | 832260 | 0.9800823 | 0.8678712 | 0.01532572 | 0.9749583 | 0.01136421 | 0.9749552 | 0.009825937
|  |  | 265092 | 1.004026 | 0.9994305 | 0.0003658612 | 0.9999501 | 0.1012858 | 0.9999457 | 0.1688466 |  |  | 489246 | 0.9947158 | 0.9866385 | 0.001429229 | 0.9963022 | 0.004305029 | 0.9963051 | 0.005904175 |  |  | 384360 | 0.977663 | 0.9670213 | 0.003577569 | 0.9852127 | 0.005654801 | 0.9852118 | 0.008095707 |  |  | 531780 | 0.9951932 | 0.9150489 | 0.006956304 | 0.9819667 | 0.005878649 | 0.981962 | 0.009573555 |  |  | 832560 | 0.9711305 | 0.8678712 | 0.01532572 | 0.9749738 | 0.01136405 | 0.9749706 | 0.009825332
|  |  | 265392 | 1.004026 | 0.9994305 | 0.0003658612 | 0.9999501 | 0.1012858 | 0.9999457 | 0.1688466 |  |  | 489546 | 0.9956763 | 0.9866385 | 0.001429229 | 0.9963035 | 0.004305015 | 0.9963064 | 0.005904091 |  |  | 384660 | 0.9809 | 0.9670213 | 0.003577569 | 0.9852323 | 0.005655019 | 0.9852313 | 0.008095527 |  |  | 532080 | 0.9918302 | 0.9150489 | 0.006956304 | 0.9819711 | 0.005878622 | 0.9819663 | 0.009573524 |  |  | 832860 | 0.9800823 | 0.8678712 | 0.01532572 | 0.9749892 | 0.01136389 | 0.974986 | 0.009824728
|  |  | 265692 | 1.004026 | 0.9994305 | 0.0003658612 | 0.9999501 | 0.1012858 | 0.9999457 | 0.1688466 |  |  | 489846 | 0.9966367 | 0.9866385 | 0.001429229 | 0.9963047 | 0.004305002 | 0.9963076 | 0.005904007 |  |  | 384960 | 0.978742 | 0.9670213 | 0.003577569 | 0.9852517 | 0.005655238 | 0.9852508 | 0.008095347 |  |  | 532380 | 0.9935117 | 0.9150489 | 0.006956304 | 0.9819754 | 0.005878596 | 0.9819707 | 0.009573493 |  |  | 833160 | 0.9733685 | 0.8678712 | 0.01532572 | 0.9750045 | 0.01136373 | 0.9750014 | 0.009824125
|  |  | 265992 | 1.00313 | 0.9994305 | 0.0003658612 | 0.9999501 | 0.1012858 | 0.9999457 | 0.1688466 |  |  | 490146 | 0.9947158 | 0.9866385 | 0.001429229 | 0.996306 | 0.004304988 | 0.9963089 | 0.005903924 |  |  | 385260 | 0.9809 | 0.9670213 | 0.003577569 | 0.9852712 | 0.005655456 | 0.9852702 | 0.008095168 |  |  | 532680 | 0.9935117 | 0.9150489 | 0.006956304 | 0.9819798 | 0.00587857 | 0.981975 | 0.009573462 |  |  | 833460 | 0.9733685 | 0.8678712 | 0.01532572 | 0.9750199 | 0.01136357 | 0.9750168 | 0.009823523
|  |  | 266292 | 1.002234 | 0.9994305 | 0.0003658612 | 0.9999501 | 0.1012858 | 0.9999457 | 0.1688466 |  |  | 490446 | 0.9947158 | 0.9866385 | 0.001429229 | 0.9963073 | 0.004304975 | 0.9963102 | 0.005903842 |  |  | 385560 | 0.981979 | 0.9670213 | 0.003577569 | 0.9852906 | 0.005655674 | 0.9852897 | 0.008094988 |  |  | 532980 | 0.9951932 | 0.9150489 | 0.006956304 | 0.9819841 | 0.005878544 | 0.9819793 | 0.009573432 |  |  | 833760 | 0.9800823 | 0.8678712 | 0.01532572 | 0.9750353 | 0.01136341 | 0.9750321 | 0.009822922
|  |  | 266592 | 1.00313 | 0.9994305 | 0.0003658612 | 0.9999501 | 0.1012858 | 0.9999457 | 0.1688466 |  |  | 490746 | 0.9947158 | 0.9866385 | 0.001429229 | 0.9963086 | 0.004304962 | 0.9963115 | 0.005903759 |  |  | 385860 | 0.9809 | 0.9670213 | 0.003577569 | 0.98531 | 0.005655891 | 0.985309 | 0.008094808 |  |  | 533280 | 0.9935117 | 0.9150489 | 0.006956304 | 0.9819884 | 0.005878518 | 0.9819836 | 0.009573402 |  |  | 834060 | 0.9778444 | 0.8678712 | 0.01532572 | 0.9750506 | 0.01136325 | 0.9750474 | 0.009822321
|  |  | 266892 | 1.002234 | 0.9994305 | 0.0003658612 | 0.9999501 | 0.1012858 | 0.9999457 | 0.1688466 |  |  | 491046 | 0.9927949 | 0.9866385 | 0.001429229 | 0.9963098 | 0.004304949 | 0.9963127 | 0.005903678 |  |  | 386160 | 0.9809 | 0.9670213 | 0.003577569 | 0.9853293 | 0.005656108 | 0.9853284 | 0.008094627 |  |  | 533580 | 0.9901487 | 0.9150489 | 0.006956304 | 0.9819927 | 0.005878493 | 0.9819879 | 0.009573372 |  |  | 834360 | 0.9756064 | 0.8678712 | 0.01532572 | 0.9750659 | 0.01136309 | 0.9750627 | 0.009821722
|  |  | 267192 | 1.00313 | 0.9994305 | 0.0003658612 | 0.9999501 | 0.1012858 | 0.9999457 | 0.1688466 |  |  | 491346 | 0.9947158 | 0.9866385 | 0.001429229 | 0.9963111 | 0.004304936 | 0.996314 | 0.005903596 |  |  | 386460 | 0.981979 | 0.9670213 | 0.003577569 | 0.9853486 | 0.005656324 | 0.9853477 | 0.008094447 |  |  | 533880 | 0.9935117 | 0.9150489 | 0.006956304 | 0.981997 | 0.005878467 | 0.9819922 | 0.009573342 |  |  | 834660 | 0.9733685 | 0.8678712 | 0.01532572 | 0.9750812 | 0.01136293 | 0.975078 | 0.009821123
|  |  | 267492 | 1.004026 | 0.9994305 | 0.0003658612 | 0.9999501 | 0.1012858 | 0.9999457 | 0.1688466 |  |  | 491646 | 0.9956763 | 0.9866385 | 0.001429229 | 0.9963123 | 0.004304924 | 0.9963153 | 0.005903515 |  |  | 386760 | 0.981979 | 0.9670213 | 0.003577569 | 0.9853679 | 0.00565654 | 0.985367 | 0.008094267 |  |  | 534180 | 0.9901487 | 0.9150489 | 0.006956304 | 0.9820013 | 0.005878442 | 0.9819965 | 0.009573313 |  |  | 834960 | 0.9800823 | 0.8678712 | 0.01532572 | 0.9750965 | 0.01136277 | 0.9750933 | 0.009820525
|  |  | 267792 | 1.004026 | 0.9994305 | 0.0003658612 | 0.9999501 | 0.1012858 | 0.9999457 | 0.1688466 |  |  | 491946 | 0.9947158 | 0.9866385 | 0.001429229 | 0.9963136 | 0.004304911 | 0.9963165 | 0.005903434 |  |  | 387060 | 0.9830581 | 0.9670213 | 0.003577569 | 0.9853871 | 0.005656755 | 0.9853862 | 0.008094087 |  |  | 534480 | 0.9935117 | 0.9150489 | 0.006956304 | 0.9820055 | 0.005878417 | 0.9820007 | 0.009573284 |  |  | 835260 | 0.9800823 | 0.8678712 | 0.01532572 | 0.9751117 | 0.01136261 | 0.9751086 | 0.009819928
|  |  | 268092 | 1.004026 | 0.9994305 | 0.0003658612 | 0.9999501 | 0.1012858 | 0.9999457 | 0.1688466 |  |  | 492246 | 0.9966367 | 0.9866385 | 0.001429229 | 0.9963148 | 0.004304898 | 0.9963178 | 0.005903354 |  |  | 387360 | 0.9830581 | 0.9670213 | 0.003577569 | 0.9854064 | 0.005656971 | 0.9854055 | 0.008093906 |  |  | 534780 | 0.9935117 | 0.9150489 | 0.006956304 | 0.9820098 | 0.005878393 | 0.982005 | 0.009573255 |  |  | 835560 | 0.9778444 | 0.8678712 | 0.01532572 | 0.975127 | 0.01136246 | 0.9751238 | 0.009819332
|  |  | 268392 | 1.002234 | 0.9994305 | 0.0003658612 | 0.9999501 | 0.1012858 | 0.9999457 | 0.1688466 |  |  | 492546 | 0.9956763 | 0.9866385 | 0.001429229 | 0.9963161 | 0.004304886 | 0.996319 | 0.005903274 |  |  | 387660 | 0.981979 | 0.9670213 | 0.003577569 | 0.9854256 | 0.005657185 | 0.9854246 | 0.008093726 |  |  | 535080 | 0.9951932 | 0.9150489 | 0.006956304 | 0.982014 | 0.005878368 | 0.9820092 | 0.009573226 |  |  | 835860 | 0.9756064 | 0.8678712 | 0.01532572 | 0.9751422 | 0.0113623 | 0.975139 | 0.009818736
|  |  | 268692 | 1.00313 | 0.9994305 | 0.0003658612 | 0.9999501 | 0.1012858 | 0.9999457 | 0.1688466 |  |  | 492846 | 0.9937554 | 0.9866385 | 0.001429229 | 0.9963173 | 0.004304874 | 0.9963203 | 0.005903195 |  |  | 387960 | 0.981979 | 0.9670213 | 0.003577569 | 0.9854447 | 0.005657399 | 0.9854438 | 0.008093545 |  |  | 535380 | 0.9918302 | 0.9150489 | 0.006956304 | 0.9820182 | 0.005878344 | 0.9820135 | 0.009573198 |  |  | 836160 | 0.9778444 | 0.8678712 | 0.01532572 | 0.9751574 | 0.01136214 | 0.9751542 | 0.009818142
|  |  | 268992 | 1.004026 | 0.9994305 | 0.0003658612 | 0.9999501 | 0.1012858 | 0.9999457 | 0.1688466 |  |  | 493146 | 0.9947158 | 0.9866385 | 0.001429229 | 0.9963186 | 0.004304862 | 0.9963215 | 0.005903116 |  |  | 388260 | 0.981979 | 0.9670213 | 0.003577569 | 0.9854638 | 0.005657613 | 0.9854629 | 0.008093365 |  |  | 535680 | 0.9951932 | 0.9150489 | 0.006956304 | 0.9820225 | 0.00587832 | 0.9820177 | 0.009573169 |  |  | 836460 | 0.9756064 | 0.8678712 | 0.01532572 | 0.9751726 | 0.01136198 | 0.9751694 | 0.009817548
|  |  | 269292 | 1.002234 | 0.9994305 | 0.0003658612 | 0.9999501 | 0.1012858 | 0.9999457 | 0.1688466 |  |  | 493446 | 0.9947158 | 0.9866385 | 0.001429229 | 0.9963198 | 0.00430485 | 0.9963228 | 0.005903037 |  |  | 388560 | 0.981979 | 0.9670213 | 0.003577569 | 0.9854829 | 0.005657827 | 0.985482 | 0.008093184 |  |  | 535980 | 0.9968746 | 0.9150489 | 0.006956304 | 0.9820267 | 0.005878296 | 0.9820219 | 0.009573141 |  |  | 836760 | 0.9823203 | 0.8678712 | 0.01532572 | 0.9751878 | 0.01136183 | 0.9751846 | 0.009816955
|  |  | 269592 | 1.00313 | 0.9994305 | 0.0003658612 | 0.9999501 | 0.1012858 | 0.9999457 | 0.1688466 |  |  | 493746 | 0.9937554 | 0.9866385 | 0.001429229 | 0.996321 | 0.004304838 | 0.996324 | 0.005902959 |  |  | 388860 | 0.9809 | 0.9670213 | 0.003577569 | 0.985502 | 0.00565804 | 0.9855011 | 0.008093003 |  |  | 536280 | 0.9951932 | 0.9150489 | 0.006956304 | 0.9820309 | 0.005878272 | 0.9820261 | 0.009573114 |  |  | 837060 | 0.9823203 | 0.8678712 | 0.01532572 | 0.975203 | 0.01136167 | 0.9751997 | 0.009816363
|  |  | 269892 | 1.00313 | 0.9994305 | 0.0003658612 | 0.9999501 | 0.1012858 | 0.9999457 | 0.1688466 |  |  | 494046 | 0.9947158 | 0.9866385 | 0.001429229 | 0.9963223 | 0.004304826 | 0.9963253 | 0.005902881 |  |  | 389160 | 0.981979 | 0.9670213 | 0.003577569 | 0.985521 | 0.005658252 | 0.9855201 | 0.008092822 |  |  | 536580 | 0.9935117 | 0.9150489 | 0.006956304 | 0.9820351 | 0.005878249 | 0.9820302 | 0.009573086 |  |  | 837360 | 0.9823203 | 0.8678712 | 0.01532572 | 0.9752181 | 0.01136152 | 0.9752149 | 0.009815772
|  |  | 270192 | 1.00313 | 0.9994305 | 0.0003658612 | 0.9999501 | 0.1012858 | 0.9999457 | 0.1688466 |  |  | 494346 | 0.9956763 | 0.9866385 | 0.001429229 | 0.9963235 | 0.004304814 | 0.9963265 | 0.005902803 |  |  | 389460 | 0.9830581 | 0.9670213 | 0.003577569 | 0.9855401 | 0.005658464 | 0.9855391 | 0.008092642 |  |  | 536880 | 0.9951932 | 0.9150489 | 0.006956304 | 0.9820392 | 0.005878226 | 0.9820344 | 0.009573059 |  |  | 837660 | 0.9733685 | 0.8678712 | 0.01532572 | 0.9752332 | 0.01136136 | 0.97523 | 0.009815182
|  |  | 270492 | 1.004922 | 0.9994305 | 0.0003658612 | 0.9999501 | 0.1012858 | 0.9999457 | 0.1688466 |  |  | 494646 | 0.9947158 | 0.9866385 | 0.001429229 | 0.9963247 | 0.004304803 | 0.9963277 | 0.005902726 |  |  | 389760 | 0.979821 | 0.9670213 | 0.003577569 | 0.985559 | 0.005658676 | 0.9855581 | 0.008092461 |  |  | 537180 | 0.9951932 | 0.9150489 | 0.006956304 | 0.9820434 | 0.005878203 | 0.9820386 | 0.009573032 |  |  | 837960 | 0.9756064 | 0.8678712 | 0.01532572 | 0.9752483 | 0.0113612 | 0.9752451 | 0.009814592
|  |  | 270792 | 1.004026 | 0.9994305 | 0.0003658612 | 0.9999501 | 0.1012858 | 0.9999457 | 0.1688466 |  |  | 494946 | 0.9947158 | 0.9866385 | 0.001429229 | 0.996326 | 0.004304791 | 0.9963289 | 0.00590265 |  |  | 390060 | 0.977663 | 0.9670213 | 0.003577569 | 0.985578 | 0.005658887 | 0.9855771 | 0.00809228 |  |  | 537480 | 0.9935117 | 0.9150489 | 0.006956304 | 0.9820475 | 0.00587818 | 0.9820427 | 0.009573005 |  |  | 838260 | 0.9778444 | 0.8678712 | 0.01532572 | 0.9752634 | 0.01136105 | 0.9752602 | 0.009814004
|  |  | 271092 | 1.00313 | 0.9994305 | 0.0003658612 | 0.9999501 | 0.1012858 | 0.9999457 | 0.1688466 |  |  | 495246 | 0.9956763 | 0.9866385 | 0.001429229 | 0.9963272 | 0.00430478 | 0.9963302 | 0.005902573 |  |  | 390360 | 0.979821 | 0.9670213 | 0.003577569 | 0.9855969 | 0.005659098 | 0.985596 | 0.008092099 |  |  | 537780 | 0.9935117 | 0.9150489 | 0.006956304 | 0.9820517 | 0.005878157 | 0.9820469 | 0.009572979 |  |  | 838560 | 0.9867961 | 0.8678712 | 0.01532572 | 0.9752785 | 0.01136089 | 0.9752752 | 0.009813416
|  |  | 271392 | 1.00313 | 0.9994305 | 0.0003658612 | 0.9999501 | 0.1012858 | 0.9999457 | 0.1688466 |  |  | 495546 | 0.9956763 | 0.9866385 | 0.001429229 | 0.9963284 | 0.004304769 | 0.9963314 | 0.005902497 |  |  | 390660 | 0.981979 | 0.9670213 | 0.003577569 | 0.9856158 | 0.005659309 | 0.9856149 | 0.008091918 |  |  | 538080 | 0.9968746 | 0.9150489 | 0.006956304 | 0.9820558 | 0.005878134 | 0.982051 | 0.009572952 |  |  | 838860 | 0.9845582 | 0.8678712 | 0.01532572 | 0.9752935 | 0.01136074 | 0.9752903 | 0.009812829
|  |  | 271692 | 1.004026 | 0.9994305 | 0.0003658612 | 0.9999501 | 0.1012858 | 0.9999457 | 0.1688466 |  |  | 495846 | 0.9947158 | 0.9866385 | 0.001429229 | 0.9963296 | 0.004304757 | 0.9963326 | 0.005902422 |  |  | 390960 | 0.9809 | 0.9670213 | 0.003577569 | 0.9856346 | 0.005659519 | 0.9856337 | 0.008091737 |  |  | 538380 | 0.9951932 | 0.9150489 | 0.006956304 | 0.9820599 | 0.005878112 | 0.9820551 | 0.009572926 |  |  | 839160 | 0.9756064 | 0.8678712 | 0.01532572 | 0.9753086 | 0.01136059 | 0.9753053 | 0.009812243
|  |  | 271992 | 1.00313 | 0.9994305 | 0.0003658612 | 0.9999501 | 0.1012858 | 0.9999457 | 0.1688466 |  |  | 496146 | 0.9947158 | 0.9866385 | 0.001429229 | 0.9963308 | 0.004304746 | 0.9963338 | 0.005902347 |  |  | 391260 | 0.981979 | 0.9670213 | 0.003577569 | 0.9856534 | 0.005659728 | 0.9856525 | 0.008091555 |  |  | 538680 | 0.9935117 | 0.9150489 | 0.006956304 | 0.982064 | 0.00587809 | 0.9820592 | 0.0095729 |  |  | 839460 | 0.9800823 | 0.8678712 | 0.01532572 | 0.9753236 | 0.01136043 | 0.9753203 | 0.009811658
|  |  | 272292 | 1.001338 | 0.9994305 | 0.0003658612 | 0.9999501 | 0.1012858 | 0.9999457 | 0.1688466 |  |  | 496446 | 0.9947158 | 0.9866385 | 0.001429229 | 0.996332 | 0.004304735 | 0.996335 | 0.005902272 |  |  | 391560 | 0.981979 | 0.9670213 | 0.003577569 | 0.9856722 | 0.005659937 | 0.9856713 | 0.008091374 |  |  | 538980 | 0.9918302 | 0.9150489 | 0.006956304 | 0.9820681 | 0.005878068 | 0.9820633 | 0.009572875 |  |  | 839760 | 0.9800823 | 0.8678712 | 0.01532572 | 0.9753386 | 0.01136028 | 0.9753353 | 0.009811073
|  |  | 272592 | 1.004026 | 0.9994305 | 0.0003658612 | 0.9999501 | 0.1012858 | 0.9999457 | 0.1688466 |  |  | 496746 | 0.9947158 | 0.9866385 | 0.001429229 | 0.9963332 | 0.004304725 | 0.9963362 | 0.005902197 |  |  | 391860 | 0.9841371 | 0.9670213 | 0.003577569 | 0.985691 | 0.005660146 | 0.9856901 | 0.008091193 |  |  | 539280 | 0.9918302 | 0.9150489 | 0.006956304 | 0.9820722 | 0.005878046 | 0.9820674 | 0.009572849 |  |  | 840060 | 0.9800823 | 0.8678712 | 0.01532572 | 0.9753536 | 0.01136012 | 0.9753503 | 0.00981049
|  |  | 272892 | 1.00313 | 0.9994305 | 0.0003658612 | 0.9999501 | 0.1012858 | 0.9999457 | 0.1688466 |  |  | 497046 | 0.9947158 | 0.9866385 | 0.001429229 | 0.9963344 | 0.004304714 | 0.9963374 | 0.005902123 |  |  | 392160 | 0.9830581 | 0.9670213 | 0.003577569 | 0.9857097 | 0.005660355 | 0.9857088 | 0.008091012 |  |  | 539580 | 0.9951932 | 0.9150489 | 0.006956304 | 0.9820763 | 0.005878025 | 0.9820714 | 0.009572824 |  |  | 840360 | 0.9800823 | 0.8678712 | 0.01532572 | 0.9753686 | 0.01135997 | 0.9753653 | 0.009809907
|  |  | 273192 | 1.004026 | 0.9994305 | 0.0003658612 | 0.9999501 | 0.1012858 | 0.9999457 | 0.1688466 |  |  | 497346 | 0.9956763 | 0.9866385 | 0.001429229 | 0.9963356 | 0.004304703 | 0.9963386 | 0.005902049 |  |  | 392460 | 0.981979 | 0.9670213 | 0.003577569 | 0.9857284 | 0.005660563 | 0.9857275 | 0.00809083 |  |  | 539880 | 0.9985561 | 0.9150489 | 0.006956304 | 0.9820803 | 0.005878003 | 0.9820755 | 0.009572799 |  |  | 840660 | 0.9823203 | 0.8678712 | 0.01532572 | 0.9753835 | 0.01135982 | 0.9753802 | 0.009809325
|  |  | 273492 | 1.002234 | 0.9994305 | 0.0003658612 | 0.9999501 | 0.1012858 | 0.9999457 | 0.1688466 |  |  | 497646 | 0.9966367 | 0.9866385 | 0.001429229 | 0.9963368 | 0.004304693 | 0.9963398 | 0.005901976 |  |  | 392760 | 0.9841371 | 0.9670213 | 0.003577569 | 0.9857471 | 0.00566077 | 0.9857462 | 0.008090649 |  |  | 540180 | 0.9951932 | 0.9150489 | 0.006956304 | 0.9820844 | 0.005877982 | 0.9820795 | 0.009572774 |  |  | 840960 | 0.9823203 | 0.8678712 | 0.01532572 | 0.9753984 | 0.01135966 | 0.9753951 | 0.009808744
|  |  | 273792 | 1.00313 | 0.9994305 | 0.0003658612 | 0.9999501 | 0.1012858 | 0.9999457 | 0.1688466 |  |  | 497946 | 0.9956763 | 0.9866385 | 0.001429229 | 0.996338 | 0.004304683 | 0.996341 | 0.005901903 |  |  | 393060 | 0.9809 | 0.9670213 | 0.003577569 | 0.9857657 | 0.005660978 | 0.9857648 | 0.008090468 |  |  | 540480 | 0.9968746 | 0.9150489 | 0.006956304 | 0.9820884 | 0.005877961 | 0.9820836 | 0.00957275 |  |  | 841260 | 0.9778444 | 0.8678712 | 0.01532572 | 0.9754134 | 0.01135951 | 0.97541 | 0.009808164
|  |  | 274092 | 1.00313 | 0.9994305 | 0.0003658612 | 0.9999501 | 0.1012858 | 0.9999457 | 0.1688466 |  |  | 498246 | 0.9947158 | 0.9866385 | 0.001429229 | 0.9963392 | 0.004304672 | 0.9963422 | 0.005901831 |  |  | 393360 | 0.9809 | 0.9670213 | 0.003577569 | 0.9857843 | 0.005661184 | 0.9857834 | 0.008090286 |  |  | 540780 | 0.9968746 | 0.9150489 | 0.006956304 | 0.9820924 | 0.00587794 | 0.9820876 | 0.009572726 |  |  | 841560 | 0.9778444 | 0.8678712 | 0.01532572 | 0.9754283 | 0.01135936 | 0.9754249 | 0.009807584
|  |  | 274392 | 1.004922 | 0.9994305 | 0.0003658612 | 0.9999501 | 0.1012858 | 0.9999457 | 0.1688466 |  |  | 498546 | 0.9947158 | 0.9866385 | 0.001429229 | 0.9963404 | 0.004304662 | 0.9963434 | 0.005901758 |  |  | 393660 | 0.9809 | 0.9670213 | 0.003577569 | 0.9858029 | 0.005661391 | 0.985802 | 0.008090105 |  |  | 541080 | 0.9951932 | 0.9150489 | 0.006956304 | 0.9820965 | 0.005877919 | 0.9820916 | 0.009572701 |  |  | 841860 | 0.9800823 | 0.8678712 | 0.01532572 | 0.9754432 | 0.01135921 | 0.9754398 | 0.009807006
|  |  | 274692 | 1.00313 | 0.9994305 | 0.0003658612 | 0.9999501 | 0.1012858 | 0.9999457 | 0.1688466 |  |  | 498846 | 0.9956763 | 0.9866385 | 0.001429229 | 0.9963415 | 0.004304652 | 0.9963446 | 0.005901687 |  |  | 393960 | 0.9809 | 0.9670213 | 0.003577569 | 0.9858215 | 0.005661597 | 0.9858206 | 0.008089923 |  |  | 541380 | 0.9951932 | 0.9150489 | 0.006956304 | 0.9821005 | 0.005877899 | 0.9820956 | 0.009572678 |  |  | 842160 | 0.9845582 | 0.8678712 | 0.01532572 | 0.975458 | 0.01135906 | 0.9754547 | 0.009806428
|  |  | 274992 | 1.001338 | 0.9994305 | 0.0003658612 | 0.9999501 | 0.1012858 | 0.9999457 | 0.1688466 |  |  | 499146 | 0.9966367 | 0.9866385 | 0.001429229 | 0.9963427 | 0.004304642 | 0.9963458 | 0.005901615 |  |  | 394260 | 0.9809 | 0.9670213 | 0.003577569 | 0.98584 | 0.005661802 | 0.9858391 | 0.008089742 |  |  | 541680 | 0.9935117 | 0.9150489 | 0.006956304 | 0.9821045 | 0.005877879 | 0.9820996 | 0.009572654 |  |  | 842460 | 0.9800823 | 0.8678712 | 0.01532572 | 0.9754729 | 0.0113589 | 0.9754695 | 0.009805851
|  |  | 275292 | 1.004026 | 0.9994305 | 0.0003658612 | 0.9999501 | 0.1012858 | 0.9999457 | 0.1688466 |  |  | 499446 | 0.9947158 | 0.9866385 | 0.001429229 | 0.9963439 | 0.004304632 | 0.996347 | 0.005901544 |  |  | 394560 | 0.9809 | 0.9670213 | 0.003577569 | 0.9858585 | 0.005662008 | 0.9858576 | 0.00808956 |  |  | 541980 | 0.9918302 | 0.9150489 | 0.006956304 | 0.9821084 | 0.005877858 | 0.9821036 | 0.00957263 |  |  | 842760 | 0.9823203 | 0.8678712 | 0.01532572 | 0.9754877 | 0.01135875 | 0.9754843 | 0.009805275
|  |  | 275592 | 1.00313 | 0.9994305 | 0.0003658612 | 0.9999501 | 0.1012858 | 0.9999457 | 0.1688466 |  |  | 499746 | 0.9956763 | 0.9866385 | 0.001429229 | 0.9963451 | 0.004304623 | 0.9963481 | 0.005901473 |  |  | 394860 | 0.979821 | 0.9670213 | 0.003577569 | 0.9858769 | 0.005662213 | 0.985876 | 0.008089379 |  |  | 542280 | 0.9935117 | 0.9150489 | 0.006956304 | 0.9821124 | 0.005877838 | 0.9821076 | 0.009572607 |  |  | 843060 | 0.9823203 | 0.8678712 | 0.01532572 | 0.9755025 | 0.0113586 | 0.9754992 | 0.0098047
|  |  | 275892 | 1.002234 | 0.9994305 | 0.0003658612 | 0.9999501 | 0.1012858 | 0.9999457 | 0.1688466 |  |  | 500046 | 0.9956763 | 0.9866385 | 0.001429229 | 0.9963462 | 0.004304613 | 0.9963493 | 0.005901403 |  |  | 395160 | 0.981979 | 0.9670213 | 0.003577569 | 0.9858954 | 0.005662417 | 0.9858945 | 0.008089197 |  |  | 542580 | 0.9951932 | 0.9150489 | 0.006956304 | 0.9821164 | 0.005877819 | 0.9821115 | 0.009572584 |  |  | 843360 | 0.9867961 | 0.8678712 | 0.01532572 | 0.9755173 | 0.01135845 | 0.9755139 | 0.009804125
|  |  | 276192 | 1.00313 | 0.9994305 | 0.0003658612 | 0.9999501 | 0.1012858 | 0.9999457 | 0.1688466 |  |  | 500346 | 0.9937554 | 0.9866385 | 0.001429229 | 0.9963474 | 0.004304603 | 0.9963505 | 0.005901333 |  |  | 395460 | 0.9830581 | 0.9670213 | 0.003577569 | 0.9859138 | 0.005662621 | 0.9859129 | 0.008089016 |  |  | 542880 | 0.9951932 | 0.9150489 | 0.006956304 | 0.9821203 | 0.005877799 | 0.9821155 | 0.009572561 |  |  | 843660 | 0.9800823 | 0.8678712 | 0.01532572 | 0.9755321 | 0.0113583 | 0.9755287 | 0.009803552
|  |  | 276492 | 1.00313 | 0.9994305 | 0.0003658612 | 0.9999501 | 0.1012858 | 0.9999457 | 0.1688466 |  |  | 500646 | 0.9947158 | 0.9866385 | 0.001429229 | 0.9963486 | 0.004304594 | 0.9963517 | 0.005901263 |  |  | 395760 | 0.981979 | 0.9670213 | 0.003577569 | 0.9859321 | 0.005662825 | 0.9859313 | 0.008088834 |  |  | 543180 | 0.9968746 | 0.9150489 | 0.006956304 | 0.9821243 | 0.00587778 | 0.9821194 | 0.009572539 |  |  | 843960 | 0.9867961 | 0.8678712 | 0.01532572 | 0.9755469 | 0.01135815 | 0.9755435 | 0.009802979
|  |  | 276792 | 1.002234 | 0.9994305 | 0.0003658612 | 0.9999501 | 0.1012858 | 0.9999457 | 0.1688466 |  |  | 500946 | 0.9947158 | 0.9866385 | 0.001429229 | 0.9963497 | 0.004304585 | 0.9963528 | 0.005901194 |  |  | 396060 | 0.981979 | 0.9670213 | 0.003577569 | 0.9859505 | 0.005663028 | 0.9859496 | 0.008088652 |  |  | 543480 | 0.9951932 | 0.9150489 | 0.006956304 | 0.9821282 | 0.00587776 | 0.9821233 | 0.009572516 |  |  | 844260 | 0.9867961 | 0.8678712 | 0.01532572 | 0.9755616 | 0.011358 | 0.9755582 | 0.009802407
|  |  | 277092 | 1.004026 | 0.9994305 | 0.0003658612 | 0.9999501 | 0.1012858 | 0.9999457 | 0.1688466 |  |  | 501246 | 0.9937554 | 0.9866385 | 0.001429229 | 0.9963509 | 0.004304575 | 0.996354 | 0.005901125 |  |  | 396360 | 0.9809 | 0.9670213 | 0.003577569 | 0.9859688 | 0.005663231 | 0.9859679 | 0.008088471 |  |  | 543780 | 0.9935117 | 0.9150489 | 0.006956304 | 0.9821321 | 0.005877741 | 0.9821272 | 0.009572494 |  |  | 844560 | 0.9778444 | 0.8678712 | 0.01532572 | 0.9755763 | 0.01135785 | 0.9755729 | 0.009801836
|  |  | 277392 | 1.00313 | 0.9994305 | 0.0003658612 | 0.9999501 | 0.1012858 | 0.9999457 | 0.1688466 |  |  | 501546 | 0.9956763 | 0.9866385 | 0.001429229 | 0.996352 | 0.004304566 | 0.9963551 | 0.005901056 |  |  | 396660 | 0.981979 | 0.9670213 | 0.003577569 | 0.9859871 | 0.005663433 | 0.9859862 | 0.008088289 |  |  | 544080 | 0.9951932 | 0.9150489 | 0.006956304 | 0.982136 | 0.005877722 | 0.9821311 | 0.009572472 |  |  | 844860 | 0.9778444 | 0.8678712 | 0.01532572 | 0.9755911 | 0.0113577 | 0.9755877 | 0.009801265
|  |  | 277692 | 1.002234 | 0.9994305 | 0.0003658612 | 0.9999501 | 0.1012858 | 0.9999457 | 0.1688466 |  |  | 501846 | 0.9956763 | 0.9866385 | 0.001429229 | 0.9963532 | 0.004304557 | 0.9963563 | 0.005900988 |  |  | 396960 | 0.981979 | 0.9670213 | 0.003577569 | 0.9860053 | 0.005663635 | 0.9860044 | 0.008088108 |  |  | 544380 | 0.9951932 | 0.9150489 | 0.006956304 | 0.9821399 | 0.005877704 | 0.982135 | 0.009572451 |  |  | 845160 | 0.9756064 | 0.8678712 | 0.01532572 | 0.9756058 | 0.01135755 | 0.9756023 | 0.009800696
|  |  | 277992 | 1.00313 | 0.9994305 | 0.0003658612 | 0.9999501 | 0.1012858 | 0.9999457 | 0.1688466 |  |  | 502146 | 0.9966367 | 0.9866385 | 0.001429229 | 0.9963543 | 0.004304548 | 0.9963574 | 0.00590092 |  |  | 397260 | 0.981979 | 0.9670213 | 0.003577569 | 0.9860235 | 0.005663837 | 0.9860227 | 0.008087926 |  |  | 544680 | 0.9968746 | 0.9150489 | 0.006956304 | 0.9821438 | 0.005877685 | 0.9821389 | 0.009572429 |  |  | 845460 | 0.9800823 | 0.8678712 | 0.01532572 | 0.9756204 | 0.01135741 | 0.975617 | 0.009800127
|  |  | 278292 | 1.004026 | 0.9994305 | 0.0003658612 | 0.9999501 | 0.1012858 | 0.9999457 | 0.1688466 |  |  | 502446 | 0.9956763 | 0.9866385 | 0.001429229 | 0.9963555 | 0.00430454 | 0.9963586 | 0.005900852 |  |  | 397560 | 0.979821 | 0.9670213 | 0.003577569 | 0.9860417 | 0.005664039 | 0.9860409 | 0.008087744 |  |  | 544980 | 0.9968746 | 0.9150489 | 0.006956304 | 0.9821477 | 0.005877667 | 0.9821428 | 0.009572408 |  |  | 845760 | 0.9800823 | 0.8678712 | 0.01532572 | 0.9756351 | 0.01135726 | 0.9756317 | 0.009799559
|  |  | 278592 | 1.002234 | 0.9994305 | 0.0003658612 | 0.9999501 | 0.1012858 | 0.9999457 | 0.1688466 |  |  | 502746 | 0.9947158 | 0.9866385 | 0.001429229 | 0.9963566 | 0.004304531 | 0.9963597 | 0.005900785 |  |  | 397860 | 0.9809 | 0.9670213 | 0.003577569 | 0.9860599 | 0.005664239 | 0.986059 | 0.008087563 |  |  | 545280 | 0.9951932 | 0.9150489 | 0.006956304 | 0.9821515 | 0.005877648 | 0.9821467 | 0.009572386 |  |  | 846060 | 0.9800823 | 0.8678712 | 0.01532572 | 0.9756497 | 0.01135711 | 0.9756463 | 0.009798992
|  |  | 278892 | 1.002234 | 0.9994305 | 0.0003658612 | 0.9999501 | 0.1012858 | 0.9999457 | 0.1688466 |  |  | 503046 | 0.9966367 | 0.9866385 | 0.001429229 | 0.9963577 | 0.004304522 | 0.9963609 | 0.005900718 |  |  | 398160 | 0.9809 | 0.9670213 | 0.003577569 | 0.986078 | 0.00566444 | 0.9860772 | 0.008087381 |  |  | 545580 | 0.9951932 | 0.9150489 | 0.006956304 | 0.9821554 | 0.00587763 | 0.9821505 | 0.009572366 |  |  | 846360 | 0.9867961 | 0.8678712 | 0.01532572 | 0.9756644 | 0.01135696 | 0.9756609 | 0.009798426
|  |  | 279192 | 1.004026 | 0.9994305 | 0.0003658612 | 0.9999501 | 0.1012858 | 0.9999457 | 0.1688466 |  |  | 503346 | 0.9956763 | 0.9866385 | 0.001429229 | 0.9963588778 | 0.004304514 | 0.996362 | 0.005900652 |  |  | 398460 | 0.9809 | 0.9670213 | 0.003577569 | 0.9860961 | 0.00566464 | 0.9860953 | 0.0080872 |  |  | 545880 | 0.9968746 | 0.9150489 | 0.006956304 | 0.9821592 | 0.005877612 | 0.9821543 | 0.009572345 |  |  | 846660 | 0.9800823 | 0.8678712 | 0.01532572 | 0.975679 | 0.01135681 | 0.9756755 | 0.009797861
|  |  | 279492 | 1.004026 | 0.9994305 | 0.0003658612 | 0.9999501 | 0.1012858 | 0.9999457 | 0.1688466 |  |  | 503646 | 0.9947158 | 0.9866385 | 0.001429229 | 0.99636 | 0.004304505 | 0.9963632 | 0.005900585 |  |  | 398760 | 0.981979 | 0.9670213 | 0.003577569 | 0.9861142 | 0.00566484 | 0.9861133 | 0.008087018 |  |  | 546180 | 0.9935117 | 0.9150489 | 0.006956304 | 0.9821631 | 0.005877595 | 0.9821582 | 0.009572324 |  |  | 846960 | 0.9756064 | 0.8678712 | 0.01532572 | 0.9756936 | 0.01135667 | 0.9756901 | 0.009797296
|  |  | 279792 | 1.002234 | 0.9994305 | 0.0003658612 | 0.9999501 | 0.1012858 | 0.9999457 | 0.1688466 |  |  | 503946 | 0.9966367 | 0.9866385 | 0.001429229 | 0.9963611 | 0.004304497 | 0.9963643 | 0.005900519 |  |  | 399060 | 0.9830581 | 0.9670213 | 0.003577569 | 0.9861322 | 0.00566504 | 0.9861314 | 0.008086836 |  |  | 546480 | 0.9951932 | 0.9150489 | 0.006956304 | 0.9821669 | 0.005877577 | 0.982162 | 0.009572304 |  |  | 847260 | 0.9778444 | 0.8678712 | 0.01532572 | 0.9757082 | 0.01135652 | 0.9757047 | 0.009796732
|  |  | 280092 | 1.002234 | 0.9994305 | 0.0003658612 | 0.9999501 | 0.1012858 | 0.9999457 | 0.1688466 |  |  | 504246 | 0.9956763 | 0.9866385 | 0.001429229 | 0.9963623 | 0.004304489 | 0.9963654 | 0.005900454 |  |  | 399360 | 0.9830581 | 0.9670213 | 0.003577569 | 0.9861503 | 0.005665239 | 0.9861494 | 0.008086655 |  |  | 546780 | 0.9951932 | 0.9150489 | 0.006956304 | 0.9821707 | 0.00587756 | 0.9821658 | 0.009572284 |  |  | 847560 | 0.9733685 | 0.8678712 | 0.01532572 | 0.9757227 | 0.01135637 | 0.9757193 | 0.009796169
|  |  | 280392 | 1.002234 | 0.9994305 | 0.0003658612 | 0.9999501 | 0.1012858 | 0.9999457 | 0.1688466 |  |  | 504546 | 0.9937554 | 0.9866385 | 0.001429229 | 0.9963634 | 0.004304481 | 0.9963665 | 0.005900389 |  |  | 399660 | 0.9809 | 0.9670213 | 0.003577569 | 0.9861682 | 0.005665437 | 0.9861674 | 0.008086473 |  |  | 547080 | 0.9968746 | 0.9150489 | 0.006956304 | 0.9821745 | 0.005877542 | 0.9821696 | 0.009572264 |  |  | 847860 | 0.9800823 | 0.8678712 | 0.01532572 | 0.9757373 | 0.01135623 | 0.9757338 | 0.009795607
|  |  | 280692 | 1.00313 | 0.9994305 | 0.0003658612 | 0.9999501 | 0.1012858 | 0.9999457 | 0.1688466 |  |  | 504846 | 0.9947158 | 0.9866385 | 0.001429229 | 0.9963645 | 0.004304473 | 0.9963677 | 0.005900324 |  |  | 399960 | 0.9830581 | 0.9670213 | 0.003577569 | 0.9861862 | 0.005665636 | 0.9861853 | 0.008086292 |  |  | 547380 | 0.9968746 | 0.9150489 | 0.006956304 | 0.9821783 | 0.005877525 | 0.9821734 | 0.009572244 |  |  | 848160 | 0.9867961 | 0.8678712 | 0.01532572 | 0.9757518 | 0.01135608 | 0.9757483 | 0.009795046
|  |  | 280992 | 1.00313 | 0.9994305 | 0.0003658612 | 0.9999501 | 0.1012858 | 0.9999457 | 0.1688466 |  |  | 505146 | 0.9956763 | 0.9866385 | 0.001429229 | 0.9963656 | 0.004304465 | 0.9963688 | 0.005900259 |  |  | 400260 | 0.9809 | 0.9670213 | 0.003577569 | 0.9862041 | 0.005665834 | 0.9862033 | 0.00808611 |  |  | 547680 | 0.9968746 | 0.9150489 | 0.006956304 | 0.9821821 | 0.005877508 | 0.9821772 | 0.009572224 |  |  | 848460 | 0.9823203 | 0.8678712 | 0.01532572 | 0.9757663 | 0.01135593 | 0.9757628 | 0.009794485
|  |  | 281292 | 1.004026 | 0.9994305 | 0.0003658612 | 0.9999501 | 0.1012858 | 0.9999457 | 0.1688466 |  |  | 505446 | 0.9966367 | 0.9866385 | 0.001429229 | 0.9963667 | 0.004304457 | 0.9963699 | 0.005900195 |  |  | 400560 | 0.9830581 | 0.9670213 | 0.003577569 | 0.986222 | 0.005666031 | 0.9862212 | 0.008085929 |  |  | 547980 | 0.9951932 | 0.9150489 | 0.006956304 | 0.9821859 | 0.005877492 | 0.9821809 | 0.009572205 |  |  | 848760 | 0.9867961 | 0.8678712 | 0.01532572 | 0.9757808 | 0.01135579 | 0.9757773 | 0.009793926
|  |  | 281592 | 1.002234 | 0.9994305 | 0.0003658612 | 0.9999501 | 0.1012858 | 0.9999457 | 0.1688466 |  |  | 505746 | 0.9956763 | 0.9866385 | 0.001429229 | 0.9963678 | 0.004304449 | 0.996371 | 0.005900131 |  |  | 400860 | 0.9809 | 0.9670213 | 0.003577569 | 0.9862399 | 0.005666228 | 0.9862391 | 0.008085747 |  |  | 548280 | 0.9985561 | 0.9150489 | 0.006956304 | 0.9821896 | 0.005877475 | 0.9821847 | 0.009572186 |  |  | 849060 | 0.9867961 | 0.8678712 | 0.01532572 | 0.9757953 | 0.01135564 | 0.9757918 | 0.009793367
|  |  | 281892 | 1.00313 | 0.9994305 | 0.0003658612 | 0.9999501 | 0.1012858 | 0.9999457 | 0.1688466 |  |  | 506046 | 0.9956763 | 0.9866385 | 0.001429229 | 0.996369 | 0.004304441 | 0.9963721 | 0.005900068 |  |  | 401160 | 0.9830581 | 0.9670213 | 0.003577569 | 0.9862577 | 0.005666425 | 0.9862569 | 0.008085566 |  |  | 548580 | 0.9968746 | 0.9150489 | 0.006956304 | 0.9821934 | 0.005877458 | 0.9821884 | 0.009572167 |  |  | 849360 | 0.9756064 | 0.8678712 | 0.01532572 | 0.9758098 | 0.0113555 | 0.9758063 | 0.009792809
|  |  | 282192 | 1.002234 | 0.9994305 | 0.0003658612 | 0.9999501 | 0.1012858 | 0.9999457 | 0.1688466 |  |  | 506346 | 0.9956763 | 0.9866385 | 0.001429229 | 0.9963701 | 0.004304434 | 0.9963732 | 0.005900005 |  |  | 401460 | 0.9809 | 0.9670213 | 0.003577569 | 0.9862756 | 0.005666622 | 0.9862747 | 0.008085384 |  |  | 548880 | 0.9935117 | 0.9150489 | 0.006956304 | 0.9821971 | 0.005877442 | 0.9821922 | 0.009572148 |  |  | 849660 | 0.9823203 | 0.8678712 | 0.01532572 | 0.9758242 | 0.01135535 | 0.9758207 | 0.009792251
|  |  | 282492 | 1.001338 | 0.9994305 | 0.0003658612 | 0.9999501 | 0.1012858 | 0.9999457 | 0.1688466 |  |  | 506646 | 0.9956763 | 0.9866385 | 0.001429229 | 0.9963712 | 0.004304426 | 0.9963744 | 0.005899942 |  |  | 401760 | 0.981979 | 0.9670213 | 0.003577569 | 0.9862933 | 0.005666818 | 0.9862925 | 0.008085203 |  |  | 549180 | 0.9918302 | 0.9150489 | 0.006956304 | 0.9822008 | 0.005877426 | 0.9821959 | 0.009572129 |  |  | 849960 | 0.9778444 | 0.8678712 | 0.01532572 | 0.9758386 | 0.01135521 | 0.9758351 | 0.009791695
|  |  | 282792 | 1.00313 | 0.9994305 | 0.0003658612 | 0.9999501 | 0.1012858 | 0.9999457 | 0.1688466 |  |  | 506946 | 0.9956763 | 0.9866385 | 0.001429229 | 0.9963723 | 0.004304419 | 0.9963755 | 0.005899879 |  |  | 402060 | 0.9830581 | 0.9670213 | 0.003577569 | 0.9863111 | 0.005667014 | 0.9863103 | 0.008085021 |  |  | 549480 | 0.9951932 | 0.9150489 | 0.006956304 | 0.9822046 | 0.00587741 | 0.9821996 | 0.009572111 |  |  | 850260 | 0.9867961 | 0.8678712 | 0.01532572 | 0.975853 | 0.01135506 | 0.9758495 | 0.009791139
|  |  | 283092 | 1.00313 | 0.9994305 | 0.0003658612 | 0.9999501 | 0.1012858 | 0.9999457 | 0.1688466 |  |  | 507246 | 0.9947158 | 0.9866385 | 0.001429229 | 0.9963734 | 0.004304412 | 0.9963766 | 0.005899817 |  |  | 402360 | 0.981979 | 0.9670213 | 0.003577569 | 0.9863288 | 0.005667209 | 0.986328 | 0.00808484 |  |  | 549780 | 0.9951932 | 0.9150489 | 0.006956304 | 0.9822083 | 0.005877394 | 0.9822033 | 0.009572093 |  |  | 850560 | 0.9823203 | 0.8678712 | 0.01532572 | 0.9758674 | 0.01135492 | 0.9758639 | 0.009790584
|  |  | 283392 | 1.00313 | 0.9994305 | 0.0003658612 | 0.9999501 | 0.1012858 | 0.9999457 | 0.1688466 |  |  | 507546 | 0.9947158 | 0.9866385 | 0.001429229 | 0.9963744 | 0.004304404 | 0.9963777 | 0.005899755 |  |  | 402660 | 0.981979 | 0.9670213 | 0.003577569 | 0.9863465 | 0.005667404 | 0.9863457 | 0.008084659 |  |  | 550080 | 0.9951932 | 0.9150489 | 0.006956304 | 0.982212 | 0.005877379 | 0.982207 | 0.009572075 |  |  | 850860 | 0.9823203 | 0.8678712 | 0.01532572 | 0.9758818 | 0.01135477 | 0.9758783 | 0.00979003
|  |  | 283692 | 1.00313 | 0.9994305 | 0.0003658612 | 0.9999501 | 0.1012858 | 0.9999457 | 0.1688466 |  |  | 507846 | 0.9937554 | 0.9866385 | 0.001429229 | 0.9963755 | 0.004304397 | 0.9963787 | 0.005899693 |  |  | 402960 | 0.9809 | 0.9670213 | 0.003577569 | 0.9863642 | 0.005667599 | 0.9863634 | 0.008084477 |  |  | 550380 | 0.9968746 | 0.9150489 | 0.006956304 | 0.9822157 | 0.005877363 | 0.9822107 | 0.009572057 |  |  | 851160 | 0.9867961 | 0.8678712 | 0.01532572 | 0.9758962 | 0.01135463 | 0.9758927 | 0.009789477
|  |  | 283992 | 1.00313 | 0.9994305 | 0.0003658612 | 0.9999501 | 0.1012858 | 0.9999457 | 0.1688466 |  |  | 508146 | 0.9956763 | 0.9866385 | 0.001429229 | 0.9963766 | 0.00430439 | 0.9963798 | 0.005899632 |  |  | 403260 | 0.981979 | 0.9670213 | 0.003577569 | 0.9863818 | 0.005667793 | 0.986381 | 0.008084296 |  |  | 550680 | 0.9968746 | 0.9150489 | 0.006956304 | 0.9822193 | 0.005877348 | 0.9822144 | 0.009572039 |  |  | 851460 | 0.9823203 | 0.8678712 | 0.01532572 | 0.9759105 | 0.01135449 | 0.975907 | 0.009788925
|  |  | 284292 | 1.004026 | 0.9994305 | 0.0003658612 | 0.9999501 | 0.1012858 | 0.9999457 | 0.1688466 |  |  | 508446 | 0.9956763 | 0.9866385 | 0.001429229 | 0.9963777 | 0.004304383 | 0.9963809 | 0.005899571 |  |  | 403560 | 0.981979 | 0.9670213 | 0.003577569 | 0.9863994 | 0.005667987 | 0.9863986 | 0.008084115 |  |  | 550980 | 0.9951932 | 0.9150489 | 0.006956304 | 0.982223 | 0.005877332 | 0.9822181 | 0.009572022 |  |  | 851760 | 0.9845582 | 0.8678712 | 0.01532572 | 0.9759249 | 0.01135434 | 0.9759213 | 0.009788373
|  |  | 284592 | 1.00313 | 0.9994305 | 0.0003658612 | 0.9999501 | 0.1012858 | 0.9999457 | 0.1688466 |  |  | 508746 | 0.9956763 | 0.9866385 | 0.001429229 | 0.9963788 | 0.004304376 | 0.996382 | 0.005899511 |  |  | 403860 | 0.981979 | 0.9670213 | 0.003577569 | 0.986417 | 0.00566818 | 0.9864162 | 0.008083933 |  |  | 551280 | 0.9951932 | 0.9150489 | 0.006956304 | 0.9822267 | 0.005877317 | 0.9822217 | 0.009572004 |  |  | 852060 | 0.9845582 | 0.8678712 | 0.01532572 | 0.9759392 | 0.0113542 | 0.9759356 | 0.009787822
|  |  | 284892 | 1.002234 | 0.9994305 | 0.0003658612 | 0.9999501 | 0.1012858 | 0.9999457 | 0.1688466 |  |  | 509046 | 0.9975972 | 0.9866385 | 0.001429229 | 0.9963799 | 0.00430437 | 0.9963831 | 0.00589945 |  |  | 404160 | 0.9830581 | 0.9670213 | 0.003577569 | 0.9864346 | 0.005668374 | 0.9864338 | 0.008083752 |  |  | 551580 | 0.9968746 | 0.9150489 | 0.006956304 | 0.9822303 | 0.005877302 | 0.9822254 | 0.009571987 |  |  | 852360 | 0.9845582 | 0.8678712 | 0.01532572 | 0.9759535 | 0.01135406 | 0.9759499 | 0.009787272
|  |  | 285192 | 1.00313 | 0.9994305 | 0.0003658612 | 0.9999501 | 0.1012858 | 0.9999457 | 0.1688466 |  |  | 509346 | 0.9956763 | 0.9866385 | 0.001429229 | 0.9963809 | 0.004304363 | 0.9963842 | 0.00589939 |  |  | 404460 | 0.9830581 | 0.9670213 | 0.003577569 | 0.9864521 | 0.005668566 | 0.9864513 | 0.008083571 |  |  | 551880 | 0.9968746 | 0.9150489 | 0.006956304 | 0.982234 | 0.005877288 | 0.982229 | 0.00957197 |  |  | 852660 | 0.9845582 | 0.8678712 | 0.01532572 | 0.9759678 | 0.01135391 | 0.9759642 | 0.009786723
|  |  | 285492 | 1.002234 | 0.9994305 | 0.0003658612 | 0.9999501 | 0.1012858 | 0.9999457 | 0.1688466 |  |  | 509646 | 0.9966367 | 0.9866385 | 0.001429229 | 0.996382 | 0.004304356 | 0.9963853 | 0.005899331 |  |  | 404760 | 0.9830581 | 0.9670213 | 0.003577569 | 0.9864696 | 0.005668759 | 0.9864688 | 0.00808339 |  |  | 552180 | 0.9951932 | 0.9150489 | 0.006956304 | 0.9822376 | 0.005877273 | 0.9822326 | 0.009571953 |  |  | 852960 | 0.9823203 | 0.8678712 | 0.01532572 | 0.975982 | 0.01135377 | 0.9759785 | 0.009786174
|  |  | 285792 | 1.00313 | 0.9994305 | 0.0003658612 | 0.9999501 | 0.1012858 | 0.9999457 | 0.1688466 |  |  | 509946 | 0.9966367 | 0.9866385 | 0.001429229 | 0.9963831 | 0.00430435 | 0.9963863 | 0.005899271 |  |  | 405060 | 0.981979 | 0.9670213 | 0.003577569 | 0.9864871 | 0.005668951 | 0.9864863 | 0.008083209 |  |  | 552480 | 0.9951932 | 0.9150489 | 0.006956304 | 0.9822412 | 0.005877259 | 0.9822362 | 0.009571937 |  |  | 853260 | 0.9845582 | 0.8678712 | 0.01532572 | 0.9759963 | 0.01135363 | 0.9759927 | 0.009785627
|  |  | 286092 | 1.00313 | 0.9994305 | 0.0003658612 | 0.9999501 | 0.1012858 | 0.9999457 | 0.1688466 |  |  | 510246 | 0.9966367 | 0.9866385 | 0.001429229 | 0.9963841 | 0.004304343 | 0.9963874 | 0.005899212 |  |  | 405360 | 0.9830581 | 0.9670213 | 0.003577569 | 0.9865045 | 0.005669143 | 0.9865037 | 0.008083028 |  |  | 552780 | 0.9935117 | 0.9150489 | 0.006956304 | 0.9822448 | 0.005877244 | 0.9822398 | 0.00957192 |  |  | 853560 | 0.9800823 | 0.8678712 | 0.01532572 | 0.9760105 | 0.01135349 | 0.9760069 | 0.00978508
|  |  | 286392 | 1.002234 | 0.9994305 | 0.0003658612 | 0.9999501 | 0.1012858 | 0.9999457 | 0.1688466 |  |  | 510546 | 0.9966367 | 0.9866385 | 0.001429229 | 0.9963852 | 0.004304337 | 0.9963885 | 0.005899154 |  |  | 405660 | 0.9841371 | 0.9670213 | 0.003577569 | 0.9865219 | 0.005669334 | 0.9865211 | 0.008082847 |  |  | 553080 | 0.9951932 | 0.9150489 | 0.006956304 | 0.9822484 | 0.00587723 | 0.9822434 | 0.009571904 |  |  | 853860 | 0.9823203 | 0.8678712 | 0.01532572 | 0.9760247 | 0.01135335 | 0.9760211 | 0.009784534
|  |  | 286692 | 1.002234 | 0.9994305 | 0.0003658612 | 0.9999501 | 0.1012858 | 0.9999457 | 0.1688466 |  |  | 510846 | 0.9966367 | 0.9866385 | 0.001429229 | 0.9963863 | 0.004304331 | 0.9963895 | 0.005899095 |  |  | 405960 | 0.9830581 | 0.9670213 | 0.003577569 | 0.9865393 | 0.005669525 | 0.9865385 | 0.008082666 |  |  | 553380 | 0.9935117 | 0.9150489 | 0.006956304 | 0.982252 | 0.005877216 | 0.982247 | 0.009571888 |  |  | 854160 | 0.9823203 | 0.8678712 | 0.01532572 | 0.9760389 | 0.01135321 | 0.9760353 | 0.009783989
|  |  | 286992 | 1.002234 | 0.9994305 | 0.0003658612 | 0.9999501 | 0.1012858 | 0.9999457 | 0.1688466 |  |  | 511146 | 0.9966367 | 0.9866385 | 0.001429229 | 0.9963873 | 0.004304325 | 0.9963906 | 0.005899037 |  |  | 406260 | 0.981979 | 0.9670213 | 0.003577569 | 0.9865567 | 0.005669716 | 0.9865559 | 0.008082485 |  |  | 553680 | 0.9968746 | 0.9150489 | 0.006956304 | 0.9822556 | 0.005877202 | 0.9822506 | 0.009571872 |  |  | 854460 | 0.9867961 | 0.8678712 | 0.01532572 | 0.9760531 | 0.01135307 | 0.9760495 | 0.009783444
|  |  | 287292 | 1.00313 | 0.9994305 | 0.0003658612 | 0.9999501 | 0.1012858 | 0.9999457 | 0.1688466 |  |  | 511446 | 0.9956763 | 0.9866385 | 0.001429229 | 0.9963884 | 0.004304319 | 0.9963917 | 0.005898979 |  |  | 406560 | 0.9830581 | 0.9670213 | 0.003577569 | 0.986574 | 0.005669906 | 0.9865732 | 0.008082305 |  |  | 553980 | 0.9951932 | 0.9150489 | 0.006956304 | 0.9822592 | 0.005877188 | 0.9822542 | 0.009571856 |  |  | 854760 | 0.9867961 | 0.8678712 | 0.01532572 | 0.9760673 | 0.01135293 | 0.9760637 | 0.009782901
|  |  | 287592 | 1.004026 | 0.9994305 | 0.0003658612 | 0.9999501 | 0.1012858 | 0.9999457 | 0.1688466 |  |  | 511746 | 0.9956763 | 0.9866385 | 0.001429229 | 0.9963894 | 0.004304313 | 0.9963927 | 0.005898922 |  |  | 406860 | 0.9841371 | 0.9670213 | 0.003577569 | 0.9865913 | 0.005670097 | 0.9865905 | 0.008082124 |  |  | 554280 | 0.9968746 | 0.9150489 | 0.006956304 | 0.9822627 | 0.005877175 | 0.9822577 | 0.009571841 |  |  | 855060 | 0.9823203 | 0.8678712 | 0.01532572 | 0.9760814 | 0.01135278 | 0.9760778 | 0.009782358
|  |  | 287892 | 1.001338 | 0.9994305 | 0.0003658612 | 0.9999501 | 0.1012858 | 0.9999457 | 0.1688466 |  |  | 512046 | 0.9956763 | 0.9866385 | 0.001429229 | 0.9963905 | 0.004304307 | 0.9963938 | 0.005898864 |  |  | 407160 | 0.9841371 | 0.9670213 | 0.003577569 | 0.9866086 | 0.005670286 | 0.9866078 | 0.008081943 |  |  | 554580 | 0.9968746 | 0.9150489 | 0.006956304 | 0.9822663 | 0.005877161 | 0.9822613 | 0.009571825 |  |  | 855360 | 0.9800823 | 0.8678712 | 0.01532572 | 0.9760956 | 0.01135264 | 0.976092 | 0.009781816
|  |  | 288192 | 1.002234 | 0.9994305 | 0.0003658612 | 0.9999501 | 0.1012858 | 0.9999457 | 0.1688466 |  |  | 512346 | 0.9956763 | 0.9866385 | 0.001429229 | 0.9963915 | 0.004304301 | 0.9963948 | 0.005898808 |  |  | 407460 | 0.9852161 | 0.9670213 | 0.003577569 | 0.9866258 | 0.005670476 | 0.986625 | 0.008081763 |  |  | 554880 | 0.9985561 | 0.9150489 | 0.006956304 | 0.9822698 | 0.005877148 | 0.9822648 | 0.00957181 |  |  | 855660 | 0.9845582 | 0.8678712 | 0.01532572 | 0.9761097 | 0.0113525 | 0.9761061 | 0.009781274
|  |  | 288492 | 1.00313 | 0.9994305 | 0.0003658612 | 0.9999501 | 0.1012858 | 0.9999457 | 0.1688466 |  |  | 512646 | 0.9956763 | 0.9866385 | 0.001429229 | 0.9963926 | 0.004304295 | 0.9963959 | 0.005898751 |  |  | 407760 | 0.9841371 | 0.9670213 | 0.003577569 | 0.9866431 | 0.005670665 | 0.9866422 | 0.008081582 |  |  | 555180 | 1.000238 | 0.9150489 | 0.006956304 | 0.9822734 | 0.005877135 | 0.9822684 | 0.009571795 |  |  | 855960 | 0.9845582 | 0.8678712 | 0.01532572 | 0.9761238 | 0.01135237 | 0.9761202 | 0.009780734
|  |  | 288792 | 1.002234 | 0.9994305 | 0.0003658612 | 0.9999501 | 0.1012858 | 0.9999457 | 0.1688466 |  |  | 512946 | 0.9956763 | 0.9866385 | 0.001429229 | 0.9963936 | 0.00430429 | 0.9963969 | 0.005898695 |  |  | 408060 | 0.9830581 | 0.9670213 | 0.003577569 | 0.9866602 | 0.005670853 | 0.9866594 | 0.008081401 |  |  | 555480 | 0.9951932 | 0.9150489 | 0.006956304 | 0.9822769 | 0.005877122 | 0.9822719 | 0.00957178 |  |  | 856260 | 0.9845582 | 0.8678712 | 0.01532572 | 0.9761379 | 0.01135223 | 0.9761343 | 0.009780194
|  |  | 289092 | 1.00313 | 0.9994305 | 0.0003658612 | 0.9999501 | 0.1012858 | 0.9999457 | 0.1688466 |  |  | 513246 | 0.9956763 | 0.9866385 | 0.001429229 | 0.9963947 | 0.004304284 | 0.996398 | 0.005898639 |  |  | 408360 | 0.981979 | 0.9670213 | 0.003577569 | 0.9866774 | 0.005671042 | 0.9866766 | 0.008081221 |  |  | 555780 | 0.9968746 | 0.9150489 | 0.006956304 | 0.9822804 | 0.005877109 | 0.9822754 | 0.009571766 |  |  | 856560 | 0.9845582 | 0.8678712 | 0.01532572 | 0.976152 | 0.01135209 | 0.9761483 | 0.009779655
|  |  | 289392 | 1.001338 | 0.9994305 | 0.0003658612 | 0.9999501 | 0.1012858 | 0.9999457 | 0.1688466 |  |  | 513546 | 0.9956763 | 0.9866385 | 0.001429229 | 0.9963957 | 0.004304279 | 0.996399 | 0.005898583 |  |  | 408660 | 0.9830581 | 0.9670213 | 0.003577569 | 0.9866945 | 0.005671229 | 0.9866937 | 0.008081041 |  |  | 556080 | 0.9968746 | 0.9150489 | 0.006956304 | 0.9822839 | 0.005877096 | 0.9822789 | 0.009571751 |  |  | 856860 | 0.9867961 | 0.8678712 | 0.01532572 | 0.976166 | 0.01135195 | 0.9761624 | 0.009779117
|  |  | 289692 | 1.001338 | 0.9994305 | 0.0003658612 | 0.9999501 | 0.1012858 | 0.9999457 | 0.1688466 |  |  | 513846 | 0.9956763 | 0.9866385 | 0.001429229 | 0.9963967 | 0.004304273 | 0.9964 | 0.005898528 |  |  | 408960 | 0.9862951 | 0.9670213 | 0.003577569 | 0.9867116 | 0.005671417 | 0.9867108 | 0.00808086 |  |  | 556380 | 0.9985561 | 0.9150489 | 0.006956304 | 0.9822874 | 0.005877083 | 0.9822824 | 0.009571737 |  |  | 857160 | 0.9823203 | 0.8678712 | 0.01532572 | 0.9761801 | 0.01135181 | 0.9761764 | 0.00977858
|  |  | 289992 | 1.002234 | 0.9994305 | 0.0003658612 | 0.9999501 | 0.1012858 | 0.9999457 | 0.1688466 |  |  | 514146 | 0.9956763 | 0.9866385 | 0.001429229 | 0.9963978 | 0.004304268 | 0.9964011 | 0.005898472 |  |  | 409260 | 0.9852161 | 0.9670213 | 0.003577569 | 0.9867287 | 0.005671604 | 0.9867279 | 0.00808068 |  |  | 556680 | 0.9985561 | 0.9150489 | 0.006956304 | 0.9822909 | 0.005877071 | 0.9822859 | 0.009571722 |  |  | 857460 | 0.9823203 | 0.8678712 | 0.01532572 | 0.9761941 | 0.01135167 | 0.9761904 | 0.009778043
|  |  | 290292 | 1.00313 | 0.9994305 | 0.0003658612 | 0.9999501 | 0.1012858 | 0.9999457 | 0.1688466 |  |  | 514446 | 0.9956763 | 0.9866385 | 0.001429229 | 0.9963988 | 0.004304263 | 0.9964021 | 0.005898418 |  |  | 409560 | 0.9809 | 0.9670213 | 0.003577569 | 0.9867458 | 0.005671791 | 0.986745 | 0.0080805 |  |  | 556980 | 0.9985561 | 0.9150489 | 0.006956304 | 0.9822943 | 0.005877058 | 0.9822893 | 0.009571708 |  |  | 857760 | 0.9867961 | 0.8678712 | 0.01532572 | 0.9762081 | 0.01135153 | 0.9762044 | 0.009777507
|  |  | 290592 | 1.00313 | 0.9994305 | 0.0003658612 | 0.9999501 | 0.1012858 | 0.9999457 | 0.1688466 |  |  | 514746 | 0.9956763 | 0.9866385 | 0.001429229 | 0.9963998 | 0.004304257 | 0.9964031 | 0.005898363 |  |  | 409860 | 0.981979 | 0.9670213 | 0.003577569 | 0.9867628 | 0.005671978 | 0.986762 | 0.00808032 |  |  | 557280 | 0.9968746 | 0.9150489 | 0.006956304 | 0.9822978 | 0.005877046 | 0.9822928 | 0.009571694 |  |  | 858060 | 0.9823203 | 0.8678712 | 0.01532572 | 0.9762221 | 0.01135139 | 0.9762184 | 0.009776973
|  |  | 290892 | 1.00313 | 0.9994305 | 0.0003658612 | 0.9999501 | 0.1012858 | 0.9999457 | 0.1688466 |  |  | 515046 | 0.9947158 | 0.9866385 | 0.001429229 | 0.9964008 | 0.004304252 | 0.9964042 | 0.005898309 |  |  | 410160 | 0.9841371 | 0.9670213 | 0.003577569 | 0.9867798 | 0.005672164 | 0.986779 | 0.00808014 |  |  | 557580 | 0.9985561 | 0.9150489 | 0.006956304 | 0.9823013 | 0.005877034 | 0.9822962 | 0.009571681 |  |  | 858360 | 0.9823203 | 0.8678712 | 0.01532572 | 0.9762361 | 0.01135126 | 0.9762324 | 0.009776438
|  |  | 291192 | 1.004026 | 0.9994305 | 0.0003658612 | 0.9999501 | 0.1012858 | 0.9999457 | 0.1688466 |  |  | 515346 | 0.9956763 | 0.9866385 | 0.001429229 | 0.9964019 | 0.004304247 | 0.9964052 | 0.005898255 |  |  | 410460 | 0.9841371 | 0.9670213 | 0.003577569 | 0.9867968 | 0.00567235 | 0.986796 | 0.00807996 |  |  | 557880 | 0.9985561 | 0.9150489 | 0.006956304 | 0.9823047 | 0.005877022 | 0.9822997 | 0.009571667 |  |  | 858660 | 0.9823203 | 0.8678712 | 0.01532572 | 0.97625 | 0.01135112 | 0.9762463 | 0.009775905
|  |  | 291492 | 1.00313 | 0.9994305 | 0.0003658612 | 0.9999501 | 0.1012858 | 0.9999457 | 0.1688466 |  |  | 515646 | 0.9966367 | 0.9866385 | 0.001429229 | 0.9964029 | 0.004304242 | 0.9964062 | 0.005898201 |  |  | 410760 | 0.9852161 | 0.9670213 | 0.003577569 | 0.9868137 | 0.005672536 | 0.9868129 | 0.00807978 |  |  | 558180 | 0.9968746 | 0.9150489 | 0.006956304 | 0.9823081 | 0.00587701 | 0.9823031 | 0.009571654 |  |  | 858960 | 0.9711305 | 0.8678712 | 0.01532572 | 0.976264 | 0.01135098 | 0.9762603 | 0.009775372
|  |  | 291792 | 1.00313 | 0.9994305 | 0.0003658612 | 0.9999501 | 0.1012858 | 0.9999457 | 0.1688466 |  |  | 515946 | 0.9956763 | 0.9866385 | 0.001429229 | 0.9964039 | 0.004304238 | 0.9964072 | 0.005898148 |  |  | 411060 | 0.981979 | 0.9670213 | 0.003577569 | 0.9868306 | 0.005672721 | 0.9868298 | 0.0080796 |  |  | 558480 | 0.9985561 | 0.9150489 | 0.006956304 | 0.9823116 | 0.005876999 | 0.9823065 | 0.00957164 |  |  | 859260 | 0.9823203 | 0.8678712 | 0.01532572 | 0.9762779 | 0.01135085 | 0.9762742 | 0.00977484
|  |  | 292092 | 1.002234 | 0.9994305 | 0.0003658612 | 0.9999501 | 0.1012858 | 0.9999457 | 0.1688466 |  |  | 516246 | 0.9956763 | 0.9866385 | 0.001429229 | 0.9964049 | 0.004304233 | 0.9964082 | 0.005898095 |  |  | 411360 | 0.9830581 | 0.9670213 | 0.003577569 | 0.9868475 | 0.005672906 | 0.9868467 | 0.008079421 |  |  | 558780 | 0.9935117 | 0.9150489 | 0.006956304 | 0.982315 | 0.005876987 | 0.98231 | 0.009571627 |  |  | 859560 | 0.9845582 | 0.8678712 | 0.01532572 | 0.9762918 | 0.01135071 | 0.9762881 | 0.009774309
|  |  | 292392 | 1.00313 | 0.9994305 | 0.0003658612 | 0.9999501 | 0.1012858 | 0.9999457 | 0.1688466 |  |  | 516546 | 0.9956763 | 0.9866385 | 0.001429229 | 0.9964059 | 0.004304228 | 0.9964093 | 0.005898042 |  |  | 411660 | 0.9830581 | 0.9670213 | 0.003577569 | 0.9868644 | 0.005673091 | 0.9868636 | 0.008079241 |  |  | 559080 | 0.9951932 | 0.9150489 | 0.006956304 | 0.9823184 | 0.005876976 | 0.9823134 | 0.009571614 |  |  | 859860 | 0.9845582 | 0.8678712 | 0.01532572 | 0.9763057 | 0.01135057 | 0.976302 | 0.009773779
|  |  | 292692 | 1.002234 | 0.9994305 | 0.0003658612 | 0.9999501 | 0.1012858 | 0.9999457 | 0.1688466 |  |  | 516846 | 0.9956763 | 0.9866385 | 0.001429229 | 0.9964069 | 0.004304224 | 0.9964103 | 0.005897989 |  |  | 411960 | 0.9841371 | 0.9670213 | 0.003577569 | 0.9868812 | 0.005673275 | 0.9868804 | 0.008079061 |  |  | 559380 | 0.9951932 | 0.9150489 | 0.006956304 | 0.9823218 | 0.005876964 | 0.9823168 | 0.009571602 |  |  | 860160 | 0.9867961 | 0.8678712 | 0.01532572 | 0.9763196 | 0.01135044 | 0.9763159 | 0.00977325
|  |  | 292992 | 1.00313 | 0.9994305 | 0.0003658612 | 0.9999501 | 0.1012858 | 0.9999457 | 0.1688466 |  |  | 517146 | 0.9956763 | 0.9866385 | 0.001429229 | 0.9964079 | 0.004304219 | 0.9964113 | 0.005897937 |  |  | 412260 | 0.9841371 | 0.9670213 | 0.003577569 | 0.986898 | 0.005673459 | 0.9868972 | 0.008078882 |  |  | 559680 | 1.000238 | 0.9150489 | 0.006956304 | 0.9823252 | 0.005876953 | 0.9823201 | 0.009571589 |  |  | 860460 | 0.9823203 | 0.8678712 | 0.01532572 | 0.9763334 | 0.0113503 | 0.9763297 | 0.009772721
|  |  | 293292 | 1.002234 | 0.9994305 | 0.0003658612 | 0.9999501 | 0.1012858 | 0.9999457 | 0.1688466 |  |  | 517446 | 0.9956763 | 0.9866385 | 0.001429229 | 0.9964089 | 0.004304215 | 0.9964123 | 0.005897885 |  |  | 412560 | 0.9841371 | 0.9670213 | 0.003577569 | 0.9869148 | 0.005673642 | 0.986914 | 0.008078702 |  |  | 559980 | 1.000238 | 0.9150489 | 0.006956304 | 0.9823286 | 0.005876942 | 0.9823235 | 0.009571576 |  |  | 860760 | 0.9867961 | 0.8678712 | 0.01532572 | 0.9763473 | 0.01135017 | 0.9763436 | 0.009772193
|  |  | 293592 | 1.00313 | 0.9994305 | 0.0003658612 | 0.9999501 | 0.1012858 | 0.9999457 | 0.1688466 |  |  | 517746 | 0.9956763 | 0.9866385 | 0.001429229 | 0.9964099 | 0.00430421 | 0.9964133 | 0.005897834 |  |  | 412860 | 0.9852161 | 0.9670213 | 0.003577569 | 0.9869315 | 0.005673826 | 0.9869307 | 0.008078523 |  |  | 560280 | 0.9985561 | 0.9150489 | 0.006956304 | 0.9823319 | 0.005876931 | 0.9823269 | 0.009571564 |  |  | 861060 | 0.9867961 | 0.8678712 | 0.01532572 | 0.9763611 | 0.01135003 | 0.9763574 | 0.009771666
|  |  | 293892 | 1.002234 | 0.9994305 | 0.0003658612 | 0.9999501 | 0.1012858 | 0.9999457 | 0.1688466 |  |  | 518046 | 0.9956763 | 0.9866385 | 0.001429229 | 0.9964109 | 0.004304206 | 0.9964143 | 0.005897782 |  |  | 413160 | 0.9841371 | 0.9670213 | 0.003577569 | 0.9869483 | 0.005674009 | 0.9869475 | 0.008078344 |  |  | 560580 | 0.9951932 | 0.9150489 | 0.006956304 | 0.9823353 | 0.00587692 | 0.9823302 | 0.009571552 |  |  | 861360 | 0.9845582 | 0.8678712 | 0.01532572 | 0.9763749 | 0.0113499 | 0.9763712 | 0.009771139
|  |  | 294192 | 1.004026 | 0.9994305 | 0.0003658612 | 0.9999501 | 0.1012858 | 0.9999457 | 0.1688466 |  |  | 518346 | 0.9956763 | 0.9866385 | 0.001429229 | 0.9964119 | 0.004304202 | 0.9964153 | 0.005897731 |  |  | 413460 | 0.9830581 | 0.9670213 | 0.003577569 | 0.986965 | 0.005674191 | 0.9869642 | 0.008078165 |  |  | 560880 | 0.9968746 | 0.9150489 | 0.006956304 | 0.9823387 | 0.00587691 | 0.9823336 | 0.00957154 |  |  | 861660 | 0.9867961 | 0.8678712 | 0.01532572 | 0.9763887 | 0.01134976 | 0.976385 | 0.009770614
|  |  | 294492 | 1.00313 | 0.9994305 | 0.0003658612 | 0.9999501 | 0.1012858 | 0.9999457 | 0.1688466 |  |  | 518646 | 0.9956763 | 0.9866385 | 0.001429229 | 0.9964129 | 0.004304197 | 0.9964163 | 0.00589768 |  |  | 413760 | 0.9841371 | 0.9670213 | 0.003577569 | 0.9869816 | 0.005674374 | 0.9869808 | 0.008077986 |  |  | 561180 | 1.000238 | 0.9150489 | 0.006956304 | 0.982342 | 0.005876899 | 0.9823369 | 0.009571528 |  |  | 861960 | 0.9823203 | 0.8678712 | 0.01532572 | 0.9764025 | 0.01134963 | 0.9763988 | 0.009770089
|  |  | 294792 | 1.001338 | 0.9994305 | 0.0003658612 | 0.9999501 | 0.1012858 | 0.9999457 | 0.1688466 |  |  | 518946 | 0.9956763 | 0.9866385 | 0.001429229 | 0.9964139 | 0.004304193 | 0.9964173 | 0.00589763 |  |  | 414060 | 0.9862951 | 0.9670213 | 0.003577569 | 0.9869983 | 0.005674556 | 0.9869975 | 0.008077807 |  |  | 561480 | 0.9968746 | 0.9150489 | 0.006956304 | 0.9823453 | 0.005876889 | 0.9823403 | 0.009571516 |  |  | 862260 | 0.9867961 | 0.8678712 | 0.01532572 | 0.9764163 | 0.01134949 | 0.9764125 | 0.009769565
|  |  | 295092 | 1.002234 | 0.9994305 | 0.0003658612 | 0.9999501 | 0.1012858 | 0.9999457 | 0.1688466 |  |  | 519246 | 0.9947158 | 0.9866385 | 0.001429229 | 0.9964149 | 0.004304189 | 0.9964183 | 0.005897579 |  |  | 414360 | 0.9852161 | 0.9670213 | 0.003577569 | 0.9870149 | 0.005674737 | 0.9870141 | 0.008077628 |  |  | 561780 | 0.9968746 | 0.9150489 | 0.006956304 | 0.9823487 | 0.005876878 | 0.9823436 | 0.009571505 |  |  | 862560 | 0.9890341 | 0.8678712 | 0.01532572 | 0.9764301 | 0.01134936 | 0.9764263 | 0.009769042
|  |  | 295392 | 1.002234 | 0.9994305 | 0.0003658612 | 0.9999501 | 0.1012858 | 0.9999457 | 0.1688466 |  |  | 519546 | 0.9947158 | 0.9866385 | 0.001429229 | 0.9964159 | 0.004304185 | 0.9964193 | 0.005897529 |  |  | 414660 | 0.9852161 | 0.9670213 | 0.003577569 | 0.9870315 | 0.005674919 | 0.9870307 | 0.008077449 |  |  | 562080 | 1.000238 | 0.9150489 | 0.006956304 | 0.982352 | 0.005876868 | 0.9823469 | 0.009571493 |  |  | 862860 | 0.9867961 | 0.8678712 | 0.01532572 | 0.9764438 | 0.01134922 | 0.97644 | 0.009768519
|  |  | 295692 | 1.002234 | 0.9994305 | 0.0003658612 | 0.9999501 | 0.1012858 | 0.9999457 | 0.1688466 |  |  | 519846 | 0.9947158 | 0.9866385 | 0.001429229 | 0.9964168 | 0.004304182 | 0.9964202 | 0.005897479 |  |  | 414960 | 0.9841371 | 0.9670213 | 0.003577569 | 0.987048 | 0.0056751 | 0.9870472 | 0.008077271 |  |  | 562380 | 0.9985561 | 0.9150489 | 0.006956304 | 0.9823553 | 0.005876858 | 0.9823502 | 0.009571482 |  |  | 863160 | 0.9845582 | 0.8678712 | 0.01532572 | 0.9764575 | 0.01134909 | 0.9764537 | 0.009767997
|  |  | 295992 | 1.002234 | 0.9994305 | 0.0003658612 | 0.9999501 | 0.1012858 | 0.9999457 | 0.1688466 |  |  | 520146 | 0.9947158 | 0.9866385 | 0.001429229 | 0.9964178 | 0.004304178 | 0.9964212 | 0.00589743 |  |  | 415260 | 0.9841371 | 0.9670213 | 0.003577569 | 0.9870646 | 0.00567528 | 0.9870638 | 0.008077092 |  |  | 562680 | 0.9968746 | 0.9150489 | 0.006956304 | 0.9823586 | 0.005876848 | 0.9823535 | 0.009571471 |  |  | 863460 | 0.9823203 | 0.8678712 | 0.01532572 | 0.9764712 | 0.01134896 | 0.9764674 | 0.009767476
|  |  | 296292 | 1.00313 | 0.9994305 | 0.0003658612 | 0.9999501 | 0.1012858 | 0.9999457 | 0.1688466 |  |  | 520446 | 0.9937554 | 0.9866385 | 0.001429229 | 0.9964188 | 0.004304174 | 0.9964222 | 0.005897381 |  |  | 415560 | 0.9841371 | 0.9670213 | 0.003577569 | 0.9870811 | 0.005675461 | 0.9870803 | 0.008076914 |  |  | 562980 | 0.9968746 | 0.9150489 | 0.006956304 | 0.9823619 | 0.005876838 | 0.9823568 | 0.00957146 |  |  | 863760 | 0.9823203 | 0.8678712 | 0.01532572 | 0.9764849 | 0.01134882 | 0.9764811 | 0.009766956
|  |  | 296592 | 1.00313 | 0.9994305 | 0.0003658612 | 0.9999501 | 0.1012858 | 0.9999457 | 0.1688466 |  |  | 520746 | 0.9956763 | 0.9866385 | 0.001429229 | 0.9964198 | 0.00430417 | 0.9964232 | 0.005897332 |  |  | 415860 | 0.9809 | 0.9670213 | 0.003577569 | 0.9870976 | 0.005675641 | 0.9870968 | 0.008076735 |  |  | 563280 | 0.9985561 | 0.9150489 | 0.006956304 | 0.9823652 | 0.005876829 | 0.9823601 | 0.009571449 |  |  | 864060 | 0.9800823 | 0.8678712 | 0.01532572 | 0.9764986 | 0.01134869 | 0.9764948 | 0.009766437
|  |  | 296892 | 1.001338 | 0.9994305 | 0.0003658612 | 0.9999501 | 0.1012858 | 0.9999457 | 0.1688466 |  |  | 521046 | 0.9956763 | 0.9866385 | 0.001429229 | 0.9964207 | 0.004304167 | 0.9964241 | 0.005897283 |  |  | 416160 | 0.9830581 | 0.9670213 | 0.003577569 | 0.987114 | 0.005675821 | 0.9871132 | 0.008076557 |  |  | 563580 | 1.000238 | 0.9150489 | 0.006956304 | 0.9823684 | 0.005876819 | 0.9823633 | 0.009571438 |  |  | 864360 | 0.9845582 | 0.8678712 | 0.01532572 | 0.9765122 | 0.01134856 | 0.9765084 | 0.009765918
|  |  | 297192 | 1.00313 | 0.9994305 | 0.0003658612 | 0.9999501 | 0.1012858 | 0.9999457 | 0.1688466 |  |  | 521346 | 0.9956763 | 0.9866385 | 0.001429229 | 0.9964217 | 0.004304163 | 0.9964251 | 0.005897235 |  |  | 416460 | 0.9862951 | 0.9670213 | 0.003577569 | 0.9871304 | 0.005676 | 0.9871297 | 0.008076379 |  |  | 563880 | 1.000238 | 0.9150489 | 0.006956304 | 0.9823717 | 0.00587681 | 0.9823666 | 0.009571428 |  |  | 864660 | 0.9890341 | 0.8678712 | 0.01532572 | 0.9765259 | 0.01134843 | 0.9765221 | 0.0097654
|  |  | 297492 | 1.00313 | 0.9994305 | 0.0003658612 | 0.9999501 | 0.1012858 | 0.9999457 | 0.1688466 |  |  | 521646 | 0.9956763 | 0.9866385 | 0.001429229 | 0.9964227 | 0.00430416 | 0.9964261 | 0.005897187 |  |  | 416760 | 0.9852161 | 0.9670213 | 0.003577569 | 0.9871468 | 0.005676179 | 0.9871461 | 0.008076201 |  |  | 564180 | 0.9985561 | 0.9150489 | 0.006956304 | 0.9823749 | 0.0058768 | 0.9823698 | 0.009571418 |  |  | 864960 | 0.9845582 | 0.8678712 | 0.01532572 | 0.9765395 | 0.01134829 | 0.9765357 | 0.009764883
|  |  | 297792 | 1.00313 | 0.9994305 | 0.0003658612 | 0.9999501 | 0.1012858 | 0.9999457 | 0.1688466 |  |  | 521946 | 0.9985577 | 0.9866385 | 0.001429229 | 0.9964236 | 0.004304156 | 0.9964271 | 0.005897139 |  |  | 417060 | 0.9841371 | 0.9670213 | 0.003577569 | 0.9871632 | 0.005676358 | 0.9871624 | 0.008076023 |  |  | 564480 | 1.000238 | 0.9150489 | 0.006956304 | 0.9823782 | 0.005876791 | 0.9823731 | 0.009571407 |  |  | 865260 | 0.9890341 | 0.8678712 | 0.01532572 | 0.9765531 | 0.01134816 | 0.9765493 | 0.009764366
|  |  | 298092 | 1.001338 | 0.9994305 | 0.0003658612 | 0.9999501 | 0.1012858 | 0.9999457 | 0.1688466 |  |  | 522246 | 0.9966367 | 0.9866385 | 0.001429229 | 0.9964246 | 0.004304153 | 0.996428 | 0.005897091 |  |  | 417360 | 0.9830581 | 0.9670213 | 0.003577569 | 0.9871796 | 0.005676537 | 0.9871788 | 0.008075845 |  |  | 564780 | 0.9985561 | 0.9150489 | 0.006956304 | 0.9823814 | 0.005876782 | 0.9823763 | 0.009571397 |  |  | 865560 | 0.9800823 | 0.8678712 | 0.01532572 | 0.9765667 | 0.01134803 | 0.9765629 | 0.009763851
|  |  | 298392 | 1.00313 | 0.9994305 | 0.0003658612 | 0.9999501 | 0.1012858 | 0.9999457 | 0.1688466 |  |  | 522546 | 0.9975972 | 0.9866385 | 0.001429229 | 0.9964255 | 0.00430415 | 0.996429 | 0.005897044 |  |  | 417660 | 0.9852161 | 0.9670213 | 0.003577569 | 0.9871959 | 0.005676715 | 0.9871951 | 0.008075667 |  |  | 565080 | 0.9985561 | 0.9150489 | 0.006956304 | 0.9823846 | 0.005876773 | 0.9823795 | 0.009571387 |  |  | 865860 | 0.9778444 | 0.8678712 | 0.01532572 | 0.9765803 | 0.0113479 | 0.9765765 | 0.009763336
|  |  | 298692 | 1.00313 | 0.9994305 | 0.0003658612 | 0.9999501 | 0.1012858 | 0.9999457 | 0.1688466 |  |  | 522846 | 0.9966367 | 0.9866385 | 0.001429229 | 0.9964265 | 0.004304147 | 0.9964299 | 0.005896997 |  |  | 417960 | 0.9852161 | 0.9670213 | 0.003577569 | 0.9872122 | 0.005676893 | 0.9872114 | 0.00807549 |  |  | 565380 | 0.9968746 | 0.9150489 | 0.006956304 | 0.9823879 | 0.005876764 | 0.9823828 | 0.009571377 |  |  | 866160 | 0.9778444 | 0.8678712 | 0.01532572 | 0.9765939 | 0.01134777 | 0.97659 | 0.009762822
|  |  | 298992 | 1.00313 | 0.9994305 | 0.0003658612 | 0.9999501 | 0.1012858 | 0.9999457 | 0.1688466 |  |  | 523146 | 0.9956763 | 0.9866385 | 0.001429229 | 0.9964274 | 0.004304144 | 0.9964309 | 0.00589695 |  |  | 418260 | 0.9830581 | 0.9670213 | 0.003577569 | 0.9872285 | 0.00567707 | 0.9872277 | 0.008075312 |  |  | 565680 | 0.9968746 | 0.9150489 | 0.006956304 | 0.9823911 | 0.005876755 | 0.982386 | 0.009571368 |  |  | 866460 | 0.9867961 | 0.8678712 | 0.01532572 | 0.9766074 | 0.01134764 | 0.9766036 | 0.009762309
|  |  | 299292 | 1.00313 | 0.9994305 | 0.0003658612 | 0.9999501 | 0.1012858 | 0.9999457 | 0.1688466 |  |  | 523446 | 0.9947158 | 0.9866385 | 0.001429229 | 0.9964284 | 0.004304141 | 0.9964318 | 0.005896903 |  |  | 418560 | 0.981979 | 0.9670213 | 0.003577569 | 0.9872447 | 0.005677247 | 0.9872439 | 0.008075135 |  |  | 565980 | 0.9985561 | 0.9150489 | 0.006956304 | 0.9823943 | 0.005876747 | 0.9823892 | 0.009571358 |  |  | 866760 | 0.991272 | 0.8678712 | 0.01532572 | 0.976621 | 0.01134751 | 0.9766171 | 0.009761796
|  |  | 299592 | 1.00313 | 0.9994305 | 0.0003658612 | 0.9999501 | 0.1012858 | 0.9999457 | 0.1688466 |  |  | 523746 | 0.9956763 | 0.9866385 | 0.001429229 | 0.9964293 | 0.004304138 | 0.9964328 | 0.005896857 |  |  | 418860 | 0.9830581 | 0.9670213 | 0.003577569 | 0.9872609 | 0.005677424 | 0.9872601 | 0.008074958 |  |  | 566280 | 1.001919 | 0.9150489 | 0.006956304 | 0.9823975 | 0.005876738 | 0.9823924 | 0.009571349 |  |  | 867060 | 0.9845582 | 0.8678712 | 0.01532572 | 0.9766345 | 0.01134738 | 0.9766306 | 0.009761284
|  |  | 299892 | 1.00313 | 0.9994305 | 0.0003658612 | 0.9999501 | 0.1012858 | 0.9999457 | 0.1688466 |  |  | 524046 | 0.9947158 | 0.9866385 | 0.001429229 | 0.9964303 | 0.004304135 | 0.9964337 | 0.005896811 |  |  | 419160 | 0.9841371 | 0.9670213 | 0.003577569 | 0.9872771 | 0.005677601 | 0.9872763 | 0.00807478 |  |  | 566580 | 0.9985561 | 0.9150489 | 0.006956304 | 0.9824007 | 0.00587673 | 0.9823955 | 0.009571339 |  |  | 867360 | 0.9845582 | 0.8678712 | 0.01532572 | 0.976648 | 0.01134725 | 0.9766441 | 0.009760773
|  |  | 300192 | 1.00313 | 0.9994305 | 0.0003658612 | 0.9999501 | 0.1012858 | 0.9999457 | 0.1688466 |  |  | 524346 | 0.9947158 | 0.9866385 | 0.001429229 | 0.9964312 | 0.004304132 | 0.9964347 | 0.005896765 |  |  | 419460 | 0.9852161 | 0.9670213 | 0.003577569 | 0.9872933 | 0.005677777 | 0.9872925 | 0.008074603 |  |  | 566880 | 1.000238 | 0.9150489 | 0.006956304 | 0.9824038 | 0.005876721 | 0.9823987 | 0.00957133 |  |  | 867660 | 0.9845582 | 0.8678712 | 0.01532572 | 0.9766615 | 0.01134712 | 0.9766576 | 0.009760263
|  |  | 300492 | 1.00313 | 0.9994305 | 0.0003658612 | 0.9999501 | 0.1012858 | 0.9999457 | 0.1688466 |  |  | 524646 | 0.9956763 | 0.9866385 | 0.001429229 | 0.9964322 | 0.004304129 | 0.9964356 | 0.005896719 |  |  | 419760 | 0.981979 | 0.9670213 | 0.003577569 | 0.9873094 | 0.005677953 | 0.9873086 | 0.008074426 |  |  | 567180 | 0.9968746 | 0.9150489 | 0.006956304 | 0.982407 | 0.005876713 | 0.9824019 | 0.009571321 |  |  | 867960 | 0.9800823 | 0.8678712 | 0.01532572 | 0.9766749 | 0.01134699 | 0.9766711 | 0.009759753
|  |  | 300792 | 1.00313 | 0.9994305 | 0.0003658612 | 0.9999501 | 0.1012858 | 0.9999457 | 0.1688466 |  |  | 524946 | 0.9956763 | 0.9866385 | 0.001429229 | 0.9964331 | 0.004304127 | 0.9964366 | 0.005896674 |  |  | 420060 | 0.981979 | 0.9670213 | 0.003577569 | 0.9873255 | 0.005678129 | 0.9873248 | 0.00807425 |  |  | 567480 | 0.9951932 | 0.9150489 | 0.006956304 | 0.9824101 | 0.005876705 | 0.982405 | 0.009571312 |  |  | 868260 | 0.9845582 | 0.8678712 | 0.01532572 | 0.9766884 | 0.01134686 | 0.9766845 | 0.009759245
|  |  | 301092 | 1.00313 | 0.9994305 | 0.0003658612 | 0.9999501 | 0.1012858 | 0.9999457 | 0.1688466 |  |  | 525246 | 0.9956763 | 0.9866385 | 0.001429229 | 0.996434 | 0.004304124 | 0.9964375 | 0.005896629 |  |  | 420360 | 0.979821 | 0.9670213 | 0.003577569 | 0.9873416 | 0.005678304 | 0.9873408 | 0.008074073 |  |  | 567780 | 0.9985561 | 0.9150489 | 0.006956304 | 0.9824133 | 0.005876697 | 0.9824082 | 0.009571303 |  |  | 868560 | 0.9845582 | 0.8678712 | 0.01532572 | 0.9767018 | 0.01134673 | 0.9766979 | 0.009758737
|  |  | 301392 | 1.00313 | 0.9994305 | 0.0003658612 | 0.9999501 | 0.1012858 | 0.9999457 | 0.1688466 |  |  | 525546 | 0.9947158 | 0.9866385 | 0.001429229 | 0.996435 | 0.004304121 | 0.9964385 | 0.005896584 |  |  | 420660 | 0.9841371 | 0.9670213 | 0.003577569 | 0.9873577 | 0.00567848 | 0.9873569 | 0.008073896 |  |  | 568080 | 1.000238 | 0.9150489 | 0.006956304 | 0.9824164 | 0.005876689 | 0.9824113 | 0.009571295 |  |  | 868860 | 0.9823203 | 0.8678712 | 0.01532572 | 0.9767153 | 0.0113466 | 0.9767114 | 0.009758229
|  |  | 301692 | 1.002234 | 0.9994305 | 0.0003658612 | 0.9999501 | 0.1012858 | 0.9999457 | 0.1688466 |  |  | 525846 | 0.9947158 | 0.9866385 | 0.001429229 | 0.9964359 | 0.004304119 | 0.9964394 | 0.00589654 |  |  | 420960 | 0.9895322 | 0.9670213 | 0.003577569 | 0.9873737 | 0.005678654 | 0.9873729 | 0.00807372 |  |  | 568380 | 0.9968746 | 0.9150489 | 0.006956304 | 0.9824196 | 0.005876682 | 0.9824144 | 0.009571286 |  |  | 869160 | 0.9867961 | 0.8678712 | 0.01532572 | 0.9767287 | 0.01134647 | 0.9767248 | 0.009757723
|  |  | 301992 | 1.00313 | 0.9994305 | 0.0003658612 | 0.9999501 | 0.1012858 | 0.9999457 | 0.1688466 |  |  | 526146 | 0.9966367 | 0.9866385 | 0.001429229 | 0.9964368 | 0.004304117 | 0.9964403 | 0.005896495 |  |  | 421260 | 0.9916902 | 0.9670213 | 0.003577569 | 0.9873897 | 0.005678829 | 0.987389 | 0.008073544 |  |  | 568680 | 0.9951932 | 0.9150489 | 0.006956304 | 0.9824227 | 0.005876674 | 0.9824176 | 0.009571278 |  |  | 869460 | 0.9890341 | 0.8678712 | 0.01532572 | 0.9767421 | 0.01134634 | 0.9767382 | 0.009757217
|  |  | 302292 | 1.00313 | 0.9994305 | 0.0003658612 | 0.9999501 | 0.1012858 | 0.9999457 | 0.1688466 |  |  | 526446 | 0.9956763 | 0.9866385 | 0.001429229 | 0.9964377 | 0.004304114 | 0.9964412 | 0.005896451 |  |  | 421560 | 0.9873741 | 0.9670213 | 0.003577569 | 0.9874057 | 0.005679003 | 0.9874049 | 0.008073368 |  |  | 568980 | 0.9951932 | 0.9150489 | 0.006956304 | 0.9824258 | 0.005876666 | 0.9824207 | 0.00957127 |  |  | 869760 | 0.991272 | 0.8678712 | 0.01532572 | 0.9767555 | 0.01134621 | 0.9767515 | 0.009756712
|  |  | 302592 | 1.00313 | 0.9994305 | 0.0003658612 | 0.9999501 | 0.1012858 | 0.9999457 | 0.1688466 |  |  | 526746 | 0.9956763 | 0.9866385 | 0.001429229 | 0.9964387 | 0.004304112 | 0.9964422 | 0.005896407 |  |  | 421860 | 0.9841371 | 0.9670213 | 0.003577569 | 0.9874217 | 0.005679177 | 0.9874209 | 0.008073191 |  |  | 569280 | 0.9985561 | 0.9150489 | 0.006956304 | 0.9824289 | 0.005876659 | 0.9824238 | 0.009571262 |  |  | 870060 | 0.9845582 | 0.8678712 | 0.01532572 | 0.9767688 | 0.01134609 | 0.9767649 | 0.009756208
|  |  | 302892 | 1.00313 | 0.9994305 | 0.0003658612 | 0.9999501 | 0.1012858 | 0.9999457 | 0.1688466 |  |  | 527046 | 0.9956763 | 0.9866385 | 0.001429229 | 0.9964396 | 0.00430411 | 0.9964431 | 0.005896364 |  |  | 422160 | 0.9830581 | 0.9670213 | 0.003577569 | 0.9874376 | 0.005679351 | 0.9874368 | 0.008073016 |  |  | 569580 | 0.9968746 | 0.9150489 | 0.006956304 | 0.982432 | 0.005876652 | 0.9824269 | 0.009571254 |  |  | 870360 | 0.9823203 | 0.8678712 | 0.01532572 | 0.9767822 | 0.01134596 | 0.9767782 | 0.009755704
|  |  | 303192 | 1.00313 | 0.9994305 | 0.0003658612 | 0.9999501 | 0.1012858 | 0.9999457 | 0.1688466 |  |  | 527346 | 0.9947158 | 0.9866385 | 0.001429229 | 0.9964405 | 0.004304107 | 0.996444 | 0.00589632 |  |  | 422460 | 0.9841371 | 0.9670213 | 0.003577569 | 0.9874535 | 0.005679524 | 0.9874527 | 0.00807284 |  |  | 569880 | 0.9985561 | 0.9150489 | 0.006956304 | 0.9824351 | 0.005876644 | 0.98243 | 0.009571246 |  |  | 870660 | 0.9845582 | 0.8678712 | 0.01532572 | 0.9767955 | 0.01134583 | 0.9767916 | 0.009755201
|  |  | 303492 | 1.002234 | 0.9994305 | 0.0003658612 | 0.9999501 | 0.1012858 | 0.9999457 | 0.1688466 |  |  | 527646 | 0.9956763 | 0.9866385 | 0.001429229 | 0.9964414 | 0.004304105 | 0.9964449 | 0.005896277 |  |  | 422760 | 0.9830581 | 0.9670213 | 0.003577569 | 0.9874694 | 0.005679697 | 0.9874686 | 0.008072664 |  |  | 570180 | 0.9968746 | 0.9150489 | 0.006956304 | 0.9824382 | 0.005876637 | 0.982433 | 0.009571238 |  |  | 870960 | 0.9800823 | 0.8678712 | 0.01532572 | 0.9768088 | 0.0113457 | 0.9768049 | 0.009754699
|  |  | 303792 | 1.00313 | 0.9994305 | 0.0003658612 | 0.9999501 | 0.1012858 | 0.9999457 | 0.1688466 |  |  | 527946 | 0.9956763 | 0.9866385 | 0.001429229 | 0.9964423 | 0.004304103 | 0.9964459 | 0.005896234 |  |  | 423060 | 0.9841371 | 0.9670213 | 0.003577569 | 0.9874852 | 0.00567987 | 0.9874845 | 0.008072489 |  |  | 570480 | 1.000238 | 0.9150489 | 0.006956304 | 0.9824413 | 0.00587663 | 0.9824361 | 0.009571231 |  |  | 871260 | 0.9800823 | 0.8678712 | 0.01532572 | 0.9768221 | 0.01134558 | 0.9768182 | 0.009754198
|  |  | 304092 | 1.004026 | 0.9994305 | 0.0003658612 | 0.9999501 | 0.1012858 | 0.9999457 | 0.1688466 |  |  | 528246 | 0.9947158 | 0.9866385 | 0.001429229 | 0.9964432 | 0.004304101 | 0.9964468 | 0.005896192 |  |  | 423360 | 0.9841371 | 0.9670213 | 0.003577569 | 0.987501 | 0.005680042 | 0.9875003 | 0.008072313 |  |  | 570780 | 1.000238 | 0.9150489 | 0.006956304 | 0.9824443 | 0.005876623 | 0.9824392 | 0.009571223 |  |  | 871560 | 0.9778444 | 0.8678712 | 0.01532572 | 0.9768354 | 0.01134545 | 0.9768315 | 0.009753698
|  |  | 304392 | 1.00313 | 0.9994305 | 0.0003658612 | 0.9999501 | 0.1012858 | 0.9999457 | 0.1688466 |  |  | 528546 | 0.9956763 | 0.9866385 | 0.001429229 | 0.9964441 | 0.004304099 | 0.9964477 | 0.005896149 |  |  | 423660 | 0.9830581 | 0.9670213 | 0.003577569 | 0.9875169 | 0.005680214 | 0.9875161 | 0.008072138 |  |  | 571080 | 0.9985561 | 0.9150489 | 0.006956304 | 0.9824474 | 0.005876617 | 0.9824422 | 0.009571216 |  |  | 871860 | 0.9867961 | 0.8678712 | 0.01532572 | 0.9768487 | 0.01134532 | 0.9768447 | 0.009753198
|  |  | 304692 | 1.002234 | 0.9994305 | 0.0003658612 | 0.9999501 | 0.1012858 | 0.9999457 | 0.1688466 |  |  | 528846 | 0.9956763 | 0.9866385 | 0.001429229 | 0.996445 | 0.004304098 | 0.9964486 | 0.005896107 |  |  | 423960 | 0.9841371 | 0.9670213 | 0.003577569 | 0.9875326 | 0.005680386 | 0.9875319 | 0.008071963 |  |  | 571380 | 0.9968746 | 0.9150489 | 0.006956304 | 0.9824504 | 0.00587661 | 0.9824453 | 0.009571208 |  |  | 872160 | 0.99351 | 0.8678712 | 0.01532572 | 0.976862 | 0.0113452 | 0.976858 | 0.009752699
|  |  | 304992 | 1.002234 | 0.9994305 | 0.0003658612 | 0.9999501 | 0.1012858 | 0.9999457 | 0.1688466 |  |  | 529146 | 0.9956763 | 0.9866385 | 0.001429229 | 0.996446 | 0.004304096 | 0.9964495 | 0.005896065 |  |  | 424260 | 0.9841371 | 0.9670213 | 0.003577569 | 0.9875484 | 0.005680558 | 0.9875476 | 0.008071788 |  |  | 571680 | 0.9968746 | 0.9150489 | 0.006956304 | 0.9824535 | 0.005876603 | 0.9824483 | 0.009571201 |  |  | 872460 | 0.9867961 | 0.8678712 | 0.01532572 | 0.9768752 | 0.01134507 | 0.9768712 | 0.009752201
|  |  | 305292 | 1.004026 | 0.9994305 | 0.0003658612 | 0.9999501 | 0.1012858 | 0.9999457 | 0.1688466 |  |  | 529446 | 0.9956763 | 0.9866385 | 0.001429229 | 0.9964469 | 0.004304094 | 0.9964504 | 0.005896024 |  |  | 424560 | 0.9841371 | 0.9670213 | 0.003577569 | 0.9875641 | 0.005680729 | 0.9875634 | 0.008071613 |  |  | 571980 | 0.9985561 | 0.9150489 | 0.006956304 | 0.9824565 | 0.005876597 | 0.9824513 | 0.009571194 |  |  | 872760 | 0.9867961 | 0.8678712 | 0.01532572 | 0.9768884 | 0.01134494 | 0.9768844 | 0.009751703
|  |  | 305592 | 1.00313 | 0.9994305 | 0.0003658612 | 0.9999501 | 0.1012858 | 0.9999457 | 0.1688466 |  |  | 529746 | 0.9956763 | 0.9866385 | 0.001429229 | 0.9964477 | 0.004304092 | 0.9964513 | 0.005895982 |  |  | 424860 | 0.9841371 | 0.9670213 | 0.003577569 | 0.9875798 | 0.0056809 | 0.9875791 | 0.008071438 |  |  | 572280 | 0.9985561 | 0.9150489 | 0.006956304 | 0.9824595 | 0.005876591 | 0.9824543 | 0.009571188 |  |  | 873060 | 0.9823203 | 0.8678712 | 0.01532572 | 0.9769016 | 0.01134482 | 0.9768977 | 0.009751206
|  |  | 305892 | 1.00313 | 0.9994305 | 0.0003658612 | 0.9999501 | 0.1012858 | 0.9999457 | 0.1688466 |  |  | 530046 | 0.9947158 | 0.9866385 | 0.001429229 | 0.9964486 | 0.004304091 | 0.9964522 | 0.005895941 |  |  | 425160 | 0.9841371 | 0.9670213 | 0.003577569 | 0.9875955 | 0.005681071 | 0.9875947 | 0.008071264 |  |  | 572580 | 0.9968746 | 0.9150489 | 0.006956304 | 0.9824625 | 0.005876584 | 0.9824574 | 0.009571181 |  |  | 873360 | 0.9845582 | 0.8678712 | 0.01532572 | 0.9769148 | 0.01134469 | 0.9769108 | 0.00975071
|  |  | 306192 | 1.00313 | 0.9994305 | 0.0003658612 | 0.9999501 | 0.1012858 | 0.9999457 | 0.1688466 |  |  | 530346 | 0.9956763 | 0.9866385 | 0.001429229 | 0.9964495 | 0.004304089 | 0.9964531 | 0.0058959 |  |  | 425460 | 0.9852161 | 0.9670213 | 0.003577569 | 0.9876111 | 0.005681241 | 0.9876104 | 0.008071089 |  |  | 572880 | 0.9985561 | 0.9150489 | 0.006956304 | 0.9824655 | 0.005876578 | 0.9824604 | 0.009571174 |  |  | 873660 | 0.9845582 | 0.8678712 | 0.01532572 | 0.976928 | 0.01134457 | 0.976924 | 0.009750215
|  |  | 306492 | 1.00313 | 0.9994305 | 0.0003658612 | 0.9999501 | 0.1012858 | 0.9999457 | 0.1688466 |  |  | 530646 | 0.9947158 | 0.9866385 | 0.001429229 | 0.9964504 | 0.004304088 | 0.996454 | 0.005895859 |  |  | 425760 | 0.9852161 | 0.9670213 | 0.003577569 | 0.9876268 | 0.005681411 | 0.987626 | 0.008070915 |  |  | 573180 | 0.9968746 | 0.9150489 | 0.006956304 | 0.9824685 | 0.005876572 | 0.9824634 | 0.009571168 |  |  | 873960 | 0.9890341 | 0.8678712 | 0.01532572 | 0.9769412 | 0.01134444 | 0.9769372 | 0.00974972
|  |  | 306792 | 1.00313 | 0.9994305 | 0.0003658612 | 0.9999501 | 0.1012858 | 0.9999457 | 0.1688466 |  |  | 530946 | 0.9947158 | 0.9866385 | 0.001429229 | 0.9964513 | 0.004304086 | 0.9964549 | 0.005895819 |  |  | 426060 | 0.9852161 | 0.9670213 | 0.003577569 | 0.9876424 | 0.005681581 | 0.9876416 | 0.008070741 |  |  | 573480 | 0.9985561 | 0.9150489 | 0.006956304 | 0.9824715 | 0.005876566 | 0.9824663 | 0.009571161 |  |  | 874260 | 0.9823203 | 0.8678712 | 0.01532572 | 0.9769543 | 0.01134432 | 0.9769503 | 0.009749226
|  |  | 307092 | 1.002234 | 0.9994305 | 0.0003658612 | 0.9999501 | 0.1012858 | 0.9999457 | 0.1688466 |  |  | 531246 | 0.9956763 | 0.9866385 | 0.001429229 | 0.9964522 | 0.004304085 | 0.9964558 | 0.005895778 |  |  | 426360 | 0.9852161 | 0.9670213 | 0.003577569 | 0.9876579 | 0.00568175 | 0.9876572 | 0.008070567 |  |  | 573780 | 0.9985561 | 0.9150489 | 0.006956304 | 0.9824745 | 0.00587656 | 0.9824693 | 0.009571155 |  |  | 874560 | 0.9867961 | 0.8678712 | 0.01532572 | 0.9769675 | 0.01134419 | 0.9769635 | 0.009748733
|  |  | 307392 | 1.002234 | 0.9994305 | 0.0003658612 | 0.9999501 | 0.1012858 | 0.9999457 | 0.1688466 |  |  | 531546 | 0.9966367 | 0.9866385 | 0.001429229 | 0.9964531 | 0.004304084 | 0.9964567 | 0.005895738 |  |  | 426660 | 0.9841371 | 0.9670213 | 0.003577569 | 0.9876735 | 0.00568192 | 0.9876727 | 0.008070393 |  |  | 574080 | 0.9985561 | 0.9150489 | 0.006956304 | 0.9824775 | 0.005876554 | 0.9824723 | 0.009571149 |  |  | 874860 | 0.9867961 | 0.8678712 | 0.01532572 | 0.9769806 | 0.01134407 | 0.9769766 | 0.009748241
|  |  | 307692 | 1.002234 | 0.9994305 | 0.0003658612 | 0.9999501 | 0.1012858 | 0.9999457 | 0.1688466 |  |  | 531846 | 0.9966367 | 0.9866385 | 0.001429229 | 0.996454 | 0.004304082 | 0.9964575 | 0.005895699 |  |  | 426960 | 0.9862951 | 0.9670213 | 0.003577569 | 0.987689 | 0.005682089 | 0.9876883 | 0.008070219 |  |  | 574380 | 0.9985561 | 0.9150489 | 0.006956304 | 0.9824804 | 0.005876549 | 0.9824752 | 0.009571143 |  |  | 875160 | 0.9867961 | 0.8678712 | 0.01532572 | 0.9769937 | 0.01134395 | 0.9769897 | 0.009747749
|  |  | 307992 | 1.00313 | 0.9994305 | 0.0003658612 | 0.9999501 | 0.1012858 | 0.9999457 | 0.1688466 |  |  | 532146 | 0.9956763 | 0.9866385 | 0.001429229 | 0.9964548 | 0.004304081 | 0.9964584 | 0.005895659 |  |  | 427260 | 0.9841371 | 0.9670213 | 0.003577569 | 0.9877045 | 0.005682257 | 0.9877038 | 0.008070046 |  |  | 574680 | 0.9985561 | 0.9150489 | 0.006956304 | 0.9824834 | 0.005876543 | 0.9824782 | 0.009571137 |  |  | 875460 | 0.9778444 | 0.8678712 | 0.01532572 | 0.9770068 | 0.01134382 | 0.9770028 | 0.009747259
|  |  | 308292 | 1.00313 | 0.9994305 | 0.0003658612 | 0.9999501 | 0.1012858 | 0.9999457 | 0.1688466 |  |  | 532446 | 0.9966367 | 0.9866385 | 0.001429229 | 0.9964557 | 0.00430408 | 0.9964593 | 0.00589562 |  |  | 427560 | 0.9862951 | 0.9670213 | 0.003577569 | 0.98772 | 0.005682426 | 0.9877192 | 0.008069872 |  |  | 574980 | 0.9968746 | 0.9150489 | 0.006956304 | 0.9824863 | 0.005876537 | 0.9824811 | 0.009571131 |  |  | 875760 | 0.9823203 | 0.8678712 | 0.01532572 | 0.9770199 | 0.0113437 | 0.9770158 | 0.009746768
|  |  | 308592 | 1.00313 | 0.9994305 | 0.0003658612 | 0.9999501 | 0.1012858 | 0.9999457 | 0.1688466 |  |  | 532746 | 0.9956763 | 0.9866385 | 0.001429229 | 0.9964566 | 0.004304079 | 0.9964602 | 0.00589558 |  |  | 427860 | 0.9841371 | 0.9670213 | 0.003577569 | 0.9877354 | 0.005682594 | 0.9877347 | 0.008069699 |  |  | 575280 | 1.000238 | 0.9150489 | 0.006956304 | 0.9824893 | 0.005876532 | 0.9824841 | 0.009571125 |  |  | 876060 | 0.9845582 | 0.8678712 | 0.01532572 | 0.977033 | 0.01134358 | 0.9770289 | 0.009746279
|  |  | 308892 | 1.004026 | 0.9994305 | 0.0003658612 | 0.9999501 | 0.1012858 | 0.9999457 | 0.1688466 |  |  | 533046 | 0.9956763 | 0.9866385 | 0.001429229 | 0.9964575 | 0.004304078 | 0.9964611 | 0.005895541 |  |  | 428160 | 0.9841371 | 0.9670213 | 0.003577569 | 0.9877508 | 0.005682762 | 0.9877501 | 0.008069526 |  |  | 575580 | 0.9968746 | 0.9150489 | 0.006956304 | 0.9824922 | 0.005876527 | 0.982487 | 0.00957112 |  |  | 876360 | 0.9845582 | 0.8678712 | 0.01532572 | 0.977046 | 0.01134345 | 0.9770419 | 0.00974579
|  |  | 309192 | 1.002234 | 0.9994305 | 0.0003658612 | 0.9999501 | 0.1012858 | 0.9999457 | 0.1688466 |  |  | 533346 | 0.9956763 | 0.9866385 | 0.001429229 | 0.9964583 | 0.004304077 | 0.9964619 | 0.005895503 |  |  | 428460 | 0.9852161 | 0.9670213 | 0.003577569 | 0.9877662 | 0.005682929 | 0.9877655 | 0.008069353 |  |  | 575880 | 0.9968746 | 0.9150489 | 0.006956304 | 0.9824951 | 0.005876522 | 0.9824899 | 0.009571114 |  |  | 876660 | 0.9867961 | 0.8678712 | 0.01532572 | 0.977059 | 0.01134333 | 0.977055 | 0.009745302
|  |  | 309492 | 1.00313 | 0.9994305 | 0.0003658612 | 0.9999501 | 0.1012858 | 0.9999457 | 0.1688466 |  |  | 533646 | 0.9947158 | 0.9866385 | 0.001429229 | 0.9964592 | 0.004304076 | 0.9964628 | 0.005895464 |  |  | 428760 | 0.9852161 | 0.9670213 | 0.003577569 | 0.9877816 | 0.005683096 | 0.9877809 | 0.00806918 |  |  | 576180 | 1.000238 | 0.9150489 | 0.006956304 | 0.9824981 | 0.005876516 | 0.9824929 | 0.009571109 |  |  | 876960 | 0.9867961 | 0.8678712 | 0.01532572 | 0.9770721 | 0.01134321 | 0.977068 | 0.009744815
|  |  | 309792 | 1.002234 | 0.9994305 | 0.0003658612 | 0.9999501 | 0.1012858 | 0.9999457 | 0.1688466 |  |  | 533946 | 0.9947158 | 0.9866385 | 0.001429229 | 0.9964601 | 0.004304075 | 0.9964637 | 0.005895426 |  |  | 429060 | 0.9862951 | 0.9670213 | 0.003577569 | 0.987797 | 0.005683263 | 0.9877962 | 0.008069008 |  |  | 576480 | 0.9968746 | 0.9150489 | 0.006956304 | 0.982501 | 0.005876511 | 0.9824958 | 0.009571104 |  |  | 877260 | 0.9778444 | 0.8678712 | 0.01532572 | 0.9770851 | 0.01134309 | 0.977081 | 0.009744329
|  |  | 310092 | 1.00313 | 0.9994305 | 0.0003658612 | 0.9999501 | 0.1012858 | 0.9999457 | 0.1688466 |  |  | 534246 | 0.9937554 | 0.9866385 | 0.001429229 | 0.9964609 | 0.004304074 | 0.9964645 | 0.005895388 |  |  | 429360 | 0.9841371 | 0.9670213 | 0.003577569 | 0.9878123 | 0.00568343 | 0.9878116 | 0.008068835 |  |  | 576780 | 0.9985561 | 0.9150489 | 0.006956304 | 0.9825039 | 0.005876506 | 0.9824987 | 0.009571099 |  |  | 877560 | 0.9823203 | 0.8678712 | 0.01532572 | 0.977098 | 0.01134296 | 0.977094 | 0.009743843
|  |  | 310392 | 1.00313 | 0.9994305 | 0.0003658612 | 0.9999501 | 0.1012858 | 0.9999457 | 0.1688466 |  |  | 534546 | 0.9947158 | 0.9866385 | 0.001429229 | 0.9964618 | 0.004304073 | 0.9964654 | 0.00589535 |  |  | 429660 | 0.9841371 | 0.9670213 | 0.003577569 | 0.9878276 | 0.005683597 | 0.9878269 | 0.008068663 |  |  | 577080 | 1.000238 | 0.9150489 | 0.006956304 | 0.9825068 | 0.005876502 | 0.9825015 | 0.009571094 |  |  | 877860 | 0.9867961 | 0.8678712 | 0.01532572 | 0.977111 | 0.01134284 | 0.9771069 | 0.009743358
|  |  | 310692 | 1.00313 | 0.9994305 | 0.0003658612 | 0.9999501 | 0.1012858 | 0.9999457 | 0.1688466 |  |  | 534846 | 0.9947158 | 0.9866385 | 0.001429229 | 0.9964626 | 0.004304073 | 0.9964663 | 0.005895313 |  |  | 429960 | 0.9862951 | 0.9670213 | 0.003577569 | 0.9878429 | 0.005683763 | 0.9878421 | 0.008068491 |  |  | 577380 | 0.9985561 | 0.9150489 | 0.006956304 | 0.9825096 | 0.005876497 | 0.9825044 | 0.009571089 |  |  | 878160 | 0.9845582 | 0.8678712 | 0.01532572 | 0.977124 | 0.01134272 | 0.9771199 | 0.009742874
|  |  | 310992 | 1.00313 | 0.9994305 | 0.0003658612 | 0.9999501 | 0.1012858 | 0.9999457 | 0.1688466 |  |  | 535146 | 0.9947158 | 0.9866385 | 0.001429229 | 0.9964635 | 0.004304072 | 0.9964671 | 0.005895275 |  |  | 430260 | 0.9841371 | 0.9670213 | 0.003577569 | 0.9878581 | 0.005683929 | 0.9878574 | 0.008068319 |  |  | 577680 | 0.9935117 | 0.9150489 | 0.006956304 | 0.9825125 | 0.005876492 | 0.9825073 | 0.009571084 |  |  | 878460 | 0.9867961 | 0.8678712 | 0.01532572 | 0.9771369 | 0.0113426 | 0.9771328 | 0.00974239
|  |  | 311292 | 1.002234 | 0.9994305 | 0.0003658612 | 0.9999501 | 0.1012858 | 0.9999457 | 0.1688466 |  |  | 535446 | 0.9966367 | 0.9866385 | 0.001429229 | 0.9964644 | 0.004304072 | 0.996468 | 0.005895238 |  |  | 430560 | 0.981979 | 0.9670213 | 0.003577569 | 0.9878733 | 0.005684094 | 0.9878726 | 0.008068147 |  |  | 577980 | 0.9968746 | 0.9150489 | 0.006956304 | 0.9825154 | 0.005876488 | 0.9825102 | 0.009571079 |  |  | 878760 | 0.9778444 | 0.8678712 | 0.01532572 | 0.9771498 | 0.01134248 | 0.9771457 | 0.009741907
|  |  | 311592 | 1.00313 | 0.9994305 | 0.0003658612 | 0.9999501 | 0.1012858 | 0.9999457 | 0.1688466 |  |  | 535746 | 0.9947158 | 0.9866385 | 0.001429229 | 0.9964652 | 0.004304071 | 0.9964688 | 0.005895201 |  |  | 430860 | 0.9841371 | 0.9670213 | 0.003577569 | 0.9878885 | 0.00568426 | 0.9878878 | 0.008067975 |  |  | 578280 | 1.001919 | 0.9150489 | 0.006956304 | 0.9825182 | 0.005876483 | 0.982513 | 0.009571075 |  |  | 879060 | 0.9823203 | 0.8678712 | 0.01532572 | 0.9771628 | 0.01134236 | 0.9771587 | 0.009741425
|  |  | 311892 | 1.004026 | 0.9994305 | 0.0003658612 | 0.9999501 | 0.1012858 | 0.9999457 | 0.1688466 |  |  | 536046 | 0.9956763 | 0.9866385 | 0.001429229 | 0.9964661 | 0.00430407 | 0.9964697 | 0.005895164 |  |  | 431160 | 0.9852161 | 0.9670213 | 0.003577569 | 0.9879037 | 0.005684425 | 0.987903 | 0.008067804 |  |  | 578580 | 1.001919 | 0.9150489 | 0.006956304 | 0.9825211 | 0.005876479 | 0.9825159 | 0.00957107 |  |  | 879360 | 0.991272 | 0.8678712 | 0.01532572 | 0.9771757 | 0.01134224 | 0.9771715 | 0.009740944
|  |  | 312192 | 1.00313 | 0.9994305 | 0.0003658612 | 0.9999501 | 0.1012858 | 0.9999457 | 0.1688466 |  |  | 536346 | 0.9956763 | 0.9866385 | 0.001429229 | 0.9964669 | 0.00430407 | 0.9964705 | 0.005895128 |  |  | 431460 | 0.9852161 | 0.9670213 | 0.003577569 | 0.9879189 | 0.005684589 | 0.9879182 | 0.008067632 |  |  | 578880 | 1.003601 | 0.9150489 | 0.006956304 | 0.9825239 | 0.005876474 | 0.9825187 | 0.009571066 |  |  | 879660 | 0.9890341 | 0.8678712 | 0.01532572 | 0.9771885 | 0.01134212 | 0.9771844 | 0.009740463
|  |  | 312492 | 1.00313 | 0.9994305 | 0.0003658612 | 0.9999501 | 0.1012858 | 0.9999457 | 0.1688466 |  |  | 536646 | 0.9966367 | 0.9866385 | 0.001429229 | 0.9964677 | 0.00430407 | 0.9964714 | 0.005895091 |  |  | 431760 | 0.9862951 | 0.9670213 | 0.003577569 | 0.987934 | 0.005684754 | 0.9879333 | 0.008067461 |  |  | 579180 | 1.001919 | 0.9150489 | 0.006956304 | 0.9825268 | 0.00587647 | 0.9825216 | 0.009571062 |  |  | 879960 | 0.9867961 | 0.8678712 | 0.01532572 | 0.9772014 | 0.011342 | 0.9771973 | 0.009739983
|  |  | 312792 | 1.002234 | 0.9994305 | 0.0003658612 | 0.9999501 | 0.1012858 | 0.9999457 | 0.1688466 |  |  | 536946 | 0.9966367 | 0.9866385 | 0.001429229 | 0.9964686 | 0.004304069 | 0.9964722 | 0.005895055 |  |  | 432060 | 0.9841371 | 0.9670213 | 0.003577569 | 0.9879491 | 0.005684918 | 0.9879484 | 0.00806729 |  |  | 579480 | 1.000238 | 0.9150489 | 0.006956304 | 0.9825296 | 0.005876466 | 0.9825244 | 0.009571058 |  |  | 880260 | 0.9867961 | 0.8678712 | 0.01532572 | 0.9772143 | 0.01134188 | 0.9772101 | 0.009739504
|  |  | 313092 | 1.00313 | 0.9994305 | 0.0003658612 | 0.9999501 | 0.1012858 | 0.9999457 | 0.1688466 |  |  | 537246 | 0.9966367 | 0.9866385 | 0.001429229 | 0.9964694 | 0.004304069 | 0.9964731 | 0.005895019 |  |  | 432360 | 0.9830581 | 0.9670213 | 0.003577569 | 0.9879642 | 0.005685082 | 0.9879635 | 0.008067119 |  |  | 579780 | 1.000238 | 0.9150489 | 0.006956304 | 0.9825324 | 0.005876462 | 0.9825272 | 0.009571054 |  |  | 880560 | 0.9867961 | 0.8678712 | 0.01532572 | 0.9772271 | 0.01134176 | 0.977223 | 0.009739026
|  |  | 313392 | 1.004026 | 0.9994305 | 0.0003658612 | 0.9999501 | 0.1012858 | 0.9999457 | 0.1688466 |  |  | 537546 | 0.9956763 | 0.9866385 | 0.001429229 | 0.9964703 | 0.004304069 | 0.9964739 | 0.005894984 |  |  | 432660 | 0.9841371 | 0.9670213 | 0.003577569 | 0.9879792 | 0.005685246 | 0.9879785 | 0.008066948 |  |  | 580080 | 1.000238 | 0.9150489 | 0.006956304 | 0.9825353 | 0.005876458 | 0.98253 | 0.00957105 |  |  | 880860 | 0.9800823 | 0.8678712 | 0.01532572 | 0.9772399 | 0.01134164 | 0.9772358 | 0.009738548
|  |  | 313692 | 1.00313 | 0.9994305 | 0.0003658612 | 0.9999501 | 0.1012858 | 0.9999457 | 0.1688466 |  |  | 537846 | 0.9966367 | 0.9866385 | 0.001429229 | 0.9964711 | 0.004304069 | 0.9964748 | 0.005894948 |  |  | 432960 | 0.9841371 | 0.9670213 | 0.003577569 | 0.9879943 | 0.005685409 | 0.9879936 | 0.008066778 |  |  | 580380 | 0.9968746 | 0.9150489 | 0.006956304 | 0.9825381 | 0.005876454 | 0.9825328 | 0.009571046 |  |  | 881160 | 0.991272 | 0.8678712 | 0.01532572 | 0.9772528 | 0.01134152 | 0.9772486 | 0.009738071
|  |  | 313992 | 1.00313 | 0.9994305 | 0.0003658612 | 0.9999501 | 0.1012858 | 0.9999457 | 0.1688466 |  |  | 538146 | 0.9966367 | 0.9866385 | 0.001429229 | 0.9964719 | 0.004304069 | 0.9964756 | 0.005894913 |  |  | 433260 | 0.9852161 | 0.9670213 | 0.003577569 | 0.9880093 | 0.005685573 | 0.9880086 | 0.008066608 |  |  | 580680 | 0.9985561 | 0.9150489 | 0.006956304 | 0.9825409 | 0.00587645 | 0.9825356 | 0.009571042 |  |  | 881460 | 0.9890341 | 0.8678712 | 0.01532572 | 0.9772656 | 0.0113414 | 0.9772614 | 0.009737594
|  |  | 314292 | 1.00313 | 0.9994305 | 0.0003658612 | 0.9999501 | 0.1012858 | 0.9999457 | 0.1688466 |  |  | 538446 | 0.9956763 | 0.9866385 | 0.001429229 | 0.9964728 | 0.004304068 | 0.9964764 | 0.005894878 |  |  | 433560 | 0.9852161 | 0.9670213 | 0.003577569 | 0.9880242 | 0.005685735 | 0.9880235 | 0.008066437 |  |  | 580980 | 1.000238 | 0.9150489 | 0.006956304 | 0.9825436 | 0.005876447 | 0.9825384 | 0.009571038 |  |  | 881760 | 0.9845582 | 0.8678712 | 0.01532572 | 0.9772783 | 0.01134128 | 0.9772742 | 0.009737119
|  |  | 314592 | 1.002234 | 0.9994305 | 0.0003658612 | 0.9999501 | 0.1012858 | 0.9999457 | 0.1688466 |  |  | 538746 | 0.9956763 | 0.9866385 | 0.001429229 | 0.9964736 | 0.004304068 | 0.9964773 | 0.005894843 |  |  | 433860 | 0.9852161 | 0.9670213 | 0.003577569 | 0.9880392 | 0.005685898 | 0.9880385 | 0.008066267 |  |  | 581280 | 0.9985561 | 0.9150489 | 0.006956304 | 0.9825464 | 0.005876443 | 0.9825412 | 0.009571035 |  |  | 882060 | 0.99351 | 0.8678712 | 0.01532572 | 0.9772911 | 0.01134116 | 0.9772869 | 0.009736644
|  |  | 314892 | 1.00313 | 0.9994305 | 0.0003658612 | 0.9999501 | 0.1012858 | 0.9999457 | 0.1688466 |  |  | 539046 | 0.9956763 | 0.9866385 | 0.001429229 | 0.9964744 | 0.004304068 | 0.9964781 | 0.005894808 |  |  | 434160 | 0.9862951 | 0.9670213 | 0.003577569 | 0.9880541 | 0.00568606 | 0.9880534 | 0.008066098 |  |  | 581580 | 1.000238 | 0.9150489 | 0.006956304 | 0.9825492 | 0.005876439 | 0.982544 | 0.009571031 |  |  | 882360 | 0.9890341 | 0.8678712 | 0.01532572 | 0.9773039 | 0.01134104 | 0.9772997 | 0.00973617
|  |  | 315192 | 1.002234 | 0.9994305 | 0.0003658612 | 0.9999501 | 0.1012858 | 0.9999457 | 0.1688466 |  |  | 539346 | 0.9956763 | 0.9866385 | 0.001429229 | 0.9964752 | 0.004304069 | 0.9964789 | 0.005894774 |  |  | 434460 | 0.9852161 | 0.9670213 | 0.003577569 | 0.988069 | 0.005686223 | 0.9880683 | 0.008065928 |  |  | 581880 | 0.9985561 | 0.9150489 | 0.006956304 | 0.982552 | 0.005876436 | 0.9825467 | 0.009571028 |  |  | 882660 | 0.9890341 | 0.8678712 | 0.01532572 | 0.9773166 | 0.01134092 | 0.9773124 | 0.009735696
|  |  | 315492 | 1.004026 | 0.9994305 | 0.0003658612 | 0.9999501 | 0.1012858 | 0.9999457 | 0.1688466 |  |  | 539646 | 0.9956763 | 0.9866385 | 0.001429229 | 0.9964761 | 0.004304069 | 0.9964798 | 0.005894739 |  |  | 434760 | 0.9830581 | 0.9670213 | 0.003577569 | 0.9880839 | 0.005686384 | 0.9880832 | 0.008065758 |  |  | 582180 | 1.001919 | 0.9150489 | 0.006956304 | 0.9825547 | 0.005876433 | 0.9825495 | 0.009571025 |  |  | 882960 | 0.9890341 | 0.8678712 | 0.01532572 | 0.9773293 | 0.01134081 | 0.9773251 | 0.009735224
|  |  | 315792 | 1.002234 | 0.9994305 | 0.0003658612 | 0.9999501 | 0.1012858 | 0.9999457 | 0.1688466 |  |  | 539946 | 0.9966367 | 0.9866385 | 0.001429229 | 0.9964769 | 0.004304069 | 0.9964806 | 0.005894705 |  |  | 435060 | 0.9841371 | 0.9670213 | 0.003577569 | 0.9880988 | 0.005686546 | 0.9880981 | 0.008065589 |  |  | 582480 | 1.000238 | 0.9150489 | 0.006956304 | 0.9825575 | 0.005876429 | 0.9825522 | 0.009571022 |  |  | 883260 | 0.9845582 | 0.8678712 | 0.01532572 | 0.977342 | 0.01134069 | 0.9773378 | 0.009734752
|  |  | 316092 | 1.00313 | 0.9994305 | 0.0003658612 | 0.9999501 | 0.1012858 | 0.9999457 | 0.1688466 |  |  | 540246 | 0.9947158 | 0.9866385 | 0.001429229 | 0.9964777 | 0.004304069 | 0.9964814 | 0.005894672 |  |  | 435360 | 0.9841371 | 0.9670213 | 0.003577569 | 0.9881136 | 0.005686707 | 0.9881129 | 0.00806542 |  |  | 582780 | 1.001919 | 0.9150489 | 0.006956304 | 0.9825602 | 0.005876426 | 0.982555 | 0.009571019 |  |  | 883560 | 0.9867961 | 0.8678712 | 0.01532572 | 0.9773547 | 0.01134057 | 0.9773505 | 0.00973428
|  |  | 316392 | 1.00313 | 0.9994305 | 0.0003658612 | 0.9999501 | 0.1012858 | 0.9999457 | 0.1688466 |  |  | 540546 | 0.9937554 | 0.9866385 | 0.001429229 | 0.9964785 | 0.004304069 | 0.9964822 | 0.005894638 |  |  | 435660 | 0.9841371 | 0.9670213 | 0.003577569 | 0.9881284 | 0.005686868 | 0.9881277 | 0.008065251 |  |  | 583080 | 1.000238 | 0.9150489 | 0.006956304 | 0.982563 | 0.005876423 | 0.9825577 | 0.009571016 |  |  | 883860 | 0.9890341 | 0.8678712 | 0.01532572 | 0.9773674 | 0.01134045 | 0.9773632 | 0.00973381
|  |  | 316692 | 1.002234 | 0.9994305 | 0.0003658612 | 0.9999501 | 0.1012858 | 0.9999457 | 0.1688466 |  |  | 540846 | 0.9956763 | 0.9866385 | 0.001429229 | 0.9964793 | 0.00430407 | 0.996483 | 0.005894604 |  |  | 435960 | 0.9841371 | 0.9670213 | 0.003577569 | 0.9881432 | 0.005687029 | 0.9881425 | 0.008065082 |  |  | 583380 | 0.9985561 | 0.9150489 | 0.006956304 | 0.9825657 | 0.00587642 | 0.9825604 | 0.009571013 |  |  | 884160 | 0.991272 | 0.8678712 | 0.01532572 | 0.9773801 | 0.01134034 | 0.9773759 | 0.00973334
|  |  | 316992 | 1.00313 | 0.9994305 | 0.0003658612 | 0.9999501 | 0.1012858 | 0.9999457 | 0.1688466 |  |  | 541146 | 0.9966367 | 0.9866385 | 0.001429229 | 0.9964801 | 0.00430407 | 0.9964839 | 0.005894571 |  |  | 436260 | 0.9852161 | 0.9670213 | 0.003577569 | 0.988158 | 0.00568719 | 0.9881573 | 0.008064914 |  |  | 583680 | 0.9985561 | 0.9150489 | 0.006956304 | 0.9825684 | 0.005876417 | 0.9825632 | 0.00957101 |  |  | 884460 | 0.9890341 | 0.8678712 | 0.01532572 | 0.9773927 | 0.01134022 | 0.9773885 | 0.009732871
|  |  | 317292 | 1.004026 | 0.9994305 | 0.0003658612 | 0.9999501 | 0.1012858 | 0.9999457 | 0.1688466 |  |  | 541446 | 0.9956763 | 0.9866385 | 0.001429229 | 0.996481 | 0.00430407 | 0.9964847 | 0.005894538 |  |  | 436560 | 0.9852161 | 0.9670213 | 0.003577569 | 0.9881727 | 0.00568735 | 0.988172 | 0.008064745 |  |  | 583980 | 0.9968746 | 0.9150489 | 0.006956304 | 0.9825711 | 0.005876414 | 0.9825659 | 0.009571007 |  |  | 884760 | 0.9867961 | 0.8678712 | 0.01532572 | 0.9774054 | 0.0113401 | 0.9774011 | 0.009732402
|  |  | 317592 | 1.00313 | 0.9994305 | 0.0003658612 | 0.9999501 | 0.1012858 | 0.9999457 | 0.1688466 |  |  | 541746 | 0.9966367 | 0.9866385 | 0.001429229 | 0.9964818 | 0.004304071 | 0.9964855 | 0.005894505 |  |  | 436860 | 0.9852161 | 0.9670213 | 0.003577569 | 0.9881874 | 0.00568751 | 0.9881868 | 0.008064577 |  |  | 584280 | 0.9968746 | 0.9150489 | 0.006956304 | 0.9825739 | 0.005876411 | 0.9825686 | 0.009571005 |  |  | 885060 | 0.9890341 | 0.8678712 | 0.01532572 | 0.977418 | 0.01133999 | 0.9774137 | 0.009731934
|  |  | 317892 | 1.00313 | 0.9994305 | 0.0003658612 | 0.9999501 | 0.1012858 | 0.9999457 | 0.1688466 |  |  | 542046 | 0.9956763 | 0.9866385 | 0.001429229 | 0.9964826 | 0.004304071 | 0.9964863 | 0.005894473 |  |  | 437160 | 0.9841371 | 0.9670213 | 0.003577569 | 0.9882021 | 0.00568767 | 0.9882014 | 0.008064409 |  |  | 584580 | 0.9985561 | 0.9150489 | 0.006956304 | 0.9825766 | 0.005876409 | 0.9825713 | 0.009571002 |  |  | 885360 | 0.9800823 | 0.8678712 | 0.01532572 | 0.9774306 | 0.01133987 | 0.9774264 | 0.009731467
|  |  | 318192 | 1.00313 | 0.9994305 | 0.0003658612 | 0.9999501 | 0.1012858 | 0.9999457 | 0.1688466 |  |  | 542346 | 0.9956763 | 0.9866385 | 0.001429229 | 0.9964834 | 0.004304072 | 0.9964871 | 0.00589444 |  |  | 437460 | 0.9852161 | 0.9670213 | 0.003577569 | 0.9882168 | 0.005687829 | 0.9882161 | 0.008064241 |  |  | 584880 | 0.9985561 | 0.9150489 | 0.006956304 | 0.9825793 | 0.005876406 | 0.982574 | 0.009571 |  |  | 885660 | 0.9890341 | 0.8678712 | 0.01532572 | 0.9774432 | 0.01133976 | 0.9774389 | 0.009731001
|  |  | 318492 | 1.00313 | 0.9994305 | 0.0003658612 | 0.9999501 | 0.1012858 | 0.9999457 | 0.1688466 |  |  | 542646 | 0.9947158 | 0.9866385 | 0.001429229 | 0.9964842 | 0.004304073 | 0.9964879 | 0.005894408 |  |  | 437760 | 0.9852161 | 0.9670213 | 0.003577569 | 0.9882314 | 0.005687989 | 0.9882308 | 0.008064073 |  |  | 585180 | 0.9985561 | 0.9150489 | 0.006956304 | 0.9825819 | 0.005876403 | 0.9825767 | 0.009570998 |  |  | 885960 | 0.9890341 | 0.8678712 | 0.01532572 | 0.9774558 | 0.01133964 | 0.9774515 | 0.009730535
|  |  | 318792 | 1.004026 | 0.9994305 | 0.0003658612 | 0.9999501 | 0.1012858 | 0.9999457 | 0.1688466 |  |  | 542946 | 0.9947158 | 0.9866385 | 0.001429229 | 0.996485 | 0.004304073 | 0.9964887 | 0.005894376 |  |  | 438060 | 0.9852161 | 0.9670213 | 0.003577569 | 0.9882461 | 0.005688148 | 0.9882454 | 0.008063906 |  |  | 585480 | 1.000238 | 0.9150489 | 0.006956304 | 0.9825846 | 0.005876401 | 0.9825793 | 0.009570996 |  |  | 886260 | 0.9845582 | 0.8678712 | 0.01532572 | 0.9774683 | 0.01133952 | 0.9774641 | 0.009730071
|  |  | 319092 | 1.00313 | 0.9994305 | 0.0003658612 | 0.9999501 | 0.1012858 | 0.9999457 | 0.1688466 |  |  | 543246 | 0.9947158 | 0.9866385 | 0.001429229 | 0.9964858 | 0.004304074 | 0.9964895 | 0.005894344 |  |  | 438360 | 0.9862951 | 0.9670213 | 0.003577569 | 0.9882607 | 0.005688306 | 0.98826 | 0.008063738 |  |  | 585780 | 0.9985561 | 0.9150489 | 0.006956304 | 0.9825873 | 0.005876399 | 0.982582 | 0.009570994 |  |  | 886560 | 0.9890341 | 0.8678712 | 0.01532572 | 0.9774809 | 0.01133941 | 0.9774766 | 0.009729606
|  |  | 319392 | 1.00313 | 0.9994305 | 0.0003658612 | 0.9999501 | 0.1012858 | 0.9999457 | 0.1688466 |  |  | 543546 | 0.9937554 | 0.9866385 | 0.001429229 | 0.9964866 | 0.004304075 | 0.9964903 | 0.005894312 |  |  | 438660 | 0.9852161 | 0.9670213 | 0.003577569 | 0.9882752 | 0.005688465 | 0.9882746 | 0.008063571 |  |  | 586080 | 1.001919 | 0.9150489 | 0.006956304 | 0.98259 | 0.005876396 | 0.9825847 | 0.009570992 |  |  | 886860 | 0.9867961 | 0.8678712 | 0.01532572 | 0.9774934 | 0.01133929 | 0.9774891 | 0.009729143
|  |  | 319692 | 1.002234 | 0.9994305 | 0.0003658612 | 0.9999501 | 0.1012858 | 0.9999457 | 0.1688466 |  |  | 543846 | 0.9947158 | 0.9866385 | 0.001429229 | 0.9964874 | 0.004304076 | 0.9964911 | 0.00589428 |  |  | 438960 | 0.9830581 | 0.9670213 | 0.003577569 | 0.9882898 | 0.005688623 | 0.9882891 | 0.008063404 |  |  | 586380 | 0.9985561 | 0.9150489 | 0.006956304 | 0.9825926 | 0.005876394 | 0.9825873 | 0.00957099 |  |  | 887160 | 0.9867961 | 0.8678712 | 0.01532572 | 0.9775059 | 0.01133918 | 0.9775017 | 0.00972868
|  |  | 319992 | 1.002234 | 0.9994305 | 0.0003658612 | 0.9999501 | 0.1012858 | 0.9999457 | 0.1688466 |  |  | 544146 | 0.9966367 | 0.9866385 | 0.001429229 | 0.9964881 | 0.004304076 | 0.9964919 | 0.005894249 |  |  | 439260 | 0.9862951 | 0.9670213 | 0.003577569 | 0.9883043 | 0.005688781 | 0.9883036 | 0.008063238 |  |  | 586680 | 0.9985561 | 0.9150489 | 0.006956304 | 0.9825953 | 0.005876392 | 0.98259 | 0.009570988 |  |  | 887460 | 0.9890341 | 0.8678712 | 0.01532572 | 0.9775184 | 0.01133907 | 0.9775142 | 0.009728218
|  |  | 320292 | 1.00313 | 0.9994305 | 0.0003658612 | 0.9999501 | 0.1012858 | 0.9999457 | 0.1688466 |  |  | 544446 | 0.9956763 | 0.9866385 | 0.001429229 | 0.9964889 | 0.004304077 | 0.9964927 | 0.005894218 |  |  | 439560 | 0.9841371 | 0.9670213 | 0.003577569 | 0.9883188 | 0.005688939 | 0.9883181 | 0.008063071 |  |  | 586980 | 0.9985561 | 0.9150489 | 0.006956304 | 0.9825979 | 0.00587639 | 0.9825926 | 0.009570986 |  |  | 887760 | 0.9867961 | 0.8678712 | 0.01532572 | 0.9775309 | 0.01133895 | 0.9775267 | 0.009727756
|  |  | 320592 | 1.00313 | 0.9994305 | 0.0003658612 | 0.9999501 | 0.1012858 | 0.9999457 | 0.1688466 |  |  | 544746 | 0.9947158 | 0.9866385 | 0.001429229 | 0.9964897 | 0.004304078 | 0.9964935 | 0.005894187 |  |  | 439860 | 0.9852161 | 0.9670213 | 0.003577569 | 0.9883333 | 0.005689096 | 0.9883326 | 0.008062905 |  |  | 587280 | 0.9985561 | 0.9150489 | 0.006956304 | 0.9826005 | 0.005876388 | 0.9825953 | 0.009570984 |  |  | 888060 | 0.9890341 | 0.8678712 | 0.01532572 | 0.9775434 | 0.01133884 | 0.9775391 | 0.009727296
|  |  | 320892 | 1.004026 | 0.9994305 | 0.0003658612 | 0.9999501 | 0.1012858 | 0.9999457 | 0.1688466 |  |  | 545046 | 0.9956763 | 0.9866385 | 0.001429229 | 0.9964905 | 0.004304079 | 0.9964943 | 0.005894156 |  |  | 440160 | 0.9862951 | 0.9670213 | 0.003577569 | 0.9883478 | 0.005689254 | 0.9883471 | 0.008062738 |  |  | 587580 | 0.9985561 | 0.9150489 | 0.006956304 | 0.9826032 | 0.005876386 | 0.9825979 | 0.009570983 |  |  | 888360 | 0.9845582 | 0.8678712 | 0.01532572 | 0.9775559 | 0.01133872 | 0.9775516 | 0.009726836
|  |  | 321192 | 1.004026 | 0.9994305 | 0.0003658612 | 0.9999501 | 0.1012858 | 0.9999457 | 0.1688466 |  |  | 545346 | 0.9956763 | 0.9866385 | 0.001429229 | 0.9964913 | 0.00430408 | 0.996495 | 0.005894126 |  |  | 440460 | 0.9862951 | 0.9670213 | 0.003577569 | 0.9883622 | 0.00568941 | 0.9883615 | 0.008062572 |  |  | 587880 | 1.001919 | 0.9150489 | 0.006956304 | 0.9826058 | 0.005876384 | 0.9826005 | 0.009570981 |  |  | 888660 | 0.9800823 | 0.8678712 | 0.01532572 | 0.9775683 | 0.01133861 | 0.977564 | 0.009726377
|  |  | 321492 | 1.004026 | 0.9994305 | 0.0003658612 | 0.9999501 | 0.1012858 | 0.9999457 | 0.1688466 |  |  | 545646 | 0.9966367 | 0.9866385 | 0.001429229 | 0.9964921 | 0.004304081 | 0.9964958 | 0.005894095 |  |  | 440760 | 0.9873741 | 0.9670213 | 0.003577569 | 0.9883766 | 0.005689567 | 0.9883759 | 0.008062407 |  |  | 588180 | 1.000238 | 0.9150489 | 0.006956304 | 0.9826084 | 0.005876382 | 0.9826031 | 0.00957098 |  |  | 888960 | 0.99351 | 0.8678712 | 0.01532572 | 0.9775808 | 0.0113385 | 0.9775765 | 0.009725918
|  |  | 321792 | 1.00313 | 0.9994305 | 0.0003658612 | 0.9999501 | 0.1012858 | 0.9999457 | 0.1688466 |  |  | 545946 | 0.9956763 | 0.9866385 | 0.001429229 | 0.9964928 | 0.004304082 | 0.9964966 | 0.005894065 |  |  | 441060 | 0.9841371 | 0.9670213 | 0.003577569 | 0.988391 | 0.005689724 | 0.9883903 | 0.008062241 |  |  | 588480 | 1.000238 | 0.9150489 | 0.006956304 | 0.982611 | 0.00587638 | 0.9826057 | 0.009570979 |  |  | 889260 | 0.9845582 | 0.8678712 | 0.01532572 | 0.9775932 | 0.01133838 | 0.9775889 | 0.00972546
|  |  | 322092 | 1.00313 | 0.9994305 | 0.0003658612 | 0.9999501 | 0.1012858 | 0.9999457 | 0.1688466 |  |  | 546246 | 0.9956763 | 0.9866385 | 0.001429229 | 0.9964936 | 0.004304083 | 0.9964974 | 0.005894035 |  |  | 441360 | 0.9841371 | 0.9670213 | 0.003577569 | 0.9884053 | 0.00568988 | 0.9884047 | 0.008062076 |  |  | 588780 | 1.000238 | 0.9150489 | 0.006956304 | 0.9826136 | 0.005876378 | 0.9826083 | 0.009570978 |  |  | 889560 | 0.991272 | 0.8678712 | 0.01532572 | 0.9776056 | 0.01133827 | 0.9776013 | 0.009725003
|  |  | 322392 | 1.00313 | 0.9994305 | 0.0003658612 | 0.9999501 | 0.1012858 | 0.9999457 | 0.1688466 |  |  | 546546 | 0.9966367 | 0.9866385 | 0.001429229 | 0.9964944 | 0.004304085 | 0.9964982 | 0.005894005 |  |  | 441660 | 0.9830581 | 0.9670213 | 0.003577569 | 0.9884197 | 0.005690036 | 0.988419 | 0.00806191 |  |  | 589080 | 1.000238 | 0.9150489 | 0.006956304 | 0.9826162 | 0.005876377 | 0.9826109 | 0.009570976 |  |  | 889860 | 0.9890341 | 0.8678712 | 0.01532572 | 0.977618 | 0.01133816 | 0.9776137 | 0.009724546
|  |  | 322692 | 1.002234 | 0.9994305 | 0.0003658612 | 0.9999501 | 0.1012858 | 0.9999457 | 0.1688466 |  |  | 546846 | 0.9956763 | 0.9866385 | 0.001429229 | 0.9964952 | 0.004304086 | 0.9964989 | 0.005893975 |  |  | 441960 | 0.9852161 | 0.9670213 | 0.003577569 | 0.988434 | 0.005690192 | 0.9884333 | 0.008061745 |  |  | 589380 | 0.9985561 | 0.9150489 | 0.006956304 | 0.9826188 | 0.005876375 | 0.9826135 | 0.009570975 |  |  | 890160 | 0.9845582 | 0.8678712 | 0.01532572 | 0.9776304 | 0.01133804 | 0.977626 | 0.009724091
|  |  | 322992 | 1.00313 | 0.9994305 | 0.0003658612 | 0.9999501 | 0.1012858 | 0.9999457 | 0.1688466 |  |  | 547146 | 0.9956763 | 0.9866385 | 0.001429229 | 0.9964959 | 0.004304087 | 0.9964997 | 0.005893946 |  |  | 442260 | 0.9852161 | 0.9670213 | 0.003577569 | 0.9884483 | 0.005690347 | 0.9884476 | 0.00806158 |  |  | 589680 | 1.003601 | 0.9150489 | 0.006956304 | 0.9826214 | 0.005876374 | 0.9826161 | 0.009570974 |  |  | 890460 | 0.9890341 | 0.8678712 | 0.01532572 | 0.9776427 | 0.01133793 | 0.9776384 | 0.009723635
|  |  | 323292 | 1.00313 | 0.9994305 | 0.0003658612 | 0.9999501 | 0.1012858 | 0.9999457 | 0.1688466 |  |  | 547446 | 0.9956763 | 0.9866385 | 0.001429229 | 0.9964967 | 0.004304088 | 0.9965005 | 0.005893917 |  |  | 442560 | 0.9862951 | 0.9670213 | 0.003577569 | 0.9884626 | 0.005690502 | 0.9884619 | 0.008061416 |  |  | 589980 | 1.000238 | 0.9150489 | 0.006956304 | 0.9826239 | 0.005876372 | 0.9826186 | 0.009570974 |  |  | 890760 | 0.991272 | 0.8678712 | 0.01532572 | 0.9776551 | 0.01133782 | 0.9776507 | 0.009723181
|  |  | 323592 | 1.00313 | 0.9994305 | 0.0003658612 | 0.9999501 | 0.1012858 | 0.9999457 | 0.1688466 |  |  | 547746 | 0.9947158 | 0.9866385 | 0.001429229 | 0.9964975 | 0.00430409 | 0.9965013 | 0.005893887 |  |  | 442860 | 0.9852161 | 0.9670213 | 0.003577569 | 0.9884768 | 0.005690657 | 0.9884762 | 0.008061251 |  |  | 590280 | 1.000238 | 0.9150489 | 0.006956304 | 0.9826265 | 0.005876371 | 0.9826212 | 0.009570973 |  |  | 891060 | 0.99351 | 0.8678712 | 0.01532572 | 0.9776674 | 0.01133771 | 0.9776631 | 0.009722727
|  |  | 323892 | 1.004026 | 0.9994305 | 0.0003658612 | 0.9999501 | 0.1012858 | 0.9999457 | 0.1688466 |  |  | 548046 | 0.9966367 | 0.9866385 | 0.001429229 | 0.9964982 | 0.004304091 | 0.996502 | 0.005893858 |  |  | 443160 | 0.9830581 | 0.9670213 | 0.003577569 | 0.988491 | 0.005690812 | 0.9884904 | 0.008061087 |  |  | 590580 | 1.003601 | 0.9150489 | 0.006956304 | 0.9826291 | 0.00587637 | 0.9826237 | 0.009570972 |  |  | 891360 | 0.991272 | 0.8678712 | 0.01532572 | 0.9776797 | 0.0113376 | 0.9776754 | 0.009722274
|  |  | 324192 | 1.004026 | 0.9994305 | 0.0003658612 | 0.9999501 | 0.1012858 | 0.9999457 | 0.1688466 |  |  | 548346 | 0.9956763 | 0.9866385 | 0.001429229 | 0.996499 | 0.004304093 | 0.9965028 | 0.00589383 |  |  | 443460 | 0.9841371 | 0.9670213 | 0.003577569 | 0.9885052 | 0.005690967 | 0.9885046 | 0.008060923 |  |  | 590880 | 1.000238 | 0.9150489 | 0.006956304 | 0.9826316 | 0.005876369 | 0.9826263 | 0.009570971 |  |  | 891660 | 0.9845582 | 0.8678712 | 0.01532572 | 0.977692 | 0.01133749 | 0.9776877 | 0.009721822
|  |  | 324492 | 1.00313 | 0.9994305 | 0.0003658612 | 0.9999501 | 0.1012858 | 0.9999457 | 0.1688466 |  |  | 548646 | 0.9947158 | 0.9866385 | 0.001429229 | 0.9964997 | 0.004304094 | 0.9965035 | 0.005893801 |  |  | 443760 | 0.9841371 | 0.9670213 | 0.003577569 | 0.9885194 | 0.005691121 | 0.9885188 | 0.008060759 |  |  | 591180 | 1.003601 | 0.9150489 | 0.006956304 | 0.9826342 | 0.005876368 | 0.9826288 | 0.009570971 |  |  | 891960 | 0.9890341 | 0.8678712 | 0.01532572 | 0.9777043 | 0.01133737 | 0.9777 | 0.00972137
|  |  | 324792 | 1.00313 | 0.9994305 | 0.0003658612 | 0.9999501 | 0.1012858 | 0.9999457 | 0.1688466 |  |  | 548946 | 0.9956763 | 0.9866385 | 0.001429229 | 0.9965005 | 0.004304096 | 0.9965043 | 0.005893773 |  |  | 444060 | 0.9841371 | 0.9670213 | 0.003577569 | 0.9885336 | 0.005691275 | 0.9885329 | 0.008060595 |  |  | 591480 | 1.003601 | 0.9150489 | 0.006956304 | 0.9826367 | 0.005876367 | 0.9826314 | 0.00957097 |  |  | 892260 | 0.991272 | 0.8678712 | 0.01532572 | 0.9777166 | 0.01133726 | 0.9777123 | 0.009720919
|  |  | 325092 | 1.004026 | 0.9994305 | 0.0003658612 | 0.9999501 | 0.1012858 | 0.9999457 | 0.1688466 |  |  | 549246 | 0.9956763 | 0.9866385 | 0.001429229 | 0.9965013 | 0.004304097 | 0.9965051 | 0.005893744 |  |  | 444360 | 0.9862951 | 0.9670213 | 0.003577569 | 0.9885477 | 0.005691429 | 0.9885471 | 0.008060432 |  |  | 591780 | 1.000238 | 0.9150489 | 0.006956304 | 0.9826392 | 0.005876366 | 0.9826339 | 0.00957097 |  |  | 892560 | 0.9890341 | 0.8678712 | 0.01532572 | 0.9777289 | 0.01133715 | 0.9777245 | 0.009720469
|  |  | 325392 | 1.002234 | 0.9994305 | 0.0003658612 | 0.9999501 | 0.1012858 | 0.9999457 | 0.1688466 |  |  | 549546 | 0.9956763 | 0.9866385 | 0.001429229 | 0.996502 | 0.004304099 | 0.9965058 | 0.005893716 |  |  | 444660 | 0.9862951 | 0.9670213 | 0.003577569 | 0.9885618 | 0.005691582 | 0.9885612 | 0.008060269 |  |  | 592080 | 1.005282 | 0.9150489 | 0.006956304 | 0.9826418 | 0.005876365 | 0.9826364 | 0.00957097 |  |  | 892860 | 0.9823203 | 0.8678712 | 0.01532572 | 0.9777411 | 0.01133704 | 0.9777368 | 0.009720019
|  |  | 325692 | 1.002234 | 0.9994305 | 0.0003658612 | 0.9999501 | 0.1012858 | 0.9999457 | 0.1688466 |  |  | 549846 | 0.9956763 | 0.9866385 | 0.001429229 | 0.9965028 | 0.0043041 | 0.9965066 | 0.005893688 |  |  | 444960 | 0.9852161 | 0.9670213 | 0.003577569 | 0.9885759 | 0.005691736 | 0.9885753 | 0.008060106 |  |  | 592380 | 1.003601 | 0.9150489 | 0.006956304 | 0.9826443 | 0.005876364 | 0.9826389 | 0.00957097 |  |  | 893160 | 0.9867961 | 0.8678712 | 0.01532572 | 0.9777534 | 0.01133693 | 0.977749 | 0.009719571
|  |  | 325992 | 1.001338 | 0.9994305 | 0.0003658612 | 0.9999501 | 0.1012858 | 0.9999457 | 0.1688466 |  |  | 550146 | 0.9947158 | 0.9866385 | 0.001429229 | 0.9965035 | 0.004304102 | 0.9965073 | 0.005893661 |  |  | 445260 | 0.9862951 | 0.9670213 | 0.003577569 | 0.98859 | 0.005691889 | 0.9885893 | 0.008059943 |  |  | 592680 | 1.001919 | 0.9150489 | 0.006956304 | 0.9826468 | 0.005876363 | 0.9826414 | 0.009570969 |  |  | 893460 | 0.991272 | 0.8678712 | 0.01532572 | 0.9777656 | 0.01133682 | 0.9777612 | 0.009719122
|  |  | 326292 | 1.00313 | 0.9994305 | 0.0003658612 | 0.9999501 | 0.1012858 | 0.9999457 | 0.1688466 |  |  | 550446 | 0.9947158 | 0.9866385 | 0.001429229 | 0.9965043 | 0.004304104 | 0.9965081 | 0.005893633 |  |  | 445560 | 0.9841371 | 0.9670213 | 0.003577569 | 0.988604 | 0.005692042 | 0.9886034 | 0.00805978 |  |  | 592980 | 1.001919 | 0.9150489 | 0.006956304 | 0.9826493 | 0.005876362 | 0.9826439 | 0.009570969 |  |  | 893760 | 1.000224 | 0.8678712 | 0.01532572 | 0.9777778 | 0.01133671 | 0.9777734 | 0.009718675
|  |  | 326592 | 1.002234 | 0.9994305 | 0.0003658612 | 0.9999501 | 0.1012858 | 0.9999457 | 0.1688466 |  |  | 550746 | 0.9966367 | 0.9866385 | 0.001429229 | 0.996505 | 0.004304106 | 0.9965088 | 0.005893606 |  |  | 445860 | 0.9841371 | 0.9670213 | 0.003577569 | 0.988618 | 0.005692194 | 0.9886174 | 0.008059618 |  |  | 593280 | 1.000238 | 0.9150489 | 0.006956304 | 0.9826518 | 0.005876362 | 0.9826464 | 0.009570969 |  |  | 894060 | 0.9890341 | 0.8678712 | 0.01532572 | 0.97779 | 0.0113366 | 0.9777856 | 0.009718228
|  |  | 326892 | 1.004026 | 0.9994305 | 0.0003658612 | 0.9999501 | 0.1012858 | 0.9999457 | 0.1688466 |  |  | 551046 | 0.9956763 | 0.9866385 | 0.001429229 | 0.9965057 | 0.004304107 | 0.9965096 | 0.005893578 |  |  | 446160 | 0.9852161 | 0.9670213 | 0.003577569 | 0.988632 | 0.005692347 | 0.9886314 | 0.008059456 |  |  | 593580 | 1.001919 | 0.9150489 | 0.006956304 | 0.9826543 | 0.005876361 | 0.9826489 | 0.00957097 |  |  | 894360 | 0.991272 | 0.8678712 | 0.01532572 | 0.9778022 | 0.01133649 | 0.9777978 | 0.009717782
|  |  | 327192 | 1.002234 | 0.9994305 | 0.0003658612 | 0.9999501 | 0.1012858 | 0.9999457 | 0.1688466 |  |  | 551346 | 0.9966367 | 0.9866385 | 0.001429229 | 0.9965065 | 0.004304109 | 0.9965103 | 0.005893551 |  |  | 446460 | 0.9862951 | 0.9670213 | 0.003577569 | 0.988646 | 0.005692499 | 0.9886454 | 0.008059294 |  |  | 593880 | 1.005282 | 0.9150489 | 0.006956304 | 0.9826567 | 0.005876361 | 0.9826514 | 0.00957097 |  |  | 894660 | 0.9890341 | 0.8678712 | 0.01532572 | 0.9778144 | 0.01133638 | 0.9778099 | 0.009717336
|  |  | 327492 | 1.002234 | 0.9994305 | 0.0003658612 | 0.9999501 | 0.1012858 | 0.9999457 | 0.1688466 |  |  | 551646 | 0.9966367 | 0.9866385 | 0.001429229 | 0.9965072 | 0.004304111 | 0.9965111 | 0.005893524 |  |  | 446760 | 0.9862951 | 0.9670213 | 0.003577569 | 0.9886599 | 0.005692651 | 0.9886593 | 0.008059132 |  |  | 594180 | 1.001919 | 0.9150489 | 0.006956304 | 0.9826592 | 0.00587636 | 0.9826539 | 0.00957097 |  |  | 894960 | 0.9867961 | 0.8678712 | 0.01532572 | 0.9778265 | 0.01133627 | 0.9778221 | 0.009716892
|  |  | 327792 | 1.004026 | 0.9994305 | 0.0003658612 | 0.9999501 | 0.1012858 | 0.9999457 | 0.1688466 |  |  | 551946 | 0.9947158 | 0.9866385 | 0.001429229 | 0.996508 | 0.004304113 | 0.9965118 | 0.005893498 |  |  | 447060 | 0.9852161 | 0.9670213 | 0.003577569 | 0.9886739 | 0.005692802 | 0.9886732 | 0.00805897 |  |  | 594480 | 1.003601 | 0.9150489 | 0.006956304 | 0.9826617 | 0.00587636 | 0.9826563 | 0.00957097 |  |  | 895260 | 0.9890341 | 0.8678712 | 0.01532572 | 0.9778387 | 0.01133616 | 0.9778342 | 0.009716448
|  |  | 328092 | 1.002234 | 0.9994305 | 0.0003658612 | 0.9999501 | 0.1012858 | 0.9999457 | 0.1688466 |  |  | 552246 | 0.9956763 | 0.9866385 | 0.001429229 | 0.9965087 | 0.004304115 | 0.9965125 | 0.005893471 |  |  | 447360 | 0.9852161 | 0.9670213 | 0.003577569 | 0.9886878 | 0.005692954 | 0.9886871 | 0.008058809 |  |  | 594780 | 1.000238 | 0.9150489 | 0.006956304 | 0.9826642 | 0.005876359 | 0.9826588 | 0.009570971 |  |  | 895560 | 0.9890341 | 0.8678712 | 0.01532572 | 0.9778508 | 0.01133606 | 0.9778464 | 0.009716004
|  |  | 328392 | 1.002234 | 0.9994305 | 0.0003658612 | 0.9999501 | 0.1012858 | 0.9999457 | 0.1688466 |  |  | 552546 | 0.9947158 | 0.9866385 | 0.001429229 | 0.9965094 | 0.004304117 | 0.9965133 | 0.005893445 |  |  | 447660 | 0.9841371 | 0.9670213 | 0.003577569 | 0.9887017 | 0.005693105 | 0.988701 | 0.008058648 |  |  | 595080 | 1.000238 | 0.9150489 | 0.006956304 | 0.9826666 | 0.005876359 | 0.9826613 | 0.009570971 |  |  | 895860 | 0.99351 | 0.8678712 | 0.01532572 | 0.9778629 | 0.01133595 | 0.9778585 | 0.009715561
|  |  | 328692 | 1.00313 | 0.9994305 | 0.0003658612 | 0.9999501 | 0.1012858 | 0.9999457 | 0.1688466 |  |  | 552846 | 0.9947158 | 0.9866385 | 0.001429229 | 0.9965102 | 0.004304119 | 0.996514 | 0.005893419 |  |  | 447960 | 0.9841371 | 0.9670213 | 0.003577569 | 0.9887155 | 0.005693256 | 0.9887149 | 0.008058487 |  |  | 595380 | 1.001919 | 0.9150489 | 0.006956304 | 0.9826691 | 0.005876359 | 0.9826637 | 0.009570972 |  |  | 896160 | 0.991272 | 0.8678712 | 0.01532572 | 0.977875 | 0.01133584 | 0.9778706 | 0.009715119
|  |  | 328992 | 1.00313 | 0.9994305 | 0.0003658612 | 0.9999501 | 0.1012858 | 0.9999457 | 0.1688466 |  |  | 553146 | 0.9956763 | 0.9866385 | 0.001429229 | 0.9965109 | 0.004304121 | 0.9965148 | 0.005893392 |  |  | 448260 | 0.9852161 | 0.9670213 | 0.003577569 | 0.9887294 | 0.005693407 | 0.9887287 | 0.008058326 |  |  | 595680 | 1.000238 | 0.9150489 | 0.006956304 | 0.9826715 | 0.005876359 | 0.9826661 | 0.009570972 |  |  | 896460 | 0.9867961 | 0.8678712 | 0.01532572 | 0.9778871 | 0.01133573 | 0.9778826 | 0.009714678
|  |  | 329292 | 1.004026 | 0.9994305 | 0.0003658612 | 0.9999501 | 0.1012858 | 0.9999457 | 0.1688466 |  |  | 553446 | 0.9956763 | 0.9866385 | 0.001429229 | 0.9965116 | 0.004304123 | 0.9965155 | 0.005893367 |  |  | 448560 | 0.9841371 | 0.9670213 | 0.003577569 | 0.9887432 | 0.005693557 | 0.9887425 | 0.008058165 |  |  | 595980 | 1.005282 | 0.9150489 | 0.006956304 | 0.9826739 | 0.005876359 | 0.9826686 | 0.009570973 |  |  | 896760 | 0.9845582 | 0.8678712 | 0.01532572 | 0.9778992 | 0.01133562 | 0.9778947 | 0.009714237
|  |  | 329592 | 1.00313 | 0.9994305 | 0.0003658612 | 0.9999501 | 0.1012858 | 0.9999457 | 0.1688466 |  |  | 553746 | 0.9956763 | 0.9866385 | 0.001429229 | 0.9965123 | 0.004304125 | 0.9965162 | 0.005893341 |  |  | 448860 | 0.9841371 | 0.9670213 | 0.003577569 | 0.988757 | 0.005693707 | 0.9887563 | 0.008058005 |  |  | 596280 | 1.001919 | 0.9150489 | 0.006956304 | 0.9826764 | 0.005876359 | 0.982671 | 0.009570974 |  |  | 897060 | 0.9867961 | 0.8678712 | 0.01532572 | 0.9779112 | 0.01133552 | 0.9779067 | 0.009713797
|  |  | 329892 | 1.00313 | 0.9994305 | 0.0003658612 | 0.9999501 | 0.1012858 | 0.9999457 | 0.1688466 |  |  | 554046 | 0.9956763 | 0.9866385 | 0.001429229 | 0.9965131 | 0.004304127 | 0.9965169 | 0.005893315 |  |  | 449160 | 0.9862951 | 0.9670213 | 0.003577569 | 0.9887707 | 0.005693857 | 0.9887701 | 0.008057845 |  |  | 596580 | 1.001919 | 0.9150489 | 0.006956304 | 0.9826788 | 0.005876359 | 0.9826734 | 0.009570975 |  |  | 897360 | 0.9890341 | 0.8678712 | 0.01532572 | 0.9779233 | 0.01133541 | 0.9779188 | 0.009713358
|  |  | 330192 | 1.002234 | 0.9994305 | 0.0003658612 | 0.9999501 | 0.1012858 | 0.9999457 | 0.1688466 |  |  | 554346 | 0.9956763 | 0.9866385 | 0.001429229 | 0.9965138 | 0.00430413 | 0.9965177 | 0.00589329 |  |  | 449460 | 0.9852161 | 0.9670213 | 0.003577569 | 0.9887845 | 0.005694007 | 0.9887839 | 0.008057685 |  |  | 596880 | 1.005282 | 0.9150489 | 0.006956304 | 0.9826812 | 0.005876359 | 0.9826758 | 0.009570976 |  |  | 897660 | 0.991272 | 0.8678712 | 0.01532572 | 0.9779353 | 0.0113353 | 0.9779308 | 0.009712919
|  |  | 330492 | 1.002234 | 0.9994305 | 0.0003658612 | 0.9999501 | 0.1012858 | 0.9999457 | 0.1688466 |  |  | 554646 | 0.9956763 | 0.9866385 | 0.001429229 | 0.9965145 | 0.004304132 | 0.9965184 | 0.005893265 |  |  | 449760 | 0.9862951 | 0.9670213 | 0.003577569 | 0.9887982 | 0.005694157 | 0.9887976 | 0.008057525 |  |  | 597180 | 0.9985561 | 0.9150489 | 0.006956304 | 0.9826836 | 0.005876359 | 0.9826782 | 0.009570977 |  |  | 897960 | 0.991272 | 0.8678712 | 0.01532572 | 0.9779473 | 0.0113352 | 0.9779428 | 0.009712481
|  |  | 330792 | 1.00313 | 0.9994305 | 0.0003658612 | 0.9999501 | 0.1012858 | 0.9999457 | 0.1688466 |  |  | 554946 | 0.9956763 | 0.9866385 | 0.001429229 | 0.9965152 | 0.004304134 | 0.9965191 | 0.005893239 |  |  | 450060 | 0.9841371 | 0.9670213 | 0.003577569 | 0.9888119 | 0.005694306 | 0.9888113 | 0.008057366 |  |  | 597480 | 1.003601 | 0.9150489 | 0.006956304 | 0.982686 | 0.005876359 | 0.9826806 | 0.009570978 |  |  | 898260 | 0.99351 | 0.8678712 | 0.01532572 | 0.9779593 | 0.01133509 | 0.9779548 | 0.009712044
|  |  | 331092 | 1.002234 | 0.9994305 | 0.0003658612 | 0.9999501 | 0.1012858 | 0.9999457 | 0.1688466 |  |  | 555246 | 0.9956763 | 0.9866385 | 0.001429229 | 0.9965159 | 0.004304136 | 0.9965198 | 0.005893215 |  |  | 450360 | 0.9862951 | 0.9670213 | 0.003577569 | 0.9888256 | 0.005694455 | 0.988825 | 0.008057206 |  |  | 597780 | 1.001919 | 0.9150489 | 0.006956304 | 0.9826884 | 0.00587636 | 0.982683 | 0.009570979 |  |  | 898560 | 0.9890341 | 0.8678712 | 0.01532572 | 0.9779713 | 0.01133498 | 0.9779668 | 0.009711607
|  |  | 331392 | 1.004026 | 0.9994305 | 0.0003658612 | 0.9999501 | 0.1012858 | 0.9999457 | 0.1688466 |  |  | 555546 | 0.9956763 | 0.9866385 | 0.001429229 | 0.9965167 | 0.004304139 | 0.9965205 | 0.00589319 |  |  | 450660 | 0.9852161 | 0.9670213 | 0.003577569 | 0.9888393 | 0.005694604 | 0.9888386 | 0.008057047 |  |  | 598080 | 1.003601 | 0.9150489 | 0.006956304 | 0.9826908 | 0.00587636 | 0.9826854 | 0.00957098 |  |  | 898860 | 0.9845582 | 0.8678712 | 0.01532572 | 0.9779833 | 0.01133488 | 0.9779788 | 0.009711171
|  |  | 331692 | 1.004026 | 0.9994305 | 0.0003658612 | 0.9999501 | 0.1012858 | 0.9999457 | 0.1688466 |  |  | 555846 | 0.9956763 | 0.9866385 | 0.001429229 | 0.9965174 | 0.004304141 | 0.9965213 | 0.005893165 |  |  | 450960 | 0.9852161 | 0.9670213 | 0.003577569 | 0.9888529 | 0.005694753 | 0.9888523 | 0.008056888 |  |  | 598380 | 1.001919 | 0.9150489 | 0.006956304 | 0.9826932 | 0.00587636 | 0.9826878 | 0.009570981 |  |  | 899160 | 0.99351 | 0.8678712 | 0.01532572 | 0.9779952 | 0.01133477 | 0.9779907 | 0.009710736
|  |  | 331992 | 1.004026 | 0.9994305 | 0.0003658612 | 0.9999501 | 0.1012858 | 0.9999457 | 0.1688466 |  |  | 556146 | 0.9966367 | 0.9866385 | 0.001429229 | 0.9965181 | 0.004304144 | 0.996522 | 0.005893141 |  |  | 451260 | 0.9852161 | 0.9670213 | 0.003577569 | 0.9888665 | 0.005694901 | 0.9888659 | 0.00805673 |  |  | 598680 | 1.003601 | 0.9150489 | 0.006956304 | 0.9826956 | 0.005876361 | 0.9826902 | 0.009570983 |  |  | 899460 | 0.9845582 | 0.8678712 | 0.01532572 | 0.9780072 | 0.01133466 | 0.9780027 | 0.009710301
|  |  | 332292 | 1.002234 | 0.9994305 | 0.0003658612 | 0.9999501 | 0.1012858 | 0.9999457 | 0.1688466 |  |  | 556446 | 0.9956763 | 0.9866385 | 0.001429229 | 0.9965188 | 0.004304146 | 0.9965227 | 0.005893116 |  |  | 451560 | 0.9852161 | 0.9670213 | 0.003577569 | 0.9888801 | 0.00569505 | 0.9888795 | 0.008056571 |  |  | 598980 | 1.000238 | 0.9150489 | 0.006956304 | 0.9826979 | 0.005876361 | 0.9826925 | 0.009570984 |  |  | 899760 | 0.9867961 | 0.8678712 | 0.01532572 | 0.9780191 | 0.01133456 | 0.9780146 | 0.009709867
|  |  | 332592 | 1.002234 | 0.9994305 | 0.0003658612 | 0.9999501 | 0.1012858 | 0.9999457 | 0.1688466 |  |  | 556746 | 0.9947158 | 0.9866385 | 0.001429229 | 0.9965195 | 0.004304149 | 0.9965234 | 0.005893092 |  |  | 451860 | 0.9852161 | 0.9670213 | 0.003577569 | 0.9888937 | 0.005695198 | 0.9888931 | 0.008056413 |  |  | 599280 | 1.003601 | 0.9150489 | 0.006956304 | 0.9827003 | 0.005876362 | 0.9826949 | 0.009570986 |  |  | 900060 | 0.9890341 | 0.8678712 | 0.01532572 | 0.978031 | 0.01133445 | 0.9780265 | 0.009709434
|  |  | 332892 | 1.00313 | 0.9994305 | 0.0003658612 | 0.9999501 | 0.1012858 | 0.9999457 | 0.1688466 |  |  | 557046 | 0.9937554 | 0.9866385 | 0.001429229 | 0.9965202 | 0.004304151 | 0.9965241 | 0.005893068 |  |  | 452160 | 0.9852161 | 0.9670213 | 0.003577569 | 0.9889072 | 0.005695345 | 0.9889066 | 0.008056255 |  |  | 599580 | 1.003601 | 0.9150489 | 0.006956304 | 0.9827026 | 0.005876362 | 0.9826973 | 0.009570987 |  |  | 900360 | 0.9890341 | 0.8678712 | 0.01532572 | 0.9780429 | 0.01133435 | 0.9780384 | 0.009709001
|  |  | 333192 | 1.004026 | 0.9994305 | 0.0003658612 | 0.9999501 | 0.1012858 | 0.9999457 | 0.1688466 |  |  | 557346 | 0.9956763 | 0.9866385 | 0.001429229 | 0.9965209 | 0.004304154 | 0.9965248 | 0.005893044 |  |  | 452460 | 0.9841371 | 0.9670213 | 0.003577569 | 0.9889208 | 0.005695493 | 0.9889202 | 0.008056097 |  |  | 599880 | 1.003601 | 0.9150489 | 0.006956304 | 0.982705 | 0.005876363 | 0.9826996 | 0.009570989 |  |  | 900660 | 0.9867961 | 0.8678712 | 0.01532572 | 0.9780548 | 0.01133424 | 0.9780503 | 0.00970857
|  |  | 333492 | 1.00313 | 0.9994305 | 0.0003658612 | 0.9999501 | 0.1012858 | 0.9999457 | 0.1688466 |  |  | 557646 | 0.9956763 | 0.9866385 | 0.001429229 | 0.9965216 | 0.004304156 | 0.9965255 | 0.005893021 |  |  | 452760 | 0.9852161 | 0.9670213 | 0.003577569 | 0.9889343 | 0.00569564 | 0.9889337 | 0.00805594 |  |  | 600180 | 1.000238 | 0.9150489 | 0.006956304 | 0.9827073 | 0.005876364 | 0.9827019 | 0.00957099 |  |  | 900960 | 0.9890341 | 0.8678712 | 0.01532572 | 0.9780667 | 0.01133414 | 0.9780622 | 0.009708138
|  |  | 333792 | 1.00313 | 0.9994305 | 0.0003658612 | 0.9999501 | 0.1012858 | 0.9999457 | 0.1688466 |  |  | 557946 | 0.9947158 | 0.9866385 | 0.001429229 | 0.9965223 | 0.004304159 | 0.9965262 | 0.005892997 |  |  | 453060 | 0.9852161 | 0.9670213 | 0.003577569 | 0.9889478 | 0.005695787 | 0.9889471 | 0.008055783 |  |  | 600480 | 1.000238 | 0.9150489 | 0.006956304 | 0.9827097 | 0.005876365 | 0.9827043 | 0.009570992 |  |  | 901260 | 0.9867961 | 0.8678712 | 0.01532572 | 0.9780786 | 0.01133403 | 0.978074 | 0.009707708
|  |  | 334092 | 1.004026 | 0.9994305 | 0.0003658612 | 0.9999501 | 0.1012858 | 0.9999457 | 0.1688466 |  |  | 558246 | 0.9956763 | 0.9866385 | 0.001429229 | 0.996523 | 0.004304162 | 0.9965269 | 0.005892974 |  |  | 453360 | 0.9862951 | 0.9670213 | 0.003577569 | 0.9889612 | 0.005695934 | 0.9889606 | 0.008055625 |  |  | 600780 | 1.000238 | 0.9150489 | 0.006956304 | 0.982712 | 0.005876366 | 0.9827066 | 0.009570994 |  |  | 901560 | 0.9890341 | 0.8678712 | 0.01532572 | 0.9780904 | 0.01133393 | 0.9780859 | 0.009707278
|  |  | 334392 | 1.002234 | 0.9994305 | 0.0003658612 | 0.9999501 | 0.1012858 | 0.9999457 | 0.1688466 |  |  | 558546 | 0.9937554 | 0.9866385 | 0.001429229 | 0.9965237 | 0.004304164 | 0.9965276 | 0.00589295 |  |  | 453660 | 0.9862951 | 0.9670213 | 0.003577569 | 0.9889747 | 0.005696081 | 0.9889741 | 0.008055469 |  |  | 601080 | 1.001919 | 0.9150489 | 0.006956304 | 0.9827143 | 0.005876366 | 0.9827089 | 0.009570996 |  |  | 901860 | 0.9890341 | 0.8678712 | 0.01532572 | 0.9781023 | 0.01133382 | 0.9780977 | 0.009706848
|  |  | 334692 | 1.004026 | 0.9994305 | 0.0003658612 | 0.9999501 | 0.1012858 | 0.9999457 | 0.1688466 |  |  | 558846 | 0.9947158 | 0.9866385 | 0.001429229 | 0.9965244 | 0.004304167 | 0.9965283 | 0.005892927 |  |  | 453960 | 0.9852161 | 0.9670213 | 0.003577569 | 0.9889881 | 0.005696227 | 0.9889875 | 0.008055312 |  |  | 601380 | 1.001919 | 0.9150489 | 0.006956304 | 0.9827166 | 0.005876367 | 0.9827112 | 0.009570998 |  |  | 902160 | 0.9867961 | 0.8678712 | 0.01532572 | 0.9781141 | 0.01133372 | 0.9781095 | 0.00970642
|  |  | 334992 | 1.002234 | 0.9994305 | 0.0003658612 | 0.9999501 | 0.1012858 | 0.9999457 | 0.1688466 |  |  | 559146 | 0.9947158 | 0.9866385 | 0.001429229 | 0.9965251 | 0.00430417 | 0.996529 | 0.005892904 |  |  | 454260 | 0.9852161 | 0.9670213 | 0.003577569 | 0.9890015 | 0.005696374 | 0.9890009 | 0.008055155 |  |  | 601680 | 1.003601 | 0.9150489 | 0.006956304 | 0.982719 | 0.005876368 | 0.9827136 | 0.009571 |  |  | 902460 | 0.9867961 | 0.8678712 | 0.01532572 | 0.9781259 | 0.01133362 | 0.9781213 | 0.009705992
|  |  | 335292 | 1.00313 | 0.9994305 | 0.0003658612 | 0.9999501 | 0.1012858 | 0.9999457 | 0.1688466 |  |  | 559446 | 0.9956763 | 0.9866385 | 0.001429229 | 0.9965258 | 0.004304172 | 0.9965297 | 0.005892882 |  |  | 454560 | 0.9852161 | 0.9670213 | 0.003577569 | 0.9890148 | 0.00569652 | 0.9890142 | 0.008054999 |  |  | 601980 | 1.001919 | 0.9150489 | 0.006956304 | 0.9827213 | 0.00587637 | 0.9827159 | 0.009571002 |  |  | 902760 | 0.9890341 | 0.8678712 | 0.01532572 | 0.9781377 | 0.01133351 | 0.9781331 | 0.009705564
|  |  | 335592 | 1.00313 | 0.9994305 | 0.0003658612 | 0.9999501 | 0.1012858 | 0.9999457 | 0.1688466 |  |  | 559746 | 0.9956763 | 0.9866385 | 0.001429229 | 0.9965265 | 0.004304175 | 0.9965304 | 0.005892859 |  |  | 454860 | 0.9862951 | 0.9670213 | 0.003577569 | 0.9890282 | 0.005696665 | 0.9890276 | 0.008054843 |  |  | 602280 | 1.005282 | 0.9150489 | 0.006956304 | 0.9827236 | 0.005876371 | 0.9827182 | 0.009571004 |  |  | 903060 | 0.9867961 | 0.8678712 | 0.01532572 | 0.9781495 | 0.01133341 | 0.9781449 | 0.009705138
|  |  | 335892 | 1.00313 | 0.9994305 | 0.0003658612 | 0.9999501 | 0.1012858 | 0.9999457 | 0.1688466 |  |  | 560046 | 0.9956763 | 0.9866385 | 0.001429229 | 0.9965271 | 0.004304178 | 0.9965311 | 0.005892836 |  |  | 455160 | 0.9852161 | 0.9670213 | 0.003577569 | 0.9890415 | 0.005696811 | 0.9890409 | 0.008054688 |  |  | 602580 | 1.003601 | 0.9150489 | 0.006956304 | 0.9827259 | 0.005876372 | 0.9827204 | 0.009571006 |  |  | 903360 | 0.9845582 | 0.8678712 | 0.01532572 | 0.9781613 | 0.01133331 | 0.9781567 | 0.009704712
|  |  | 336192 | 1.00313 | 0.9994305 | 0.0003658612 | 0.9999501 | 0.1012858 | 0.9999457 | 0.1688466 |  |  | 560346 | 0.9956763 | 0.9866385 | 0.001429229 | 0.9965278 | 0.004304181 | 0.9965318 | 0.005892814 |  |  | 455460 | 0.9873741 | 0.9670213 | 0.003577569 | 0.9890548 | 0.005696956 | 0.9890542 | 0.008054532 |  |  | 602880 | 1.005282 | 0.9150489 | 0.006956304 | 0.9827281 | 0.005876373 | 0.9827227 | 0.009571008 |  |  | 903660 | 0.9890341 | 0.8678712 | 0.01532572 | 0.978173 | 0.0113332 | 0.9781684 | 0.009704286
|  |  | 336492 | 1.002234 | 0.9994305 | 0.0003658612 | 0.9999501 | 0.1012858 | 0.9999457 | 0.1688466 |  |  | 560646 | 0.9947158 | 0.9866385 | 0.001429229 | 0.9965285 | 0.004304184 | 0.9965325 | 0.005892792 |  |  | 455760 | 0.9852161 | 0.9670213 | 0.003577569 | 0.9890681 | 0.005697101 | 0.9890675 | 0.008054377 |  |  | 603180 | 1.001919 | 0.9150489 | 0.006956304 | 0.9827304 | 0.005876374 | 0.982725 | 0.009571011 |  |  | 903960 | 0.9957479 | 0.8678712 | 0.01532572 | 0.9781848 | 0.0113331 | 0.9781802 | 0.009703862
|  |  | 336792 | 1.00313 | 0.9994305 | 0.0003658612 | 0.9999501 | 0.1012858 | 0.9999457 | 0.1688466 |  |  | 560946 | 0.9956763 | 0.9866385 | 0.001429229 | 0.9965292 | 0.004304187 | 0.9965331 | 0.00589277 |  |  | 456060 | 0.9873741 | 0.9670213 | 0.003577569 | 0.9890814 | 0.005697246 | 0.9890808 | 0.008054222 |  |  | 603480 | 1.001919 | 0.9150489 | 0.006956304 | 0.9827327 | 0.005876376 | 0.9827273 | 0.009571013 |  |  | 904260 | 0.991272 | 0.8678712 | 0.01532572 | 0.9781965 | 0.011333 | 0.9781919 | 0.009703438
|  |  | 337092 | 1.002234 | 0.9994305 | 0.0003658612 | 0.9999501 | 0.1012858 | 0.9999457 | 0.1688466 |  |  | 561246 | 0.9956763 | 0.9866385 | 0.001429229 | 0.9965299 | 0.00430419 | 0.9965338 | 0.005892748 |  |  | 456360 | 0.9841371 | 0.9670213 | 0.003577569 | 0.9890947 | 0.005697391 | 0.9890941 | 0.008054067 |  |  | 603780 | 1.000238 | 0.9150489 | 0.006956304 | 0.982735 | 0.005876377 | 0.9827295 | 0.009571016 |  |  | 904560 | 0.991272 | 0.8678712 | 0.01532572 | 0.9782082 | 0.0113329 | 0.9782036 | 0.009703014
|  |  | 337392 | 1.002234 | 0.9994305 | 0.0003658612 | 0.9999501 | 0.1012858 | 0.9999457 | 0.1688466 |  |  | 561546 | 0.9956763 | 0.9866385 | 0.001429229 | 0.9965305 | 0.004304193 | 0.9965345 | 0.005892726 |  |  | 456660 | 0.9841371 | 0.9670213 | 0.003577569 | 0.9891079 | 0.005697535 | 0.9891073 | 0.008053912 |  |  | 604080 | 1.000238 | 0.9150489 | 0.006956304 | 0.9827372 | 0.005876378 | 0.9827318 | 0.009571018 |  |  | 904860 | 0.9957479 | 0.8678712 | 0.01532572 | 0.9782199 | 0.01133279 | 0.9782153 | 0.009702592
|  |  | 337692 | 1.00313 | 0.9994305 | 0.0003658612 | 0.9999501 | 0.1012858 | 0.9999457 | 0.1688466 |  |  | 561846 | 0.9956763 | 0.9866385 | 0.001429229 | 0.9965312 | 0.004304196 | 0.9965352 | 0.005892704 |  |  | 456960 | 0.9841371 | 0.9670213 | 0.003577569 | 0.9891211 | 0.00569768 | 0.9891205 | 0.008053758 |  |  | 604380 | 0.9985561 | 0.9150489 | 0.006956304 | 0.9827395 | 0.00587638 | 0.9827341 | 0.009571021 |  |  | 905160 | 0.991272 | 0.8678712 | 0.01532572 | 0.9782316 | 0.01133269 | 0.978227 | 0.00970217
|  |  | 337992 | 1.004026 | 0.9994305 | 0.0003658612 | 0.9999501 | 0.1012858 | 0.9999457 | 0.1688466 |  |  | 562146 | 0.9966367 | 0.9866385 | 0.001429229 | 0.9965319 | 0.004304199 | 0.9965359 | 0.005892683 |  |  | 457260 | 0.9862951 | 0.9670213 | 0.003577569 | 0.9891343 | 0.005697824 | 0.9891337 | 0.008053604 |  |  | 604680 | 1.000238 | 0.9150489 | 0.006956304 | 0.9827417 | 0.005876382 | 0.9827363 | 0.009571023 |  |  | 905460 | 0.9845582 | 0.8678712 | 0.01532572 | 0.9782433 | 0.01133259 | 0.9782387 | 0.009701748
|  |  | 338292 | 1.00313 | 0.9994305 | 0.0003658612 | 0.9999501 | 0.1012858 | 0.9999457 | 0.1688466 |  |  | 562446 | 0.9966367 | 0.9866385 | 0.001429229 | 0.9965326 | 0.004304202 | 0.9965365 | 0.005892662 |  |  | 457560 | 0.9873741 | 0.9670213 | 0.003577569 | 0.9891474 | 0.005697968 | 0.9891468 | 0.00805345 |  |  | 604980 | 1.001919 | 0.9150489 | 0.006956304 | 0.982744 | 0.005876383 | 0.9827385 | 0.009571026 |  |  | 905760 | 0.9890341 | 0.8678712 | 0.01532572 | 0.978255 | 0.01133249 | 0.9782503 | 0.009701328
|  |  | 338592 | 1.002234 | 0.9994305 | 0.0003658612 | 0.9999501 | 0.1012858 | 0.9999457 | 0.1688466 |  |  | 562746 | 0.9956763 | 0.9866385 | 0.001429229 | 0.9965332 | 0.004304205 | 0.9965372 | 0.00589264 |  |  | 457860 | 0.9862951 | 0.9670213 | 0.003577569 | 0.9891606 | 0.005698111 | 0.98916 | 0.008053296 |  |  | 605280 | 1.003601 | 0.9150489 | 0.006956304 | 0.9827462 | 0.005876385 | 0.9827408 | 0.009571029 |  |  | 906060 | 0.9957479 | 0.8678712 | 0.01532572 | 0.9782666 | 0.01133239 | 0.978262 | 0.009700908
|  |  | 338892 | 1.004026 | 0.9994305 | 0.0003658612 | 0.9999501 | 0.1012858 | 0.9999457 | 0.1688466 |  |  | 563046 | 0.9947158 | 0.9866385 | 0.001429229 | 0.9965339 | 0.004304208 | 0.9965379 | 0.005892619 |  |  | 458160 | 0.9873741 | 0.9670213 | 0.003577569 | 0.9891737 | 0.005698255 | 0.9891731 | 0.008053142 |  |  | 605580 | 1.003601 | 0.9150489 | 0.006956304 | 0.9827484 | 0.005876386 | 0.982743 | 0.009571031 |  |  | 906360 | 0.991272 | 0.8678712 | 0.01532572 | 0.9782782 | 0.01133229 | 0.9782736 | 0.009700488
|  |  | 339192 | 1.004026 | 0.9994305 | 0.0003658612 | 0.9999501 | 0.1012858 | 0.9999457 | 0.1688466 |  |  | 563346 | 0.9966367 | 0.9866385 | 0.001429229 | 0.9965346 | 0.004304211 | 0.9965386 | 0.005892598 |  |  | 458460 | 0.9862951 | 0.9670213 | 0.003577569 | 0.9891868 | 0.005698398 | 0.9891862 | 0.008052989 |  |  | 605880 | 1.000238 | 0.9150489 | 0.006956304 | 0.9827507 | 0.005876388 | 0.9827452 | 0.009571034 |  |  | 906660 | 0.9979859 | 0.8678712 | 0.01532572 | 0.9782899 | 0.01133219 | 0.9782852 | 0.009700069
|  |  | 339492 | 1.00313 | 0.9994305 | 0.0003658612 | 0.9999501 | 0.1012858 | 0.9999457 | 0.1688466 |  |  | 563646 | 0.9956763 | 0.9866385 | 0.001429229 | 0.9965352 | 0.004304215 | 0.9965392 | 0.005892578 |  |  | 458760 | 0.9852161 | 0.9670213 | 0.003577569 | 0.9891999 | 0.005698541 | 0.9891993 | 0.008052836 |  |  | 606180 | 0.9935117 | 0.9150489 | 0.006956304 | 0.9827529 | 0.00587639 | 0.9827474 | 0.009571037 |  |  | 906960 | 0.9890341 | 0.8678712 | 0.01532572 | 0.9783015 | 0.01133209 | 0.9782968 | 0.009699651
|  |  | 339792 | 1.00313 | 0.9994305 | 0.0003658612 | 0.9999501 | 0.1012858 | 0.9999457 | 0.1688466 |  |  | 563946 | 0.9966367 | 0.9866385 | 0.001429229 | 0.9965359 | 0.004304218 | 0.9965399 | 0.005892557 |  |  | 459060 | 0.9809 | 0.9670213 | 0.003577569 | 0.9892129 | 0.005698684 | 0.9892123 | 0.008052683 |  |  | 606480 | 1.000238 | 0.9150489 | 0.006956304 | 0.9827551 | 0.005876392 | 0.9827497 | 0.00957104 |  |  | 907260 | 0.991272 | 0.8678712 | 0.01532572 | 0.9783131 | 0.01133199 | 0.9783084 | 0.009699234
|  |  | 340092 | 1.004026 | 0.9994305 | 0.0003658612 | 0.9999501 | 0.1012858 | 0.9999457 | 0.1688466 |  |  | 564246 | 0.9956763 | 0.9866385 | 0.001429229 | 0.9965366 | 0.004304221 | 0.9965406 | 0.005892536 |  |  | 459360 | 0.9830581 | 0.9670213 | 0.003577569 | 0.9892259 | 0.005698826 | 0.9892254 | 0.008052531 |  |  | 606780 | 1.001919 | 0.9150489 | 0.006956304 | 0.9827573 | 0.005876394 | 0.9827519 | 0.009571043 |  |  | 907560 | 0.991272 | 0.8678712 | 0.01532572 | 0.9783247 | 0.01133188 | 0.97832 | 0.009698817
|  |  | 340392 | 1.004026 | 0.9994305 | 0.0003658612 | 0.9999501 | 0.1012858 | 0.9999457 | 0.1688466 |  |  | 564546 | 0.9966367 | 0.9866385 | 0.001429229 | 0.9965372 | 0.004304224 | 0.9965412 | 0.005892516 |  |  | 459660 | 0.9841371 | 0.9670213 | 0.003577569 | 0.989239 | 0.005698969 | 0.9892384 | 0.008052378 |  |  | 607080 | 1.001919 | 0.9150489 | 0.006956304 | 0.9827595 | 0.005876396 | 0.9827541 | 0.009571046 |  |  | 907860 | 0.9979859 | 0.8678712 | 0.01532572 | 0.9783362 | 0.01133178 | 0.9783316 | 0.009698401
|  |  | 340692 | 1.00313 | 0.9994305 | 0.0003658612 | 0.9999501 | 0.1012858 | 0.9999457 | 0.1688466 |  |  | 564846 | 0.9956763 | 0.9866385 | 0.001429229 | 0.9965379 | 0.004304228 | 0.9965419 | 0.005892496 |  |  | 459960 | 0.9852161 | 0.9670213 | 0.003577569 | 0.9892519 | 0.005699111 | 0.9892514 | 0.008052226 |  |  | 607380 | 0.9985561 | 0.9150489 | 0.006956304 | 0.9827617 | 0.005876398 | 0.9827563 | 0.00957105 |  |  | 908160 | 0.99351 | 0.8678712 | 0.01532572 | 0.9783478 | 0.01133168 | 0.9783431 | 0.009697985
|  |  | 340992 | 1.00313 | 0.9994305 | 0.0003658612 | 0.9999501 | 0.1012858 | 0.9999457 | 0.1688466 |  |  | 565146 | 0.9956763 | 0.9866385 | 0.001429229 | 0.9965385 | 0.004304231 | 0.9965425 | 0.005892476 |  |  | 460260 | 0.9852161 | 0.9670213 | 0.003577569 | 0.9892649 | 0.005699253 | 0.9892643 | 0.008052074 |  |  | 607680 | 1.000238 | 0.9150489 | 0.006956304 | 0.9827639 | 0.0058764 | 0.9827584 | 0.009571053 |  |  | 908460 | 0.991272 | 0.8678712 | 0.01532572 | 0.9783593 | 0.01133159 | 0.9783546 | 0.00969757
|  |  | 341292 | 1.004026 | 0.9994305 | 0.0003658612 | 0.9999501 | 0.1012858 | 0.9999457 | 0.1688466 |  |  | 565446 | 0.9966367 | 0.9866385 | 0.001429229 | 0.9965392 | 0.004304234 | 0.9965432 | 0.005892456 |  |  | 460560 | 0.9852161 | 0.9670213 | 0.003577569 | 0.9892779 | 0.005699395 | 0.9892773 | 0.008051923 |  |  | 607980 | 1.001919 | 0.9150489 | 0.006956304 | 0.9827661 | 0.005876402 | 0.9827606 | 0.009571056 |  |  | 908760 | 0.9979859 | 0.8678712 | 0.01532572 | 0.9783709 | 0.01133149 | 0.9783662 | 0.009697156
|  |  | 341592 | 1.00313 | 0.9994305 | 0.0003658612 | 0.9999501 | 0.1012858 | 0.9999457 | 0.1688466 |  |  | 565746 | 0.9956763 | 0.9866385 | 0.001429229 | 0.9965398 | 0.004304238 | 0.9965439 | 0.005892436 |  |  | 460860 | 0.9852161 | 0.9670213 | 0.003577569 | 0.9892908 | 0.005699536 | 0.9892902 | 0.008051771 |  |  | 608280 | 1.000238 | 0.9150489 | 0.006956304 | 0.9827682 | 0.005876404 | 0.9827628 | 0.009571059 |  |  | 909060 | 0.9890341 | 0.8678712 | 0.01532572 | 0.9783824 | 0.01133139 | 0.9783777 | 0.009696743
|  |  | 341892 | 1.004026 | 0.9994305 | 0.0003658612 | 0.9999501 | 0.1012858 | 0.9999457 | 0.1688466 |  |  | 566046 | 0.9947158 | 0.9866385 | 0.001429229 | 0.9965405 | 0.004304241 | 0.9965445 | 0.005892416 |  |  | 461160 | 0.9852161 | 0.9670213 | 0.003577569 | 0.9893037 | 0.005699677 | 0.9893031 | 0.00805162 |  |  | 608580 | 1.003601 | 0.9150489 | 0.006956304 | 0.9827704 | 0.005876406 | 0.982765 | 0.009571063 |  |  | 909360 | 0.99351 | 0.8678712 | 0.01532572 | 0.9783939 | 0.01133129 | 0.9783892 | 0.00969633
|  |  | 342192 | 1.00313 | 0.9994305 | 0.0003658612 | 0.9999501 | 0.1012858 | 0.9999457 | 0.1688466 |  |  | 566346 | 0.9966367 | 0.9866385 | 0.001429229 | 0.9965411 | 0.004304245 | 0.9965452 | 0.005892397 |  |  | 461460 | 0.9841371 | 0.9670213 | 0.003577569 | 0.9893166 | 0.005699819 | 0.989316 | 0.008051469 |  |  | 608880 | 1.003601 | 0.9150489 | 0.006956304 | 0.9827726 | 0.005876408 | 0.9827671 | 0.009571066 |  |  | 909660 | 0.99351 | 0.8678712 | 0.01532572 | 0.9784054 | 0.01133119 | 0.9784007 | 0.009695917
|  |  | 342492 | 1.00313 | 0.9994305 | 0.0003658612 | 0.9999501 | 0.1012858 | 0.9999457 | 0.1688466 |  |  | 566646 | 0.9956763 | 0.9866385 | 0.001429229 | 0.9965418 | 0.004304248 | 0.9965458 | 0.005892377 |  |  | 461760 | 0.9852161 | 0.9670213 | 0.003577569 | 0.9893295 | 0.005699959 | 0.9893289 | 0.008051319 |  |  | 609180 | 1.000238 | 0.9150489 | 0.006956304 | 0.9827747 | 0.00587641 | 0.9827693 | 0.00957107 |  |  | 909960 | 0.9867961 | 0.8678712 | 0.01532572 | 0.9784169 | 0.01133109 | 0.9784121 | 0.009695506
|  |  | 342792 | 1.002234 | 0.9994305 | 0.0003658612 | 0.9999501 | 0.1012858 | 0.9999457 | 0.1688466 |  |  | 566946 | 0.9966367 | 0.9866385 | 0.001429229 | 0.9965424 | 0.004304252 | 0.9965465 | 0.005892358 |  |  | 462060 | 0.9873741 | 0.9670213 | 0.003577569 | 0.9893423 | 0.0057001 | 0.9893417 | 0.008051168 |  |  | 609480 | 1.000238 | 0.9150489 | 0.006956304 | 0.9827769 | 0.005876413 | 0.9827714 | 0.009571073081 |  |  | 910260 | 0.991272 | 0.8678712 | 0.01532572 | 0.9784283 | 0.01133099 | 0.9784236 | 0.009695095
|  |  | 343092 | 1.002234 | 0.9994305 | 0.0003658612 | 0.9999501 | 0.1012858 | 0.9999457 | 0.1688466 |  |  | 567246 | 0.9956763 | 0.9866385 | 0.001429229 | 0.9965431 | 0.004304255 | 0.9965471 | 0.005892339 |  |  | 462360 | 0.9852161 | 0.9670213 | 0.003577569 | 0.9893551 | 0.005700241 | 0.9893546 | 0.008051018 |  |  | 609780 | 0.9985561 | 0.9150489 | 0.006956304 | 0.982779 | 0.005876415 | 0.9827736 | 0.009571077 |  |  | 910560 | 0.991272 | 0.8678712 | 0.01532572 | 0.9784398 | 0.01133089 | 0.9784351 | 0.009694684
|  |  | 343392 | 1.00313 | 0.9994305 | 0.0003658612 | 0.9999501 | 0.1012858 | 0.9999457 | 0.1688466 |  |  | 567546 | 0.9966367 | 0.9866385 | 0.001429229 | 0.9965437 | 0.004304259 | 0.9965478 | 0.00589232 |  |  | 462660 | 0.9852161 | 0.9670213 | 0.003577569 | 0.9893679 | 0.005700381 | 0.9893674 | 0.008050868 |  |  | 610080 | 0.9968746 | 0.9150489 | 0.006956304 | 0.9827812 | 0.005876417 | 0.9827757 | 0.00957108 |  |  | 910860 | 0.9957479 | 0.8678712 | 0.01532572 | 0.9784512 | 0.0113308 | 0.9784465 | 0.009694274
|  |  | 343692 | 1.004922 | 0.9994305 | 0.0003658612 | 0.9999501 | 0.1012858 | 0.9999457 | 0.1688466 |  |  | 567846 | 0.9956763 | 0.9866385 | 0.001429229 | 0.9965444 | 0.004304262 | 0.9965484 | 0.005892301 |  |  | 462960 | 0.9841371 | 0.9670213 | 0.003577569 | 0.9893807 | 0.005700521 | 0.9893802 | 0.008050718 |  |  | 610380 | 0.9968746 | 0.9150489 | 0.006956304 | 0.9827833 | 0.00587642 | 0.9827779 | 0.009571084 |  |  | 911160 | 0.991272 | 0.8678712 | 0.01532572 | 0.9784626 | 0.0113307 | 0.9784579 | 0.009693865
|  |  | 343992 | 1.002234 | 0.9994305 | 0.0003658612 | 0.9999501 | 0.1012858 | 0.9999457 | 0.1688466 |  |  | 568146 | 0.9947158 | 0.9866385 | 0.001429229 | 0.996545 | 0.004304266 | 0.996549 | 0.005892282 |  |  | 463260 | 0.9862951 | 0.9670213 | 0.003577569 | 0.9893935 | 0.005700661 | 0.9893929 | 0.008050569 |  |  | 610680 | 1.001919 | 0.9150489 | 0.006956304 | 0.9827854 | 0.005876422 | 0.98278 | 0.009571088 |  |  | 911460 | 0.9957479 | 0.8678712 | 0.01532572 | 0.9784741 | 0.0113306 | 0.9784693 | 0.009693457
|  |  | 344292 | 1.002234 | 0.9994305 | 0.0003658612 | 0.9999501 | 0.1012858 | 0.9999457 | 0.1688466 |  |  | 568446 | 0.9975972 | 0.9866385 | 0.001429229 | 0.9965456 | 0.00430427 | 0.9965497 | 0.005892263 |  |  | 463560 | 0.9852161 | 0.9670213 | 0.003577569 | 0.9894062 | 0.005700801 | 0.9894057 | 0.008050419 |  |  | 610980 | 1.003601 | 0.9150489 | 0.006956304 | 0.9827876 | 0.005876425 | 0.9827821 | 0.009571092 |  |  | 911760 | 1.000224 | 0.8678712 | 0.01532572 | 0.9784855 | 0.0113305 | 0.9784807 | 0.009693049
|  |  | 344592 | 1.004026 | 0.9994305 | 0.0003658612 | 0.9999501 | 0.1012858 | 0.9999457 | 0.1688466 |  |  | 568746 | 0.9956763 | 0.9866385 | 0.001429229 | 0.9965463 | 0.004304273 | 0.9965503 | 0.005892245 |  |  | 463860 | 0.9852161 | 0.9670213 | 0.003577569 | 0.9894189 | 0.00570094 | 0.9894184 | 0.00805027 |  |  | 611280 | 1.000238 | 0.9150489 | 0.006956304 | 0.9827897 | 0.005876427 | 0.9827842 | 0.009571095 |  |  | 912060 | 0.9979859 | 0.8678712 | 0.01532572 | 0.9784968 | 0.01133041 | 0.9784921 | 0.009692642
|  |  | 344892 | 1.004026 | 0.9994305 | 0.0003658612 | 0.9999501 | 0.1012858 | 0.9999457 | 0.1688466 |  |  | 569046 | 0.9956763 | 0.9866385 | 0.001429229 | 0.9965469 | 0.004304277 | 0.996551 | 0.005892226 |  |  | 464160 | 0.9862951 | 0.9670213 | 0.003577569 | 0.9894316 | 0.00570108 | 0.9894311 | 0.008050122 |  |  | 611580 | 1.001919 | 0.9150489 | 0.006956304 | 0.9827918 | 0.00587643 | 0.9827863 | 0.009571099 |  |  | 912360 | 0.9979859 | 0.8678712 | 0.01532572 | 0.9785082 | 0.01133031 | 0.9785035 | 0.009692235
|  |  | 345192 | 1.00313 | 0.9994305 | 0.0003658612 | 0.9999501 | 0.1012858 | 0.9999457 | 0.1688466 |  |  | 569346 | 0.9956763 | 0.9866385 | 0.001429229 | 0.9965475 | 0.004304281 | 0.9965516 | 0.005892208 |  |  | 464460 | 0.9852161 | 0.9670213 | 0.003577569 | 0.9894443 | 0.005701219 | 0.9894438 | 0.008049973 |  |  | 611880 | 0.9985561 | 0.9150489 | 0.006956304 | 0.9827939 | 0.005876433 | 0.9827884 | 0.009571103 |  |  | 912660 | 0.9890341 | 0.8678712 | 0.01532572 | 0.9785196 | 0.01133021 | 0.9785148 | 0.009691829
|  |  | 345492 | 1.002234 | 0.9994305 | 0.0003658612 | 0.9999501 | 0.1012858 | 0.9999457 | 0.1688466 |  |  | 569646 | 0.9937554 | 0.9866385 | 0.001429229 | 0.9965482 | 0.004304285 | 0.9965522 | 0.00589219 |  |  | 464760 | 0.9862951 | 0.9670213 | 0.003577569 | 0.989457 | 0.005701358 | 0.9894564 | 0.008049825 |  |  | 612180 | 1.001919 | 0.9150489 | 0.006956304 | 0.982796 | 0.005876435 | 0.9827905 | 0.009571107 |  |  | 912960 | 0.9867961 | 0.8678712 | 0.01532572 | 0.9785309 | 0.01133011 | 0.9785262 | 0.009691424
|  |  | 345792 | 1.001338 | 0.9994305 | 0.0003658612 | 0.9999501 | 0.1012858 | 0.9999457 | 0.1688466 |  |  | 569946 | 0.9956763 | 0.9866385 | 0.001429229 | 0.9965488 | 0.004304288 | 0.9965529 | 0.005892172 |  |  | 465060 | 0.9862951 | 0.9670213 | 0.003577569 | 0.9894696 | 0.005701496 | 0.9894691 | 0.008049677 |  |  | 612480 | 1.001919 | 0.9150489 | 0.006956304 | 0.9827981 | 0.005876438 | 0.9827926 | 0.009571111 |  |  | 913260 | 0.991272 | 0.8678712 | 0.01532572 | 0.9785423 | 0.01133002 | 0.9785375 | 0.00969102
|  |  | 346092 | 1.00313 | 0.9994305 | 0.0003658612 | 0.9999501 | 0.1012858 | 0.9999457 | 0.1688466 |  |  | 570246 | 0.9947158 | 0.9866385 | 0.001429229 | 0.9965494 | 0.004304292 | 0.9965535 | 0.005892154 |  |  | 465360 | 0.9852161 | 0.9670213 | 0.003577569 | 0.9894822 | 0.005701635 | 0.9894817 | 0.008049529 |  |  | 612780 | 1.000238 | 0.9150489 | 0.006956304 | 0.9828002 | 0.005876441 | 0.9827947 | 0.009571115 |  |  | 913560 | 0.9957479 | 0.8678712 | 0.01532572 | 0.9785536 | 0.01132992 | 0.9785488 | 0.009690616
|  |  | 346392 | 1.002234 | 0.9994305 | 0.0003658612 | 0.9999501 | 0.1012858 | 0.9999457 | 0.1688466 |  |  | 570546 | 0.9956763 | 0.9866385 | 0.001429229 | 0.99655 | 0.004304296 | 0.9965541 | 0.005892136 |  |  | 465660 | 0.9862951 | 0.9670213 | 0.003577569 | 0.9894948 | 0.005701773 | 0.9894943 | 0.008049381 |  |  | 613080 | 1.001919 | 0.9150489 | 0.006956304 | 0.9828023 | 0.005876444 | 0.9827968 | 0.009571119 |  |  | 913860 | 0.991272 | 0.8678712 | 0.01532572 | 0.9785649 | 0.01132983 | 0.9785601 | 0.009690212
|  |  | 346692 | 1.002234 | 0.9994305 | 0.0003658612 | 0.9999501 | 0.1012858 | 0.9999457 | 0.1688466 |  |  | 570846 | 0.9966367 | 0.9866385 | 0.001429229 | 0.9965507 | 0.0043043 | 0.9965547 | 0.005892119 |  |  | 465960 | 0.9862951 | 0.9670213 | 0.003577569 | 0.9895074 | 0.005701911 | 0.9895069 | 0.008049234 |  |  | 613380 | 1.000238 | 0.9150489 | 0.006956304 | 0.9828044 | 0.005876447 | 0.9827989 | 0.009571124 |  |  | 914160 | 0.9957479 | 0.8678712 | 0.01532572 | 0.9785762 | 0.01132973 | 0.9785714 | 0.009689809
|  |  | 346992 | 1.00313 | 0.9994305 | 0.0003658612 | 0.9999501 | 0.1012858 | 0.9999457 | 0.1688466 |  |  | 571146 | 0.9956763 | 0.9866385 | 0.001429229 | 0.9965513 | 0.004304304 | 0.9965554 | 0.005892101 |  |  | 466260 | 0.9841371 | 0.9670213 | 0.003577569 | 0.98952 | 0.005702049 | 0.9895194 | 0.008049087 |  |  | 613680 | 1.001919 | 0.9150489 | 0.006956304 | 0.9828064 | 0.005876449 | 0.9828009 | 0.009571128 |  |  | 914460 | 0.9979859 | 0.8678712 | 0.01532572 | 0.9785875 | 0.01132963 | 0.9785827 | 0.009689407
|  |  | 347292 | 1.002234 | 0.9994305 | 0.0003658612 | 0.9999501 | 0.1012858 | 0.9999457 | 0.1688466 |  |  | 571446 | 0.9947158 | 0.9866385 | 0.001429229 | 0.9965519 | 0.004304308 | 0.996556 | 0.005892084 |  |  | 466560 | 0.9862951 | 0.9670213 | 0.003577569 | 0.9895325 | 0.005702187 | 0.989532 | 0.00804894 |  |  | 613980 | 1.003601 | 0.9150489 | 0.006956304 | 0.9828085 | 0.005876452 | 0.982803 | 0.009571132 |  |  | 914760 | 0.991272 | 0.8678712 | 0.01532572 | 0.9785987 | 0.01132954 | 0.9785939 | 0.009689006
|  |  | 347592 | 1.002234 | 0.9994305 | 0.0003658612 | 0.9999501 | 0.1012858 | 0.9999457 | 0.1688466 |  |  | 571746 | 0.9956763 | 0.9866385 | 0.001429229 | 0.9965525 | 0.004304311 | 0.9965566 | 0.005892066 |  |  | 466860 | 0.9862951 | 0.9670213 | 0.003577569 | 0.989545 | 0.005702324 | 0.9895445 | 0.008048793 | [12 empty] | 915060 | 0.9979859 | 0.8678712 | 0.01532572 | 0.97861 | 0.01132944 | 0.9786052 | 0.009688605
|  |  | 347892 | 1.00313 | 0.9994305 | 0.0003658612 | 0.9999501 | 0.1012858 | 0.9999457 | 0.1688466 |  |  | 572046 | 0.9966367 | 0.9866385 | 0.001429229 | 0.9965531 | 0.004304315 | 0.9965572 | 0.005892049 |  |  | 467160 | 0.9884531 | 0.9670213 | 0.003577569 | 0.9895575 | 0.005702462 | 0.989557 | 0.008048647 | [12 empty] | 915360 | 0.9957479 | 0.8678712 | 0.01532572 | 0.9786212 | 0.01132935 | 0.9786164 | 0.009688205
|  |  | 348192 | 1.00313 | 0.9994305 | 0.0003658612 | 0.9999501 | 0.1012858 | 0.9999457 | 0.1688466 |  |  | 572346 | 0.9966367 | 0.9866385 | 0.001429229 | 0.9965538 | 0.004304319 | 0.9965578 | 0.005892032 |  |  | 467460 | 0.9873741 | 0.9670213 | 0.003577569 | 0.98957 | 0.005702599 | 0.9895695 | 0.008048501 | [12 empty] | 915660 | 0.9957479 | 0.8678712 | 0.01532572 | 0.9786325 | 0.01132925 | 0.9786277 | 0.009687805
|  |  | 348492 | 1.00313 | 0.9994305 | 0.0003658612 | 0.9999501 | 0.1012858 | 0.9999457 | 0.1688466 |  |  | 572646 | 0.9966367 | 0.9866385 | 0.001429229 | 0.9965544 | 0.004304323 | 0.9965585 | 0.005892015 |  |  | 467760 | 0.9884531 | 0.9670213 | 0.003577569 | 0.9895825 | 0.005702736 | 0.9895819 | 0.008048355 | [12 empty] | 915960 | 0.99351 | 0.8678712 | 0.01532572 | 0.9786437 | 0.01132916 | 0.9786389 | 0.009687406
|  |  | 348792 | 1.00313 | 0.9994305 | 0.0003658612 | 0.9999501 | 0.1012858 | 0.9999457 | 0.1688466 |  |  | 572946 | 0.9966367 | 0.9866385 | 0.001429229 | 0.996555 | 0.004304327 | 0.9965591 | 0.005891999 |  |  | 468060 | 0.9862951 | 0.9670213 | 0.003577569 | 0.9895949 | 0.005702872 | 0.9895944 | 0.008048209 | [12 empty] | 916260 | 0.9979859 | 0.8678712 | 0.01532572 | 0.9786549 | 0.01132906 | 0.9786501 | 0.009687008
|  |  | 349092 | 1.00313 | 0.9994305 | 0.0003658612 | 0.9999501 | 0.1012858 | 0.9999457 | 0.1688466 |  |  | 573246 | 0.9966367 | 0.9866385 | 0.001429229 | 0.9965556 | 0.004304331 | 0.9965597 | 0.005891982 |  |  | 468360 | 0.9862951 | 0.9670213 | 0.003577569 | 0.9896073 | 0.005703009 | 0.9896068 | 0.008048064 | [12 empty] | 916560 | 0.99351 | 0.8678712 | 0.01532572 | 0.9786661 | 0.01132897 | 0.9786613 | 0.00968661
|  |  | 349392 | 1.00313 | 0.9994305 | 0.0003658612 | 0.9999501 | 0.1012858 | 0.9999457 | 0.1688466 |  |  | 573546 | 0.9975972 | 0.9866385 | 0.001429229 | 0.9965562 | 0.004304335 | 0.9965603 | 0.005891965 |  |  | 468660 | 0.9862951 | 0.9670213 | 0.003577569 | 0.9896197 | 0.005703145 | 0.9896192 | 0.008047918 | [12 empty] | 916860 | 0.991272 | 0.8678712 | 0.01532572 | 0.9786773 | 0.01132888 | 0.9786724 | 0.009686213
|  |  | 349692 | 1.00313 | 0.9994305 | 0.0003658612 | 0.9999501 | 0.1012858 | 0.9999457 | 0.1688466 |  |  | 573846 | 0.9956763 | 0.9866385 | 0.001429229 | 0.9965568 | 0.004304339 | 0.9965609 | 0.005891949 |  |  | 468960 | 0.9862951 | 0.9670213 | 0.003577569 | 0.9896321 | 0.005703281 | 0.9896315 | 0.008047773 | [12 empty] | 917160 | 0.9890341 | 0.8678712 | 0.01532572 | 0.9786884 | 0.01132878 | 0.9786836 | 0.009685817
|  |  | 349992 | 1.00313 | 0.9994305 | 0.0003658612 | 0.9999501 | 0.1012858 | 0.9999457 | 0.1688466 |  |  | 574146 | 0.9966367 | 0.9866385 | 0.001429229 | 0.9965574 | 0.004304344 | 0.9965615 | 0.005891932 |  |  | 469260 | 0.9852161 | 0.9670213 | 0.003577569 | 0.9896444 | 0.005703417 | 0.9896439 | 0.008047629 | [12 empty] | 917460 | 0.991272 | 0.8678712 | 0.01532572 | 0.9786996 | 0.01132869 | 0.9786947 | 0.009685421
|  |  | 350292 | 1.00313 | 0.9994305 | 0.0003658612 | 0.9999501 | 0.1012858 | 0.9999457 | 0.1688466 |  |  | 574446 | 0.9966367 | 0.9866385 | 0.001429229 | 0.996558 | 0.004304348 | 0.9965621 | 0.005891916 |  |  | 469560 | 0.9884531 | 0.9670213 | 0.003577569 | 0.9896568 | 0.005703553 | 0.9896562 | 0.008047484 | [12 empty] | 917760 | 0.99351 | 0.8678712 | 0.01532572 | 0.9787107 | 0.0113286 | 0.9787059 | 0.009685026
|  |  | 350592 | 1.00313 | 0.9994305 | 0.0003658612 | 0.9999501 | 0.1012858 | 0.9999457 | 0.1688466 |  |  | 574746 | 0.9956763 | 0.9866385 | 0.001429229 | 0.9965586 | 0.004304352 | 0.9965627 | 0.0058919 |  |  | 469860 | 0.9873741 | 0.9670213 | 0.003577569 | 0.9896691 | 0.005703689 | 0.9896686 | 0.00804734 | [12 empty] | 918060 | 0.99351 | 0.8678712 | 0.01532572 | 0.9787219 | 0.0113285 | 0.978717 | 0.009684631
|  |  | 350892 | 1.004922 | 0.9994305 | 0.0003658612 | 0.9999501 | 0.1012858 | 0.9999457 | 0.1688466 |  |  | 575046 | 0.9966367 | 0.9866385 | 0.001429229 | 0.9965592 | 0.004304356 | 0.9965633 | 0.005891884 |  |  | 470160 | 0.9873741 | 0.9670213 | 0.003577569 | 0.9896814 | 0.005703824 | 0.9896809 | 0.008047196 | [12 empty] | 918360 | 0.9957479 | 0.8678712 | 0.01532572 | 0.978733 | 0.01132841 | 0.9787281 | 0.009684237
|  |  | 351192 | 1.004026 | 0.9994305 | 0.0003658612 | 0.9999501 | 0.1012858 | 0.9999457 | 0.1688466 |  |  | 575346 | 0.9947158 | 0.9866385 | 0.001429229 | 0.9965598 | 0.00430436 | 0.9965639 | 0.005891868 |  |  | 470460 | 0.9873741 | 0.9670213 | 0.003577569 | 0.9896937 | 0.005703959 | 0.9896931 | 0.008047053 | [12 empty] | 918660 | 0.9979859 | 0.8678712 | 0.01532572 | 0.9787441 | 0.01132832 | 0.9787392 | 0.009683844
|  |  | 351492 | 1.002234 | 0.9994305 | 0.0003658612 | 0.9999501 | 0.1012858 | 0.9999457 | 0.1688466 |  |  | 575646 | 0.9947158 | 0.9866385 | 0.001429229 | 0.9965604 | 0.004304364 | 0.9965645 | 0.005891853 |  |  | 470760 | 0.9862951 | 0.9670213 | 0.003577569 | 0.9897059 | 0.005704094 | 0.9897054 | 0.008046909 | [12 empty] | 918960 | 1.000224 | 0.8678712 | 0.01532572 | 0.9787552 | 0.01132822 | 0.9787503 | 0.009683451
|  |  | 351792 | 1.002234 | 0.9994305 | 0.0003658612 | 0.9999501 | 0.1012858 | 0.9999457 | 0.1688466 |  |  | 575946 | 0.9956763 | 0.9866385 | 0.001429229 | 0.996561 | 0.004304369 | 0.9965651 | 0.005891837 |  |  | 471060 | 0.9852161 | 0.9670213 | 0.003577569 | 0.9897182 | 0.005704229 | 0.9897176 | 0.008046766 | [12 empty] | 919260 | 0.9979859 | 0.8678712 | 0.01532572 | 0.9787663 | 0.01132813 | 0.9787614 | 0.009683059
|  |  | 352092 | 1.00313 | 0.9994305 | 0.0003658612 | 0.9999501 | 0.1012858 | 0.9999457 | 0.1688466 |  |  | 576246 | 0.9966367 | 0.9866385 | 0.001429229 | 0.9965616 | 0.004304373 | 0.9965657 | 0.005891821 |  |  | 471360 | 0.9862951 | 0.9670213 | 0.003577569 | 0.9897304 | 0.005704364 | 0.9897298 | 0.008046623 | [12 empty] | 919560 | 0.991272 | 0.8678712 | 0.01532572 | 0.9787773 | 0.01132804 | 0.9787724 | 0.009682667
|  |  | 352392 | 1.00313 | 0.9994305 | 0.0003658612 | 0.9999501 | 0.1012858 | 0.9999457 | 0.1688466 |  |  | 576546 | 0.9956763 | 0.9866385 | 0.001429229 | 0.9965622 | 0.004304377 | 0.9965663 | 0.005891806 |  |  | 471660 | 0.9873741 | 0.9670213 | 0.003577569 | 0.9897426 | 0.005704498 | 0.989742 | 0.00804648 | [12 empty] | 919860 | 0.9890341 | 0.8678712 | 0.01532572 | 0.9787884 | 0.01132795 | 0.9787835 | 0.009682276
|  |  | 352692 | 1.004026 | 0.9994305 | 0.0003658612 | 0.9999501 | 0.1012858 | 0.9999457 | 0.1688466 |  |  | 576846 | 0.9966367 | 0.9866385 | 0.001429229 | 0.9965628 | 0.004304381 | 0.9965669 | 0.005891791 |  |  | 471960 | 0.9873741 | 0.9670213 | 0.003577569 | 0.9897547 | 0.005704633 | 0.9897542 | 0.008046338 | [12 empty] | 920160 | 0.9979859 | 0.8678712 | 0.01532572 | 0.9787994 | 0.01132785 | 0.9787945 | 0.009681886
|  |  | 352992 | 1.00313 | 0.9994305 | 0.0003658612 | 0.9999501 | 0.1012858 | 0.9999457 | 0.1688466 |  |  | 577146 | 0.9956763 | 0.9866385 | 0.001429229 | 0.9965634 | 0.004304386 | 0.9965675 | 0.005891775 |  |  | 472260 | 0.9873741 | 0.9670213 | 0.003577569 | 0.9897669 | 0.005704767 | 0.9897664 | 0.008046196 | [12 empty] | 920460 | 0.99351 | 0.8678712 | 0.01532572 | 0.9788104 | 0.01132776 | 0.9788055 | 0.009681497
|  |  | 353292 | 1.002234 | 0.9994305 | 0.0003658612 | 0.9999501 | 0.1012858 | 0.9999457 | 0.1688466 |  |  | 577446 | 0.9956763 | 0.9866385 | 0.001429229 | 0.996564 | 0.00430439 | 0.9965681 | 0.00589176 |  |  | 472560 | 0.9873741 | 0.9670213 | 0.003577569 | 0.989779 | 0.005704901 | 0.9897785 | 0.008046054 | [12 empty] | 920760 | 1.002462 | 0.8678712 | 0.01532572 | 0.9788215 | 0.01132767 | 0.9788166 | 0.009681108
|  |  | 353592 | 1.001338 | 0.9994305 | 0.0003658612 | 0.9999501 | 0.1012858 | 0.9999457 | 0.1688466 |  |  | 577746 | 0.9966367 | 0.9866385 | 0.001429229 | 0.9965646 | 0.004304394 | 0.9965687 | 0.005891745 |  |  | 472860 | 0.9852161 | 0.9670213 | 0.003577569 | 0.9897912 | 0.005705034 | 0.9897906 | 0.008045912 | [12 empty] | 921060 | 0.9957479 | 0.8678712 | 0.01532572 | 0.9788325 | 0.01132758 | 0.9788276 | 0.009680719
|  |  | 353892 | 1.002234 | 0.9994305 | 0.0003658612 | 0.9999501 | 0.1012858 | 0.9999457 | 0.1688466 |  |  | 578046 | 0.9966367 | 0.9866385 | 0.001429229 | 0.9965651 | 0.004304399 | 0.9965693 | 0.005891731 |  |  | 473160 | 0.9862951 | 0.9670213 | 0.003577569 | 0.9898033 | 0.005705168 | 0.9898027 | 0.00804577 | [12 empty] | 921360 | 0.991272 | 0.8678712 | 0.01532572 | 0.9788435 | 0.01132749 | 0.9788385 | 0.009680331
|  |  | 354192 | 1.00313 | 0.9994305 | 0.0003658612 | 0.9999501 | 0.1012858 | 0.9999457 | 0.1688466 |  |  | 578346 | 0.9966367 | 0.9866385 | 0.001429229 | 0.9965657 | 0.004304403 | 0.9965699 | 0.005891716 |  |  | 473460 | 0.9852161 | 0.9670213 | 0.003577569 | 0.9898153 | 0.005705301 | 0.9898148 | 0.008045629 | [12 empty] | 921660 | 0.9979859 | 0.8678712 | 0.01532572 | 0.9788544 | 0.0113274 | 0.9788495 | 0.009679944
|  |  | 354492 | 1.00313 | 0.9994305 | 0.0003658612 | 0.9999501 | 0.1012858 | 0.9999457 | 0.1688466 |  |  | 578646 | 0.9975972 | 0.9866385 | 0.001429229 | 0.9965663 | 0.004304407 | 0.9965705 | 0.005891701 |  |  | 473760 | 0.9873741 | 0.9670213 | 0.003577569 | 0.9898274 | 0.005705434 | 0.9898269 | 0.008045488 | [12 empty] | 921960 | 0.9979859 | 0.8678712 | 0.01532572 | 0.9788654 | 0.01132731 | 0.9788605 | 0.009679558
|  |  | 354792 | 1.00313 | 0.9994305 | 0.0003658612 | 0.9999501 | 0.1012858 | 0.9999457 | 0.1688466 |  |  | 578946 | 0.9985577 | 0.9866385 | 0.001429229 | 0.9965669 | 0.004304412 | 0.9965711 | 0.005891687 |  |  | 474060 | 0.9873741 | 0.9670213 | 0.003577569 | 0.9898394 | 0.005705567 | 0.9898389 | 0.008045347 | [12 empty] | 922260 | 0.99351 | 0.8678712 | 0.01532572 | 0.9788764 | 0.01132722 | 0.9788714 | 0.009679172
|  |  | 355092 | 1.00313 | 0.9994305 | 0.0003658612 | 0.9999501 | 0.1012858 | 0.9999457 | 0.1688466 |  |  | 579246 | 0.9966367 | 0.9866385 | 0.001429229 | 0.9965675 | 0.004304416 | 0.9965716 | 0.005891672 |  |  | 474360 | 0.9884531 | 0.9670213 | 0.003577569 | 0.9898515 | 0.0057057 | 0.9898509 | 0.008045207 | [12 empty] | 922560 | 0.9957479 | 0.8678712 | 0.01532572 | 0.9788873 | 0.01132713 | 0.9788823 | 0.009678786
|  |  | 355392 | 1.002234 | 0.9994305 | 0.0003658612 | 0.9999501 | 0.1012858 | 0.9999457 | 0.1688466 |  |  | 579546 | 0.9975972 | 0.9866385 | 0.001429229 | 0.9965681 | 0.004304421 | 0.9965722 | 0.005891658 |  |  | 474660 | 0.9862951 | 0.9670213 | 0.003577569 | 0.9898635 | 0.005705833 | 0.9898629 | 0.008045067 | [12 empty] | 922860 | 0.9957479 | 0.8678712 | 0.01532572 | 0.9788982 | 0.01132704 | 0.9788933 | 0.009678401
|  |  | 355692 | 1.004026 | 0.9994305 | 0.0003658612 | 0.9999501 | 0.1012858 | 0.9999457 | 0.1688466 |  |  | 579846 | 0.9975972 | 0.9866385 | 0.001429229 | 0.9965686 | 0.004304425 | 0.9965728 | 0.005891644 |  |  | 474960 | 0.9873741 | 0.9670213 | 0.003577569 | 0.9898754 | 0.005705965 | 0.9898749 | 0.008044927 | [12 empty] | 923160 | 0.9890341 | 0.8678712 | 0.01532572 | 0.9789091 | 0.01132695 | 0.9789042 | 0.009678017
|  |  | 355992 | 1.00313 | 0.9994305 | 0.0003658612 | 0.9999501 | 0.1012858 | 0.9999457 | 0.1688466 |  |  | 580146 | 0.9966367 | 0.9866385 | 0.001429229 | 0.9965692 | 0.00430443 | 0.9965734 | 0.00589163 |  |  | 475260 | 0.9884531 | 0.9670213 | 0.003577569 | 0.9898874 | 0.005706097 | 0.9898869 | 0.008044787 | [12 empty] | 923460 | 0.9957479 | 0.8678712 | 0.01532572 | 0.97892 | 0.01132686 | 0.9789151 | 0.009677634
|  |  | 356292 | 1.00313 | 0.9994305 | 0.0003658612 | 0.9999501 | 0.1012858 | 0.9999457 | 0.1688466 |  |  | 580446 | 0.9975972 | 0.9866385 | 0.001429229 | 0.9965698 | 0.004304434 | 0.9965739 | 0.005891616 |  |  | 475560 | 0.9873741 | 0.9670213 | 0.003577569 | 0.9898993 | 0.005706229 | 0.9898988 | 0.008044648 | [12 empty] | 923760 | 0.99351 | 0.8678712 | 0.01532572 | 0.9789309 | 0.01132677 | 0.978926 | 0.009677251
|  |  | 356592 | 1.004026 | 0.9994305 | 0.0003658612 | 0.9999501 | 0.1012858 | 0.9999457 | 0.1688466 |  |  | 580746 | 0.9956763 | 0.9866385 | 0.001429229 | 0.9965703 | 0.004304439 | 0.9965745 | 0.005891602 |  |  | 475860 | 0.9873741 | 0.9670213 | 0.003577569 | 0.9899113 | 0.005706361 | 0.9899108 | 0.008044508 | [12 empty] | 924060 | 0.9979859 | 0.8678712 | 0.01532572 | 0.9789418 | 0.01132668 | 0.9789368 | 0.009676868
|  |  | 356892 | 1.004922 | 0.9994305 | 0.0003658612 | 0.9999501 | 0.1012858 | 0.9999457 | 0.1688466 |  |  | 581046 | 0.9966367 | 0.9866385 | 0.001429229 | 0.9965709 | 0.004304443 | 0.9965751 | 0.005891588 |  |  | 476160 | 0.9873741 | 0.9670213 | 0.003577569 | 0.9899232 | 0.005706493 | 0.9899227 | 0.008044369 | [12 empty] | 924360 | 0.9979859 | 0.8678712 | 0.01532572 | 0.9789527 | 0.01132659 | 0.9789477 | 0.009676487
|  |  | 357192 | 1.004026 | 0.9994305 | 0.0003658612 | 0.9999501 | 0.1012858 | 0.9999457 | 0.1688466 |  |  | 581346 | 0.9966367 | 0.9866385 | 0.001429229 | 0.9965715 | 0.004304448 | 0.9965757 | 0.005891574 |  |  | 476460 | 0.9852161 | 0.9670213 | 0.003577569 | 0.9899351 | 0.005706624 | 0.9899346 | 0.008044231 | [12 empty] | 924660 | 1.002462 | 0.8678712 | 0.01532572 | 0.9789635 | 0.0113265 | 0.9789585 | 0.009676106
|  |  | 357492 | 1.00313 | 0.9994305 | 0.0003658612 | 0.9999501 | 0.1012858 | 0.9999457 | 0.1688466 |  |  | 581646 | 0.9966367 | 0.9866385 | 0.001429229 | 0.9965721 | 0.004304453 | 0.9965762 | 0.005891561 |  |  | 476760 | 0.9852161 | 0.9670213 | 0.003577569 | 0.9899469 | 0.005706756 | 0.9899464 | 0.008044092 | [12 empty] | 924960 | 0.99351 | 0.8678712 | 0.01532572 | 0.9789744 | 0.01132641 | 0.9789694 | 0.009675725
|  |  | 357792 | 1.00313 | 0.9994305 | 0.0003658612 | 0.9999501 | 0.1012858 | 0.9999457 | 0.1688466 |  |  | 581946 | 0.9966367 | 0.9866385 | 0.001429229 | 0.9965726 | 0.004304457 | 0.9965768 | 0.005891547 |  |  | 477060 | 0.9852161 | 0.9670213 | 0.003577569 | 0.9899588 | 0.005706887 | 0.9899583 | 0.008043954 | [12 empty] | 925260 | 0.9979859 | 0.8678712 | 0.01532572 | 0.9789852 | 0.01132632 | 0.9789802 | 0.009675345
|  |  | 358092 | 1.00313 | 0.9994305 | 0.0003658612 | 0.9999501 | 0.1012858 | 0.9999457 | 0.1688466 |  |  | 582246 | 0.9956763 | 0.9866385 | 0.001429229 | 0.9965732 | 0.004304462 | 0.9965774 | 0.005891534 |  |  | 477360 | 0.9852161 | 0.9670213 | 0.003577569 | 0.9899706 | 0.005707018 | 0.9899701 | 0.008043816 | [12 empty] | 925560 | 1.002462 | 0.8678712 | 0.01532572 | 0.978996 | 0.01132623 | 0.978991 | 0.009674966
|  |  | 358392 | 1.00313 | 0.9994305 | 0.0003658612 | 0.9999501 | 0.1012858 | 0.9999457 | 0.1688466 |  |  | 582546 | 0.9956763 | 0.9866385 | 0.001429229 | 0.9965737 | 0.004304466 | 0.9965779 | 0.00589152 |  |  | 477660 | 0.9873741 | 0.9670213 | 0.003577569 | 0.9899824 | 0.005707148 | 0.9899819 | 0.008043678 | [12 empty] | 925860 | 1.002462 | 0.8678712 | 0.01532572 | 0.9790068 | 0.01132614 | 0.9790018 | 0.009674587
|  |  | 358692 | 1.00313 | 0.9994305 | 0.0003658612 | 0.9999501 | 0.1012858 | 0.9999457 | 0.1688466 |  |  | 582846 | 0.9956763 | 0.9866385 | 0.001429229 | 0.9965743 | 0.004304471 | 0.9965785 | 0.005891507 |  |  | 477960 | 0.9873741 | 0.9670213 | 0.003577569 | 0.9899942 | 0.005707279 | 0.9899937 | 0.008043541 | [12 empty] | 926160 | 1.002462 | 0.8678712 | 0.01532572 | 0.9790176 | 0.01132605 | 0.9790126 | 0.009674209
|  |  | 358992 | 1.00313 | 0.9994305 | 0.0003658612 | 0.9999501 | 0.1012858 | 0.9999457 | 0.1688466 |  |  | 583146 | 0.9956763 | 0.9866385 | 0.001429229 | 0.9965749 | 0.004304476 | 0.9965791 | 0.005891494 |  |  | 478260 | 0.9862951 | 0.9670213 | 0.003577569 | 0.990006 | 0.005707409 | 0.9900055 | 0.008043404 | [12 empty] | 926460 | 1.000224 | 0.8678712 | 0.01532572 | 0.9790284 | 0.01132597 | 0.9790234 | 0.009673832
|  |  | 359292 | 1.001338 | 0.9994305 | 0.0003658612 | 0.9999501 | 0.1012858 | 0.9999457 | 0.1688466 |  |  | 583446 | 0.9966367 | 0.9866385 | 0.001429229 | 0.9965754 | 0.00430448 | 0.9965796 | 0.005891481 |  |  | 478560 | 0.9873741 | 0.9670213 | 0.003577569 | 0.9900177 | 0.00570754 | 0.9900172 | 0.008043267 | [12 empty] | 926760 | 1.000224 | 0.8678712 | 0.01532572 | 0.9790391 | 0.01132588 | 0.9790341 | 0.009673455
|  |  | 359592 | 1.00313 | 0.9994305 | 0.0003658612 | 0.9999501 | 0.1012858 | 0.9999457 | 0.1688466 |  |  | 583746 | 0.9956763 | 0.9866385 | 0.001429229 | 0.996576 | 0.004304485 | 0.9965802 | 0.005891468 |  |  | 478860 | 0.9862951 | 0.9670213 | 0.003577569 | 0.9900294 | 0.00570767 | 0.990029 | 0.00804313 | [12 empty] | 927060 | 0.99351 | 0.8678712 | 0.01532572 | 0.9790499 | 0.01132579 | 0.9790449 | 0.009673078
|  |  | 359892 | 1.002234 | 0.9994305 | 0.0003658612 | 0.9999501 | 0.1012858 | 0.9999457 | 0.1688466 |  |  | 584046 | 0.9966367 | 0.9866385 | 0.001429229 | 0.9965765 | 0.00430449 | 0.9965807 | 0.005891456 |  |  | 479160 | 0.9873741 | 0.9670213 | 0.003577569 | 0.9900412 | 0.0057078 | 0.9900407 | 0.008042994 | [12 empty] | 927360 | 0.991272 | 0.8678712 | 0.01532572 | 0.9790606 | 0.0113257 | 0.9790556 | 0.009672703
|  |  | 360192 | 1.00313 | 0.9994305 | 0.0003658612 | 0.9999501 | 0.1012858 | 0.9999457 | 0.1688466 |  |  | 584346 | 0.9956763 | 0.9866385 | 0.001429229 | 0.9965771 | 0.004304495 | 0.9965813 | 0.005891443 |  |  | 479460 | 0.9830581 | 0.9670213 | 0.003577569 | 0.9900529 | 0.005707929 | 0.9900524 | 0.008042857 | [12 empty] | 927660 | 0.9979859 | 0.8678712 | 0.01532572 | 0.9790714 | 0.01132562 | 0.9790663 | 0.009672328
|  |  | 360492 | 1.00313 | 0.9994305 | 0.0003658612 | 0.9999501 | 0.1012858 | 0.9999457 | 0.1688466 |  |  | 584646 | 0.9966367 | 0.9866385 | 0.001429229 | 0.9965776 | 0.004304499 | 0.9965818 | 0.00589143 |  |  | 479760 | 0.9873741 | 0.9670213 | 0.003577569 | 0.9900645 | 0.005708059 | 0.990064 | 0.008042721 | [12 empty] | 927960 | 0.991272 | 0.8678712 | 0.01532572 | 0.9790821 | 0.01132553 | 0.979077 | 0.009671953
|  |  | 360792 | 1.002234 | 0.9994305 | 0.0003658612 | 0.9999501 | 0.1012858 | 0.9999457 | 0.1688466 |  |  | 584946 | 0.9956763 | 0.9866385 | 0.001429229 | 0.9965782 | 0.004304504 | 0.9965824 | 0.005891418 |  |  | 480060 | 0.9884531 | 0.9670213 | 0.003577569 | 0.9900762 | 0.005708188 | 0.9900757 | 0.008042586 | [12 empty] | 928260 | 0.99351 | 0.8678712 | 0.01532572 | 0.9790928 | 0.01132544 | 0.9790877 | 0.009671579
|  |  | 361092 | 1.00313 | 0.9994305 | 0.0003658612 | 0.9999501 | 0.1012858 | 0.9999457 | 0.1688466 |  |  | 585246 | 0.9966367 | 0.9866385 | 0.001429229 | 0.9965787 | 0.004304509 | 0.996583 | 0.005891405 |  |  | 480360 | 0.9873741 | 0.9670213 | 0.003577569 | 0.9900878 | 0.005708317 | 0.9900873 | 0.00804245 | [12 empty] | 928560 | 0.9957479 | 0.8678712 | 0.01532572 | 0.9791035 | 0.01132536 | 0.9790984 | 0.009671206
|  |  | 361392 | 1.00313 | 0.9994305 | 0.0003658612 | 0.9999501 | 0.1012858 | 0.9999457 | 0.1688466 |  |  | 585546 | 0.9966367 | 0.9866385 | 0.001429229 | 0.9965793 | 0.004304514 | 0.9965835 | 0.005891393 |  |  | 480660 | 0.9884531 | 0.9670213 | 0.003577569 | 0.9900994 | 0.005708446 | 0.990099 | 0.008042315 | [12 empty] | 928860 | 0.9979859 | 0.8678712 | 0.01532572 | 0.9791142 | 0.01132527 | 0.9791091 | 0.009670833
|  |  | 361692 | 1.002234 | 0.9994305 | 0.0003658612 | 0.9999501 | 0.1012858 | 0.9999457 | 0.1688466 |  |  | 585846 | 0.9966367 | 0.9866385 | 0.001429229 | 0.9965798 | 0.004304519 | 0.9965841 | 0.005891381 |  |  | 480960 | 0.9873741 | 0.9670213 | 0.003577569 | 0.990111 | 0.005708575 | 0.9901106 | 0.00804218 | [12 empty] | 929160 | 0.9957479 | 0.8678712 | 0.01532572 | 0.9791248 | 0.01132518 | 0.9791198 | 0.009670461
|  |  | 361992 | 1.004026 | 0.9994305 | 0.0003658612 | 0.9999501 | 0.1012858 | 0.9999457 | 0.1688466 |  |  | 586146 | 0.9975972 | 0.9866385 | 0.001429229 | 0.9965804 | 0.004304523 | 0.9965846 | 0.005891369 |  |  | 481260 | 0.9884531 | 0.9670213 | 0.003577569 | 0.9901226 | 0.005708704 | 0.9901221 | 0.008042046 | [12 empty] | 929460 | 1.000224 | 0.8678712 | 0.01532572 | 0.9791355 | 0.0113251 | 0.9791304 | 0.009670089
|  |  | 362292 | 1.00313 | 0.9994305 | 0.0003658612 | 0.9999501 | 0.1012858 | 0.9999457 | 0.1688466 |  |  | 586446 | 0.9975972 | 0.9866385 | 0.001429229 | 0.9965809 | 0.004304528 | 0.9965851 | 0.005891357 |  |  | 481560 | 0.9873741 | 0.9670213 | 0.003577569 | 0.9901342 | 0.005708832 | 0.9901337 | 0.008041911 | [12 empty] | 929760 | 0.9979859 | 0.8678712 | 0.01532572 | 0.9791461 | 0.01132501 | 0.9791411 | 0.009669719
|  |  | 362592 | 1.00313 | 0.9994305 | 0.0003658612 | 0.9999501 | 0.1012858 | 0.9999457 | 0.1688466 |  |  | 586746 | 0.9966367 | 0.9866385 | 0.001429229 | 0.9965815 | 0.004304533 | 0.9965857 | 0.005891345 |  |  | 481860 | 0.9884531 | 0.9670213 | 0.003577569 | 0.9901457 | 0.005708961 | 0.9901453 | 0.008041777 | [12 empty] | 930060 | 1.000224 | 0.8678712 | 0.01532572 | 0.9791568 | 0.01132493 | 0.9791517 | 0.009669348
|  |  | 362892 | 1.004026 | 0.9994305 | 0.0003658612 | 0.9999501 | 0.1012858 | 0.9999457 | 0.1688466 |  |  | 587046 | 0.9966367 | 0.9866385 | 0.001429229 | 0.996582 | 0.004304538 | 0.9965862 | 0.005891333 |  |  | 482160 | 0.9884531 | 0.9670213 | 0.003577569 | 0.9901573 | 0.005709089 | 0.9901568 | 0.008041643 | [12 empty] | 930360 | 1.000224 | 0.8678712 | 0.01532572 | 0.9791674 | 0.01132484 | 0.9791623 | 0.009668978
|  |  | 363192 | 1.004922 | 0.9994305 | 0.0003658612 | 0.9999501 | 0.1012858 | 0.9999457 | 0.1688466 |  |  | 587346 | 0.9966367 | 0.9866385 | 0.001429229 | 0.9965825 | 0.004304543 | 0.9965868 | 0.005891321 |  |  | 482460 | 0.9873741 | 0.9670213 | 0.003577569 | 0.9901688 | 0.005709217 | 0.9901683 | 0.008041509 | [12 empty] | 930660 | 0.99351 | 0.8678712 | 0.01532572 | 0.979178 | 0.01132475 | 0.9791729 | 0.009668609
|  |  | 363492 | 1.004026 | 0.9994305 | 0.0003658612 | 0.9999501 | 0.1012858 | 0.9999457 | 0.1688466 |  |  | 587646 | 0.9956763 | 0.9866385 | 0.001429229 | 0.9965831 | 0.004304548 | 0.9965873 | 0.00589131 |  |  | 482760 | 0.9873741 | 0.9670213 | 0.003577569 | 0.9901803 | 0.005709345 | 0.9901798 | 0.008041376 | [12 empty] | 930960 | 0.9979859 | 0.8678712 | 0.01532572 | 0.9791886 | 0.01132467 | 0.9791835 | 0.009668241
|  |  | 363792 | 1.00313 | 0.9994305 | 0.0003658612 | 0.9999501 | 0.1012858 | 0.9999457 | 0.1688466 |  |  | 587946 | 0.9956763 | 0.9866385 | 0.001429229 | 0.9965836 | 0.004304553 | 0.9965879 | 0.005891298 |  |  | 483060 | 0.9862951 | 0.9670213 | 0.003577569 | 0.9901917 | 0.005709472 | 0.9901913 | 0.008041243 | [12 empty] | 931260 | 1.000224 | 0.8678712 | 0.01532572 | 0.9791992 | 0.01132458 | 0.9791941 | 0.009667873
|  |  | 364092 | 1.00313 | 0.9994305 | 0.0003658612 | 0.9999501 | 0.1012858 | 0.9999457 | 0.1688466 |  |  | 588246 | 0.9966367 | 0.9866385 | 0.001429229 | 0.9965841 | 0.004304558 | 0.9965884 | 0.005891287 |  |  | 483360 | 0.9852161 | 0.9670213 | 0.003577569 | 0.9902032 | 0.0057096 | 0.9902027 | 0.00804111 | [12 empty] | 931560 | 0.9979859 | 0.8678712 | 0.01532572 | 0.9792097 | 0.0113245 | 0.9792046 | 0.009667505
|  |  | 364392 | 1.00313 | 0.9994305 | 0.0003658612 | 0.9999501 | 0.1012858 | 0.9999457 | 0.1688466 |  |  | 588546 | 0.9966367 | 0.9866385 | 0.001429229 | 0.9965847 | 0.004304563 | 0.9965889 | 0.005891275 |  |  | 483660 | 0.9873741 | 0.9670213 | 0.003577569 | 0.9902146 | 0.005709727 | 0.9902141 | 0.008040977 | [12 empty] | 931860 | 0.9957479 | 0.8678712 | 0.01532572 | 0.9792203 | 0.01132441 | 0.9792152 | 0.009667138
|  |  | 364692 | 1.002234 | 0.9994305 | 0.0003658612 | 0.9999501 | 0.1012858 | 0.9999457 | 0.1688466 |  |  | 588846 | 0.9966367 | 0.9866385 | 0.001429229 | 0.9965852 | 0.004304568 | 0.9965895 | 0.005891264 |  |  | 483960 | 0.9862951 | 0.9670213 | 0.003577569 | 0.990226 | 0.005709854 | 0.9902256 | 0.008040845 | [12 empty] | 932160 | 0.9957479 | 0.8678712 | 0.01532572 | 0.9792309 | 0.01132433 | 0.9792257 | 0.009666772
|  |  | 364992 | 1.004026 | 0.9994305 | 0.0003658612 | 0.9999501 | 0.1012858 | 0.9999457 | 0.1688466 |  |  | 589146 | 0.9966367 | 0.9866385 | 0.001429229 | 0.9965857 | 0.004304573 | 0.99659 | 0.005891253 |  |  | 484260 | 0.9873741 | 0.9670213 | 0.003577569 | 0.9902374 | 0.005709981 | 0.9902369 | 0.008040713 | [12 empty] | 932460 | 0.9957479 | 0.8678712 | 0.01532572 | 0.9792414 | 0.01132425 | 0.9792363 | 0.009666407
|  |  | 365292 | 1.00313 | 0.9994305 | 0.0003658612 | 0.9999501 | 0.1012858 | 0.9999457 | 0.1688466 |  |  | 589446 | 0.9966367 | 0.9866385 | 0.001429229 | 0.9965863 | 0.004304578 | 0.9965905 | 0.005891242 |  |  | 484560 | 0.9895322 | 0.9670213 | 0.003577569 | 0.9902488 | 0.005710108 | 0.9902483 | 0.008040581 | [12 empty] | 932760 | 0.9957479 | 0.8678712 | 0.01532572 | 0.9792519 | 0.01132416 | 0.9792468 | 0.009666041
|  |  | 365592 | 1.002234 | 0.9994305 | 0.0003658612 | 0.9999501 | 0.1012858 | 0.9999457 | 0.1688466 |  |  | 589746 | 0.9966367 | 0.9866385 | 0.001429229 | 0.9965868 | 0.004304583 | 0.9965911 | 0.005891231 |  |  | 484860 | 0.9862951 | 0.9670213 | 0.003577569 | 0.9902601 | 0.005710235 | 0.9902597 | 0.00804045 | [12 empty] | 933060 | 0.991272 | 0.8678712 | 0.01532572 | 0.9792624 | 0.01132408 | 0.9792573 | 0.009665677
|  |  | 365892 | 1.00313 | 0.9994305 | 0.0003658612 | 0.9999501 | 0.1012858 | 0.9999457 | 0.1688466 |  |  | 590046 | 0.9975972 | 0.9866385 | 0.001429229 | 0.9965873 | 0.004304588 | 0.9965916 | 0.00589122 |  |  | 485160 | 0.9862951 | 0.9670213 | 0.003577569 | 0.9902715 | 0.005710361 | 0.990271 | 0.008040318 | [12 empty] | 933360 | 1.000224 | 0.8678712 | 0.01532572 | 0.9792729 | 0.01132399 | 0.9792678 | 0.009665313
|  |  | 366192 | 1.00313 | 0.9994305 | 0.0003658612 | 0.9999501 | 0.1012858 | 0.9999457 | 0.1688466 |  |  | 590346 | 0.9966367 | 0.9866385 | 0.001429229 | 0.9965878 | 0.004304593 | 0.9965921 | 0.005891209 |  |  | 485460 | 0.9884531 | 0.9670213 | 0.003577569 | 0.9902828 | 0.005710487 | 0.9902824 | 0.008040187 | [12 empty] | 933660 | 1.002462 | 0.8678712 | 0.01532572 | 0.9792834 | 0.01132391 | 0.9792783 | 0.00966495
|  |  | 366492 | 1.00313 | 0.9994305 | 0.0003658612 | 0.9999501 | 0.1012858 | 0.9999457 | 0.1688466 |  |  | 590646 | 0.9966367 | 0.9866385 | 0.001429229 | 0.9965884 | 0.004304598 | 0.9965926 | 0.005891198 |  |  | 485760 | 0.9884531 | 0.9670213 | 0.003577569 | 0.9902941 | 0.005710613 | 0.9902937 | 0.008040056 | [12 empty] | 933960 | 0.9957479 | 0.8678712 | 0.01532572 | 0.9792939 | 0.01132383 | 0.9792887 | 0.009664587
|  |  | 366792 | 1.002234 | 0.9994305 | 0.0003658612 | 0.9999501 | 0.1012858 | 0.9999457 | 0.1688466 |  |  | 590946 | 0.9966367 | 0.9866385 | 0.001429229 | 0.9965889 | 0.004304603 | 0.9965932 | 0.005891188 |  |  | 486060 | 0.9873741 | 0.9670213 | 0.003577569 | 0.9903054 | 0.005710739 | 0.9903049 | 0.008039926 | [12 empty] | 934260 | 0.9957479 | 0.8678712 | 0.01532572 | 0.9793043 | 0.01132374 | 0.9792992 | 0.009664225
|  |  | 367092 | 1.00313 | 0.9994305 | 0.0003658612 | 0.9999501 | 0.1012858 | 0.9999457 | 0.1688466 |  |  | 591246 | 0.9966367 | 0.9866385 | 0.001429229 | 0.9965894 | 0.004304608 | 0.9965937 | 0.005891177 |  |  | 486360 | 0.9873741 | 0.9670213 | 0.003577569 | 0.9903167 | 0.005710865 | 0.9903162 | 0.008039796 | [12 empty] | 934560 | 0.9957479 | 0.8678712 | 0.01532572 | 0.9793148 | 0.01132366 | 0.9793096 | 0.009663863
|  |  | 367392 | 1.00313 | 0.9994305 | 0.0003658612 | 0.9999501 | 0.1012858 | 0.9999457 | 0.1688466 |  |  | 591546 | 0.9975972 | 0.9866385 | 0.001429229 | 0.9965899 | 0.004304613 | 0.9965942 | 0.005891167 |  |  | 486660 | 0.9884531 | 0.9670213 | 0.003577569 | 0.9903279 | 0.005710991 | 0.9903275 | 0.008039665 | [12 empty] | 934860 | 0.991272 | 0.8678712 | 0.01532572 | 0.9793252 | 0.01132358 | 0.9793201 | 0.009663502
|  |  | 367692 | 1.002234 | 0.9994305 | 0.0003658612 | 0.9999501 | 0.1012858 | 0.9999457 | 0.1688466 |  |  | 591846 | 0.9975972 | 0.9866385 | 0.001429229 | 0.9965904 | 0.004304618 | 0.9965947 | 0.005891156 |  |  | 486960 | 0.9873741 | 0.9670213 | 0.003577569 | 0.9903391 | 0.005711116 | 0.9903387 | 0.008039536 | [12 empty] | 935160 | 0.9979859 | 0.8678712 | 0.01532572 | 0.9793357 | 0.01132349 | 0.9793305 | 0.009663142
|  |  | 367992 | 1.002234 | 0.9994305 | 0.0003658612 | 0.9999501 | 0.1012858 | 0.9999457 | 0.1688466 |  |  | 592146 | 0.9975972 | 0.9866385 | 0.001429229 | 0.996591 | 0.004304623 | 0.9965953 | 0.005891146 |  |  | 487260 | 0.9862951 | 0.9670213 | 0.003577569 | 0.9903504 | 0.005711241 | 0.9903499 | 0.008039406 | [12 empty] | 935460 | 0.9979859 | 0.8678712 | 0.01532572 | 0.9793461 | 0.01132341 | 0.9793409 | 0.009662782
|  |  | 368292 | 1.00313 | 0.9994305 | 0.0003658612 | 0.9999501 | 0.1012858 | 0.9999457 | 0.1688466 |  |  | 592446 | 0.9975972 | 0.9866385 | 0.001429229 | 0.9965915 | 0.004304628 | 0.9965958 | 0.005891136 |  |  | 487560 | 0.9884531 | 0.9670213 | 0.003577569 | 0.9903616 | 0.005711367 | 0.9903611 | 0.008039277 | [12 empty] | 935760 | 0.9890341 | 0.8678712 | 0.01532572 | 0.9793565 | 0.01132333 | 0.9793513 | 0.009662423
|  |  | 368592 | 1.004026 | 0.9994305 | 0.0003658612 | 0.9999501 | 0.1012858 | 0.9999457 | 0.1688466 |  |  | 592746 | 0.9966367 | 0.9866385 | 0.001429229 | 0.996592 | 0.004304633 | 0.9965963 | 0.005891126 |  |  | 487860 | 0.9884531 | 0.9670213 | 0.003577569 | 0.9903727 | 0.005711492 | 0.9903723 | 0.008039148 | [12 empty] | 936060 | 0.99351 | 0.8678712 | 0.01532572 | 0.9793669 | 0.01132325 | 0.9793617 | 0.009662064
|  |  | 368892 | 1.002234 | 0.9994305 | 0.0003658612 | 0.9999501 | 0.1012858 | 0.9999457 | 0.1688466 |  |  | 593046 | 0.9975972 | 0.9866385 | 0.001429229 | 0.9965925 | 0.004304639 | 0.9965968 | 0.005891116 |  |  | 488160 | 0.9895322 | 0.9670213 | 0.003577569 | 0.9903839 | 0.005711616 | 0.9903834 | 0.008039019 | [12 empty] | 936360 | 0.9979859 | 0.8678712 | 0.01532572 | 0.9793772 | 0.01132316 | 0.9793721 | 0.009661706
|  |  | 369192 | 1.001338 | 0.9994305 | 0.0003658612 | 0.9999501 | 0.1012858 | 0.9999457 | 0.1688466 |  |  | 593346 | 0.9966367 | 0.9866385 | 0.001429229 | 0.996593 | 0.004304644 | 0.9965973 | 0.005891106 |  |  | 488460 | 0.9884531 | 0.9670213 | 0.003577569 | 0.990395 | 0.005711741 | 0.9903946 | 0.008038891 | [12 empty] | 936660 | 1.002462 | 0.8678712 | 0.01532572 | 0.9793876 | 0.01132308 | 0.9793824 | 0.009661348
|  |  | 369492 | 1.002234 | 0.9994305 | 0.0003658612 | 0.9999501 | 0.1012858 | 0.9999457 | 0.1688466 |  |  | 593646 | 0.9966367 | 0.9866385 | 0.001429229 | 0.9965935 | 0.004304649 | 0.9965978 | 0.005891096 |  |  | 488760 | 0.9884531 | 0.9670213 | 0.003577569 | 0.9904061 | 0.005711865 | 0.9904057 | 0.008038762 | [12 empty] | 936960 | 0.99351 | 0.8678712 | 0.01532572 | 0.979398 | 0.011323 | 0.9793928 | 0.009660991
|  |  | 369792 | 1.00313 | 0.9994305 | 0.0003658612 | 0.9999501 | 0.1012858 | 0.9999457 | 0.1688466 |  |  | 593946 | 0.9956763 | 0.9866385 | 0.001429229 | 0.996594 | 0.004304654 | 0.9965983 | 0.005891086 |  |  | 489060 | 0.9873741 | 0.9670213 | 0.003577569 | 0.9904173 | 0.00571199 | 0.9904168 | 0.008038634 | [12 empty] | 937260 | 0.9957479 | 0.8678712 | 0.01532572 | 0.9794083 | 0.01132292 | 0.9794031 | 0.009660635
|  |  | 370092 | 1.00313 | 0.9994305 | 0.0003658612 | 0.9999501 | 0.1012858 | 0.9999457 | 0.1688466 |  |  | 594246 | 0.9966367 | 0.9866385 | 0.001429229 | 0.9965945 | 0.004304659 | 0.9965988 | 0.005891077 |  |  | 489360 | 0.9873741 | 0.9670213 | 0.003577569 | 0.9904283 | 0.005712114 | 0.9904279 | 0.008038507 | [12 empty] | 937560 | 0.9890341 | 0.8678712 | 0.01532572 | 0.9794186 | 0.01132284 | 0.9794134 | 0.009660279
|  |  | 370392 | 1.004026 | 0.9994305 | 0.0003658612 | 0.9999501 | 0.1012858 | 0.9999457 | 0.1688466 |  |  | 594546 | 0.9966367 | 0.9866385 | 0.001429229 | 0.996595 | 0.004304665 | 0.9965994 | 0.005891067 |  |  | 489660 | 0.9873741 | 0.9670213 | 0.003577569 | 0.9904394 | 0.005712238 | 0.990439 | 0.008038379 | [12 empty] | 937860 | 0.9957479 | 0.8678712 | 0.01532572 | 0.979429 | 0.01132276 | 0.9794237 | 0.009659924
|  |  | 370692 | 1.002234 | 0.9994305 | 0.0003658612 | 0.9999501 | 0.1012858 | 0.9999457 | 0.1688466 |  |  | 594846 | 0.9966367 | 0.9866385 | 0.001429229 | 0.9965955 | 0.00430467 | 0.9965999 | 0.005891057 |  |  | 489960 | 0.9884531 | 0.9670213 | 0.003577569 | 0.9904505 | 0.005712362 | 0.99045 | 0.008038252 | [12 empty] | 938160 | 0.9979859 | 0.8678712 | 0.01532572 | 0.9794393 | 0.01132268 | 0.979434 | 0.009659569
|  |  | 370992 | 1.001338 | 0.9994305 | 0.0003658612 | 0.9999501 | 0.1012858 | 0.9999457 | 0.1688466 |  |  | 595146 | 0.9956763 | 0.9866385 | 0.001429229 | 0.9965961 | 0.004304675 | 0.9966004 | 0.005891048 |  |  | 490260 | 0.9895322 | 0.9670213 | 0.003577569 | 0.9904615 | 0.005712485 | 0.9904611 | 0.008038125 | [12 empty] | 938460 | 0.9957479 | 0.8678712 | 0.01532572 | 0.9794496 | 0.0113226 | 0.9794443 | 0.009659215
|  |  | 371292 | 1.00313 | 0.9994305 | 0.0003658612 | 0.9999501 | 0.1012858 | 0.9999457 | 0.1688466 |  |  | 595446 | 0.9966367 | 0.9866385 | 0.001429229 | 0.9965966 | 0.00430468 | 0.9966009 | 0.005891039 |  |  | 490560 | 0.9884531 | 0.9670213 | 0.003577569 | 0.9904725 | 0.005712609 | 0.9904721 | 0.008037998 | [12 empty] | 938760 | 0.9957479 | 0.8678712 | 0.01532572 | 0.9794599 | 0.01132252 | 0.9794546 | 0.009658862
|  |  | 371592 | 1.00313 | 0.9994305 | 0.0003658612 | 0.9999501 | 0.1012858 | 0.9999457 | 0.1688466 |  |  | 595746 | 0.9966367 | 0.9866385 | 0.001429229 | 0.9965971 | 0.004304686 | 0.9966014 | 0.005891029 |  |  | 490860 | 0.9873741 | 0.9670213 | 0.003577569 | 0.9904835 | 0.005712732 | 0.9904831 | 0.008037872 | [12 empty] | 939060 | 0.9957479 | 0.8678712 | 0.01532572 | 0.9794701 | 0.01132243 | 0.9794649 | 0.009658509
|  |  | 371892 | 1.00313 | 0.9994305 | 0.0003658612 | 0.9999501 | 0.1012858 | 0.9999457 | 0.1688466 |  |  | 596046 | 0.9985577 | 0.9866385 | 0.001429229 | 0.9965976 | 0.004304691 | 0.9966019 | 0.00589102 |  |  | 491160 | 0.9873741 | 0.9670213 | 0.003577569 | 0.9904945 | 0.005712855 | 0.990494 | 0.008037746 | [12 empty] | 939360 | 0.9957479 | 0.8678712 | 0.01532572 | 0.9794804 | 0.01132235 | 0.9794751 | 0.009658156
|  |  | 372192 | 1.002234 | 0.9994305 | 0.0003658612 | 0.9999501 | 0.1012858 | 0.9999457 | 0.1688466 |  |  | 596346 | 0.9975972 | 0.9866385 | 0.001429229 | 0.996598 | 0.004304696 | 0.9966024 | 0.005891011 |  |  | 491460 | 0.9862951 | 0.9670213 | 0.003577569 | 0.9905054 | 0.005712978 | 0.990505 | 0.00803762 | [12 empty] | 939660 | 0.991272 | 0.8678712 | 0.01532572 | 0.9794906 | 0.01132227 | 0.9794854 | 0.009657804
|  |  | 372492 | 1.00313 | 0.9994305 | 0.0003658612 | 0.9999501 | 0.1012858 | 0.9999457 | 0.1688466 |  |  | 596646 | 0.9966367 | 0.9866385 | 0.001429229 | 0.9965985 | 0.004304701 | 0.9966029 | 0.005891002 |  |  | 491760 | 0.9884531 | 0.9670213 | 0.003577569 | 0.9905164 | 0.005713101 | 0.990516 | 0.008037494 | [12 empty] | 939960 | 0.99351 | 0.8678712 | 0.01532572 | 0.9795009 | 0.01132219 | 0.9794956 | 0.009657453
|  |  | 372792 | 1.004026 | 0.9994305 | 0.0003658612 | 0.9999501 | 0.1012858 | 0.9999457 | 0.1688466 |  |  | 596946 | 0.9966367 | 0.9866385 | 0.001429229 | 0.996599 | 0.004304707 | 0.9966034 | 0.005890993 |  |  | 492060 | 0.9895322 | 0.9670213 | 0.003577569 | 0.9905273 | 0.005713224 | 0.9905269 | 0.008037369 | [12 empty] | 940260 | 0.991272 | 0.8678712 | 0.01532572 | 0.9795111 | 0.01132211 | 0.9795058 | 0.009657102
|  |  | 373092 | 1.004026 | 0.9994305 | 0.0003658612 | 0.9999501 | 0.1012858 | 0.9999457 | 0.1688466 |  |  | 597246 | 0.9975972 | 0.9866385 | 0.001429229 | 0.9965995 | 0.004304712 | 0.9966039 | 0.005890984 |  |  | 492360 | 0.9884531 | 0.9670213 | 0.003577569 | 0.9905382 | 0.005713346 | 0.9905378 | 0.008037244 | [12 empty] | 940560 | 0.99351 | 0.8678712 | 0.01532572 | 0.9795213 | 0.01132203 | 0.979516 | 0.009656752
|  |  | 373392 | 1.00313 | 0.9994305 | 0.0003658612 | 0.9999501 | 0.1012858 | 0.9999457 | 0.1688466 |  |  | 597546 | 0.9975972 | 0.9866385 | 0.001429229 | 0.9966 | 0.004304717 | 0.9966044 | 0.005890975 |  |  | 492660 | 0.9895322 | 0.9670213 | 0.003577569 | 0.9905491 | 0.005713469 | 0.9905487 | 0.008037119 | [12 empty] | 940860 | 0.99351 | 0.8678712 | 0.01532572 | 0.9795315 | 0.01132196 | 0.9795262 | 0.009656403
|  |  | 373692 | 1.00313 | 0.9994305 | 0.0003658612 | 0.9999501 | 0.1012858 | 0.9999457 | 0.1688466 |  |  | 597846 | 0.9966367 | 0.9866385 | 0.001429229 | 0.9966005 | 0.004304723 | 0.9966049 | 0.005890967 |  |  | 492960 | 0.9895322 | 0.9670213 | 0.003577569 | 0.99056 | 0.005713591 | 0.9905596 | 0.008036994 | [12 empty] | 941160 | 0.99351 | 0.8678712 | 0.01532572 | 0.9795417 | 0.01132188 | 0.9795364 | 0.009656054
|  |  | 373992 | 1.004026 | 0.9994305 | 0.0003658612 | 0.9999501 | 0.1012858 | 0.9999457 | 0.1688466 |  |  | 598146 | 0.9975972 | 0.9866385 | 0.001429229 | 0.996601 | 0.004304728 | 0.9966054 | 0.005890958 |  |  | 493260 | 0.9884531 | 0.9670213 | 0.003577569 | 0.9905708 | 0.005713713 | 0.9905704 | 0.00803687 | [12 empty] | 941460 | 0.99351 | 0.8678712 | 0.01532572 | 0.9795519 | 0.0113218 | 0.9795466 | 0.009655705
|  |  | 374292 | 1.002234 | 0.9994305 | 0.0003658612 | 0.9999501 | 0.1012858 | 0.9999457 | 0.1688466 |  |  | 598446 | 0.9956763 | 0.9866385 | 0.001429229 | 0.9966015 | 0.004304733 | 0.9966058 | 0.005890949 |  |  | 493560 | 0.9884531 | 0.9670213 | 0.003577569 | 0.9905817 | 0.005713835 | 0.9905813 | 0.008036746 | [12 empty] | 941760 | 0.9890341 | 0.8678712 | 0.01532572 | 0.9795621 | 0.01132172 | 0.9795568 | 0.009655357
|  |  | 374592 | 1.002234 | 0.9994305 | 0.0003658612 | 0.9999501 | 0.1012858 | 0.9999457 | 0.1688466 |  |  | 598746 | 0.9956763 | 0.9866385 | 0.001429229 | 0.996602 | 0.004304739 | 0.9966063 | 0.005890941 |  |  | 493860 | 0.9906112 | 0.9670213 | 0.003577569 | 0.9905925 | 0.005713956 | 0.9905921 | 0.008036622 | [12 empty] | 942060 | 0.991272 | 0.8678712 | 0.01532572 | 0.9795722 | 0.01132164 | 0.9795669 | 0.00965501
|  |  | 374892 | 1.004026 | 0.9994305 | 0.0003658612 | 0.9999501 | 0.1012858 | 0.9999457 | 0.1688466 |  |  | 599046 | 0.9966367 | 0.9866385 | 0.001429229 | 0.9966025 | 0.004304744 | 0.9966068 | 0.005890932 |  |  | 494160 | 0.9884531 | 0.9670213 | 0.003577569 | 0.9906033 | 0.005714078 | 0.9906029 | 0.008036499 | [12 empty] | 942360 | 0.991272 | 0.8678712 | 0.01532572 | 0.9795824 | 0.01132156 | 0.9795771 | 0.009654663
|  |  | 375192 | 1.00313 | 0.9994305 | 0.0003658612 | 0.9999501 | 0.1012858 | 0.9999457 | 0.1688466 |  |  | 599346 | 0.9966367 | 0.9866385 | 0.001429229 | 0.996603 | 0.004304749 | 0.9966073 | 0.005890924 |  |  | 494460 | 0.9884531 | 0.9670213 | 0.003577569 | 0.9906141 | 0.005714199 | 0.9906137 | 0.008036375 | [12 empty] | 942660 | 0.99351 | 0.8678712 | 0.01532572 | 0.9795925 | 0.01132148 | 0.9795872 | 0.009654317
|  |  | 375492 | 1.00313 | 0.9994305 | 0.0003658612 | 0.9999501 | 0.1012858 | 0.9999457 | 0.1688466 |  |  | 599646 | 0.9966367 | 0.9866385 | 0.001429229 | 0.9966034 | 0.004304755 | 0.9966078 | 0.005890916 |  |  | 494760 | 0.9873741 | 0.9670213 | 0.003577569 | 0.9906248 | 0.005714321 | 0.9906244 | 0.008036252 | [12 empty] | 942960 | 0.99351 | 0.8678712 | 0.01532572 | 0.9796026 | 0.0113214 | 0.9795973 | 0.009653971
|  |  | 375792 | 1.001338 | 0.9994305 | 0.0003658612 | 0.9999501 | 0.1012858 | 0.9999457 | 0.1688466 |  |  | 599946 | 0.9975972 | 0.9866385 | 0.001429229 | 0.9966039 | 0.00430476 | 0.9966083 | 0.005890908 |  |  | 495060 | 0.9862951 | 0.9670213 | 0.003577569 | 0.9906356 | 0.005714442 | 0.9906352 | 0.008036129 | [12 empty] | 943260 | 0.991272 | 0.8678712 | 0.01532572 | 0.9796127 | 0.01132133 | 0.9796074 | 0.009653626
|  |  | 376092 | 1.002234 | 0.9994305 | 0.0003658612 | 0.9999501 | 0.1012858 | 0.9999457 | 0.1688466 |  |  | 600246 | 0.9937554 | 0.9866385 | 0.001429229 | 0.9966044 | 0.004304766 | 0.9966088 | 0.005890899 |  |  | 495360 | 0.9873741 | 0.9670213 | 0.003577569 | 0.9906463 | 0.005714563 | 0.9906459 | 0.008036007 | [12 empty] | 943560 | 0.99351 | 0.8678712 | 0.01532572 | 0.9796228 | 0.01132125 | 0.9796175 | 0.009653282
|  |  | 376392 | 1.00313 | 0.9994305 | 0.0003658612 | 0.9999501 | 0.1012858 | 0.9999457 | 0.1688466 |  |  | 600546 | 0.9947158 | 0.9866385 | 0.001429229 | 0.9966049 | 0.004304771 | 0.9966092 | 0.005890891 |  |  | 495660 | 0.9884531 | 0.9670213 | 0.003577569 | 0.990657 | 0.005714684 | 0.9906566 | 0.008035885 | [12 empty] | 943860 | 0.99351 | 0.8678712 | 0.01532572 | 0.9796329 | 0.01132117 | 0.9796276 | 0.009652938
|  |  | 376692 | 1.002234 | 0.9994305 | 0.0003658612 | 0.9999501 | 0.1012858 | 0.9999457 | 0.1688466 |  |  | 600846 | 0.9947158 | 0.9866385 | 0.001429229 | 0.9966054 | 0.004304777 | 0.9966097 | 0.005890883 |  |  | 495960 | 0.9884531 | 0.9670213 | 0.003577569 | 0.9906677 | 0.005714804 | 0.9906673 | 0.008035763 | [12 empty] | 944160 | 0.9890341 | 0.8678712 | 0.01532572 | 0.979643 | 0.01132109 | 0.9796376 | 0.009652594
|  |  | 376992 | 1.002234 | 0.9994305 | 0.0003658612 | 0.9999501 | 0.1012858 | 0.9999457 | 0.1688466 |  |  | 601146 | 0.9927949 | 0.9866385 | 0.001429229 | 0.9966058 | 0.004304782 | 0.9966102 | 0.005890876 |  |  | 496260 | 0.9884531 | 0.9670213 | 0.003577569 | 0.9906784 | 0.005714925 | 0.990678 | 0.008035641 | [12 empty] | 944460 | 0.99351 | 0.8678712 | 0.01532572 | 0.979653 | 0.01132102 | 0.9796477 | 0.009652252
|  |  | 377292 | 1.004026 | 0.9994305 | 0.0003658612 | 0.9999501 | 0.1012858 | 0.9999457 | 0.1688466 |  |  | 601446 | 0.9927949 | 0.9866385 | 0.001429229 | 0.9966063 | 0.004304787 | 0.9966107 | 0.005890868 |  |  | 496560 | 0.9873741 | 0.9670213 | 0.003577569 | 0.9906891 | 0.005715045 | 0.9906887 | 0.008035519 | [12 empty] | 944760 | 0.99351 | 0.8678712 | 0.01532572 | 0.9796631 | 0.01132094 | 0.9796578 | 0.009651909
|  |  | 377592 | 1.00313 | 0.9994305 | 0.0003658612 | 0.9999501 | 0.1012858 | 0.9999457 | 0.1688466 |  |  | 601746 | 0.9937554 | 0.9866385 | 0.001429229 | 0.9966068 | 0.004304793 | 0.9966112 | 0.00589086 |  |  | 496860 | 0.9895322 | 0.9670213 | 0.003577569 | 0.9906997 | 0.005715165 | 0.9906993 | 0.008035398 | [12 empty] | 945060 | 0.99351 | 0.8678712 | 0.01532572 | 0.9796731 | 0.01132086 | 0.9796678 | 0.009651567
|  |  | 377892 | 1.001338 | 0.9994305 | 0.0003658612 | 0.9999501 | 0.1012858 | 0.9999457 | 0.1688466 |  |  | 602046 | 0.9937554 | 0.9866385 | 0.001429229 | 0.9966073 | 0.004304798 | 0.9966116 | 0.005890852 |  |  | 497160 | 0.9873741 | 0.9670213 | 0.003577569 | 0.9907104 | 0.005715285 | 0.99071 | 0.008035277 | [12 empty] | 945360 | 0.9890341 | 0.8678712 | 0.01532572 | 0.9796832 | 0.01132079 | 0.9796778 | 0.009651226
|  |  | 378192 | 1.00313 | 0.9994305 | 0.0003658612 | 0.9999501 | 0.1012858 | 0.9999457 | 0.1688466 |  |  | 602346 | 0.9947158 | 0.9866385 | 0.001429229 | 0.9966077 | 0.004304804 | 0.9966121 | 0.005890845 |  |  | 497460 | 0.9884531 | 0.9670213 | 0.003577569 | 0.990721 | 0.005715405 | 0.9907206 | 0.008035157 | [12 empty] | 945660 | 0.9890341 | 0.8678712 | 0.01532572 | 0.9796932 | 0.01132071 | 0.9796878 | 0.009650886
|  |  | 378492 | 1.004026 | 0.9994305 | 0.0003658612 | 0.9999501 | 0.1012858 | 0.9999457 | 0.1688466 |  |  | 602646 | 0.9956763 | 0.9866385 | 0.001429229 | 0.9966082 | 0.004304809 | 0.9966126 | 0.005890837 |  |  | 497760 | 0.9873741 | 0.9670213 | 0.003577569 | 0.9907316 | 0.005715525 | 0.9907312 | 0.008035036 | [12 empty] | 945960 | 0.991272 | 0.8678712 | 0.01532572 | 0.9797032 | 0.01132063 | 0.9796978 | 0.009650546
|  |  | 378792 | 1.00313 | 0.9994305 | 0.0003658612 | 0.9999501 | 0.1012858 | 0.9999457 | 0.1688466 |  |  | 602946 | 0.9966367 | 0.9866385 | 0.001429229 | 0.9966087 | 0.004304815 | 0.9966131 | 0.00589083 |  |  | 498060 | 0.9884531 | 0.9670213 | 0.003577569 | 0.9907422 | 0.005715644 | 0.9907417 | 0.008034916 | [12 empty] | 946260 | 0.9845582 | 0.8678712 | 0.01532572 | 0.9797132 | 0.01132056 | 0.9797078 | 0.009650206
|  |  | 379092 | 1.002234 | 0.9994305 | 0.0003658612 | 0.9999501 | 0.1012858 | 0.9999457 | 0.1688466 |  |  | 603246 | 0.9956763 | 0.9866385 | 0.001429229 | 0.9966091 | 0.00430482 | 0.9966135 | 0.005890822 |  |  | 498360 | 0.9895322 | 0.9670213 | 0.003577569 | 0.9907527 | 0.005715764 | 0.9907523 | 0.008034796 | [12 empty] | 946560 | 0.991272 | 0.8678712 | 0.01532572 | 0.9797232 | 0.01132048 | 0.9797178 | 0.009649867
|  |  | 379392 | 1.00313 | 0.9994305 | 0.0003658612 | 0.9999501 | 0.1012858 | 0.9999457 | 0.1688466 |  |  | 603546 | 0.9966367 | 0.9866385 | 0.001429229 | 0.9966096 | 0.004304826 | 0.996614 | 0.005890815 |  |  | 498660 | 0.9884531 | 0.9670213 | 0.003577569 | 0.9907633 | 0.005715883 | 0.9907629 | 0.008034676 | [12 empty] | 946860 | 0.991272 | 0.8678712 | 0.01532572 | 0.9797331 | 0.0113204 | 0.9797278 | 0.009649529
|  |  | 379692 | 1.002234 | 0.9994305 | 0.0003658612 | 0.9999501 | 0.1012858 | 0.9999457 | 0.1688466 |  |  | 603846 | 0.9966367 | 0.9866385 | 0.001429229 | 0.9966101 | 0.004304831 | 0.9966145 | 0.005890808 |  |  | 498960 | 0.9873741 | 0.9670213 | 0.003577569 | 0.9907738 | 0.005716002 | 0.9907734 | 0.008034557 | [12 empty] | 947160 | 0.9867961 | 0.8678712 | 0.01532572 | 0.9797431 | 0.01132033 | 0.9797377 | 0.009649191
|  |  | 379992 | 1.00313 | 0.9994305 | 0.0003658612 | 0.9999501 | 0.1012858 | 0.9999457 | 0.1688466 |  |  | 604146 | 0.9975972 | 0.9866385 | 0.001429229 | 0.9966105 | 0.004304837 | 0.9966149 | 0.005890801 |  |  | 499260 | 0.9884531 | 0.9670213 | 0.003577569 | 0.9907843 | 0.005716121 | 0.9907839 | 0.008034438 | [12 empty] | 947460 | 0.9867961 | 0.8678712 | 0.01532572 | 0.979753 | 0.01132025 | 0.9797477 | 0.009648853
|  |  | 380292 | 1.00313 | 0.9994305 | 0.0003658612 | 0.9999501 | 0.1012858 | 0.9999457 | 0.1688466 |  |  | 604446 | 0.9966367 | 0.9866385 | 0.001429229 | 0.996611 | 0.004304842 | 0.9966154 | 0.005890793 |  |  | 499560 | 0.9884531 | 0.9670213 | 0.003577569 | 0.9907948 | 0.00571624 | 0.9907944 | 0.008034319 | [12 empty] | 947760 | 0.9867961 | 0.8678712 | 0.01532572 | 0.979763 | 0.01132018 | 0.9797576 | 0.009648516
|  |  | 380592 | 1.00313 | 0.9994305 | 0.0003658612 | 0.9999501 | 0.1012858 | 0.9999457 | 0.1688466 |  |  | 604746 | 0.9985577 | 0.9866385 | 0.001429229 | 0.9966115 | 0.004304848 | 0.9966159 | 0.005890786 |  |  | 499860 | 0.9916902 | 0.9670213 | 0.003577569 | 0.9908053 | 0.005716359 | 0.9908049 | 0.0080342 | [12 empty] | 948060 | 0.991272 | 0.8678712 | 0.01532572 | 0.9797729 | 0.0113201 | 0.9797675 | 0.00964818
|  |  | 380892 | 1.002234 | 0.9994305 | 0.0003658612 | 0.9999501 | 0.1012858 | 0.9999457 | 0.1688466 |  |  | 605046 | 0.9975972 | 0.9866385 | 0.001429229 | 0.9966119 | 0.004304853 | 0.9966163 | 0.005890779 |  |  | 500160 | 0.9895322 | 0.9670213 | 0.003577569 | 0.9908157 | 0.005716477 | 0.9908153 | 0.008034082 | [12 empty] | 948360 | 0.9957479 | 0.8678712 | 0.01532572 | 0.9797828 | 0.01132003 | 0.9797774 | 0.009647845
|  |  | 381192 | 1.00313 | 0.9994305 | 0.0003658612 | 0.9999501 | 0.1012858 | 0.9999457 | 0.1688466 |  |  | 605346 | 0.9985577 | 0.9866385 | 0.001429229 | 0.9966124 | 0.004304859 | 0.9966168 | 0.005890773 |  |  | 500460 | 0.9884531 | 0.9670213 | 0.003577569 | 0.9908262 | 0.005716596 | 0.9908258 | 0.008033964 | [12 empty] | 948660 | 0.9890341 | 0.8678712 | 0.01532572 | 0.9797927 | 0.01131995 | 0.9797873 | 0.009647509
|  |  | 381492 | 1.004026 | 0.9994305 | 0.0003658612 | 0.9999501 | 0.1012858 | 0.9999457 | 0.1688466 |  |  | 605646 | 0.9975972 | 0.9866385 | 0.001429229 | 0.9966128 | 0.004304865 | 0.9966172 | 0.005890766 |  |  | 500760 | 0.9862951 | 0.9670213 | 0.003577569 | 0.9908366 | 0.005716714 | 0.9908362 | 0.008033846 | [12 empty] | 948960 | 0.9890341 | 0.8678712 | 0.01532572 | 0.9798026 | 0.01131988 | 0.9797972 | 0.009647175
|  |  | 381792 | 1.002234 | 0.9994305 | 0.0003658612 | 0.9999501 | 0.1012858 | 0.9999457 | 0.1688466 |  |  | 605946 | 0.9995181 | 0.9866385 | 0.001429229 | 0.9966133 | 0.00430487 | 0.9966177 | 0.005890759 |  |  | 501060 | 0.9884531 | 0.9670213 | 0.003577569 | 0.990847 | 0.005716832 | 0.9908466 | 0.008033728 | [12 empty] | 949260 | 0.99351 | 0.8678712 | 0.01532572 | 0.9798125 | 0.0113198 | 0.9798071 | 0.009646841
|  |  | 382092 | 1.00313 | 0.9994305 | 0.0003658612 | 0.9999501 | 0.1012858 | 0.9999457 | 0.1688466 |  |  | 606246 | 0.9985577 | 0.9866385 | 0.001429229 | 0.9966137 | 0.004304876 | 0.9966182 | 0.005890752 |  |  | 501360 | 0.9884531 | 0.9670213 | 0.003577569 | 0.9908574 | 0.00571695 | 0.990857 | 0.008033611 | [12 empty] | 949560 | 0.991272 | 0.8678712 | 0.01532572 | 0.9798224 | 0.01131973 | 0.9798169 | 0.009646507
|  |  | 382392 | 1.001338 | 0.9994305 | 0.0003658612 | 0.9999501 | 0.1012858 | 0.9999457 | 0.1688466 |  |  | 606546 | 0.9995181 | 0.9866385 | 0.001429229 | 0.9966142 | 0.004304881 | 0.9966186 | 0.005890746 |  |  | 501660 | 0.9884531 | 0.9670213 | 0.003577569 | 0.9908678 | 0.005717067 | 0.9908674 | 0.008033494 | [12 empty] | 949860 | 0.99351 | 0.8678712 | 0.01532572 | 0.9798322 | 0.01131965 | 0.9798268 | 0.009646174
|  |  | 382692 | 1.00313 | 0.9994305 | 0.0003658612 | 0.9999501 | 0.1012858 | 0.9999457 | 0.1688466 |  |  | 606846 | 0.9995181 | 0.9866385 | 0.001429229 | 0.9966147 | 0.004304887 | 0.9966191 | 0.005890739 |  |  | 501960 | 0.9884531 | 0.9670213 | 0.003577569 | 0.9908781 | 0.005717185 | 0.9908777 | 0.008033377 | [12 empty] | 950160 | 0.9890341 | 0.8678712 | 0.01532572 | 0.9798421 | 0.01131958 | 0.9798366 | 0.009645842
|  |  | 382992 | 1.002234 | 0.9994305 | 0.0003658612 | 0.9999501 | 0.1012858 | 0.9999457 | 0.1688466 |  |  | 607146 | 0.9995181 | 0.9866385 | 0.001429229 | 0.9966151 | 0.004304892 | 0.9966195 | 0.005890732 |  |  | 502260 | 0.9895322 | 0.9670213 | 0.003577569 | 0.9908885 | 0.005717303 | 0.9908881 | 0.008033261 | [12 empty] | 950460 | 0.9890341 | 0.8678712 | 0.01532572 | 0.9798519 | 0.0113195 | 0.9798465 | 0.00964551
|  |  | 383292 | 1.004026 | 0.9994305 | 0.0003658612 | 0.9999501 | 0.1012858 | 0.9999457 | 0.1688466 |  |  | 607446 | 1.000479 | 0.9866385 | 0.001429229 | 0.9966156 | 0.004304898 | 0.99662 | 0.005890726 |  |  | 502560 | 0.9895322 | 0.9670213 | 0.003577569 | 0.9908988 | 0.00571742 | 0.9908984 | 0.008033144 | [12 empty] | 950760 | 0.991272 | 0.8678712 | 0.01532572 | 0.9798617 | 0.01131943 | 0.9798563 | 0.009645178
|  |  | 383592 | 1.002234 | 0.9994305 | 0.0003658612 | 0.9999501 | 0.1012858 | 0.9999457 | 0.1688466 |  |  | 607746 | 0.9975972 | 0.9866385 | 0.001429229 | 0.996616 | 0.004304904 | 0.9966204 | 0.00589072 |  |  | 502860 | 0.9884531 | 0.9670213 | 0.003577569 | 0.9909091 | 0.005717537 | 0.9909087 | 0.008033028 | [12 empty] | 951060 | 0.9867961 | 0.8678712 | 0.01532572 | 0.9798715 | 0.01131936 | 0.9798661 | 0.009644848
|  |  | 383892 | 1.004026 | 0.9994305 | 0.0003658612 | 0.9999501 | 0.1012858 | 0.9999457 | 0.1688466 |  |  | 608046 | 0.9975972 | 0.9866385 | 0.001429229 | 0.9966165 | 0.004304909 | 0.9966209 | 0.005890713 |  |  | 503160 | 0.9884531 | 0.9670213 | 0.003577569 | 0.9909194 | 0.005717654 | 0.990919 | 0.008032913 | [12 empty] | 951360 | 0.9890341 | 0.8678712 | 0.01532572 | 0.9798814 | 0.01131928 | 0.9798759 | 0.009644517
|  |  | 384192 | 1.00313 | 0.9994305 | 0.0003658612 | 0.9999501 | 0.1012858 | 0.9999457 | 0.1688466 |  |  | 608346 | 0.9975972 | 0.9866385 | 0.001429229 | 0.9966169 | 0.004304915 | 0.9966213 | 0.005890707 |  |  | 503460 | 0.9884531 | 0.9670213 | 0.003577569 | 0.9909296 | 0.005717771 | 0.9909293 | 0.008032797 | [12 empty] | 951660 | 0.99351 | 0.8678712 | 0.01532572 | 0.9798911 | 0.01131921 | 0.9798857 | 0.009644188
|  |  | 384492 | 1.00313 | 0.9994305 | 0.0003658612 | 0.9999501 | 0.1012858 | 0.9999457 | 0.1688466 |  |  | 608646 | 0.9966367 | 0.9866385 | 0.001429229 | 0.9966173 | 0.004304921 | 0.9966218 | 0.005890701 |  |  | 503760 | 0.9895322 | 0.9670213 | 0.003577569 | 0.9909399 | 0.005717888 | 0.9909395 | 0.008032682 | [12 empty] | 951960 | 0.991272 | 0.8678712 | 0.01532572 | 0.9799009 | 0.01131914 | 0.9798955 | 0.009643858
|  |  | 384792 | 1.001338 | 0.9994305 | 0.0003658612 | 0.9999501 | 0.1012858 | 0.9999457 | 0.1688466 |  |  | 608946 | 0.9966367 | 0.9866385 | 0.001429229 | 0.9966178 | 0.004304926 | 0.9966222 | 0.005890695 |  |  | 504060 | 0.9895322 | 0.9670213 | 0.003577569 | 0.9909501 | 0.005718004 | 0.9909498 | 0.008032567 | [12 empty] | 952260 | 0.991272 | 0.8678712 | 0.01532572 | 0.9799107 | 0.01131906 | 0.9799052 | 0.00964353
|  |  | 385092 | 1.004026 | 0.9994305 | 0.0003658612 | 0.9999501 | 0.1012858 | 0.9999457 | 0.1688466 |  |  | 609246 | 0.9956763 | 0.9866385 | 0.001429229 | 0.9966182 | 0.004304932 | 0.9966227 | 0.005890689 |  |  | 504360 | 0.9873741 | 0.9670213 | 0.003577569 | 0.9909604 | 0.005718121 | 0.99096 | 0.008032452 | [12 empty] | 952560 | 1.000224 | 0.8678712 | 0.01532572 | 0.9799204 | 0.01131899 | 0.979915 | 0.009643202
|  |  | 385392 | 1.00313 | 0.9994305 | 0.0003658612 | 0.9999501 | 0.1012858 | 0.9999457 | 0.1688466 |  |  | 609546 | 0.9975972 | 0.9866385 | 0.001429229 | 0.9966187 | 0.004304937 | 0.9966231 | 0.005890683 |  |  | 504660 | 0.9884531 | 0.9670213 | 0.003577569 | 0.9909706 | 0.005718237 | 0.9909702 | 0.008032338 | [12 empty] | 952860 | 0.99351 | 0.8678712 | 0.01532572 | 0.9799302 | 0.01131892 | 0.9799247 | 0.009642874
|  |  | 385692 | 1.00313 | 0.9994305 | 0.0003658612 | 0.9999501 | 0.1012858 | 0.9999457 | 0.1688466 |  |  | 609846 | 0.9985577 | 0.9866385 | 0.001429229 | 0.9966191 | 0.004304943 | 0.9966236 | 0.005890677 |  |  | 504960 | 0.9873741 | 0.9670213 | 0.003577569 | 0.9909808 | 0.005718353 | 0.9909804 | 0.008032224 | [12 empty] | 953160 | 0.9845582 | 0.8678712 | 0.01532572 | 0.9799399 | 0.01131885 | 0.9799344 | 0.009642547
|  |  | 385992 | 1.004026 | 0.9994305 | 0.0003658612 | 0.9999501 | 0.1012858 | 0.9999457 | 0.1688466 |  |  | 610146 | 0.9975972 | 0.9866385 | 0.001429229 | 0.9966196 | 0.004304949 | 0.996624 | 0.005890671 |  |  | 505260 | 0.9906112 | 0.9670213 | 0.003577569 | 0.9909909 | 0.005718469 | 0.9909906 | 0.00803211 | [12 empty] | 953460 | 0.9845582 | 0.8678712 | 0.01532572 | 0.9799497 | 0.01131877 | 0.9799442 | 0.00964222
|  |  | 386292 | 1.001338 | 0.9994305 | 0.0003658612 | 0.9999501 | 0.1012858 | 0.9999457 | 0.1688466 |  |  | 610446 | 0.9975972 | 0.9866385 | 0.001429229 | 0.99662 | 0.004304954 | 0.9966245 | 0.005890665 |  |  | 505560 | 0.9884531 | 0.9670213 | 0.003577569 | 0.9910011 | 0.005718585 | 0.9910007 | 0.008031996 | [12 empty] | 953760 | 0.9867961 | 0.8678712 | 0.01532572 | 0.9799594 | 0.0113187 | 0.9799539 | 0.009641894
|  |  | 386592 | 1.004922 | 0.9994305 | 0.0003658612 | 0.9999501 | 0.1012858 | 0.9999457 | 0.1688466 |  |  | 610746 | 0.9975972 | 0.9866385 | 0.001429229 | 0.9966204 | 0.00430496 | 0.9966249 | 0.005890659 |  |  | 505860 | 0.9873741 | 0.9670213 | 0.003577569 | 0.9910112 | 0.005718701 | 0.9910109 | 0.008031883 | [12 empty] | 954060 | 0.9890341 | 0.8678712 | 0.01532572 | 0.9799691 | 0.01131863 | 0.9799636 | 0.009641569
|  |  | 386892 | 1.004026 | 0.9994305 | 0.0003658612 | 0.9999501 | 0.1012858 | 0.9999457 | 0.1688466 |  |  | 611046 | 0.9966367 | 0.9866385 | 0.001429229 | 0.9966209 | 0.004304966 | 0.9966253 | 0.005890654 |  |  | 506160 | 0.9873741 | 0.9670213 | 0.003577569 | 0.9910214 | 0.005718816 | 0.991021 | 0.008031769 | [12 empty] | 954360 | 0.99351 | 0.8678712 | 0.01532572 | 0.9799788 | 0.01131856 | 0.9799732 | 0.009641244
|  |  | 387192 | 1.004026 | 0.9994305 | 0.0003658612 | 0.9999501 | 0.1012858 | 0.9999457 | 0.1688466 |  |  | 611346 | 0.9956763 | 0.9866385 | 0.001429229 | 0.9966213 | 0.004304971 | 0.9966258 | 0.005890648 |  |  | 506460 | 0.9895322 | 0.9670213 | 0.003577569 | 0.9910315 | 0.005718932 | 0.9910311 | 0.008031657 | [12 empty] | 954660 | 0.991272 | 0.8678712 | 0.01532572 | 0.9799884 | 0.01131849 | 0.9799829 | 0.009640919
|  |  | 387492 | 1.00313 | 0.9994305 | 0.0003658612 | 0.9999501 | 0.1012858 | 0.9999457 | 0.1688466 |  |  | 611646 | 0.9966367 | 0.9866385 | 0.001429229 | 0.9966217 | 0.004304977 | 0.9966262 | 0.005890643 |  |  | 506760 | 0.9906112 | 0.9670213 | 0.003577569 | 0.9910416 | 0.005719047 | 0.9910412 | 0.008031544 | [12 empty] | 954960 | 0.991272 | 0.8678712 | 0.01532572 | 0.9799981 | 0.01131841 | 0.9799926 | 0.009640596
|  |  | 387792 | 1.00313 | 0.9994305 | 0.0003658612 | 0.9999501 | 0.1012858 | 0.9999457 | 0.1688466 |  |  | 611946 | 0.9966367 | 0.9866385 | 0.001429229 | 0.9966222 | 0.004304983 | 0.9966266 | 0.005890637 |  |  | 507060 | 0.9906112 | 0.9670213 | 0.003577569 | 0.9910516 | 0.005719162 | 0.9910513 | 0.008031431 | [12 empty] | 955260 | 0.9957479 | 0.8678712 | 0.01532572 | 0.9800078 | 0.01131834 | 0.9800022 | 0.009640272
|  |  | 388092 | 1.00313 | 0.9994305 | 0.0003658612 | 0.9999501 | 0.1012858 | 0.9999457 | 0.1688466 |  |  | 612246 | 0.9966367 | 0.9866385 | 0.001429229 | 0.9966226 | 0.004304989 | 0.9966271 | 0.005890632 |  |  | 507360 | 0.9884531 | 0.9670213 | 0.003577569 | 0.9910617 | 0.005719277 | 0.9910613 | 0.008031319 | [12 empty] | 955560 | 0.9957479 | 0.8678712 | 0.01532572 | 0.9800174 | 0.01131827 | 0.9800119 | 0.009639949
|  |  | 388392 | 1.00313 | 0.9994305 | 0.0003658612 | 0.9999501 | 0.1012858 | 0.9999457 | 0.1688466 |  |  | 612546 | 0.9975972 | 0.9866385 | 0.001429229 | 0.996623 | 0.004304994 | 0.9966275 | 0.005890626 |  |  | 507660 | 0.9916902 | 0.9670213 | 0.003577569 | 0.9910718 | 0.005719392 | 0.9910714 | 0.008031208 | [12 empty] | 955860 | 0.991272 | 0.8678712 | 0.01532572 | 0.980027 | 0.0113182 | 0.9800215 | 0.009639627
|  |  | 388692 | 1.00313 | 0.9994305 | 0.0003658612 | 0.9999501 | 0.1012858 | 0.9999457 | 0.1688466 |  |  | 612846 | 0.9956763 | 0.9866385 | 0.001429229 | 0.9966235 | 0.004305 | 0.9966279 | 0.005890621 |  |  | 507960 | 0.9862951 | 0.9670213 | 0.003577569 | 0.9910818 | 0.005719507 | 0.9910814 | 0.008031096 | [12 empty] | 956160 | 0.9867961 | 0.8678712 | 0.01532572 | 0.9800367 | 0.01131813 | 0.9800311 | 0.009639305
|  |  | 388992 | 1.004026 | 0.9994305 | 0.0003658612 | 0.9999501 | 0.1012858 | 0.9999457 | 0.1688466 |  |  | 613146 | 0.9966367 | 0.9866385 | 0.001429229 | 0.9966239 | 0.004305006 | 0.9966284 | 0.005890616 |  |  | 508260 | 0.9884531 | 0.9670213 | 0.003577569 | 0.9910918 | 0.005719622 | 0.9910914 | 0.008030985 | [12 empty] | 956460 | 0.9890341 | 0.8678712 | 0.01532572 | 0.9800463 | 0.01131806 | 0.9800407 | 0.009638984
|  |  | 389292 | 1.00313 | 0.9994305 | 0.0003658612 | 0.9999501 | 0.1012858 | 0.9999457 | 0.1688466 |  |  | 613446 | 0.9975972 | 0.9866385 | 0.001429229 | 0.9966243 | 0.004305011 | 0.9966288 | 0.00589061 |  |  | 508560 | 0.9884531 | 0.9670213 | 0.003577569 | 0.9911018 | 0.005719736 | 0.9911014 | 0.008030874 | [12 empty] | 956760 | 0.9890341 | 0.8678712 | 0.01532572 | 0.9800559 | 0.01131799 | 0.9800503 | 0.009638663
|  |  | 389592 | 1.001338 | 0.9994305 | 0.0003658612 | 0.9999501 | 0.1012858 | 0.9999457 | 0.1688466 |  |  | 613746 | 0.9975972 | 0.9866385 | 0.001429229 | 0.9966248 | 0.004305017 | 0.9966292 | 0.005890605 |  |  | 508860 | 0.9873741 | 0.9670213 | 0.003577569 | 0.9911118 | 0.00571985 | 0.9911114 | 0.008030763 | [12 empty] | 957060 | 0.9867961 | 0.8678712 | 0.01532572 | 0.9800655 | 0.01131792 | 0.9800599 | 0.009638343
|  |  | 389892 | 1.002234 | 0.9994305 | 0.0003658612 | 0.9999501 | 0.1012858 | 0.9999457 | 0.1688466 |  |  | 614046 | 0.9975972 | 0.9866385 | 0.001429229 | 0.9966252 | 0.004305023 | 0.9966297 | 0.0058906 |  |  | 509160 | 0.9884531 | 0.9670213 | 0.003577569 | 0.9911217 | 0.005719964 | 0.9911214 | 0.008030652 | [12 empty] | 957360 | 0.991272 | 0.8678712 | 0.01532572 | 0.9800751 | 0.01131785 | 0.9800695 | 0.009638024
|  |  | 390192 | 1.00313 | 0.9994305 | 0.0003658612 | 0.9999501 | 0.1012858 | 0.9999457 | 0.1688466 |  |  | 614346 | 0.9966367 | 0.9866385 | 0.001429229 | 0.9966256 | 0.004305029 | 0.9966301 | 0.005890595 |  |  | 509460 | 0.9884531 | 0.9670213 | 0.003577569 | 0.9911317 | 0.005720078 | 0.9911313 | 0.008030542 | [12 empty] | 957660 | 0.991272 | 0.8678712 | 0.01532572 | 0.9800846 | 0.01131778 | 0.9800791 | 0.009637704
|  |  | 390492 | 1.002234 | 0.9994305 | 0.0003658612 | 0.9999501 | 0.1012858 | 0.9999457 | 0.1688466 |  |  | 614646 | 0.9975972 | 0.9866385 | 0.001429229 | 0.996626 | 0.004305034 | 0.9966305 | 0.00589059 |  |  | 509760 | 0.9873741 | 0.9670213 | 0.003577569 | 0.9911416 | 0.005720192 | 0.9911413 | 0.008030432 | [12 empty] | 957960 | 0.991272 | 0.8678712 | 0.01532572 | 0.9800942 | 0.01131771 | 0.9800886 | 0.009637386
|  |  | 390792 | 1.00313 | 0.9994305 | 0.0003658612 | 0.9999501 | 0.1012858 | 0.9999457 | 0.1688466 |  |  | 614946 | 0.9966367 | 0.9866385 | 0.001429229 | 0.9966264 | 0.00430504 | 0.9966309 | 0.005890585 |  |  | 510060 | 0.9884531 | 0.9670213 | 0.003577569 | 0.9911515 | 0.005720306 | 0.9911512 | 0.008030322 | [12 empty] | 958260 | 0.9890341 | 0.8678712 | 0.01532572 | 0.9801037 | 0.01131764 | 0.9800982 | 0.009637068
|  |  | 391092 | 1.00313 | 0.9994305 | 0.0003658612 | 0.9999501 | 0.1012858 | 0.9999457 | 0.1688466 |  |  | 615246 | 0.9956763 | 0.9866385 | 0.001429229 | 0.9966269 | 0.004305046 | 0.9966314 | 0.00589058 |  |  | 510360 | 0.9895322 | 0.9670213 | 0.003577569 | 0.9911614 | 0.00572042 | 0.9911611 | 0.008030212 | [12 empty] | 958560 | 0.9890341 | 0.8678712 | 0.01532572 | 0.9801133 | 0.01131757 | 0.9801077 | 0.00963675
|  |  | 391392 | 1.004026 | 0.9994305 | 0.0003658612 | 0.9999501 | 0.1012858 | 0.9999457 | 0.1688466 |  |  | 615546 | 0.9966367 | 0.9866385 | 0.001429229 | 0.9966273 | 0.004305052 | 0.9966318 | 0.005890576 |  |  | 510660 | 0.9873741 | 0.9670213 | 0.003577569 | 0.9911713 | 0.005720533 | 0.991171 | 0.008030103 | [12 empty] | 958860 | 0.9890341 | 0.8678712 | 0.01532572 | 0.9801228 | 0.0113175 | 0.9801172 | 0.009636433
|  |  | 391692 | 1.00313 | 0.9994305 | 0.0003658612 | 0.9999501 | 0.1012858 | 0.9999457 | 0.1688466 |  |  | 615846 | 0.9956763 | 0.9866385 | 0.001429229 | 0.9966277 | 0.004305057 | 0.9966322 | 0.005890571 |  |  | 510960 | 0.9884531 | 0.9670213 | 0.003577569 | 0.9911812 | 0.005720647 | 0.9911808 | 0.008029994 | [12 empty] | 959160 | 0.9890341 | 0.8678712 | 0.01532572 | 0.9801323 | 0.01131743 | 0.9801267 | 0.009636117
|  |  | 391992 | 1.004922 | 0.9994305 | 0.0003658612 | 0.9999501 | 0.1012858 | 0.9999457 | 0.1688466 |  |  | 616146 | 0.9975972 | 0.9866385 | 0.001429229 | 0.9966281 | 0.004305063 | 0.9966326 | 0.005890566 |  |  | 511260 | 0.9884531 | 0.9670213 | 0.003577569 | 0.991191 | 0.00572076 | 0.9911907 | 0.008029885 | [12 empty] | 959460 | 0.99351 | 0.8678712 | 0.01532572 | 0.9801418 | 0.01131736 | 0.9801362 | 0.009635801
|  |  | 392292 | 1.002234 | 0.9994305 | 0.0003658612 | 0.9999501 | 0.1012858 | 0.9999457 | 0.1688466 |  |  | 616446 | 0.9975972 | 0.9866385 | 0.001429229 | 0.9966285 | 0.004305069 | 0.996633 | 0.005890562 |  |  | 511560 | 0.9873741 | 0.9670213 | 0.003577569 | 0.9912009 | 0.005720873 | 0.9912005 | 0.008029777 | [12 empty] | 959760 | 0.99351 | 0.8678712 | 0.01532572 | 0.9801513 | 0.01131729 | 0.9801457 | 0.009635485
|  |  | 392592 | 1.004922 | 0.9994305 | 0.0003658612 | 0.9999501 | 0.1012858 | 0.9999457 | 0.1688466 |  |  | 616746 | 0.9985577 | 0.9866385 | 0.001429229 | 0.996629 | 0.004305075 | 0.9966335 | 0.005890557 |  |  | 511860 | 0.9884531 | 0.9670213 | 0.003577569 | 0.9912107 | 0.005720986 | 0.9912103 | 0.008029669 | [12 empty] | 960060 | 0.991272 | 0.8678712 | 0.01532572 | 0.9801608 | 0.01131722 | 0.9801552 | 0.00963517
|  |  | 392892 | 1.00313 | 0.9994305 | 0.0003658612 | 0.9999501 | 0.1012858 | 0.9999457 | 0.1688466 |  |  | 617046 | 0.9966367 | 0.9866385 | 0.001429229 | 0.9966294 | 0.00430508 | 0.9966339 | 0.005890553 |  |  | 512160 | 0.9884531 | 0.9670213 | 0.003577569 | 0.9912205 | 0.005721098 | 0.9912201 | 0.008029561 | [12 empty] | 960360 | 0.991272 | 0.8678712 | 0.01532572 | 0.9801703 | 0.01131715 | 0.9801646 | 0.009634856
|  |  | 393192 | 1.004026 | 0.9994305 | 0.0003658612 | 0.9999501 | 0.1012858 | 0.9999457 | 0.1688466 |  |  | 617346 | 0.9966367 | 0.9866385 | 0.001429229 | 0.9966298 | 0.004305086 | 0.9966343 | 0.005890548 |  |  | 512460 | 0.9884531 | 0.9670213 | 0.003577569 | 0.9912303 | 0.005721211 | 0.9912299 | 0.008029453 | [12 empty] | 960660 | 0.991272 | 0.8678712 | 0.01532572 | 0.9801797 | 0.01131708 | 0.9801741 | 0.009634542
|  |  | 393492 | 1.00313 | 0.9994305 | 0.0003658612 | 0.9999501 | 0.1012858 | 0.9999457 | 0.1688466 |  |  | 617646 | 0.9985577 | 0.9866385 | 0.001429229 | 0.9966302 | 0.004305092 | 0.9966347 | 0.005890544 |  |  | 512760 | 0.9895322 | 0.9670213 | 0.003577569 | 0.99124 | 0.005721324 | 0.9912397 | 0.008029346 | [12 empty] | 960960 | 0.9867961 | 0.8678712 | 0.01532572 | 0.9801892 | 0.01131702 | 0.9801835 | 0.009634228
|  |  | 393792 | 1.004026 | 0.9994305 | 0.0003658612 | 0.9999501 | 0.1012858 | 0.9999457 | 0.1688466 |  |  | 617946 | 0.9985577 | 0.9866385 | 0.001429229 | 0.9966306 | 0.004305098 | 0.9966351 | 0.005890539 |  |  | 513060 | 0.9895322 | 0.9670213 | 0.003577569 | 0.9912498 | 0.005721436 | 0.9912495 | 0.008029238 | [12 empty] | 961260 | 0.9890341 | 0.8678712 | 0.01532572 | 0.9801986 | 0.01131695 | 0.980193 | 0.009633915
|  |  | 394092 | 1.002234 | 0.9994305 | 0.0003658612 | 0.9999501 | 0.1012858 | 0.9999457 | 0.1688466 |  |  | 618246 | 0.9975972 | 0.9866385 | 0.001429229 | 0.996631 | 0.004305103 | 0.9966355 | 0.005890535 |  |  | 513360 | 0.9873741 | 0.9670213 | 0.003577569 | 0.9912595 | 0.005721548 | 0.9912592 | 0.008029131 | [12 empty] | 961560 | 0.991272 | 0.8678712 | 0.01532572 | 0.980208 | 0.01131688 | 0.9802024 | 0.009633603
|  |  | 394392 | 1.002234 | 0.9994305 | 0.0003658612 | 0.9999501 | 0.1012858 | 0.9999457 | 0.1688466 |  |  | 618546 | 0.9985577 | 0.9866385 | 0.001429229 | 0.9966314 | 0.004305109 | 0.9966359 | 0.005890531 |  |  | 513660 | 0.9895322 | 0.9670213 | 0.003577569 | 0.9912693 | 0.00572166 | 0.9912689 | 0.008029025 | [12 empty] | 961860 | 0.99351 | 0.8678712 | 0.01532572 | 0.9802175 | 0.01131681 | 0.9802118 | 0.009633291
|  |  | 394692 | 1.004026 | 0.9994305 | 0.0003658612 | 0.9999501 | 0.1012858 | 0.9999457 | 0.1688466 |  |  | 618846 | 0.9985577 | 0.9866385 | 0.001429229 | 0.9966318 | 0.004305115 | 0.9966364 | 0.005890527 |  |  | 513960 | 0.9884531 | 0.9670213 | 0.003577569 | 0.991279 | 0.005721772 | 0.9912786 | 0.008028918 | [12 empty] | 962160 | 0.9890341 | 0.8678712 | 0.01532572 | 0.9802269 | 0.01131674 | 0.9802212 | 0.00963298
|  |  | 394992 | 1.004922 | 0.9994305 | 0.0003658612 | 0.9999501 | 0.1012858 | 0.9999457 | 0.1688466 |  |  | 619146 | 0.9975972 | 0.9866385 | 0.001429229 | 0.9966322 | 0.004305121 | 0.9966368 | 0.005890522 |  |  | 514260 | 0.9873741 | 0.9670213 | 0.003577569 | 0.9912887 | 0.005721884 | 0.9912883 | 0.008028812 | [12 empty] | 962460 | 0.991272 | 0.8678712 | 0.01532572 | 0.9802363 | 0.01131668 | 0.9802306 | 0.009632669
|  |  | 395292 | 1.002234 | 0.9994305 | 0.0003658612 | 0.9999501 | 0.1012858 | 0.9999457 | 0.1688466 |  |  | 619446 | 0.9975972 | 0.9866385 | 0.001429229 | 0.9966326 | 0.004305127 | 0.9966372 | 0.005890518 |  |  | 514560 | 0.9884531 | 0.9670213 | 0.003577569 | 0.9912983 | 0.005721996 | 0.991298 | 0.008028706 | [12 empty] | 962760 | 0.9867961 | 0.8678712 | 0.01532572 | 0.9802456 | 0.01131661 | 0.98024 | 0.009632359
|  |  | 395592 | 1.004026 | 0.9994305 | 0.0003658612 | 0.9999501 | 0.1012858 | 0.9999457 | 0.1688466 |  |  | 619746 | 0.9966367 | 0.9866385 | 0.001429229 | 0.996633 | 0.004305132 | 0.9966376 | 0.005890514 |  |  | 514860 | 0.9873741 | 0.9670213 | 0.003577569 | 0.991308 | 0.005722107 | 0.9913077 | 0.008028601 | [12 empty] | 963060 | 0.991272 | 0.8678712 | 0.01532572 | 0.980255 | 0.01131654 | 0.9802494 | 0.009632049
|  |  | 395892 | 1.002234 | 0.9994305 | 0.0003658612 | 0.9999501 | 0.1012858 | 0.9999457 | 0.1688466 |  |  | 620046 | 0.9966367 | 0.9866385 | 0.001429229 | 0.9966334 | 0.004305138 | 0.996638 | 0.00589051 |  |  | 515160 | 0.9895322 | 0.9670213 | 0.003577569 | 0.9913176 | 0.005722219 | 0.9913173 | 0.008028495 | [12 empty] | 963360 | 0.99351 | 0.8678712 | 0.01532572 | 0.9802644 | 0.01131647 | 0.9802587 | 0.009631739
|  |  | 396192 | 1.004026 | 0.9994305 | 0.0003658612 | 0.9999501 | 0.1012858 | 0.9999457 | 0.1688466 |  |  | 620346 | 0.9966367 | 0.9866385 | 0.001429229 | 0.9966338 | 0.004305144 | 0.9966384 | 0.005890506 |  |  | 515460 | 0.9873741 | 0.9670213 | 0.003577569 | 0.9913273 | 0.00572233 | 0.9913269 | 0.00802839 | [12 empty] | 963660 | 0.9979859 | 0.8678712 | 0.01532572 | 0.9802737 | 0.01131641 | 0.9802681 | 0.009631431
|  |  | 396492 | 1.004026 | 0.9994305 | 0.0003658612 | 0.9999501 | 0.1012858 | 0.9999457 | 0.1688466 |  |  | 620646 | 0.9985577 | 0.9866385 | 0.001429229 | 0.9966343 | 0.00430515 | 0.9966388 | 0.005890502 |  |  | 515760 | 0.9884531 | 0.9670213 | 0.003577569 | 0.9913369 | 0.005722441 | 0.9913366 | 0.008028285 | [12 empty] | 963960 | 0.99351 | 0.8678712 | 0.01532572 | 0.9802831 | 0.01131634 | 0.9802774 | 0.009631122
|  |  | 396792 | 1.00313 | 0.9994305 | 0.0003658612 | 0.9999501 | 0.1012858 | 0.9999457 | 0.1688466 |  |  | 620946 | 0.9985577 | 0.9866385 | 0.001429229 | 0.9966347 | 0.004305156 | 0.9966392 | 0.005890499 |  |  | 516060 | 0.9873741 | 0.9670213 | 0.003577569 | 0.9913465 | 0.005722552 | 0.9913462 | 0.008028181 | [12 empty] | 964260 | 0.9957479 | 0.8678712 | 0.01532572 | 0.9802924 | 0.01131627 | 0.9802867 | 0.009630814
|  |  | 397092 | 1.00313 | 0.9994305 | 0.0003658612 | 0.9999501 | 0.1012858 | 0.9999457 | 0.1688466 |  |  | 621246 | 0.9975972 | 0.9866385 | 0.001429229 | 0.996635 | 0.004305161 | 0.9966396 | 0.005890495 |  |  | 516360 | 0.9895322 | 0.9670213 | 0.003577569 | 0.9913561 | 0.005722663 | 0.9913557 | 0.008028076 | [12 empty] | 964560 | 0.9957479 | 0.8678712 | 0.01532572 | 0.9803017 | 0.01131621 | 0.980296 | 0.009630507
|  |  | 397392 | 1.00313 | 0.9994305 | 0.0003658612 | 0.9999501 | 0.1012858 | 0.9999457 | 0.1688466 |  |  | 621546 | 0.9975972 | 0.9866385 | 0.001429229 | 0.9966354 | 0.004305167 | 0.99664 | 0.005890491 |  |  | 516660 | 0.9884531 | 0.9670213 | 0.003577569 | 0.9913656 | 0.005722774 | 0.9913653 | 0.008027972 | [12 empty] | 964860 | 0.9957479 | 0.8678712 | 0.01532572 | 0.980311 | 0.01131614 | 0.9803053 | 0.0096302
|  |  | 397692 | 1.004026 | 0.9994305 | 0.0003658612 | 0.9999501 | 0.1012858 | 0.9999457 | 0.1688466 |  |  | 621846 | 0.9975972 | 0.9866385 | 0.001429229 | 0.9966358 | 0.004305173 | 0.9966404 | 0.005890487 |  |  | 516960 | 0.9884531 | 0.9670213 | 0.003577569 | 0.9913752 | 0.005722884 | 0.9913749 | 0.008027868 | [12 empty] | 965160 | 0.991272 | 0.8678712 | 0.01532572 | 0.9803203 | 0.01131607 | 0.9803146 | 0.009629894
|  |  | 397992 | 1.004026 | 0.9994305 | 0.0003658612 | 0.9999501 | 0.1012858 | 0.9999457 | 0.1688466 |  |  | 622146 | 0.9966367 | 0.9866385 | 0.001429229 | 0.9966362 | 0.004305179 | 0.9966408 | 0.005890484 |  |  | 517260 | 0.9884531 | 0.9670213 | 0.003577569 | 0.9913847 | 0.005722995 | 0.9913844 | 0.008027765 | [12 empty] | 965460 | 0.99351 | 0.8678712 | 0.01532572 | 0.9803296 | 0.01131601 | 0.9803239 | 0.009629588
|  |  | 398292 | 1.00313 | 0.9994305 | 0.0003658612 | 0.9999501 | 0.1012858 | 0.9999457 | 0.1688466 |  |  | 622446 | 0.9985577 | 0.9866385 | 0.001429229 | 0.9966366 | 0.004305185 | 0.9966412 | 0.00589048 |  |  | 517560 | 0.9884531 | 0.9670213 | 0.003577569 | 0.9913942 | 0.005723105 | 0.9913939 | 0.008027661 | [12 empty] | 965760 | 0.991272 | 0.8678712 | 0.01532572 | 0.9803389 | 0.01131594 | 0.9803332 | 0.009629283
|  |  | 398592 | 1.004026 | 0.9994305 | 0.0003658612 | 0.9999501 | 0.1012858 | 0.9999457 | 0.1688466 |  |  | 622746 | 0.9975972 | 0.9866385 | 0.001429229 | 0.996637 | 0.004305191 | 0.9966416 | 0.005890477 |  |  | 517860 | 0.9884531 | 0.9670213 | 0.003577569 | 0.9914037 | 0.005723216 | 0.9914034 | 0.008027558 | [12 empty] | 966060 | 0.9890341 | 0.8678712 | 0.01532572 | 0.9803482 | 0.01131588 | 0.9803425 | 0.009628978
|  |  | 398892 | 1.002234 | 0.9994305 | 0.0003658612 | 0.9999501 | 0.1012858 | 0.9999457 | 0.1688466 |  |  | 623046 | 0.9966367 | 0.9866385 | 0.001429229 | 0.9966374 | 0.004305196 | 0.996642 | 0.005890473 |  |  | 518160 | 0.9873741 | 0.9670213 | 0.003577569 | 0.9914132 | 0.005723326 | 0.9914129 | 0.008027455 | [12 empty] | 966360 | 0.9890341 | 0.8678712 | 0.01532572 | 0.9803574 | 0.01131581 | 0.9803517 | 0.009628674
|  |  | 399192 | 1.00313 | 0.9994305 | 0.0003658612 | 0.9999501 | 0.1012858 | 0.9999457 | 0.1688466 |  |  | 623346 | 0.9975972 | 0.9866385 | 0.001429229 | 0.9966378 | 0.004305202 | 0.9966424 | 0.00589047 |  |  | 518460 | 0.9873741 | 0.9670213 | 0.003577569 | 0.9914227 | 0.005723436 | 0.9914224 | 0.008027353 | [12 empty] | 966660 | 0.9890341 | 0.8678712 | 0.01532572 | 0.9803667 | 0.01131574 | 0.980361 | 0.00962837
|  |  | 399492 | 1.004026 | 0.9994305 | 0.0003658612 | 0.9999501 | 0.1012858 | 0.9999457 | 0.1688466 |  |  | 623646 | 0.9966367 | 0.9866385 | 0.001429229 | 0.9966382 | 0.004305208 | 0.9966428 | 0.005890466 |  |  | 518760 | 0.9884531 | 0.9670213 | 0.003577569 | 0.9914322 | 0.005723545 | 0.9914319 | 0.008027251 | [12 empty] | 966960 | 0.9979859 | 0.8678712 | 0.01532572 | 0.9803759 | 0.01131568 | 0.9803702 | 0.009628067
|  |  | 399792 | 1.00313 | 0.9994305 | 0.0003658612 | 0.9999501 | 0.1012858 | 0.9999457 | 0.1688466 |  |  | 623946 | 0.9966367 | 0.9866385 | 0.001429229 | 0.9966386 | 0.004305214 | 0.9966432 | 0.005890463 |  |  | 519060 | 0.9895322 | 0.9670213 | 0.003577569 | 0.9914416 | 0.005723655 | 0.9914413 | 0.008027148 | [12 empty] | 967260 | 0.9845582 | 0.8678712 | 0.01532572 | 0.9803851 | 0.01131561 | 0.9803794 | 0.009627764
|  |  | 400092 | 1.004026 | 0.9994305 | 0.0003658612 | 0.9999501 | 0.1012858 | 0.9999457 | 0.1688466 |  |  | 624246 | 0.9956763 | 0.9866385 | 0.001429229 | 0.996639 | 0.00430522 | 0.9966435 | 0.00589046 |  |  | 519360 | 0.9884531 | 0.9670213 | 0.003577569 | 0.991451 | 0.005723765 | 0.9914507 | 0.008027047 | [12 empty] | 967560 | 0.9890341 | 0.8678712 | 0.01532572 | 0.9803943 | 0.01131555 | 0.9803886 | 0.009627462
|  |  | 400392 | 1.00313 | 0.9994305 | 0.0003658612 | 0.9999501 | 0.1012858 | 0.9999457 | 0.1688466 |  |  | 624546 | 0.9975972 | 0.9866385 | 0.001429229 | 0.9966394 | 0.004305226 | 0.9966439 | 0.005890457 |  |  | 519660 | 0.9873741 | 0.9670213 | 0.003577569 | 0.9914605 | 0.005723874 | 0.9914602 | 0.008026945 | [12 empty] | 967860 | 0.9890341 | 0.8678712 | 0.01532572 | 0.9804035 | 0.01131548 | 0.9803978 | 0.00962716
|  |  | 400692 | 1.00313 | 0.9994305 | 0.0003658612 | 0.9999501 | 0.1012858 | 0.9999457 | 0.1688466 |  |  | 624846 | 0.9975972 | 0.9866385 | 0.001429229 | 0.9966398 | 0.004305231 | 0.9966443 | 0.005890453 |  |  | 519960 | 0.9884531 | 0.9670213 | 0.003577569 | 0.9914699 | 0.005723983 | 0.9914696 | 0.008026844 | [12 empty] | 968160 | 0.99351 | 0.8678712 | 0.01532572 | 0.9804127 | 0.01131542 | 0.980407 | 0.009626859
|  |  | 400992 | 1.00313 | 0.9994305 | 0.0003658612 | 0.9999501 | 0.1012858 | 0.9999457 | 0.1688466 |  |  | 625146 | 0.9985577 | 0.9866385 | 0.001429229 | 0.9966401 | 0.004305237 | 0.9966447 | 0.00589045 |  |  | 520260 | 0.9906112 | 0.9670213 | 0.003577569 | 0.9914792 | 0.005724093 | 0.9914789 | 0.008026743 | [12 empty] | 968460 | 0.991272 | 0.8678712 | 0.01532572 | 0.9804219 | 0.01131535 | 0.9804162 | 0.009626558
|  |  | 401292 | 1.002234 | 0.9994305 | 0.0003658612 | 0.9999501 | 0.1012858 | 0.9999457 | 0.1688466 |  |  | 625446 | 0.9975972 | 0.9866385 | 0.001429229 | 0.9966405 | 0.004305243 | 0.9966451 | 0.005890447 |  |  | 520560 | 0.9884531 | 0.9670213 | 0.003577569 | 0.9914886 | 0.005724202 | 0.9914883 | 0.008026642 | [12 empty] | 968760 | 0.99351 | 0.8678712 | 0.01532572 | 0.9804311 | 0.01131529 | 0.9804253 | 0.009626258
|  |  | 401592 | 1.002234 | 0.9994305 | 0.0003658612 | 0.9999501 | 0.1012858 | 0.9999457 | 0.1688466 |  |  | 625746 | 0.9966367 | 0.9866385 | 0.001429229 | 0.9966409 | 0.004305249 | 0.9966455 | 0.005890444 |  |  | 520860 | 0.9884531 | 0.9670213 | 0.003577569 | 0.991498 | 0.005724311 | 0.9914977 | 0.008026541 | [12 empty] | 969060 | 0.99351 | 0.8678712 | 0.01532572 | 0.9804403 | 0.01131523 | 0.9804345 | 0.009625958
|  |  | 401892 | 1.002234 | 0.9994305 | 0.0003658612 | 0.9999501 | 0.1012858 | 0.9999457 | 0.1688466 |  |  | 626046 | 0.9975972 | 0.9866385 | 0.001429229 | 0.9966413 | 0.004305255 | 0.9966459 | 0.005890441 |  |  | 521160 | 0.9895322 | 0.9670213 | 0.003577569 | 0.9915073 | 0.005724419 | 0.991507 | 0.008026441 | [12 empty] | 969360 | 0.9867961 | 0.8678712 | 0.01532572 | 0.9804494 | 0.01131516 | 0.9804437 | 0.009625659
|  |  | 402192 | 1.004026 | 0.9994305 | 0.0003658612 | 0.9999501 | 0.1012858 | 0.9999457 | 0.1688466 |  |  | 626346 | 0.9975972 | 0.9866385 | 0.001429229 | 0.9966417 | 0.004305261 | 0.9966463 | 0.005890438 |  |  | 521460 | 0.9895322 | 0.9670213 | 0.003577569 | 0.9915166 | 0.005724528 | 0.9915163 | 0.008026341 | [12 empty] | 969660 | 0.99351 | 0.8678712 | 0.01532572 | 0.9804586 | 0.0113151 | 0.9804528 | 0.00962536
|  |  | 402492 | 1.004026 | 0.9994305 | 0.0003658612 | 0.9999501 | 0.1012858 | 0.9999457 | 0.1688466 |  |  | 626646 | 0.9966367 | 0.9866385 | 0.001429229 | 0.9966421 | 0.004305267 | 0.9966466 | 0.005890435 |  |  | 521760 | 0.9895322 | 0.9670213 | 0.003577569 | 0.9915259 | 0.005724636 | 0.9915256 | 0.008026241 | [12 empty] | 969960 | 0.991272 | 0.8678712 | 0.01532572 | 0.9804677 | 0.01131503 | 0.9804619 | 0.009625062
|  |  | 402792 | 1.004026 | 0.9994305 | 0.0003658612 | 0.9999501 | 0.1012858 | 0.9999457 | 0.1688466 |  |  | 626946 | 0.9975972 | 0.9866385 | 0.001429229 | 0.9966424 | 0.004305272 | 0.996647 | 0.005890432 |  |  | 522060 | 0.9895322 | 0.9670213 | 0.003577569 | 0.9915352 | 0.005724745 | 0.9915349 | 0.008026142 | [12 empty] | 970260 | 0.9957479 | 0.8678712 | 0.01532572 | 0.9804768 | 0.01131497 | 0.980471 | 0.009624764
|  |  | 403092 | 1.004922 | 0.9994305 | 0.0003658612 | 0.9999501 | 0.1012858 | 0.9999457 | 0.1688466 |  |  | 627246 | 0.9975972 | 0.9866385 | 0.001429229 | 0.9966428 | 0.004305278 | 0.9966474 | 0.005890429 |  |  | 522360 | 0.9895322 | 0.9670213 | 0.003577569 | 0.9915445 | 0.005724853 | 0.9915442 | 0.008026043 | [12 empty] | 970560 | 0.99351 | 0.8678712 | 0.01532572 | 0.9804859 | 0.01131491 | 0.9804801 | 0.009624467
|  |  | 403392 | 1.00313 | 0.9994305 | 0.0003658612 | 0.9999501 | 0.1012858 | 0.9999457 | 0.1688466 |  |  | 627546 | 0.9975972 | 0.9866385 | 0.001429229 | 0.9966432 | 0.004305284 | 0.9966478 | 0.005890427 |  |  | 522660 | 0.9884531 | 0.9670213 | 0.003577569 | 0.9915538 | 0.005724961 | 0.9915535 | 0.008025944 | [12 empty] | 970860 | 0.9890341 | 0.8678712 | 0.01532572 | 0.980495 | 0.01131484 | 0.9804892 | 0.00962417
|  |  | 403692 | 1.002234 | 0.9994305 | 0.0003658612 | 0.9999501 | 0.1012858 | 0.9999457 | 0.1688466 |  |  | 627846 | 0.9975972 | 0.9866385 | 0.001429229 | 0.9966436 | 0.00430529 | 0.9966482 | 0.005890424 |  |  | 522960 | 0.9884531 | 0.9670213 | 0.003577569 | 0.991563 | 0.005725069 | 0.9915627 | 0.008025845 | [12 empty] | 971160 | 0.9890341 | 0.8678712 | 0.01532572 | 0.9805041 | 0.01131478 | 0.9804983 | 0.009623874
|  |  | 403992 | 1.001338 | 0.9994305 | 0.0003658612 | 0.9999501 | 0.1012858 | 0.9999457 | 0.1688466 |  |  | 628146 | 0.9995181 | 0.9866385 | 0.001429229 | 0.9966439 | 0.004305296 | 0.9966485 | 0.005890421 |  |  | 523260 | 0.9906112 | 0.9670213 | 0.003577569 | 0.9915722 | 0.005725177 | 0.991572 | 0.008025746 | [12 empty] | 971460 | 0.99351 | 0.8678712 | 0.01532572 | 0.9805132 | 0.01131472 | 0.9805074 | 0.009623578
|  |  | 404292 | 1.002234 | 0.9994305 | 0.0003658612 | 0.9999501 | 0.1012858 | 0.9999457 | 0.1688466 |  |  | 628446 | 0.9975972 | 0.9866385 | 0.001429229 | 0.9966443 | 0.004305302 | 0.9966489 | 0.005890419 |  |  | 523560 | 0.9895322 | 0.9670213 | 0.003577569 | 0.9915815 | 0.005725285 | 0.9915812 | 0.008025648 | [12 empty] | 971760 | 0.991272 | 0.8678712 | 0.01532572 | 0.9805222 | 0.01131465 | 0.9805164 | 0.009623283
|  |  | 404592 | 1.002234 | 0.9994305 | 0.0003658612 | 0.9999501 | 0.1012858 | 0.9999457 | 0.1688466 |  |  | 628746 | 0.9975972 | 0.9866385 | 0.001429229 | 0.9966447 | 0.004305307 | 0.9966493 | 0.005890416 |  |  | 523860 | 0.9906112 | 0.9670213 | 0.003577569 | 0.9915907 | 0.005725393 | 0.9915904 | 0.00802555 | [12 empty] | 972060 | 0.9979859 | 0.8678712 | 0.01532572 | 0.9805313 | 0.01131459 | 0.9805255 | 0.009622988
|  |  | 404892 | 1.004026 | 0.9994305 | 0.0003658612 | 0.9999501 | 0.1012858 | 0.9999457 | 0.1688466 |  |  | 629046 | 0.9966367 | 0.9866385 | 0.001429229 | 0.9966451 | 0.004305313 | 0.9966497 | 0.005890413 |  |  | 524160 | 0.9895322 | 0.9670213 | 0.003577569 | 0.9915999 | 0.0057255 | 0.9915996 | 0.008025452 | [12 empty] | 972360 | 0.99351 | 0.8678712 | 0.01532572 | 0.9805404 | 0.01131453 | 0.9805345 | 0.009622694
|  |  | 405192 | 1.004026 | 0.9994305 | 0.0003658612 | 0.9999501 | 0.1012858 | 0.9999457 | 0.1688466 |  |  | 629346 | 0.9975972 | 0.9866385 | 0.001429229 | 0.9966454 | 0.004305319 | 0.99665 | 0.005890411 |  |  | 524460 | 0.9895322 | 0.9670213 | 0.003577569 | 0.991609 | 0.005725607 | 0.9916087 | 0.008025355 | [12 empty] | 972660 | 0.991272 | 0.8678712 | 0.01532572 | 0.9805494 | 0.01131447 | 0.9805436 | 0.0096224
|  |  | 405492 | 1.004026 | 0.9994305 | 0.0003658612 | 0.9999501 | 0.1012858 | 0.9999457 | 0.1688466 |  |  | 629646 | 0.9966367 | 0.9866385 | 0.001429229 | 0.9966458 | 0.004305325 | 0.9966504 | 0.005890408 |  |  | 524760 | 0.9873741 | 0.9670213 | 0.003577569 | 0.9916182 | 0.005725715 | 0.9916179 | 0.008025258 | [12 empty] | 972960 | 0.9979859 | 0.8678712 | 0.01532572 | 0.9805584 | 0.0113144 | 0.9805526 | 0.009622107
|  |  | 405792 | 1.002234 | 0.9994305 | 0.0003658612 | 0.9999501 | 0.1012858 | 0.9999457 | 0.1688466 |  |  | 629946 | 0.9985577 | 0.9866385 | 0.001429229 | 0.9966462 | 0.004305331 | 0.9966508 | 0.005890406 |  |  | 525060 | 0.9873741 | 0.9670213 | 0.003577569 | 0.9916273 | 0.005725822 | 0.991627 | 0.008025161 | [12 empty] | 973260 | 0.9890341 | 0.8678712 | 0.01532572 | 0.9805674 | 0.01131434 | 0.9805616 | 0.009621814
|  |  | 406092 | 1.00313 | 0.9994305 | 0.0003658612 | 0.9999501 | 0.1012858 | 0.9999457 | 0.1688466 |  |  | 630246 | 0.9966367 | 0.9866385 | 0.001429229 | 0.9966465 | 0.004305337 | 0.9966511 | 0.005890404 |  |  | 525360 | 0.9895322 | 0.9670213 | 0.003577569 | 0.9916365 | 0.005725929 | 0.9916362 | 0.008025064 | [12 empty] | 973560 | 0.991272 | 0.8678712 | 0.01532572 | 0.9805764 | 0.01131428 | 0.9805706 | 0.009621521
|  |  | 406392 | 1.004922 | 0.9994305 | 0.0003658612 | 0.9999501 | 0.1012858 | 0.9999457 | 0.1688466 |  |  | 630546 | 0.9985577 | 0.9866385 | 0.001429229 | 0.9966469 | 0.004305343 | 0.9966515 | 0.005890401 |  |  | 525660 | 0.9884531 | 0.9670213 | 0.003577569 | 0.9916456 | 0.005726036 | 0.9916453 | 0.008024967 | [12 empty] | 973860 | 0.9957479 | 0.8678712 | 0.01532572 | 0.9805854 | 0.01131422 | 0.9805796 | 0.00962123
|  |  | 406692 | 1.00313 | 0.9994305 | 0.0003658612 | 0.9999501 | 0.1012858 | 0.9999457 | 0.1688466 |  |  | 630846 | 0.9975972 | 0.9866385 | 0.001429229 | 0.9966473 | 0.004305348 | 0.9966519 | 0.005890399 |  |  | 525960 | 0.9884531 | 0.9670213 | 0.003577569 | 0.9916547 | 0.005726142 | 0.9916544 | 0.008024871 | [12 empty] | 974160 | 0.9957479 | 0.8678712 | 0.01532572 | 0.9805944 | 0.01131416 | 0.9805886 | 0.009620938
|  |  | 406992 | 1.00313 | 0.9994305 | 0.0003658612 | 0.9999501 | 0.1012858 | 0.9999457 | 0.1688466 |  |  | 631146 | 0.9966367 | 0.9866385 | 0.001429229 | 0.9966476 | 0.004305354 | 0.9966523 | 0.005890397 |  |  | 526260 | 0.9895322 | 0.9670213 | 0.003577569 | 0.9916638 | 0.005726249 | 0.9916635 | 0.008024775 | [12 empty] | 974460 | 0.991272 | 0.8678712 | 0.01532572 | 0.9806034 | 0.01131409 | 0.9805976 | 0.009620647
|  |  | 407292 | 1.00313 | 0.9994305 | 0.0003658612 | 0.9999501 | 0.1012858 | 0.9999457 | 0.1688466 |  |  | 631446 | 0.9975972 | 0.9866385 | 0.001429229 | 0.996648 | 0.00430536 | 0.9966526 | 0.005890394 |  |  | 526560 | 0.9895322 | 0.9670213 | 0.003577569 | 0.9916728 | 0.005726356 | 0.9916726 | 0.00802468 | [12 empty] | 974760 | 0.9867961 | 0.8678712 | 0.01532572 | 0.9806124 | 0.01131403 | 0.9806065 | 0.009620357
|  |  | 407592 | 1.004922 | 0.9994305 | 0.0003658612 | 0.9999501 | 0.1012858 | 0.9999457 | 0.1688466 |  |  | 631746 | 0.9966367 | 0.9866385 | 0.001429229 | 0.9966484 | 0.004305366 | 0.996653 | 0.005890392 |  |  | 526860 | 0.9884531 | 0.9670213 | 0.003577569 | 0.9916819 | 0.005726462 | 0.9916816 | 0.008024584 | [12 empty] | 975060 | 0.99351 | 0.8678712 | 0.01532572 | 0.9806213 | 0.01131397 | 0.9806155 | 0.009620067
|  |  | 407892 | 1.002234 | 0.9994305 | 0.0003658612 | 0.9999501 | 0.1012858 | 0.9999457 | 0.1688466 |  |  | 632046 | 0.9975972 | 0.9866385 | 0.001429229 | 0.9966487 | 0.004305372 | 0.9966534 | 0.00589039 |  |  | 527160 | 0.9895322 | 0.9670213 | 0.003577569 | 0.9916909 | 0.005726568 | 0.9916907 | 0.008024489 | [12 empty] | 975360 | 0.9957479 | 0.8678712 | 0.01532572 | 0.9806303 | 0.01131391 | 0.9806244 | 0.009619777
|  |  | 408192 | 1.004026 | 0.9994305 | 0.0003658612 | 0.9999501 | 0.1012858 | 0.9999457 | 0.1688466 |  |  | 632346 | 0.9975972 | 0.9866385 | 0.001429229 | 0.9966491 | 0.004305378 | 0.9966537 | 0.005890388 |  |  | 527460 | 0.9873741 | 0.9670213 | 0.003577569 | 0.9917 | 0.005726674 | 0.9916997 | 0.008024394 | [12 empty] | 975660 | 0.9957479 | 0.8678712 | 0.01532572 | 0.9806392 | 0.01131385 | 0.9806333 | 0.009619488
|  |  | 408492 | 1.00313 | 0.9994305 | 0.0003658612 | 0.9999501 | 0.1012858 | 0.9999457 | 0.1688466 |  |  | 632646 | 0.9975972 | 0.9866385 | 0.001429229 | 0.9966494 | 0.004305384 | 0.9966541 | 0.005890386 |  |  | 527760 | 0.9895322 | 0.9670213 | 0.003577569 | 0.991709 | 0.00572678 | 0.9917087 | 0.008024299 | [12 empty] | 975960 | 0.99351 | 0.8678712 | 0.01532572 | 0.9806481 | 0.01131379 | 0.9806423 | 0.0096192
|  |  | 408792 | 1.002234 | 0.9994305 | 0.0003658612 | 0.9999501 | 0.1012858 | 0.9999457 | 0.1688466 |  |  | 632946 | 0.9975972 | 0.9866385 | 0.001429229 | 0.9966498 | 0.00430539 | 0.9966544 | 0.005890384 |  |  | 528060 | 0.9884531 | 0.9670213 | 0.003577569 | 0.991718 | 0.005726886 | 0.9917177 | 0.008024205 | [12 empty] | 976260 | 0.9867961 | 0.8678712 | 0.01532572 | 0.980657 | 0.01131373 | 0.9806512 | 0.009618912
|  |  | 409092 | 1.002234 | 0.9994305 | 0.0003658612 | 0.9999501 | 0.1012858 | 0.9999457 | 0.1688466 |  |  | 633246 | 0.9985577 | 0.9866385 | 0.001429229 | 0.9966502 | 0.004305395 | 0.9966548 | 0.005890382 |  |  | 528360 | 0.9873741 | 0.9670213 | 0.003577569 | 0.9917269 | 0.005726992 | 0.9917267 | 0.008024111 | [12 empty] | 976560 | 0.99351 | 0.8678712 | 0.01532572 | 0.9806659 | 0.01131367 | 0.9806601 | 0.009618624
|  |  | 409392 | 1.00313 | 0.9994305 | 0.0003658612 | 0.9999501 | 0.1012858 | 0.9999457 | 0.1688466 |  |  | 633546 | 0.9985577 | 0.9866385 | 0.001429229 | 0.9966505 | 0.004305401 | 0.9966552 | 0.00589038 |  |  | 528660 | 0.9884531 | 0.9670213 | 0.003577569 | 0.9917359 | 0.005727098 | 0.9917356 | 0.008024017 | [12 empty] | 976860 | 0.991272 | 0.8678712 | 0.01532572 | 0.9806748 | 0.01131361 | 0.9806689 | 0.009618337
|  |  | 409692 | 1.004922 | 0.9994305 | 0.0003658612 | 0.9999501 | 0.1012858 | 0.9999457 | 0.1688466 |  |  | 633846 | 0.9985577 | 0.9866385 | 0.001429229 | 0.9966509 | 0.004305407 | 0.9966555 | 0.005890378 |  |  | 528960 | 0.9884531 | 0.9670213 | 0.003577569 | 0.9917449 | 0.005727203 | 0.9917446 | 0.008023923 | [12 empty] | 977160 | 0.9979859 | 0.8678712 | 0.01532572 | 0.9806837 | 0.01131355 | 0.9806778 | 0.009618051
|  |  | 409992 | 1.00313 | 0.9994305 | 0.0003658612 | 0.9999501 | 0.1012858 | 0.9999457 | 0.1688466 |  |  | 634146 | 0.9975972 | 0.9866385 | 0.001429229 | 0.9966512 | 0.004305413 | 0.9966559 | 0.005890376 |  |  | 529260 | 0.9895322 | 0.9670213 | 0.003577569 | 0.9917538 | 0.005727308 | 0.9917535 | 0.008023829 | [12 empty] | 977460 | 0.9957479 | 0.8678712 | 0.01532572 | 0.9806926 | 0.01131349 | 0.9806867 | 0.009617765
|  |  | 410292 | 1.002234 | 0.9994305 | 0.0003658612 | 0.9999501 | 0.1012858 | 0.9999457 | 0.1688466 |  |  | 634446 | 0.9985577 | 0.9866385 | 0.001429229 | 0.9966516 | 0.004305419 | 0.9966562 | 0.005890375 |  |  | 529560 | 0.9906112 | 0.9670213 | 0.003577569 | 0.9917627 | 0.005727414 | 0.9917625 | 0.008023736 | [12 empty] | 977760 | 0.99351 | 0.8678712 | 0.01532572 | 0.9807015 | 0.01131343 | 0.9806956 | 0.009617479
|  |  | 410592 | 1.004026 | 0.9994305 | 0.0003658612 | 0.9999501 | 0.1012858 | 0.9999457 | 0.1688466 |  |  | 634746 | 0.9966367 | 0.9866385 | 0.001429229 | 0.9966519 | 0.004305425 | 0.9966566 | 0.005890373 |  |  | 529860 | 0.9884531 | 0.9670213 | 0.003577569 | 0.9917716 | 0.005727519 | 0.9917714 | 0.008023643 | [12 empty] | 978060 | 1.002462 | 0.8678712 | 0.01532572 | 0.9807103 | 0.01131337 | 0.9807044 | 0.009617194
|  |  | 410892 | 1.004026 | 0.9994305 | 0.0003658612 | 0.9999501 | 0.1012858 | 0.9999457 | 0.1688466 |  |  | 635046 | 0.9975972 | 0.9866385 | 0.001429229 | 0.9966523 | 0.004305431 | 0.9966569 | 0.005890371 |  |  | 530160 | 0.9873741 | 0.9670213 | 0.003577569 | 0.9917805 | 0.005727624 | 0.9917803 | 0.00802355 | [12 empty] | 978360 | 0.9957479 | 0.8678712 | 0.01532572 | 0.9807191 | 0.01131331 | 0.9807132 | 0.009616909
|  |  | 411192 | 1.00313 | 0.9994305 | 0.0003658612 | 0.9999501 | 0.1012858 | 0.9999457 | 0.1688466 |  |  | 635346 | 0.9985577 | 0.9866385 | 0.001429229 | 0.9966527 | 0.004305436 | 0.9966573 | 0.005890369 |  |  | 530460 | 0.9884531 | 0.9670213 | 0.003577569 | 0.9917894 | 0.005727729 | 0.9917892 | 0.008023458 | [12 empty] | 978660 | 0.9979859 | 0.8678712 | 0.01532572 | 0.980728 | 0.01131325 | 0.9807221 | 0.009616625
|  |  | 411492 | 1.00313 | 0.9994305 | 0.0003658612 | 0.9999501 | 0.1012858 | 0.9999457 | 0.1688466 |  |  | 635646 | 0.9975972 | 0.9866385 | 0.001429229 | 0.996653 | 0.004305442 | 0.9966577 | 0.005890368 |  |  | 530760 | 0.9895322 | 0.9670213 | 0.003577569 | 0.9917983 | 0.005727834 | 0.991798 | 0.008023366 | [12 empty] | 978960 | 1.000224 | 0.8678712 | 0.01532572 | 0.9807368 | 0.01131319 | 0.9807309 | 0.009616341
|  |  | 411792 | 1.002234 | 0.9994305 | 0.0003658612 | 0.9999501 | 0.1012858 | 0.9999457 | 0.1688466 |  |  | 635946 | 0.9975972 | 0.9866385 | 0.001429229 | 0.9966534 | 0.004305448 | 0.996658 | 0.005890366 |  |  | 531060 | 0.9906112 | 0.9670213 | 0.003577569 | 0.9918071 | 0.005727938 | 0.9918069 | 0.008023274 | [12 empty] | 979260 | 0.9957479 | 0.8678712 | 0.01532572 | 0.9807456 | 0.01131313 | 0.9807397 | 0.009616058
|  |  | 412092 | 1.004026 | 0.9994305 | 0.0003658612 | 0.9999501 | 0.1012858 | 0.9999457 | 0.1688466 |  |  | 636246 | 0.9985577 | 0.9866385 | 0.001429229 | 0.9966537 | 0.004305454 | 0.9966584 | 0.005890364 |  |  | 531360 | 0.9873741 | 0.9670213 | 0.003577569 | 0.991816 | 0.005728043 | 0.9918157 | 0.008023182 | [12 empty] | 979560 | 0.9957479 | 0.8678712 | 0.01532572 | 0.9807544 | 0.01131307 | 0.9807485 | 0.009615775
|  |  | 412392 | 1.004026 | 0.9994305 | 0.0003658612 | 0.9999501 | 0.1012858 | 0.9999457 | 0.1688466 |  |  | 636546 | 0.9975972 | 0.9866385 | 0.001429229 | 0.9966541 | 0.00430546 | 0.9966587 | 0.005890363 |  |  | 531660 | 0.9884531 | 0.9670213 | 0.003577569 | 0.9918248 | 0.005728147 | 0.9918245 | 0.008023091 | [12 empty] | 979860 | 0.9957479 | 0.8678712 | 0.01532572 | 0.9807632 | 0.01131301 | 0.9807573 | 0.009615493
|  |  | 412692 | 1.004026 | 0.9994305 | 0.0003658612 | 0.9999501 | 0.1012858 | 0.9999457 | 0.1688466 |  |  | 636846 | 0.9985577 | 0.9866385 | 0.001429229 | 0.9966544 | 0.004305466 | 0.9966591 | 0.005890361 |  |  | 531960 | 0.9884531 | 0.9670213 | 0.003577569 | 0.9918336 | 0.005728251 | 0.9918334 | 0.008022999 | [12 empty] | 980160 | 0.9957479 | 0.8678712 | 0.01532572 | 0.980772 | 0.01131295 | 0.9807661 | 0.009615211
|  |  | 412992 | 1.00313 | 0.9994305 | 0.0003658612 | 0.9999501 | 0.1012858 | 0.9999457 | 0.1688466 |  |  | 637146 | 0.9985577 | 0.9866385 | 0.001429229 | 0.9966547 | 0.004305472 | 0.9966594 | 0.00589036 |  |  | 532260 | 0.9906112 | 0.9670213 | 0.003577569 | 0.9918424 | 0.005728356 | 0.9918421 | 0.008022908 | [12 empty] | 980460 | 1.002462 | 0.8678712 | 0.01532572 | 0.9807808 | 0.01131289 | 0.9807748 | 0.00961493
|  |  | 413292 | 1.002234 | 0.9994305 | 0.0003658612 | 0.9999501 | 0.1012858 | 0.9999457 | 0.1688466 |  |  | 637446 | 0.9975972 | 0.9866385 | 0.001429229 | 0.9966551 | 0.004305477 | 0.9966598 | 0.005890358 |  |  | 532560 | 0.9906112 | 0.9670213 | 0.003577569 | 0.9918512 | 0.00572846 | 0.9918509 | 0.008022818 | [12 empty] | 980760 | 0.99351 | 0.8678712 | 0.01532572 | 0.9807895 | 0.01131283 | 0.9807836 | 0.009614649
|  |  | 413592 | 1.004026 | 0.9994305 | 0.0003658612 | 0.9999501 | 0.1012858 | 0.9999457 | 0.1688466 |  |  | 637746 | 0.9975972 | 0.9866385 | 0.001429229 | 0.9966554 | 0.004305483 | 0.9966601 | 0.005890357 |  |  | 532860 | 0.9906112 | 0.9670213 | 0.003577569 | 0.9918599 | 0.005728564 | 0.9918597 | 0.008022727 | [12 empty] | 981060 | 0.99351 | 0.8678712 | 0.01532572 | 0.9807983 | 0.01131277 | 0.9807923 | 0.009614369
|  |  | 413892 | 1.00313 | 0.9994305 | 0.0003658612 | 0.9999501 | 0.1012858 | 0.9999457 | 0.1688466 |  |  | 638046 | 0.9975972 | 0.9866385 | 0.001429229 | 0.9966558 | 0.004305489 | 0.9966604 | 0.005890356 |  |  | 533160 | 0.9884531 | 0.9670213 | 0.003577569 | 0.9918687 | 0.005728667 | 0.9918685 | 0.008022637 | [12 empty] | 981360 | 0.991272 | 0.8678712 | 0.01532572 | 0.980807 | 0.01131272 | 0.9808011 | 0.009614089
|  |  | 414192 | 1.004026 | 0.9994305 | 0.0003658612 | 0.9999501 | 0.1012858 | 0.9999457 | 0.1688466 |  |  | 638346 | 0.9995181 | 0.9866385 | 0.001429229 | 0.9966561 | 0.004305495 | 0.9966608 | 0.005890354 |  |  | 533460 | 0.9884531 | 0.9670213 | 0.003577569 | 0.9918774 | 0.005728771 | 0.9918772 | 0.008022547 | [12 empty] | 981660 | 0.9957479 | 0.8678712 | 0.01532572 | 0.9808158 | 0.01131266 | 0.9808098 | 0.009613809
|  |  | 414492 | 1.004026 | 0.9994305 | 0.0003658612 | 0.9999501 | 0.1012858 | 0.9999457 | 0.1688466 |  |  | 638646 | 0.9985577 | 0.9866385 | 0.001429229 | 0.9966565 | 0.004305501 | 0.9966611 | 0.005890353 |  |  | 533760 | 0.9895322 | 0.9670213 | 0.003577569 | 0.9918862 | 0.005728875 | 0.9918859 | 0.008022457 | [12 empty] | 981960 | 0.9957479 | 0.8678712 | 0.01532572 | 0.9808245 | 0.0113126 | 0.9808185 | 0.00961353
|  |  | 414792 | 1.004922 | 0.9994305 | 0.0003658612 | 0.9999501 | 0.1012858 | 0.9999457 | 0.1688466 |  |  | 638946 | 0.9975972 | 0.9866385 | 0.001429229 | 0.9966568 | 0.004305507 | 0.9966615 | 0.005890352 |  |  | 534060 | 0.9895322 | 0.9670213 | 0.003577569 | 0.9918949 | 0.005728978 | 0.9918946 | 0.008022368 | [12 empty] | 982260 | 0.99351 | 0.8678712 | 0.01532572 | 0.9808332 | 0.01131254 | 0.9808272 | 0.009613252
|  |  | 415092 | 1.004026 | 0.9994305 | 0.0003658612 | 0.9999501 | 0.1012858 | 0.9999457 | 0.1688466 |  |  | 639246 | 0.9975972 | 0.9866385 | 0.001429229 | 0.9966571 | 0.004305512 | 0.9966618 | 0.005890351 |  |  | 534360 | 0.9895322 | 0.9670213 | 0.003577569 | 0.9919036 | 0.005729082 | 0.9919033 | 0.008022279 | [12 empty] | 982560 | 0.9890341 | 0.8678712 | 0.01532572 | 0.9808419 | 0.01131248 | 0.9808359 | 0.009612974
|  |  | 415392 | 1.00313 | 0.9994305 | 0.0003658612 | 0.9999501 | 0.1012858 | 0.9999457 | 0.1688466 |  |  | 639546 | 0.9975972 | 0.9866385 | 0.001429229 | 0.9966575 | 0.004305518 | 0.9966622 | 0.005890349 |  |  | 534660 | 0.9884531 | 0.9670213 | 0.003577569 | 0.9919123 | 0.005729185 | 0.991912 | 0.00802219 | [12 empty] | 982860 | 0.99351 | 0.8678712 | 0.01532572 | 0.9808506 | 0.01131243 | 0.9808446 | 0.009612696
|  |  | 415692 | 1.004922 | 0.9994305 | 0.0003658612 | 0.9999501 | 0.1012858 | 0.9999457 | 0.1688466 |  |  | 639846 | 0.9985577 | 0.9866385 | 0.001429229 | 0.9966578 | 0.004305524 | 0.9966625 | 0.005890348 |  |  | 534960 | 0.9873741 | 0.9670213 | 0.003577569 | 0.9919209 | 0.005729288 | 0.9919207 | 0.008022101 | [12 empty] | 983160 | 0.9890341 | 0.8678712 | 0.01532572 | 0.9808593 | 0.01131237 | 0.9808533 | 0.009612419
|  |  | 415992 | 1.002234 | 0.9994305 | 0.0003658612 | 0.9999501 | 0.1012858 | 0.9999457 | 0.1688466 |  |  | 640146 | 0.9985577 | 0.9866385 | 0.001429229 | 0.9966582 | 0.00430553 | 0.9966628 | 0.005890347 |  |  | 535260 | 0.9862951 | 0.9670213 | 0.003577569 | 0.9919296 | 0.005729391 | 0.9919293 | 0.008022012 | [12 empty] | 983460 | 1.000224 | 0.8678712 | 0.01532572 | 0.9808679 | 0.01131231 | 0.9808619 | 0.009612142
|  |  | 416292 | 1.00313 | 0.9994305 | 0.0003658612 | 0.9999501 | 0.1012858 | 0.9999457 | 0.1688466 |  |  | 640446 | 0.9975972 | 0.9866385 | 0.001429229 | 0.9966585 | 0.004305536 | 0.9966632 | 0.005890346 |  |  | 535560 | 0.9884531 | 0.9670213 | 0.003577569 | 0.9919382 | 0.005729494 | 0.991938 | 0.008021924 | [12 empty] | 983760 | 0.9957479 | 0.8678712 | 0.01532572 | 0.9808766 | 0.01131225 | 0.9808706 | 0.009611866
|  |  | 416592 | 1.00313 | 0.9994305 | 0.0003658612 | 0.9999501 | 0.1012858 | 0.9999457 | 0.1688466 |  |  | 640746 | 0.9985577 | 0.9866385 | 0.001429229 | 0.9966588 | 0.004305542 | 0.9966635 | 0.005890345 |  |  | 535860 | 0.9884531 | 0.9670213 | 0.003577569 | 0.9919468 | 0.005729596 | 0.9919466 | 0.008021836 | [12 empty] | 984060 | 0.991272 | 0.8678712 | 0.01532572 | 0.9808853 | 0.0113122 | 0.9808793 | 0.00961159
|  |  | 416892 | 1.004026 | 0.9994305 | 0.0003658612 | 0.9999501 | 0.1012858 | 0.9999457 | 0.1688466 |  |  | 641046 | 0.9995181 | 0.9866385 | 0.001429229 | 0.9966592 | 0.004305548 | 0.9966639 | 0.005890344 |  |  | 536160 | 0.9895322 | 0.9670213 | 0.003577569 | 0.9919555 | 0.005729699 | 0.9919552 | 0.008021748 | [12 empty] | 984360 | 0.9957479 | 0.8678712 | 0.01532572 | 0.9808939 | 0.01131214 | 0.9808879 | 0.009611315
|  |  | 417192 | 1.004026 | 0.9994305 | 0.0003658612 | 0.9999501 | 0.1012858 | 0.9999457 | 0.1688466 |  |  | 641346 | 0.9985577 | 0.9866385 | 0.001429229 | 0.9966595 | 0.004305553 | 0.9966642 | 0.005890343 |  |  | 536460 | 0.9906112 | 0.9670213 | 0.003577569 | 0.9919641 | 0.005729802 | 0.9919638 | 0.008021661 | [12 empty] | 984660 | 0.99351 | 0.8678712 | 0.01532572 | 0.9809025 | 0.01131208 | 0.9808965 | 0.00961104
|  |  | 417492 | 1.004922 | 0.9994305 | 0.0003658612 | 0.9999501 | 0.1012858 | 0.9999457 | 0.1688466 |  |  | 641646 | 0.9985577 | 0.9866385 | 0.001429229 | 0.9966598 | 0.004305559 | 0.9966645 | 0.005890342 |  |  | 536760 | 0.9884531 | 0.9670213 | 0.003577569 | 0.9919726 | 0.005729904 | 0.9919724 | 0.008021573 | [12 empty] | 984960 | 0.9890341 | 0.8678712 | 0.01532572 | 0.9809112 | 0.01131203 | 0.9809051 | 0.009610766
|  |  | 417792 | 1.002234 | 0.9994305 | 0.0003658612 | 0.9999501 | 0.1012858 | 0.9999457 | 0.1688466 |  |  | 641946 | 0.9995181 | 0.9866385 | 0.001429229 | 0.9966602 | 0.004305565 | 0.9966649 | 0.005890341 |  |  | 537060 | 0.9873741 | 0.9670213 | 0.003577569 | 0.9919812 | 0.005730006 | 0.991981 | 0.008021486 | [12 empty] | 985260 | 0.99351 | 0.8678712 | 0.01532572 | 0.9809198 | 0.01131197 | 0.9809137 | 0.009610492
|  |  | 418092 | 1.004026 | 0.9994305 | 0.0003658612 | 0.9999501 | 0.1012858 | 0.9999457 | 0.1688466 |  |  | 642246 | 0.9985577 | 0.9866385 | 0.001429229 | 0.9966605 | 0.004305571 | 0.9966652 | 0.00589034 |  |  | 537360 | 0.9884531 | 0.9670213 | 0.003577569 | 0.9919898 | 0.005730108 | 0.9919895 | 0.0080214 | [12 empty] | 985560 | 0.9957479 | 0.8678712 | 0.01532572 | 0.9809284 | 0.01131191 | 0.9809223 | 0.009610219
|  |  | 418392 | 1.00313 | 0.9994305 | 0.0003658612 | 0.9999501 | 0.1012858 | 0.9999457 | 0.1688466 |  |  | 642546 | 0.9985577 | 0.9866385 | 0.001429229 | 0.9966608 | 0.004305577 | 0.9966655 | 0.005890339 |  |  | 537660 | 0.9895322 | 0.9670213 | 0.003577569 | 0.9919983 | 0.00573021 | 0.9919981 | 0.008021313 | [12 empty] | 985860 | 1.002462 | 0.8678712 | 0.01532572 | 0.980937 | 0.01131186 | 0.9809309 | 0.009609946
|  |  | 418692 | 1.002234 | 0.9994305 | 0.0003658612 | 0.9999501 | 0.1012858 | 0.9999457 | 0.1688466 |  |  | 642846 | 0.9995181 | 0.9866385 | 0.001429229 | 0.9966612 | 0.004305583 | 0.9966659 | 0.005890339 |  |  | 537960 | 0.9884531 | 0.9670213 | 0.003577569 | 0.9920068 | 0.005730312 | 0.9920066 | 0.008021227 | [12 empty] | 986160 | 0.9957479 | 0.8678712 | 0.01532572 | 0.9809455 | 0.0113118 | 0.9809395 | 0.009609673
|  |  | 418992 | 1.004026 | 0.9994305 | 0.0003658612 | 0.9999501 | 0.1012858 | 0.9999457 | 0.1688466 |  |  | 643146 | 0.9966367 | 0.9866385 | 0.001429229 | 0.9966615 | 0.004305588 | 0.9966662 | 0.005890338 |  |  | 538260 | 0.9884531 | 0.9670213 | 0.003577569 | 0.9920154 | 0.005730414 | 0.9920151 | 0.008021141 | [12 empty] | 986460 | 0.9890341 | 0.8678712 | 0.01532572 | 0.9809541 | 0.01131174 | 0.9809481 | 0.009609401
|  |  | 419292 | 1.00313 | 0.9994305 | 0.0003658612 | 0.9999501 | 0.1012858 | 0.9999457 | 0.1688466 |  |  | 643446 | 0.9985577 | 0.9866385 | 0.001429229 | 0.9966618 | 0.004305594 | 0.9966665 | 0.005890337 |  |  | 538560 | 0.9884531 | 0.9670213 | 0.003577569 | 0.9920239 | 0.005730516 | 0.9920236 | 0.008021055 | [12 empty] | 986760 | 0.9979859 | 0.8678712 | 0.01532572 | 0.9809627 | 0.01131169 | 0.9809566 | 0.00960913
|  |  | 419592 | 1.004026 | 0.9994305 | 0.0003658612 | 0.9999501 | 0.1012858 | 0.9999457 | 0.1688466 |  |  | 643746 | 0.9975972 | 0.9866385 | 0.001429229 | 0.9966621 | 0.0043056 | 0.9966668 | 0.005890336 |  |  | 538860 | 0.9895322 | 0.9670213 | 0.003577569 | 0.9920323 | 0.005730617 | 0.9920321 | 0.008020969 | [12 empty] | 987060 | 0.9979859 | 0.8678712 | 0.01532572 | 0.9809712 | 0.01131163 | 0.9809652 | 0.009608858
|  |  | 419892 | 1.004026 | 0.9994305 | 0.0003658612 | 0.9999501 | 0.1012858 | 0.9999457 | 0.1688466 |  |  | 644046 | 0.9985577 | 0.9866385 | 0.001429229 | 0.9966625 | 0.004305606 | 0.9966672 | 0.005890336 |  |  | 539160 | 0.9895322 | 0.9670213 | 0.003577569 | 0.9920408 | 0.005730719 | 0.9920406 | 0.008020884 | [12 empty] | 987360 | 0.99351 | 0.8678712 | 0.01532572 | 0.9809798 | 0.01131158 | 0.9809737 | 0.009608588
|  |  | 420192 | 1.004026 | 0.9994305 | 0.0003658612 | 0.9999501 | 0.1012858 | 0.9999457 | 0.1688466 |  |  | 644346 | 0.9985577 | 0.9866385 | 0.001429229 | 0.9966628 | 0.004305612 | 0.9966675 | 0.005890335 |  |  | 539460 | 0.9884531 | 0.9670213 | 0.003577569 | 0.9920493 | 0.00573082 | 0.9920491 | 0.008020799 | [12 empty] | 987660 | 0.9957479 | 0.8678712 | 0.01532572 | 0.9809883 | 0.01131152 | 0.9809823 | 0.009608318
|  |  | 420492 | 1.00313 | 0.9994305 | 0.0003658612 | 0.9999501 | 0.1012858 | 0.9999457 | 0.1688466 |  |  | 644646 | 0.9975972 | 0.9866385 | 0.001429229 | 0.9966631 | 0.004305617 | 0.9966678 | 0.005890334 |  |  | 539760 | 0.9884531 | 0.9670213 | 0.003577569 | 0.9920577 | 0.005730921 | 0.9920575 | 0.008020714 | [12 empty] | 987960 | 0.9957479 | 0.8678712 | 0.01532572 | 0.9809968 | 0.01131147 | 0.9809908 | 0.009608048
|  |  | 420792 | 1.00313 | 0.9994305 | 0.0003658612 | 0.9999501 | 0.1012858 | 0.9999457 | 0.1688466 |  |  | 644946 | 0.9985577 | 0.9866385 | 0.001429229 | 0.9966634 | 0.004305623 | 0.9966682 | 0.005890334 |  |  | 540060 | 0.9906112 | 0.9670213 | 0.003577569 | 0.9920662 | 0.005731023 | 0.9920659 | 0.008020629 | [12 empty] | 988260 | 0.9957479 | 0.8678712 | 0.01532572 | 0.9810054 | 0.01131141 | 0.9809993 | 0.009607779
|  |  | 421092 | 1.004026 | 0.9994305 | 0.0003658612 | 0.9999501 | 0.1012858 | 0.9999457 | 0.1688466 |  |  | 645246 | 0.9975972 | 0.9866385 | 0.001429229 | 0.9966638 | 0.004305629 | 0.9966685 | 0.005890333 |  |  | 540360 | 0.9906112 | 0.9670213 | 0.003577569 | 0.9920746 | 0.005731124 | 0.9920744 | 0.008020545 | [12 empty] | 988560 | 0.9979859 | 0.8678712 | 0.01532572 | 0.9810139 | 0.01131135 | 0.9810078 | 0.00960751
|  |  | 421392 | 1.004026 | 0.9994305 | 0.0003658612 | 0.9999501 | 0.1012858 | 0.9999457 | 0.1688466 |  |  | 645546 | 0.9975972 | 0.9866385 | 0.001429229 | 0.9966641 | 0.004305635 | 0.9966688 | 0.005890333 |  |  | 540660 | 0.9895322 | 0.9670213 | 0.003577569 | 0.992083 | 0.005731224 | 0.9920828 | 0.008020461 | [12 empty] | 988860 | 1.000224 | 0.8678712 | 0.01532572 | 0.9810224 | 0.0113113 | 0.9810163 | 0.009607241
|  |  | 421692 | 1.004026 | 0.9994305 | 0.0003658612 | 0.9999501 | 0.1012858 | 0.9999457 | 0.1688466 |  |  | 645846 | 0.9975972 | 0.9866385 | 0.001429229 | 0.9966644 | 0.004305641 | 0.9966691 | 0.005890332 |  |  | 540960 | 0.9895322 | 0.9670213 | 0.003577569 | 0.9920914 | 0.005731325 | 0.9920912 | 0.008020377 | [12 empty] | 989160 | 0.9957479 | 0.8678712 | 0.01532572 | 0.9810308 | 0.01131125 | 0.9810248 | 0.009606973
|  |  | 421992 | 1.004026 | 0.9994305 | 0.0003658612 | 0.9999501 | 0.1012858 | 0.9999457 | 0.1688466 |  |  | 646146 | 0.9995181 | 0.9866385 | 0.001429229 | 0.9966647 | 0.004305647 | 0.9966694 | 0.005890332 |  |  | 541260 | 0.9895322 | 0.9670213 | 0.003577569 | 0.9920997 | 0.005731426 | 0.9920995 | 0.008020293 | [12 empty] | 989460 | 0.9979859 | 0.8678712 | 0.01532572 | 0.9810393 | 0.01131119 | 0.9810332 | 0.009606706
|  |  | 422292 | 1.00313 | 0.9994305 | 0.0003658612 | 0.9999501 | 0.1012858 | 0.9999457 | 0.1688466 |  |  | 646446 | 0.9985577 | 0.9866385 | 0.001429229 | 0.996665 | 0.004305652 | 0.9966698 | 0.005890331 |  |  | 541560 | 0.9873741 | 0.9670213 | 0.003577569 | 0.9921081 | 0.005731526 | 0.9921079 | 0.00802021 | [12 empty] | 989760 | 1.002462 | 0.8678712 | 0.01532572 | 0.9810478 | 0.01131114 | 0.9810417 | 0.009606439
|  |  | 422592 | 1.004922 | 0.9994305 | 0.0003658612 | 0.9999501 | 0.1012858 | 0.9999457 | 0.1688466 |  |  | 646746 | 0.9995181 | 0.9866385 | 0.001429229 | 0.9966654 | 0.004305658 | 0.9966701 | 0.005890331 |  |  | 541860 | 0.9862951 | 0.9670213 | 0.003577569 | 0.9921165 | 0.005731627 | 0.9921163 | 0.008020127 | [12 empty] | 990060 | 0.9957479 | 0.8678712 | 0.01532572 | 0.9810562 | 0.01131108 | 0.9810501 | 0.009606172
|  |  | 422892 | 1.00313 | 0.9994305 | 0.0003658612 | 0.9999501 | 0.1012858 | 0.9999457 | 0.1688466 |  |  | 647046 | 0.9995181 | 0.9866385 | 0.001429229 | 0.9966657 | 0.004305664 | 0.9966704 | 0.00589033 |  |  | 542160 | 0.9884531 | 0.9670213 | 0.003577569 | 0.9921248 | 0.005731727 | 0.9921246 | 0.008020044 | [12 empty] | 990360 | 1.002462 | 0.8678712 | 0.01532572 | 0.9810647 | 0.01131103 | 0.9810586 | 0.009605906
|  |  | 423192 | 1.004026 | 0.9994305 | 0.0003658612 | 0.9999501 | 0.1012858 | 0.9999457 | 0.1688466 |  |  | 647346 | 0.9985577 | 0.9866385 | 0.001429229 | 0.996666 | 0.00430567 | 0.9966707 | 0.00589033 |  |  | 542460 | 0.9895322 | 0.9670213 | 0.003577569 | 0.9921331 | 0.005731827 | 0.9921329 | 0.008019961 | [12 empty] | 990660 | 0.9957479 | 0.8678712 | 0.01532572 | 0.9810731 | 0.01131097 | 0.981067 | 0.00960564
|  |  | 423492 | 1.004026 | 0.9994305 | 0.0003658612 | 0.9999501 | 0.1012858 | 0.9999457 | 0.1688466 |  |  | 647646 | 0.9985577 | 0.9866385 | 0.001429229 | 0.9966663 | 0.004305676 | 0.996671 | 0.00589033 |  |  | 542760 | 0.9884531 | 0.9670213 | 0.003577569 | 0.9921414 | 0.005731927 | 0.9921412 | 0.008019879 | [12 empty] | 990960 | 0.9957479 | 0.8678712 | 0.01532572 | 0.9810816 | 0.01131092 | 0.9810754 | 0.009605375
|  |  | 423792 | 1.004026 | 0.9994305 | 0.0003658612 | 0.9999501 | 0.1012858 | 0.9999457 | 0.1688466 |  |  | 647946 | 0.9985577 | 0.9866385 | 0.001429229 | 0.9966666 | 0.004305681 | 0.9966714 | 0.005890329 |  |  | 543060 | 0.9895322 | 0.9670213 | 0.003577569 | 0.9921497 | 0.005732027 | 0.9921495 | 0.008019797 | [12 empty] | 991260 | 0.9957479 | 0.8678712 | 0.01532572 | 0.98109 | 0.01131086 | 0.9810839 | 0.00960511
|  |  | 424092 | 1.004026 | 0.9994305 | 0.0003658612 | 0.9999501 | 0.1012858 | 0.9999457 | 0.1688466 |  |  | 648246 | 0.9975972 | 0.9866385 | 0.001429229 | 0.9966669 | 0.004305687 | 0.9966717 | 0.005890329 |  |  | 543360 | 0.9906112 | 0.9670213 | 0.003577569 | 0.992158 | 0.005732127 | 0.9921578 | 0.008019715 | [12 empty] | 991560 | 0.9979859 | 0.8678712 | 0.01532572 | 0.9810984 | 0.01131081 | 0.9810923 | 0.009604846
|  |  | 424392 | 1.00313 | 0.9994305 | 0.0003658612 | 0.9999501 | 0.1012858 | 0.9999457 | 0.1688466 |  |  | 648546 | 0.9975972 | 0.9866385 | 0.001429229 | 0.9966673 | 0.004305693 | 0.996672 | 0.005890329 |  |  | 543660 | 0.9895322 | 0.9670213 | 0.003577569 | 0.9921663 | 0.005732227 | 0.9921661 | 0.008019633 | [12 empty] | 991860 | 1.000224 | 0.8678712 | 0.01532572 | 0.9811068 | 0.01131076 | 0.9811007 | 0.009604582
|  |  | 424692 | 1.00313 | 0.9994305 | 0.0003658612 | 0.9999501 | 0.1012858 | 0.9999457 | 0.1688466 |  |  | 648846 | 0.9975972 | 0.9866385 | 0.001429229 | 0.9966676 | 0.004305699 | 0.9966723 | 0.005890329 |  |  | 543960 | 0.9895322 | 0.9670213 | 0.003577569 | 0.9921745 | 0.005732327 | 0.9921743 | 0.008019551 | [12 empty] | 992160 | 0.9957479 | 0.8678712 | 0.01532572 | 0.9811152 | 0.0113107 | 0.981109 | 0.009604319
|  |  | 424992 | 1.002234 | 0.9994305 | 0.0003658612 | 0.9999501 | 0.1012858 | 0.9999457 | 0.1688466 |  |  | 649146 | 0.9985577 | 0.9866385 | 0.001429229 | 0.9966679 | 0.004305704 | 0.9966726 | 0.005890329 |  |  | 544260 | 0.9884531 | 0.9670213 | 0.003577569 | 0.9921828 | 0.005732426 | 0.9921826 | 0.00801947 | [12 empty] | 992460 | 0.99351 | 0.8678712 | 0.01532572 | 0.9811236 | 0.01131065 | 0.9811174 | 0.009604056
|  |  | 425292 | 1.004922 | 0.9994305 | 0.0003658612 | 0.9999501 | 0.1012858 | 0.9999457 | 0.1688466 |  |  | 649446 | 0.9985577 | 0.9866385 | 0.001429229 | 0.9966682 | 0.00430571 | 0.9966729 | 0.005890328 |  |  | 544560 | 0.9895322 | 0.9670213 | 0.003577569 | 0.992191 | 0.005732526 | 0.9921908 | 0.008019389 | [12 empty] | 992760 | 1.000224 | 0.8678712 | 0.01532572 | 0.9811319 | 0.0113106 | 0.9811258 | 0.009603793
|  |  | 425592 | 1.004026 | 0.9994305 | 0.0003658612 | 0.9999501 | 0.1012858 | 0.9999457 | 0.1688466 |  |  | 649746 | 0.9995181 | 0.9866385 | 0.001429229 | 0.9966685 | 0.004305716 | 0.9966732 | 0.005890328 |  |  | 544860 | 0.9873741 | 0.9670213 | 0.003577569 | 0.9921992 | 0.005732625 | 0.992199 | 0.008019308 | [12 empty] | 993060 | 0.9979859 | 0.8678712 | 0.01532572 | 0.9811403 | 0.01131054 | 0.9811341 | 0.009603531
|  |  | 425892 | 1.00313 | 0.9994305 | 0.0003658612 | 0.9999501 | 0.1012858 | 0.9999457 | 0.1688466 |  |  | 650046 | 1.000479 | 0.9866385 | 0.001429229 | 0.9966688 | 0.004305722 | 0.9966736 | 0.005890328 |  |  | 545160 | 0.9895322 | 0.9670213 | 0.003577569 | 0.9922074 | 0.005732724 | 0.9922072 | 0.008019228 | [12 empty] | 993360 | 0.9979859 | 0.8678712 | 0.01532572 | 0.9811486 | 0.01131049 | 0.9811425 | 0.009603269
|  |  | 426192 | 1.004026 | 0.9994305 | 0.0003658612 | 0.9999501 | 0.1012858 | 0.9999457 | 0.1688466 |  |  | 650346 | 0.9995181 | 0.9866385 | 0.001429229 | 0.9966691 | 0.004305728 | 0.9966739 | 0.005890328 |  |  | 545460 | 0.9884531 | 0.9670213 | 0.003577569 | 0.9922156 | 0.005732823 | 0.9922154 | 0.008019148 | [12 empty] | 993660 | 0.9957479 | 0.8678712 | 0.01532572 | 0.981157 | 0.01131044 | 0.9811508 | 0.009603008
|  |  | 426492 | 1.004026 | 0.9994305 | 0.0003658612 | 0.9999501 | 0.1012858 | 0.9999457 | 0.1688466 |  |  | 650646 | 0.9985577 | 0.9866385 | 0.001429229 | 0.9966694 | 0.004305733 | 0.9966742 | 0.005890328 |  |  | 545760 | 0.9906112 | 0.9670213 | 0.003577569 | 0.9922238 | 0.005732922 | 0.9922236 | 0.008019068 | [12 empty] | 993960 | 0.99351 | 0.8678712 | 0.01532572 | 0.9811653 | 0.01131039 | 0.9811591 | 0.009602747
|  |  | 426792 | 1.00313 | 0.9994305 | 0.0003658612 | 0.9999501 | 0.1012858 | 0.9999457 | 0.1688466 |  |  | 650946 | 0.9985577 | 0.9866385 | 0.001429229 | 0.9966697 | 0.004305739 | 0.9966745 | 0.005890328 |  |  | 546060 | 0.9895322 | 0.9670213 | 0.003577569 | 0.992232 | 0.005733021 | 0.9922318 | 0.008018988 | [12 empty] | 994260 | 0.9957479 | 0.8678712 | 0.01532572 | 0.9811736 | 0.01131033 | 0.9811675 | 0.009602487
|  |  | 427092 | 1.004922 | 0.9994305 | 0.0003658612 | 0.9999501 | 0.1012858 | 0.9999457 | 0.1688466 |  |  | 651246 | 0.9995181 | 0.9866385 | 0.001429229 | 0.99667 | 0.004305745 | 0.9966748 | 0.005890328 |  |  | 546360 | 0.9895322 | 0.9670213 | 0.003577569 | 0.9922401 | 0.00573312 | 0.9922399 | 0.008018908 | [12 empty] | 994560 | 0.9979859 | 0.8678712 | 0.01532572 | 0.9811819 | 0.01131028 | 0.9811758 | 0.009602227
|  |  | 427392 | 1.004026 | 0.9994305 | 0.0003658612 | 0.9999501 | 0.1012858 | 0.9999457 | 0.1688466 |  |  | 651546 | 1.000479 | 0.9866385 | 0.001429229 | 0.9966703 | 0.004305751 | 0.9966751 | 0.005890328 |  |  | 546660 | 0.9895322 | 0.9670213 | 0.003577569 | 0.9922483 | 0.005733218 | 0.9922481 | 0.008018829 | [12 empty] | 994860 | 0.991272 | 0.8678712 | 0.01532572 | 0.9811902 | 0.01131023 | 0.9811841 | 0.009601968
|  |  | 427692 | 1.004922 | 0.9994305 | 0.0003658612 | 0.9999501 | 0.1012858 | 0.9999457 | 0.1688466 |  |  | 651846 | 0.9966367 | 0.9866385 | 0.001429229 | 0.9966706 | 0.004305756 | 0.9966754 | 0.005890328 |  |  | 546960 | 0.9906112 | 0.9670213 | 0.003577569 | 0.9922564 | 0.005733317 | 0.9922562 | 0.00801875 | [12 empty] | 995160 | 1.000224 | 0.8678712 | 0.01532572 | 0.9811985 | 0.01131018 | 0.9811924 | 0.009601709
|  |  | 427992 | 1.004922 | 0.9994305 | 0.0003658612 | 0.9999501 | 0.1012858 | 0.9999457 | 0.1688466 |  |  | 652146 | 0.9985577 | 0.9866385 | 0.001429229 | 0.9966709 | 0.004305762 | 0.9966757 | 0.005890328 |  |  | 547260 | 0.9895322 | 0.9670213 | 0.003577569 | 0.9922645 | 0.005733415 | 0.9922643 | 0.008018671 | [12 empty] | 995460 | 0.9979859 | 0.8678712 | 0.01532572 | 0.9812068 | 0.01131012 | 0.9812006 | 0.00960145
|  |  | 428292 | 1.00313 | 0.9994305 | 0.0003658612 | 0.9999501 | 0.1012858 | 0.9999457 | 0.1688466 |  |  | 652446 | 0.9995181 | 0.9866385 | 0.001429229 | 0.9966712 | 0.004305768 | 0.996676 | 0.005890329 |  |  | 547560 | 0.9895322 | 0.9670213 | 0.003577569 | 0.9922726 | 0.005733514 | 0.9922724 | 0.008018592 | [12 empty] | 995760 | 1.002462 | 0.8678712 | 0.01532572 | 0.9812151 | 0.01131007 | 0.9812089 | 0.009601192
|  |  | 428592 | 1.00313 | 0.9994305 | 0.0003658612 | 0.9999501 | 0.1012858 | 0.9999457 | 0.1688466 |  |  | 652746 | 1.000479 | 0.9866385 | 0.001429229 | 0.9966716 | 0.004305774 | 0.9966763 | 0.005890329 |  |  | 547860 | 0.9906112 | 0.9670213 | 0.003577569 | 0.9922807 | 0.005733612 | 0.9922805 | 0.008018514 | [12 empty] | 996060 | 1.002462 | 0.8678712 | 0.01532572 | 0.9812234 | 0.01131002 | 0.9812172 | 0.009600934
|  |  | 428892 | 1.004026 | 0.9994305 | 0.0003658612 | 0.9999501 | 0.1012858 | 0.9999457 | 0.1688466 |  |  | 653046 | 0.9985577 | 0.9866385 | 0.001429229 | 0.9966719 | 0.004305779 | 0.9966766 | 0.005890329 |  |  | 548160 | 0.9895322 | 0.9670213 | 0.003577569 | 0.9922888 | 0.00573371 | 0.9922886 | 0.008018436 | [12 empty] | 996360 | 0.9979859 | 0.8678712 | 0.01532572 | 0.9812316 | 0.01130997 | 0.9812254 | 0.009600677
[13 empty] | 653346 | 0.9985577 | 0.9866385 | 0.001429229 | 0.9966722 | 0.004305785 | 0.9966769 | 0.005890329 |  |  | 548460 | 0.9895322 | 0.9670213 | 0.003577569 | 0.9922968 | 0.005733808 | 0.9922966 | 0.008018358 | [12 empty] | 996660 | 0.9979859 | 0.8678712 | 0.01532572 | 0.9812399 | 0.01130992 | 0.9812337 | 0.00960042
[13 empty] | 653646 | 0.9975972 | 0.9866385 | 0.001429229 | 0.9966725 | 0.004305791 | 0.9966772 | 0.005890329 |  |  | 548760 | 0.9895322 | 0.9670213 | 0.003577569 | 0.9923049 | 0.005733906 | 0.9923047 | 0.00801828 | [12 empty] | 996960 | 0.9979859 | 0.8678712 | 0.01532572 | 0.9812481 | 0.01130987 | 0.9812419 | 0.009600164
[13 empty] | 653946 | 0.9985577 | 0.9866385 | 0.001429229 | 0.9966728 | 0.004305796 | 0.9966775 | 0.00589033 |  |  | 549060 | 0.9906112 | 0.9670213 | 0.003577569 | 0.9923129 | 0.005734004 | 0.9923127 | 0.008018203 | [12 empty] | 997260 | 0.9979859 | 0.8678712 | 0.01532572 | 0.9812563 | 0.01130981 | 0.9812501 | 0.009599908
[13 empty] | 654246 | 0.9995181 | 0.9866385 | 0.001429229 | 0.996673 | 0.004305802 | 0.9966778 | 0.00589033 |  |  | 549360 | 0.9895322 | 0.9670213 | 0.003577569 | 0.9923209 | 0.005734101 | 0.9923207 | 0.008018125 | [12 empty] | 997560 | 0.99351 | 0.8678712 | 0.01532572 | 0.9812645 | 0.01130976 | 0.9812583 | 0.009599653
[13 empty] | 654546 | 0.9995181 | 0.9866385 | 0.001429229 | 0.9966733 | 0.004305808 | 0.9966781 | 0.00589033 |  |  | 549660 | 0.9895322 | 0.9670213 | 0.003577569 | 0.9923289 | 0.005734199 | 0.9923287 | 0.008018048 | [12 empty] | 997860 | 0.9957479 | 0.8678712 | 0.01532572 | 0.9812728 | 0.01130971 | 0.9812665 | 0.009599397
[13 empty] | 654846 | 0.9985577 | 0.9866385 | 0.001429229 | 0.9966736 | 0.004305814 | 0.9966784 | 0.005890331 |  |  | 549960 | 0.9884531 | 0.9670213 | 0.003577569 | 0.9923369 | 0.005734296 | 0.9923367 | 0.008017972 | [12 empty] | 998160 | 0.99351 | 0.8678712 | 0.01532572 | 0.981281 | 0.01130966 | 0.9812747 | 0.009599143
[13 empty] | 655146 | 0.9985577 | 0.9866385 | 0.001429229 | 0.9966739 | 0.004305819 | 0.9966787 | 0.005890331 |  |  | 550260 | 0.9873741 | 0.9670213 | 0.003577569 | 0.9923449 | 0.005734394 | 0.9923447 | 0.008017895 | [12 empty] | 998460 | 0.9979859 | 0.8678712 | 0.01532572 | 0.9812891 | 0.01130961 | 0.9812829 | 0.009598889
[13 empty] | 655446 | 0.9985577 | 0.9866385 | 0.001429229 | 0.9966742 | 0.004305825 | 0.996679 | 0.005890331 |  |  | 550560 | 0.9895322 | 0.9670213 | 0.003577569 | 0.9923529 | 0.005734491 | 0.9923527 | 0.008017819 | [12 empty] | 998760 | 1.000224 | 0.8678712 | 0.01532572 | 0.9812973 | 0.01130956 | 0.9812911 | 0.009598635
[13 empty] | 655746 | 0.9985577 | 0.9866385 | 0.001429229 | 0.9966745 | 0.004305831 | 0.9966793 | 0.005890332 |  |  | 550860 | 0.9895322 | 0.9670213 | 0.003577569 | 0.9923608 | 0.005734588 | 0.9923606 | 0.008017743 | [12 empty] | 999060 | 0.9979859 | 0.8678712 | 0.01532572 | 0.9813055 | 0.01130951 | 0.9812993 | 0.009598381
[13 empty] | 656046 | 0.9995181 | 0.9866385 | 0.001429229 | 0.9966748 | 0.004305836 | 0.9966796 | 0.005890332 |  |  | 551160 | 0.9906112 | 0.9670213 | 0.003577569 | 0.9923688 | 0.005734685 | 0.9923686 | 0.008017667 | [12 empty] | 999360 | 0.9957479 | 0.8678712 | 0.01532572 | 0.9813137 | 0.01130946 | 0.9813074 | 0.009598129
[13 empty] | 656346 | 0.9985577 | 0.9866385 | 0.001429229 | 0.9966751 | 0.004305842 | 0.9966799 | 0.005890333 |  |  | 551460 | 0.9906112 | 0.9670213 | 0.003577569 | 0.9923767 | 0.005734782 | 0.9923765 | 0.008017591 | [12 empty] | 999660 | 1.000224 | 0.8678712 | 0.01532572 | 0.9813218 | 0.01130941 | 0.9813156 | 0.009597876
[13 empty] | 656646 | 0.9985577 | 0.9866385 | 0.001429229 | 0.9966754 | 0.004305848 | 0.9966802 | 0.005890333 |  |  | 551760 | 0.9916902 | 0.9670213 | 0.003577569 | 0.9923846 | 0.005734879 | 0.9923844 | 0.008017516 | [12 empty] | 999960 | 1.002462 | 0.8678712 | 0.01532572 | 0.98133 | 0.01130936 | 0.9813237 | 0.009597624
[13 empty] | 656946 | 1.000479 | 0.9866385 | 0.001429229 | 0.9966757 | 0.004305854 | 0.9966805 | 0.005890334 |  |  | 552060 | 0.9884531 | 0.9670213 | 0.003577569 | 0.9923925 | 0.005734975 | 0.9923923 | 0.008017441 | [12 empty] | 1000260 | 0.9979859 | 0.8678712 | 0.01532572 | 0.9813381 | 0.01130931 | 0.9813318 | 0.009597372
[13 empty] | 657246 | 0.9985577 | 0.9866385 | 0.001429229 | 0.996676 | 0.004305859 | 0.9966808 | 0.005890334 |  |  | 552360 | 0.9895322 | 0.9670213 | 0.003577569 | 0.9924004 | 0.005735072 | 0.9924002 | 0.008017366 | [12 empty] | 1000560 | 1.002462 | 0.8678712 | 0.01532572 | 0.9813462 | 0.01130926 | 0.98134 | 0.009597121
[13 empty] | 657546 | 1.000479 | 0.9866385 | 0.001429229 | 0.9966763 | 0.004305865 | 0.9966811 | 0.005890335 |  |  | 552660 | 0.9895322 | 0.9670213 | 0.003577569 | 0.9924083 | 0.005735168 | 0.9924081 | 0.008017291 | [12 empty] | 1000860 | 1.002462 | 0.8678712 | 0.01532572 | 0.9813543 | 0.01130921 | 0.9813481 | 0.009596871
[13 empty] | 657846 | 0.9995181 | 0.9866385 | 0.001429229 | 0.9966766 | 0.004305871 | 0.9966814 | 0.005890335 |  |  | 552960 | 0.9895322 | 0.9670213 | 0.003577569 | 0.9924162 | 0.005735265 | 0.992416 | 0.008017217 | [12 empty] | 1001160 | 0.9979859 | 0.8678712 | 0.01532572 | 0.9813624 | 0.01130916 | 0.9813562 | 0.00959662
[13 empty] | 658146 | 0.9995181 | 0.9866385 | 0.001429229 | 0.9966768 | 0.004305876 | 0.9966816 | 0.005890336 |  |  | 553260 | 0.9895322 | 0.9670213 | 0.003577569 | 0.992424 | 0.005735361 | 0.9924238 | 0.008017143 | [12 empty] | 1001460 | 1.000224 | 0.8678712 | 0.01532572 | 0.9813705 | 0.01130911 | 0.9813643 | 0.00959637
[13 empty] | 658446 | 0.9985577 | 0.9866385 | 0.001429229 | 0.9966771 | 0.004305882 | 0.9966819 | 0.005890337 |  |  | 553560 | 0.9895322 | 0.9670213 | 0.003577569 | 0.9924318 | 0.005735457 | 0.9924317 | 0.008017069 | [12 empty] | 1001760 | 1.0047 | 0.8678712 | 0.01532572 | 0.9813786 | 0.01130906 | 0.9813723 | 0.009596121
[13 empty] | 658746 | 0.9995181 | 0.9866385 | 0.001429229 | 0.9966774 | 0.004305888 | 0.9966822 | 0.005890337 |  |  | 553860 | 0.9895322 | 0.9670213 | 0.003577569 | 0.9924397 | 0.005735553 | 0.9924395 | 0.008016995 | [12 empty] | 1002060 | 0.9979859 | 0.8678712 | 0.01532572 | 0.9813867 | 0.01130901 | 0.9813804 | 0.009595872
[13 empty] | 659046 | 0.9995181 | 0.9866385 | 0.001429229 | 0.9966777 | 0.004305893 | 0.9966825 | 0.005890338 |  |  | 554160 | 0.9906112 | 0.9670213 | 0.003577569 | 0.9924475 | 0.005735649 | 0.9924473 | 0.008016921 | [12 empty] | 1002360 | 0.9957479 | 0.8678712 | 0.01532572 | 0.9813948 | 0.01130896 | 0.9813885 | 0.009595623
[13 empty] | 659346 | 0.9995181 | 0.9866385 | 0.001429229 | 0.996678 | 0.004305899 | 0.9966828 | 0.005890339 |  |  | 554460 | 0.9895322 | 0.9670213 | 0.003577569 | 0.9924553 | 0.005735745 | 0.9924551 | 0.008016848 | [12 empty] | 1002660 | 0.9957479 | 0.8678712 | 0.01532572 | 0.9814028 | 0.01130891 | 0.9813965 | 0.009595375
[13 empty] | 659646 | 0.9995181 | 0.9866385 | 0.001429229 | 0.9966783 | 0.004305905 | 0.9966831 | 0.005890339 |  |  | 554760 | 0.9906112 | 0.9670213 | 0.003577569 | 0.9924631 | 0.00573584 | 0.9924629 | 0.008016775 | [12 empty] | 1002960 | 0.9979859 | 0.8678712 | 0.01532572 | 0.9814109 | 0.01130886 | 0.9814046 | 0.009595127
[13 empty] | 659946 | 0.9995181 | 0.9866385 | 0.001429229 | 0.9966786 | 0.00430591 | 0.9966834 | 0.00589034 |  |  | 555060 | 0.9895322 | 0.9670213 | 0.003577569 | 0.9924709 | 0.005735936 | 0.9924707 | 0.008016702 | [12 empty] | 1003260 | 1.002462 | 0.8678712 | 0.01532572 | 0.9814189 | 0.01130881 | 0.9814126 | 0.00959488
[13 empty] | 660246 | 0.9985577 | 0.9866385 | 0.001429229 | 0.9966788 | 0.004305916 | 0.9966837 | 0.005890341 |  |  | 555360 | 0.9916902 | 0.9670213 | 0.003577569 | 0.9924786 | 0.005736032 | 0.9924785 | 0.00801663 | [12 empty] | 1003560 | 1.002462 | 0.8678712 | 0.01532572 | 0.981427 | 0.01130877 | 0.9814207 | 0.009594633
[13 empty] | 660546 | 0.9995181 | 0.9866385 | 0.001429229 | 0.9966791 | 0.004305922 | 0.9966839 | 0.005890342 |  |  | 555660 | 0.9906112 | 0.9670213 | 0.003577569 | 0.9924864 | 0.005736127 | 0.9924862 | 0.008016557 | [12 empty] | 1003860 | 0.9957479 | 0.8678712 | 0.01532572 | 0.981435 | 0.01130872 | 0.9814287 | 0.009594386
[13 empty] | 660846 | 0.9985577 | 0.9866385 | 0.001429229 | 0.9966794 | 0.004305927 | 0.9966842 | 0.005890342 |  |  | 555960 | 0.9895322 | 0.9670213 | 0.003577569 | 0.9924941 | 0.005736222 | 0.992494 | 0.008016485 | [12 empty] | 1004160 | 1.0047 | 0.8678712 | 0.01532572 | 0.981443 | 0.01130867 | 0.9814367 | 0.00959414
[13 empty] | 661146 | 0.9995181 | 0.9866385 | 0.001429229 | 0.9966797 | 0.004305933 | 0.9966845 | 0.005890343 |  |  | 556260 | 0.9906112 | 0.9670213 | 0.003577569 | 0.9925018 | 0.005736317 | 0.9925017 | 0.008016413 | [12 empty] | 1004460 | 1.000224 | 0.8678712 | 0.01532572 | 0.981451 | 0.01130862 | 0.9814447 | 0.009593895
[13 empty] | 661446 | 0.9995181 | 0.9866385 | 0.001429229 | 0.99668 | 0.004305938 | 0.9966848 | 0.005890344 |  |  | 556560 | 0.9884531 | 0.9670213 | 0.003577569 | 0.9925096 | 0.005736413 | 0.9925094 | 0.008016342 | [12 empty] | 1004760 | 0.9957479 | 0.8678712 | 0.01532572 | 0.981459 | 0.01130857 | 0.9814527 | 0.009593649
[13 empty] | 661746 | 0.9995181 | 0.9866385 | 0.001429229 | 0.9966802 | 0.004305944 | 0.9966851 | 0.005890345 |  |  | 556860 | 0.9906112 | 0.9670213 | 0.003577569 | 0.9925173 | 0.005736508 | 0.9925171 | 0.00801627 | [12 empty] | 1005060 | 0.99351 | 0.8678712 | 0.01532572 | 0.981467 | 0.01130852 | 0.9814607 | 0.009593405
[13 empty] | 662046 | 0.9995181 | 0.9866385 | 0.001429229 | 0.9966805 | 0.00430595 | 0.9966853 | 0.005890346 |  |  | 557160 | 0.9906112 | 0.9670213 | 0.003577569 | 0.9925249 | 0.005736602 | 0.9925248 | 0.008016199 | [12 empty] | 1005360 | 0.9979859 | 0.8678712 | 0.01532572 | 0.981475 | 0.01130848 | 0.9814686 | 0.00959316
[13 empty] | 662346 | 0.9995181 | 0.9866385 | 0.001429229 | 0.9966808 | 0.004305955 | 0.9966856 | 0.005890347 |  |  | 557460 | 0.9906112 | 0.9670213 | 0.003577569 | 0.9925326 | 0.005736697 | 0.9925325 | 0.008016128 | [12 empty] | 1005660 | 1.000224 | 0.8678712 | 0.01532572 | 0.9814829 | 0.01130843 | 0.9814766 | 0.009592916
[13 empty] | 662646 | 0.9995181 | 0.9866385 | 0.001429229 | 0.9966811 | 0.004305961 | 0.9966859 | 0.005890348 |  |  | 557760 | 0.9895322 | 0.9670213 | 0.003577569 | 0.9925403 | 0.005736792 | 0.9925401 | 0.008016057 | [12 empty] | 1005960 | 1.0047 | 0.8678712 | 0.01532572 | 0.9814909 | 0.01130838 | 0.9814845 | 0.009592673
[13 empty] | 662946 | 0.9985577 | 0.9866385 | 0.001429229 | 0.9966813 | 0.004305967 | 0.9966862 | 0.005890349 |  |  | 558060 | 0.9895322 | 0.9670213 | 0.003577569 | 0.9925479 | 0.005736886 | 0.9925478 | 0.008015987 | [12 empty] | 1006260 | 1.000224 | 0.8678712 | 0.01532572 | 0.9814988 | 0.01130833 | 0.9814925 | 0.00959243
[13 empty] | 663246 | 1.000479 | 0.9866385 | 0.001429229 | 0.9966816 | 0.004305972 | 0.9966865 | 0.00589035 |  |  | 558360 | 0.9906112 | 0.9670213 | 0.003577569 | 0.9925556 | 0.005736981 | 0.9925554 | 0.008015916 | [12 empty] | 1006560 | 1.006938 | 0.8678712 | 0.01532572 | 0.9815068 | 0.01130829 | 0.9815004 | 0.009592187
[13 empty] | 663546 | 1.000479 | 0.9866385 | 0.001429229 | 0.9966819 | 0.004305978 | 0.9966867 | 0.005890351 |  |  | 558660 | 0.9895322 | 0.9670213 | 0.003577569 | 0.9925632 | 0.005737075 | 0.9925631 | 0.008015846 | [12 empty] | 1006860 | 1.000224 | 0.8678712 | 0.01532572 | 0.9815147 | 0.01130824 | 0.9815084 | 0.009591945
[13 empty] | 663846 | 0.9995181 | 0.9866385 | 0.001429229 | 0.9966822 | 0.004305983 | 0.996687 | 0.005890352 |  |  | 558960 | 0.9884531 | 0.9670213 | 0.003577569 | 0.9925708 | 0.005737169 | 0.9925707 | 0.008015776 | [12 empty] | 1007160 | 0.9957479 | 0.8678712 | 0.01532572 | 0.9815226 | 0.01130819 | 0.9815163 | 0.009591703
[13 empty] | 664146 | 1.000479 | 0.9866385 | 0.001429229 | 0.9966824 | 0.004305989 | 0.9966873 | 0.005890353 |  |  | 559260 | 0.9906112 | 0.9670213 | 0.003577569 | 0.9925784 | 0.005737264 | 0.9925783 | 0.008015707 | [12 empty] | 1007460 | 0.9957479 | 0.8678712 | 0.01532572 | 0.9815305 | 0.01130814 | 0.9815242 | 0.009591461
[13 empty] | 664446 | 0.9995181 | 0.9866385 | 0.001429229 | 0.9966827 | 0.004305995 | 0.9966876 | 0.005890354 |  |  | 559560 | 0.9906112 | 0.9670213 | 0.003577569 | 0.992586 | 0.005737358 | 0.9925859 | 0.008015637 | [12 empty] | 1007760 | 1.000224 | 0.8678712 | 0.01532572 | 0.9815385 | 0.0113081 | 0.9815321 | 0.00959122
[13 empty] | 664746 | 0.9995181 | 0.9866385 | 0.001429229 | 0.996683 | 0.004306 | 0.9966878 | 0.005890355 |  |  | 559860 | 0.9895322 | 0.9670213 | 0.003577569 | 0.9925936 | 0.005737452 | 0.9925935 | 0.008015568 | [12 empty] | 1008060 | 0.9979859 | 0.8678712 | 0.01532572 | 0.9815463 | 0.01130805 | 0.98154 | 0.009590979
[13 empty] | 665046 | 1.000479 | 0.9866385 | 0.001429229 | 0.9966833 | 0.004306006 | 0.9966881 | 0.005890356 |  |  | 560160 | 0.9895322 | 0.9670213 | 0.003577569 | 0.9926012 | 0.005737545 | 0.992601 | 0.008015499 | [12 empty] | 1008360 | 0.9979859 | 0.8678712 | 0.01532572 | 0.9815542 | 0.011308 | 0.9815479 | 0.009590739
[13 empty] | 665346 | 1.000479 | 0.9866385 | 0.001429229 | 0.9966835 | 0.004306011 | 0.9966884 | 0.005890357 |  |  | 560460 | 0.9895322 | 0.9670213 | 0.003577569 | 0.9926087 | 0.005737639 | 0.9926086 | 0.00801543 | [12 empty] | 1008660 | 0.99351 | 0.8678712 | 0.01532572 | 0.9815621 | 0.01130796 | 0.9815557 | 0.009590499
[13 empty] | 665646 | 0.9995181 | 0.9866385 | 0.001429229 | 0.9966838 | 0.004306017 | 0.9966886 | 0.005890358 |  |  | 560760 | 0.9906112 | 0.9670213 | 0.003577569 | 0.9926163 | 0.005737733 | 0.9926161 | 0.008015362 | [12 empty] | 1008960 | 0.99351 | 0.8678712 | 0.01532572 | 0.98157 | 0.01130791 | 0.9815636 | 0.00959026
[13 empty] | 665946 | 0.9995181 | 0.9866385 | 0.001429229 | 0.9966841 | 0.004306022 | 0.9966889 | 0.005890359 |  |  | 561060 | 0.9884531 | 0.9670213 | 0.003577569 | 0.9926238 | 0.005737826 | 0.9926237 | 0.008015293 | [12 empty] | 1009260 | 0.9979859 | 0.8678712 | 0.01532572 | 0.9815778 | 0.01130786 | 0.9815714 | 0.009590021
[13 empty] | 666246 | 0.9985577 | 0.9866385 | 0.001429229 | 0.9966843 | 0.004306028 | 0.9966892 | 0.005890361 |  |  | 561360 | 0.9895322 | 0.9670213 | 0.003577569 | 0.9926313 | 0.00573792 | 0.9926312 | 0.008015225 | [12 empty] | 1009560 | 1.002462 | 0.8678712 | 0.01532572 | 0.9815857 | 0.01130782 | 0.9815793 | 0.009589782
[13 empty] | 666546 | 0.9985577 | 0.9866385 | 0.001429229 | 0.9966846 | 0.004306033 | 0.9966894 | 0.005890362 |  |  | 561660 | 0.9895322 | 0.9670213 | 0.003577569 | 0.9926388 | 0.005738013 | 0.9926387 | 0.008015157 | [12 empty] | 1009860 | 1.002462 | 0.8678712 | 0.01532572 | 0.9815935 | 0.01130777 | 0.9815871 | 0.009589544
[13 empty] | 666846 | 1.000479 | 0.9866385 | 0.001429229 | 0.9966849 | 0.004306039 | 0.9966897 | 0.005890363 |  |  | 561960 | 0.9906112 | 0.9670213 | 0.003577569 | 0.9926463 | 0.005738106 | 0.9926462 | 0.00801509 | [12 empty] | 1010160 | 1.002462 | 0.8678712 | 0.01532572 | 0.9816014 | 0.01130773 | 0.981595 | 0.009589306
[13 empty] | 667146 | 0.9995181 | 0.9866385 | 0.001429229 | 0.9966851 | 0.004306045 | 0.99669 | 0.005890364 |  |  | 562260 | 0.9906112 | 0.9670213 | 0.003577569 | 0.9926538 | 0.005738199 | 0.9926537 | 0.008015022 | [12 empty] | 1010460 | 0.9979859 | 0.8678712 | 0.01532572 | 0.9816092 | 0.01130768 | 0.9816028 | 0.009589069
[13 empty] | 667446 | 1.000479 | 0.9866385 | 0.001429229 | 0.9966854 | 0.00430605 | 0.9966903 | 0.005890365 |  |  | 562560 | 0.9906112 | 0.9670213 | 0.003577569 | 0.9926613 | 0.005738293 | 0.9926611 | 0.008014955 | [12 empty] | 1010760 | 0.991272 | 0.8678712 | 0.01532572 | 0.981617 | 0.01130763 | 0.9816106 | 0.009588832
[13 empty] | 667746 | 0.9995181 | 0.9866385 | 0.001429229 | 0.9966857 | 0.004306056 | 0.9966905 | 0.005890367 |  |  | 562860 | 0.9906112 | 0.9670213 | 0.003577569 | 0.9926687 | 0.005738385 | 0.9926686 | 0.008014888 | [12 empty] | 1011060 | 0.9957479 | 0.8678712 | 0.01532572 | 0.9816248 | 0.01130759 | 0.9816184 | 0.009588596
[13 empty] | 668046 | 0.9985577 | 0.9866385 | 0.001429229 | 0.9966859 | 0.004306061 | 0.9966908 | 0.005890368 |  |  | 563160 | 0.9895322 | 0.9670213 | 0.003577569 | 0.9926762 | 0.005738478 | 0.992676 | 0.008014821 | [12 empty] | 1011360 | 0.991272 | 0.8678712 | 0.01532572 | 0.9816326 | 0.01130754 | 0.9816262 | 0.009588359
[13 empty] | 668346 | 1.000479 | 0.9866385 | 0.001429229 | 0.9966862 | 0.004306067 | 0.996691 | 0.005890369 |  |  | 563460 | 0.9916902 | 0.9670213 | 0.003577569 | 0.9926836 | 0.005738571 | 0.9926835 | 0.008014755 | [12 empty] | 1011660 | 0.9979859 | 0.8678712 | 0.01532572 | 0.9816404 | 0.0113075 | 0.981634 | 0.009588124
[13 empty] | 668646 | 0.9995181 | 0.9866385 | 0.001429229 | 0.9966865 | 0.004306072 | 0.9966913 | 0.005890371 |  |  | 563760 | 0.9895322 | 0.9670213 | 0.003577569 | 0.992691 | 0.005738664 | 0.9926909 | 0.008014689 | [12 empty] | 1011960 | 0.9867961 | 0.8678712 | 0.01532572 | 0.9816482 | 0.01130745 | 0.9816417 | 0.009587888
[13 empty] | 668946 | 1.000479 | 0.9866385 | 0.001429229 | 0.9966867 | 0.004306078 | 0.9966916 | 0.005890372 |  |  | 564060 | 0.9906112 | 0.9670213 | 0.003577569 | 0.9926984 | 0.005738756 | 0.9926983 | 0.008014623 | [12 empty] | 1012260 | 0.99351 | 0.8678712 | 0.01532572 | 0.9816559 | 0.01130741 | 0.9816495 | 0.009587654
[13 empty] | 669246 | 0.9995181 | 0.9866385 | 0.001429229 | 0.996687 | 0.004306083 | 0.9966918 | 0.005890373 |  |  | 564360 | 0.9895322 | 0.9670213 | 0.003577569 | 0.9927058 | 0.005738849 | 0.9927057 | 0.008014557 | [12 empty] | 1012560 | 0.991272 | 0.8678712 | 0.01532572 | 0.9816637 | 0.01130736 | 0.9816573 | 0.009587419
[13 empty] | 669546 | 0.9995181 | 0.9866385 | 0.001429229 | 0.9966872 | 0.004306089 | 0.9966921 | 0.005890375 |  |  | 564660 | 0.9895322 | 0.9670213 | 0.003577569 | 0.9927132 | 0.005738941 | 0.9927131 | 0.008014491 | [12 empty] | 1012860 | 0.9979859 | 0.8678712 | 0.01532572 | 0.9816715 | 0.01130732 | 0.981665 | 0.009587185
[13 empty] | 669846 | 0.9995181 | 0.9866385 | 0.001429229 | 0.9966875 | 0.004306094 | 0.9966924 | 0.005890376 |  |  | 564960 | 0.9906112 | 0.9670213 | 0.003577569 | 0.9927206 | 0.005739033 | 0.9927205 | 0.008014426 | [12 empty] | 1013160 | 0.99351 | 0.8678712 | 0.01532572 | 0.9816792 | 0.01130727 | 0.9816727 | 0.009586951
[13 empty] | 670146 | 0.9985577 | 0.9866385 | 0.001429229 | 0.9966878 | 0.0043061 | 0.9966926 | 0.005890378 |  |  | 565260 | 0.9906112 | 0.9670213 | 0.003577569 | 0.9927279 | 0.005739125 | 0.9927278 | 0.00801436 | [12 empty] | 1013460 | 0.9979859 | 0.8678712 | 0.01532572 | 0.9816869 | 0.01130723 | 0.9816805 | 0.009586718
[13 empty] | 670446 | 1.000479 | 0.9866385 | 0.001429229 | 0.996688 | 0.004306105 | 0.9966929 | 0.005890379 |  |  | 565560 | 0.9906112 | 0.9670213 | 0.003577569 | 0.9927353 | 0.005739217 | 0.9927352 | 0.008014295 | [12 empty] | 1013760 | 0.99351 | 0.8678712 | 0.01532572 | 0.9816947 | 0.01130718 | 0.9816882 | 0.009586485
[13 empty] | 670746 | 1.000479 | 0.9866385 | 0.001429229 | 0.9966883 | 0.004306111 | 0.9966931 | 0.00589038 |  |  | 565860 | 0.9895322 | 0.9670213 | 0.003577569 | 0.9927426 | 0.005739309 | 0.9927425 | 0.008014231 | [12 empty] | 1014060 | 0.991272 | 0.8678712 | 0.01532572 | 0.9817024 | 0.01130714 | 0.9816959 | 0.009586253
[13 empty] | 671046 | 1.001439 | 0.9866385 | 0.001429229 | 0.9966885 | 0.004306116 | 0.9966934 | 0.005890382 |  |  | 566160 | 0.9895322 | 0.9670213 | 0.003577569 | 0.9927499 | 0.005739401 | 0.9927498 | 0.008014166 | [12 empty] | 1014360 | 0.99351 | 0.8678712 | 0.01532572 | 0.9817101 | 0.01130709 | 0.9817036 | 0.00958602
[13 empty] | 671346 | 1.001439 | 0.9866385 | 0.001429229 | 0.9966888 | 0.004306122 | 0.9966937 | 0.005890383 |  |  | 566460 | 0.9906112 | 0.9670213 | 0.003577569 | 0.9927573 | 0.005739493 | 0.9927571 | 0.008014102 | [12 empty] | 1014660 | 0.991272 | 0.8678712 | 0.01532572 | 0.9817178 | 0.01130705 | 0.9817113 | 0.009585789
[13 empty] | 671646 | 1.000479 | 0.9866385 | 0.001429229 | 0.996689 | 0.004306127 | 0.9966939 | 0.005890385 |  |  | 566760 | 0.9916902 | 0.9670213 | 0.003577569 | 0.9927646 | 0.005739584 | 0.9927644 | 0.008014037 | [12 empty] | 1014960 | 0.991272 | 0.8678712 | 0.01532572 | 0.9817255 | 0.011307 | 0.981719 | 0.009585557
[13 empty] | 671946 | 1.001439 | 0.9866385 | 0.001429229 | 0.9966893 | 0.004306133 | 0.9966942 | 0.005890386 |  |  | 567060 | 0.9906112 | 0.9670213 | 0.003577569 | 0.9927718 | 0.005739676 | 0.9927717 | 0.008013974 | [12 empty] | 1015260 | 0.9890341 | 0.8678712 | 0.01532572 | 0.9817332 | 0.01130696 | 0.9817267 | 0.009585327
[13 empty] | 672246 | 1.000479 | 0.9866385 | 0.001429229 | 0.9966895 | 0.004306138 | 0.9966944 | 0.005890388 |  |  | 567360 | 0.9895322 | 0.9670213 | 0.003577569 | 0.9927791 | 0.005739767 | 0.992779 | 0.00801391 | [12 empty] | 1015560 | 1.000224 | 0.8678712 | 0.01532572 | 0.9817408 | 0.01130692 | 0.9817343 | 0.009585096
[13 empty] | 672546 | 1.001439 | 0.9866385 | 0.001429229 | 0.9966898 | 0.004306143 | 0.9966947 | 0.00589039 |  |  | 567660 | 0.9916902 | 0.9670213 | 0.003577569 | 0.9927864 | 0.005739858 | 0.9927863 | 0.008013846 | [12 empty] | 1015860 | 0.99351 | 0.8678712 | 0.01532572 | 0.9817485 | 0.01130687 | 0.981742 | 0.009584866
[13 empty] | 672846 | 0.9995181 | 0.9866385 | 0.001429229 | 0.99669 | 0.004306149 | 0.9966949 | 0.005890391 |  |  | 567960 | 0.9906112 | 0.9670213 | 0.003577569 | 0.9927936 | 0.00573995 | 0.9927935 | 0.008013783 | [12 empty] | 1016160 | 0.991272 | 0.8678712 | 0.01532572 | 0.9817562 | 0.01130683 | 0.9817497 | 0.009584636
[13 empty] | 673146 | 0.9995181 | 0.9866385 | 0.001429229 | 0.9966903 | 0.004306154 | 0.9966952 | 0.005890393 |  |  | 568260 | 0.9906112 | 0.9670213 | 0.003577569 | 0.9928009 | 0.005740041 | 0.9928008 | 0.00801372 | [12 empty] | 1016460 | 0.991272 | 0.8678712 | 0.01532572 | 0.9817638 | 0.01130679 | 0.9817573 | 0.009584407
[13 empty] | 673446 | 1.000479 | 0.9866385 | 0.001429229 | 0.9966906 | 0.00430616 | 0.9966954 | 0.005890394 |  |  | 568560 | 0.9895322 | 0.9670213 | 0.003577569 | 0.9928081 | 0.005740132 | 0.992808 | 0.008013657 | [12 empty] | 1016760 | 1.000224 | 0.8678712 | 0.01532572 | 0.9817714 | 0.01130674 | 0.9817649 | 0.009584178
[13 empty] | 673746 | 1.000479 | 0.9866385 | 0.001429229 | 0.9966908 | 0.004306165 | 0.9966957 | 0.005890396 |  |  | 568860 | 0.9916902 | 0.9670213 | 0.003577569 | 0.9928153 | 0.005740223 | 0.9928152 | 0.008013595 | [12 empty] | 1017060 | 0.99351 | 0.8678712 | 0.01532572 | 0.9817791 | 0.0113067 | 0.9817726 | 0.00958395
[13 empty] | 674046 | 1.000479 | 0.9866385 | 0.001429229 | 0.9966911 | 0.004306171 | 0.9966959 | 0.005890398 |  |  | 569160 | 0.9906112 | 0.9670213 | 0.003577569 | 0.9928225 | 0.005740314 | 0.9928224 | 0.008013532 | [12 empty] | 1017360 | 0.9890341 | 0.8678712 | 0.01532572 | 0.9817867 | 0.01130666 | 0.9817802 | 0.009583722
[13 empty] | 674346 | 1.000479 | 0.9866385 | 0.001429229 | 0.9966913 | 0.004306176 | 0.9966962 | 0.005890399 |  |  | 569460 | 0.9906112 | 0.9670213 | 0.003577569 | 0.9928297 | 0.005740404 | 0.9928296 | 0.00801347 | [12 empty] | 1017660 | 0.9979859 | 0.8678712 | 0.01532572 | 0.9817943 | 0.01130661 | 0.9817878 | 0.009583494
[13 empty] | 674646 | 0.9985577 | 0.9866385 | 0.001429229 | 0.9966915 | 0.004306181 | 0.9966964 | 0.005890401 |  |  | 569760 | 0.9916902 | 0.9670213 | 0.003577569 | 0.9928369 | 0.005740495 | 0.9928368 | 0.008013408 | [12 empty] | 1017960 | 0.991272 | 0.8678712 | 0.01532572 | 0.9818019 | 0.01130657 | 0.9817954 | 0.009583267
[13 empty] | 674946 | 1.000479 | 0.9866385 | 0.001429229 | 0.9966918 | 0.004306187 | 0.9966967 | 0.005890403 |  |  | 570060 | 0.9895322 | 0.9670213 | 0.003577569 | 0.9928441 | 0.005740585 | 0.992844 | 0.008013346 | [12 empty] | 1018260 | 0.9890341 | 0.8678712 | 0.01532572 | 0.9818095 | 0.01130653 | 0.981803 | 0.00958304
[13 empty] | 675246 | 1.000479 | 0.9866385 | 0.001429229 | 0.996692 | 0.004306192 | 0.9966969 | 0.005890404 |  |  | 570360 | 0.9895322 | 0.9670213 | 0.003577569 | 0.9928513 | 0.005740676 | 0.9928512 | 0.008013285 | [12 empty] | 1018560 | 0.991272 | 0.8678712 | 0.01532572 | 0.9818171 | 0.01130648 | 0.9818105 | 0.009582813
[13 empty] | 675546 | 0.9995181 | 0.9866385 | 0.001429229 | 0.9966923 | 0.004306198 | 0.9966972 | 0.005890406 |  |  | 570660 | 0.9916902 | 0.9670213 | 0.003577569 | 0.9928584 | 0.005740766 | 0.9928583 | 0.008013223 | [12 empty] | 1018860 | 0.991272 | 0.8678712 | 0.01532572 | 0.9818247 | 0.01130644 | 0.9818181 | 0.009582587
[13 empty] | 675846 | 0.9995181 | 0.9866385 | 0.001429229 | 0.9966925 | 0.004306203 | 0.9966974 | 0.005890408 |  |  | 570960 | 0.9906112 | 0.9670213 | 0.003577569 | 0.9928655 | 0.005740856 | 0.9928655 | 0.008013162 | [12 empty] | 1019160 | 0.9979859 | 0.8678712 | 0.01532572 | 0.9818322 | 0.0113064 | 0.9818257 | 0.009582361
[13 empty] | 676146 | 1.001439 | 0.9866385 | 0.001429229 | 0.9966928 | 0.004306208 | 0.9966977 | 0.005890409 |  |  | 571260 | 0.9906112 | 0.9670213 | 0.003577569 | 0.9928727 | 0.005740947 | 0.9928726 | 0.008013101 | [12 empty] | 1019460 | 0.99351 | 0.8678712 | 0.01532572 | 0.9818398 | 0.01130636 | 0.9818332 | 0.009582136
[13 empty] | 676446 | 1.000479 | 0.9866385 | 0.001429229 | 0.996693 | 0.004306214 | 0.9966979 | 0.005890411 |  |  | 571560 | 0.9906112 | 0.9670213 | 0.003577569 | 0.9928798 | 0.005741037 | 0.9928797 | 0.008013041 | [12 empty] | 1019760 | 0.99351 | 0.8678712 | 0.01532572 | 0.9818473 | 0.01130631 | 0.9818408 | 0.009581911
[13 empty] | 676746 | 1.000479 | 0.9866385 | 0.001429229 | 0.9966933 | 0.004306219 | 0.9966982 | 0.005890413 |  |  | 571860 | 0.9906112 | 0.9670213 | 0.003577569 | 0.9928869 | 0.005741127 | 0.9928868 | 0.00801298 | [12 empty] | 1020060 | 0.99351 | 0.8678712 | 0.01532572 | 0.9818549 | 0.01130627 | 0.9818483 | 0.009581686
[13 empty] | 677046 | 0.9995181 | 0.9866385 | 0.001429229 | 0.9966935 | 0.004306225 | 0.9966984 | 0.005890415 |  |  | 572160 | 0.9906112 | 0.9670213 | 0.003577569 | 0.992894 | 0.005741216 | 0.9928939 | 0.00801292 | [12 empty] | 1020360 | 0.9890341 | 0.8678712 | 0.01532572 | 0.9818624 | 0.01130623 | 0.9818559 | 0.009581462
[13 empty] | 677346 | 1.000479 | 0.9866385 | 0.001429229 | 0.9966938 | 0.00430623 | 0.9966987 | 0.005890417 |  |  | 572460 | 0.9927692 | 0.9670213 | 0.003577569 | 0.9929011 | 0.005741306 | 0.992901 | 0.00801286 | [12 empty] | 1020660 | 0.991272 | 0.8678712 | 0.01532572 | 0.9818699 | 0.01130619 | 0.9818634 | 0.009581238
[13 empty] | 677646 | 1.000479 | 0.9866385 | 0.001429229 | 0.996694 | 0.004306235 | 0.9966989 | 0.005890418 |  |  | 572760 | 0.9895322 | 0.9670213 | 0.003577569 | 0.9929081 | 0.005741396 | 0.992908 | 0.0080128 | [12 empty] | 1020960 | 1.0047 | 0.8678712 | 0.01532572 | 0.9818775 | 0.01130615 | 0.9818709 | 0.009581015
[13 empty] | 677946 | 0.9995181 | 0.9866385 | 0.001429229 | 0.9966942 | 0.004306241 | 0.9966992 | 0.00589042 |  |  | 573060 | 0.9916902 | 0.9670213 | 0.003577569 | 0.9929152 | 0.005741485 | 0.9929151 | 0.00801274 | [12 empty] | 1021260 | 0.99351 | 0.8678712 | 0.01532572 | 0.981885 | 0.0113061 | 0.9818784 | 0.009580792
[13 empty] | 678246 | 1.000479 | 0.9866385 | 0.001429229 | 0.9966945 | 0.004306246 | 0.9966994 | 0.005890422 |  |  | 573360 | 0.9927692 | 0.9670213 | 0.003577569 | 0.9929222 | 0.005741575 | 0.9929222 | 0.008012681 | [12 empty] | 1021560 | 1.002462 | 0.8678712 | 0.01532572 | 0.9818925 | 0.01130606 | 0.9818859 | 0.009580569
[13 empty] | 678546 | 1.000479 | 0.9866385 | 0.001429229 | 0.9966947 | 0.004306251 | 0.9966996 | 0.005890424 |  |  | 573660 | 0.9916902 | 0.9670213 | 0.003577569 | 0.9929293 | 0.005741664 | 0.9929292 | 0.008012622 | [12 empty] | 1021860 | 0.9957479 | 0.8678712 | 0.01532572 | 0.9819 | 0.01130602 | 0.9818934 | 0.009580347
[13 empty] | 678846 | 0.9985577 | 0.9866385 | 0.001429229 | 0.996695 | 0.004306257 | 0.9966999 | 0.005890426 |  |  | 573960 | 0.9906112 | 0.9670213 | 0.003577569 | 0.9929363 | 0.005741754 | 0.9929362 | 0.008012563 | [12 empty] | 1022160 | 0.99351 | 0.8678712 | 0.01532572 | 0.9819074 | 0.01130598 | 0.9819009 | 0.009580125
[13 empty] | 679146 | 1.001439 | 0.9866385 | 0.001429229 | 0.9966952 | 0.004306262 | 0.9967001 | 0.005890428 |  |  | 574260 | 0.9906112 | 0.9670213 | 0.003577569 | 0.9929433 | 0.005741843 | 0.9929432 | 0.008012504 | [12 empty] | 1022460 | 0.9845582 | 0.8678712 | 0.01532572 | 0.9819149 | 0.01130594 | 0.9819083 | 0.009579904
[13 empty] | 679446 | 1.000479 | 0.9866385 | 0.001429229 | 0.9966954 | 0.004306267 | 0.9967004 | 0.00589043 |  |  | 574560 | 0.9895322 | 0.9670213 | 0.003577569 | 0.9929503 | 0.005741932 | 0.9929502 | 0.008012445 | [12 empty] | 1022760 | 0.9957479 | 0.8678712 | 0.01532572 | 0.9819224 | 0.0113059 | 0.9819158 | 0.009579683
[13 empty] | 679746 | 1.000479 | 0.9866385 | 0.001429229 | 0.9966957 | 0.004306273 | 0.9967006 | 0.005890432 |  |  | 574860 | 0.9916902 | 0.9670213 | 0.003577569 | 0.9929573 | 0.005742021 | 0.9929572 | 0.008012387 | [12 empty] | 1023060 | 0.99351 | 0.8678712 | 0.01532572 | 0.9819298 | 0.01130586 | 0.9819232 | 0.009579462
[13 empty] | 680046 | 0.9995181 | 0.9866385 | 0.001429229 | 0.9966959 | 0.004306278 | 0.9967008 | 0.005890433 |  |  | 575160 | 0.9906112 | 0.9670213 | 0.003577569 | 0.9929643 | 0.00574211 | 0.9929642 | 0.008012329 | [12 empty] | 1023360 | 0.9957479 | 0.8678712 | 0.01532572 | 0.9819373 | 0.01130581 | 0.9819307 | 0.009579242
[13 empty] | 680346 | 1.001439 | 0.9866385 | 0.001429229 | 0.9966961 | 0.004306283 | 0.9967011 | 0.005890435 |  |  | 575460 | 0.9906112 | 0.9670213 | 0.003577569 | 0.9929712 | 0.005742198 | 0.9929712 | 0.008012271 | [12 empty] | 1023660 | 0.991272 | 0.8678712 | 0.01532572 | 0.9819447 | 0.01130577 | 0.9819381 | 0.009579022
[13 empty] | 680646 | 0.9995181 | 0.9866385 | 0.001429229 | 0.9966964 | 0.004306289 | 0.9967013 | 0.005890437 |  |  | 575760 | 0.9895322 | 0.9670213 | 0.003577569 | 0.9929782 | 0.005742287 | 0.9929781 | 0.008012213 | [12 empty] | 1023960 | 0.9957479 | 0.8678712 | 0.01532572 | 0.9819522 | 0.01130573 | 0.9819455 | 0.009578802
[13 empty] | 680946 | 0.9995181 | 0.9866385 | 0.001429229 | 0.9966966 | 0.004306294 | 0.9967015 | 0.005890439 |  |  | 576060 | 0.9895322 | 0.9670213 | 0.003577569 | 0.9929851 | 0.005742376 | 0.9929851 | 0.008012155 | [12 empty] | 1024260 | 0.991272 | 0.8678712 | 0.01532572 | 0.9819596 | 0.01130569 | 0.981953 | 0.009578583
[13 empty] | 681246 | 0.9985577 | 0.9866385 | 0.001429229 | 0.9966969 | 0.004306299 | 0.9967018 | 0.005890441 |  |  | 576360 | 0.9916902 | 0.9670213 | 0.003577569 | 0.9929921 | 0.005742464 | 0.992992 | 0.008012098 | [12 empty] | 1024560 | 0.991272 | 0.8678712 | 0.01532572 | 0.981967 | 0.01130565 | 0.9819604 | 0.009578364
[13 empty] | 681546 | 0.9995181 | 0.9866385 | 0.001429229 | 0.9966971 | 0.004306304 | 0.996702 | 0.005890443 |  |  | 576660 | 0.9906112 | 0.9670213 | 0.003577569 | 0.992999 | 0.005742553 | 0.9929989 | 0.008012041 | [12 empty] | 1024860 | 0.9890341 | 0.8678712 | 0.01532572 | 0.9819744 | 0.01130561 | 0.9819678 | 0.009578146
[13 empty] | 681846 | 0.9985577 | 0.9866385 | 0.001429229 | 0.9966973 | 0.00430631 | 0.9967023 | 0.005890445 |  |  | 576960 | 0.9927692 | 0.9670213 | 0.003577569 | 0.9930059 | 0.005742641 | 0.9930058 | 0.008011984 | [12 empty] | 1025160 | 0.9957479 | 0.8678712 | 0.01532572 | 0.9819818 | 0.01130557 | 0.9819752 | 0.009577928
[13 empty] | 682146 | 1.000479 | 0.9866385 | 0.001429229 | 0.9966976 | 0.004306315 | 0.9967025 | 0.005890447 |  |  | 577260 | 0.9916902 | 0.9670213 | 0.003577569 | 0.9930128 | 0.005742729 | 0.9930127 | 0.008011927 | [12 empty] | 1025460 | 0.99351 | 0.8678712 | 0.01532572 | 0.9819892 | 0.01130553 | 0.9819825 | 0.00957771
[13 empty] | 682446 | 0.9995181 | 0.9866385 | 0.001429229 | 0.9966978 | 0.00430632 | 0.9967027 | 0.005890449 |  |  | 577560 | 0.9927692 | 0.9670213 | 0.003577569 | 0.9930197 | 0.005742817 | 0.9930196 | 0.008011871 | [12 empty] | 1025760 | 0.99351 | 0.8678712 | 0.01532572 | 0.9819966 | 0.01130549 | 0.9819899 | 0.009577493
[13 empty] | 682746 | 1.000479 | 0.9866385 | 0.001429229 | 0.996698 | 0.004306325 | 0.996703 | 0.005890451 |  |  | 577860 | 0.9916902 | 0.9670213 | 0.003577569 | 0.9930266 | 0.005742905 | 0.9930265 | 0.008011815 | [12 empty] | 1026060 | 0.9957479 | 0.8678712 | 0.01532572 | 0.9820039 | 0.01130545 | 0.9819973 | 0.009577276
[13 empty] | 683046 | 0.9995181 | 0.9866385 | 0.001429229 | 0.9966982 | 0.004306331 | 0.9967032 | 0.005890453 |  |  | 578160 | 0.9916902 | 0.9670213 | 0.003577569 | 0.9930334 | 0.005742993 | 0.9930334 | 0.008011758 | [12 empty] | 1026360 | 0.9957479 | 0.8678712 | 0.01532572 | 0.9820113 | 0.01130541 | 0.9820046 | 0.00957706
[13 empty] | 683346 | 1.000479 | 0.9866385 | 0.001429229 | 0.9966985 | 0.004306336 | 0.9967034 | 0.005890456 |  |  | 578460 | 0.9895322 | 0.9670213 | 0.003577569 | 0.9930403 | 0.005743081 | 0.9930402 | 0.008011703 | [12 empty] | 1026660 | 0.99351 | 0.8678712 | 0.01532572 | 0.9820186 | 0.01130537 | 0.982012 | 0.009576844
[13 empty] | 683646 | 0.9995181 | 0.9866385 | 0.001429229 | 0.9966987 | 0.004306341 | 0.9967036 | 0.005890458 |  |  | 578760 | 0.9895322 | 0.9670213 | 0.003577569 | 0.9930471 | 0.005743169 | 0.9930471 | 0.008011647 | [12 empty] | 1026960 | 0.99351 | 0.8678712 | 0.01532572 | 0.982026 | 0.01130533 | 0.9820193 | 0.009576628
[13 empty] | 683946 | 1.001439 | 0.9866385 | 0.001429229 | 0.9966989 | 0.004306346 | 0.9967039 | 0.00589046 |  |  | 579060 | 0.9906112 | 0.9670213 | 0.003577569 | 0.993054 | 0.005743257 | 0.9930539 | 0.008011591 | [12 empty] | 1027260 | 0.991272 | 0.8678712 | 0.01532572 | 0.9820333 | 0.01130529 | 0.9820267 | 0.009576412
[13 empty] | 684246 | 1.001439 | 0.9866385 | 0.001429229 | 0.9966992 | 0.004306352 | 0.9967041 | 0.005890462 |  |  | 579360 | 0.9916902 | 0.9670213 | 0.003577569 | 0.9930608 | 0.005743344 | 0.9930607 | 0.008011536 | [12 empty] | 1027560 | 0.991272 | 0.8678712 | 0.01532572 | 0.9820407 | 0.01130525 | 0.982034 | 0.009576197
[13 empty] | 684546 | 1.000479 | 0.9866385 | 0.001429229 | 0.9966994 | 0.004306357 | 0.9967043 | 0.005890464 |  |  | 579660 | 0.9906112 | 0.9670213 | 0.003577569 | 0.9930676 | 0.005743432 | 0.9930675 | 0.008011481 | [12 empty] | 1027860 | 0.99351 | 0.8678712 | 0.01532572 | 0.982048 | 0.01130521 | 0.9820413 | 0.009575983
[13 empty] | 684846 | 0.9995181 | 0.9866385 | 0.001429229 | 0.9966996 | 0.004306362 | 0.9967046 | 0.005890466 |  |  | 579960 | 0.9895322 | 0.9670213 | 0.003577569 | 0.9930744 | 0.005743519 | 0.9930743 | 0.008011426 | [12 empty] | 1028160 | 0.991272 | 0.8678712 | 0.01532572 | 0.9820553 | 0.01130517 | 0.9820486 | 0.009575769
[13 empty] | 685146 | 1.000479 | 0.9866385 | 0.001429229 | 0.9966998 | 0.004306367 | 0.9967048 | 0.005890468 |  |  | 580260 | 0.9916902 | 0.9670213 | 0.003577569 | 0.9930812 | 0.005743606 | 0.9930811 | 0.008011371 | [12 empty] | 1028460 | 0.991272 | 0.8678712 | 0.01532572 | 0.9820626 | 0.01130513 | 0.9820559 | 0.009575555
[13 empty] | 685446 | 1.000479 | 0.9866385 | 0.001429229 | 0.9967001 | 0.004306373 | 0.996705 | 0.00589047 |  |  | 580560 | 0.9938482 | 0.9670213 | 0.003577569 | 0.993088 | 0.005743693 | 0.9930879 | 0.008011317 | [12 empty] | 1028760 | 0.9890341 | 0.8678712 | 0.01532572 | 0.9820699 | 0.01130509 | 0.9820632 | 0.009575341
[13 empty] | 685746 | 1.000479 | 0.9866385 | 0.001429229 | 0.9967003 | 0.004306378 | 0.9967052 | 0.005890473 |  |  | 580860 | 0.9906112 | 0.9670213 | 0.003577569 | 0.9930947 | 0.00574378 | 0.9930947 | 0.008011263 | [12 empty] | 1029060 | 0.99351 | 0.8678712 | 0.01532572 | 0.9820772 | 0.01130506 | 0.9820705 | 0.009575128
[13 empty] | 686046 | 0.9995181 | 0.9866385 | 0.001429229 | 0.9967005 | 0.004306383 | 0.9967055 | 0.005890475 |  |  | 581160 | 0.9906112 | 0.9670213 | 0.003577569 | 0.9931015 | 0.005743867 | 0.9931014 | 0.008011209 | [12 empty] | 1029360 | 0.9979859 | 0.8678712 | 0.01532572 | 0.9820845 | 0.01130502 | 0.9820778 | 0.009574915
[13 empty] | 686346 | 1.000479 | 0.9866385 | 0.001429229 | 0.9967007 | 0.004306388 | 0.9967057 | 0.005890477 |  |  | 581460 | 0.9906112 | 0.9670213 | 0.003577569 | 0.9931082 | 0.005743954 | 0.9931082 | 0.008011155 | [12 empty] | 1029660 | 0.991272 | 0.8678712 | 0.01532572 | 0.9820917 | 0.01130498 | 0.982085 | 0.009574703
[13 empty] | 686646 | 0.9985577 | 0.9866385 | 0.001429229 | 0.996701 | 0.004306393 | 0.9967059 | 0.005890479 |  |  | 581760 | 0.9916902 | 0.9670213 | 0.003577569 | 0.993115 | 0.005744041 | 0.9931149 | 0.008011101 | [12 empty] | 1029960 | 0.9867961 | 0.8678712 | 0.01532572 | 0.982099 | 0.01130494 | 0.9820923 | 0.009574491
[13 empty] | 686946 | 0.9995181 | 0.9866385 | 0.001429229 | 0.9967012 | 0.004306398 | 0.9967061 | 0.005890481 |  |  | 582060 | 0.9906112 | 0.9670213 | 0.003577569 | 0.9931217 | 0.005744128 | 0.9931216 | 0.008011047 | [12 empty] | 1030260 | 1.000224 | 0.8678712 | 0.01532572 | 0.9821063 | 0.0113049 | 0.9820996 | 0.009574279
[13 empty] | 687246 | 0.9995181 | 0.9866385 | 0.001429229 | 0.9967014 | 0.004306404 | 0.9967064 | 0.005890484 |  |  | 582360 | 0.9906112 | 0.9670213 | 0.003577569 | 0.9931284 | 0.005744215 | 0.9931284 | 0.008010994 | [12 empty] | 1030560 | 0.9957479 | 0.8678712 | 0.01532572 | 0.9821135 | 0.01130486 | 0.9821068 | 0.009574068
[13 empty] | 687546 | 0.9995181 | 0.9866385 | 0.001429229 | 0.9967016 | 0.004306409 | 0.9967066 | 0.005890486 |  |  | 582660 | 0.9895322 | 0.9670213 | 0.003577569 | 0.9931351 | 0.005744301 | 0.9931351 | 0.008010941 | [12 empty] | 1030860 | 0.99351 | 0.8678712 | 0.01532572 | 0.9821207 | 0.01130482 | 0.982114 | 0.009573857
[13 empty] | 687846 | 1.000479 | 0.9866385 | 0.001429229 | 0.9967019 | 0.004306414 | 0.9967068 | 0.005890488 |  |  | 582960 | 0.9916902 | 0.9670213 | 0.003577569 | 0.9931418 | 0.005744388 | 0.9931417 | 0.008010888 | [12 empty] | 1031160 | 0.991272 | 0.8678712 | 0.01532572 | 0.982128 | 0.01130479 | 0.9821213 | 0.009573647
[13 empty] | 688146 | 1.002399 | 0.9866385 | 0.001429229 | 0.9967021 | 0.004306419 | 0.996707 | 0.00589049 |  |  | 583260 | 0.9938482 | 0.9670213 | 0.003577569 | 0.9931485 | 0.005744474 | 0.9931484 | 0.008010836 | [12 empty] | 1031460 | 1.002462 | 0.8678712 | 0.01532572 | 0.9821352 | 0.01130475 | 0.9821285 | 0.009573437
[13 empty] | 688446 | 1.000479 | 0.9866385 | 0.001429229 | 0.9967023 | 0.004306424 | 0.9967073 | 0.005890493 |  |  | 583560 | 0.9916902 | 0.9670213 | 0.003577569 | 0.9931551 | 0.00574456 | 0.9931551 | 0.008010783 | [12 empty] | 1031760 | 0.991272 | 0.8678712 | 0.01532572 | 0.9821424 | 0.01130471 | 0.9821357 | 0.009573227
[13 empty] | 688746 | 1.000479 | 0.9866385 | 0.001429229 | 0.9967025 | 0.004306429 | 0.9967075 | 0.005890495 |  |  | 583860 | 0.9916902 | 0.9670213 | 0.003577569 | 0.9931618 | 0.005744646 | 0.9931618 | 0.008010731 | [12 empty] | 1032060 | 0.99351 | 0.8678712 | 0.01532572 | 0.9821496 | 0.01130467 | 0.9821429 | 0.009573017
[13 empty] | 689046 | 1.001439 | 0.9866385 | 0.001429229 | 0.9967027 | 0.004306434 | 0.9967077 | 0.005890497 |  |  | 584160 | 0.9916902 | 0.9670213 | 0.003577569 | 0.9931684 | 0.005744732 | 0.9931684 | 0.008010679 | [12 empty] | 1032360 | 0.9845582 | 0.8678712 | 0.01532572 | 0.9821568 | 0.01130463 | 0.9821501 | 0.009572808
[13 empty] | 689346 | 1.000479 | 0.9866385 | 0.001429229 | 0.996703 | 0.00430644 | 0.9967079 | 0.005890499 |  |  | 584460 | 0.9906112 | 0.9670213 | 0.003577569 | 0.9931751 | 0.005744818 | 0.993175 | 0.008010627 | [12 empty] | 1032660 | 0.9957479 | 0.8678712 | 0.01532572 | 0.982164 | 0.0113046 | 0.9821573 | 0.0095726
[13 empty] | 689646 | 0.9995181 | 0.9866385 | 0.001429229 | 0.9967032 | 0.004306445 | 0.9967081 | 0.005890502 |  |  | 584760 | 0.9916902 | 0.9670213 | 0.003577569 | 0.9931817 | 0.005744904 | 0.9931817 | 0.008010575 | [12 empty] | 1032960 | 0.9867961 | 0.8678712 | 0.01532572 | 0.9821712 | 0.01130456 | 0.9821644 | 0.009572391
[13 empty] | 689946 | 1.000479 | 0.9866385 | 0.001429229 | 0.9967034 | 0.00430645 | 0.9967084 | 0.005890504 |  |  | 585060 | 0.9927692 | 0.9670213 | 0.003577569 | 0.9931883 | 0.00574499 | 0.9931883 | 0.008010524 | [12 empty] | 1033260 | 0.99351 | 0.8678712 | 0.01532572 | 0.9821783 | 0.01130452 | 0.9821716 | 0.009572183
[13 empty] | 690246 | 1.000479 | 0.9866385 | 0.001429229 | 0.9967036 | 0.004306455 | 0.9967086 | 0.005890506 |  |  | 585360 | 0.9916902 | 0.9670213 | 0.003577569 | 0.9931949 | 0.005745076 | 0.9931949 | 0.008010472 | [12 empty] | 1033560 | 0.991272 | 0.8678712 | 0.01532572 | 0.9821855 | 0.01130448 | 0.9821788 | 0.009571976
[13 empty] | 690546 | 0.9995181 | 0.9866385 | 0.001429229 | 0.9967038 | 0.00430646 | 0.9967088 | 0.005890509 |  |  | 585660 | 0.9927692 | 0.9670213 | 0.003577569 | 0.9932015 | 0.005745161 | 0.9932015 | 0.008010421 | [12 empty] | 1033860 | 0.9957479 | 0.8678712 | 0.01532572 | 0.9821927 | 0.01130445 | 0.9821859 | 0.009571769
[13 empty] | 690846 | 1.000479 | 0.9866385 | 0.001429229 | 0.996704 | 0.004306465 | 0.996709 | 0.005890511 |  |  | 585960 | 0.9916902 | 0.9670213 | 0.003577569 | 0.9932081 | 0.005745247 | 0.9932081 | 0.00801037 | [12 empty] | 1034160 | 0.991272 | 0.8678712 | 0.01532572 | 0.9821998 | 0.01130441 | 0.9821931 | 0.009571562
[13 empty] | 691146 | 0.9985577 | 0.9866385 | 0.001429229 | 0.9967042 | 0.00430647 | 0.9967092 | 0.005890513 |  |  | 586260 | 0.9916902 | 0.9670213 | 0.003577569 | 0.9932147 | 0.005745332 | 0.9932146 | 0.00801032 | [12 empty] | 1034460 | 0.9979859 | 0.8678712 | 0.01532572 | 0.982207 | 0.01130437 | 0.9822002 | 0.009571355
[13 empty] | 691446 | 0.9985577 | 0.9866385 | 0.001429229 | 0.9967045 | 0.004306475 | 0.9967094 | 0.005890516 |  |  | 586560 | 0.9906112 | 0.9670213 | 0.003577569 | 0.9932212 | 0.005745418 | 0.9932212 | 0.008010269 | [12 empty] | 1034760 | 0.99351 | 0.8678712 | 0.01532572 | 0.9822141 | 0.01130434 | 0.9822073 | 0.009571149
[13 empty] | 691746 | 1.000479 | 0.9866385 | 0.001429229 | 0.9967047 | 0.00430648 | 0.9967097 | 0.005890518 |  |  | 586860 | 0.9916902 | 0.9670213 | 0.003577569 | 0.9932278 | 0.005745503 | 0.9932278 | 0.008010219 | [12 empty] | 1035060 | 0.991272 | 0.8678712 | 0.01532572 | 0.9822212 | 0.0113043 | 0.9822144 | 0.009570943
[13 empty] | 692046 | 0.9995181 | 0.9866385 | 0.001429229 | 0.9967049 | 0.004306485 | 0.9967099 | 0.005890521 |  |  | 587160 | 0.9906112 | 0.9670213 | 0.003577569 | 0.9932343 | 0.005745588 | 0.9932343 | 0.008010169 | [12 empty] | 1035360 | 0.9867961 | 0.8678712 | 0.01532572 | 0.9822283 | 0.01130426 | 0.9822215 | 0.009570738
[13 empty] | 692346 | 1.000479 | 0.9866385 | 0.001429229 | 0.9967051 | 0.00430649 | 0.9967101 | 0.005890523 |  |  | 587460 | 0.9916902 | 0.9670213 | 0.003577569 | 0.9932409 | 0.005745673 | 0.9932408 | 0.008010119 | [12 empty] | 1035660 | 0.9979859 | 0.8678712 | 0.01532572 | 0.9822354 | 0.01130423 | 0.9822286 | 0.009570533
[13 empty] | 692646 | 1.000479 | 0.9866385 | 0.001429229 | 0.9967053 | 0.004306495 | 0.9967103 | 0.005890525 |  |  | 587760 | 0.9906112 | 0.9670213 | 0.003577569 | 0.9932474 | 0.005745758 | 0.9932474 | 0.008010069 | [12 empty] | 1035960 | 0.9979859 | 0.8678712 | 0.01532572 | 0.9822425 | 0.01130419 | 0.9822357 | 0.009570328
[13 empty] | 692946 | 1.000479 | 0.9866385 | 0.001429229 | 0.9967055 | 0.004306501 | 0.9967105 | 0.005890528 |  |  | 588060 | 0.9906112 | 0.9670213 | 0.003577569 | 0.9932539 | 0.005745843 | 0.9932539 | 0.00801002 | [12 empty] | 1036260 | 1.000224 | 0.8678712 | 0.01532572 | 0.9822496 | 0.01130415 | 0.9822428 | 0.009570124
[13 empty] | 693246 | 0.9995181 | 0.9866385 | 0.001429229 | 0.9967057 | 0.004306506 | 0.9967107 | 0.00589053 |  |  | 588360 | 0.9927692 | 0.9670213 | 0.003577569 | 0.9932604 | 0.005745928 | 0.9932604 | 0.00800997 | [12 empty] | 1036560 | 0.9957479 | 0.8678712 | 0.01532572 | 0.9822567 | 0.01130412 | 0.9822499 | 0.00956992
[13 empty] | 693546 | 0.9985577 | 0.9866385 | 0.001429229 | 0.9967059 | 0.004306511 | 0.9967109 | 0.005890533 |  |  | 588660 | 0.9916902 | 0.9670213 | 0.003577569 | 0.9932669 | 0.005746013 | 0.9932669 | 0.008009921 | [12 empty] | 1036860 | 0.9957479 | 0.8678712 | 0.01532572 | 0.9822638 | 0.01130408 | 0.982257 | 0.009569717
[13 empty] | 693846 | 1.001439 | 0.9866385 | 0.001429229 | 0.9967062 | 0.004306516 | 0.9967111 | 0.005890535 |  |  | 588960 | 0.9916902 | 0.9670213 | 0.003577569 | 0.9932734 | 0.005746097 | 0.9932733 | 0.008009872 | [12 empty] | 1037160 | 0.99351 | 0.8678712 | 0.01532572 | 0.9822708 | 0.01130404 | 0.982264 | 0.009569513
[13 empty] | 694146 | 0.9995181 | 0.9866385 | 0.001429229 | 0.9967064 | 0.004306521 | 0.9967114 | 0.005890537 |  |  | 589260 | 0.9916902 | 0.9670213 | 0.003577569 | 0.9932798 | 0.005746182 | 0.9932798 | 0.008009823 | [12 empty] | 1037460 | 0.9867961 | 0.8678712 | 0.01532572 | 0.9822779 | 0.01130401 | 0.9822711 | 0.00956931
[13 empty] | 694446 | 0.9995181 | 0.9866385 | 0.001429229 | 0.9967066 | 0.004306526 | 0.9967116 | 0.00589054 |  |  | 589560 | 0.9927692 | 0.9670213 | 0.003577569 | 0.9932863 | 0.005746266 | 0.9932863 | 0.008009775 | [12 empty] | 1037760 | 0.99351 | 0.8678712 | 0.01532572 | 0.982285 | 0.01130397 | 0.9822781 | 0.009569108
[13 empty] | 694746 | 0.9995181 | 0.9866385 | 0.001429229 | 0.9967068 | 0.004306531 | 0.9967118 | 0.005890542 |  |  | 589860 | 0.9949272 | 0.9670213 | 0.003577569 | 0.9932927 | 0.005746351 | 0.9932927 | 0.008009727 | [12 empty] | 1038060 | 0.991272 | 0.8678712 | 0.01532572 | 0.982292 | 0.01130394 | 0.9822852 | 0.009568906
[13 empty] | 695046 | 0.9995181 | 0.9866385 | 0.001429229 | 0.996707 | 0.004306536 | 0.996712 | 0.005890545 |  |  | 590160 | 0.9927692 | 0.9670213 | 0.003577569 | 0.9932992 | 0.005746435 | 0.9932991 | 0.008009678 | [12 empty] | 1038360 | 0.991272 | 0.8678712 | 0.01532572 | 0.982299 | 0.0113039 | 0.9822922 | 0.009568704
[13 empty] | 695346 | 0.9995181 | 0.9866385 | 0.001429229 | 0.9967072 | 0.004306541 | 0.9967122 | 0.005890547 |  |  | 590460 | 0.9927692 | 0.9670213 | 0.003577569 | 0.9933056 | 0.005746519 | 0.9933056 | 0.00800963 | [12 empty] | 1038660 | 0.9890341 | 0.8678712 | 0.01532572 | 0.9823061 | 0.01130386 | 0.9822992 | 0.009568502
[13 empty] | 695646 | 0.9995181 | 0.9866385 | 0.001429229 | 0.9967074 | 0.004306546 | 0.9967124 | 0.00589055 |  |  | 590760 | 0.9895322 | 0.9670213 | 0.003577569 | 0.993312 | 0.005746603 | 0.993312 | 0.008009583 | [12 empty] | 1038960 | 0.9890341 | 0.8678712 | 0.01532572 | 0.9823131 | 0.01130383 | 0.9823062 | 0.009568301
[13 empty] | 695946 | 1.001439 | 0.9866385 | 0.001429229 | 0.9967076 | 0.004306551 | 0.9967126 | 0.005890552 |  |  | 591060 | 0.9916902 | 0.9670213 | 0.003577569 | 0.9933184 | 0.005746687 | 0.9933184 | 0.008009535 | [12 empty] | 1039260 | 0.9957479 | 0.8678712 | 0.01532572 | 0.9823201 | 0.01130379 | 0.9823132 | 0.009568101
[13 empty] | 696246 | 1.000479 | 0.9866385 | 0.001429229 | 0.9967078 | 0.004306556 | 0.9967128 | 0.005890555 |  |  | 591360 | 0.9916902 | 0.9670213 | 0.003577569 | 0.9933248 | 0.005746771 | 0.9933248 | 0.008009488 | [12 empty] | 1039560 | 0.9979859 | 0.8678712 | 0.01532572 | 0.9823271 | 0.01130376 | 0.9823202 | 0.0095679
[13 empty] | 696546 | 0.9995181 | 0.9866385 | 0.001429229 | 0.996708 | 0.004306561 | 0.996713 | 0.005890557 |  |  | 591660 | 0.9916902 | 0.9670213 | 0.003577569 | 0.9933312 | 0.005746855 | 0.9933312 | 0.00800944 | [12 empty] | 1039860 | 0.99351 | 0.8678712 | 0.01532572 | 0.9823341 | 0.01130372 | 0.9823272 | 0.0095677
[13 empty] | 696846 | 1.000479 | 0.9866385 | 0.001429229 | 0.9967082 | 0.004306566 | 0.9967132 | 0.00589056 |  |  | 591960 | 0.9906112 | 0.9670213 | 0.003577569 | 0.9933376 | 0.005746939 | 0.9933375 | 0.008009393 | [12 empty] | 1040160 | 1.002462 | 0.8678712 | 0.01532572 | 0.9823411 | 0.01130369 | 0.9823342 | 0.009567501
[13 empty] | 697146 | 0.9995181 | 0.9866385 | 0.001429229 | 0.9967084 | 0.00430657 | 0.9967134 | 0.005890562 |  |  | 592260 | 0.9916902 | 0.9670213 | 0.003577569 | 0.9933439 | 0.005747022 | 0.9933439 | 0.008009346 | [12 empty] | 1040460 | 0.9890341 | 0.8678712 | 0.01532572 | 0.982348 | 0.01130365 | 0.9823412 | 0.009567301
[13 empty] | 697446 | 0.9995181 | 0.9866385 | 0.001429229 | 0.9967086 | 0.004306575 | 0.9967136 | 0.005890565 |  |  | 592560 | 0.9906112 | 0.9670213 | 0.003577569 | 0.9933503 | 0.005747106 | 0.9933503 | 0.0080093 | [12 empty] | 1040760 | 0.9957479 | 0.8678712 | 0.01532572 | 0.982355 | 0.01130362 | 0.9823482 | 0.009567102
[13 empty] | 697746 | 0.9995181 | 0.9866385 | 0.001429229 | 0.9967088 | 0.00430658 | 0.9967138 | 0.005890568 |  |  | 592860 | 0.9895322 | 0.9670213 | 0.003577569 | 0.9933566 | 0.005747189 | 0.9933566 | 0.008009253 | [12 empty] | 1041060 | 0.991272 | 0.8678712 | 0.01532572 | 0.982362 | 0.01130358 | 0.9823551 | 0.009566904
[13 empty] | 698046 | 0.9995181 | 0.9866385 | 0.001429229 | 0.996709 | 0.004306585 | 0.996714 | 0.00589057 |  |  | 593160 | 0.9927692 | 0.9670213 | 0.003577569 | 0.9933629 | 0.005747273 | 0.9933629 | 0.008009207 | [12 empty] | 1041360 | 0.99351 | 0.8678712 | 0.01532572 | 0.9823689 | 0.01130355 | 0.9823621 | 0.009566705
[13 empty] | 698346 | 0.9995181 | 0.9866385 | 0.001429229 | 0.9967092 | 0.00430659 | 0.9967142 | 0.005890573 |  |  | 593460 | 0.9916902 | 0.9670213 | 0.003577569 | 0.9933693 | 0.005747356 | 0.9933693 | 0.008009161 | [12 empty] | 1041660 | 0.99351 | 0.8678712 | 0.01532572 | 0.9823759 | 0.01130351 | 0.982369 | 0.009566507
[13 empty] | 698646 | 0.9995181 | 0.9866385 | 0.001429229 | 0.9967094 | 0.004306595 | 0.9967145 | 0.005890575 |  |  | 593760 | 0.9906112 | 0.9670213 | 0.003577569 | 0.9933756 | 0.005747439 | 0.9933756 | 0.008009115 | [12 empty] | 1041960 | 0.99351 | 0.8678712 | 0.01532572 | 0.9823828 | 0.01130348 | 0.9823759 | 0.00956631
[13 empty] | 698946 | 0.9995181 | 0.9866385 | 0.001429229 | 0.9967096 | 0.0043066 | 0.9967147 | 0.005890578 |  |  | 594060 | 0.9927692 | 0.9670213 | 0.003577569 | 0.9933819 | 0.005747522 | 0.9933819 | 0.008009069 | [12 empty] | 1042260 | 0.9979859 | 0.8678712 | 0.01532572 | 0.9823897 | 0.01130344 | 0.9823829 | 0.009566113
[13 empty] | 699246 | 0.9995181 | 0.9866385 | 0.001429229 | 0.9967098 | 0.004306605 | 0.9967149 | 0.00589058 |  |  | 594360 | 0.9949272 | 0.9670213 | 0.003577569 | 0.9933882 | 0.005747605 | 0.9933882 | 0.008009024 | [12 empty] | 1042560 | 0.9890341 | 0.8678712 | 0.01532572 | 0.9823967 | 0.01130341 | 0.9823898 | 0.009565916
[13 empty] | 699546 | 0.9995181 | 0.9866385 | 0.001429229 | 0.99671 | 0.00430661 | 0.9967151 | 0.005890583 |  |  | 594660 | 0.9916902 | 0.9670213 | 0.003577569 | 0.9933945 | 0.005747688 | 0.9933944 | 0.008008978 | [12 empty] | 1042860 | 0.99351 | 0.8678712 | 0.01532572 | 0.9824036 | 0.01130338 | 0.9823967 | 0.009565719
[13 empty] | 699846 | 0.9995181 | 0.9866385 | 0.001429229 | 0.9967102 | 0.004306615 | 0.9967153 | 0.005890586 |  |  | 594960 | 0.9916902 | 0.9670213 | 0.003577569 | 0.9934007 | 0.005747771 | 0.9934007 | 0.008008933 | [12 empty] | 1043160 | 0.991272 | 0.8678712 | 0.01532572 | 0.9824105 | 0.01130334 | 0.9824036 | 0.009565523
[13 empty] | 700146 | 1.000479 | 0.9866385 | 0.001429229 | 0.9967104 | 0.00430662 | 0.9967155 | 0.005890588 |  |  | 595260 | 0.9916902 | 0.9670213 | 0.003577569 | 0.993407 | 0.005747854 | 0.993407 | 0.008008888 | [12 empty] | 1043460 | 0.99351 | 0.8678712 | 0.01532572 | 0.9824174 | 0.01130331 | 0.9824105 | 0.009565327
[13 empty] | 700446 | 0.9985577 | 0.9866385 | 0.001429229 | 0.9967106 | 0.004306625 | 0.9967157 | 0.005890591 |  |  | 595560 | 0.9927692 | 0.9670213 | 0.003577569 | 0.9934132 | 0.005747936 | 0.9934132 | 0.008008844 | [12 empty] | 1043760 | 0.991272 | 0.8678712 | 0.01532572 | 0.9824243 | 0.01130327 | 0.9824174 | 0.009565132
[13 empty] | 700746 | 0.9995181 | 0.9866385 | 0.001429229 | 0.9967108 | 0.004306629 | 0.9967159 | 0.005890593 |  |  | 595860 | 0.9916902 | 0.9670213 | 0.003577569 | 0.9934195 | 0.005748019 | 0.9934195 | 0.008008799 | [12 empty] | 1044060 | 0.99351 | 0.8678712 | 0.01532572 | 0.9824312 | 0.01130324 | 0.9824243 | 0.009564937
[13 empty] | 701046 | 0.9995181 | 0.9866385 | 0.001429229 | 0.996711 | 0.004306634 | 0.9967161 | 0.005890596 |  |  | 596160 | 0.9906112 | 0.9670213 | 0.003577569 | 0.9934257 | 0.005748102 | 0.9934257 | 0.008008755 | [12 empty] | 1044360 | 0.9890341 | 0.8678712 | 0.01532572 | 0.982438 | 0.01130321 | 0.9824311 | 0.009564742
[13 empty] | 701346 | 1.001439 | 0.9866385 | 0.001429229 | 0.9967112 | 0.004306639 | 0.9967162 | 0.005890599 |  |  | 596460 | 0.9916902 | 0.9670213 | 0.003577569 | 0.9934319 | 0.005748184 | 0.9934319 | 0.00800871 | [12 empty] | 1044660 | 0.99351 | 0.8678712 | 0.01532572 | 0.9824449 | 0.01130317 | 0.982438 | 0.009564548
[13 empty] | 701646 | 0.9995181 | 0.9866385 | 0.001429229 | 0.9967114 | 0.004306644 | 0.9967164 | 0.005890601 |  |  | 596760 | 0.9927692 | 0.9670213 | 0.003577569 | 0.9934381 | 0.005748266 | 0.9934381 | 0.008008666 | [12 empty] | 1044960 | 0.9890341 | 0.8678712 | 0.01532572 | 0.9824518 | 0.01130314 | 0.9824448 | 0.009564353
[13 empty] | 701946 | 0.9995181 | 0.9866385 | 0.001429229 | 0.9967116 | 0.004306649 | 0.9967166 | 0.005890604 |  |  | 597060 | 0.9927692 | 0.9670213 | 0.003577569 | 0.9934443 | 0.005748348 | 0.9934443 | 0.008008622 | [12 empty] | 1045260 | 0.9957479 | 0.8678712 | 0.01532572 | 0.9824586 | 0.0113031 | 0.9824517 | 0.00956416
[13 empty] | 702246 | 1.000479 | 0.9866385 | 0.001429229 | 0.9967118 | 0.004306654 | 0.9967168 | 0.005890607 |  |  | 597360 | 0.9927692 | 0.9670213 | 0.003577569 | 0.9934505 | 0.005748431 | 0.9934505 | 0.008008579 | [12 empty] | 1045560 | 0.9957479 | 0.8678712 | 0.01532572 | 0.9824654 | 0.01130307 | 0.9824585 | 0.009563966
[13 empty] | 702546 | 0.9995181 | 0.9866385 | 0.001429229 | 0.996712 | 0.004306658 | 0.996717 | 0.005890609 |  |  | 597660 | 0.9916902 | 0.9670213 | 0.003577569 | 0.9934567 | 0.005748513 | 0.9934567 | 0.008008535 | [12 empty] | 1045860 | 0.99351 | 0.8678712 | 0.01532572 | 0.9824723 | 0.01130304 | 0.9824654 | 0.009563773
[13 empty] | 702846 | 0.9995181 | 0.9866385 | 0.001429229 | 0.9967122 | 0.004306663 | 0.9967172 | 0.005890612 |  |  | 597960 | 0.9906112 | 0.9670213 | 0.003577569 | 0.9934629 | 0.005748595 | 0.9934629 | 0.008008492 | [12 empty] | 1046160 | 0.9845582 | 0.8678712 | 0.01532572 | 0.9824791 | 0.011303 | 0.9824722 | 0.009563581
[13 empty] | 703146 | 1.000479 | 0.9866385 | 0.001429229 | 0.9967124 | 0.004306668 | 0.9967174 | 0.005890615 |  |  | 598260 | 0.9938482 | 0.9670213 | 0.003577569 | 0.993469 | 0.005748677 | 0.993469 | 0.008008449 | [12 empty] | 1046460 | 1.000224 | 0.8678712 | 0.01532572 | 0.9824859 | 0.01130297 | 0.982479 | 0.009563388
[13 empty] | 703446 | 1.000479 | 0.9866385 | 0.001429229 | 0.9967126 | 0.004306673 | 0.9967176 | 0.005890617 |  |  | 598560 | 0.9927692 | 0.9670213 | 0.003577569 | 0.9934752 | 0.005748758 | 0.9934752 | 0.008008406 | [12 empty] | 1046760 | 0.991272 | 0.8678712 | 0.01532572 | 0.9824927 | 0.01130294 | 0.9824858 | 0.009563196
[13 empty] | 703746 | 1.000479 | 0.9866385 | 0.001429229 | 0.9967128 | 0.004306678 | 0.9967178 | 0.00589062 |  |  | 598860 | 0.9916902 | 0.9670213 | 0.003577569 | 0.9934813 | 0.00574884 | 0.9934813 | 0.008008363 | [12 empty] | 1047060 | 0.9957479 | 0.8678712 | 0.01532572 | 0.9824995 | 0.01130291 | 0.9824926 | 0.009563004
[13 empty] | 704046 | 0.9995181 | 0.9866385 | 0.001429229 | 0.996713 | 0.004306683 | 0.996718 | 0.005890623 |  |  | 599160 | 0.9916902 | 0.9670213 | 0.003577569 | 0.9934875 | 0.005748922 | 0.9934875 | 0.00800832 | [12 empty] | 1047360 | 0.9867961 | 0.8678712 | 0.01532572 | 0.9825063 | 0.01130287 | 0.9824994 | 0.009562813
[13 empty] | 704346 | 0.9985577 | 0.9866385 | 0.001429229 | 0.9967132 | 0.004306687 | 0.9967182 | 0.005890625 |  |  | 599460 | 0.9916902 | 0.9670213 | 0.003577569 | 0.9934936 | 0.005749003 | 0.9934936 | 0.008008278 | [12 empty] | 1047660 | 0.9979859 | 0.8678712 | 0.01532572 | 0.9825131 | 0.01130284 | 0.9825062 | 0.009562622
[13 empty] | 704646 | 0.9985577 | 0.9866385 | 0.001429229 | 0.9967133 | 0.004306692 | 0.9967184 | 0.005890628 |  |  | 599760 | 0.9906112 | 0.9670213 | 0.003577569 | 0.9934997 | 0.005749085 | 0.9934997 | 0.008008236 | [12 empty] | 1047960 | 1.000224 | 0.8678712 | 0.01532572 | 0.9825199 | 0.01130281 | 0.982513 | 0.009562431
[13 empty] | 704946 | 0.9975972 | 0.9866385 | 0.001429229 | 0.9967135 | 0.004306697 | 0.9967186 | 0.005890631 |  |  | 600060 | 0.9938482 | 0.9670213 | 0.003577569 | 0.9935058 | 0.005749166 | 0.9935058 | 0.008008194 | [12 empty] | 1048260 | 0.9979859 | 0.8678712 | 0.01532572 | 0.9825267 | 0.01130278 | 0.9825197 | 0.009562241
[13 empty] | 705246 | 0.9985577 | 0.9866385 | 0.001429229 | 0.9967137 | 0.004306702 | 0.9967188 | 0.005890634 |  |  | 600360 | 0.9916902 | 0.9670213 | 0.003577569 | 0.9935119 | 0.005749247 | 0.9935119 | 0.008008152 | [12 empty] | 1048560 | 0.99351 | 0.8678712 | 0.01532572 | 0.9825335 | 0.01130274 | 0.9825265 | 0.009562051
[13 empty] | 705546 | 0.9995181 | 0.9866385 | 0.001429229 | 0.9967139 | 0.004306706 | 0.996719 | 0.005890636 |  |  | 600660 | 0.9916902 | 0.9670213 | 0.003577569 | 0.993518 | 0.005749329 | 0.993518 | 0.00800811 | [12 empty] | 1048860 | 0.9979859 | 0.8678712 | 0.01532572 | 0.9825402 | 0.01130271 | 0.9825332 | 0.009561861
[13 empty] | 705846 | 0.9995181 | 0.9866385 | 0.001429229 | 0.9967141 | 0.004306711 | 0.9967191 | 0.005890639 |  |  | 600960 | 0.9916902 | 0.9670213 | 0.003577569 | 0.993524 | 0.00574941 | 0.9935241 | 0.008008069 | [12 empty] | 1049160 | 0.9979859 | 0.8678712 | 0.01532572 | 0.982547 | 0.01130268 | 0.98254 | 0.009561672
[13 empty] | 706146 | 1.000479 | 0.9866385 | 0.001429229 | 0.9967143 | 0.004306716 | 0.9967193 | 0.005890642 |  |  | 601260 | 0.9916902 | 0.9670213 | 0.003577569 | 0.9935301 | 0.005749491 | 0.9935301 | 0.008008027 | [12 empty] | 1049460 | 0.9890341 | 0.8678712 | 0.01532572 | 0.9825537 | 0.01130265 | 0.9825467 | 0.009561483
[13 empty] | 706446 | 0.9995181 | 0.9866385 | 0.001429229 | 0.9967145 | 0.004306721 | 0.9967195 | 0.005890645 |  |  | 601560 | 0.9916902 | 0.9670213 | 0.003577569 | 0.9935361 | 0.005749572 | 0.9935362 | 0.008007986 | [12 empty] | 1049760 | 1.002462 | 0.8678712 | 0.01532572 | 0.9825604 | 0.01130261 | 0.9825535 | 0.009561295
[13 empty] | 706746 | 1.000479 | 0.9866385 | 0.001429229 | 0.9967147 | 0.004306725 | 0.9967197 | 0.005890647 |  |  | 601860 | 0.9916902 | 0.9670213 | 0.003577569 | 0.9935422 | 0.005749653 | 0.9935422 | 0.008007945 | [12 empty] | 1050060 | 0.9890341 | 0.8678712 | 0.01532572 | 0.9825672 | 0.01130258 | 0.9825602 | 0.009561106
[13 empty] | 707046 | 1.000479 | 0.9866385 | 0.001429229 | 0.9967149 | 0.00430673 | 0.9967199 | 0.00589065 |  |  | 602160 | 0.9916902 | 0.9670213 | 0.003577569 | 0.9935482 | 0.005749733 | 0.9935482 | 0.008007905 | [12 empty] | 1050360 | 0.9979859 | 0.8678712 | 0.01532572 | 0.9825739 | 0.01130255 | 0.9825669 | 0.009560918
[13 empty] | 707346 | 0.9995181 | 0.9866385 | 0.001429229 | 0.996715 | 0.004306735 | 0.9967201 | 0.005890653 |  |  | 602460 | 0.9916902 | 0.9670213 | 0.003577569 | 0.9935542 | 0.005749814 | 0.9935543 | 0.008007864 | [12 empty] | 1050660 | 0.9979859 | 0.8678712 | 0.01532572 | 0.9825806 | 0.01130252 | 0.9825736 | 0.009560731
[13 empty] | 707646 | 1.000479 | 0.9866385 | 0.001429229 | 0.9967152 | 0.00430674 | 0.9967203 | 0.005890656 |  |  | 602760 | 0.9906112 | 0.9670213 | 0.003577569 | 0.9935603 | 0.005749895 | 0.9935603 | 0.008007824 | [12 empty] | 1050960 | 0.9979859 | 0.8678712 | 0.01532572 | 0.9825873 | 0.01130249 | 0.9825803 | 0.009560543
[13 empty] | 707946 | 0.9995181 | 0.9866385 | 0.001429229 | 0.9967154 | 0.004306744 | 0.9967205 | 0.005890658 |  |  | 603060 | 0.9906112 | 0.9670213 | 0.003577569 | 0.9935663 | 0.005749975 | 0.9935663 | 0.008007783 | [12 empty] | 1051260 | 0.991272 | 0.8678712 | 0.01532572 | 0.982594 | 0.01130245 | 0.982587 | 0.009560356
[13 empty] | 708246 | 0.9985577 | 0.9866385 | 0.001429229 | 0.9967156 | 0.004306749 | 0.9967206 | 0.005890661 |  |  | 603360 | 0.9916902 | 0.9670213 | 0.003577569 | 0.9935723 | 0.005750056 | 0.9935723 | 0.008007743 | [12 empty] | 1051560 | 0.991272 | 0.8678712 | 0.01532572 | 0.9826007 | 0.01130242 | 0.9825937 | 0.00956017
[13 empty] | 708546 | 0.9995181 | 0.9866385 | 0.001429229 | 0.9967158 | 0.004306754 | 0.9967208 | 0.005890664 |  |  | 603660 | 0.9916902 | 0.9670213 | 0.003577569 | 0.9935782 | 0.005750136 | 0.9935783 | 0.008007703 | [12 empty] | 1051860 | 0.991272 | 0.8678712 | 0.01532572 | 0.9826074 | 0.01130239 | 0.9826004 | 0.009559983
[13 empty] | 708846 | 1.000479 | 0.9866385 | 0.001429229 | 0.996716 | 0.004306758 | 0.996721 | 0.005890667 |  |  | 603960 | 0.9916902 | 0.9670213 | 0.003577569 | 0.9935842 | 0.005750216 | 0.9935842 | 0.008007664 | [12 empty] | 1052160 | 0.9979859 | 0.8678712 | 0.01532572 | 0.982614 | 0.01130236 | 0.982607 | 0.009559797
[13 empty] | 709146 | 0.9995181 | 0.9866385 | 0.001429229 | 0.9967161 | 0.004306763 | 0.9967212 | 0.00589067 |  |  | 604260 | 0.9906112 | 0.9670213 | 0.003577569 | 0.9935902 | 0.005750296 | 0.9935902 | 0.008007624 | [12 empty] | 1052460 | 0.9979859 | 0.8678712 | 0.01532572 | 0.9826207 | 0.01130233 | 0.9826137 | 0.009559612
[13 empty] | 709446 | 0.9995181 | 0.9866385 | 0.001429229 | 0.9967163 | 0.004306768 | 0.9967214 | 0.005890672 |  |  | 604560 | 0.9916902 | 0.9670213 | 0.003577569 | 0.9935961 | 0.005750376 | 0.9935962 | 0.008007585 | [12 empty] | 1052760 | 0.9867961 | 0.8678712 | 0.01532572 | 0.9826274 | 0.0113023 | 0.9826203 | 0.009559427
[13 empty] | 709746 | 0.9995181 | 0.9866385 | 0.001429229 | 0.9967165 | 0.004306772 | 0.9967216 | 0.005890675 |  |  | 604860 | 0.9906112 | 0.9670213 | 0.003577569 | 0.9936021 | 0.005750456 | 0.9936021 | 0.008007545 | [12 empty] | 1053060 | 0.991272 | 0.8678712 | 0.01532572 | 0.982634 | 0.01130227 | 0.982627 | 0.009559242
[13 empty] | 710046 | 1.000479 | 0.9866385 | 0.001429229 | 0.9967167 | 0.004306777 | 0.9967218 | 0.005890678 |  |  | 605160 | 0.9927692 | 0.9670213 | 0.003577569 | 0.993608 | 0.005750536 | 0.993608 | 0.008007506 | [12 empty] | 1053360 | 0.991272 | 0.8678712 | 0.01532572 | 0.9826407 | 0.01130224 | 0.9826336 | 0.009559057
[13 empty] | 710346 | 1.000479 | 0.9866385 | 0.001429229 | 0.9967169 | 0.004306782 | 0.9967219 | 0.005890681 |  |  | 605460 | 0.9916902 | 0.9670213 | 0.003577569 | 0.9936139 | 0.005750616 | 0.993614 | 0.008007468 | [12 empty] | 1053660 | 0.99351 | 0.8678712 | 0.01532572 | 0.9826473 | 0.01130221 | 0.9826403 | 0.009558873
[13 empty] | 710646 | 0.9995181 | 0.9866385 | 0.001429229 | 0.996717 | 0.004306786 | 0.9967221 | 0.005890684 |  |  | 605760 | 0.9916902 | 0.9670213 | 0.003577569 | 0.9936198 | 0.005750696 | 0.9936199 | 0.008007429 | [12 empty] | 1053960 | 0.991272 | 0.8678712 | 0.01532572 | 0.9826539 | 0.01130217 | 0.9826469 | 0.009558689
[13 empty] | 710946 | 0.9985577 | 0.9866385 | 0.001429229 | 0.9967172 | 0.004306791 | 0.9967223 | 0.005890686 |  |  | 606060 | 0.9906112 | 0.9670213 | 0.003577569 | 0.9936258 | 0.005750776 | 0.9936258 | 0.00800739 | [12 empty] | 1054260 | 0.991272 | 0.8678712 | 0.01532572 | 0.9826605 | 0.01130214 | 0.9826535 | 0.009558505
[13 empty] | 711246 | 0.9995181 | 0.9866385 | 0.001429229 | 0.9967174 | 0.004306796 | 0.9967225 | 0.005890689 |  |  | 606360 | 0.9916902 | 0.9670213 | 0.003577569 | 0.9936317 | 0.005750855 | 0.9936317 | 0.008007352 | [12 empty] | 1054560 | 0.9979859 | 0.8678712 | 0.01532572 | 0.9826672 | 0.01130211 | 0.9826601 | 0.009558322
[13 empty] | 711546 | 0.9995181 | 0.9866385 | 0.001429229 | 0.9967176 | 0.0043068 | 0.9967227 | 0.005890692 |  |  | 606660 | 0.9916902 | 0.9670213 | 0.003577569 | 0.9936375 | 0.005750935 | 0.9936376 | 0.008007314 | [12 empty] | 1054860 | 1.000224 | 0.8678712 | 0.01532572 | 0.9826738 | 0.01130208 | 0.9826667 | 0.009558139
[13 empty] | 711846 | 1.000479 | 0.9866385 | 0.001429229 | 0.9967178 | 0.004306805 | 0.9967228 | 0.005890695 |  |  | 606960 | 0.9906112 | 0.9670213 | 0.003577569 | 0.9936434 | 0.005751014 | 0.9936435 | 0.008007276 | [12 empty] | 1055160 | 0.9979859 | 0.8678712 | 0.01532572 | 0.9826804 | 0.01130205 | 0.9826733 | 0.009557956
[13 empty] | 712146 | 1.000479 | 0.9866385 | 0.001429229 | 0.9967179 | 0.00430681 | 0.996723 | 0.005890698 |  |  | 607260 | 0.9927692 | 0.9670213 | 0.003577569 | 0.9936493 | 0.005751094 | 0.9936493 | 0.008007238 | [12 empty] | 1055460 | 0.9890341 | 0.8678712 | 0.01532572 | 0.9826869 | 0.01130202 | 0.9826799 | 0.009557774
[13 empty] | 712446 | 0.9985577 | 0.9866385 | 0.001429229 | 0.9967181 | 0.004306814 | 0.9967232 | 0.005890701 |  |  | 607560 | 0.9916902 | 0.9670213 | 0.003577569 | 0.9936551 | 0.005751173 | 0.9936552 | 0.008007201 | [12 empty] | 1055760 | 0.99351 | 0.8678712 | 0.01532572 | 0.9826935 | 0.01130199 | 0.9826865 | 0.009557592
[13 empty] | 712746 | 1.000479 | 0.9866385 | 0.001429229 | 0.9967183 | 0.004306819 | 0.9967234 | 0.005890703 |  |  | 607860 | 0.9938482 | 0.9670213 | 0.003577569 | 0.993661 | 0.005751252 | 0.993661 | 0.008007163 | [12 empty] | 1056060 | 0.9979859 | 0.8678712 | 0.01532572 | 0.9827001 | 0.01130196 | 0.982693 | 0.00955741
[13 empty] | 713046 | 0.9985577 | 0.9866385 | 0.001429229 | 0.9967185 | 0.004306823 | 0.9967236 | 0.005890706 |  |  | 608160 | 0.9906112 | 0.9670213 | 0.003577569 | 0.9936668 | 0.005751331 | 0.9936669 | 0.008007126 | [12 empty] | 1056360 | 0.9957479 | 0.8678712 | 0.01532572 | 0.9827067 | 0.01130193 | 0.9826996 | 0.009557229
[13 empty] | 713346 | 0.9995181 | 0.9866385 | 0.001429229 | 0.9967187 | 0.004306828 | 0.9967237 | 0.005890709 |  |  | 608460 | 0.9916902 | 0.9670213 | 0.003577569 | 0.9936727 | 0.00575141 | 0.9936727 | 0.008007089 | [12 empty] | 1056660 | 1.000224 | 0.8678712 | 0.01532572 | 0.9827132 | 0.0113019 | 0.9827062 | 0.009557048
[13 empty] | 713646 | 1.000479 | 0.9866385 | 0.001429229 | 0.9967188 | 0.004306832 | 0.9967239 | 0.005890712 |  |  | 608760 | 0.9906112 | 0.9670213 | 0.003577569 | 0.9936785 | 0.005751489 | 0.9936785 | 0.008007052 | [12 empty] | 1056960 | 1.002462 | 0.8678712 | 0.01532572 | 0.9827198 | 0.01130187 | 0.9827127 | 0.009556867
[13 empty] | 713946 | 1.000479 | 0.9866385 | 0.001429229 | 0.996719 | 0.004306837 | 0.9967241 | 0.005890715 |  |  | 609060 | 0.9916902 | 0.9670213 | 0.003577569 | 0.9936843 | 0.005751568 | 0.9936843 | 0.008007015 | [12 empty] | 1057260 | 1.000224 | 0.8678712 | 0.01532572 | 0.9827263 | 0.01130184 | 0.9827192 | 0.009556686
[13 empty] | 714246 | 1.000479 | 0.9866385 | 0.001429229 | 0.9967192 | 0.004306842 | 0.9967243 | 0.005890718 |  |  | 609360 | 0.9927692 | 0.9670213 | 0.003577569 | 0.9936901 | 0.005751647 | 0.9936901 | 0.008006978 | [12 empty] | 1057560 | 1.000224 | 0.8678712 | 0.01532572 | 0.9827329 | 0.01130181 | 0.9827258 | 0.009556506
[13 empty] | 714546 | 0.9995181 | 0.9866385 | 0.001429229 | 0.9967194 | 0.004306846 | 0.9967244 | 0.005890721 |  |  | 609660 | 0.9895322 | 0.9670213 | 0.003577569 | 0.9936959 | 0.005751725 | 0.9936959 | 0.008006942 | [12 empty] | 1057860 | 0.9979859 | 0.8678712 | 0.01532572 | 0.9827394 | 0.01130178 | 0.9827323 | 0.009556327
[13 empty] | 714846 | 1.000479 | 0.9866385 | 0.001429229 | 0.9967195 | 0.004306851 | 0.9967246 | 0.005890723 |  |  | 609960 | 0.9906112 | 0.9670213 | 0.003577569 | 0.9937017 | 0.005751804 | 0.9937017 | 0.008006906 | [12 empty] | 1058160 | 0.9957479 | 0.8678712 | 0.01532572 | 0.9827459 | 0.01130175 | 0.9827388 | 0.009556147
[13 empty] | 715146 | 0.9995181 | 0.9866385 | 0.001429229 | 0.9967197 | 0.004306855 | 0.9967248 | 0.005890726 |  |  | 610260 | 0.9916902 | 0.9670213 | 0.003577569 | 0.9937074 | 0.005751882 | 0.9937075 | 0.00800687 | [12 empty] | 1058460 | 1.002462 | 0.8678712 | 0.01532572 | 0.9827524 | 0.01130172 | 0.9827453 | 0.009555968
[13 empty] | 715446 | 0.9995181 | 0.9866385 | 0.001429229 | 0.9967199 | 0.00430686 | 0.996725 | 0.005890729 |  |  | 610560 | 0.9916902 | 0.9670213 | 0.003577569 | 0.9937132 | 0.005751961 | 0.9937133 | 0.008006834 | [12 empty] | 1058760 | 0.9957479 | 0.8678712 | 0.01532572 | 0.9827589 | 0.01130169 | 0.9827518 | 0.009555789
[13 empty] | 715746 | 0.9985577 | 0.9866385 | 0.001429229 | 0.99672 | 0.004306864 | 0.9967251 | 0.005890732 |  |  | 610860 | 0.9906112 | 0.9670213 | 0.003577569 | 0.993719 | 0.005752039 | 0.993719 | 0.008006798 | [12 empty] | 1059060 | 0.9867961 | 0.8678712 | 0.01532572 | 0.9827654 | 0.01130166 | 0.9827583 | 0.009555611
[13 empty] | 716046 | 1.000479 | 0.9866385 | 0.001429229 | 0.9967202 | 0.004306869 | 0.9967253 | 0.005890735 |  |  | 611160 | 0.9906112 | 0.9670213 | 0.003577569 | 0.9937247 | 0.005752117 | 0.9937248 | 0.008006762 | [12 empty] | 1059360 | 0.9890341 | 0.8678712 | 0.01532572 | 0.9827719 | 0.01130164 | 0.9827648 | 0.009555433
[13 empty] | 716346 | 1.000479 | 0.9866385 | 0.001429229 | 0.9967204 | 0.004306873 | 0.9967255 | 0.005890738 |  |  | 611460 | 0.9906112 | 0.9670213 | 0.003577569 | 0.9937305 | 0.005752196 | 0.9937305 | 0.008006727 | [12 empty] | 1059660 | 0.9867961 | 0.8678712 | 0.01532572 | 0.9827784 | 0.01130161 | 0.9827713 | 0.009555255
[13 empty] | 716646 | 0.9985577 | 0.9866385 | 0.001429229 | 0.9967206 | 0.004306878 | 0.9967257 | 0.005890741 |  |  | 611760 | 0.9906112 | 0.9670213 | 0.003577569 | 0.9937362 | 0.005752274 | 0.9937362 | 0.008006692 | [12 empty] | 1059960 | 0.99351 | 0.8678712 | 0.01532572 | 0.9827849 | 0.01130158 | 0.9827778 | 0.009555077
[13 empty] | 716946 | 0.9995181 | 0.9866385 | 0.001429229 | 0.9967207 | 0.004306882 | 0.9967258 | 0.005890744 |  |  | 612060 | 0.9906112 | 0.9670213 | 0.003577569 | 0.9937419 | 0.005752352 | 0.993742 | 0.008006656 | [12 empty] | 1060260 | 0.9979859 | 0.8678712 | 0.01532572 | 0.9827914 | 0.01130155 | 0.9827842 | 0.0095549
[13 empty] | 717246 | 0.9995181 | 0.9866385 | 0.001429229 | 0.9967209 | 0.004306887 | 0.996726 | 0.005890747 |  |  | 612360 | 0.9884531 | 0.9670213 | 0.003577569 | 0.9937476 | 0.00575243 | 0.9937477 | 0.008006622 | [12 empty] | 1060560 | 1.0047 | 0.8678712 | 0.01532572 | 0.9827978 | 0.01130152 | 0.9827907 | 0.009554723
[13 empty] | 717546 | 1.000479 | 0.9866385 | 0.001429229 | 0.9967211 | 0.004306891 | 0.9967262 | 0.00589075 |  |  | 612660 | 0.9906112 | 0.9670213 | 0.003577569 | 0.9937533 | 0.005752507 | 0.9937534 | 0.008006587 | [12 empty] | 1060860 | 1.000224 | 0.8678712 | 0.01532572 | 0.9828043 | 0.01130149 | 0.9827972 | 0.009554547
[13 empty] | 717846 | 0.9995181 | 0.9866385 | 0.001429229 | 0.9967212 | 0.004306896 | 0.9967263 | 0.005890752 |  |  | 612960 | 0.9916902 | 0.9670213 | 0.003577569 | 0.993759 | 0.005752585 | 0.9937591 | 0.008006552 | [12 empty] | 1061160 | 0.9957479 | 0.8678712 | 0.01532572 | 0.9828107 | 0.01130146 | 0.9828036 | 0.009554371
[13 empty] | 718146 | 0.9985577 | 0.9866385 | 0.001429229 | 0.9967214 | 0.0043069 | 0.9967265 | 0.005890755 |  |  | 613260 | 0.9916902 | 0.9670213 | 0.003577569 | 0.9937647 | 0.005752663 | 0.9937647 | 0.008006518 | [12 empty] | 1061460 | 0.9957479 | 0.8678712 | 0.01532572 | 0.9828172 | 0.01130143 | 0.98281 | 0.009554195
[13 empty] | 718446 | 1.000479 | 0.9866385 | 0.001429229 | 0.9967216 | 0.004306905 | 0.9967267 | 0.005890758 |  |  | 613560 | 0.9906112 | 0.9670213 | 0.003577569 | 0.9937704 | 0.005752741 | 0.9937704 | 0.008006483 | [12 empty] | 1061760 | 0.9979859 | 0.8678712 | 0.01532572 | 0.9828236 | 0.01130141 | 0.9828165 | 0.009554019
[13 empty] | 718746 | 0.9995181 | 0.9866385 | 0.001429229 | 0.9967218 | 0.004306909 | 0.9967269 | 0.005890761 |  |  | 613860 | 0.9906112 | 0.9670213 | 0.003577569 | 0.993776 | 0.005752818 | 0.9937761 | 0.008006449 | [12 empty] | 1062060 | 1.002462 | 0.8678712 | 0.01532572 | 0.98283 | 0.01130138 | 0.9828229 | 0.009553844
[13 empty] | 719046 | 0.9995181 | 0.9866385 | 0.001429229 | 0.9967219 | 0.004306914 | 0.996727 | 0.005890764 |  |  | 614160 | 0.9906112 | 0.9670213 | 0.003577569 | 0.9937817 | 0.005752896 | 0.9937817 | 0.008006415 | [12 empty] | 1062360 | 0.9979859 | 0.8678712 | 0.01532572 | 0.9828364 | 0.01130135 | 0.9828293 | 0.009553669
[13 empty] | 719346 | 0.9995181 | 0.9866385 | 0.001429229 | 0.9967221 | 0.004306918 | 0.9967272 | 0.005890767 |  |  | 614460 | 0.9916902 | 0.9670213 | 0.003577569 | 0.9937873 | 0.005752973 | 0.9937874 | 0.008006382 | [12 empty] | 1062660 | 1.000224 | 0.8678712 | 0.01532572 | 0.9828429 | 0.01130132 | 0.9828357 | 0.009553494
[13 empty] | 719646 | 1.000479 | 0.9866385 | 0.001429229 | 0.9967223 | 0.004306923 | 0.9967274 | 0.00589077 |  |  | 614760 | 0.9906112 | 0.9670213 | 0.003577569 | 0.9937929 | 0.00575305 | 0.993793 | 0.008006348 | [12 empty] | 1062960 | 0.9957479 | 0.8678712 | 0.01532572 | 0.9828493 | 0.01130129 | 0.9828421 | 0.00955332
[13 empty] | 719946 | 1.000479 | 0.9866385 | 0.001429229 | 0.9967224 | 0.004306927 | 0.9967275 | 0.005890773 |  |  | 615060 | 0.9895322 | 0.9670213 | 0.003577569 | 0.9937986 | 0.005753127 | 0.9937986 | 0.008006315 | [12 empty] | 1063260 | 0.9979859 | 0.8678712 | 0.01532572 | 0.9828557 | 0.01130126 | 0.9828485 | 0.009553146
[13 empty] | 720246 | 1.000479 | 0.9866385 | 0.001429229 | 0.9967226 | 0.004306931 | 0.9967277 | 0.005890776 |  |  | 615360 | 0.9895322 | 0.9670213 | 0.003577569 | 0.9938042 | 0.005753204 | 0.9938043 | 0.008006281 | [12 empty] | 1063560 | 0.99351 | 0.8678712 | 0.01532572 | 0.982862 | 0.01130124 | 0.9828549 | 0.009552972
[13 empty] | 720546 | 1.000479 | 0.9866385 | 0.001429229 | 0.9967227 | 0.004306936 | 0.9967279 | 0.005890779 |  |  | 615660 | 0.9895322 | 0.9670213 | 0.003577569 | 0.9938098 | 0.005753282 | 0.9938099 | 0.008006248 | [12 empty] | 1063860 | 0.99351 | 0.8678712 | 0.01532572 | 0.9828684 | 0.01130121 | 0.9828613 | 0.009552799
[13 empty] | 720846 | 0.9995181 | 0.9866385 | 0.001429229 | 0.9967229 | 0.00430694 | 0.996728 | 0.005890782 |  |  | 615960 | 0.9916902 | 0.9670213 | 0.003577569 | 0.9938154 | 0.005753358 | 0.9938155 | 0.008006215 | [12 empty] | 1064160 | 0.991272 | 0.8678712 | 0.01532572 | 0.9828748 | 0.01130118 | 0.9828676 | 0.009552626
[13 empty] | 721146 | 0.9995181 | 0.9866385 | 0.001429229 | 0.9967231 | 0.004306945 | 0.9967282 | 0.005890785 |  |  | 616260 | 0.9916902 | 0.9670213 | 0.003577569 | 0.993821 | 0.005753435 | 0.9938211 | 0.008006182 | [12 empty] | 1064460 | 0.99351 | 0.8678712 | 0.01532572 | 0.9828812 | 0.01130115 | 0.982874 | 0.009552453
[13 empty] | 721446 | 0.9995181 | 0.9866385 | 0.001429229 | 0.9967232 | 0.004306949 | 0.9967284 | 0.005890788 |  |  | 616560 | 0.9906112 | 0.9670213 | 0.003577569 | 0.9938266 | 0.005753512 | 0.9938266 | 0.00800615 | [12 empty] | 1064760 | 0.991272 | 0.8678712 | 0.01532572 | 0.9828875 | 0.01130113 | 0.9828804 | 0.009552281
[13 empty] | 721746 | 1.001439 | 0.9866385 | 0.001429229 | 0.9967234 | 0.004306953 | 0.9967285 | 0.005890791 |  |  | 616860 | 0.9916902 | 0.9670213 | 0.003577569 | 0.9938321 | 0.005753589 | 0.9938322 | 0.008006117 | [12 empty] | 1065060 | 0.9957479 | 0.8678712 | 0.01532572 | 0.9828939 | 0.0113011 | 0.9828867 | 0.009552109
[13 empty] | 722046 | 0.9995181 | 0.9866385 | 0.001429229 | 0.9967236 | 0.004306958 | 0.9967287 | 0.005890794 |  |  | 617160 | 0.9906112 | 0.9670213 | 0.003577569 | 0.9938377 | 0.005753666 | 0.9938378 | 0.008006085 | [12 empty] | 1065360 | 0.99351 | 0.8678712 | 0.01532572 | 0.9829002 | 0.01130107 | 0.982893 | 0.009551937
[13 empty] | 722346 | 1.000479 | 0.9866385 | 0.001429229 | 0.9967237 | 0.004306962 | 0.9967288 | 0.005890797 |  |  | 617460 | 0.9906112 | 0.9670213 | 0.003577569 | 0.9938433 | 0.005753742 | 0.9938433 | 0.008006053 | [12 empty] | 1065660 | 0.9890341 | 0.8678712 | 0.01532572 | 0.9829066 | 0.01130104 | 0.9828994 | 0.009551765
[13 empty] | 722646 | 0.9995181 | 0.9866385 | 0.001429229 | 0.9967239 | 0.004306967 | 0.996729 | 0.0058908 |  |  | 617760 | 0.9895322 | 0.9670213 | 0.003577569 | 0.9938488 | 0.005753819 | 0.9938489 | 0.008006021 | [12 empty] | 1065960 | 0.99351 | 0.8678712 | 0.01532572 | 0.9829129 | 0.01130102 | 0.9829057 | 0.009551594
[13 empty] | 722946 | 1.000479 | 0.9866385 | 0.001429229 | 0.9967241 | 0.004306971 | 0.9967292 | 0.005890803 |  |  | 618060 | 0.9906112 | 0.9670213 | 0.003577569 | 0.9938543 | 0.005753895 | 0.9938544 | 0.008005989 | [12 empty] | 1066260 | 0.9957479 | 0.8678712 | 0.01532572 | 0.9829192 | 0.01130099 | 0.982912 | 0.009551423
[13 empty] | 723246 | 0.9985577 | 0.9866385 | 0.001429229 | 0.9967242 | 0.004306975 | 0.9967293 | 0.005890805 |  |  | 618360 | 0.9916902 | 0.9670213 | 0.003577569 | 0.9938599 | 0.005753971 | 0.9938599 | 0.008005957 | [12 empty] | 1066560 | 0.9979859 | 0.8678712 | 0.01532572 | 0.9829255 | 0.01130096 | 0.9829183 | 0.009551252
[13 empty] | 723546 | 1.000479 | 0.9866385 | 0.001429229 | 0.9967244 | 0.00430698 | 0.9967295 | 0.005890808 |  |  | 618660 | 0.9906112 | 0.9670213 | 0.003577569 | 0.9938654 | 0.005754047 | 0.9938655 | 0.008005926 | [12 empty] | 1066860 | 0.991272 | 0.8678712 | 0.01532572 | 0.9829319 | 0.01130093 | 0.9829246 | 0.009551082
[13 empty] | 723846 | 0.9995181 | 0.9866385 | 0.001429229 | 0.9967245 | 0.004306984 | 0.9967297 | 0.005890811 |  |  | 618960 | 0.9895322 | 0.9670213 | 0.003577569 | 0.9938709 | 0.005754124 | 0.993871 | 0.008005895 | [12 empty] | 1067160 | 0.9979859 | 0.8678712 | 0.01532572 | 0.9829382 | 0.01130091 | 0.9829309 | 0.009550912
[13 empty] | 724146 | 0.9995181 | 0.9866385 | 0.001429229 | 0.9967247 | 0.004306988 | 0.9967298 | 0.005890814 |  |  | 619260 | 0.9906112 | 0.9670213 | 0.003577569 | 0.9938764 | 0.0057542 | 0.9938765 | 0.008005863 | [12 empty] | 1067460 | 1.002462 | 0.8678712 | 0.01532572 | 0.9829444 | 0.01130088 | 0.9829372 | 0.009550743
[13 empty] | 724446 | 1.000479 | 0.9866385 | 0.001429229 | 0.9967249 | 0.004306993 | 0.99673 | 0.005890817 |  |  | 619560 | 0.9906112 | 0.9670213 | 0.003577569 | 0.9938819 | 0.005754276 | 0.993882 | 0.008005832 | [12 empty] | 1067760 | 0.9979859 | 0.8678712 | 0.01532572 | 0.9829507 | 0.01130085 | 0.9829435 | 0.009550573
[13 empty] | 724746 | 1.000479 | 0.9866385 | 0.001429229 | 0.996725 | 0.004306997 | 0.9967301 | 0.00589082 |  |  | 619860 | 0.9884531 | 0.9670213 | 0.003577569 | 0.9938874 | 0.005754352 | 0.9938875 | 0.008005802 | [12 empty] | 1068060 | 0.9957479 | 0.8678712 | 0.01532572 | 0.982957 | 0.01130083 | 0.9829498 | 0.009550404
[13 empty] | 725046 | 0.9995181 | 0.9866385 | 0.001429229 | 0.9967252 | 0.004307001 | 0.9967303 | 0.005890823 |  |  | 620160 | 0.9906112 | 0.9670213 | 0.003577569 | 0.9938928 | 0.005754427 | 0.9938929 | 0.008005771 | [12 empty] | 1068360 | 0.99351 | 0.8678712 | 0.01532572 | 0.9829633 | 0.0113008 | 0.9829561 | 0.009550235
[13 empty] | 725346 | 0.9995181 | 0.9866385 | 0.001429229 | 0.9967253 | 0.004307006 | 0.9967305 | 0.005890826 |  |  | 620460 | 0.9873741 | 0.9670213 | 0.003577569 | 0.9938983 | 0.005754503 | 0.9938984 | 0.00800574 | [12 empty] | 1068660 | 0.99351 | 0.8678712 | 0.01532572 | 0.9829696 | 0.01130077 | 0.9829623 | 0.009550067
[13 empty] | 725646 | 0.9985577 | 0.9866385 | 0.001429229 | 0.9967255 | 0.00430701 | 0.9967306 | 0.005890829 |  |  | 620760 | 0.9906112 | 0.9670213 | 0.003577569 | 0.9939038 | 0.005754579 | 0.9939039 | 0.00800571 | [12 empty] | 1068960 | 1.002462 | 0.8678712 | 0.01532572 | 0.9829758 | 0.01130075 | 0.9829686 | 0.009549899
[13 empty] | 725946 | 0.9995181 | 0.9866385 | 0.001429229 | 0.9967257 | 0.004307014 | 0.9967308 | 0.005890832 |  |  | 621060 | 0.9906112 | 0.9670213 | 0.003577569 | 0.9939092 | 0.005754654 | 0.9939093 | 0.00800568 | [12 empty] | 1069260 | 0.991272 | 0.8678712 | 0.01532572 | 0.9829821 | 0.01130072 | 0.9829748 | 0.009549731
[13 empty] | 726246 | 0.9995181 | 0.9866385 | 0.001429229 | 0.9967258 | 0.004307018 | 0.9967309 | 0.005890835 |  |  | 621360 | 0.9895322 | 0.9670213 | 0.003577569 | 0.9939147 | 0.00575473 | 0.9939147 | 0.00800565 | [12 empty] | 1069560 | 0.9890341 | 0.8678712 | 0.01532572 | 0.9829883 | 0.0113007 | 0.9829811 | 0.009549564
[13 empty] | 726546 | 0.9995181 | 0.9866385 | 0.001429229 | 0.996726 | 0.004307023 | 0.9967311 | 0.005890838 |  |  | 621660 | 0.9895322 | 0.9670213 | 0.003577569 | 0.9939201 | 0.005754805 | 0.9939202 | 0.00800562 | [12 empty] | 1069860 | 0.9867961 | 0.8678712 | 0.01532572 | 0.9829945 | 0.01130067 | 0.9829873 | 0.009549396
[13 empty] | 726846 | 0.9995181 | 0.9866385 | 0.001429229 | 0.9967261 | 0.004307027 | 0.9967313 | 0.005890841 |  |  | 621960 | 0.9906112 | 0.9670213 | 0.003577569 | 0.9939255 | 0.005754881 | 0.9939256 | 0.00800559 | [12 empty] | 1070160 | 0.9890341 | 0.8678712 | 0.01532572 | 0.9830008 | 0.01130064 | 0.9829935 | 0.009549229
[13 empty] | 727146 | 1.000479 | 0.9866385 | 0.001429229 | 0.9967263 | 0.004307031 | 0.9967314 | 0.005890844 |  |  | 622260 | 0.9927692 | 0.9670213 | 0.003577569 | 0.9939309 | 0.005754956 | 0.993931 | 0.00800556 | [12 empty] | 1070460 | 0.9890341 | 0.8678712 | 0.01532572 | 0.983007 | 0.01130062 | 0.9829997 | 0.009549063
[13 empty] | 727446 | 1.000479 | 0.9866385 | 0.001429229 | 0.9967264 | 0.004307035 | 0.9967316 | 0.005890847 |  |  | 622560 | 0.9916902 | 0.9670213 | 0.003577569 | 0.9939363 | 0.005755031 | 0.9939364 | 0.008005531 | [12 empty] | 1070760 | 0.99351 | 0.8678712 | 0.01532572 | 0.9830132 | 0.01130059 | 0.983006 | 0.009548896
[13 empty] | 727746 | 1.001439 | 0.9866385 | 0.001429229 | 0.9967266 | 0.00430704 | 0.9967317 | 0.00589085 |  |  | 622860 | 0.9906112 | 0.9670213 | 0.003577569 | 0.9939417 | 0.005755106 | 0.9939418 | 0.008005501 | [12 empty] | 1071060 | 0.9957479 | 0.8678712 | 0.01532572 | 0.9830194 | 0.01130057 | 0.9830122 | 0.00954873
[13 empty] | 728046 | 0.9995181 | 0.9866385 | 0.001429229 | 0.9967267 | 0.004307044 | 0.9967319 | 0.005890853 |  |  | 623160 | 0.9927692 | 0.9670213 | 0.003577569 | 0.9939471 | 0.005755181 | 0.9939472 | 0.008005472 | [12 empty] | 1071360 | 0.991272 | 0.8678712 | 0.01532572 | 0.9830256 | 0.01130054 | 0.9830184 | 0.009548565
[13 empty] | 728346 | 0.9995181 | 0.9866385 | 0.001429229 | 0.9967269 | 0.004307048 | 0.996732 | 0.005890856 |  |  | 623460 | 0.9895322 | 0.9670213 | 0.003577569 | 0.9939525 | 0.005755256 | 0.9939526 | 0.008005443 | [12 empty] | 1071660 | 0.991272 | 0.8678712 | 0.01532572 | 0.9830318 | 0.01130051 | 0.9830246 | 0.009548399
[13 empty] | 728646 | 0.9985577 | 0.9866385 | 0.001429229 | 0.9967271 | 0.004307052 | 0.9967322 | 0.005890859 |  |  | 623760 | 0.9906112 | 0.9670213 | 0.003577569 | 0.9939578 | 0.005755331 | 0.9939579 | 0.008005414 | [12 empty] | 1071960 | 0.9979859 | 0.8678712 | 0.01532572 | 0.983038 | 0.01130049 | 0.9830307 | 0.009548234
[13 empty] | 728946 | 1.000479 | 0.9866385 | 0.001429229 | 0.9967272 | 0.004307057 | 0.9967324 | 0.005890862 |  |  | 624060 | 0.9906112 | 0.9670213 | 0.003577569 | 0.9939632 | 0.005755406 | 0.9939633 | 0.008005386 | [12 empty] | 1072260 | 1.000224 | 0.8678712 | 0.01532572 | 0.9830442 | 0.01130046 | 0.9830369 | 0.009548069
[13 empty] | 729246 | 0.9995181 | 0.9866385 | 0.001429229 | 0.9967274 | 0.004307061 | 0.9967325 | 0.005890865 |  |  | 624360 | 0.9895322 | 0.9670213 | 0.003577569 | 0.9939686 | 0.005755481 | 0.9939687 | 0.008005357 | [12 empty] | 1072560 | 0.9867961 | 0.8678712 | 0.01532572 | 0.9830504 | 0.01130044 | 0.9830431 | 0.009547905
[13 empty] | 729546 | 1.000479 | 0.9866385 | 0.001429229 | 0.9967275 | 0.004307065 | 0.9967327 | 0.005890868 |  |  | 624660 | 0.9895322 | 0.9670213 | 0.003577569 | 0.9939739 | 0.005755555 | 0.993974 | 0.008005329 | [12 empty] | 1072860 | 0.9957479 | 0.8678712 | 0.01532572 | 0.9830565 | 0.01130041 | 0.9830492 | 0.009547741
[13 empty] | 729846 | 1.000479 | 0.9866385 | 0.001429229 | 0.9967277 | 0.004307069 | 0.9967328 | 0.005890871 |  |  | 624960 | 0.9895322 | 0.9670213 | 0.003577569 | 0.9939792 | 0.00575563 | 0.9939793 | 0.008005301 | [12 empty] | 1073160 | 0.991272 | 0.8678712 | 0.01532572 | 0.9830627 | 0.01130039 | 0.9830554 | 0.009547577
[13 empty] | 730146 | 1.001439 | 0.9866385 | 0.001429229 | 0.9967278 | 0.004307073 | 0.996733 | 0.005890874 |  |  | 625260 | 0.9906112 | 0.9670213 | 0.003577569 | 0.9939846 | 0.005755705 | 0.9939847 | 0.008005273 | [12 empty] | 1073460 | 0.9979859 | 0.8678712 | 0.01532572 | 0.9830688 | 0.01130036 | 0.9830616 | 0.009547413
[13 empty] | 730446 | 0.9995181 | 0.9866385 | 0.001429229 | 0.996728 | 0.004307078 | 0.9967331 | 0.005890877 |  |  | 625560 | 0.9906112 | 0.9670213 | 0.003577569 | 0.9939899 | 0.005755779 | 0.99399 | 0.008005245 | [12 empty] | 1073760 | 1.000224 | 0.8678712 | 0.01532572 | 0.983075 | 0.01130034 | 0.9830677 | 0.00954725
[13 empty] | 730746 | 1.001439 | 0.9866385 | 0.001429229 | 0.9967281 | 0.004307082 | 0.9967333 | 0.00589088 |  |  | 625860 | 0.9884531 | 0.9670213 | 0.003577569 | 0.9939952 | 0.005755853 | 0.9939953 | 0.008005217 | [12 empty] | 1074060 | 0.9979859 | 0.8678712 | 0.01532572 | 0.9830811 | 0.01130031 | 0.9830738 | 0.009547087
[13 empty] | 731046 | 1.000479 | 0.9866385 | 0.001429229 | 0.9967283 | 0.004307086 | 0.9967334 | 0.005890883 |  |  | 626160 | 0.9884531 | 0.9670213 | 0.003577569 | 0.9940005 | 0.005755928 | 0.9940006 | 0.008005189 | [12 empty] | 1074360 | 1.000224 | 0.8678712 | 0.01532572 | 0.9830873 | 0.01130029 | 0.98308 | 0.009546924
[13 empty] | 731346 | 1.000479 | 0.9866385 | 0.001429229 | 0.9967284 | 0.00430709 | 0.9967336 | 0.005890886 |  |  | 626460 | 0.9895322 | 0.9670213 | 0.003577569 | 0.9940058 | 0.005756002 | 0.9940059 | 0.008005162 | [12 empty] | 1074660 | 0.9957479 | 0.8678712 | 0.01532572 | 0.9830934 | 0.01130026 | 0.9830861 | 0.009546762
[13 empty] | 731646 | 1.001439 | 0.9866385 | 0.001429229 | 0.9967286 | 0.004307094 | 0.9967337 | 0.005890889 |  |  | 626760 | 0.9906112 | 0.9670213 | 0.003577569 | 0.9940111 | 0.005756076 | 0.9940112 | 0.008005134 | [12 empty] | 1074960 | 1.000224 | 0.8678712 | 0.01532572 | 0.9830995 | 0.01130024 | 0.9830922 | 0.0095466
[13 empty] | 731946 | 1.001439 | 0.9866385 | 0.001429229 | 0.9967287 | 0.004307098 | 0.9967339 | 0.005890892 |  |  | 627060 | 0.9906112 | 0.9670213 | 0.003577569 | 0.9940163 | 0.00575615 | 0.9940164 | 0.008005107 | [12 empty] | 1075260 | 0.99351 | 0.8678712 | 0.01532572 | 0.9831056 | 0.01130021 | 0.9830983 | 0.009546438
[13 empty] | 732246 | 1.001439 | 0.9866385 | 0.001429229 | 0.9967289 | 0.004307103 | 0.996734 | 0.005890895 |  |  | 627360 | 0.9895322 | 0.9670213 | 0.003577569 | 0.9940216 | 0.005756224 | 0.9940217 | 0.00800508 | [12 empty] | 1075560 | 0.991272 | 0.8678712 | 0.01532572 | 0.9831117 | 0.01130019 | 0.9831044 | 0.009546276
[13 empty] | 732546 | 1.001439 | 0.9866385 | 0.001429229 | 0.996729 | 0.004307107 | 0.9967342 | 0.005890898 |  |  | 627660 | 0.9906112 | 0.9670213 | 0.003577569 | 0.9940268 | 0.005756298 | 0.994027 | 0.008005053 | [12 empty] | 1075860 | 0.9979859 | 0.8678712 | 0.01532572 | 0.9831178 | 0.01130016 | 0.9831105 | 0.009546115
[13 empty] | 732846 | 1.001439 | 0.9866385 | 0.001429229 | 0.9967292 | 0.004307111 | 0.9967343 | 0.005890901 |  |  | 627960 | 0.9895322 | 0.9670213 | 0.003577569 | 0.9940321 | 0.005756371 | 0.9940322 | 0.008005027 | [12 empty] | 1076160 | 0.991272 | 0.8678712 | 0.01532572 | 0.9831239 | 0.01130014 | 0.9831166 | 0.009545954
[13 empty] | 733146 | 0.9995181 | 0.9866385 | 0.001429229 | 0.9967293 | 0.004307115 | 0.9967345 | 0.005890904 |  |  | 628260 | 0.9906112 | 0.9670213 | 0.003577569 | 0.9940373 | 0.005756445 | 0.9940375 | 0.008005 | [12 empty] | 1076460 | 0.9957479 | 0.8678712 | 0.01532572 | 0.98313 | 0.01130011 | 0.9831227 | 0.009545793
[13 empty] | 733446 | 1.000479 | 0.9866385 | 0.001429229 | 0.9967295 | 0.004307119 | 0.9967346 | 0.005890907 |  |  | 628560 | 0.9906112 | 0.9670213 | 0.003577569 | 0.9940426 | 0.005756519 | 0.9940427 | 0.008004974 | [12 empty] | 1076760 | 0.9979859 | 0.8678712 | 0.01532572 | 0.9831361 | 0.01130009 | 0.9831287 | 0.009545633
[13 empty] | 733746 | 1.001439 | 0.9866385 | 0.001429229 | 0.9967296 | 0.004307123 | 0.9967348 | 0.005890911 |  |  | 628860 | 0.9906112 | 0.9670213 | 0.003577569 | 0.9940478 | 0.005756592 | 0.9940479 | 0.008004947 | [12 empty] | 1077060 | 1.000224 | 0.8678712 | 0.01532572 | 0.9831421 | 0.01130006 | 0.9831348 | 0.009545473
[13 empty] | 734046 | 1.001439 | 0.9866385 | 0.001429229 | 0.9967298 | 0.004307127 | 0.9967349 | 0.005890914 |  |  | 629160 | 0.9906112 | 0.9670213 | 0.003577569 | 0.994053 | 0.005756666 | 0.9940531 | 0.008004921 | [12 empty] | 1077360 | 0.9979859 | 0.8678712 | 0.01532572 | 0.9831482 | 0.01130004 | 0.9831408 | 0.009545313
[13 empty] | 734346 | 1.000479 | 0.9866385 | 0.001429229 | 0.9967299 | 0.004307131 | 0.9967351 | 0.005890917 |  |  | 629460 | 0.9906112 | 0.9670213 | 0.003577569 | 0.9940582 | 0.005756739 | 0.9940583 | 0.008004895 | [12 empty] | 1077660 | 0.9957479 | 0.8678712 | 0.01532572 | 0.9831542 | 0.01130002 | 0.9831469 | 0.009545154
[13 empty] | 734646 | 1.001439 | 0.9866385 | 0.001429229 | 0.9967301 | 0.004307136 | 0.9967352 | 0.00589092 |  |  | 629760 | 0.9906112 | 0.9670213 | 0.003577569 | 0.9940634 | 0.005756813 | 0.9940635 | 0.008004869 | [12 empty] | 1077960 | 0.9957479 | 0.8678712 | 0.01532572 | 0.9831603 | 0.01129999 | 0.9831529 | 0.009544994
[13 empty] | 734946 | 0.9995181 | 0.9866385 | 0.001429229 | 0.9967302 | 0.00430714 | 0.9967354 | 0.005890923 |  |  | 630060 | 0.9906112 | 0.9670213 | 0.003577569 | 0.9940686 | 0.005756886 | 0.9940687 | 0.008004844 | [12 empty] | 1078260 | 0.991272 | 0.8678712 | 0.01532572 | 0.9831663 | 0.01129997 | 0.983159 | 0.009544836
[13 empty] | 735246 | 0.9995181 | 0.9866385 | 0.001429229 | 0.9967303 | 0.004307144 | 0.9967355 | 0.005890926 |  |  | 630360 | 0.9884531 | 0.9670213 | 0.003577569 | 0.9940738 | 0.005756959 | 0.9940739 | 0.008004818 | [12 empty] | 1078560 | 0.99351 | 0.8678712 | 0.01532572 | 0.9831724 | 0.01129994 | 0.983165 | 0.009544677
[13 empty] | 735546 | 1.000479 | 0.9866385 | 0.001429229 | 0.9967305 | 0.004307148 | 0.9967357 | 0.005890929 |  |  | 630660 | 0.9895322 | 0.9670213 | 0.003577569 | 0.994079 | 0.005757032 | 0.9940791 | 0.008004793 | [12 empty] | 1078860 | 0.9979859 | 0.8678712 | 0.01532572 | 0.9831784 | 0.01129992 | 0.983171 | 0.009544519
[13 empty] | 735846 | 1.000479 | 0.9866385 | 0.001429229 | 0.9967306 | 0.004307152 | 0.9967358 | 0.005890932 |  |  | 630960 | 0.9895322 | 0.9670213 | 0.003577569 | 0.9940841 | 0.005757105 | 0.9940842 | 0.008004768 | [12 empty] | 1079160 | 0.9979859 | 0.8678712 | 0.01532572 | 0.9831844 | 0.0112999 | 0.9831771 | 0.009544361
[13 empty] | 736146 | 1.000479 | 0.9866385 | 0.001429229 | 0.9967308 | 0.004307156 | 0.9967359 | 0.005890935 |  |  | 631260 | 0.9906112 | 0.9670213 | 0.003577569 | 0.9940893 | 0.005757178 | 0.9940894 | 0.008004742 | [12 empty] | 1079460 | 1.002462 | 0.8678712 | 0.01532572 | 0.9831904 | 0.01129987 | 0.9831831 | 0.009544203
[13 empty] | 736446 | 1.001439 | 0.9866385 | 0.001429229 | 0.9967309 | 0.00430716 | 0.9967361 | 0.005890938 |  |  | 631560 | 0.9895322 | 0.9670213 | 0.003577569 | 0.9940944 | 0.005757251 | 0.9940945 | 0.008004718 | [12 empty] | 1079760 | 0.9979859 | 0.8678712 | 0.01532572 | 0.9831964 | 0.01129985 | 0.9831891 | 0.009544045
[13 empty] | 736746 | 0.9985577 | 0.9866385 | 0.001429229 | 0.9967311 | 0.004307164 | 0.9967362 | 0.005890941 |  |  | 631860 | 0.9906112 | 0.9670213 | 0.003577569 | 0.9940996 | 0.005757324 | 0.9940997 | 0.008004693 | [12 empty] | 1080060 | 1.000224 | 0.8678712 | 0.01532572 | 0.9832024 | 0.01129983 | 0.9831951 | 0.009543888
[13 empty] | 737046 | 0.9995181 | 0.9866385 | 0.001429229 | 0.9967312 | 0.004307168 | 0.9967364 | 0.005890944 |  |  | 632160 | 0.9906112 | 0.9670213 | 0.003577569 | 0.9941047 | 0.005757396 | 0.9941048 | 0.008004668 | [12 empty] | 1080360 | 1.000224 | 0.8678712 | 0.01532572 | 0.9832084 | 0.0112998 | 0.983201 | 0.009543731
[13 empty] | 737346 | 1.001439 | 0.9866385 | 0.001429229 | 0.9967313 | 0.004307172 | 0.9967365 | 0.005890947 |  |  | 632460 | 0.9906112 | 0.9670213 | 0.003577569 | 0.9941098 | 0.005757469 | 0.9941099 | 0.008004644 | [12 empty] | 1080660 | 1.000224 | 0.8678712 | 0.01532572 | 0.9832144 | 0.01129978 | 0.983207 | 0.009543575
[13 empty] | 737646 | 1.001439 | 0.9866385 | 0.001429229 | 0.9967315 | 0.004307176 | 0.9967367 | 0.00589095 |  |  | 632760 | 0.9916902 | 0.9670213 | 0.003577569 | 0.9941149 | 0.005757542 | 0.9941151 | 0.008004619 | [12 empty] | 1080960 | 0.9957479 | 0.8678712 | 0.01532572 | 0.9832204 | 0.01129976 | 0.983213 | 0.009543418
[13 empty] | 737946 | 1.001439 | 0.9866385 | 0.001429229 | 0.9967316 | 0.00430718 | 0.9967368 | 0.005890953 |  |  | 633060 | 0.9884531 | 0.9670213 | 0.003577569 | 0.99412 | 0.005757614 | 0.9941202 | 0.008004595 | [12 empty] | 1081260 | 0.9890341 | 0.8678712 | 0.01532572 | 0.9832264 | 0.01129973 | 0.983219 | 0.009543262
[13 empty] | 738246 | 1.000479 | 0.9866385 | 0.001429229 | 0.9967318 | 0.004307184 | 0.9967369 | 0.005890956 |  |  | 633360 | 0.9906112 | 0.9670213 | 0.003577569 | 0.9941251 | 0.005757686 | 0.9941253 | 0.008004571 | [12 empty] | 1081560 | 0.9957479 | 0.8678712 | 0.01532572 | 0.9832323 | 0.01129971 | 0.9832249 | 0.009543107
[13 empty] | 738546 | 0.9995181 | 0.9866385 | 0.001429229 | 0.9967319 | 0.004307188 | 0.9967371 | 0.005890959 |  |  | 633660 | 0.9906112 | 0.9670213 | 0.003577569 | 0.9941302 | 0.005757759 | 0.9941303 | 0.008004547 | [12 empty] | 1081860 | 1.000224 | 0.8678712 | 0.01532572 | 0.9832383 | 0.01129969 | 0.9832309 | 0.009542951
[13 empty] | 738846 | 0.9995181 | 0.9866385 | 0.001429229 | 0.9967321 | 0.004307192 | 0.9967372 | 0.005890962 |  |  | 633960 | 0.9906112 | 0.9670213 | 0.003577569 | 0.9941353 | 0.005757831 | 0.9941354 | 0.008004523 | [12 empty] | 1082160 | 0.9979859 | 0.8678712 | 0.01532572 | 0.9832442 | 0.01129966 | 0.9832368 | 0.009542796
[13 empty] | 739146 | 0.9995181 | 0.9866385 | 0.001429229 | 0.9967322 | 0.004307196 | 0.9967374 | 0.005890965 |  |  | 634260 | 0.9916902 | 0.9670213 | 0.003577569 | 0.9941404 | 0.005757903 | 0.9941405 | 0.008004499 | [12 empty] | 1082460 | 1.0047 | 0.8678712 | 0.01532572 | 0.9832502 | 0.01129964 | 0.9832428 | 0.009542641
[13 empty] | 739446 | 1.000479 | 0.9866385 | 0.001429229 | 0.9967323 | 0.0043072 | 0.9967375 | 0.005890968 |  |  | 634560 | 0.9916902 | 0.9670213 | 0.003577569 | 0.9941454 | 0.005757975 | 0.9941456 | 0.008004476 | [12 empty] | 1082760 | 0.9957479 | 0.8678712 | 0.01532572 | 0.9832561 | 0.01129962 | 0.9832487 | 0.009542486
[13 empty] | 739746 | 1.000479 | 0.9866385 | 0.001429229 | 0.9967325 | 0.004307204 | 0.9967377 | 0.005890971 |  |  | 634860 | 0.9916902 | 0.9670213 | 0.003577569 | 0.9941505 | 0.005758047 | 0.9941506 | 0.008004453 | [12 empty] | 1083060 | 1.000224 | 0.8678712 | 0.01532572 | 0.9832621 | 0.0112996 | 0.9832546 | 0.009542332
[13 empty] | 740046 | 1.002399 | 0.9866385 | 0.001429229 | 0.9967326 | 0.004307208 | 0.9967378 | 0.005890974 |  |  | 635160 | 0.9906112 | 0.9670213 | 0.003577569 | 0.9941555 | 0.005758119 | 0.9941557 | 0.008004429 | [12 empty] | 1083360 | 1.000224 | 0.8678712 | 0.01532572 | 0.983268 | 0.01129957 | 0.9832606 | 0.009542178
[13 empty] | 740346 | 1.001439 | 0.9866385 | 0.001429229 | 0.9967328 | 0.004307212 | 0.9967379 | 0.005890977 |  |  | 635460 | 0.9916902 | 0.9670213 | 0.003577569 | 0.9941606 | 0.005758191 | 0.9941607 | 0.008004406 | [12 empty] | 1083660 | 0.9890341 | 0.8678712 | 0.01532572 | 0.9832739 | 0.01129955 | 0.9832665 | 0.009542024
[13 empty] | 740646 | 1.000479 | 0.9866385 | 0.001429229 | 0.9967329 | 0.004307216 | 0.9967381 | 0.00589098 |  |  | 635760 | 0.9895322 | 0.9670213 | 0.003577569 | 0.9941656 | 0.005758263 | 0.9941657 | 0.008004383 | [12 empty] | 1083960 | 0.9979859 | 0.8678712 | 0.01532572 | 0.9832798 | 0.01129953 | 0.9832724 | 0.009541871
[13 empty] | 740946 | 1.001439 | 0.9866385 | 0.001429229 | 0.996733 | 0.00430722 | 0.9967382 | 0.005890983 |  |  | 636060 | 0.9916902 | 0.9670213 | 0.003577569 | 0.9941706 | 0.005758335 | 0.9941708 | 0.00800436 | [12 empty] | 1084260 | 1.0047 | 0.8678712 | 0.01532572 | 0.9832857 | 0.01129951 | 0.9832783 | 0.009541718
[13 empty] | 741246 | 0.9985577 | 0.9866385 | 0.001429229 | 0.9967332 | 0.004307224 | 0.9967384 | 0.005890986 |  |  | 636360 | 0.9906112 | 0.9670213 | 0.003577569 | 0.9941756 | 0.005758406 | 0.9941758 | 0.008004338 | [12 empty] | 1084560 | 0.9979859 | 0.8678712 | 0.01532572 | 0.9832916 | 0.01129948 | 0.9832842 | 0.009541565
[13 empty] | 741546 | 0.9995181 | 0.9866385 | 0.001429229 | 0.9967333 | 0.004307228 | 0.9967385 | 0.005890989 |  |  | 636660 | 0.9906112 | 0.9670213 | 0.003577569 | 0.9941807 | 0.005758478 | 0.9941808 | 0.008004315 | [12 empty] | 1084860 | 0.9979859 | 0.8678712 | 0.01532572 | 0.9832975 | 0.01129946 | 0.9832901 | 0.009541412
[13 empty] | 741846 | 0.9995181 | 0.9866385 | 0.001429229 | 0.9967334 | 0.004307232 | 0.9967386 | 0.005890992 |  |  | 636960 | 0.9906112 | 0.9670213 | 0.003577569 | 0.9941857 | 0.005758549 | 0.9941858 | 0.008004293 | [12 empty] | 1085160 | 1.0047 | 0.8678712 | 0.01532572 | 0.9833034 | 0.01129944 | 0.9832959 | 0.00954126
[13 empty] | 742146 | 1.000479 | 0.9866385 | 0.001429229 | 0.9967336 | 0.004307235 | 0.9967388 | 0.005890995 |  |  | 637260 | 0.9916902 | 0.9670213 | 0.003577569 | 0.9941906 | 0.005758621 | 0.9941908 | 0.008004271 | [12 empty] | 1085460 | 0.9957479 | 0.8678712 | 0.01532572 | 0.9833093 | 0.01129942 | 0.9833018 | 0.009541108
[13 empty] | 742446 | 1.001439 | 0.9866385 | 0.001429229 | 0.9967337 | 0.004307239 | 0.9967389 | 0.005890998 |  |  | 637560 | 0.9927692 | 0.9670213 | 0.003577569 | 0.9941956 | 0.005758692 | 0.9941958 | 0.008004248 | [12 empty] | 1085760 | 0.9957479 | 0.8678712 | 0.01532572 | 0.9833151 | 0.0112994 | 0.9833077 | 0.009540956
[13 empty] | 742746 | 1.000479 | 0.9866385 | 0.001429229 | 0.9967339 | 0.004307243 | 0.996739 | 0.005891001 |  |  | 637860 | 0.9938482 | 0.9670213 | 0.003577569 | 0.9942006 | 0.005758763 | 0.9942008 | 0.008004226 | [12 empty] | 1086060 | 0.9890341 | 0.8678712 | 0.01532572 | 0.983321 | 0.01129937 | 0.9833135 | 0.009540804
[13 empty] | 743046 | 0.9995181 | 0.9866385 | 0.001429229 | 0.996734 | 0.004307247 | 0.9967392 | 0.005891004 |  |  | 638160 | 0.9916902 | 0.9670213 | 0.003577569 | 0.9942056 | 0.005758835 | 0.9942057 | 0.008004205 | [12 empty] | 1086360 | 0.9979859 | 0.8678712 | 0.01532572 | 0.9833269 | 0.01129935 | 0.9833194 | 0.009540653
[13 empty] | 743346 | 1.000479 | 0.9866385 | 0.001429229 | 0.9967341 | 0.004307251 | 0.9967393 | 0.005891008 |  |  | 638460 | 0.9895322 | 0.9670213 | 0.003577569 | 0.9942105 | 0.005758906 | 0.9942107 | 0.008004183 | [12 empty] | 1086660 | 0.9979859 | 0.8678712 | 0.01532572 | 0.9833327 | 0.01129933 | 0.9833252 | 0.009540502
[13 empty] | 743646 | 1.001439 | 0.9866385 | 0.001429229 | 0.9967343 | 0.004307255 | 0.9967395 | 0.005891011 |  |  | 638760 | 0.9906112 | 0.9670213 | 0.003577569 | 0.9942155 | 0.005758977 | 0.9942156 | 0.008004161 | [12 empty] | 1086960 | 1.002462 | 0.8678712 | 0.01532572 | 0.9833386 | 0.01129931 | 0.9833311 | 0.009540352
[13 empty] | 743946 | 1.002399 | 0.9866385 | 0.001429229 | 0.9967344 | 0.004307259 | 0.9967396 | 0.005891014 |  |  | 639060 | 0.9906112 | 0.9670213 | 0.003577569 | 0.9942204 | 0.005759048 | 0.9942206 | 0.00800414 | [12 empty] | 1087260 | 1.006938 | 0.8678712 | 0.01532572 | 0.9833444 | 0.01129929 | 0.9833369 | 0.009540201
[13 empty] | 744246 | 1.000479 | 0.9866385 | 0.001429229 | 0.9967345 | 0.004307263 | 0.9967397 | 0.005891017 |  |  | 639360 | 0.9906112 | 0.9670213 | 0.003577569 | 0.9942254 | 0.005759119 | 0.9942255 | 0.008004119 | [12 empty] | 1087560 | 1.000224 | 0.8678712 | 0.01532572 | 0.9833502 | 0.01129926 | 0.9833427 | 0.009540051
[13 empty] | 744546 | 1.000479 | 0.9866385 | 0.001429229 | 0.9967347 | 0.004307267 | 0.9967399 | 0.00589102 |  |  | 639660 | 0.9906112 | 0.9670213 | 0.003577569 | 0.9942303 | 0.00575919 | 0.9942304 | 0.008004097 | [12 empty] | 1087860 | 0.99351 | 0.8678712 | 0.01532572 | 0.983356 | 0.01129924 | 0.9833486 | 0.009539901
[13 empty] | 744846 | 1.001439 | 0.9866385 | 0.001429229 | 0.9967348 | 0.00430727 | 0.99674 | 0.005891023 |  |  | 639960 | 0.9916902 | 0.9670213 | 0.003577569 | 0.9942352 | 0.00575926 | 0.9942354 | 0.008004076 | [12 empty] | 1088160 | 1.000224 | 0.8678712 | 0.01532572 | 0.9833619 | 0.01129922 | 0.9833544 | 0.009539752
[13 empty] | 745146 | 0.9995181 | 0.9866385 | 0.001429229 | 0.9967349 | 0.004307274 | 0.9967401 | 0.005891026 |  |  | 640260 | 0.9916902 | 0.9670213 | 0.003577569 | 0.9942401 | 0.005759331 | 0.9942403 | 0.008004056 | [12 empty] | 1088460 | 1.002462 | 0.8678712 | 0.01532572 | 0.9833677 | 0.0112992 | 0.9833602 | 0.009539602
[13 empty] | 745446 | 1.000479 | 0.9866385 | 0.001429229 | 0.9967351 | 0.004307278 | 0.9967403 | 0.005891029 |  |  | 640560 | 0.9916902 | 0.9670213 | 0.003577569 | 0.994245 | 0.005759402 | 0.9942452 | 0.008004035 | [12 empty] | 1088760 | 0.9979859 | 0.8678712 | 0.01532572 | 0.9833735 | 0.01129918 | 0.983366 | 0.009539453
[13 empty] | 745746 | 1.000479 | 0.9866385 | 0.001429229 | 0.9967352 | 0.004307282 | 0.9967404 | 0.005891032 |  |  | 640860 | 0.9916902 | 0.9670213 | 0.003577569 | 0.9942499 | 0.005759472 | 0.9942501 | 0.008004014 | [12 empty] | 1089060 | 0.9979859 | 0.8678712 | 0.01532572 | 0.9833793 | 0.01129916 | 0.9833718 | 0.009539305
[13 empty] | 746046 | 1.000479 | 0.9866385 | 0.001429229 | 0.9967353 | 0.004307286 | 0.9967405 | 0.005891035 |  |  | 641160 | 0.9916902 | 0.9670213 | 0.003577569 | 0.9942548 | 0.005759543 | 0.994255 | 0.008003994 | [12 empty] | 1089360 | 0.99351 | 0.8678712 | 0.01532572 | 0.9833851 | 0.01129914 | 0.9833776 | 0.009539156
[13 empty] | 746346 | 1.000479 | 0.9866385 | 0.001429229 | 0.9967355 | 0.00430729 | 0.9967407 | 0.005891038 |  |  | 641460 | 0.9895322 | 0.9670213 | 0.003577569 | 0.9942597 | 0.005759613 | 0.9942598 | 0.008003973 | [12 empty] | 1089660 | 0.9957479 | 0.8678712 | 0.01532572 | 0.9833908 | 0.01129912 | 0.9833833 | 0.009539008
[13 empty] | 746646 | 1.002399 | 0.9866385 | 0.001429229 | 0.9967356 | 0.004307293 | 0.9967408 | 0.005891041 |  |  | 641760 | 0.9906112 | 0.9670213 | 0.003577569 | 0.9942646 | 0.005759683 | 0.9942647 | 0.008003953 | [12 empty] | 1089960 | 1.011414 | 0.8678712 | 0.01532572 | 0.9833966 | 0.01129909 | 0.9833891 | 0.00953886
[13 empty] | 746946 | 1.000479 | 0.9866385 | 0.001429229 | 0.9967357 | 0.004307297 | 0.9967409 | 0.005891044 |  |  | 642060 | 0.9916902 | 0.9670213 | 0.003577569 | 0.9942694 | 0.005759753 | 0.9942696 | 0.008003933 | [12 empty] | 1090260 | 1.0047 | 0.8678712 | 0.01532572 | 0.9834024 | 0.01129907 | 0.9833949 | 0.009538712
[13 empty] | 747246 | 1.001439 | 0.9866385 | 0.001429229 | 0.9967358 | 0.004307301 | 0.9967411 | 0.005891047 |  |  | 642360 | 0.9916902 | 0.9670213 | 0.003577569 | 0.9942743 | 0.005759824 | 0.9942744 | 0.008003913 | [12 empty] | 1090560 | 0.991272 | 0.8678712 | 0.01532572 | 0.9834082 | 0.01129905 | 0.9834006 | 0.009538565
[13 empty] | 747546 | 1.001439 | 0.9866385 | 0.001429229 | 0.996736 | 0.004307305 | 0.9967412 | 0.00589105 |  |  | 642660 | 0.9906112 | 0.9670213 | 0.003577569 | 0.9942791 | 0.005759894 | 0.9942793 | 0.008003893 | [12 empty] | 1090860 | 1.002462 | 0.8678712 | 0.01532572 | 0.9834139 | 0.01129903 | 0.9834064 | 0.009538418
[13 empty] | 747846 | 1.002399 | 0.9866385 | 0.001429229 | 0.9967361 | 0.004307309 | 0.9967413 | 0.005891053 |  |  | 642960 | 0.9906112 | 0.9670213 | 0.003577569 | 0.994284 | 0.005759964 | 0.9942841 | 0.008003874 | [12 empty] | 1091160 | 0.9979859 | 0.8678712 | 0.01532572 | 0.9834197 | 0.01129901 | 0.9834121 | 0.009538271
[13 empty] | 748146 | 1.001439 | 0.9866385 | 0.001429229 | 0.9967362 | 0.004307312 | 0.9967414 | 0.005891056 |  |  | 643260 | 0.9906112 | 0.9670213 | 0.003577569 | 0.9942888 | 0.005760034 | 0.994289 | 0.008003854 | [12 empty] | 1091460 | 0.9957479 | 0.8678712 | 0.01532572 | 0.9834254 | 0.01129899 | 0.9834179 | 0.009538124
[13 empty] | 748446 | 1.002399 | 0.9866385 | 0.001429229 | 0.9967364 | 0.004307316 | 0.9967416 | 0.005891059 |  |  | 643560 | 0.9895322 | 0.9670213 | 0.003577569 | 0.9942936 | 0.005760104 | 0.9942938 | 0.008003835 | [12 empty] | 1091760 | 1.0047 | 0.8678712 | 0.01532572 | 0.9834311 | 0.01129897 | 0.9834236 | 0.009537978
[13 empty] | 748746 | 1.000479 | 0.9866385 | 0.001429229 | 0.9967365 | 0.00430732 | 0.9967417 | 0.005891062 |  |  | 643860 | 0.9895322 | 0.9670213 | 0.003577569 | 0.9942984 | 0.005760173 | 0.9942986 | 0.008003815 | [12 empty] | 1092060 | 0.991272 | 0.8678712 | 0.01532572 | 0.9834369 | 0.01129895 | 0.9834293 | 0.009537832
[13 empty] | 749046 | 1.000479 | 0.9866385 | 0.001429229 | 0.9967366 | 0.004307324 | 0.9967418 | 0.005891065 |  |  | 644160 | 0.9916902 | 0.9670213 | 0.003577569 | 0.9943032 | 0.005760243 | 0.9943034 | 0.008003796 | [12 empty] | 1092360 | 0.9979859 | 0.8678712 | 0.01532572 | 0.9834426 | 0.01129893 | 0.9834351 | 0.009537686
[13 empty] | 749346 | 1.000479 | 0.9866385 | 0.001429229 | 0.9967368 | 0.004307327 | 0.996742 | 0.005891068 |  |  | 644460 | 0.9916902 | 0.9670213 | 0.003577569 | 0.994308 | 0.005760313 | 0.9943082 | 0.008003777 | [12 empty] | 1092660 | 0.9957479 | 0.8678712 | 0.01532572 | 0.9834483 | 0.01129891 | 0.9834408 | 0.009537541
[13 empty] | 749646 | 1.000479 | 0.9866385 | 0.001429229 | 0.9967369 | 0.004307331 | 0.9967421 | 0.005891071 |  |  | 644760 | 0.9895322 | 0.9670213 | 0.003577569 | 0.9943128 | 0.005760382 | 0.994313 | 0.008003758 | [12 empty] | 1092960 | 0.9957479 | 0.8678712 | 0.01532572 | 0.983454 | 0.01129889 | 0.9834465 | 0.009537396
[13 empty] | 749946 | 1.000479 | 0.9866385 | 0.001429229 | 0.996737 | 0.004307335 | 0.9967422 | 0.005891074 |  |  | 645060 | 0.9906112 | 0.9670213 | 0.003577569 | 0.9943176 | 0.005760452 | 0.9943178 | 0.00800374 | [12 empty] | 1093260 | 1.000224 | 0.8678712 | 0.01532572 | 0.9834597 | 0.01129887 | 0.9834522 | 0.009537251
[13 empty] | 750246 | 1.001439 | 0.9866385 | 0.001429229 | 0.9967371 | 0.004307339 | 0.9967423 | 0.005891077 |  |  | 645360 | 0.9916902 | 0.9670213 | 0.003577569 | 0.9943224 | 0.005760521 | 0.9943226 | 0.008003721 | [12 empty] | 1093560 | 1.000224 | 0.8678712 | 0.01532572 | 0.9834654 | 0.01129885 | 0.9834579 | 0.009537106
[13 empty] | 750546 | 1.000479 | 0.9866385 | 0.001429229 | 0.9967373 | 0.004307342 | 0.9967425 | 0.00589108 |  |  | 645660 | 0.9906112 | 0.9670213 | 0.003577569 | 0.9943272 | 0.005760591 | 0.9943273 | 0.008003703 | [12 empty] | 1093860 | 0.9979859 | 0.8678712 | 0.01532572 | 0.9834711 | 0.01129883 | 0.9834636 | 0.009536962
[13 empty] | 750846 | 1.000479 | 0.9866385 | 0.001429229 | 0.9967374 | 0.004307346 | 0.9967426 | 0.005891083 |  |  | 645960 | 0.9927692 | 0.9670213 | 0.003577569 | 0.9943319 | 0.00576066 | 0.9943321 | 0.008003684 | [12 empty] | 1094160 | 0.99351 | 0.8678712 | 0.01532572 | 0.9834768 | 0.01129881 | 0.9834693 | 0.009536817
[13 empty] | 751146 | 1.000479 | 0.9866385 | 0.001429229 | 0.9967375 | 0.00430735 | 0.9967427 | 0.005891086 |  |  | 646260 | 0.9916902 | 0.9670213 | 0.003577569 | 0.9943367 | 0.005760729 | 0.9943369 | 0.008003666 | [12 empty] | 1094460 | 0.9979859 | 0.8678712 | 0.01532572 | 0.9834825 | 0.01129879 | 0.9834749 | 0.009536674
[13 empty] | 751446 | 1.000479 | 0.9866385 | 0.001429229 | 0.9967376 | 0.004307353 | 0.9967429 | 0.005891089 |  |  | 646560 | 0.9916902 | 0.9670213 | 0.003577569 | 0.9943414 | 0.005760798 | 0.9943416 | 0.008003648 | [12 empty] | 1094760 | 1.002462 | 0.8678712 | 0.01532572 | 0.9834882 | 0.01129877 | 0.9834806 | 0.00953653
[13 empty] | 751746 | 1.001439 | 0.9866385 | 0.001429229 | 0.9967378 | 0.004307357 | 0.996743 | 0.005891092 |  |  | 646860 | 0.9916902 | 0.9670213 | 0.003577569 | 0.9943462 | 0.005760867 | 0.9943464 | 0.00800363 | [12 empty] | 1095060 | 0.99351 | 0.8678712 | 0.01532572 | 0.9834938 | 0.01129875 | 0.9834863 | 0.009536387
[13 empty] | 752046 | 1.001439 | 0.9866385 | 0.001429229 | 0.9967379 | 0.004307361 | 0.9967431 | 0.005891095 |  |  | 647160 | 0.9916902 | 0.9670213 | 0.003577569 | 0.9943509 | 0.005760936 | 0.9943511 | 0.008003612 | [12 empty] | 1095360 | 1.0047 | 0.8678712 | 0.01532572 | 0.9834995 | 0.01129873 | 0.9834919 | 0.009536244
[13 empty] | 752346 | 1.001439 | 0.9866385 | 0.001429229 | 0.996738 | 0.004307364 | 0.9967432 | 0.005891098 |  |  | 647460 | 0.9916902 | 0.9670213 | 0.003577569 | 0.9943556 | 0.005761005 | 0.9943558 | 0.008003594 | [12 empty] | 1095660 | 0.99351 | 0.8678712 | 0.01532572 | 0.9835051 | 0.01129871 | 0.9834976 | 0.009536101
[13 empty] | 752646 | 1.000479 | 0.9866385 | 0.001429229 | 0.9967381 | 0.004307368 | 0.9967434 | 0.005891101 |  |  | 647760 | 0.9906112 | 0.9670213 | 0.003577569 | 0.9943604 | 0.005761074 | 0.9943605 | 0.008003577 | [12 empty] | 1095960 | 0.9979859 | 0.8678712 | 0.01532572 | 0.9835108 | 0.01129869 | 0.9835032 | 0.009535958
[13 empty] | 752946 | 1.001439 | 0.9866385 | 0.001429229 | 0.9967383 | 0.004307372 | 0.9967435 | 0.005891104 |  |  | 648060 | 0.9916902 | 0.9670213 | 0.003577569 | 0.9943651 | 0.005761143 | 0.9943652 | 0.008003559 | [12 empty] | 1096260 | 1.000224 | 0.8678712 | 0.01532572 | 0.9835164 | 0.01129867 | 0.9835088 | 0.009535816
[13 empty] | 753246 | 0.9995181 | 0.9866385 | 0.001429229 | 0.9967384 | 0.004307375 | 0.9967436 | 0.005891107 |  |  | 648360 | 0.9927692 | 0.9670213 | 0.003577569 | 0.9943698 | 0.005761211 | 0.9943699 | 0.008003542 | [12 empty] | 1096560 | 1.000224 | 0.8678712 | 0.01532572 | 0.9835221 | 0.01129865 | 0.9835145 | 0.009535674
[13 empty] | 753546 | 0.9995181 | 0.9866385 | 0.001429229 | 0.9967385 | 0.004307379 | 0.9967437 | 0.00589111 |  |  | 648660 | 0.9916902 | 0.9670213 | 0.003577569 | 0.9943745 | 0.00576128 | 0.9943746 | 0.008003525 | [12 empty] | 1096860 | 1.000224 | 0.8678712 | 0.01532572 | 0.9835277 | 0.01129863 | 0.9835201 | 0.009535532
[13 empty] | 753846 | 1.001439 | 0.9866385 | 0.001429229 | 0.9967386 | 0.004307383 | 0.9967439 | 0.005891113 |  |  | 648960 | 0.9916902 | 0.9670213 | 0.003577569 | 0.9943791 | 0.005761349 | 0.9943793 | 0.008003508 | [12 empty] | 1097160 | 0.99351 | 0.8678712 | 0.01532572 | 0.9835333 | 0.01129861 | 0.9835257 | 0.009535391
[13 empty] | 754146 | 1.000479 | 0.9866385 | 0.001429229 | 0.9967388 | 0.004307386 | 0.996744 | 0.005891116 |  |  | 649260 | 0.9906112 | 0.9670213 | 0.003577569 | 0.9943838 | 0.005761417 | 0.994384 | 0.008003491 | [12 empty] | 1097460 | 0.9979859 | 0.8678712 | 0.01532572 | 0.9835389 | 0.01129859 | 0.9835313 | 0.009535249
[13 empty] | 754446 | 0.9995181 | 0.9866385 | 0.001429229 | 0.9967389 | 0.00430739 | 0.9967441 | 0.005891119 |  |  | 649560 | 0.9916902 | 0.9670213 | 0.003577569 | 0.9943885 | 0.005761485 | 0.9943887 | 0.008003474 | [12 empty] | 1097760 | 1.000224 | 0.8678712 | 0.01532572 | 0.9835445 | 0.01129857 | 0.9835369 | 0.009535108
[13 empty] | 754746 | 1.000479 | 0.9866385 | 0.001429229 | 0.996739 | 0.004307394 | 0.9967442 | 0.005891122 |  |  | 649860 | 0.9916902 | 0.9670213 | 0.003577569 | 0.9943932 | 0.005761554 | 0.9943933 | 0.008003457 | [12 empty] | 1098060 | 1.002462 | 0.8678712 | 0.01532572 | 0.9835501 | 0.01129855 | 0.9835425 | 0.009534968
[13 empty] | 755046 | 1.001439 | 0.9866385 | 0.001429229 | 0.9967391 | 0.004307397 | 0.9967444 | 0.005891125 |  |  | 650160 | 0.9916902 | 0.9670213 | 0.003577569 | 0.9943978 | 0.005761622 | 0.994398 | 0.008003441 | [12 empty] | 1098360 | 1.002462 | 0.8678712 | 0.01532572 | 0.9835557 | 0.01129853 | 0.9835481 | 0.009534827
[13 empty] | 755346 | 1.001439 | 0.9866385 | 0.001429229 | 0.9967392 | 0.004307401 | 0.9967445 | 0.005891128 |  |  | 650460 | 0.9927692 | 0.9670213 | 0.003577569 | 0.9944025 | 0.00576169 | 0.9944026 | 0.008003424 | [12 empty] | 1098660 | 1.000224 | 0.8678712 | 0.01532572 | 0.9835613 | 0.01129852 | 0.9835537 | 0.009534687
[13 empty] | 755646 | 1.001439 | 0.9866385 | 0.001429229 | 0.9967394 | 0.004307404 | 0.9967446 | 0.005891131 |  |  | 650760 | 0.9906112 | 0.9670213 | 0.003577569 | 0.9944071 | 0.005761758 | 0.9944073 | 0.008003408 | [12 empty] | 1098960 | 0.9979859 | 0.8678712 | 0.01532572 | 0.9835669 | 0.0112985 | 0.9835593 | 0.009534547
[13 empty] | 755946 | 1.001439 | 0.9866385 | 0.001429229 | 0.9967395 | 0.004307408 | 0.9967447 | 0.005891134 |  |  | 651060 | 0.9895322 | 0.9670213 | 0.003577569 | 0.9944117 | 0.005761826 | 0.9944119 | 0.008003392 | [12 empty] | 1099260 | 1.000224 | 0.8678712 | 0.01532572 | 0.9835725 | 0.01129848 | 0.9835649 | 0.009534407
[13 empty] | 756246 | 1.000479 | 0.9866385 | 0.001429229 | 0.9967396 | 0.004307412 | 0.9967448 | 0.005891137 |  |  | 651360 | 0.9906112 | 0.9670213 | 0.003577569 | 0.9944164 | 0.005761894 | 0.9944165 | 0.008003376 | [12 empty] | 1099560 | 0.9979859 | 0.8678712 | 0.01532572 | 0.983578 | 0.01129846 | 0.9835704 | 0.009534268
[13 empty] | 756546 | 1.000479 | 0.9866385 | 0.001429229 | 0.9967397 | 0.004307415 | 0.996745 | 0.00589114 |  |  | 651660 | 0.9927692 | 0.9670213 | 0.003577569 | 0.994421 | 0.005761962 | 0.9944212 | 0.00800336 | [12 empty] | 1099860 | 0.9957479 | 0.8678712 | 0.01532572 | 0.9835836 | 0.01129844 | 0.983576 | 0.009534129
[13 empty] | 756846 | 1.000479 | 0.9866385 | 0.001429229 | 0.9967398 | 0.004307419 | 0.9967451 | 0.005891143 |  |  | 651960 | 0.9927692 | 0.9670213 | 0.003577569 | 0.9944256 | 0.00576203 | 0.9944258 | 0.008003344 | [12 empty] | 1100160 | 0.9979859 | 0.8678712 | 0.01532572 | 0.9835892 | 0.01129842 | 0.9835815 | 0.00953399
[13 empty] | 757146 | 1.002399 | 0.9866385 | 0.001429229 | 0.99674 | 0.004307422 | 0.9967452 | 0.005891146 |  |  | 652260 | 0.9916902 | 0.9670213 | 0.003577569 | 0.9944302 | 0.005762098 | 0.9944304 | 0.008003328 | [12 empty] | 1100460 | 0.9957479 | 0.8678712 | 0.01532572 | 0.9835947 | 0.0112984 | 0.9835871 | 0.009533851
[13 empty] | 757446 | 1.002399 | 0.9866385 | 0.001429229 | 0.9967401 | 0.004307426 | 0.9967453 | 0.005891149 |  |  | 652560 | 0.9906112 | 0.9670213 | 0.003577569 | 0.9944348 | 0.005762165 | 0.994435 | 0.008003313 | [12 empty] | 1100760 | 0.991272 | 0.8678712 | 0.01532572 | 0.9836003 | 0.01129838 | 0.9835926 | 0.009533713
[13 empty] | 757746 | 1.002399 | 0.9866385 | 0.001429229 | 0.9967402 | 0.00430743 | 0.9967454 | 0.005891152 |  |  | 652860 | 0.9927692 | 0.9670213 | 0.003577569 | 0.9944394 | 0.005762233 | 0.9944396 | 0.008003297 | [12 empty] | 1101060 | 0.9957479 | 0.8678712 | 0.01532572 | 0.9836058 | 0.01129837 | 0.9835982 | 0.009533575
[13 empty] | 758046 | 1.002399 | 0.9866385 | 0.001429229 | 0.9967403 | 0.004307433 | 0.9967456 | 0.005891155 |  |  | 653160 | 0.9906112 | 0.9670213 | 0.003577569 | 0.994444 | 0.005762301 | 0.9944441 | 0.008003282 | [12 empty] | 1101360 | 1.0047 | 0.8678712 | 0.01532572 | 0.9836113 | 0.01129835 | 0.9836037 | 0.009533437
[13 empty] | 758346 | 1.001439 | 0.9866385 | 0.001429229 | 0.9967404 | 0.004307437 | 0.9967457 | 0.005891158 |  |  | 653460 | 0.9916902 | 0.9670213 | 0.003577569 | 0.9944485 | 0.005762368 | 0.9944487 | 0.008003267 | [12 empty] | 1101660 | 0.99351 | 0.8678712 | 0.01532572 | 0.9836169 | 0.01129833 | 0.9836092 | 0.009533299
[13 empty] | 758646 | 1.002399 | 0.9866385 | 0.001429229 | 0.9967406 | 0.00430744 | 0.9967458 | 0.005891161 |  |  | 653760 | 0.9916902 | 0.9670213 | 0.003577569 | 0.9944531 | 0.005762435 | 0.9944533 | 0.008003252 | [12 empty] | 1101960 | 1.002462 | 0.8678712 | 0.01532572 | 0.9836224 | 0.01129831 | 0.9836147 | 0.009533162
[13 empty] | 758946 | 1.001439 | 0.9866385 | 0.001429229 | 0.9967407 | 0.004307444 | 0.9967459 | 0.005891164 |  |  | 654060 | 0.9895322 | 0.9670213 | 0.003577569 | 0.9944577 | 0.005762503 | 0.9944579 | 0.008003237 | [12 empty] | 1102260 | 0.99351 | 0.8678712 | 0.01532572 | 0.9836279 | 0.01129829 | 0.9836202 | 0.009533025
[13 empty] | 759246 | 1.002399 | 0.9866385 | 0.001429229 | 0.9967408 | 0.004307447 | 0.996746 | 0.005891167 |  |  | 654360 | 0.9906112 | 0.9670213 | 0.003577569 | 0.9944622 | 0.00576257 | 0.9944624 | 0.008003222 | [12 empty] | 1102560 | 1.002462 | 0.8678712 | 0.01532572 | 0.9836334 | 0.01129828 | 0.9836257 | 0.009532888
[13 empty] | 759546 | 1.002399 | 0.9866385 | 0.001429229 | 0.9967409 | 0.004307451 | 0.9967462 | 0.00589117 |  |  | 654660 | 0.9916902 | 0.9670213 | 0.003577569 | 0.9944667 | 0.005762637 | 0.9944669 | 0.008003207 | [12 empty] | 1102860 | 1.000224 | 0.8678712 | 0.01532572 | 0.9836389 | 0.01129826 | 0.9836312 | 0.009532751
[13 empty] | 759846 | 1.001439 | 0.9866385 | 0.001429229 | 0.996741 | 0.004307454 | 0.9967463 | 0.005891173 |  |  | 654960 | 0.9927692 | 0.9670213 | 0.003577569 | 0.9944713 | 0.005762704 | 0.9944715 | 0.008003192 | [12 empty] | 1103160 | 0.9957479 | 0.8678712 | 0.01532572 | 0.9836444 | 0.01129824 | 0.9836367 | 0.009532615
[13 empty] | 760146 | 1.001439 | 0.9866385 | 0.001429229 | 0.9967411 | 0.004307458 | 0.9967464 | 0.005891176 |  |  | 655260 | 0.9916902 | 0.9670213 | 0.003577569 | 0.9944758 | 0.005762771 | 0.994476 | 0.008003178 | [12 empty] | 1103460 | 0.99351 | 0.8678712 | 0.01532572 | 0.9836499 | 0.01129822 | 0.9836422 | 0.009532479
[13 empty] | 760446 | 1.002399 | 0.9866385 | 0.001429229 | 0.9967413 | 0.004307461 | 0.9967465 | 0.005891179 |  |  | 655560 | 0.9906112 | 0.9670213 | 0.003577569 | 0.9944803 | 0.005762838 | 0.9944805 | 0.008003164 | [12 empty] | 1103760 | 1.000224 | 0.8678712 | 0.01532572 | 0.9836554 | 0.0112982 | 0.9836477 | 0.009532343
[13 empty] | 760746 | 1.001439 | 0.9866385 | 0.001429229 | 0.9967414 | 0.004307465 | 0.9967466 | 0.005891182 |  |  | 655860 | 0.9906112 | 0.9670213 | 0.003577569 | 0.9944849 | 0.005762905 | 0.9944851 | 0.008003149 | [12 empty] | 1104060 | 0.9957479 | 0.8678712 | 0.01532572 | 0.9836608 | 0.01129819 | 0.9836532 | 0.009532208
[13 empty] | 761046 | 1.000479 | 0.9866385 | 0.001429229 | 0.9967415 | 0.004307468 | 0.9967467 | 0.005891185 |  |  | 656160 | 0.9906112 | 0.9670213 | 0.003577569 | 0.9944894 | 0.005762972 | 0.9944896 | 0.008003135 | [12 empty] | 1104360 | 1.000224 | 0.8678712 | 0.01532572 | 0.9836663 | 0.01129817 | 0.9836586 | 0.009532072
[13 empty] | 761346 | 1.001439 | 0.9866385 | 0.001429229 | 0.9967416 | 0.004307472 | 0.9967469 | 0.005891188 |  |  | 656460 | 0.9906112 | 0.9670213 | 0.003577569 | 0.9944939 | 0.005763039 | 0.9944941 | 0.008003121 | [12 empty] | 1104660 | 1.002462 | 0.8678712 | 0.01532572 | 0.9836718 | 0.01129815 | 0.9836641 | 0.009531937
[13 empty] | 761646 | 1.000479 | 0.9866385 | 0.001429229 | 0.9967417 | 0.004307475 | 0.996747 | 0.005891191 |  |  | 656760 | 0.9906112 | 0.9670213 | 0.003577569 | 0.9944984 | 0.005763106 | 0.9944986 | 0.008003107 | [12 empty] | 1104960 | 0.991272 | 0.8678712 | 0.01532572 | 0.9836772 | 0.01129813 | 0.9836695 | 0.009531803
[13 empty] | 761946 | 1.000479 | 0.9866385 | 0.001429229 | 0.9967418 | 0.004307479 | 0.9967471 | 0.005891194 |  |  | 657060 | 0.9895322 | 0.9670213 | 0.003577569 | 0.9945028 | 0.005763172 | 0.994503 | 0.008003093 | [12 empty] | 1105260 | 0.9979859 | 0.8678712 | 0.01532572 | 0.9836827 | 0.01129812 | 0.983675 | 0.009531668
[13 empty] | 762246 | 1.001439 | 0.9866385 | 0.001429229 | 0.996742 | 0.004307482 | 0.9967472 | 0.005891197 |  |  | 657360 | 0.9906112 | 0.9670213 | 0.003577569 | 0.9945073 | 0.005763239 | 0.9945075 | 0.00800308 | [12 empty] | 1105560 | 0.9979859 | 0.8678712 | 0.01532572 | 0.9836881 | 0.0112981 | 0.9836804 | 0.009531534
[13 empty] | 762546 | 1.001439 | 0.9866385 | 0.001429229 | 0.9967421 | 0.004307486 | 0.9967473 | 0.0058912 |  |  | 657660 | 0.9916902 | 0.9670213 | 0.003577569 | 0.9945118 | 0.005763305 | 0.994512 | 0.008003066 | [12 empty] | 1105860 | 0.9979859 | 0.8678712 | 0.01532572 | 0.9836935 | 0.01129808 | 0.9836859 | 0.0095314
[13 empty] | 762846 | 1.002399 | 0.9866385 | 0.001429229 | 0.9967422 | 0.004307489 | 0.9967474 | 0.005891203 |  |  | 657960 | 0.9916902 | 0.9670213 | 0.003577569 | 0.9945163 | 0.005763372 | 0.9945165 | 0.008003053 | [12 empty] | 1106160 | 1.002462 | 0.8678712 | 0.01532572 | 0.983699 | 0.01129806 | 0.9836913 | 0.009531266
[13 empty] | 763146 | 1.001439 | 0.9866385 | 0.001429229 | 0.9967423 | 0.004307493 | 0.9967476 | 0.005891206 |  |  | 658260 | 0.9927692 | 0.9670213 | 0.003577569 | 0.9945207 | 0.005763438 | 0.9945209 | 0.00800304 | [12 empty] | 1106460 | 0.99351 | 0.8678712 | 0.01532572 | 0.9837044 | 0.01129805 | 0.9836967 | 0.009531132
[13 empty] | 763446 | 1.000479 | 0.9866385 | 0.001429229 | 0.9967424 | 0.004307496 | 0.9967477 | 0.005891209 |  |  | 658560 | 0.9927692 | 0.9670213 | 0.003577569 | 0.9945252 | 0.005763504 | 0.9945254 | 0.008003026 | [12 empty] | 1106760 | 1.000224 | 0.8678712 | 0.01532572 | 0.9837098 | 0.01129803 | 0.9837021 | 0.009530999
[13 empty] | 763746 | 1.001439 | 0.9866385 | 0.001429229 | 0.9967425 | 0.004307499 | 0.9967478 | 0.005891211 |  |  | 658860 | 0.9895322 | 0.9670213 | 0.003577569 | 0.9945296 | 0.00576357 | 0.9945298 | 0.008003013 | [12 empty] | 1107060 | 0.9957479 | 0.8678712 | 0.01532572 | 0.9837152 | 0.01129801 | 0.9837075 | 0.009530866
[13 empty] | 764046 | 1.000479 | 0.9866385 | 0.001429229 | 0.9967426 | 0.004307503 | 0.9967479 | 0.005891214 |  |  | 659160 | 0.9916902 | 0.9670213 | 0.003577569 | 0.994534 | 0.005763637 | 0.9945342 | 0.008003 | [12 empty] | 1107360 | 1.000224 | 0.8678712 | 0.01532572 | 0.9837206 | 0.01129799 | 0.9837129 | 0.009530733
[13 empty] | 764346 | 1.001439 | 0.9866385 | 0.001429229 | 0.9967427 | 0.004307506 | 0.996748 | 0.005891217 |  |  | 659460 | 0.9927692 | 0.9670213 | 0.003577569 | 0.9945385 | 0.005763703 | 0.9945387 | 0.008002988 | [12 empty] | 1107660 | 0.991272 | 0.8678712 | 0.01532572 | 0.983726 | 0.01129798 | 0.9837183 | 0.009530601
[13 empty] | 764646 | 1.002399 | 0.9866385 | 0.001429229 | 0.9967429 | 0.00430751 | 0.9967481 | 0.00589122 |  |  | 659760 | 0.9927692 | 0.9670213 | 0.003577569 | 0.9945429 | 0.005763769 | 0.9945431 | 0.008002975 | [12 empty] | 1107960 | 0.9957479 | 0.8678712 | 0.01532572 | 0.9837314 | 0.01129796 | 0.9837237 | 0.009530468
[13 empty] | 764946 | 1.001439 | 0.9866385 | 0.001429229 | 0.996743 | 0.004307513 | 0.9967482 | 0.005891223 |  |  | 660060 | 0.9927692 | 0.9670213 | 0.003577569 | 0.9945473 | 0.005763834 | 0.9945475 | 0.008002962 | [12 empty] | 1108260 | 1.002462 | 0.8678712 | 0.01532572 | 0.9837368 | 0.01129794 | 0.9837291 | 0.009530336
[13 empty] | 765246 | 1.001439 | 0.9866385 | 0.001429229 | 0.9967431 | 0.004307516 | 0.9967483 | 0.005891226 |  |  | 660360 | 0.9916902 | 0.9670213 | 0.003577569 | 0.9945517 | 0.0057639 | 0.9945519 | 0.00800295 | [12 empty] | 1108560 | 0.99351 | 0.8678712 | 0.01532572 | 0.9837422 | 0.01129793 | 0.9837345 | 0.009530204
[13 empty] | 765546 | 1.001439 | 0.9866385 | 0.001429229 | 0.9967432 | 0.00430752 | 0.9967485 | 0.005891229 |  |  | 660660 | 0.9916902 | 0.9670213 | 0.003577569 | 0.9945561 | 0.005763966 | 0.9945563 | 0.008002937 | [12 empty] | 1108860 | 0.9979859 | 0.8678712 | 0.01532572 | 0.9837476 | 0.01129791 | 0.9837398 | 0.009530073
[13 empty] | 765846 | 1.001439 | 0.9866385 | 0.001429229 | 0.9967433 | 0.004307523 | 0.9967486 | 0.005891232 |  |  | 660960 | 0.9927692 | 0.9670213 | 0.003577569 | 0.9945605 | 0.005764032 | 0.9945607 | 0.008002925 | [12 empty] | 1109160 | 1.002462 | 0.8678712 | 0.01532572 | 0.9837529 | 0.01129789 | 0.9837452 | 0.009529941
[13 empty] | 766146 | 1.002399 | 0.9866385 | 0.001429229 | 0.9967434 | 0.004307527 | 0.9967487 | 0.005891235 |  |  | 661260 | 0.9927692 | 0.9670213 | 0.003577569 | 0.9945649 | 0.005764097 | 0.9945651 | 0.008002913 | [12 empty] | 1109460 | 1.0047 | 0.8678712 | 0.01532572 | 0.9837583 | 0.01129788 | 0.9837506 | 0.00952981
[13 empty] | 766446 | 1.001439 | 0.9866385 | 0.001429229 | 0.9967435 | 0.00430753 | 0.9967488 | 0.005891238 |  |  | 661560 | 0.9916902 | 0.9670213 | 0.003577569 | 0.9945693 | 0.005764163 | 0.9945695 | 0.008002901 | [12 empty] | 1109760 | 0.99351 | 0.8678712 | 0.01532572 | 0.9837637 | 0.01129786 | 0.9837559 | 0.00952968
[13 empty] | 766746 | 0.9995181 | 0.9866385 | 0.001429229 | 0.9967436 | 0.004307533 | 0.9967489 | 0.005891241 |  |  | 661860 | 0.9916902 | 0.9670213 | 0.003577569 | 0.9945736 | 0.005764228 | 0.9945739 | 0.008002889 | [12 empty] | 1110060 | 0.9957479 | 0.8678712 | 0.01532572 | 0.983769 | 0.01129784 | 0.9837613 | 0.009529549
[13 empty] | 767046 | 1.001439 | 0.9866385 | 0.001429229 | 0.9967437 | 0.004307537 | 0.996749 | 0.005891244 |  |  | 662160 | 0.9906112 | 0.9670213 | 0.003577569 | 0.994578 | 0.005764294 | 0.9945782 | 0.008002877 | [12 empty] | 1110360 | 1.002462 | 0.8678712 | 0.01532572 | 0.9837744 | 0.01129783 | 0.9837666 | 0.009529419
[13 empty] | 767346 | 0.9995181 | 0.9866385 | 0.001429229 | 0.9967439 | 0.00430754 | 0.9967491 | 0.005891247 |  |  | 662460 | 0.9927692 | 0.9670213 | 0.003577569 | 0.9945823 | 0.005764359 | 0.9945826 | 0.008002866 | [12 empty] | 1110660 | 1.000224 | 0.8678712 | 0.01532572 | 0.9837797 | 0.01129781 | 0.9837719 | 0.009529288
[13 empty] | 767646 | 1.000479 | 0.9866385 | 0.001429229 | 0.996744 | 0.004307543 | 0.9967492 | 0.00589125 |  |  | 662760 | 0.9938482 | 0.9670213 | 0.003577569 | 0.9945867 | 0.005764425 | 0.9945869 | 0.008002854 | [12 empty] | 1110960 | 0.9957479 | 0.8678712 | 0.01532572 | 0.983785 | 0.0112978 | 0.9837773 | 0.009529159
[13 empty] | 767946 | 1.000479 | 0.9866385 | 0.001429229 | 0.9967441 | 0.004307547 | 0.9967493 | 0.005891253 |  |  | 663060 | 0.9927692 | 0.9670213 | 0.003577569 | 0.994591 | 0.00576449 | 0.9945913 | 0.008002843 | [12 empty] | 1111260 | 0.9957479 | 0.8678712 | 0.01532572 | 0.9837904 | 0.01129778 | 0.9837826 | 0.009529029
[13 empty] | 768246 | 1.001439 | 0.9866385 | 0.001429229 | 0.9967442 | 0.00430755 | 0.9967494 | 0.005891255 |  |  | 663360 | 0.9906112 | 0.9670213 | 0.003577569 | 0.9945954 | 0.005764555 | 0.9945956 | 0.008002831 | [12 empty] | 1111560 | 0.991272 | 0.8678712 | 0.01532572 | 0.9837957 | 0.01129776 | 0.9837879 | 0.0095289
[13 empty] | 768546 | 1.000479 | 0.9866385 | 0.001429229 | 0.9967443 | 0.004307553 | 0.9967496 | 0.005891258 |  |  | 663660 | 0.9906112 | 0.9670213 | 0.003577569 | 0.9945997 | 0.00576462 | 0.9945999 | 0.00800282 | [12 empty] | 1111860 | 0.9890341 | 0.8678712 | 0.01532572 | 0.983801 | 0.01129775 | 0.9837932 | 0.009528771
[13 empty] | 768846 | 1.001439 | 0.9866385 | 0.001429229 | 0.9967444 | 0.004307557 | 0.9967497 | 0.005891261 |  |  | 663960 | 0.9927692 | 0.9670213 | 0.003577569 | 0.994604 | 0.005764685 | 0.9946043 | 0.008002809 | [12 empty] | 1112160 | 0.99351 | 0.8678712 | 0.01532572 | 0.9838063 | 0.01129773 | 0.9837985 | 0.009528642
[13 empty] | 769146 | 1.001439 | 0.9866385 | 0.001429229 | 0.9967445 | 0.00430756 | 0.9967498 | 0.005891264 |  |  | 664260 | 0.9927692 | 0.9670213 | 0.003577569 | 0.9946083 | 0.00576475 | 0.9946086 | 0.008002798 | [12 empty] | 1112460 | 0.9979859 | 0.8678712 | 0.01532572 | 0.9838116 | 0.01129771 | 0.9838038 | 0.009528513
[13 empty] | 769446 | 1.001439 | 0.9866385 | 0.001429229 | 0.9967446 | 0.004307563 | 0.9967499 | 0.005891267 |  |  | 664560 | 0.9916902 | 0.9670213 | 0.003577569 | 0.9946127 | 0.005764815 | 0.9946129 | 0.008002787 | [12 empty] | 1112760 | 0.9957479 | 0.8678712 | 0.01532572 | 0.9838169 | 0.0112977 | 0.9838091 | 0.009528385
[13 empty] | 769746 | 1.002399 | 0.9866385 | 0.001429229 | 0.9967447 | 0.004307567 | 0.99675 | 0.00589127 |  |  | 664860 | 0.9916902 | 0.9670213 | 0.003577569 | 0.994617 | 0.00576488 | 0.9946172 | 0.008002776 | [12 empty] | 1113060 | 0.9979859 | 0.8678712 | 0.01532572 | 0.9838222 | 0.01129768 | 0.9838144 | 0.009528256
[13 empty] | 770046 | 1.001439 | 0.9866385 | 0.001429229 | 0.9967448 | 0.00430757 | 0.9967501 | 0.005891273 |  |  | 665160 | 0.9927692 | 0.9670213 | 0.003577569 | 0.9946212 | 0.005764944 | 0.9946215 | 0.008002765 | [12 empty] | 1113360 | 0.9890341 | 0.8678712 | 0.01532572 | 0.9838275 | 0.01129767 | 0.9838197 | 0.009528129
[13 empty] | 770346 | 1.001439 | 0.9866385 | 0.001429229 | 0.9967449 | 0.004307573 | 0.9967502 | 0.005891276 |  |  | 665460 | 0.9916902 | 0.9670213 | 0.003577569 | 0.9946255 | 0.005765009 | 0.9946258 | 0.008002755 | [12 empty] | 1113660 | 1.002462 | 0.8678712 | 0.01532572 | 0.9838328 | 0.01129765 | 0.983825 | 0.009528001
[13 empty] | 770646 | 1.001439 | 0.9866385 | 0.001429229 | 0.996745 | 0.004307576 | 0.9967503 | 0.005891279 |  |  | 665760 | 0.9927692 | 0.9670213 | 0.003577569 | 0.9946298 | 0.005765074 | 0.99463 | 0.008002744 | [12 empty] | 1113960 | 0.9979859 | 0.8678712 | 0.01532572 | 0.983838 | 0.01129764 | 0.9838302 | 0.009527873
[13 empty] | 770946 | 1.000479 | 0.9866385 | 0.001429229 | 0.9967451 | 0.00430758 | 0.9967504 | 0.005891282 |  |  | 666060 | 0.9916902 | 0.9670213 | 0.003577569 | 0.9946341 | 0.005765138 | 0.9946343 | 0.008002734 | [12 empty] | 1114260 | 0.99351 | 0.8678712 | 0.01532572 | 0.9838433 | 0.01129762 | 0.9838355 | 0.009527746
[13 empty] | 771246 | 1.001439 | 0.9866385 | 0.001429229 | 0.9967452 | 0.004307583 | 0.9967505 | 0.005891285 |  |  | 666360 | 0.9916902 | 0.9670213 | 0.003577569 | 0.9946384 | 0.005765203 | 0.9946386 | 0.008002724 | [12 empty] | 1114560 | 0.991272 | 0.8678712 | 0.01532572 | 0.9838486 | 0.0112976 | 0.9838408 | 0.009527619
[13 empty] | 771546 | 1.000479 | 0.9866385 | 0.001429229 | 0.9967454 | 0.004307586 | 0.9967506 | 0.005891287 |  |  | 666660 | 0.9927692 | 0.9670213 | 0.003577569 | 0.9946426 | 0.005765267 | 0.9946428 | 0.008002714 | [12 empty] | 1114860 | 0.991272 | 0.8678712 | 0.01532572 | 0.9838538 | 0.01129759 | 0.983846 | 0.009527493
[13 empty] | 771846 | 1.002399 | 0.9866385 | 0.001429229 | 0.9967455 | 0.00430759 | 0.9967507 | 0.00589129 |  |  | 666960 | 0.9906112 | 0.9670213 | 0.003577569 | 0.9946469 | 0.005765331 | 0.9946471 | 0.008002704 | [12 empty] | 1115160 | 1.000224 | 0.8678712 | 0.01532572 | 0.9838591 | 0.01129757 | 0.9838512 | 0.009527366
[13 empty] | 772146 | 0.9995181 | 0.9866385 | 0.001429229 | 0.9967456 | 0.004307593 | 0.9967508 | 0.005891293 |  |  | 667260 | 0.9906112 | 0.9670213 | 0.003577569 | 0.9946511 | 0.005765396 | 0.9946513 | 0.008002694 | [12 empty] | 1115460 | 1.002462 | 0.8678712 | 0.01532572 | 0.9838643 | 0.01129756 | 0.9838565 | 0.00952724
[13 empty] | 772446 | 1.001439 | 0.9866385 | 0.001429229 | 0.9967457 | 0.004307596 | 0.9967509 | 0.005891296 |  |  | 667560 | 0.9916902 | 0.9670213 | 0.003577569 | 0.9946553 | 0.00576546 | 0.9946556 | 0.008002684 | [12 empty] | 1115760 | 0.9979859 | 0.8678712 | 0.01532572 | 0.9838695 | 0.01129754 | 0.9838617 | 0.009527114
[13 empty] | 772746 | 1.002399 | 0.9866385 | 0.001429229 | 0.9967458 | 0.004307599 | 0.9967511 | 0.005891299 |  |  | 667860 | 0.9916902 | 0.9670213 | 0.003577569 | 0.9946596 | 0.005765524 | 0.9946598 | 0.008002674 | [12 empty] | 1116060 | 1.000224 | 0.8678712 | 0.01532572 | 0.9838748 | 0.01129753 | 0.9838669 | 0.009526988
[13 empty] | 773046 | 1.000479 | 0.9866385 | 0.001429229 | 0.9967459 | 0.004307602 | 0.9967512 | 0.005891302 |  |  | 668160 | 0.9916902 | 0.9670213 | 0.003577569 | 0.9946638 | 0.005765588 | 0.994664 | 0.008002665 | [12 empty] | 1116360 | 0.99351 | 0.8678712 | 0.01532572 | 0.98388 | 0.01129751 | 0.9838722 | 0.009526863
[13 empty] | 773346 | 1.000479 | 0.9866385 | 0.001429229 | 0.996746 | 0.004307606 | 0.9967513 | 0.005891305 |  |  | 668460 | 0.9927692 | 0.9670213 | 0.003577569 | 0.994668 | 0.005765652 | 0.9946683 | 0.008002655 | [12 empty] | 1116660 | 0.99351 | 0.8678712 | 0.01532572 | 0.9838852 | 0.0112975 | 0.9838774 | 0.009526737
[13 empty] | 773646 | 1.001439 | 0.9866385 | 0.001429229 | 0.9967461 | 0.004307609 | 0.9967514 | 0.005891308 |  |  | 668760 | 0.9916902 | 0.9670213 | 0.003577569 | 0.9946722 | 0.005765716 | 0.9946725 | 0.008002646 | [12 empty] | 1116960 | 0.9979859 | 0.8678712 | 0.01532572 | 0.9838904 | 0.01129748 | 0.9838826 | 0.009526612
[13 empty] | 773946 | 1.002399 | 0.9866385 | 0.001429229 | 0.9967462 | 0.004307612 | 0.9967515 | 0.00589131 |  |  | 669060 | 0.9916902 | 0.9670213 | 0.003577569 | 0.9946764 | 0.00576578 | 0.9946767 | 0.008002637 | [12 empty] | 1117260 | 0.991272 | 0.8678712 | 0.01532572 | 0.9838956 | 0.01129747 | 0.9838878 | 0.009526487
[13 empty] | 774246 | 1.001439 | 0.9866385 | 0.001429229 | 0.9967463 | 0.004307615 | 0.9967516 | 0.005891313 |  |  | 669360 | 0.9938482 | 0.9670213 | 0.003577569 | 0.9946806 | 0.005765843 | 0.9946809 | 0.008002627 | [12 empty] | 1117560 | 0.9957479 | 0.8678712 | 0.01532572 | 0.9839008 | 0.01129745 | 0.983893 | 0.009526363
[13 empty] | 774546 | 1.000479 | 0.9866385 | 0.001429229 | 0.9967464 | 0.004307619 | 0.9967517 | 0.005891316 |  |  | 669660 | 0.9927692 | 0.9670213 | 0.003577569 | 0.9946848 | 0.005765907 | 0.9946851 | 0.008002618 | [12 empty] | 1117860 | 0.9957479 | 0.8678712 | 0.01532572 | 0.983906 | 0.01129744 | 0.9838982 | 0.009526238
[13 empty] | 774846 | 1.001439 | 0.9866385 | 0.001429229 | 0.9967465 | 0.004307622 | 0.9967518 | 0.005891319 |  |  | 669960 | 0.9938482 | 0.9670213 | 0.003577569 | 0.994689 | 0.005765971 | 0.9946893 | 0.008002609 | [12 empty] | 1118160 | 0.991272 | 0.8678712 | 0.01532572 | 0.9839112 | 0.01129742 | 0.9839034 | 0.009526114
[13 empty] | 775146 | 1.000479 | 0.9866385 | 0.001429229 | 0.9967466 | 0.004307625 | 0.9967519 | 0.005891322 |  |  | 670260 | 0.9916902 | 0.9670213 | 0.003577569 | 0.9946932 | 0.005766034 | 0.9946934 | 0.008002601 | [12 empty] | 1118460 | 0.9957479 | 0.8678712 | 0.01532572 | 0.9839164 | 0.01129741 | 0.9839085 | 0.009525991
[13 empty] | 775446 | 1.001439 | 0.9866385 | 0.001429229 | 0.9967467 | 0.004307628 | 0.996752 | 0.005891325 |  |  | 670560 | 0.9927692 | 0.9670213 | 0.003577569 | 0.9946974 | 0.005766098 | 0.9946976 | 0.008002592 | [12 empty] | 1118760 | 0.99351 | 0.8678712 | 0.01532572 | 0.9839216 | 0.01129739 | 0.9839137 | 0.009525867
[13 empty] | 775746 | 1.001439 | 0.9866385 | 0.001429229 | 0.9967468 | 0.004307631 | 0.9967521 | 0.005891328 |  |  | 670860 | 0.9938482 | 0.9670213 | 0.003577569 | 0.9947015 | 0.005766161 | 0.9947018 | 0.008002583 | [12 empty] | 1119060 | 0.991272 | 0.8678712 | 0.01532572 | 0.9839267 | 0.01129738 | 0.9839189 | 0.009525743
[13 empty] | 776046 | 1.002399 | 0.9866385 | 0.001429229 | 0.9967469 | 0.004307634 | 0.9967522 | 0.00589133 |  |  | 671160 | 0.9927692 | 0.9670213 | 0.003577569 | 0.9947057 | 0.005766225 | 0.9947059 | 0.008002575 | [12 empty] | 1119360 | 0.9979859 | 0.8678712 | 0.01532572 | 0.9839319 | 0.01129736 | 0.983924 | 0.00952562
[13 empty] | 776346 | 1.000479 | 0.9866385 | 0.001429229 | 0.996747 | 0.004307638 | 0.9967523 | 0.005891333 |  |  | 671460 | 0.9916902 | 0.9670213 | 0.003577569 | 0.9947098 | 0.005766288 | 0.9947101 | 0.008002566 | [12 empty] | 1119660 | 0.99351 | 0.8678712 | 0.01532572 | 0.9839371 | 0.01129735 | 0.9839292 | 0.009525497
[13 empty] | 776646 | 1.001439 | 0.9866385 | 0.001429229 | 0.9967471 | 0.004307641 | 0.9967524 | 0.005891336 |  |  | 671760 | 0.9938482 | 0.9670213 | 0.003577569 | 0.994714 | 0.005766351 | 0.9947142 | 0.008002558 | [12 empty] | 1119960 | 0.9957479 | 0.8678712 | 0.01532572 | 0.9839422 | 0.01129734 | 0.9839343 | 0.009525375
[13 empty] | 776946 | 1.000479 | 0.9866385 | 0.001429229 | 0.9967472 | 0.004307644 | 0.9967525 | 0.005891339 |  |  | 672060 | 0.9949272 | 0.9670213 | 0.003577569 | 0.9947181 | 0.005766414 | 0.9947184 | 0.00800255 | [12 empty] | 1120260 | 0.99351 | 0.8678712 | 0.01532572 | 0.9839474 | 0.01129732 | 0.9839395 | 0.009525252
[13 empty] | 777246 | 1.000479 | 0.9866385 | 0.001429229 | 0.9967473 | 0.004307647 | 0.9967526 | 0.005891342 |  |  | 672360 | 0.9927692 | 0.9670213 | 0.003577569 | 0.9947222 | 0.005766477 | 0.9947225 | 0.008002542 | [12 empty] | 1120560 | 0.99351 | 0.8678712 | 0.01532572 | 0.9839525 | 0.01129731 | 0.9839446 | 0.00952513
[13 empty] | 777546 | 1.000479 | 0.9866385 | 0.001429229 | 0.9967474 | 0.00430765 | 0.9967527 | 0.005891345 |  |  | 672660 | 0.9916902 | 0.9670213 | 0.003577569 | 0.9947264 | 0.00576654 | 0.9947266 | 0.008002534 | [12 empty] | 1120860 | 0.9867961 | 0.8678712 | 0.01532572 | 0.9839576 | 0.01129729 | 0.9839498 | 0.009525008
[13 empty] | 777846 | 0.9995181 | 0.9866385 | 0.001429229 | 0.9967475 | 0.004307653 | 0.9967528 | 0.005891348 |  |  | 672960 | 0.9927692 | 0.9670213 | 0.003577569 | 0.9947305 | 0.005766603 | 0.9947307 | 0.008002526 | [12 empty] | 1121160 | 0.99351 | 0.8678712 | 0.01532572 | 0.9839628 | 0.01129728 | 0.9839549 | 0.009524886
[13 empty] | 778146 | 0.9995181 | 0.9866385 | 0.001429229 | 0.9967476 | 0.004307656 | 0.9967529 | 0.00589135 |  |  | 673260 | 0.9916902 | 0.9670213 | 0.003577569 | 0.9947346 | 0.005766666 | 0.9947348 | 0.008002518 | [12 empty] | 1121460 | 1.000224 | 0.8678712 | 0.01532572 | 0.9839679 | 0.01129726 | 0.98396 | 0.009524765
[13 empty] | 778446 | 1.000479 | 0.9866385 | 0.001429229 | 0.9967477 | 0.00430766 | 0.996753 | 0.005891353 |  |  | 673560 | 0.9927692 | 0.9670213 | 0.003577569 | 0.9947387 | 0.005766729 | 0.9947389 | 0.00800251 | [12 empty] | 1121760 | 0.991272 | 0.8678712 | 0.01532572 | 0.983973 | 0.01129725 | 0.9839651 | 0.009524643
[13 empty] | 778746 | 1.000479 | 0.9866385 | 0.001429229 | 0.9967478 | 0.004307663 | 0.9967531 | 0.005891356 |  |  | 673860 | 0.9927692 | 0.9670213 | 0.003577569 | 0.9947428 | 0.005766792 | 0.994743 | 0.008002502 | [12 empty] | 1122060 | 0.9957479 | 0.8678712 | 0.01532572 | 0.9839781 | 0.01129724 | 0.9839702 | 0.009524522
[13 empty] | 779046 | 1.000479 | 0.9866385 | 0.001429229 | 0.9967479 | 0.004307666 | 0.9967532 | 0.005891359 |  |  | 674160 | 0.9927692 | 0.9670213 | 0.003577569 | 0.9947469 | 0.005766855 | 0.9947471 | 0.008002495 | [12 empty] | 1122360 | 0.9890341 | 0.8678712 | 0.01532572 | 0.9839832 | 0.01129722 | 0.9839753 | 0.009524401
[13 empty] | 779346 | 1.001439 | 0.9866385 | 0.001429229 | 0.996748 | 0.004307669 | 0.9967533 | 0.005891362 |  |  | 674460 | 0.9916902 | 0.9670213 | 0.003577569 | 0.994751 | 0.005766917 | 0.9947512 | 0.008002488 | [12 empty] | 1122660 | 0.9957479 | 0.8678712 | 0.01532572 | 0.9839883 | 0.01129721 | 0.9839804 | 0.009524281
[13 empty] | 779646 | 1.002399 | 0.9866385 | 0.001429229 | 0.9967481 | 0.004307672 | 0.9967534 | 0.005891364 |  |  | 674760 | 0.9916902 | 0.9670213 | 0.003577569 | 0.994755 | 0.00576698 | 0.9947553 | 0.00800248 | [12 empty] | 1122960 | 0.9890341 | 0.8678712 | 0.01532572 | 0.9839934 | 0.01129719 | 0.9839855 | 0.00952416
[13 empty] | 779946 | 1.002399 | 0.9866385 | 0.001429229 | 0.9967482 | 0.004307675 | 0.9967535 | 0.005891367 |  |  | 675060 | 0.9916902 | 0.9670213 | 0.003577569 | 0.9947591 | 0.005767042 | 0.9947594 | 0.008002473 | [12 empty] | 1123260 | 1.000224 | 0.8678712 | 0.01532572 | 0.9839985 | 0.01129718 | 0.9839906 | 0.00952404
[13 empty] | 780246 | 1.001439 | 0.9866385 | 0.001429229 | 0.9967483 | 0.004307678 | 0.9967536 | 0.00589137 |  |  | 675360 | 0.9927692 | 0.9670213 | 0.003577569 | 0.9947632 | 0.005767105 | 0.9947634 | 0.008002466 | [12 empty] | 1123560 | 0.991272 | 0.8678712 | 0.01532572 | 0.9840036 | 0.01129717 | 0.9839957 | 0.00952392
[13 empty] | 780546 | 1.001439 | 0.9866385 | 0.001429229 | 0.9967484 | 0.004307681 | 0.9967537 | 0.005891373 |  |  | 675660 | 0.9949272 | 0.9670213 | 0.003577569 | 0.9947672 | 0.005767167 | 0.9947675 | 0.008002459 | [12 empty] | 1123860 | 0.9890341 | 0.8678712 | 0.01532572 | 0.9840087 | 0.01129715 | 0.9840008 | 0.0095238
[13 empty] | 780846 | 1.000479 | 0.9866385 | 0.001429229 | 0.9967485 | 0.004307684 | 0.9967538 | 0.005891376 |  |  | 675960 | 0.9927692 | 0.9670213 | 0.003577569 | 0.9947713 | 0.005767229 | 0.9947715 | 0.008002452 | [12 empty] | 1124160 | 0.991272 | 0.8678712 | 0.01532572 | 0.9840137 | 0.01129714 | 0.9840058 | 0.009523681
[13 empty] | 781146 | 1.000479 | 0.9866385 | 0.001429229 | 0.9967486 | 0.004307687 | 0.9967539 | 0.005891379 |  |  | 676260 | 0.9916902 | 0.9670213 | 0.003577569 | 0.9947753 | 0.005767292 | 0.9947756 | 0.008002445 | [12 empty] | 1124460 | 0.99351 | 0.8678712 | 0.01532572 | 0.9840188 | 0.01129713 | 0.9840109 | 0.009523562
[13 empty] | 781446 | 1.000479 | 0.9866385 | 0.001429229 | 0.9967487 | 0.00430769 | 0.996754 | 0.005891381 |  |  | 676560 | 0.9927692 | 0.9670213 | 0.003577569 | 0.9947794 | 0.005767354 | 0.9947796 | 0.008002439 | [12 empty] | 1124760 | 0.99351 | 0.8678712 | 0.01532572 | 0.9840239 | 0.01129711 | 0.9840159 | 0.009523443
[13 empty] | 781746 | 1.001439 | 0.9866385 | 0.001429229 | 0.9967488 | 0.004307693 | 0.9967541 | 0.005891384 |  |  | 676860 | 0.9927692 | 0.9670213 | 0.003577569 | 0.9947834 | 0.005767416 | 0.9947837 | 0.008002432 | [12 empty] | 1125060 | 0.99351 | 0.8678712 | 0.01532572 | 0.9840289 | 0.0112971 | 0.984021 | 0.009523324
[13 empty] | 782046 | 1.001439 | 0.9866385 | 0.001429229 | 0.9967489 | 0.004307696 | 0.9967542 | 0.005891387 |  |  | 677160 | 0.9927692 | 0.9670213 | 0.003577569 | 0.9947874 | 0.005767478 | 0.9947877 | 0.008002426 | [12 empty] | 1125360 | 1.002462 | 0.8678712 | 0.01532572 | 0.984034 | 0.01129708 | 0.984026 | 0.009523205
[13 empty] | 782346 | 1.001439 | 0.9866385 | 0.001429229 | 0.996749 | 0.004307699 | 0.9967543 | 0.00589139 |  |  | 677460 | 0.9949272 | 0.9670213 | 0.003577569 | 0.9947914 | 0.00576754 | 0.9947917 | 0.008002419 | [12 empty] | 1125660 | 1.002462 | 0.8678712 | 0.01532572 | 0.984039 | 0.01129707 | 0.9840311 | 0.009523087
[13 empty] | 782646 | 1.000479 | 0.9866385 | 0.001429229 | 0.9967491 | 0.004307703 | 0.9967544 | 0.005891393 |  |  | 677760 | 0.9938482 | 0.9670213 | 0.003577569 | 0.9947955 | 0.005767602 | 0.9947957 | 0.008002413 | [12 empty] | 1125960 | 0.991272 | 0.8678712 | 0.01532572 | 0.984044 | 0.01129706 | 0.9840361 | 0.009522969
[13 empty] | 782946 | 1.000479 | 0.9866385 | 0.001429229 | 0.9967492 | 0.004307706 | 0.9967545 | 0.005891395 |  |  | 678060 | 0.9927692 | 0.9670213 | 0.003577569 | 0.9947995 | 0.005767663 | 0.9947997 | 0.008002407 | [12 empty] | 1126260 | 0.9845582 | 0.8678712 | 0.01532572 | 0.9840491 | 0.01129704 | 0.9840411 | 0.009522851
[13 empty] | 783246 | 1.000479 | 0.9866385 | 0.001429229 | 0.9967492 | 0.004307709 | 0.9967546 | 0.005891398 |  |  | 678360 | 0.9927692 | 0.9670213 | 0.003577569 | 0.9948035 | 0.005767725 | 0.9948037 | 0.008002401 | [12 empty] | 1126560 | 0.9890341 | 0.8678712 | 0.01532572 | 0.9840541 | 0.01129703 | 0.9840461 | 0.009522733
[13 empty] | 783546 | 0.9995181 | 0.9866385 | 0.001429229 | 0.9967493 | 0.004307712 | 0.9967547 | 0.005891401 |  |  | 678660 | 0.9927692 | 0.9670213 | 0.003577569 | 0.9948074 | 0.005767787 | 0.9948077 | 0.008002395 | [12 empty] | 1126860 | 0.9890341 | 0.8678712 | 0.01532572 | 0.9840591 | 0.01129702 | 0.9840512 | 0.009522615
[13 empty] | 783846 | 1.000479 | 0.9866385 | 0.001429229 | 0.9967494 | 0.004307715 | 0.9967547 | 0.005891404 |  |  | 678960 | 0.9927692 | 0.9670213 | 0.003577569 | 0.9948114 | 0.005767849 | 0.9948117 | 0.008002389 | [12 empty] | 1127160 | 0.99351 | 0.8678712 | 0.01532572 | 0.9840641 | 0.01129701 | 0.9840562 | 0.009522498
[13 empty] | 784146 | 0.9995181 | 0.9866385 | 0.001429229 | 0.9967495 | 0.004307718 | 0.9967548 | 0.005891406 |  |  | 679260 | 0.9916902 | 0.9670213 | 0.003577569 | 0.9948154 | 0.00576791 | 0.9948157 | 0.008002383 | [12 empty] | 1127460 | 0.991272 | 0.8678712 | 0.01532572 | 0.9840691 | 0.01129699 | 0.9840612 | 0.009522381
[13 empty] | 784446 | 1.001439 | 0.9866385 | 0.001429229 | 0.9967496 | 0.004307721 | 0.9967549 | 0.005891409 |  |  | 679560 | 0.9927692 | 0.9670213 | 0.003577569 | 0.9948194 | 0.005767972 | 0.9948197 | 0.008002377 | [12 empty] | 1127760 | 1.000224 | 0.8678712 | 0.01532572 | 0.9840741 | 0.01129698 | 0.9840662 | 0.009522264
[13 empty] | 784746 | 1.001439 | 0.9866385 | 0.001429229 | 0.9967497 | 0.004307724 | 0.996755 | 0.005891412 |  |  | 679860 | 0.9916902 | 0.9670213 | 0.003577569 | 0.9948234 | 0.005768033 | 0.9948236 | 0.008002372 | [12 empty] | 1128060 | 0.9957479 | 0.8678712 | 0.01532572 | 0.9840791 | 0.01129697 | 0.9840712 | 0.009522148
[13 empty] | 785046 | 1.001439 | 0.9866385 | 0.001429229 | 0.9967498 | 0.004307727 | 0.9967551 | 0.005891415 |  |  | 680160 | 0.9927692 | 0.9670213 | 0.003577569 | 0.9948273 | 0.005768094 | 0.9948276 | 0.008002366 | [12 empty] | 1128360 | 0.991272 | 0.8678712 | 0.01532572 | 0.9840841 | 0.01129695 | 0.9840762 | 0.009522031
[13 empty] | 785346 | 1.002399 | 0.9866385 | 0.001429229 | 0.9967499 | 0.00430773 | 0.9967552 | 0.005891417 |  |  | 680460 | 0.9949272 | 0.9670213 | 0.003577569 | 0.9948313 | 0.005768156 | 0.9948315 | 0.008002361 | [12 empty] | 1128660 | 1.006938 | 0.8678712 | 0.01532572 | 0.9840891 | 0.01129694 | 0.9840811 | 0.009521915
[13 empty] | 785646 | 1.001439 | 0.9866385 | 0.001429229 | 0.99675 | 0.004307732 | 0.9967553 | 0.00589142 |  |  | 680760 | 0.9927692 | 0.9670213 | 0.003577569 | 0.9948352 | 0.005768217 | 0.9948355 | 0.008002355 | [12 empty] | 1128960 | 0.9957479 | 0.8678712 | 0.01532572 | 0.9840941 | 0.01129693 | 0.9840861 | 0.009521799
[13 empty] | 785946 | 1.002399 | 0.9866385 | 0.001429229 | 0.9967501 | 0.004307735 | 0.9967554 | 0.005891423 |  |  | 681060 | 0.9938482 | 0.9670213 | 0.003577569 | 0.9948392 | 0.005768278 | 0.9948394 | 0.00800235 | [12 empty] | 1129260 | 0.991272 | 0.8678712 | 0.01532572 | 0.984099 | 0.01129692 | 0.9840911 | 0.009521684
[13 empty] | 786246 | 1.000479 | 0.9866385 | 0.001429229 | 0.9967502 | 0.004307738 | 0.9967555 | 0.005891426 |  |  | 681360 | 0.9938482 | 0.9670213 | 0.003577569 | 0.9948431 | 0.005768339 | 0.9948434 | 0.008002345 | [12 empty] | 1129560 | 0.9979859 | 0.8678712 | 0.01532572 | 0.984104 | 0.0112969 | 0.984096 | 0.009521568
[13 empty] | 786546 | 1.000479 | 0.9866385 | 0.001429229 | 0.9967503 | 0.004307741 | 0.9967556 | 0.005891429 |  |  | 681660 | 0.9927692 | 0.9670213 | 0.003577569 | 0.994847 | 0.0057684 | 0.9948473 | 0.00800234 | [12 empty] | 1129860 | 0.99351 | 0.8678712 | 0.01532572 | 0.984109 | 0.01129689 | 0.984101 | 0.009521453
[13 empty] | 786846 | 1.000479 | 0.9866385 | 0.001429229 | 0.9967504 | 0.004307744 | 0.9967557 | 0.005891431 |  |  | 681960 | 0.9916902 | 0.9670213 | 0.003577569 | 0.9948509 | 0.005768461 | 0.9948512 | 0.008002335 | [12 empty] | 1130160 | 1.000224 | 0.8678712 | 0.01532572 | 0.9841139 | 0.01129688 | 0.984106 | 0.009521338
[13 empty] | 787146 | 1.000479 | 0.9866385 | 0.001429229 | 0.9967505 | 0.004307747 | 0.9967558 | 0.005891434 |  |  | 682260 | 0.9949272 | 0.9670213 | 0.003577569 | 0.9948549 | 0.005768522 | 0.9948551 | 0.00800233 | [12 empty] | 1130460 | 0.9957479 | 0.8678712 | 0.01532572 | 0.9841189 | 0.01129687 | 0.9841109 | 0.009521223
[13 empty] | 787446 | 1.001439 | 0.9866385 | 0.001429229 | 0.9967506 | 0.00430775 | 0.9967559 | 0.005891437 |  |  | 682560 | 0.9927692 | 0.9670213 | 0.003577569 | 0.9948588 | 0.005768583 | 0.994859 | 0.008002325 | [12 empty] | 1130760 | 0.991272 | 0.8678712 | 0.01532572 | 0.9841238 | 0.01129685 | 0.9841158 | 0.009521109
[13 empty] | 787746 | 1.001439 | 0.9866385 | 0.001429229 | 0.9967506 | 0.004307753 | 0.996756 | 0.005891439 |  |  | 682860 | 0.9927692 | 0.9670213 | 0.003577569 | 0.9948627 | 0.005768644 | 0.9948629 | 0.008002321 | [12 empty] | 1131060 | 1.000224 | 0.8678712 | 0.01532572 | 0.9841288 | 0.01129684 | 0.9841208 | 0.009520994
[13 empty] | 788046 | 1.000479 | 0.9866385 | 0.001429229 | 0.9967507 | 0.004307756 | 0.9967561 | 0.005891442 |  |  | 683160 | 0.9916902 | 0.9670213 | 0.003577569 | 0.9948666 | 0.005768704 | 0.9948668 | 0.008002316 | [12 empty] | 1131360 | 0.99351 | 0.8678712 | 0.01532572 | 0.9841337 | 0.01129683 | 0.9841257 | 0.00952088
[13 empty] | 788346 | 0.9995181 | 0.9866385 | 0.001429229 | 0.9967508 | 0.004307759 | 0.9967561 | 0.005891445 |  |  | 683460 | 0.9927692 | 0.9670213 | 0.003577569 | 0.9948704 | 0.005768765 | 0.9948707 | 0.008002312 | [12 empty] | 1131660 | 0.99351 | 0.8678712 | 0.01532572 | 0.9841386 | 0.01129682 | 0.9841306 | 0.009520766
[13 empty] | 788646 | 1.000479 | 0.9866385 | 0.001429229 | 0.9967509 | 0.004307762 | 0.9967562 | 0.005891448 |  |  | 683760 | 0.9938482 | 0.9670213 | 0.003577569 | 0.9948743 | 0.005768826 | 0.9948746 | 0.008002307 | [12 empty] | 1131960 | 0.99351 | 0.8678712 | 0.01532572 | 0.9841436 | 0.0112968 | 0.9841356 | 0.009520652
[13 empty] | 788946 | 1.001439 | 0.9866385 | 0.001429229 | 0.996751 | 0.004307765 | 0.9967563 | 0.00589145 |  |  | 684060 | 0.9916902 | 0.9670213 | 0.003577569 | 0.9948782 | 0.005768886 | 0.9948785 | 0.008002303 | [12 empty] | 1132260 | 1.000224 | 0.8678712 | 0.01532572 | 0.9841485 | 0.01129679 | 0.9841405 | 0.009520539
[13 empty] | 789246 | 1.000479 | 0.9866385 | 0.001429229 | 0.9967511 | 0.004307768 | 0.9967564 | 0.005891453 |  |  | 684360 | 0.9927692 | 0.9670213 | 0.003577569 | 0.9948821 | 0.005768947 | 0.9948824 | 0.008002299 | [12 empty] | 1132560 | 0.9957479 | 0.8678712 | 0.01532572 | 0.9841534 | 0.01129678 | 0.9841454 | 0.009520426
[13 empty] | 789546 | 1.001439 | 0.9866385 | 0.001429229 | 0.9967512 | 0.004307771 | 0.9967565 | 0.005891456 |  |  | 684660 | 0.9927692 | 0.9670213 | 0.003577569 | 0.9948859 | 0.005769007 | 0.9948862 | 0.008002295 | [12 empty] | 1132860 | 0.9979859 | 0.8678712 | 0.01532572 | 0.9841583 | 0.01129677 | 0.9841503 | 0.009520312
[13 empty] | 789846 | 0.9985577 | 0.9866385 | 0.001429229 | 0.9967513 | 0.004307773 | 0.9967566 | 0.005891459 |  |  | 684960 | 0.9916902 | 0.9670213 | 0.003577569 | 0.9948898 | 0.005769067 | 0.9948901 | 0.008002291 | [12 empty] | 1133160 | 0.9979859 | 0.8678712 | 0.01532572 | 0.9841632 | 0.01129676 | 0.9841552 | 0.0095202
[13 empty] | 790146 | 0.9995181 | 0.9866385 | 0.001429229 | 0.9967514 | 0.004307776 | 0.9967567 | 0.005891461 |  |  | 685260 | 0.9927692 | 0.9670213 | 0.003577569 | 0.9948937 | 0.005769128 | 0.9948939 | 0.008002287 | [12 empty] | 1133460 | 0.9979859 | 0.8678712 | 0.01532572 | 0.9841681 | 0.01129674 | 0.9841601 | 0.009520087
[13 empty] | 790446 | 1.000479 | 0.9866385 | 0.001429229 | 0.9967515 | 0.004307779 | 0.9967568 | 0.005891464 |  |  | 685560 | 0.9938482 | 0.9670213 | 0.003577569 | 0.9948975 | 0.005769188 | 0.9948978 | 0.008002283 | [12 empty] | 1133760 | 0.9957479 | 0.8678712 | 0.01532572 | 0.984173 | 0.01129673 | 0.9841649 | 0.009519975
[13 empty] | 790746 | 1.001439 | 0.9866385 | 0.001429229 | 0.9967515 | 0.004307782 | 0.9967569 | 0.005891467 |  |  | 685860 | 0.9938482 | 0.9670213 | 0.003577569 | 0.9949013 | 0.005769248 | 0.9949016 | 0.008002279 | [12 empty] | 1134060 | 0.99351 | 0.8678712 | 0.01532572 | 0.9841778 | 0.01129672 | 0.9841698 | 0.009519862
[13 empty] | 791046 | 1.002399 | 0.9866385 | 0.001429229 | 0.9967516 | 0.004307785 | 0.996757 | 0.005891469 |  |  | 686160 | 0.9916902 | 0.9670213 | 0.003577569 | 0.9949052 | 0.005769308 | 0.9949055 | 0.008002275 | [12 empty] | 1134360 | 1.000224 | 0.8678712 | 0.01532572 | 0.9841827 | 0.01129671 | 0.9841747 | 0.00951975
[13 empty] | 791346 | 1.001439 | 0.9866385 | 0.001429229 | 0.9967517 | 0.004307788 | 0.996757 | 0.005891472 |  |  | 686460 | 0.9927692 | 0.9670213 | 0.003577569 | 0.994909 | 0.005769368 | 0.9949093 | 0.008002272 | [12 empty] | 1134660 | 0.9979859 | 0.8678712 | 0.01532572 | 0.9841876 | 0.0112967 | 0.9841796 | 0.009519639
[13 empty] | 791646 | 1.001439 | 0.9866385 | 0.001429229 | 0.9967518 | 0.004307791 | 0.9967571 | 0.005891475 |  |  | 686760 | 0.9938482 | 0.9670213 | 0.003577569 | 0.9949128 | 0.005769428 | 0.9949131 | 0.008002268 | [12 empty] | 1134960 | 1.002462 | 0.8678712 | 0.01532572 | 0.9841925 | 0.01129668 | 0.9841844 | 0.009519527
[13 empty] | 791946 | 1.000479 | 0.9866385 | 0.001429229 | 0.9967519 | 0.004307793 | 0.9967572 | 0.005891477 |  |  | 687060 | 0.9927692 | 0.9670213 | 0.003577569 | 0.9949166 | 0.005769488 | 0.9949169 | 0.008002265 | [12 empty] | 1135260 | 0.991272 | 0.8678712 | 0.01532572 | 0.9841973 | 0.01129667 | 0.9841893 | 0.009519416
[13 empty] | 792246 | 1.000479 | 0.9866385 | 0.001429229 | 0.996752 | 0.004307796 | 0.9967573 | 0.00589148 |  |  | 687360 | 0.9938482 | 0.9670213 | 0.003577569 | 0.9949205 | 0.005769547 | 0.9949207 | 0.008002262 | [12 empty] | 1135560 | 0.9890341 | 0.8678712 | 0.01532572 | 0.9842022 | 0.01129666 | 0.9841941 | 0.009519304
[13 empty] | 792546 | 0.9995181 | 0.9866385 | 0.001429229 | 0.9967521 | 0.004307799 | 0.9967574 | 0.005891483 |  |  | 687660 | 0.9938482 | 0.9670213 | 0.003577569 | 0.9949243 | 0.005769607 | 0.9949246 | 0.008002259 | [12 empty] | 1135860 | 0.9867961 | 0.8678712 | 0.01532572 | 0.984207 | 0.01129665 | 0.984199 | 0.009519194
[13 empty] | 792846 | 0.9985577 | 0.9866385 | 0.001429229 | 0.9967522 | 0.004307802 | 0.9967575 | 0.005891486 |  |  | 687960 | 0.9916902 | 0.9670213 | 0.003577569 | 0.9949281 | 0.005769667 | 0.9949284 | 0.008002255 | [12 empty] | 1136160 | 0.9957479 | 0.8678712 | 0.01532572 | 0.9842119 | 0.01129664 | 0.9842038 | 0.009519083
[13 empty] | 793146 | 0.9995181 | 0.9866385 | 0.001429229 | 0.9967522 | 0.004307805 | 0.9967576 | 0.005891488 |  |  | 688260 | 0.9916902 | 0.9670213 | 0.003577569 | 0.9949318 | 0.005769726 | 0.9949321 | 0.008002252 | [12 empty] | 1136460 | 1.000224 | 0.8678712 | 0.01532572 | 0.9842167 | 0.01129663 | 0.9842087 | 0.009518972
[13 empty] | 793446 | 1.000479 | 0.9866385 | 0.001429229 | 0.9967523 | 0.004307808 | 0.9967577 | 0.005891491 |  |  | 688560 | 0.9927692 | 0.9670213 | 0.003577569 | 0.9949356 | 0.005769786 | 0.9949359 | 0.008002249 | [12 empty] | 1136760 | 1.002462 | 0.8678712 | 0.01532572 | 0.9842215 | 0.01129662 | 0.9842135 | 0.009518862
[13 empty] | 793746 | 1.000479 | 0.9866385 | 0.001429229 | 0.9967524 | 0.00430781 | 0.9967578 | 0.005891494 |  |  | 688860 | 0.9927692 | 0.9670213 | 0.003577569 | 0.9949394 | 0.005769845 | 0.9949397 | 0.008002247 | [12 empty] | 1137060 | 0.9890341 | 0.8678712 | 0.01532572 | 0.9842264 | 0.0112966 | 0.9842183 | 0.009518752
[13 empty] | 794046 | 1.000479 | 0.9866385 | 0.001429229 | 0.9967525 | 0.004307813 | 0.9967578 | 0.005891496 |  |  | 689160 | 0.9916902 | 0.9670213 | 0.003577569 | 0.9949432 | 0.005769905 | 0.9949435 | 0.008002244 | [12 empty] | 1137360 | 1.002462 | 0.8678712 | 0.01532572 | 0.9842312 | 0.01129659 | 0.9842231 | 0.009518642
[13 empty] | 794346 | 1.00336 | 0.9866385 | 0.001429229 | 0.9967526 | 0.004307816 | 0.9967579 | 0.005891499 |  |  | 689460 | 0.9906112 | 0.9670213 | 0.003577569 | 0.9949469 | 0.005769964 | 0.9949472 | 0.008002241 | [12 empty] | 1137660 | 0.9957479 | 0.8678712 | 0.01532572 | 0.984236 | 0.01129658 | 0.9842279 | 0.009518532
[13 empty] | 794646 | 1.001439 | 0.9866385 | 0.001429229 | 0.9967527 | 0.004307819 | 0.996758 | 0.005891502 |  |  | 689760 | 0.9927692 | 0.9670213 | 0.003577569 | 0.9949507 | 0.005770023 | 0.994951 | 0.008002239 | [12 empty] | 1137960 | 0.99351 | 0.8678712 | 0.01532572 | 0.9842408 | 0.01129657 | 0.9842328 | 0.009518423
[13 empty] | 794946 | 1.001439 | 0.9866385 | 0.001429229 | 0.9967528 | 0.004307822 | 0.9967581 | 0.005891504 |  |  | 690060 | 0.9916902 | 0.9670213 | 0.003577569 | 0.9949545 | 0.005770083 | 0.9949548 | 0.008002236 | [12 empty] | 1138260 | 0.99351 | 0.8678712 | 0.01532572 | 0.9842456 | 0.01129656 | 0.9842376 | 0.009518314
[13 empty] | 795246 | 1.001439 | 0.9866385 | 0.001429229 | 0.9967528 | 0.004307824 | 0.9967582 | 0.005891507 |  |  | 690360 | 0.9927692 | 0.9670213 | 0.003577569 | 0.9949582 | 0.005770142 | 0.9949585 | 0.008002234 | [12 empty] | 1138560 | 1.000224 | 0.8678712 | 0.01532572 | 0.9842504 | 0.01129655 | 0.9842424 | 0.009518205
[13 empty] | 795546 | 1.000479 | 0.9866385 | 0.001429229 | 0.9967529 | 0.004307827 | 0.9967583 | 0.00589151 |  |  | 690660 | 0.9938482 | 0.9670213 | 0.003577569 | 0.9949619 | 0.005770201 | 0.9949623 | 0.008002231 | [12 empty] | 1138860 | 0.9979859 | 0.8678712 | 0.01532572 | 0.9842552 | 0.01129654 | 0.9842471 | 0.009518096
[13 empty] | 795846 | 0.9985577 | 0.9866385 | 0.001429229 | 0.996753 | 0.00430783 | 0.9967584 | 0.005891512 |  |  | 690960 | 0.9906112 | 0.9670213 | 0.003577569 | 0.9949657 | 0.00577026 | 0.994966 | 0.008002229 | [12 empty] | 1139160 | 0.9957479 | 0.8678712 | 0.01532572 | 0.98426 | 0.01129653 | 0.9842519 | 0.009517987
[13 empty] | 796146 | 1.000479 | 0.9866385 | 0.001429229 | 0.9967531 | 0.004307833 | 0.9967584 | 0.005891515 |  |  | 691260 | 0.9927692 | 0.9670213 | 0.003577569 | 0.9949694 | 0.005770319 | 0.9949697 | 0.008002227 | [12 empty] | 1139460 | 0.9979859 | 0.8678712 | 0.01532572 | 0.9842648 | 0.01129652 | 0.9842567 | 0.009517879
[13 empty] | 796446 | 1.001439 | 0.9866385 | 0.001429229 | 0.9967532 | 0.004307835 | 0.9967585 | 0.005891518 |  |  | 691560 | 0.9906112 | 0.9670213 | 0.003577569 | 0.9949731 | 0.005770378 | 0.9949734 | 0.008002225 | [12 empty] | 1139760 | 0.991272 | 0.8678712 | 0.01532572 | 0.9842696 | 0.0112965 | 0.9842615 | 0.009517771
[13 empty] | 796746 | 1.002399 | 0.9866385 | 0.001429229 | 0.9967533 | 0.004307838 | 0.9967586 | 0.00589152 |  |  | 691860 | 0.9906112 | 0.9670213 | 0.003577569 | 0.9949769 | 0.005770437 | 0.9949772 | 0.008002223 | [12 empty] | 1140060 | 0.9957479 | 0.8678712 | 0.01532572 | 0.9842743 | 0.01129649 | 0.9842663 | 0.009517663
[13 empty] | 797046 | 1.000479 | 0.9866385 | 0.001429229 | 0.9967534 | 0.004307841 | 0.9967587 | 0.005891523 |  |  | 692160 | 0.9927692 | 0.9670213 | 0.003577569 | 0.9949806 | 0.005770495 | 0.9949809 | 0.008002221 | [12 empty] | 1140360 | 0.99351 | 0.8678712 | 0.01532572 | 0.9842791 | 0.01129648 | 0.984271 | 0.009517555
[13 empty] | 797346 | 1.001439 | 0.9866385 | 0.001429229 | 0.9967534 | 0.004307844 | 0.9967588 | 0.005891525 |  |  | 692460 | 0.9927692 | 0.9670213 | 0.003577569 | 0.9949843 | 0.005770554 | 0.9949846 | 0.008002219 | [12 empty] | 1140660 | 1.000224 | 0.8678712 | 0.01532572 | 0.9842839 | 0.01129647 | 0.9842758 | 0.009517447
[13 empty] | 797646 | 1.001439 | 0.9866385 | 0.001429229 | 0.9967535 | 0.004307846 | 0.9967589 | 0.005891528 |  |  | 692760 | 0.9916902 | 0.9670213 | 0.003577569 | 0.994988 | 0.005770613 | 0.9949883 | 0.008002218 | [12 empty] | 1140960 | 0.9979859 | 0.8678712 | 0.01532572 | 0.9842886 | 0.01129646 | 0.9842805 | 0.00951734
[13 empty] | 797946 | 1.000479 | 0.9866385 | 0.001429229 | 0.9967536 | 0.004307849 | 0.9967589 | 0.005891531 |  |  | 693060 | 0.9938482 | 0.9670213 | 0.003577569 | 0.9949917 | 0.005770671 | 0.994992 | 0.008002216 | [12 empty] | 1141260 | 0.9890341 | 0.8678712 | 0.01532572 | 0.9842934 | 0.01129645 | 0.9842853 | 0.009517233
[13 empty] | 798246 | 1.000479 | 0.9866385 | 0.001429229 | 0.9967537 | 0.004307852 | 0.996759 | 0.005891533 |  |  | 693360 | 0.9916902 | 0.9670213 | 0.003577569 | 0.9949954 | 0.00577073 | 0.9949957 | 0.008002214 | [12 empty] | 1141560 | 0.9957479 | 0.8678712 | 0.01532572 | 0.9842981 | 0.01129644 | 0.98429 | 0.009517126
[13 empty] | 798546 | 1.001439 | 0.9866385 | 0.001429229 | 0.9967538 | 0.004307855 | 0.9967591 | 0.005891536 |  |  | 693660 | 0.9916902 | 0.9670213 | 0.003577569 | 0.994999 | 0.005770788 | 0.9949994 | 0.008002213 | [12 empty] | 1141860 | 0.991272 | 0.8678712 | 0.01532572 | 0.9843029 | 0.01129643 | 0.9842948 | 0.009517019
[13 empty] | 798846 | 1.000479 | 0.9866385 | 0.001429229 | 0.9967539 | 0.004307857 | 0.9967592 | 0.005891539 |  |  | 693960 | 0.9906112 | 0.9670213 | 0.003577569 | 0.9950027 | 0.005770847 | 0.995003 | 0.008002212 | [12 empty] | 1142160 | 0.9957479 | 0.8678712 | 0.01532572 | 0.9843076 | 0.01129642 | 0.9842995 | 0.009516913
[13 empty] | 799146 | 1.000479 | 0.9866385 | 0.001429229 | 0.9967539 | 0.00430786 | 0.9967593 | 0.005891541 |  |  | 694260 | 0.9916902 | 0.9670213 | 0.003577569 | 0.9950064 | 0.005770905 | 0.9950067 | 0.00800221 | [12 empty] | 1142460 | 0.991272 | 0.8678712 | 0.01532572 | 0.9843123 | 0.01129641 | 0.9843042 | 0.009516806
[13 empty] | 799446 | 1.000479 | 0.9866385 | 0.001429229 | 0.996754 | 0.004307863 | 0.9967594 | 0.005891544 |  |  | 694560 | 0.9916902 | 0.9670213 | 0.003577569 | 0.99501 | 0.005770963 | 0.9950104 | 0.008002209 | [12 empty] | 1142760 | 1.002462 | 0.8678712 | 0.01532572 | 0.984317 | 0.0112964 | 0.9843089 | 0.0095167
[13 empty] | 799746 | 1.000479 | 0.9866385 | 0.001429229 | 0.9967541 | 0.004307865 | 0.9967594 | 0.005891546 |  |  | 694860 | 0.9916902 | 0.9670213 | 0.003577569 | 0.9950137 | 0.005771021 | 0.995014 | 0.008002208 | [12 empty] | 1143060 | 0.9957479 | 0.8678712 | 0.01532572 | 0.9843218 | 0.01129639 | 0.9843136 | 0.009516594
[13 empty] | 800046 | 1.001439 | 0.9866385 | 0.001429229 | 0.9967542 | 0.004307868 | 0.9967595 | 0.005891549 |  |  | 695160 | 0.9916902 | 0.9670213 | 0.003577569 | 0.9950174 | 0.00577108 | 0.9950177 | 0.008002207 | [12 empty] | 1143360 | 0.9890341 | 0.8678712 | 0.01532572 | 0.9843265 | 0.01129638 | 0.9843184 | 0.009516488
[13 empty] | 800346 | 0.9985577 | 0.9866385 | 0.001429229 | 0.9967543 | 0.004307871 | 0.9967596 | 0.005891552 |  |  | 695460 | 0.9949272 | 0.9670213 | 0.003577569 | 0.995021 | 0.005771138 | 0.9950213 | 0.008002206 | [12 empty] | 1143660 | 0.99351 | 0.8678712 | 0.01532572 | 0.9843312 | 0.01129637 | 0.9843231 | 0.009516383
[13 empty] | 800646 | 1.002399 | 0.9866385 | 0.001429229 | 0.9967543 | 0.004307873 | 0.9967597 | 0.005891554 |  |  | 695760 | 0.9916902 | 0.9670213 | 0.003577569 | 0.9950246 | 0.005771196 | 0.995025 | 0.008002205 | [12 empty] | 1143960 | 0.9979859 | 0.8678712 | 0.01532572 | 0.9843359 | 0.01129636 | 0.9843278 | 0.009516278
[13 empty] | 800946 | 1.001439 | 0.9866385 | 0.001429229 | 0.9967544 | 0.004307876 | 0.9967598 | 0.005891557 |  |  | 696060 | 0.9916902 | 0.9670213 | 0.003577569 | 0.9950283 | 0.005771254 | 0.9950286 | 0.008002204 | [12 empty] | 1144260 | 0.9979859 | 0.8678712 | 0.01532572 | 0.9843406 | 0.01129635 | 0.9843325 | 0.009516173
[13 empty] | 801246 | 1.002399 | 0.9866385 | 0.001429229 | 0.9967545 | 0.004307879 | 0.9967599 | 0.005891559 |  |  | 696360 | 0.9895322 | 0.9670213 | 0.003577569 | 0.9950319 | 0.005771312 | 0.9950322 | 0.008002204 | [12 empty] | 1144560 | 0.9957479 | 0.8678712 | 0.01532572 | 0.9843453 | 0.01129634 | 0.9843371 | 0.009516068
[13 empty] | 801546 | 1.000479 | 0.9866385 | 0.001429229 | 0.9967546 | 0.004307882 | 0.9967599 | 0.005891562 |  |  | 696660 | 0.9949272 | 0.9670213 | 0.003577569 | 0.9950355 | 0.005771369 | 0.9950359 | 0.008002203 | [12 empty] | 1144860 | 0.9957479 | 0.8678712 | 0.01532572 | 0.98435 | 0.01129633 | 0.9843418 | 0.009515963
[13 empty] | 801846 | 1.000479 | 0.9866385 | 0.001429229 | 0.9967547 | 0.004307884 | 0.99676 | 0.005891565 |  |  | 696960 | 0.9916902 | 0.9670213 | 0.003577569 | 0.9950391 | 0.005771427 | 0.9950395 | 0.008002203 | [12 empty] | 1145160 | 0.9979859 | 0.8678712 | 0.01532572 | 0.9843546 | 0.01129632 | 0.9843465 | 0.009515858
[13 empty] | 802146 | 1.000479 | 0.9866385 | 0.001429229 | 0.9967547 | 0.004307887 | 0.9967601 | 0.005891567 |  |  | 697260 | 0.9927692 | 0.9670213 | 0.003577569 | 0.9950428 | 0.005771485 | 0.9950431 | 0.008002202 | [12 empty] | 1145460 | 0.99351 | 0.8678712 | 0.01532572 | 0.9843593 | 0.01129631 | 0.9843512 | 0.009515754
[13 empty] | 802446 | 0.9995181 | 0.9866385 | 0.001429229 | 0.9967548 | 0.004307889 | 0.9967602 | 0.00589157 |  |  | 697560 | 0.9927692 | 0.9670213 | 0.003577569 | 0.9950464 | 0.005771542 | 0.9950467 | 0.008002202 | [12 empty] | 1145760 | 1.006938 | 0.8678712 | 0.01532572 | 0.984364 | 0.0112963 | 0.9843558 | 0.00951565
[13 empty] | 802746 | 1.000479 | 0.9866385 | 0.001429229 | 0.9967549 | 0.004307892 | 0.9967603 | 0.005891572 |  |  | 697860 | 0.9916902 | 0.9670213 | 0.003577569 | 0.99505 | 0.0057716 | 0.9950503 | 0.008002201 | [12 empty] | 1146060 | 1.000224 | 0.8678712 | 0.01532572 | 0.9843687 | 0.01129629 | 0.9843605 | 0.009515546
[13 empty] | 803046 | 1.001439 | 0.9866385 | 0.001429229 | 0.996755 | 0.004307895 | 0.9967603 | 0.005891575 |  |  | 698160 | 0.9927692 | 0.9670213 | 0.003577569 | 0.9950536 | 0.005771657 | 0.9950539 | 0.008002201 | [12 empty] | 1146360 | 0.99351 | 0.8678712 | 0.01532572 | 0.9843733 | 0.01129628 | 0.9843652 | 0.009515442
[13 empty] | 803346 | 1.000479 | 0.9866385 | 0.001429229 | 0.9967551 | 0.004307897 | 0.9967604 | 0.005891577 |  |  | 698460 | 0.9927692 | 0.9670213 | 0.003577569 | 0.9950571 | 0.005771715 | 0.9950575 | 0.008002201 | [12 empty] | 1146660 | 1.000224 | 0.8678712 | 0.01532572 | 0.984378 | 0.01129627 | 0.9843698 | 0.009515339
[13 empty] | 803646 | 1.000479 | 0.9866385 | 0.001429229 | 0.9967551 | 0.0043079 | 0.9967605 | 0.00589158 |  |  | 698760 | 0.9927692 | 0.9670213 | 0.003577569 | 0.9950607 | 0.005771772 | 0.9950611 | 0.008002201 | [12 empty] | 1146960 | 0.99351 | 0.8678712 | 0.01532572 | 0.9843826 | 0.01129626 | 0.9843744 | 0.009515236
[13 empty] | 803946 | 1.001439 | 0.9866385 | 0.001429229 | 0.9967552 | 0.004307903 | 0.9967606 | 0.005891582 |  |  | 699060 | 0.9927692 | 0.9670213 | 0.003577569 | 0.9950643 | 0.00577183 | 0.9950646 | 0.008002201 | [12 empty] | 1147260 | 0.9957479 | 0.8678712 | 0.01532572 | 0.9843873 | 0.01129625 | 0.9843791 | 0.009515133
[13 empty] | 804246 | 1.002399 | 0.9866385 | 0.001429229 | 0.9967553 | 0.004307905 | 0.9967607 | 0.005891585 |  |  | 699360 | 0.9916902 | 0.9670213 | 0.003577569 | 0.9950679 | 0.005771887 | 0.9950682 | 0.008002201 | [12 empty] | 1147560 | 1.000224 | 0.8678712 | 0.01532572 | 0.9843919 | 0.01129624 | 0.9843837 | 0.00951503
[13 empty] | 804546 | 1.001439 | 0.9866385 | 0.001429229 | 0.9967554 | 0.004307908 | 0.9967607 | 0.005891588 |  |  | 699660 | 0.9916902 | 0.9670213 | 0.003577569 | 0.9950714 | 0.005771944 | 0.9950718 | 0.008002201 | [12 empty] | 1147860 | 1.0047 | 0.8678712 | 0.01532572 | 0.9843965 | 0.01129623 | 0.9843884 | 0.009514927
[13 empty] | 804846 | 1.000479 | 0.9866385 | 0.001429229 | 0.9967555 | 0.00430791 | 0.9967608 | 0.00589159 |  |  | 699960 | 0.9927692 | 0.9670213 | 0.003577569 | 0.995075 | 0.005772001 | 0.9950753 | 0.008002202 | [12 empty] | 1148160 | 0.9957479 | 0.8678712 | 0.01532572 | 0.9844012 | 0.01129622 | 0.984393 | 0.009514824
[13 empty] | 805146 | 1.001439 | 0.9866385 | 0.001429229 | 0.9967555 | 0.004307913 | 0.9967609 | 0.005891593 |  |  | 700260 | 0.9916902 | 0.9670213 | 0.003577569 | 0.9950785 | 0.005772058 | 0.9950789 | 0.008002202 | [12 empty] | 1148460 | 1.002462 | 0.8678712 | 0.01532572 | 0.9844058 | 0.01129621 | 0.9843976 | 0.009514722
[13 empty] | 805446 | 1.002399 | 0.9866385 | 0.001429229 | 0.9967556 | 0.004307916 | 0.996761 | 0.005891595 |  |  | 700560 | 0.9916902 | 0.9670213 | 0.003577569 | 0.9950821 | 0.005772115 | 0.9950824 | 0.008002202 | [12 empty] | 1148760 | 0.9979859 | 0.8678712 | 0.01532572 | 0.9844104 | 0.0112962 | 0.9844022 | 0.00951462
[13 empty] | 805746 | 1.000479 | 0.9866385 | 0.001429229 | 0.9967557 | 0.004307918 | 0.9967611 | 0.005891598 |  |  | 700860 | 0.9916902 | 0.9670213 | 0.003577569 | 0.9950856 | 0.005772172 | 0.995086 | 0.008002203 | [12 empty] | 1149060 | 0.9957479 | 0.8678712 | 0.01532572 | 0.984415 | 0.01129619 | 0.9844068 | 0.009514518
[13 empty] | 806046 | 1.001439 | 0.9866385 | 0.001429229 | 0.9967558 | 0.004307921 | 0.9967611 | 0.0058916 |  |  | 701160 | 0.9916902 | 0.9670213 | 0.003577569 | 0.9950892 | 0.005772229 | 0.9950895 | 0.008002203 | [12 empty] | 1149360 | 0.9957479 | 0.8678712 | 0.01532572 | 0.9844196 | 0.01129618 | 0.9844114 | 0.009514416
[13 empty] | 806346 | 1.000479 | 0.9866385 | 0.001429229 | 0.9967559 | 0.004307923 | 0.9967612 | 0.005891603 |  |  | 701460 | 0.9906112 | 0.9670213 | 0.003577569 | 0.9950927 | 0.005772286 | 0.995093 | 0.008002204 | [12 empty] | 1149660 | 0.9957479 | 0.8678712 | 0.01532572 | 0.9844242 | 0.01129618 | 0.984416 | 0.009514315
[13 empty] | 806646 | 1.000479 | 0.9866385 | 0.001429229 | 0.9967559 | 0.004307926 | 0.9967613 | 0.005891605 |  |  | 701760 | 0.9916902 | 0.9670213 | 0.003577569 | 0.9950962 | 0.005772343 | 0.9950966 | 0.008002205 | [12 empty] | 1149960 | 0.9979859 | 0.8678712 | 0.01532572 | 0.9844288 | 0.01129617 | 0.9844206 | 0.009514214
[13 empty] | 806946 | 1.002399 | 0.9866385 | 0.001429229 | 0.996756 | 0.004307928 | 0.9967614 | 0.005891608 |  |  | 702060 | 0.9906112 | 0.9670213 | 0.003577569 | 0.9950997 | 0.005772399 | 0.9951001 | 0.008002206 | [12 empty] | 1150260 | 0.99351 | 0.8678712 | 0.01532572 | 0.9844334 | 0.01129616 | 0.9844252 | 0.009514112
[13 empty] | 807246 | 1.000479 | 0.9866385 | 0.001429229 | 0.9967561 | 0.004307931 | 0.9967614 | 0.00589161 |  |  | 702360 | 0.9916902 | 0.9670213 | 0.003577569 | 0.9951033 | 0.005772456 | 0.9951036 | 0.008002206 | [12 empty] | 1150560 | 0.9979859 | 0.8678712 | 0.01532572 | 0.984438 | 0.01129615 | 0.9844298 | 0.009514012
[13 empty] | 807546 | 1.000479 | 0.9866385 | 0.001429229 | 0.9967562 | 0.004307934 | 0.9967615 | 0.005891613 |  |  | 702660 | 0.9906112 | 0.9670213 | 0.003577569 | 0.9951068 | 0.005772513 | 0.9951071 | 0.008002207 | [12 empty] | 1150860 | 1.000224 | 0.8678712 | 0.01532572 | 0.9844426 | 0.01129614 | 0.9844344 | 0.009513911
[13 empty] | 807846 | 0.9995181 | 0.9866385 | 0.001429229 | 0.9967562 | 0.004307936 | 0.9967616 | 0.005891615 |  |  | 702960 | 0.9916902 | 0.9670213 | 0.003577569 | 0.9951103 | 0.005772569 | 0.9951106 | 0.008002208 | [12 empty] | 1151160 | 1.002462 | 0.8678712 | 0.01532572 | 0.9844471 | 0.01129613 | 0.9844389 | 0.00951381
[13 empty] | 808146 | 1.000479 | 0.9866385 | 0.001429229 | 0.9967563 | 0.004307939 | 0.9967617 | 0.005891618 |  |  | 703260 | 0.9916902 | 0.9670213 | 0.003577569 | 0.9951138 | 0.005772626 | 0.9951141 | 0.00800221 | [12 empty] | 1151460 | 1.002462 | 0.8678712 | 0.01532572 | 0.9844517 | 0.01129612 | 0.9844435 | 0.00951371
[13 empty] | 808446 | 1.000479 | 0.9866385 | 0.001429229 | 0.9967564 | 0.004307941 | 0.9967618 | 0.00589162 |  |  | 703560 | 0.9916902 | 0.9670213 | 0.003577569 | 0.9951173 | 0.005772682 | 0.9951176 | 0.008002211 | [12 empty] | 1151760 | 0.9957479 | 0.8678712 | 0.01532572 | 0.9844563 | 0.01129611 | 0.9844481 | 0.00951361
[13 empty] | 808746 | 1.000479 | 0.9866385 | 0.001429229 | 0.9967565 | 0.004307944 | 0.9967618 | 0.005891623 |  |  | 703860 | 0.9916902 | 0.9670213 | 0.003577569 | 0.9951207 | 0.005772738 | 0.9951211 | 0.008002212 | [12 empty] | 1152060 | 1.002462 | 0.8678712 | 0.01532572 | 0.9844608 | 0.0112961 | 0.9844526 | 0.00951351
[13 empty] | 809046 | 1.001439 | 0.9866385 | 0.001429229 | 0.9967565 | 0.004307946 | 0.9967619 | 0.005891625 |  |  | 704160 | 0.9916902 | 0.9670213 | 0.003577569 | 0.9951242 | 0.005772795 | 0.9951246 | 0.008002213 | [12 empty] | 1152360 | 0.9957479 | 0.8678712 | 0.01532572 | 0.9844654 | 0.01129609 | 0.9844572 | 0.00951341
[13 empty] | 809346 | 1.001439 | 0.9866385 | 0.001429229 | 0.9967566 | 0.004307949 | 0.996762 | 0.005891628 |  |  | 704460 | 0.9938482 | 0.9670213 | 0.003577569 | 0.9951277 | 0.005772851 | 0.995128 | 0.008002215 | [12 empty] | 1152660 | 0.9957479 | 0.8678712 | 0.01532572 | 0.9844699 | 0.01129609 | 0.9844617 | 0.009513311
[13 empty] | 809646 | 1.000479 | 0.9866385 | 0.001429229 | 0.9967567 | 0.004307951 | 0.9967621 | 0.00589163 |  |  | 704760 | 0.9927692 | 0.9670213 | 0.003577569 | 0.9951312 | 0.005772907 | 0.9951315 | 0.008002216 | [12 empty] | 1152960 | 1.002462 | 0.8678712 | 0.01532572 | 0.9844745 | 0.01129608 | 0.9844662 | 0.009513211
[13 empty] | 809946 | 0.9995181 | 0.9866385 | 0.001429229 | 0.9967568 | 0.004307954 | 0.9967621 | 0.005891633 |  |  | 705060 | 0.9938482 | 0.9670213 | 0.003577569 | 0.9951346 | 0.005772963 | 0.995135 | 0.008002218 | [12 empty] | 1153260 | 0.9957479 | 0.8678712 | 0.01532572 | 0.984479 | 0.01129607 | 0.9844708 | 0.009513112
[13 empty] | 810246 | 1.001439 | 0.9866385 | 0.001429229 | 0.9967568 | 0.004307956 | 0.9967622 | 0.005891635 |  |  | 705360 | 0.9916902 | 0.9670213 | 0.003577569 | 0.9951381 | 0.005773019 | 0.9951384 | 0.008002219 | [12 empty] | 1153560 | 0.99351 | 0.8678712 | 0.01532572 | 0.9844835 | 0.01129606 | 0.9844753 | 0.009513013
[13 empty] | 810546 | 0.9995181 | 0.9866385 | 0.001429229 | 0.9967569 | 0.004307959 | 0.9967623 | 0.005891638 |  |  | 705660 | 0.9906112 | 0.9670213 | 0.003577569 | 0.9951415 | 0.005773075 | 0.9951419 | 0.008002221 | [12 empty] | 1153860 | 0.9979859 | 0.8678712 | 0.01532572 | 0.9844881 | 0.01129605 | 0.9844798 | 0.009512914
[13 empty] | 810846 | 1.000479 | 0.9866385 | 0.001429229 | 0.996757 | 0.004307961 | 0.9967624 | 0.00589164 |  |  | 705960 | 0.9916902 | 0.9670213 | 0.003577569 | 0.995145 | 0.005773131 | 0.9951453 | 0.008002223 | [12 empty] | 1154160 | 0.9890341 | 0.8678712 | 0.01532572 | 0.9844926 | 0.01129604 | 0.9844844 | 0.009512816
[13 empty] | 811146 | 0.9995181 | 0.9866385 | 0.001429229 | 0.9967571 | 0.004307964 | 0.9967624 | 0.005891643 |  |  | 706260 | 0.9938482 | 0.9670213 | 0.003577569 | 0.9951484 | 0.005773187 | 0.9951488 | 0.008002225 | [12 empty] | 1154460 | 0.9979859 | 0.8678712 | 0.01532572 | 0.9844971 | 0.01129603 | 0.9844889 | 0.009512717
[13 empty] | 811446 | 1.000479 | 0.9866385 | 0.001429229 | 0.9967571 | 0.004307966 | 0.9967625 | 0.005891645 |  |  | 706560 | 0.9927692 | 0.9670213 | 0.003577569 | 0.9951518 | 0.005773242 | 0.9951522 | 0.008002227 | [12 empty] | 1154760 | 1.002462 | 0.8678712 | 0.01532572 | 0.9845016 | 0.01129603 | 0.9844934 | 0.009512619
[13 empty] | 811746 | 1.001439 | 0.9866385 | 0.001429229 | 0.9967572 | 0.004307969 | 0.9967626 | 0.005891648 |  |  | 706860 | 0.9906112 | 0.9670213 | 0.003577569 | 0.9951553 | 0.005773298 | 0.9951556 | 0.008002229 | [12 empty] | 1155060 | 1.000224 | 0.8678712 | 0.01532572 | 0.9845061 | 0.01129602 | 0.9844979 | 0.009512521
[13 empty] | 812046 | 1.000479 | 0.9866385 | 0.001429229 | 0.9967573 | 0.004307971 | 0.9967627 | 0.00589165 |  |  | 707160 | 0.9927692 | 0.9670213 | 0.003577569 | 0.9951587 | 0.005773354 | 0.995159 | 0.008002231 | [12 empty] | 1155360 | 0.99351 | 0.8678712 | 0.01532572 | 0.9845106 | 0.01129601 | 0.9845024 | 0.009512423
[13 empty] | 812346 | 1.001439 | 0.9866385 | 0.001429229 | 0.9967574 | 0.004307974 | 0.9967627 | 0.005891653 |  |  | 707460 | 0.9895322 | 0.9670213 | 0.003577569 | 0.9951621 | 0.005773409 | 0.9951625 | 0.008002233 | [12 empty] | 1155660 | 0.99351 | 0.8678712 | 0.01532572 | 0.9845151 | 0.011296 | 0.9845069 | 0.009512326
[13 empty] | 812646 | 1.000479 | 0.9866385 | 0.001429229 | 0.9967574 | 0.004307976 | 0.9967628 | 0.005891655 |  |  | 707760 | 0.9916902 | 0.9670213 | 0.003577569 | 0.9951655 | 0.005773465 | 0.9951659 | 0.008002235 | [12 empty] | 1155960 | 1.011414 | 0.8678712 | 0.01532572 | 0.9845196181 | 0.01129599 | 0.9845114 | 0.009512228
[13 empty] | 812946 | 0.9995181 | 0.9866385 | 0.001429229 | 0.9967575 | 0.004307979 | 0.9967629 | 0.005891658 |  |  | 708060 | 0.9927692 | 0.9670213 | 0.003577569 | 0.9951689 | 0.00577352 | 0.9951693 | 0.008002238 | [12 empty] | 1156260 | 1.002462 | 0.8678712 | 0.01532572 | 0.9845241 | 0.01129598 | 0.9845158 | 0.009512131
[13 empty] | 813246 | 1.001439 | 0.9866385 | 0.001429229 | 0.9967576 | 0.004307981 | 0.996763 | 0.00589166 |  |  | 708360 | 0.9927692 | 0.9670213 | 0.003577569 | 0.9951723 | 0.005773576 | 0.9951727 | 0.00800224 | [12 empty] | 1156560 | 0.9979859 | 0.8678712 | 0.01532572 | 0.9845286 | 0.01129598 | 0.9845203 | 0.009512034
[13 empty] | 813546 | 1.000479 | 0.9866385 | 0.001429229 | 0.9967576 | 0.004307984 | 0.996763 | 0.005891662 |  |  | 708660 | 0.9916902 | 0.9670213 | 0.003577569 | 0.9951757 | 0.005773631 | 0.9951761 | 0.008002242 | [12 empty] | 1156860 | 1.002462 | 0.8678712 | 0.01532572 | 0.9845331 | 0.01129597 | 0.9845248 | 0.009511937
[13 empty] | 813846 | 1.000479 | 0.9866385 | 0.001429229 | 0.9967577 | 0.004307986 | 0.9967631 | 0.005891665 |  |  | 708960 | 0.9916902 | 0.9670213 | 0.003577569 | 0.9951791 | 0.005773686 | 0.9951795 | 0.008002245 | [12 empty] | 1157160 | 0.9957479 | 0.8678712 | 0.01532572 | 0.9845375 | 0.01129596 | 0.9845293 | 0.00951184
[13 empty] | 814146 | 1.001439 | 0.9866385 | 0.001429229 | 0.9967578 | 0.004307988 | 0.9967632 | 0.005891667 |  |  | 709260 | 0.9916902 | 0.9670213 | 0.003577569 | 0.9951825 | 0.005773742 | 0.9951829 | 0.008002248 | [12 empty] | 1157460 | 1.000224 | 0.8678712 | 0.01532572 | 0.984542 | 0.01129595 | 0.9845337 | 0.009511744
[13 empty] | 814446 | 1.000479 | 0.9866385 | 0.001429229 | 0.9967579 | 0.004307991 | 0.9967632 | 0.00589167 |  |  | 709560 | 0.9906112 | 0.9670213 | 0.003577569 | 0.9951859 | 0.005773797 | 0.9951862 | 0.00800225 | [12 empty] | 1157760 | 1.009176 | 0.8678712 | 0.01532572 | 0.9845465 | 0.01129594 | 0.9845382 | 0.009511647
[13 empty] | 814746 | 1.000479 | 0.9866385 | 0.001429229 | 0.9967579 | 0.004307993 | 0.9967633 | 0.005891672 |  |  | 709860 | 0.9927692 | 0.9670213 | 0.003577569 | 0.9951893 | 0.005773852 | 0.9951896 | 0.008002253 | [12 empty] | 1158060 | 0.9979859 | 0.8678712 | 0.01532572 | 0.9845509 | 0.01129594 | 0.9845426 | 0.009511551
[13 empty] | 815046 | 1.001439 | 0.9866385 | 0.001429229 | 0.996758 | 0.004307996 | 0.9967634 | 0.005891675 |  |  | 710160 | 0.9927692 | 0.9670213 | 0.003577569 | 0.9951926 | 0.005773907 | 0.995193 | 0.008002256 | [12 empty] | 1158360 | 0.9957479 | 0.8678712 | 0.01532572 | 0.9845554 | 0.01129593 | 0.9845471 | 0.009511455
[13 empty] | 815346 | 1.001439 | 0.9866385 | 0.001429229 | 0.9967581 | 0.004307998 | 0.9967635 | 0.005891677 |  |  | 710460 | 0.9938482 | 0.9670213 | 0.003577569 | 0.995196 | 0.005773962 | 0.9951963 | 0.008002259 | [12 empty] | 1158660 | 1.002462 | 0.8678712 | 0.01532572 | 0.9845598 | 0.01129592 | 0.9845515 | 0.00951136
[13 empty] | 815646 | 0.9995181 | 0.9866385 | 0.001429229 | 0.9967581 | 0.004308001 | 0.9967635 | 0.005891679 |  |  | 710760 | 0.9916902 | 0.9670213 | 0.003577569 | 0.9951993 | 0.005774017 | 0.9951997 | 0.008002262 | [12 empty] | 1158960 | 1.000224 | 0.8678712 | 0.01532572 | 0.9845643 | 0.01129591 | 0.984556 | 0.009511264
[13 empty] | 815946 | 1.001439 | 0.9866385 | 0.001429229 | 0.9967582 | 0.004308003 | 0.9967636 | 0.005891682 |  |  | 711060 | 0.9916902 | 0.9670213 | 0.003577569 | 0.9952027 | 0.005774072 | 0.9952031 | 0.008002265 | [12 empty] | 1159260 | 1.000224 | 0.8678712 | 0.01532572 | 0.9845687 | 0.01129591 | 0.9845604 | 0.009511169
[13 empty] | 816246 | 1.001439 | 0.9866385 | 0.001429229 | 0.9967583 | 0.004308005 | 0.9967637 | 0.005891684 |  |  | 711360 | 0.9927692 | 0.9670213 | 0.003577569 | 0.995206 | 0.005774126 | 0.9952064 | 0.008002268 | [12 empty] | 1159560 | 0.9957479 | 0.8678712 | 0.01532572 | 0.9845731 | 0.0112959 | 0.9845648 | 0.009511073
[13 empty] | 816546 | 1.001439 | 0.9866385 | 0.001429229 | 0.9967584 | 0.004308008 | 0.9967637 | 0.005891687 |  |  | 711660 | 0.9927692 | 0.9670213 | 0.003577569 | 0.9952094 | 0.005774181 | 0.9952097 | 0.008002271 | [12 empty] | 1159860 | 0.9890341 | 0.8678712 | 0.01532572 | 0.9845775 | 0.01129589 | 0.9845692 | 0.009510978
[13 empty] | 816846 | 1.000479 | 0.9866385 | 0.001429229 | 0.9967584 | 0.00430801 | 0.9967638 | 0.005891689 |  |  | 711960 | 0.9927692 | 0.9670213 | 0.003577569 | 0.9952127 | 0.005774236 | 0.9952131 | 0.008002274 | [12 empty] | 1160160 | 1.000224 | 0.8678712 | 0.01532572 | 0.984582 | 0.01129588 | 0.9845737 | 0.009510884
[13 empty] | 817146 | 1.000479 | 0.9866385 | 0.001429229 | 0.9967585 | 0.004308012 | 0.9967639 | 0.005891691 |  |  | 712260 | 0.9916902 | 0.9670213 | 0.003577569 | 0.9952161 | 0.00577429 | 0.9952164 | 0.008002277 | [12 empty] | 1160460 | 1.0047 | 0.8678712 | 0.01532572 | 0.9845864 | 0.01129588 | 0.9845781 | 0.009510789
[13 empty] | 817446 | 1.000479 | 0.9866385 | 0.001429229 | 0.9967586 | 0.004308015 | 0.996764 | 0.005891694 |  |  | 712560 | 0.9927692 | 0.9670213 | 0.003577569 | 0.9952194 | 0.005774345 | 0.9952197 | 0.008002281 | [12 empty] | 1160760 | 1.000224 | 0.8678712 | 0.01532572 | 0.9845908 | 0.01129587 | 0.9845825 | 0.009510695
[13 empty] | 817746 | 0.9995181 | 0.9866385 | 0.001429229 | 0.9967586 | 0.004308017 | 0.996764 | 0.005891696 |  |  | 712860 | 0.9906112 | 0.9670213 | 0.003577569 | 0.9952227 | 0.0057744 | 0.9952231 | 0.008002284 | [12 empty] | 1161060 | 0.9979859 | 0.8678712 | 0.01532572 | 0.9845952 | 0.01129586 | 0.9845869 | 0.0095106
[13 empty] | 818046 | 1.001439 | 0.9866385 | 0.001429229 | 0.9967587 | 0.00430802 | 0.9967641 | 0.005891699 |  |  | 713160 | 0.9916902 | 0.9670213 | 0.003577569 | 0.995226 | 0.005774454 | 0.9952264 | 0.008002288 | [12 empty] | 1161360 | 0.9979859 | 0.8678712 | 0.01532572 | 0.9845996 | 0.01129585 | 0.9845913 | 0.009510506
[13 empty] | 818346 | 1.002399 | 0.9866385 | 0.001429229 | 0.9967588 | 0.004308022 | 0.9967642 | 0.005891701 |  |  | 713460 | 0.9916902 | 0.9670213 | 0.003577569 | 0.9952293 | 0.005774508 | 0.9952297 | 0.008002291 | [12 empty] | 1161660 | 0.99351 | 0.8678712 | 0.01532572 | 0.984604 | 0.01129585 | 0.9845957 | 0.009510412
[13 empty] | 818646 | 1.001439 | 0.9866385 | 0.001429229 | 0.9967589 | 0.004308024 | 0.9967642 | 0.005891703 |  |  | 713760 | 0.9927692 | 0.9670213 | 0.003577569 | 0.9952326 | 0.005774563 | 0.995233 | 0.008002295 | [12 empty] | 1161960 | 0.9979859 | 0.8678712 | 0.01532572 | 0.9846084 | 0.01129584 | 0.9846001 | 0.009510319
[13 empty] | 818946 | 1.001439 | 0.9866385 | 0.001429229 | 0.9967589 | 0.004308027 | 0.9967643 | 0.005891706 |  |  | 714060 | 0.9927692 | 0.9670213 | 0.003577569 | 0.9952359 | 0.005774617 | 0.9952363 | 0.008002299 | [12 empty] | 1162260 | 1.009176 | 0.8678712 | 0.01532572 | 0.9846128 | 0.01129583 | 0.9846044 | 0.009510225
[13 empty] | 819246 | 1.000479 | 0.9866385 | 0.001429229 | 0.996759 | 0.004308029 | 0.9967644 | 0.005891708 |  |  | 714360 | 0.9916902 | 0.9670213 | 0.003577569 | 0.9952392 | 0.005774671 | 0.9952396 | 0.008002302 | [12 empty] | 1162560 | 0.9979859 | 0.8678712 | 0.01532572 | 0.9846171 | 0.01129582 | 0.9846088 | 0.009510132
[13 empty] | 819546 | 1.000479 | 0.9866385 | 0.001429229 | 0.9967591 | 0.004308031 | 0.9967644 | 0.005891711 |  |  | 714660 | 0.9927692 | 0.9670213 | 0.003577569 | 0.9952425 | 0.005774725 | 0.9952429 | 0.008002306 | [12 empty] | 1162860 | 0.99351 | 0.8678712 | 0.01532572 | 0.9846215 | 0.01129582 | 0.9846132 | 0.009510039
[13 empty] | 819846 | 1.000479 | 0.9866385 | 0.001429229 | 0.9967591 | 0.004308034 | 0.9967645 | 0.005891713 |  |  | 714960 | 0.9927692 | 0.9670213 | 0.003577569 | 0.9952458 | 0.005774779 | 0.9952462 | 0.00800231 | [12 empty] | 1163160 | 0.99351 | 0.8678712 | 0.01532572 | 0.9846259 | 0.01129581 | 0.9846176 | 0.009509946
[13 empty] | 820146 | 0.9995181 | 0.9866385 | 0.001429229 | 0.9967592 | 0.004308036 | 0.9967646 | 0.005891715 |  |  | 715260 | 0.9916902 | 0.9670213 | 0.003577569 | 0.9952491 | 0.005774833 | 0.9952494 | 0.008002314 | [12 empty] | 1163460 | 0.9979859 | 0.8678712 | 0.01532572 | 0.9846303 | 0.0112958 | 0.9846219 | 0.009509853
[13 empty] | 820446 | 1.000479 | 0.9866385 | 0.001429229 | 0.9967593 | 0.004308038 | 0.9967647 | 0.005891718 |  |  | 715560 | 0.9927692 | 0.9670213 | 0.003577569 | 0.9952523 | 0.005774887 | 0.9952527 | 0.008002318 | [12 empty] | 1163760 | 1.002462 | 0.8678712 | 0.01532572 | 0.9846346 | 0.01129579 | 0.9846263 | 0.00950976
[13 empty] | 820746 | 0.9995181 | 0.9866385 | 0.001429229 | 0.9967593 | 0.004308041 | 0.9967647 | 0.00589172 |  |  | 715860 | 0.9927692 | 0.9670213 | 0.003577569 | 0.9952556 | 0.005774941 | 0.995256 | 0.008002322 | [12 empty] | 1164060 | 1.002462 | 0.8678712 | 0.01532572 | 0.984639 | 0.01129579 | 0.9846306 | 0.009509668
[13 empty] | 821046 | 1.002399 | 0.9866385 | 0.001429229 | 0.9967594 | 0.004308043 | 0.9967648 | 0.005891722 |  |  | 716160 | 0.9927692 | 0.9670213 | 0.003577569 | 0.9952589 | 0.005774995 | 0.9952592 | 0.008002327 | [12 empty] | 1164360 | 1.002462 | 0.8678712 | 0.01532572 | 0.9846433 | 0.01129578 | 0.984635 | 0.009509576
[13 empty] | 821346 | 1.001439 | 0.9866385 | 0.001429229 | 0.9967595 | 0.004308045 | 0.9967649 | 0.005891725 |  |  | 716460 | 0.9927692 | 0.9670213 | 0.003577569 | 0.9952621 | 0.005775049 | 0.9952625 | 0.008002331 | [12 empty] | 1164660 | 0.99351 | 0.8678712 | 0.01532572 | 0.9846477 | 0.01129577 | 0.9846393 | 0.009509483
[13 empty] | 821646 | 1.000479 | 0.9866385 | 0.001429229 | 0.9967595 | 0.004308048 | 0.9967649 | 0.005891727 |  |  | 716760 | 0.9927692 | 0.9670213 | 0.003577569 | 0.9952654 | 0.005775103 | 0.9952657 | 0.008002335 | [12 empty] | 1164960 | 0.9979859 | 0.8678712 | 0.01532572 | 0.984652 | 0.01129577 | 0.9846436 | 0.009509392
[13 empty] | 821946 | 1.000479 | 0.9866385 | 0.001429229 | 0.9967596 | 0.00430805 | 0.996765 | 0.005891729 |  |  | 717060 | 0.9927692 | 0.9670213 | 0.003577569 | 0.9952686 | 0.005775156 | 0.995269 | 0.00800234 | [12 empty] | 1165260 | 1.0047 | 0.8678712 | 0.01532572 | 0.9846563 | 0.01129576 | 0.984648 | 0.0095093
[13 empty] | 822246 | 1.001439 | 0.9866385 | 0.001429229 | 0.9967597 | 0.004308052 | 0.9967651 | 0.005891732 |  |  | 717360 | 0.9916902 | 0.9670213 | 0.003577569 | 0.9952718 | 0.00577521 | 0.9952722 | 0.008002344 | [12 empty] | 1165560 | 0.9957479 | 0.8678712 | 0.01532572 | 0.9846607 | 0.01129575 | 0.9846523 | 0.009509208
[13 empty] | 822546 | 1.000479 | 0.9866385 | 0.001429229 | 0.9967597 | 0.004308055 | 0.9967651 | 0.005891734 |  |  | 717660 | 0.9916902 | 0.9670213 | 0.003577569 | 0.9952751 | 0.005775263 | 0.9952755 | 0.008002349 | [12 empty] | 1165860 | 0.991272 | 0.8678712 | 0.01532572 | 0.984665 | 0.01129575 | 0.9846566 | 0.009509117
[13 empty] | 822846 | 1.002399 | 0.9866385 | 0.001429229 | 0.9967598 | 0.004308057 | 0.9967652 | 0.005891736 |  |  | 717960 | 0.9927692 | 0.9670213 | 0.003577569 | 0.9952783 | 0.005775317 | 0.9952787 | 0.008002353 | [12 empty] | 1166160 | 0.991272 | 0.8678712 | 0.01532572 | 0.9846693 | 0.01129574 | 0.9846609 | 0.009509026
[13 empty] | 823146 | 1.002399 | 0.9866385 | 0.001429229 | 0.9967599 | 0.004308059 | 0.9967653 | 0.005891739 |  |  | 718260 | 0.9916902 | 0.9670213 | 0.003577569 | 0.9952815 | 0.00577537 | 0.9952819 | 0.008002358 | [12 empty] | 1166460 | 0.9957479 | 0.8678712 | 0.01532572 | 0.9846736 | 0.01129573 | 0.9846653 | 0.009508935
[13 empty] | 823446 | 1.001439 | 0.9866385 | 0.001429229 | 0.9967599 | 0.004308061 | 0.9967653 | 0.005891741 |  |  | 718560 | 0.9927692 | 0.9670213 | 0.003577569 | 0.9952848 | 0.005775424 | 0.9952851 | 0.008002362 | [12 empty] | 1166760 | 0.99351 | 0.8678712 | 0.01532572 | 0.9846779 | 0.01129573 | 0.9846696 | 0.009508844
[13 empty] | 823746 | 1.001439 | 0.9866385 | 0.001429229 | 0.99676 | 0.004308064 | 0.9967654 | 0.005891743 |  |  | 718860 | 0.9938482 | 0.9670213 | 0.003577569 | 0.995288 | 0.005775477 | 0.9952884 | 0.008002367 | [12 empty] | 1167060 | 1.006938 | 0.8678712 | 0.01532572 | 0.9846822 | 0.01129572 | 0.9846739 | 0.009508753
[13 empty] | 824046 | 1.000479 | 0.9866385 | 0.001429229 | 0.9967601 | 0.004308066 | 0.9967655 | 0.005891746 |  |  | 719160 | 0.9927692 | 0.9670213 | 0.003577569 | 0.9952912 | 0.00577553 | 0.9952916 | 0.008002372 | [12 empty] | 1167360 | 0.9979859 | 0.8678712 | 0.01532572 | 0.9846865 | 0.01129571 | 0.9846782 | 0.009508663
[13 empty] | 824346 | 1.000479 | 0.9866385 | 0.001429229 | 0.9967601 | 0.004308068 | 0.9967655 | 0.005891748 |  |  | 719460 | 0.9927692 | 0.9670213 | 0.003577569 | 0.9952944 | 0.005775583 | 0.9952948 | 0.008002377 | [12 empty] | 1167660 | 1.000224 | 0.8678712 | 0.01532572 | 0.9846908 | 0.01129571 | 0.9846825 | 0.009508573
[13 empty] | 824646 | 1.001439 | 0.9866385 | 0.001429229 | 0.9967602 | 0.00430807 | 0.9967656 | 0.00589175 |  |  | 719760 | 0.9927692 | 0.9670213 | 0.003577569 | 0.9952976 | 0.005775637 | 0.995298 | 0.008002382 | [12 empty] | 1167960 | 0.9957479 | 0.8678712 | 0.01532572 | 0.9846951 | 0.0112957 | 0.9846867 | 0.009508483
[13 empty] | 824946 | 1.001439 | 0.9866385 | 0.001429229 | 0.9967603 | 0.004308073 | 0.9967657 | 0.005891753 |  |  | 720060 | 0.9916902 | 0.9670213 | 0.003577569 | 0.9953008 | 0.00577569 | 0.9953012 | 0.008002387 | [12 empty] | 1168260 | 1.002462 | 0.8678712 | 0.01532572 | 0.9846994 | 0.01129569 | 0.984691 | 0.009508393
[13 empty] | 825246 | 1.001439 | 0.9866385 | 0.001429229 | 0.9967603 | 0.004308075 | 0.9967657 | 0.005891755 |  |  | 720360 | 0.9916902 | 0.9670213 | 0.003577569 | 0.995304 | 0.005775743 | 0.9953043 | 0.008002392 | [12 empty] | 1168560 | 1.000224 | 0.8678712 | 0.01532572 | 0.9847037 | 0.01129569 | 0.9846953 | 0.009508303
[13 empty] | 825546 | 1.002399 | 0.9866385 | 0.001429229 | 0.9967604 | 0.004308077 | 0.9967658 | 0.005891757 |  |  | 720660 | 0.9916902 | 0.9670213 | 0.003577569 | 0.9953071 | 0.005775796 | 0.9953075 | 0.008002397 | [12 empty] | 1168860 | 1.0047 | 0.8678712 | 0.01532572 | 0.984708 | 0.01129568 | 0.9846996 | 0.009508213
[13 empty] | 825846 | 1.002399 | 0.9866385 | 0.001429229 | 0.9967605 | 0.004308079 | 0.9967659 | 0.005891759 |  |  | 720960 | 0.9927692 | 0.9670213 | 0.003577569 | 0.9953103 | 0.005775848 | 0.9953107 | 0.008002402 | [12 empty] | 1169160 | 1.000224 | 0.8678712 | 0.01532572 | 0.9847122 | 0.01129567 | 0.9847038 | 0.009508124
[13 empty] | 826146 | 1.001439 | 0.9866385 | 0.001429229 | 0.9967605 | 0.004308082 | 0.9967659 | 0.005891762 |  |  | 721260 | 0.9916902 | 0.9670213 | 0.003577569 | 0.9953135 | 0.005775901 | 0.9953139 | 0.008002408 | [12 empty] | 1169460 | 0.991272 | 0.8678712 | 0.01532572 | 0.9847165 | 0.01129567 | 0.9847081 | 0.009508035
[13 empty] | 826446 | 1.000479 | 0.9866385 | 0.001429229 | 0.9967606 | 0.004308084 | 0.996766 | 0.005891764 |  |  | 721560 | 0.9938482 | 0.9670213 | 0.003577569 | 0.9953167 | 0.005775954 | 0.995317 | 0.008002413 | [12 empty] | 1169760 | 0.9957479 | 0.8678712 | 0.01532572 | 0.9847208 | 0.01129566 | 0.9847124 | 0.009507946
[13 empty] | 826746 | 1.002399 | 0.9866385 | 0.001429229 | 0.9967607 | 0.004308086 | 0.9967661 | 0.005891766 |  |  | 721860 | 0.9938482 | 0.9670213 | 0.003577569 | 0.9953198 | 0.005776007 | 0.9953202 | 0.008002419 | [12 empty] | 1170060 | 0.9979859 | 0.8678712 | 0.01532572 | 0.984725 | 0.01129566 | 0.9847166 | 0.009507857
[13 empty] | 827046 | 1.001439 | 0.9866385 | 0.001429229 | 0.9967607 | 0.004308088 | 0.9967661 | 0.005891769 |  |  | 722160 | 0.9927692 | 0.9670213 | 0.003577569 | 0.995323 | 0.005776059 | 0.9953234 | 0.008002424 | [12 empty] | 1170360 | 0.9979859 | 0.8678712 | 0.01532572 | 0.9847293 | 0.01129565 | 0.9847209 | 0.009507768
[13 empty] | 827346 | 1.000479 | 0.9866385 | 0.001429229 | 0.9967608 | 0.004308091 | 0.9967662 | 0.005891771 |  |  | 722460 | 0.9906112 | 0.9670213 | 0.003577569 | 0.9953261 | 0.005776112 | 0.9953265 | 0.00800243 | [12 empty] | 1170660 | 0.9957479 | 0.8678712 | 0.01532572 | 0.9847335 | 0.01129564 | 0.9847251 | 0.00950768
[13 empty] | 827646 | 1.001439 | 0.9866385 | 0.001429229 | 0.9967608 | 0.004308093 | 0.9967663 | 0.005891773 |  |  | 722760 | 0.9916902 | 0.9670213 | 0.003577569 | 0.9953293 | 0.005776165 | 0.9953297 | 0.008002435 | [12 empty] | 1170960 | 0.9957479 | 0.8678712 | 0.01532572 | 0.9847378 | 0.01129564 | 0.9847294 | 0.009507591
[13 empty] | 827946 | 1.000479 | 0.9866385 | 0.001429229 | 0.9967609 | 0.004308095 | 0.9967663 | 0.005891775 |  |  | 723060 | 0.9916902 | 0.9670213 | 0.003577569 | 0.9953324 | 0.005776217 | 0.9953328 | 0.008002441 | [12 empty] | 1171260 | 1.002462 | 0.8678712 | 0.01532572 | 0.984742 | 0.01129563 | 0.9847336 | 0.009507503
[13 empty] | 828246 | 0.9995181 | 0.9866385 | 0.001429229 | 0.996761 | 0.004308097 | 0.9967664 | 0.005891778 |  |  | 723360 | 0.9938482 | 0.9670213 | 0.003577569 | 0.9953356 | 0.005776269 | 0.995336 | 0.008002447 | [12 empty] | 1171560 | 1.002462 | 0.8678712 | 0.01532572 | 0.9847462 | 0.01129563 | 0.9847378 | 0.009507415
[13 empty] | 828546 | 1.000479 | 0.9866385 | 0.001429229 | 0.996761 | 0.004308099 | 0.9967664 | 0.00589178 |  |  | 723660 | 0.9927692 | 0.9670213 | 0.003577569 | 0.9953387 | 0.005776322 | 0.9953391 | 0.008002452 | [12 empty] | 1171860 | 0.9979859 | 0.8678712 | 0.01532572 | 0.9847505 | 0.01129562 | 0.984742 | 0.009507327
[13 empty] | 828846 | 1.002399 | 0.9866385 | 0.001429229 | 0.9967611 | 0.004308102 | 0.9967665 | 0.005891782 |  |  | 723960 | 0.9927692 | 0.9670213 | 0.003577569 | 0.9953418 | 0.005776374 | 0.9953422 | 0.008002458 | [12 empty] | 1172160 | 0.9979859 | 0.8678712 | 0.01532572 | 0.9847547 | 0.01129561 | 0.9847463 | 0.00950724
[13 empty] | 829146 | 1.002399 | 0.9866385 | 0.001429229 | 0.9967612 | 0.004308104 | 0.9967666 | 0.005891784 |  |  | 724260 | 0.9927692 | 0.9670213 | 0.003577569 | 0.9953449 | 0.005776426 | 0.9953453 | 0.008002464 | [12 empty] | 1172460 | 1.000224 | 0.8678712 | 0.01532572 | 0.9847589 | 0.01129561 | 0.9847505 | 0.009507152
[13 empty] | 829446 | 1.001439 | 0.9866385 | 0.001429229 | 0.9967612 | 0.004308106 | 0.9967666 | 0.005891787 |  |  | 724560 | 0.9916902 | 0.9670213 | 0.003577569 | 0.9953481 | 0.005776479 | 0.9953484 | 0.00800247 | [12 empty] | 1172760 | 1.0047 | 0.8678712 | 0.01532572 | 0.9847631 | 0.0112956 | 0.9847547 | 0.009507065
[13 empty] | 829746 | 1.001439 | 0.9866385 | 0.001429229 | 0.9967613 | 0.004308108 | 0.9967667 | 0.005891789 |  |  | 724860 | 0.9927692 | 0.9670213 | 0.003577569 | 0.9953512 | 0.005776531 | 0.9953516 | 0.008002476 | [12 empty] | 1173060 | 1.000224 | 0.8678712 | 0.01532572 | 0.9847673 | 0.0112956 | 0.9847589 | 0.009506978
[13 empty] | 830046 | 0.9995181 | 0.9866385 | 0.001429229 | 0.9967614 | 0.00430811 | 0.9967668 | 0.005891791 |  |  | 725160 | 0.9938482 | 0.9670213 | 0.003577569 | 0.9953543 | 0.005776583 | 0.9953547 | 0.008002482 | [12 empty] | 1173360 | 1.002462 | 0.8678712 | 0.01532572 | 0.9847715 | 0.01129559 | 0.9847631 | 0.009506891
[13 empty] | 830346 | 1.001439 | 0.9866385 | 0.001429229 | 0.9967614 | 0.004308112 | 0.9967668 | 0.005891793 |  |  | 725460 | 0.9960063 | 0.9670213 | 0.003577569 | 0.9953574 | 0.005776635 | 0.9953578 | 0.008002488 | [12 empty] | 1173660 | 0.99351 | 0.8678712 | 0.01532572 | 0.9847757 | 0.01129558 | 0.9847673 | 0.009506804
[13 empty] | 830646 | 1.001439 | 0.9866385 | 0.001429229 | 0.9967615 | 0.004308115 | 0.9967669 | 0.005891796 |  |  | 725760 | 0.9916902 | 0.9670213 | 0.003577569 | 0.9953605 | 0.005776687 | 0.9953609 | 0.008002494 | [12 empty] | 1173960 | 1.0047 | 0.8678712 | 0.01532572 | 0.9847799 | 0.01129558 | 0.9847715 | 0.009506717
[13 empty] | 830946 | 1.001439 | 0.9866385 | 0.001429229 | 0.9967615 | 0.004308117 | 0.996767 | 0.005891798 |  |  | 726060 | 0.9927692 | 0.9670213 | 0.003577569 | 0.9953636 | 0.005776739 | 0.995364 | 0.008002501 | [12 empty] | 1174260 | 1.013651 | 0.8678712 | 0.01532572 | 0.9847841 | 0.01129557 | 0.9847757 | 0.009506631
[13 empty] | 831246 | 1.000479 | 0.9866385 | 0.001429229 | 0.9967616 | 0.004308119 | 0.996767 | 0.0058918 |  |  | 726360 | 0.9906112 | 0.9670213 | 0.003577569 | 0.9953666 | 0.005776791 | 0.995367 | 0.008002507 | [12 empty] | 1174560 | 1.009176 | 0.8678712 | 0.01532572 | 0.9847883 | 0.01129557 | 0.9847798 | 0.009506545
[13 empty] | 831546 | 1.000479 | 0.9866385 | 0.001429229 | 0.9967617 | 0.004308121 | 0.9967671 | 0.005891802 |  |  | 726660 | 0.9895322 | 0.9670213 | 0.003577569 | 0.9953697 | 0.005776842 | 0.9953701 | 0.008002513 | [12 empty] | 1174860 | 1.002462 | 0.8678712 | 0.01532572 | 0.9847925 | 0.01129556 | 0.984784 | 0.009506459
[13 empty] | 831846 | 1.001439 | 0.9866385 | 0.001429229 | 0.9967617 | 0.004308123 | 0.9967671 | 0.005891805 |  |  | 726960 | 0.9927692 | 0.9670213 | 0.003577569 | 0.9953728 | 0.005776894 | 0.9953732 | 0.00800252 | [12 empty] | 1175160 | 1.0047 | 0.8678712 | 0.01532572 | 0.9847966 | 0.01129556 | 0.9847882 | 0.009506373
[13 empty] | 832146 | 1.001439 | 0.9866385 | 0.001429229 | 0.9967618 | 0.004308125 | 0.9967672 | 0.005891807 |  |  | 727260 | 0.9927692 | 0.9670213 | 0.003577569 | 0.9953759 | 0.005776946 | 0.9953763 | 0.008002526 | [12 empty] | 1175460 | 0.9957479 | 0.8678712 | 0.01532572 | 0.9848008 | 0.01129555 | 0.9847924 | 0.009506287
[13 empty] | 832446 | 1.001439 | 0.9866385 | 0.001429229 | 0.9967619 | 0.004308127 | 0.9967673 | 0.005891809 |  |  | 727560 | 0.9916902 | 0.9670213 | 0.003577569 | 0.9953789 | 0.005776997 | 0.9953793 | 0.008002533 | [12 empty] | 1175760 | 0.99351 | 0.8678712 | 0.01532572 | 0.984805 | 0.01129555 | 0.9847965 | 0.009506201
[13 empty] | 832746 | 1.000479 | 0.9866385 | 0.001429229 | 0.9967619 | 0.00430813 | 0.9967673 | 0.005891811 |  |  | 727860 | 0.9927692 | 0.9670213 | 0.003577569 | 0.995382 | 0.005777049 | 0.9953824 | 0.00800254 | [12 empty] | 1176060 | 1.002462 | 0.8678712 | 0.01532572 | 0.9848091 | 0.01129554 | 0.9848007 | 0.009506116
[13 empty] | 833046 | 1.001439 | 0.9866385 | 0.001429229 | 0.996762 | 0.004308132 | 0.9967674 | 0.005891813 |  |  | 728160 | 0.9927692 | 0.9670213 | 0.003577569 | 0.9953851 | 0.0057771 | 0.9953855 | 0.008002546 | [12 empty] | 1176360 | 1.0047 | 0.8678712 | 0.01532572 | 0.9848133 | 0.01129554 | 0.9848048 | 0.009506031
[13 empty] | 833346 | 1.001439 | 0.9866385 | 0.001429229 | 0.996762 | 0.004308134 | 0.9967674 | 0.005891816 |  |  | 728460 | 0.9927692 | 0.9670213 | 0.003577569 | 0.9953881 | 0.005777152 | 0.9953885 | 0.008002553 | [12 empty] | 1176660 | 1.0047 | 0.8678712 | 0.01532572 | 0.9848174 | 0.01129553 | 0.984809 | 0.009505946
[13 empty] | 833646 | 1.000479 | 0.9866385 | 0.001429229 | 0.9967621 | 0.004308136 | 0.9967675 | 0.005891818 |  |  | 728760 | 0.9927692 | 0.9670213 | 0.003577569 | 0.9953912 | 0.005777203 | 0.9953916 | 0.00800256 | [12 empty] | 1176960 | 1.0047 | 0.8678712 | 0.01532572 | 0.9848216 | 0.01129552 | 0.9848131 | 0.009505861
[13 empty] | 833946 | 0.9995181 | 0.9866385 | 0.001429229 | 0.9967622 | 0.004308138 | 0.9967676 | 0.00589182 |  |  | 729060 | 0.9916902 | 0.9670213 | 0.003577569 | 0.9953942 | 0.005777255 | 0.9953946 | 0.008002567 | [12 empty] | 1177260 | 0.9979859 | 0.8678712 | 0.01532572 | 0.9848257 | 0.01129552 | 0.9848173 | 0.009505776
[13 empty] | 834246 | 1.001439 | 0.9866385 | 0.001429229 | 0.9967622 | 0.00430814 | 0.9967676 | 0.005891822 |  |  | 729360 | 0.9927692 | 0.9670213 | 0.003577569 | 0.9953972 | 0.005777306 | 0.9953976 | 0.008002573 | [12 empty] | 1177560 | 1.000224 | 0.8678712 | 0.01532572 | 0.9848299 | 0.01129551 | 0.9848214 | 0.009505691
[13 empty] | 834546 | 1.001439 | 0.9866385 | 0.001429229 | 0.9967623 | 0.004308142 | 0.9967677 | 0.005891824 |  |  | 729660 | 0.9949272 | 0.9670213 | 0.003577569 | 0.9954003 | 0.005777357 | 0.9954007 | 0.00800258 | [12 empty] | 1177860 | 1.002462 | 0.8678712 | 0.01532572 | 0.984834 | 0.01129551 | 0.9848255 | 0.009505607
[13 empty] | 834846 | 1.001439 | 0.9866385 | 0.001429229 | 0.9967623 | 0.004308144 | 0.9967678 | 0.005891827 |  |  | 729960 | 0.9938482 | 0.9670213 | 0.003577569 | 0.9954033 | 0.005777408 | 0.9954037 | 0.008002587 | [12 empty] | 1178160 | 1.000224 | 0.8678712 | 0.01532572 | 0.9848381 | 0.0112955 | 0.9848296 | 0.009505523
[13 empty] | 835146 | 1.001439 | 0.9866385 | 0.001429229 | 0.9967624 | 0.004308146 | 0.9967678 | 0.005891829 |  |  | 730260 | 0.9927692 | 0.9670213 | 0.003577569 | 0.9954063 | 0.005777459 | 0.9954067 | 0.008002595 | [12 empty] | 1178460 | 0.9979859 | 0.8678712 | 0.01532572 | 0.9848422 | 0.0112955 | 0.9848338 | 0.009505439
[13 empty] | 835446 | 0.9995181 | 0.9866385 | 0.001429229 | 0.9967625 | 0.004308149 | 0.9967679 | 0.005891831 |  |  | 730560 | 0.9916902 | 0.9670213 | 0.003577569 | 0.9954093 | 0.00577751 | 0.9954097 | 0.008002602 | [12 empty] | 1178760 | 1.009176 | 0.8678712 | 0.01532572 | 0.9848464 | 0.01129549 | 0.9848379 | 0.009505355
[13 empty] | 835746 | 1.002399 | 0.9866385 | 0.001429229 | 0.9967625 | 0.004308151 | 0.9967679 | 0.005891833 |  |  | 730860 | 0.9906112 | 0.9670213 | 0.003577569 | 0.9954123 | 0.005777561 | 0.9954128 | 0.008002609 | [12 empty] | 1179060 | 1.0047 | 0.8678712 | 0.01532572 | 0.9848505 | 0.01129549 | 0.984842 | 0.009505271
[13 empty] | 836046 | 1.002399 | 0.9866385 | 0.001429229 | 0.9967626 | 0.004308153 | 0.996768 | 0.005891835 |  |  | 731160 | 0.9927692 | 0.9670213 | 0.003577569 | 0.9954154 | 0.005777612 | 0.9954158 | 0.008002616 | [12 empty] | 1179360 | 1.000224 | 0.8678712 | 0.01532572 | 0.9848546 | 0.01129548 | 0.9848461 | 0.009505188
[13 empty] | 836346 | 1.002399 | 0.9866385 | 0.001429229 | 0.9967626 | 0.004308155 | 0.9967681 | 0.005891837 |  |  | 731460 | 0.9938482 | 0.9670213 | 0.003577569 | 0.9954184 | 0.005777663 | 0.9954188 | 0.008002623 | [12 empty] | 1179660 | 0.9979859 | 0.8678712 | 0.01532572 | 0.9848587 | 0.01129548 | 0.9848502 | 0.009505104
[13 empty] | 836646 | 1.001439 | 0.9866385 | 0.001429229 | 0.9967627 | 0.004308157 | 0.9967681 | 0.00589184 |  |  | 731760 | 0.9960063 | 0.9670213 | 0.003577569 | 0.9954214 | 0.005777714 | 0.9954218 | 0.008002631 | [12 empty] | 1179960 | 1.006938 | 0.8678712 | 0.01532572 | 0.9848628 | 0.01129547 | 0.9848543 | 0.009505021
[13 empty] | 836946 | 1.001439 | 0.9866385 | 0.001429229 | 0.9967628 | 0.004308159 | 0.9967682 | 0.005891842 |  |  | 732060 | 0.9938482 | 0.9670213 | 0.003577569 | 0.9954243 | 0.005777765 | 0.9954248 | 0.008002638 | [12 empty] | 1180260 | 1.0047 | 0.8678712 | 0.01532572 | 0.9848669 | 0.01129547 | 0.9848584 | 0.009504938
[13 empty] | 837246 | 1.001439 | 0.9866385 | 0.001429229 | 0.9967628 | 0.004308161 | 0.9967682 | 0.005891844 |  |  | 732360 | 0.9927692 | 0.9670213 | 0.003577569 | 0.9954273 | 0.005777815 | 0.9954277 | 0.008002646 | [12 empty] | 1180560 | 1.006938 | 0.8678712 | 0.01532572 | 0.984871 | 0.01129546 | 0.9848625 | 0.009504855
[13 empty] | 837546 | 1.000479 | 0.9866385 | 0.001429229 | 0.9967629 | 0.004308163 | 0.9967683 | 0.005891846 |  |  | 732660 | 0.9938482 | 0.9670213 | 0.003577569 | 0.9954303 | 0.005777866 | 0.9954307 | 0.008002653 | [12 empty] | 1180860 | 1.002462 | 0.8678712 | 0.01532572 | 0.9848751 | 0.01129546 | 0.9848665 | 0.009504772
[13 empty] | 837846 | 1.002399 | 0.9866385 | 0.001429229 | 0.9967629 | 0.004308165 | 0.9967684 | 0.005891848 |  |  | 732960 | 0.9927692 | 0.9670213 | 0.003577569 | 0.9954333 | 0.005777917 | 0.9954337 | 0.008002661 | [12 empty] | 1181160 | 0.99351 | 0.8678712 | 0.01532572 | 0.9848791 | 0.01129545 | 0.9848706 | 0.00950469
[13 empty] | 838146 | 1.000479 | 0.9866385 | 0.001429229 | 0.996763 | 0.004308167 | 0.9967684 | 0.00589185 |  |  | 733260 | 0.9927692 | 0.9670213 | 0.003577569 | 0.9954363 | 0.005777967 | 0.9954367 | 0.008002668 | [12 empty] | 1181460 | 1.002462 | 0.8678712 | 0.01532572 | 0.9848832 | 0.01129545 | 0.9848747 | 0.009504607
[13 empty] | 838446 | 1.000479 | 0.9866385 | 0.001429229 | 0.996763 | 0.004308169 | 0.9967685 | 0.005891852 |  |  | 733560 | 0.9906112 | 0.9670213 | 0.003577569 | 0.9954392 | 0.005778018 | 0.9954397 | 0.008002676 | [12 empty] | 1181760 | 1.006938 | 0.8678712 | 0.01532572 | 0.9848873 | 0.01129545 | 0.9848788 | 0.009504525
[13 empty] | 838746 | 1.001439 | 0.9866385 | 0.001429229 | 0.9967631 | 0.004308171 | 0.9967685 | 0.005891855 |  |  | 733860 | 0.9906112 | 0.9670213 | 0.003577569 | 0.9954422 | 0.005778068 | 0.9954426 | 0.008002684 | [12 empty] | 1182060 | 1.002462 | 0.8678712 | 0.01532572 | 0.9848913 | 0.01129544 | 0.9848828 | 0.009504443
[13 empty] | 839046 | 1.002399 | 0.9866385 | 0.001429229 | 0.9967632 | 0.004308173 | 0.9967686 | 0.005891857 |  |  | 734160 | 0.9938482 | 0.9670213 | 0.003577569 | 0.9954452 | 0.005778118 | 0.9954456 | 0.008002692 | [12 empty] | 1182360 | 0.9979859 | 0.8678712 | 0.01532572 | 0.9848954 | 0.01129544 | 0.9848869 | 0.009504361
[13 empty] | 839346 | 1.002399 | 0.9866385 | 0.001429229 | 0.9967632 | 0.004308175 | 0.9967686 | 0.005891859 |  |  | 734460 | 0.9916902 | 0.9670213 | 0.003577569 | 0.9954481 | 0.005778169 | 0.9954485 | 0.008002699 | [12 empty] | 1182660 | 1.002462 | 0.8678712 | 0.01532572 | 0.9848995 | 0.01129543 | 0.9848909 | 0.009504279
[13 empty] | 839646 | 1.00336 | 0.9866385 | 0.001429229 | 0.9967633 | 0.004308177 | 0.9967687 | 0.005891861 |  |  | 734760 | 0.9938482 | 0.9670213 | 0.003577569 | 0.9954511 | 0.005778219 | 0.9954515 | 0.008002707 | [12 empty] | 1182960 | 1.002462 | 0.8678712 | 0.01532572 | 0.9849035 | 0.01129543 | 0.984895 | 0.009504198
[13 empty] | 839946 | 1.001439 | 0.9866385 | 0.001429229 | 0.9967633 | 0.004308179 | 0.9967688 | 0.005891863 |  |  | 735060 | 0.9938482 | 0.9670213 | 0.003577569 | 0.995454 | 0.005778269 | 0.9954544 | 0.008002715 | [12 empty] | 1183260 | 0.9979859 | 0.8678712 | 0.01532572 | 0.9849076 | 0.01129542 | 0.984899 | 0.009504116
[13 empty] | 840246 | 1.002399 | 0.9866385 | 0.001429229 | 0.9967634 | 0.004308181 | 0.9967688 | 0.005891865 |  |  | 735360 | 0.9938482 | 0.9670213 | 0.003577569 | 0.9954569 | 0.005778319 | 0.9954574 | 0.008002723 | [12 empty] | 1183560 | 0.9979859 | 0.8678712 | 0.01532572 | 0.9849116 | 0.01129542 | 0.9849031 | 0.009504035
[13 empty] | 840546 | 1.000479 | 0.9866385 | 0.001429229 | 0.9967634 | 0.004308183 | 0.9967689 | 0.005891867 |  |  | 735660 | 0.9916902 | 0.9670213 | 0.003577569 | 0.9954599 | 0.005778369 | 0.9954603 | 0.008002731 | [12 empty] | 1183860 | 1.002462 | 0.8678712 | 0.01532572 | 0.9849156 | 0.01129541 | 0.9849071 | 0.009503954
[13 empty] | 840846 | 1.001439 | 0.9866385 | 0.001429229 | 0.9967635 | 0.004308185 | 0.9967689 | 0.005891869 |  |  | 735960 | 0.9938482 | 0.9670213 | 0.003577569 | 0.9954628 | 0.005778419 | 0.9954632 | 0.008002739 | [12 empty] | 1184160 | 0.9957479 | 0.8678712 | 0.01532572 | 0.9849197 | 0.01129541 | 0.9849111 | 0.009503873
[13 empty] | 841146 | 1.001439 | 0.9866385 | 0.001429229 | 0.9967636 | 0.004308187 | 0.996769 | 0.005891871 |  |  | 736260 | 0.9916902 | 0.9670213 | 0.003577569 | 0.9954657 | 0.005778469 | 0.9954662 | 0.008002748 | [12 empty] | 1184460 | 0.99351 | 0.8678712 | 0.01532572 | 0.9849237 | 0.0112954 | 0.9849152 | 0.009503792
[13 empty] | 841446 | 1.002399 | 0.9866385 | 0.001429229 | 0.9967636 | 0.004308189 | 0.996769 | 0.005891874 |  |  | 736560 | 0.9927692 | 0.9670213 | 0.003577569 | 0.9954687 | 0.005778519 | 0.9954691 | 0.008002756 | [12 empty] | 1184760 | 0.99351 | 0.8678712 | 0.01532572 | 0.9849277 | 0.0112954 | 0.9849192 | 0.009503712
[13 empty] | 841746 | 1.002399 | 0.9866385 | 0.001429229 | 0.9967637 | 0.004308191 | 0.9967691 | 0.005891876 |  |  | 736860 | 0.9938482 | 0.9670213 | 0.003577569 | 0.9954716 | 0.005778569 | 0.995472 | 0.008002764 | [12 empty] | 1185060 | 1.0047 | 0.8678712 | 0.01532572 | 0.9849318 | 0.0112954 | 0.9849232 | 0.009503631
[13 empty] | 842046 | 1.001439 | 0.9866385 | 0.001429229 | 0.9967637 | 0.004308193 | 0.9967692 | 0.005891878 |  |  | 737160 | 0.9927692 | 0.9670213 | 0.003577569 | 0.9954745 | 0.005778619 | 0.9954749 | 0.008002772 | [12 empty] | 1185360 | 1.009176 | 0.8678712 | 0.01532572 | 0.9849358 | 0.01129539 | 0.9849272 | 0.009503551
[13 empty] | 842346 | 1.002399 | 0.9866385 | 0.001429229 | 0.9967638 | 0.004308195 | 0.9967692 | 0.00589188 |  |  | 737460 | 0.9927692 | 0.9670213 | 0.003577569 | 0.9954774 | 0.005778668 | 0.9954778 | 0.008002781 | [12 empty] | 1185660 | 0.9979859 | 0.8678712 | 0.01532572 | 0.9849398 | 0.01129539 | 0.9849312 | 0.009503471
[13 empty] | 842646 | 1.002399 | 0.9866385 | 0.001429229 | 0.9967638 | 0.004308197 | 0.9967693 | 0.005891882 |  |  | 737760 | 0.9927692 | 0.9670213 | 0.003577569 | 0.9954803 | 0.005778718 | 0.9954807 | 0.008002789 | [12 empty] | 1185960 | 1.000224 | 0.8678712 | 0.01532572 | 0.9849438 | 0.01129538 | 0.9849352 | 0.009503391
[13 empty] | 842946 | 1.002399 | 0.9866385 | 0.001429229 | 0.9967639 | 0.004308199 | 0.9967693 | 0.005891884 |  |  | 738060 | 0.9938482 | 0.9670213 | 0.003577569 | 0.9954832 | 0.005778768 | 0.9954836 | 0.008002798 | [12 empty] | 1186260 | 1.006938 | 0.8678712 | 0.01532572 | 0.9849478 | 0.01129538 | 0.9849392 | 0.009503311
[13 empty] | 843246 | 1.002399 | 0.9866385 | 0.001429229 | 0.996764 | 0.004308201 | 0.9967694 | 0.005891886 |  |  | 738360 | 0.9938482 | 0.9670213 | 0.003577569 | 0.9954861 | 0.005778817 | 0.9954865 | 0.008002806 | [12 empty] | 1186560 | 0.9957479 | 0.8678712 | 0.01532572 | 0.9849518 | 0.01129538 | 0.9849432 | 0.009503231
[13 empty] | 843546 | 1.002399 | 0.9866385 | 0.001429229 | 0.996764 | 0.004308203 | 0.9967694 | 0.005891888 |  |  | 738660 | 0.9938482 | 0.9670213 | 0.003577569 | 0.995489 | 0.005778867 | 0.9954894 | 0.008002815 | [12 empty] | 1186860 | 1.002462 | 0.8678712 | 0.01532572 | 0.9849558 | 0.01129537 | 0.9849472 | 0.009503152
[13 empty] | 843846 | 1.002399 | 0.9866385 | 0.001429229 | 0.9967641 | 0.004308205 | 0.9967695 | 0.00589189 |  |  | 738960 | 0.9916902 | 0.9670213 | 0.003577569 | 0.9954919 | 0.005778916 | 0.9954923 | 0.008002823 | [12 empty] | 1187160 | 0.9979859 | 0.8678712 | 0.01532572 | 0.9849598 | 0.01129537 | 0.9849512 | 0.009503072
[13 empty] | 844146 | 1.002399 | 0.9866385 | 0.001429229 | 0.9967641 | 0.004308207 | 0.9967696 | 0.005891892 |  |  | 739260 | 0.9938482 | 0.9670213 | 0.003577569 | 0.9954947 | 0.005778966 | 0.9954952 | 0.008002832 | [12 empty] | 1187460 | 1.000224 | 0.8678712 | 0.01532572 | 0.9849637 | 0.01129536 | 0.9849552 | 0.009502993
[13 empty] | 844446 | 1.002399 | 0.9866385 | 0.001429229 | 0.9967642 | 0.004308209 | 0.9967696 | 0.005891894 |  |  | 739560 | 0.9938482 | 0.9670213 | 0.003577569 | 0.9954976 | 0.005779015 | 0.995498 | 0.008002841 | [12 empty] | 1187760 | 1.002462 | 0.8678712 | 0.01532572 | 0.9849677 | 0.01129536 | 0.9849591 | 0.009502914
[13 empty] | 844746 | 1.000479 | 0.9866385 | 0.001429229 | 0.9967642 | 0.004308211 | 0.9967697 | 0.005891896 |  |  | 739860 | 0.9927692 | 0.9670213 | 0.003577569 | 0.9955005 | 0.005779064 | 0.9955009 | 0.00800285 | [12 empty] | 1188060 | 1.006938 | 0.8678712 | 0.01532572 | 0.9849717 | 0.01129536 | 0.9849631 | 0.009502835
[13 empty] | 845046 | 1.00336 | 0.9866385 | 0.001429229 | 0.9967643 | 0.004308213 | 0.9967697 | 0.005891898 |  |  | 740160 | 0.9927692 | 0.9670213 | 0.003577569 | 0.9955033 | 0.005779114 | 0.9955038 | 0.008002858 | [12 empty] | 1188360 | 0.9979859 | 0.8678712 | 0.01532572 | 0.9849757 | 0.01129535 | 0.9849671 | 0.009502757
[13 empty] | 845346 | 1.001439 | 0.9866385 | 0.001429229 | 0.9967643 | 0.004308215 | 0.9967698 | 0.005891901 |  |  | 740460 | 0.9938482 | 0.9670213 | 0.003577569 | 0.9955062 | 0.005779163 | 0.9955066 | 0.008002867 | [12 empty] | 1188660 | 0.99351 | 0.8678712 | 0.01532572 | 0.9849796 | 0.01129535 | 0.984971 | 0.009502678
[13 empty] | 845646 | 1.002399 | 0.9866385 | 0.001429229 | 0.9967644 | 0.004308217 | 0.9967698 | 0.005891903 |  |  | 740760 | 0.9938482 | 0.9670213 | 0.003577569 | 0.9955091 | 0.005779212 | 0.9955095 | 0.008002876 | [12 empty] | 1188960 | 1.000224 | 0.8678712 | 0.01532572 | 0.9849836 | 0.01129534 | 0.984975 | 0.0095026
[13 empty] | 845946 | 1.001439 | 0.9866385 | 0.001429229 | 0.9967645 | 0.004308219 | 0.9967699 | 0.005891905 |  |  | 741060 | 0.9960063 | 0.9670213 | 0.003577569 | 0.9955119 | 0.005779261 | 0.9955124 | 0.008002885 | [12 empty] | 1189260 | 0.9979859 | 0.8678712 | 0.01532572 | 0.9849875 | 0.01129534 | 0.984979 | 0.009502521
[13 empty] | 846246 | 1.002399 | 0.9866385 | 0.001429229 | 0.9967645 | 0.004308221 | 0.9967699 | 0.005891907 |  |  | 741360 | 0.9949272 | 0.9670213 | 0.003577569 | 0.9955148 | 0.00577931 | 0.9955152 | 0.008002894 | [12 empty] | 1189560 | 1.002462 | 0.8678712 | 0.01532572 | 0.9849915 | 0.01129534 | 0.9849829 | 0.009502443
[13 empty] | 846546 | 1.002399 | 0.9866385 | 0.001429229 | 0.9967646 | 0.004308223 | 0.99677 | 0.005891909 |  |  | 741660 | 0.9949272 | 0.9670213 | 0.003577569 | 0.9955176 | 0.005779359 | 0.995518 | 0.008002903 | [12 empty] | 1189860 | 1.000224 | 0.8678712 | 0.01532572 | 0.9849954 | 0.01129533 | 0.9849868 | 0.009502365
[13 empty] | 846846 | 1.00336 | 0.9866385 | 0.001429229 | 0.9967646 | 0.004308224 | 0.9967701 | 0.005891911 |  |  | 741960 | 0.9938482 | 0.9670213 | 0.003577569 | 0.9955204 | 0.005779408 | 0.9955209 | 0.008002913 | [12 empty] | 1190160 | 0.9979859 | 0.8678712 | 0.01532572 | 0.9849994 | 0.01129533 | 0.9849908 | 0.009502288
[13 empty] | 847146 | 1.001439 | 0.9866385 | 0.001429229 | 0.9967647 | 0.004308226 | 0.9967701 | 0.005891913 |  |  | 742260 | 0.9938482 | 0.9670213 | 0.003577569 | 0.9955233 | 0.005779457 | 0.9955237 | 0.008002922 | [12 empty] | 1190460 | 0.99351 | 0.8678712 | 0.01532572 | 0.9850033 | 0.01129533 | 0.9849947 | 0.00950221
[13 empty] | 847446 | 1.001439 | 0.9866385 | 0.001429229 | 0.9967647 | 0.004308228 | 0.9967702 | 0.005891915 |  |  | 742560 | 0.9949272 | 0.9670213 | 0.003577569 | 0.9955261 | 0.005779505 | 0.9955265 | 0.008002931 | [12 empty] | 1190760 | 1.002462 | 0.8678712 | 0.01532572 | 0.9850073 | 0.01129532 | 0.9849986 | 0.009502133
[13 empty] | 847746 | 1.001439 | 0.9866385 | 0.001429229 | 0.9967648 | 0.00430823 | 0.9967702 | 0.005891917 |  |  | 742860 | 0.9927692 | 0.9670213 | 0.003577569 | 0.9955289 | 0.005779554 | 0.9955294 | 0.00800294 | [12 empty] | 1191060 | 0.9957479 | 0.8678712 | 0.01532572 | 0.9850112 | 0.01129532 | 0.9850026 | 0.009502055
[13 empty] | 848046 | 1.001439 | 0.9866385 | 0.001429229 | 0.9967648 | 0.004308232 | 0.9967703 | 0.005891919 |  |  | 743160 | 0.9949272 | 0.9670213 | 0.003577569 | 0.9955317 | 0.005779603 | 0.9955322 | 0.00800295 | [12 empty] | 1191360 | 0.9979859 | 0.8678712 | 0.01532572 | 0.9850151 | 0.01129531 | 0.9850065 | 0.009501978
[13 empty] | 848346 | 1.001439 | 0.9866385 | 0.001429229 | 0.9967649 | 0.004308234 | 0.9967703 | 0.005891921 |  |  | 743460 | 0.9927692 | 0.9670213 | 0.003577569 | 0.9955346 | 0.005779651 | 0.995535 | 0.008002959 | [12 empty] | 1191660 | 0.9979859 | 0.8678712 | 0.01532572 | 0.985019 | 0.01129531 | 0.9850104 | 0.009501901
[13 empty] | 848646 | 1.001439 | 0.9866385 | 0.001429229 | 0.9967649 | 0.004308236 | 0.9967704 | 0.005891923 |  |  | 743760 | 0.9949272 | 0.9670213 | 0.003577569 | 0.9955374 | 0.0057797 | 0.9955378 | 0.008002968 | [12 empty] | 1191960 | 0.9957479 | 0.8678712 | 0.01532572 | 0.9850229 | 0.01129531 | 0.9850143 | 0.009501824
[13 empty] | 848946 | 1.002399 | 0.9866385 | 0.001429229 | 0.996765 | 0.004308238 | 0.9967704 | 0.005891925 |  |  | 744060 | 0.9949272 | 0.9670213 | 0.003577569 | 0.9955402 | 0.005779749 | 0.9955406 | 0.008002978 | [12 empty] | 1192260 | 1.000224 | 0.8678712 | 0.01532572 | 0.9850269 | 0.0112953 | 0.9850182 | 0.009501748
[13 empty] | 849246 | 1.002399 | 0.9866385 | 0.001429229 | 0.996765 | 0.00430824 | 0.9967705 | 0.005891927 |  |  | 744360 | 0.9938482 | 0.9670213 | 0.003577569 | 0.995543 | 0.005779797 | 0.9955434 | 0.008002987 | [12 empty] | 1192560 | 1.002462 | 0.8678712 | 0.01532572 | 0.9850308 | 0.0112953 | 0.9850221 | 0.009501671
[13 empty] | 849546 | 1.001439 | 0.9866385 | 0.001429229 | 0.9967651 | 0.004308241 | 0.9967705 | 0.005891929 |  |  | 744660 | 0.9949272 | 0.9670213 | 0.003577569 | 0.9955458 | 0.005779845 | 0.9955462 | 0.008002997 | [12 empty] | 1192860 | 0.9979859 | 0.8678712 | 0.01532572 | 0.9850347 | 0.0112953 | 0.985026 | 0.009501595
[13 empty] | 849846 | 1.001439 | 0.9866385 | 0.001429229 | 0.9967651 | 0.004308243 | 0.9967706 | 0.005891931 |  |  | 744960 | 0.9949272 | 0.9670213 | 0.003577569 | 0.9955486 | 0.005779894 | 0.995549 | 0.008003006 | [12 empty] | 1193160 | 0.9957479 | 0.8678712 | 0.01532572 | 0.9850386 | 0.01129529 | 0.9850299 | 0.009501519
[13 empty] | 850146 | 1.000479 | 0.9866385 | 0.001429229 | 0.9967652 | 0.004308245 | 0.9967706 | 0.005891933 |  |  | 745260 | 0.9949272 | 0.9670213 | 0.003577569 | 0.9955513 | 0.005779942 | 0.9955518 | 0.008003016 | [12 empty] | 1193460 | 1.002462 | 0.8678712 | 0.01532572 | 0.9850425 | 0.01129529 | 0.9850338 | 0.009501443
[13 empty] | 850446 | 1.002399 | 0.9866385 | 0.001429229 | 0.9967653 | 0.004308247 | 0.9967707 | 0.005891935 |  |  | 745560 | 0.9938482 | 0.9670213 | 0.003577569 | 0.9955541 | 0.00577999 | 0.9955546 | 0.008003026 | [12 empty] | 1193760 | 0.99351 | 0.8678712 | 0.01532572 | 0.9850463 | 0.01129529 | 0.9850377 | 0.009501367
[13 empty] | 850746 | 1.001439 | 0.9866385 | 0.001429229 | 0.9967653 | 0.004308249 | 0.9967707 | 0.005891937 |  |  | 745860 | 0.9949272 | 0.9670213 | 0.003577569 | 0.9955569 | 0.005780038 | 0.9955574 | 0.008003036 | [12 empty] | 1194060 | 1.002462 | 0.8678712 | 0.01532572 | 0.9850502 | 0.01129528 | 0.9850416 | 0.009501291
[13 empty] | 851046 | 1.000479 | 0.9866385 | 0.001429229 | 0.9967654 | 0.004308251 | 0.9967708 | 0.005891939 |  |  | 746160 | 0.9960063 | 0.9670213 | 0.003577569 | 0.9955597 | 0.005780087 | 0.9955601 | 0.008003045 | [12 empty] | 1194360 | 1.006938 | 0.8678712 | 0.01532572 | 0.9850541 | 0.01129528 | 0.9850455 | 0.009501215
[13 empty] | 851346 | 1.000479 | 0.9866385 | 0.001429229 | 0.9967654 | 0.004308253 | 0.9967709 | 0.005891941 |  |  | 746460 | 0.9949272 | 0.9670213 | 0.003577569 | 0.9955625 | 0.005780135 | 0.9955629 | 0.008003055 | [12 empty] | 1194660 | 0.9957479 | 0.8678712 | 0.01532572 | 0.985058 | 0.01129528 | 0.9850493 | 0.00950114
[13 empty] | 851646 | 1.002399 | 0.9866385 | 0.001429229 | 0.9967655 | 0.004308255 | 0.9967709 | 0.005891943 |  |  | 746760 | 0.9927692 | 0.9670213 | 0.003577569 | 0.9955652 | 0.005780183 | 0.9955657 | 0.008003065 | [12 empty] | 1194960 | 1.0047 | 0.8678712 | 0.01532572 | 0.9850619 | 0.01129528 | 0.9850532 | 0.009501065
[13 empty] | 851946 | 1.000479 | 0.9866385 | 0.001429229 | 0.9967655 | 0.004308256 | 0.996771 | 0.005891945 |  |  | 747060 | 0.9927692 | 0.9670213 | 0.003577569 | 0.995568 | 0.005780231 | 0.9955684 | 0.008003075 | [12 empty] | 1195260 | 1.002462 | 0.8678712 | 0.01532572 | 0.9850657 | 0.01129527 | 0.9850571 | 0.009500989
[13 empty] | 852246 | 1.002399 | 0.9866385 | 0.001429229 | 0.9967656 | 0.004308258 | 0.996771 | 0.005891947 |  |  | 747360 | 0.9938482 | 0.9670213 | 0.003577569 | 0.9955707 | 0.005780279 | 0.9955712 | 0.008003085 | [12 empty] | 1195560 | 1.000224 | 0.8678712 | 0.01532572 | 0.9850696 | 0.01129527 | 0.9850609 | 0.009500914
[13 empty] | 852546 | 1.002399 | 0.9866385 | 0.001429229 | 0.9967656 | 0.00430826 | 0.9967711 | 0.005891949 |  |  | 747660 | 0.9960063 | 0.9670213 | 0.003577569 | 0.9955735 | 0.005780326 | 0.9955739 | 0.008003095 | [12 empty] | 1195860 | 1.002462 | 0.8678712 | 0.01532572 | 0.9850734 | 0.01129527 | 0.9850648 | 0.00950084
[13 empty] | 852846 | 1.001439 | 0.9866385 | 0.001429229 | 0.9967657 | 0.004308262 | 0.9967711 | 0.005891951 |  |  | 747960 | 0.9949272 | 0.9670213 | 0.003577569 | 0.9955762 | 0.005780374 | 0.9955767 | 0.008003105 | [12 empty] | 1196160 | 1.006938 | 0.8678712 | 0.01532572 | 0.9850773 | 0.01129526 | 0.9850686 | 0.009500765
[13 empty] | 853146 | 1.000479 | 0.9866385 | 0.001429229 | 0.9967657 | 0.004308264 | 0.9967712 | 0.005891953 |  |  | 748260 | 0.9938482 | 0.9670213 | 0.003577569 | 0.995579 | 0.005780422 | 0.9955794 | 0.008003115 | [12 empty] | 1196460 | 1.002462 | 0.8678712 | 0.01532572 | 0.9850811 | 0.01129526 | 0.9850725 | 0.00950069
[13 empty] | 853446 | 1.002399 | 0.9866385 | 0.001429229 | 0.9967658 | 0.004308266 | 0.9967712 | 0.005891955 |  |  | 748560 | 0.9938482 | 0.9670213 | 0.003577569 | 0.9955817 | 0.00578047 | 0.9955822 | 0.008003125 | [12 empty] | 1196760 | 1.000224 | 0.8678712 | 0.01532572 | 0.985085 | 0.01129526 | 0.9850763 | 0.009500616
[13 empty] | 853746 | 1.001439 | 0.9866385 | 0.001429229 | 0.9967658 | 0.004308267 | 0.9967713 | 0.005891957 |  |  | 748860 | 0.9938482 | 0.9670213 | 0.003577569 | 0.9955844 | 0.005780517 | 0.9955849 | 0.008003136 | [12 empty] | 1197060 | 1.000224 | 0.8678712 | 0.01532572 | 0.9850888 | 0.01129525 | 0.9850802 | 0.009500542
[13 empty] | 854046 | 1.001439 | 0.9866385 | 0.001429229 | 0.9967659 | 0.004308269 | 0.9967713 | 0.005891958 |  |  | 749160 | 0.9949272 | 0.9670213 | 0.003577569 | 0.9955872 | 0.005780565 | 0.9955876 | 0.008003146 | [12 empty] | 1197360 | 1.0047 | 0.8678712 | 0.01532572 | 0.9850927 | 0.01129525 | 0.985084 | 0.009500468
[13 empty] | 854346 | 1.001439 | 0.9866385 | 0.001429229 | 0.9967659 | 0.004308271 | 0.9967714 | 0.00589196 |  |  | 749460 | 0.9927692 | 0.9670213 | 0.003577569 | 0.9955899 | 0.005780612 | 0.9955904 | 0.008003156 | [12 empty] | 1197660 | 1.002462 | 0.8678712 | 0.01532572 | 0.9850965 | 0.01129525 | 0.9850878 | 0.009500394
[13 empty] | 854646 | 1.000479 | 0.9866385 | 0.001429229 | 0.996766 | 0.004308273 | 0.9967714 | 0.005891962 |  |  | 749760 | 0.9949272 | 0.9670213 | 0.003577569 | 0.9955926 | 0.00578066 | 0.9955931 | 0.008003166 | [12 empty] | 1197960 | 0.9979859 | 0.8678712 | 0.01532572 | 0.9851003 | 0.01129525 | 0.9850916 | 0.00950032
[13 empty] | 854946 | 0.9995181 | 0.9866385 | 0.001429229 | 0.996766 | 0.004308275 | 0.9967715 | 0.005891964 |  |  | 750060 | 0.9949272 | 0.9670213 | 0.003577569 | 0.9955953 | 0.005780707 | 0.9955958 | 0.008003177 | [12 empty] | 1198260 | 0.9979859 | 0.8678712 | 0.01532572 | 0.9851041 | 0.01129524 | 0.9850955 | 0.009500246
[13 empty] | 855246 | 1.00336 | 0.9866385 | 0.001429229 | 0.9967661 | 0.004308276 | 0.9967715 | 0.005891966 |  |  | 750360 | 0.9949272 | 0.9670213 | 0.003577569 | 0.995598 | 0.005780755 | 0.9955985 | 0.008003187 | [12 empty] | 1198560 | 0.99351 | 0.8678712 | 0.01532572 | 0.985108 | 0.01129524 | 0.9850993 | 0.009500173
[13 empty] | 855546 | 1.002399 | 0.9866385 | 0.001429229 | 0.9967661 | 0.004308278 | 0.9967716 | 0.005891968 |  |  | 750660 | 0.9927692 | 0.9670213 | 0.003577569 | 0.9956008 | 0.005780802 | 0.9956012 | 0.008003198 | [12 empty] | 1198860 | 0.991272 | 0.8678712 | 0.01532572 | 0.9851118 | 0.01129524 | 0.9851031 | 0.009500099
[13 empty] | 855846 | 1.001439 | 0.9866385 | 0.001429229 | 0.9967662 | 0.00430828 | 0.9967716 | 0.00589197 |  |  | 750960 | 0.9938482 | 0.9670213 | 0.003577569 | 0.9956035 | 0.005780849 | 0.9956039 | 0.008003208 | [12 empty] | 1199160 | 1.000224 | 0.8678712 | 0.01532572 | 0.9851156 | 0.01129524 | 0.9851069 | 0.009500026
[13 empty] | 856146 | 1.002399 | 0.9866385 | 0.001429229 | 0.9967662 | 0.004308282 | 0.9967717 | 0.005891972 |  |  | 751260 | 0.9938482 | 0.9670213 | 0.003577569 | 0.9956062 | 0.005780896 | 0.9956066 | 0.008003219 | [12 empty] | 1199460 | 0.991272 | 0.8678712 | 0.01532572 | 0.9851194 | 0.01129523 | 0.9851107 | 0.009499953
[13 empty] | 856446 | 1.002399 | 0.9866385 | 0.001429229 | 0.9967663 | 0.004308284 | 0.9967717 | 0.005891974 |  |  | 751560 | 0.9927692 | 0.9670213 | 0.003577569 | 0.9956088 | 0.005780944 | 0.9956093 | 0.008003229 | [12 empty] | 1199760 | 1.002462 | 0.8678712 | 0.01532572 | 0.9851232 | 0.01129523 | 0.9851145 | 0.00949988
[13 empty] | 856746 | 1.001439 | 0.9866385 | 0.001429229 | 0.9967663 | 0.004308285 | 0.9967718 | 0.005891976 |  |  | 751860 | 0.9938482 | 0.9670213 | 0.003577569 | 0.9956115 | 0.005780991 | 0.995612 | 0.00800324 | [12 empty] | 1200060 | 0.9979859 | 0.8678712 | 0.01532572 | 0.985127 | 0.01129523 | 0.9851183 | 0.009499808
[13 empty] | 857046 | 1.001439 | 0.9866385 | 0.001429229 | 0.9967664 | 0.004308287 | 0.9967718 | 0.005891978 |  |  | 752160 | 0.9938482 | 0.9670213 | 0.003577569 | 0.9956142 | 0.005781038 | 0.9956147 | 0.008003251 | [12 empty] | 1200360 | 0.99351 | 0.8678712 | 0.01532572 | 0.9851308 | 0.01129522 | 0.9851221 | 0.009499735
[13 empty] | 857346 | 1.001439 | 0.9866385 | 0.001429229 | 0.9967664 | 0.004308289 | 0.9967719 | 0.00589198 |  |  | 752460 | 0.9949272 | 0.9670213 | 0.003577569 | 0.9956169 | 0.005781085 | 0.9956174 | 0.008003261
[13 empty] | 857646 | 1.000479 | 0.9866385 | 0.001429229 | 0.9967665 | 0.004308291 | 0.9967719 | 0.005891982 |  |  | 752760 | 0.9960063 | 0.9670213 | 0.003577569 | 0.9956196 | 0.005781132 | 0.99562 | 0.008003272
[13 empty] | 857946 | 1.000479 | 0.9866385 | 0.001429229 | 0.9967665 | 0.004308292 | 0.996772 | 0.005891983 |  |  | 753060 | 0.9960063 | 0.9670213 | 0.003577569 | 0.9956223 | 0.005781179 | 0.9956227 | 0.008003283
[13 empty] | 858246 | 1.002399 | 0.9866385 | 0.001429229 | 0.9967666 | 0.004308294 | 0.996772 | 0.005891985 |  |  | 753360 | 0.9960063 | 0.9670213 | 0.003577569 | 0.9956249 | 0.005781225 | 0.9956254 | 0.008003294
[13 empty] | 858546 | 1.00336 | 0.9866385 | 0.001429229 | 0.9967666 | 0.004308296 | 0.9967721 | 0.005891987 |  |  | 753660 | 0.9949272 | 0.9670213 | 0.003577569 | 0.9956276 | 0.005781272 | 0.995628 | 0.008003305
[13 empty] | 858846 | 1.002399 | 0.9866385 | 0.001429229 | 0.9967667 | 0.004308298 | 0.9967721 | 0.005891989 |  |  | 753960 | 0.9927692 | 0.9670213 | 0.003577569 | 0.9956302 | 0.005781319 | 0.9956307 | 0.008003316
[13 empty] | 859146 | 1.002399 | 0.9866385 | 0.001429229 | 0.9967667 | 0.004308299 | 0.9967722 | 0.005891991 |  |  | 754260 | 0.9938482 | 0.9670213 | 0.003577569 | 0.9956329 | 0.005781366 | 0.9956334 | 0.008003327
[13 empty] | 859446 | 1.002399 | 0.9866385 | 0.001429229 | 0.9967668 | 0.004308301 | 0.9967722 | 0.005891993 |  |  | 754560 | 0.9949272 | 0.9670213 | 0.003577569 | 0.9956355 | 0.005781412 | 0.995636 | 0.008003338
[23 empty] | 754860 | 0.9960063 | 0.9670213 | 0.003577569 | 0.9956382 | 0.005781459 | 0.9956387 | 0.008003349
[23 empty] | 755160 | 0.9960063 | 0.9670213 | 0.003577569 | 0.9956408 | 0.005781505 | 0.9956413 | 0.00800336
[23 empty] | 755460 | 0.9927692 | 0.9670213 | 0.003577569 | 0.9956435 | 0.005781552 | 0.9956439 | 0.008003371
[23 empty] | 755760 | 0.9960063 | 0.9670213 | 0.003577569 | 0.9956461 | 0.005781598 | 0.9956466 | 0.008003382
[23 empty] | 756060 | 0.9960063 | 0.9670213 | 0.003577569 | 0.9956487 | 0.005781644 | 0.9956492 | 0.008003394
[23 empty] | 756360 | 0.9949272 | 0.9670213 | 0.003577569 | 0.9956514 | 0.005781691 | 0.9956518 | 0.008003405
[23 empty] | 756660 | 0.9927692 | 0.9670213 | 0.003577569 | 0.995654 | 0.005781737 | 0.9956545 | 0.008003416
[23 empty] | 756960 | 0.9938482 | 0.9670213 | 0.003577569 | 0.9956566 | 0.005781783 | 0.9956571 | 0.008003427
[23 empty] | 757260 | 0.9949272 | 0.9670213 | 0.003577569 | 0.9956592 | 0.005781829 | 0.9956597 | 0.008003439
[23 empty] | 757560 | 0.9938482 | 0.9670213 | 0.003577569 | 0.9956618 | 0.005781875 | 0.9956623 | 0.00800345
[23 empty] | 757860 | 0.9960063 | 0.9670213 | 0.003577569 | 0.9956644 | 0.005781921 | 0.9956649 | 0.008003462
[23 empty] | 758160 | 0.9949272 | 0.9670213 | 0.003577569 | 0.995667 | 0.005781967 | 0.9956675 | 0.008003473
[23 empty] | 758460 | 0.9938482 | 0.9670213 | 0.003577569 | 0.9956696 | 0.005782013 | 0.9956701 | 0.008003485
[23 empty] | 758760 | 0.9949272 | 0.9670213 | 0.003577569 | 0.9956722 | 0.005782059 | 0.9956727 | 0.008003496
[23 empty] | 759060 | 0.9927692 | 0.9670213 | 0.003577569 | 0.9956748 | 0.005782105 | 0.9956753 | 0.008003508
[23 empty] | 759360 | 0.9949272 | 0.9670213 | 0.003577569 | 0.9956774 | 0.005782151 | 0.9956779 | 0.00800352
[23 empty] | 759660 | 0.9949272 | 0.9670213 | 0.003577569 | 0.99568 | 0.005782196 | 0.9956804 | 0.008003531
[23 empty] | 759960 | 0.9949272 | 0.9670213 | 0.003577569 | 0.9956825 | 0.005782242 | 0.995683 | 0.008003543
[23 empty] | 760260 | 0.9949272 | 0.9670213 | 0.003577569 | 0.9956851 | 0.005782288 | 0.9956856 | 0.008003555
[23 empty] | 760560 | 0.9938482 | 0.9670213 | 0.003577569 | 0.9956877 | 0.005782333 | 0.9956882 | 0.008003567
[23 empty] | 760860 | 0.9949272 | 0.9670213 | 0.003577569 | 0.9956902 | 0.005782379 | 0.9956907 | 0.008003579
[23 empty] | 761160 | 0.9938482 | 0.9670213 | 0.003577569 | 0.9956928 | 0.005782424 | 0.9956933 | 0.00800359
[23 empty] | 761460 | 0.9949272 | 0.9670213 | 0.003577569 | 0.9956953 | 0.00578247 | 0.9956958 | 0.008003602
[23 empty] | 761760 | 0.9938482 | 0.9670213 | 0.003577569 | 0.9956979 | 0.005782515 | 0.9956984 | 0.008003614
[23 empty] | 762060 | 0.9949272 | 0.9670213 | 0.003577569 | 0.9957004 | 0.00578256 | 0.9957009 | 0.008003626
[23 empty] | 762360 | 0.9949272 | 0.9670213 | 0.003577569 | 0.995703 | 0.005782606 | 0.9957035 | 0.008003638
[23 empty] | 762660 | 0.9960063 | 0.9670213 | 0.003577569 | 0.9957055 | 0.005782651 | 0.995706 | 0.00800365
[23 empty] | 762960 | 0.9938482 | 0.9670213 | 0.003577569 | 0.9957081 | 0.005782696 | 0.9957085 | 0.008003663
[23 empty] | 763260 | 0.9960063 | 0.9670213 | 0.003577569 | 0.9957106 | 0.005782741 | 0.9957111 | 0.008003675
[23 empty] | 763560 | 0.9970853 | 0.9670213 | 0.003577569 | 0.9957131 | 0.005782786 | 0.9957136 | 0.008003687
[23 empty] | 763860 | 0.9960063 | 0.9670213 | 0.003577569 | 0.9957156 | 0.005782831 | 0.9957161 | 0.008003699
[23 empty] | 764160 | 0.9960063 | 0.9670213 | 0.003577569 | 0.9957181 | 0.005782876 | 0.9957186 | 0.008003711
[23 empty] | 764460 | 0.9960063 | 0.9670213 | 0.003577569 | 0.9957207 | 0.005782921 | 0.9957211 | 0.008003724
[23 empty] | 764760 | 0.9949272 | 0.9670213 | 0.003577569 | 0.9957232 | 0.005782966 | 0.9957237 | 0.008003736
[23 empty] | 765060 | 0.9949272 | 0.9670213 | 0.003577569 | 0.9957257 | 0.00578301 | 0.9957262 | 0.008003748
[23 empty] | 765360 | 0.9949272 | 0.9670213 | 0.003577569 | 0.9957282 | 0.005783055 | 0.9957287 | 0.008003761
[23 empty] | 765660 | 0.9960063 | 0.9670213 | 0.003577569 | 0.9957307 | 0.0057831 | 0.9957312 | 0.008003773
[23 empty] | 765960 | 0.9960063 | 0.9670213 | 0.003577569 | 0.9957332 | 0.005783144 | 0.9957337 | 0.008003786
[23 empty] | 766260 | 0.9970853 | 0.9670213 | 0.003577569 | 0.9957356 | 0.005783189 | 0.9957361 | 0.008003798
[23 empty] | 766560 | 0.9992433 | 0.9670213 | 0.003577569 | 0.9957381 | 0.005783233 | 0.9957386 | 0.008003811
[23 empty] | 766860 | 0.9949272 | 0.9670213 | 0.003577569 | 0.9957406 | 0.005783278 | 0.9957411 | 0.008003823
[23 empty] | 767160 | 0.9949272 | 0.9670213 | 0.003577569 | 0.9957431 | 0.005783322 | 0.9957436 | 0.008003836
[23 empty] | 767460 | 0.9938482 | 0.9670213 | 0.003577569 | 0.9957456 | 0.005783367 | 0.9957461 | 0.008003849
[23 empty] | 767760 | 0.9960063 | 0.9670213 | 0.003577569 | 0.995748 | 0.005783411 | 0.9957485 | 0.008003861
[23 empty] | 768060 | 0.9970853 | 0.9670213 | 0.003577569 | 0.9957505 | 0.005783455 | 0.995751 | 0.008003874
[23 empty] | 768360 | 0.9949272 | 0.9670213 | 0.003577569 | 0.995753 | 0.005783499 | 0.9957535 | 0.008003887
[23 empty] | 768660 | 0.9927692 | 0.9670213 | 0.003577569 | 0.9957554 | 0.005783544 | 0.9957559 | 0.0080039
[23 empty] | 768960 | 0.9960063 | 0.9670213 | 0.003577569 | 0.9957579 | 0.005783588 | 0.9957584 | 0.008003912
[23 empty] | 769260 | 0.9949272 | 0.9670213 | 0.003577569 | 0.9957603 | 0.005783632 | 0.9957608 | 0.008003925
[23 empty] | 769560 | 0.9960063 | 0.9670213 | 0.003577569 | 0.9957628 | 0.005783676 | 0.9957633 | 0.008003938
[23 empty] | 769860 | 0.9960063 | 0.9670213 | 0.003577569 | 0.9957652 | 0.00578372 | 0.9957657 | 0.008003951
[23 empty] | 770160 | 0.9960063 | 0.9670213 | 0.003577569 | 0.9957676 | 0.005783764 | 0.9957681 | 0.008003964
[23 empty] | 770460 | 0.9960063 | 0.9670213 | 0.003577569 | 0.9957701 | 0.005783807 | 0.9957706 | 0.008003977
[23 empty] | 770760 | 0.9960063 | 0.9670213 | 0.003577569 | 0.9957725 | 0.005783851 | 0.995773 | 0.00800399
[23 empty] | 771060 | 0.9949272 | 0.9670213 | 0.003577569 | 0.9957749 | 0.005783895 | 0.9957754 | 0.008004003
[23 empty] | 771360 | 0.9970853 | 0.9670213 | 0.003577569 | 0.9957773 | 0.005783939 | 0.9957778 | 0.008004016
[23 empty] | 771660 | 0.9949272 | 0.9670213 | 0.003577569 | 0.9957798 | 0.005783982 | 0.9957803 | 0.008004029
[23 empty] | 771960 | 0.9949272 | 0.9670213 | 0.003577569 | 0.9957822 | 0.005784026 | 0.9957827 | 0.008004042
[23 empty] | 772260 | 0.9960063 | 0.9670213 | 0.003577569 | 0.9957846 | 0.005784069 | 0.9957851 | 0.008004056
[23 empty] | 772560 | 0.9960063 | 0.9670213 | 0.003577569 | 0.995787 | 0.005784113 | 0.9957875 | 0.008004069
[23 empty] | 772860 | 0.9960063 | 0.9670213 | 0.003577569 | 0.9957894 | 0.005784156 | 0.9957899 | 0.008004082
[23 empty] | 773160 | 0.9960063 | 0.9670213 | 0.003577569 | 0.9957918 | 0.0057842 | 0.9957923 | 0.008004095
[23 empty] | 773460 | 0.9960063 | 0.9670213 | 0.003577569 | 0.9957942 | 0.005784243 | 0.9957947 | 0.008004109
[23 empty] | 773760 | 0.9970853 | 0.9670213 | 0.003577569 | 0.9957966 | 0.005784286 | 0.9957971 | 0.008004122
[23 empty] | 774060 | 0.9970853 | 0.9670213 | 0.003577569 | 0.995799 | 0.00578433 | 0.9957995 | 0.008004135
[23 empty] | 774360 | 0.9970853 | 0.9670213 | 0.003577569 | 0.9958013 | 0.005784373 | 0.9958019 | 0.008004149
[23 empty] | 774660 | 0.9960063 | 0.9670213 | 0.003577569 | 0.9958037 | 0.005784416 | 0.9958042 | 0.008004162
[23 empty] | 774960 | 0.9949272 | 0.9670213 | 0.003577569 | 0.9958061 | 0.005784459 | 0.9958066 | 0.008004176
[23 empty] | 775260 | 0.9960063 | 0.9670213 | 0.003577569 | 0.9958085 | 0.005784502 | 0.995809 | 0.008004189
[23 empty] | 775560 | 0.9960063 | 0.9670213 | 0.003577569 | 0.9958108 | 0.005784545 | 0.9958113 | 0.008004203
[23 empty] | 775860 | 0.9960063 | 0.9670213 | 0.003577569 | 0.9958132 | 0.005784588 | 0.9958137 | 0.008004216
[23 empty] | 776160 | 0.9960063 | 0.9670213 | 0.003577569 | 0.9958156 | 0.005784631 | 0.9958161 | 0.00800423
[23 empty] | 776460 | 0.9949272 | 0.9670213 | 0.003577569 | 0.9958179 | 0.005784674 | 0.9958184 | 0.008004243
[23 empty] | 776760 | 0.9949272 | 0.9670213 | 0.003577569 | 0.9958203 | 0.005784717 | 0.9958208 | 0.008004257
[23 empty] | 777060 | 0.9960063 | 0.9670213 | 0.003577569 | 0.9958226 | 0.005784759 | 0.9958231 | 0.008004271
[23 empty] | 777360 | 0.9949272 | 0.9670213 | 0.003577569 | 0.9958249 | 0.005784802 | 0.9958255 | 0.008004284
[23 empty] | 777660 | 0.9981643 | 0.9670213 | 0.003577569 | 0.9958273 | 0.005784845 | 0.9958278 | 0.008004298
[23 empty] | 777960 | 0.9970853 | 0.9670213 | 0.003577569 | 0.9958296 | 0.005784887 | 0.9958301 | 0.008004312
[23 empty] | 778260 | 0.9949272 | 0.9670213 | 0.003577569 | 0.995832 | 0.00578493 | 0.9958325 | 0.008004326
[23 empty] | 778560 | 0.9949272 | 0.9670213 | 0.003577569 | 0.9958343 | 0.005784972 | 0.9958348 | 0.008004339
[23 empty] | 778860 | 0.9949272 | 0.9670213 | 0.003577569 | 0.9958366 | 0.005785015 | 0.9958371 | 0.008004353
[23 empty] | 779160 | 0.9938482 | 0.9670213 | 0.003577569 | 0.9958389 | 0.005785057 | 0.9958395 | 0.008004367
[23 empty] | 779460 | 0.9970853 | 0.9670213 | 0.003577569 | 0.9958413 | 0.005785099 | 0.9958418 | 0.008004381
[23 empty] | 779760 | 0.9981643 | 0.9670213 | 0.003577569 | 0.9958436 | 0.005785142 | 0.9958441 | 0.008004395
[23 empty] | 780060 | 0.9970853 | 0.9670213 | 0.003577569 | 0.9958459 | 0.005785184 | 0.9958464 | 0.008004409
[23 empty] | 780360 | 0.9970853 | 0.9670213 | 0.003577569 | 0.9958482 | 0.005785226 | 0.9958487 | 0.008004423
[23 empty] | 780660 | 0.9949272 | 0.9670213 | 0.003577569 | 0.9958505 | 0.005785268 | 0.995851 | 0.008004437
[23 empty] | 780960 | 0.9949272 | 0.9670213 | 0.003577569 | 0.9958528 | 0.00578531 | 0.9958533 | 0.008004451
[23 empty] | 781260 | 0.9938482 | 0.9670213 | 0.003577569 | 0.9958551 | 0.005785352 | 0.9958556 | 0.008004465
[23 empty] | 781560 | 0.9960063 | 0.9670213 | 0.003577569 | 0.9958574 | 0.005785394 | 0.9958579 | 0.008004479
[23 empty] | 781860 | 0.9970853 | 0.9670213 | 0.003577569 | 0.9958597 | 0.005785436 | 0.9958602 | 0.008004493
[23 empty] | 782160 | 0.9960063 | 0.9670213 | 0.003577569 | 0.9958619 | 0.005785478 | 0.9958625 | 0.008004508
[23 empty] | 782460 | 0.9960063 | 0.9670213 | 0.003577569 | 0.9958642 | 0.00578552 | 0.9958647 | 0.008004522
[23 empty] | 782760 | 0.9960063 | 0.9670213 | 0.003577569 | 0.9958665 | 0.005785562 | 0.995867 | 0.008004536
[23 empty] | 783060 | 0.9960063 | 0.9670213 | 0.003577569 | 0.9958688 | 0.005785604 | 0.9958693 | 0.00800455
[23 empty] | 783360 | 0.9960063 | 0.9670213 | 0.003577569 | 0.995871 | 0.005785645 | 0.9958716 | 0.008004564
[23 empty] | 783660 | 0.9938482 | 0.9670213 | 0.003577569 | 0.9958733 | 0.005785687 | 0.9958738 | 0.008004579
[23 empty] | 783960 | 0.9960063 | 0.9670213 | 0.003577569 | 0.9958756 | 0.005785728 | 0.9958761 | 0.008004593
[23 empty] | 784260 | 0.9960063 | 0.9670213 | 0.003577569 | 0.9958778 | 0.00578577 | 0.9958784 | 0.008004607
[23 empty] | 784560 | 0.9960063 | 0.9670213 | 0.003577569 | 0.9958801 | 0.005785812 | 0.9958806 | 0.008004622
[23 empty] | 784860 | 0.9960063 | 0.9670213 | 0.003577569 | 0.9958823 | 0.005785853 | 0.9958829 | 0.008004636
[23 empty] | 785160 | 0.9949272 | 0.9670213 | 0.003577569 | 0.9958846 | 0.005785894 | 0.9958851 | 0.008004651
[23 empty] | 785460 | 0.9949272 | 0.9670213 | 0.003577569 | 0.9958868 | 0.005785936 | 0.9958874 | 0.008004665
[23 empty] | 785760 | 0.9960063 | 0.9670213 | 0.003577569 | 0.9958891 | 0.005785977 | 0.9958896 | 0.008004679
[23 empty] | 786060 | 0.9960063 | 0.9670213 | 0.003577569 | 0.9958913 | 0.005786018 | 0.9958918 | 0.008004694
[23 empty] | 786360 | 0.9960063 | 0.9670213 | 0.003577569 | 0.9958935 | 0.00578606 | 0.9958941 | 0.008004708
[23 empty] | 786660 | 0.9949272 | 0.9670213 | 0.003577569 | 0.9958958 | 0.005786101 | 0.9958963 | 0.008004723
[23 empty] | 786960 | 0.9970853 | 0.9670213 | 0.003577569 | 0.995898 | 0.005786142 | 0.9958985 | 0.008004738
[23 empty] | 787260 | 0.9960063 | 0.9670213 | 0.003577569 | 0.9959002 | 0.005786183 | 0.9959007 | 0.008004752
[23 empty] | 787560 | 0.9970853 | 0.9670213 | 0.003577569 | 0.9959024 | 0.005786224 | 0.995903 | 0.008004767
[23 empty] | 787860 | 0.9970853 | 0.9670213 | 0.003577569 | 0.9959046 | 0.005786265 | 0.9959052 | 0.008004781
[23 empty] | 788160 | 0.9949272 | 0.9670213 | 0.003577569 | 0.9959069 | 0.005786306 | 0.9959074 | 0.008004796
[23 empty] | 788460 | 0.9938482 | 0.9670213 | 0.003577569 | 0.9959091 | 0.005786347 | 0.9959096 | 0.008004811
[23 empty] | 788760 | 0.9938482 | 0.9670213 | 0.003577569 | 0.9959113 | 0.005786387 | 0.9959118 | 0.008004826
[23 empty] | 789060 | 0.9960063 | 0.9670213 | 0.003577569 | 0.9959135 | 0.005786428 | 0.995914 | 0.00800484
[23 empty] | 789360 | 0.9949272 | 0.9670213 | 0.003577569 | 0.9959157 | 0.005786469 | 0.9959162 | 0.008004855
[23 empty] | 789660 | 0.9949272 | 0.9670213 | 0.003577569 | 0.9959179 | 0.00578651 | 0.9959184 | 0.00800487
[23 empty] | 789960 | 0.9970853 | 0.9670213 | 0.003577569 | 0.99592 | 0.00578655 | 0.9959206 | 0.008004885
[23 empty] | 790260 | 0.9970853 | 0.9670213 | 0.003577569 | 0.9959222 | 0.005786591 | 0.9959228 | 0.0080049
[23 empty] | 790560 | 0.9927692 | 0.9670213 | 0.003577569 | 0.9959244 | 0.005786631 | 0.995925 | 0.008004914
[23 empty] | 790860 | 0.9938482 | 0.9670213 | 0.003577569 | 0.9959266 | 0.005786672 | 0.9959271 | 0.008004929
[23 empty] | 791160 | 0.9960063 | 0.9670213 | 0.003577569 | 0.9959288 | 0.005786712 | 0.9959293 | 0.008004944
[23 empty] | 791460 | 0.9970853 | 0.9670213 | 0.003577569 | 0.9959309 | 0.005786753 | 0.9959315 | 0.008004959
[23 empty] | 791760 | 0.9960063 | 0.9670213 | 0.003577569 | 0.9959331 | 0.005786793 | 0.9959337 | 0.008004974
[23 empty] | 792060 | 0.9970853 | 0.9670213 | 0.003577569 | 0.9959353 | 0.005786833 | 0.9959358 | 0.008004989
[23 empty] | 792360 | 0.9960063 | 0.9670213 | 0.003577569 | 0.9959374 | 0.005786873 | 0.995938 | 0.008005004
[23 empty] | 792660 | 0.9949272 | 0.9670213 | 0.003577569 | 0.9959396 | 0.005786914 | 0.9959401 | 0.008005019
[23 empty] | 792960 | 0.9960063 | 0.9670213 | 0.003577569 | 0.9959417 | 0.005786954 | 0.9959423 | 0.008005034
[23 empty] | 793260 | 0.9960063 | 0.9670213 | 0.003577569 | 0.9959439 | 0.005786994 | 0.9959444 | 0.008005049
[23 empty] | 793560 | 0.9970853 | 0.9670213 | 0.003577569 | 0.995946 | 0.005787034 | 0.9959466 | 0.008005064
[23 empty] | 793860 | 0.9938482 | 0.9670213 | 0.003577569 | 0.9959482 | 0.005787074 | 0.9959487 | 0.008005079
[23 empty] | 794160 | 0.9960063 | 0.9670213 | 0.003577569 | 0.9959503 | 0.005787114 | 0.9959509 | 0.008005095
[23 empty] | 794460 | 0.9960063 | 0.9670213 | 0.003577569 | 0.9959525 | 0.005787154 | 0.995953 | 0.00800511
[23 empty] | 794760 | 0.9949272 | 0.9670213 | 0.003577569 | 0.9959546 | 0.005787194 | 0.9959552 | 0.008005125
[23 empty] | 795060 | 0.9970853 | 0.9670213 | 0.003577569 | 0.9959567 | 0.005787234 | 0.9959573 | 0.00800514
[23 empty] | 795360 | 0.9970853 | 0.9670213 | 0.003577569 | 0.9959589 | 0.005787273 | 0.9959594 | 0.008005155
[23 empty] | 795660 | 0.9960063 | 0.9670213 | 0.003577569 | 0.995961 | 0.005787313 | 0.9959615 | 0.008005171
[23 empty] | 795960 | 0.9949272 | 0.9670213 | 0.003577569 | 0.9959631 | 0.005787353 | 0.9959637 | 0.008005186
[23 empty] | 796260 | 0.9949272 | 0.9670213 | 0.003577569 | 0.9959652 | 0.005787392 | 0.9959658 | 0.008005201
[23 empty] | 796560 | 0.9960063 | 0.9670213 | 0.003577569 | 0.9959673 | 0.005787432 | 0.9959679 | 0.008005216
[23 empty] | 796860 | 0.9949272 | 0.9670213 | 0.003577569 | 0.9959694 | 0.005787471 | 0.99597 | 0.008005232
[23 empty] | 797160 | 0.9960063 | 0.9670213 | 0.003577569 | 0.9959715 | 0.005787511 | 0.9959721 | 0.008005247
[23 empty] | 797460 | 0.9949272 | 0.9670213 | 0.003577569 | 0.9959737 | 0.00578755 | 0.9959742 | 0.008005262
[23 empty] | 797760 | 0.9949272 | 0.9670213 | 0.003577569 | 0.9959758 | 0.00578759 | 0.9959763 | 0.008005278
[23 empty] | 798060 | 0.9960063 | 0.9670213 | 0.003577569 | 0.9959778 | 0.005787629 | 0.9959784 | 0.008005293
[23 empty] | 798360 | 0.9970853 | 0.9670213 | 0.003577569 | 0.9959799 | 0.005787668 | 0.9959805 | 0.008005309
[23 empty] | 798660 | 0.9938482 | 0.9670213 | 0.003577569 | 0.995982 | 0.005787708 | 0.9959826 | 0.008005324
[23 empty] | 798960 | 0.9949272 | 0.9670213 | 0.003577569 | 0.9959841 | 0.005787747 | 0.9959847 | 0.00800534
[23 empty] | 799260 | 0.9960063 | 0.9670213 | 0.003577569 | 0.9959862 | 0.005787786 | 0.9959868 | 0.008005355
[23 empty] | 799560 | 0.9960063 | 0.9670213 | 0.003577569 | 0.9959883 | 0.005787825 | 0.9959888 | 0.008005371
[23 empty] | 799860 | 0.9949272 | 0.9670213 | 0.003577569 | 0.9959904 | 0.005787864 | 0.9959909 | 0.008005386
[23 empty] | 800160 | 0.9960063 | 0.9670213 | 0.003577569 | 0.9959924 | 0.005787903 | 0.995993 | 0.008005402
[23 empty] | 800460 | 0.9970853 | 0.9670213 | 0.003577569 | 0.9959945 | 0.005787942 | 0.9959951 | 0.008005417
[23 empty] | 800760 | 0.9960063 | 0.9670213 | 0.003577569 | 0.9959966 | 0.005787981 | 0.9959971 | 0.008005433
[23 empty] | 801060 | 0.9949272 | 0.9670213 | 0.003577569 | 0.9959986 | 0.00578802 | 0.9959992 | 0.008005449
[23 empty] | 801360 | 0.9949272 | 0.9670213 | 0.003577569 | 0.9960007 | 0.005788059 | 0.9960013 | 0.008005464
[23 empty] | 801660 | 0.9960063 | 0.9670213 | 0.003577569 | 0.9960027 | 0.005788098 | 0.9960033 | 0.00800548
[23 empty] | 801960 | 0.9949272 | 0.9670213 | 0.003577569 | 0.9960048 | 0.005788136 | 0.9960054 | 0.008005495
[23 empty] | 802260 | 0.9927692 | 0.9670213 | 0.003577569 | 0.9960068 | 0.005788175 | 0.9960074 | 0.008005511
[23 empty] | 802560 | 0.9970853 | 0.9670213 | 0.003577569 | 0.9960089 | 0.005788214 | 0.9960095 | 0.008005527
[23 empty] | 802860 | 0.9960063 | 0.9670213 | 0.003577569 | 0.9960109 | 0.005788252 | 0.9960115 | 0.008005543
[23 empty] | 803160 | 0.9970853 | 0.9670213 | 0.003577569 | 0.996013 | 0.005788291 | 0.9960135 | 0.008005558
[23 empty] | 803460 | 0.9981643 | 0.9670213 | 0.003577569 | 0.996015 | 0.005788329 | 0.9960156 | 0.008005574
[23 empty] | 803760 | 0.9960063 | 0.9670213 | 0.003577569 | 0.996017 | 0.005788368 | 0.9960176 | 0.00800559
[23 empty] | 804060 | 0.9970853 | 0.9670213 | 0.003577569 | 0.9960191 | 0.005788406 | 0.9960196 | 0.008005606
[23 empty] | 804360 | 0.9970853 | 0.9670213 | 0.003577569 | 0.9960211 | 0.005788444 | 0.9960217 | 0.008005622
[23 empty] | 804660 | 0.9970853 | 0.9670213 | 0.003577569 | 0.9960231 | 0.005788483 | 0.9960237 | 0.008005637
[23 empty] | 804960 | 0.9949272 | 0.9670213 | 0.003577569 | 0.9960251 | 0.005788521 | 0.9960257 | 0.008005653
[23 empty] | 805260 | 0.9970853 | 0.9670213 | 0.003577569 | 0.9960272 | 0.005788559 | 0.9960277 | 0.008005669
[23 empty] | 805560 | 0.9949272 | 0.9670213 | 0.003577569 | 0.9960292 | 0.005788597 | 0.9960297 | 0.008005685
[23 empty] | 805860 | 0.9949272 | 0.9670213 | 0.003577569 | 0.9960312 | 0.005788636 | 0.9960318 | 0.008005701
[23 empty] | 806160 | 0.9938482 | 0.9670213 | 0.003577569 | 0.9960332 | 0.005788674 | 0.9960338 | 0.008005717
[23 empty] | 806460 | 0.9970853 | 0.9670213 | 0.003577569 | 0.9960352 | 0.005788712 | 0.9960358 | 0.008005733
[23 empty] | 806760 | 0.9970853 | 0.9670213 | 0.003577569 | 0.9960372 | 0.00578875 | 0.9960378 | 0.008005749
[23 empty] | 807060 | 0.9981643 | 0.9670213 | 0.003577569 | 0.9960392 | 0.005788788 | 0.9960398 | 0.008005765
[23 empty] | 807360 | 0.9960063 | 0.9670213 | 0.003577569 | 0.9960412 | 0.005788826 | 0.9960418 | 0.008005781
[23 empty] | 807660 | 0.9949272 | 0.9670213 | 0.003577569 | 0.9960432 | 0.005788863 | 0.9960437 | 0.008005797
[23 empty] | 807960 | 0.9949272 | 0.9670213 | 0.003577569 | 0.9960452 | 0.005788901 | 0.9960457 | 0.008005813
[23 empty] | 808260 | 0.9960063 | 0.9670213 | 0.003577569 | 0.9960471 | 0.005788939 | 0.9960477 | 0.008005829
[23 empty] | 808560 | 0.9938482 | 0.9670213 | 0.003577569 | 0.9960491 | 0.005788977 | 0.9960497 | 0.008005845
[23 empty] | 808860 | 0.9970853 | 0.9670213 | 0.003577569 | 0.9960511 | 0.005789014 | 0.9960517 | 0.008005861
[23 empty] | 809160 | 0.9938482 | 0.9670213 | 0.003577569 | 0.9960531 | 0.005789052 | 0.9960537 | 0.008005877
[23 empty] | 809460 | 0.9970853 | 0.9670213 | 0.003577569 | 0.996055 | 0.00578909 | 0.9960556 | 0.008005893
[23 empty] | 809760 | 0.9970853 | 0.9670213 | 0.003577569 | 0.996057 | 0.005789127 | 0.9960576 | 0.008005909
[23 empty] | 810060 | 0.9981643 | 0.9670213 | 0.003577569 | 0.996059 | 0.005789165 | 0.9960596 | 0.008005925
[23 empty] | 810360 | 0.9960063 | 0.9670213 | 0.003577569 | 0.9960609 | 0.005789202 | 0.9960615 | 0.008005941
[23 empty] | 810660 | 0.9981643 | 0.9670213 | 0.003577569 | 0.9960629 | 0.00578924 | 0.9960635 | 0.008005958
[23 empty] | 810960 | 0.9970853 | 0.9670213 | 0.003577569 | 0.9960648 | 0.005789277 | 0.9960654 | 0.008005974
[23 empty] | 811260 | 0.9938482 | 0.9670213 | 0.003577569 | 0.9960668 | 0.005789314 | 0.9960674 | 0.00800599
[23 empty] | 811560 | 0.9970853 | 0.9670213 | 0.003577569 | 0.9960687 | 0.005789352 | 0.9960693 | 0.008006006
[23 empty] | 811860 | 0.9960063 | 0.9670213 | 0.003577569 | 0.9960707 | 0.005789389 | 0.9960713 | 0.008006022
[23 empty] | 812160 | 0.9960063 | 0.9670213 | 0.003577569 | 0.9960726 | 0.005789426 | 0.9960732 | 0.008006039
[23 empty] | 812460 | 0.9960063 | 0.9670213 | 0.003577569 | 0.9960746 | 0.005789463 | 0.9960752 | 0.008006055
[23 empty] | 812760 | 0.9938482 | 0.9670213 | 0.003577569 | 0.9960765 | 0.0057895 | 0.9960771 | 0.008006071
[23 empty] | 813060 | 0.9970853 | 0.9670213 | 0.003577569 | 0.9960784 | 0.005789537 | 0.996079 | 0.008006087
[23 empty] | 813360 | 0.9970853 | 0.9670213 | 0.003577569 | 0.9960804 | 0.005789574 | 0.996081 | 0.008006104
[23 empty] | 813660 | 0.9981643 | 0.9670213 | 0.003577569 | 0.9960823 | 0.005789611 | 0.9960829 | 0.00800612
[23 empty] | 813960 | 0.9960063 | 0.9670213 | 0.003577569 | 0.9960842 | 0.005789648 | 0.9960848 | 0.008006136
[23 empty] | 814260 | 0.9960063 | 0.9670213 | 0.003577569 | 0.9960861 | 0.005789685 | 0.9960867 | 0.008006153
[23 empty] | 814560 | 0.9981643 | 0.9670213 | 0.003577569 | 0.9960881 | 0.005789722 | 0.9960887 | 0.008006169
[23 empty] | 814860 | 0.9960063 | 0.9670213 | 0.003577569 | 0.99609 | 0.005789759 | 0.9960906 | 0.008006186
[23 empty] | 815160 | 0.9970853 | 0.9670213 | 0.003577569 | 0.9960919 | 0.005789795 | 0.9960925 | 0.008006202
[23 empty] | 815460 | 0.9960063 | 0.9670213 | 0.003577569 | 0.9960938 | 0.005789832 | 0.9960944 | 0.008006218
[23 empty] | 815760 | 0.9970853 | 0.9670213 | 0.003577569 | 0.9960957 | 0.005789869 | 0.9960963 | 0.008006235
[23 empty] | 816060 | 0.9981643 | 0.9670213 | 0.003577569 | 0.9960976 | 0.005789905 | 0.9960982 | 0.008006251
[23 empty] | 816360 | 0.9960063 | 0.9670213 | 0.003577569 | 0.9960995 | 0.005789942 | 0.9961001 | 0.008006268
[23 empty] | 816660 | 0.9949272 | 0.9670213 | 0.003577569 | 0.9961014 | 0.005789978 | 0.996102 | 0.008006284
[23 empty] | 816960 | 0.9970853 | 0.9670213 | 0.003577569 | 0.9961033 | 0.005790015 | 0.9961039 | 0.008006301
[23 empty] | 817260 | 0.9981643 | 0.9670213 | 0.003577569 | 0.9961052 | 0.005790051 | 0.9961058 | 0.008006317
[23 empty] | 817560 | 0.9960063 | 0.9670213 | 0.003577569 | 0.9961071 | 0.005790088 | 0.9961077 | 0.008006334
[23 empty] | 817860 | 0.9970853 | 0.9670213 | 0.003577569 | 0.996109 | 0.005790124 | 0.9961096 | 0.00800635
[23 empty] | 818160 | 0.9981643 | 0.9670213 | 0.003577569 | 0.9961108 | 0.00579016 | 0.9961114 | 0.008006367
[23 empty] | 818460 | 0.9981643 | 0.9670213 | 0.003577569 | 0.9961127 | 0.005790196 | 0.9961133 | 0.008006383
[23 empty] | 818760 | 0.9981643 | 0.9670213 | 0.003577569 | 0.9961146 | 0.005790233 | 0.9961152 | 0.0080064
[23 empty] | 819060 | 0.9970853 | 0.9670213 | 0.003577569 | 0.9961165 | 0.005790269 | 0.9961171 | 0.008006416
[23 empty] | 819360 | 0.9981643 | 0.9670213 | 0.003577569 | 0.9961183 | 0.005790305 | 0.9961189 | 0.008006433
[23 empty] | 819660 | 0.9981643 | 0.9670213 | 0.003577569 | 0.9961202 | 0.005790341 | 0.9961208 | 0.008006449
[23 empty] | 819960 | 0.9960063 | 0.9670213 | 0.003577569 | 0.9961221 | 0.005790377 | 0.9961227 | 0.008006466
[23 empty] | 820260 | 0.9960063 | 0.9670213 | 0.003577569 | 0.9961239 | 0.005790413 | 0.9961245 | 0.008006483
[23 empty] | 820560 | 0.9949272 | 0.9670213 | 0.003577569 | 0.9961258 | 0.005790449 | 0.9961264 | 0.008006499
[23 empty] | 820860 | 0.9981643 | 0.9670213 | 0.003577569 | 0.9961276 | 0.005790485 | 0.9961282 | 0.008006516
[23 empty] | 821160 | 0.9970853 | 0.9670213 | 0.003577569 | 0.9961295 | 0.005790521 | 0.9961301 | 0.008006533
[23 empty] | 821460 | 0.9981643 | 0.9670213 | 0.003577569 | 0.9961313 | 0.005790556 | 0.9961319 | 0.008006549
[23 empty] | 821760 | 0.9992433 | 0.9670213 | 0.003577569 | 0.9961332 | 0.005790592 | 0.9961338 | 0.008006566
[23 empty] | 822060 | 0.9960063 | 0.9670213 | 0.003577569 | 0.996135 | 0.005790628 | 0.9961356 | 0.008006583
[23 empty] | 822360 | 0.9992433 | 0.9670213 | 0.003577569 | 0.9961369 | 0.005790664 | 0.9961375 | 0.008006599
[23 empty] | 822660 | 0.9970853 | 0.9670213 | 0.003577569 | 0.9961387 | 0.005790699 | 0.9961393 | 0.008006616
[23 empty] | 822960 | 0.9960063 | 0.9670213 | 0.003577569 | 0.9961405 | 0.005790735 | 0.9961411 | 0.008006633
[23 empty] | 823260 | 0.9981643 | 0.9670213 | 0.003577569 | 0.9961423 | 0.00579077 | 0.996143 | 0.008006649
[23 empty] | 823560 | 0.9970853 | 0.9670213 | 0.003577569 | 0.9961442 | 0.005790806 | 0.9961448 | 0.008006666
[23 empty] | 823860 | 0.9981643 | 0.9670213 | 0.003577569 | 0.996146 | 0.005790841 | 0.9961466 | 0.008006683
[23 empty] | 824160 | 0.9981643 | 0.9670213 | 0.003577569 | 0.9961478 | 0.005790877 | 0.9961484 | 0.0080067
[23 empty] | 824460 | 0.9970853 | 0.9670213 | 0.003577569 | 0.9961496 | 0.005790912 | 0.9961502 | 0.008006716
[23 empty] | 824760 | 0.9960063 | 0.9670213 | 0.003577569 | 0.9961515 | 0.005790948 | 0.9961521 | 0.008006733
[23 empty] | 825060 | 0.9970853 | 0.9670213 | 0.003577569 | 0.9961533 | 0.005790983 | 0.9961539 | 0.00800675
[23 empty] | 825360 | 0.9981643 | 0.9670213 | 0.003577569 | 0.9961551 | 0.005791018 | 0.9961557 | 0.008006767
[23 empty] | 825660 | 0.9981643 | 0.9670213 | 0.003577569 | 0.9961569 | 0.005791053 | 0.9961575 | 0.008006784
[23 empty] | 825960 | 0.9992433 | 0.9670213 | 0.003577569 | 0.9961587 | 0.005791088 | 0.9961593 | 0.008006801
[23 empty] | 826260 | 0.9960063 | 0.9670213 | 0.003577569 | 0.9961605 | 0.005791124 | 0.9961611 | 0.008006817
[23 empty] | 826560 | 0.9970853 | 0.9670213 | 0.003577569 | 0.9961623 | 0.005791159 | 0.9961629 | 0.008006834
[23 empty] | 826860 | 0.9981643 | 0.9670213 | 0.003577569 | 0.9961641 | 0.005791194 | 0.9961647 | 0.008006851
[23 empty] | 827160 | 0.9970853 | 0.9670213 | 0.003577569 | 0.9961659 | 0.005791229 | 0.9961665 | 0.008006868
[23 empty] | 827460 | 0.9981643 | 0.9670213 | 0.003577569 | 0.9961677 | 0.005791264 | 0.9961683 | 0.008006885
[23 empty] | 827760 | 0.9992433 | 0.9670213 | 0.003577569 | 0.9961694 | 0.005791298 | 0.9961701 | 0.008006902
[23 empty] | 828060 | 0.9981643 | 0.9670213 | 0.003577569 | 0.9961712 | 0.005791333 | 0.9961718 | 0.008006919
[23 empty] | 828360 | 0.9970853 | 0.9670213 | 0.003577569 | 0.996173 | 0.005791368 | 0.9961736 | 0.008006936
[23 empty] | 828660 | 0.9960063 | 0.9670213 | 0.003577569 | 0.9961748 | 0.005791403 | 0.9961754 | 0.008006953
[23 empty] | 828960 | 0.9970853 | 0.9670213 | 0.003577569 | 0.9961766 | 0.005791438 | 0.9961772 | 0.008006969
[23 empty] | 829260 | 0.9970853 | 0.9670213 | 0.003577569 | 0.9961783 | 0.005791472 | 0.9961789 | 0.008006986
[23 empty] | 829560 | 0.9981643 | 0.9670213 | 0.003577569 | 0.9961801 | 0.005791507 | 0.9961807 | 0.008007003
[23 empty] | 829860 | 0.9992433 | 0.9670213 | 0.003577569 | 0.9961819 | 0.005791542 | 0.9961825 | 0.00800702
[23 empty] | 830160 | 0.9992433 | 0.9670213 | 0.003577569 | 0.9961836 | 0.005791576 | 0.9961842 | 0.008007037
[23 empty] | 830460 | 0.9992433 | 0.9670213 | 0.003577569 | 0.9961854 | 0.005791611 | 0.996186 | 0.008007054
[23 empty] | 830760 | 0.9981643 | 0.9670213 | 0.003577569 | 0.9961871 | 0.005791645 | 0.9961878 | 0.008007071
[23 empty] | 831060 | 0.9960063 | 0.9670213 | 0.003577569 | 0.9961889 | 0.00579168 | 0.9961895 | 0.008007088
[23 empty] | 831360 | 0.9949272 | 0.9670213 | 0.003577569 | 0.9961906 | 0.005791714 | 0.9961913 | 0.008007105
[23 empty] | 831660 | 0.9981643 | 0.9670213 | 0.003577569 | 0.9961924 | 0.005791748 | 0.996193 | 0.008007122
[23 empty] | 831960 | 0.9981643 | 0.9670213 | 0.003577569 | 0.9961941 | 0.005791783 | 0.9961948 | 0.008007139
[23 empty] | 832260 | 0.9970853 | 0.9670213 | 0.003577569 | 0.9961959 | 0.005791817 | 0.9961965 | 0.008007156
[23 empty] | 832560 | 0.9981643 | 0.9670213 | 0.003577569 | 0.9961976 | 0.005791851 | 0.9961982 | 0.008007173
[23 empty] | 832860 | 0.9970853 | 0.9670213 | 0.003577569 | 0.9961994 | 0.005791885 | 0.9962 | 0.00800719
[23 empty] | 833160 | 0.9981643 | 0.9670213 | 0.003577569 | 0.9962011 | 0.005791919 | 0.9962017 | 0.008007207
[23 empty] | 833460 | 0.9981643 | 0.9670213 | 0.003577569 | 0.9962028 | 0.005791953 | 0.9962035 | 0.008007225
[23 empty] | 833760 | 0.9970853 | 0.9670213 | 0.003577569 | 0.9962046 | 0.005791988 | 0.9962052 | 0.008007242
[23 empty] | 834060 | 0.9981643 | 0.9670213 | 0.003577569 | 0.9962063 | 0.005792022 | 0.9962069 | 0.008007259
[23 empty] | 834360 | 0.9992433 | 0.9670213 | 0.003577569 | 0.996208 | 0.005792056 | 0.9962086 | 0.008007276
[23 empty] | 834660 | 0.9981643 | 0.9670213 | 0.003577569 | 0.9962097 | 0.005792089 | 0.9962104 | 0.008007293
[23 empty] | 834960 | 0.9981643 | 0.9670213 | 0.003577569 | 0.9962114 | 0.005792123 | 0.9962121 | 0.00800731
[23 empty] | 835260 | 0.9981643 | 0.9670213 | 0.003577569 | 0.9962132 | 0.005792157 | 0.9962138 | 0.008007327
[23 empty] | 835560 | 1.000322 | 0.9670213 | 0.003577569 | 0.9962149 | 0.005792191 | 0.9962155 | 0.008007344
[23 empty] | 835860 | 0.9992433 | 0.9670213 | 0.003577569 | 0.9962166 | 0.005792225 | 0.9962172 | 0.008007361
[23 empty] | 836160 | 0.9981643 | 0.9670213 | 0.003577569 | 0.9962183 | 0.005792258 | 0.9962189 | 0.008007379
[23 empty] | 836460 | 0.9970853 | 0.9670213 | 0.003577569 | 0.99622 | 0.005792292 | 0.9962206 | 0.008007396
[23 empty] | 836760 | 0.9981643 | 0.9670213 | 0.003577569 | 0.9962217 | 0.005792326 | 0.9962223 | 0.008007413
[23 empty] | 837060 | 0.9970853 | 0.9670213 | 0.003577569 | 0.9962234 | 0.005792359 | 0.996224 | 0.00800743
[23 empty] | 837360 | 0.9981643 | 0.9670213 | 0.003577569 | 0.9962251 | 0.005792393 | 0.9962257 | 0.008007447
[23 empty] | 837660 | 1.000322 | 0.9670213 | 0.003577569 | 0.9962268 | 0.005792426 | 0.9962274 | 0.008007464
[23 empty] | 837960 | 0.9992433 | 0.9670213 | 0.003577569 | 0.9962285 | 0.00579246 | 0.9962291 | 0.008007482
[23 empty] | 838260 | 0.9981643 | 0.9670213 | 0.003577569 | 0.9962302 | 0.005792493 | 0.9962308 | 0.008007499
[23 empty] | 838560 | 0.9992433 | 0.9670213 | 0.003577569 | 0.9962318 | 0.005792527 | 0.9962325 | 0.008007516
[23 empty] | 838860 | 0.9981643 | 0.9670213 | 0.003577569 | 0.9962335 | 0.00579256 | 0.9962342 | 0.008007533
[23 empty] | 839160 | 0.9981643 | 0.9670213 | 0.003577569 | 0.9962352 | 0.005792593 | 0.9962358 | 0.00800755
[23 empty] | 839460 | 0.9970853 | 0.9670213 | 0.003577569 | 0.9962369 | 0.005792627 | 0.9962375 | 0.008007568
[23 empty] | 839760 | 0.9970853 | 0.9670213 | 0.003577569 | 0.9962386 | 0.00579266 | 0.9962392 | 0.008007585
[23 empty] | 840060 | 0.9981643 | 0.9670213 | 0.003577569 | 0.9962402 | 0.005792693 | 0.9962409 | 0.008007602
[23 empty] | 840360 | 0.9981643 | 0.9670213 | 0.003577569 | 0.9962419 | 0.005792726 | 0.9962425 | 0.008007619
[23 empty] | 840660 | 0.9970853 | 0.9670213 | 0.003577569 | 0.9962436 | 0.005792759 | 0.9962442 | 0.008007636
[23 empty] | 840960 | 0.9992433 | 0.9670213 | 0.003577569 | 0.9962452 | 0.005792792 | 0.9962459 | 0.008007654
[23 empty] | 841260 | 0.9970853 | 0.9670213 | 0.003577569 | 0.9962469 | 0.005792825 | 0.9962475 | 0.008007671
[23 empty] | 841560 | 0.9992433 | 0.9670213 | 0.003577569 | 0.9962485 | 0.005792858 | 0.9962492 | 0.008007688
[23 empty] | 841860 | 0.9981643 | 0.9670213 | 0.003577569 | 0.9962502 | 0.005792891 | 0.9962508 | 0.008007705
[23 empty] | 842160 | 0.9981643 | 0.9670213 | 0.003577569 | 0.9962518 | 0.005792924 | 0.9962525 | 0.008007723
[23 empty] | 842460 | 0.9981643 | 0.9670213 | 0.003577569 | 0.9962535 | 0.005792957 | 0.9962541 | 0.00800774
[23 empty] | 842760 | 0.9981643 | 0.9670213 | 0.003577569 | 0.9962551 | 0.00579299 | 0.9962558 | 0.008007757
[23 empty] | 843060 | 0.9981643 | 0.9670213 | 0.003577569 | 0.9962568 | 0.005793023 | 0.9962574 | 0.008007775
[23 empty] | 843360 | 0.9981643 | 0.9670213 | 0.003577569 | 0.9962584 | 0.005793055 | 0.9962591 | 0.008007792
[23 empty] | 843660 | 0.9992433 | 0.9670213 | 0.003577569 | 0.9962601 | 0.005793088 | 0.9962607 | 0.008007809
[23 empty] | 843960 | 0.9981643 | 0.9670213 | 0.003577569 | 0.9962617 | 0.005793121 | 0.9962624 | 0.008007827
[23 empty] | 844260 | 0.9981643 | 0.9670213 | 0.003577569 | 0.9962633 | 0.005793153 | 0.996264 | 0.008007844
[23 empty] | 844560 | 0.9992433 | 0.9670213 | 0.003577569 | 0.996265 | 0.005793186 | 0.9962656 | 0.008007861
[23 empty] | 844860 | 0.9960063 | 0.9670213 | 0.003577569 | 0.9962666 | 0.005793218 | 0.9962672 | 0.008007878
[23 empty] | 845160 | 0.9992433 | 0.9670213 | 0.003577569 | 0.9962682 | 0.005793251 | 0.9962689 | 0.008007896
[23 empty] | 845460 | 0.9981643 | 0.9670213 | 0.003577569 | 0.9962699 | 0.005793283 | 0.9962705 | 0.008007913
[23 empty] | 845760 | 0.9992433 | 0.9670213 | 0.003577569 | 0.9962715 | 0.005793316 | 0.9962721 | 0.00800793
[23 empty] | 846060 | 0.9992433 | 0.9670213 | 0.003577569 | 0.9962731 | 0.005793348 | 0.9962737 | 0.008007948
[23 empty] | 846360 | 0.9992433 | 0.9670213 | 0.003577569 | 0.9962747 | 0.00579338 | 0.9962754 | 0.008007965
[23 empty] | 846660 | 0.9981643 | 0.9670213 | 0.003577569 | 0.9962763 | 0.005793413 | 0.996277 | 0.008007983
[23 empty] | 846960 | 0.9981643 | 0.9670213 | 0.003577569 | 0.9962779 | 0.005793445 | 0.9962786 | 0.008008
[23 empty] | 847260 | 0.9981643 | 0.9670213 | 0.003577569 | 0.9962795 | 0.005793477 | 0.9962802 | 0.008008017
[23 empty] | 847560 | 0.9981643 | 0.9670213 | 0.003577569 | 0.9962811 | 0.005793509 | 0.9962818 | 0.008008035
[23 empty] | 847860 | 0.9981643 | 0.9670213 | 0.003577569 | 0.9962827 | 0.005793541 | 0.9962834 | 0.008008052
[23 empty] | 848160 | 0.9970853 | 0.9670213 | 0.003577569 | 0.9962843 | 0.005793573 | 0.996285 | 0.008008069
[23 empty] | 848460 | 0.9981643 | 0.9670213 | 0.003577569 | 0.9962859 | 0.005793606 | 0.9962866 | 0.008008087
[23 empty] | 848760 | 0.9970853 | 0.9670213 | 0.003577569 | 0.9962875 | 0.005793638 | 0.9962882 | 0.008008104
[23 empty] | 849060 | 0.9981643 | 0.9670213 | 0.003577569 | 0.9962891 | 0.005793669 | 0.9962898 | 0.008008122
[23 empty] | 849360 | 0.9981643 | 0.9670213 | 0.003577569 | 0.9962907 | 0.005793701 | 0.9962914 | 0.008008139
[23 empty] | 849660 | 0.9981643 | 0.9670213 | 0.003577569 | 0.9962923 | 0.005793733 | 0.996293 | 0.008008156
[23 empty] | 849960 | 0.9981643 | 0.9670213 | 0.003577569 | 0.9962939 | 0.005793765 | 0.9962945 | 0.008008174
[23 empty] | 850260 | 0.9981643 | 0.9670213 | 0.003577569 | 0.9962955 | 0.005793797 | 0.9962961 | 0.008008191
[23 empty] | 850560 | 0.9992433 | 0.9670213 | 0.003577569 | 0.996297 | 0.005793829 | 0.9962977 | 0.008008209
[23 empty] | 850860 | 0.9981643 | 0.9670213 | 0.003577569 | 0.9962986 | 0.00579386 | 0.9962993 | 0.008008226
[23 empty] | 851160 | 0.9981643 | 0.9670213 | 0.003577569 | 0.9963002 | 0.005793892 | 0.9963009 | 0.008008243
[23 empty] | 851460 | 0.9970853 | 0.9670213 | 0.003577569 | 0.9963018 | 0.005793924 | 0.9963024 | 0.008008261
[23 empty] | 851760 | 0.9992433 | 0.9670213 | 0.003577569 | 0.9963033 | 0.005793955 | 0.996304 | 0.008008278
[23 empty] | 852060 | 0.9970853 | 0.9670213 | 0.003577569 | 0.9963049 | 0.005793987 | 0.9963056 | 0.008008296
[23 empty] | 852360 | 0.9970853 | 0.9670213 | 0.003577569 | 0.9963065 | 0.005794018 | 0.9963071 | 0.008008313
[23 empty] | 852660 | 0.9970853 | 0.9670213 | 0.003577569 | 0.996308 | 0.00579405 | 0.9963087 | 0.00800833
[23 empty] | 852960 | 0.9960063 | 0.9670213 | 0.003577569 | 0.9963096 | 0.005794081 | 0.9963102 | 0.008008348
[23 empty] | 853260 | 0.9992433 | 0.9670213 | 0.003577569 | 0.9963111 | 0.005794113 | 0.9963118 | 0.008008365
[23 empty] | 853560 | 0.9992433 | 0.9670213 | 0.003577569 | 0.9963127 | 0.005794144 | 0.9963134 | 0.008008383
[23 empty] | 853860 | 0.9981643 | 0.9670213 | 0.003577569 | 0.9963142 | 0.005794176 | 0.9963149 | 0.0080084
[23 empty] | 854160 | 0.9970853 | 0.9670213 | 0.003577569 | 0.9963158 | 0.005794207 | 0.9963165 | 0.008008418
[23 empty] | 854460 | 0.9981643 | 0.9670213 | 0.003577569 | 0.9963173 | 0.005794238 | 0.996318 | 0.008008435
[23 empty] | 854760 | 0.9970853 | 0.9670213 | 0.003577569 | 0.9963189 | 0.005794269 | 0.9963195 | 0.008008453
[23 empty] | 855060 | 0.9970853 | 0.9670213 | 0.003577569 | 0.9963204 | 0.0057943 | 0.9963211 | 0.00800847
[23 empty] | 855360 | 0.9960063 | 0.9670213 | 0.003577569 | 0.996322 | 0.005794332 | 0.9963226 | 0.008008488
[23 empty] | 855660 | 0.9981643 | 0.9670213 | 0.003577569 | 0.9963235 | 0.005794363 | 0.9963242 | 0.008008505
[23 empty] | 855960 | 0.9981643 | 0.9670213 | 0.003577569 | 0.996325 | 0.005794394 | 0.9963257 | 0.008008522
[23 empty] | 856260 | 0.9981643 | 0.9670213 | 0.003577569 | 0.9963266 | 0.005794425 | 0.9963272 | 0.00800854
[23 empty] | 856560 | 0.9981643 | 0.9670213 | 0.003577569 | 0.9963281 | 0.005794456 | 0.9963288 | 0.008008557
[23 empty] | 856860 | 1.000322 | 0.9670213 | 0.003577569 | 0.9963296 | 0.005794487 | 0.9963303 | 0.008008575
[23 empty] | 857160 | 0.9970853 | 0.9670213 | 0.003577569 | 0.9963311 | 0.005794518 | 0.9963318 | 0.008008592
[23 empty] | 857460 | 0.9981643 | 0.9670213 | 0.003577569 | 0.9963327 | 0.005794548 | 0.9963333 | 0.00800861
[23 empty] | 857760 | 0.9992433 | 0.9670213 | 0.003577569 | 0.9963342 | 0.005794579 | 0.9963349 | 0.008008627
[23 empty] | 858060 | 0.9981643 | 0.9670213 | 0.003577569 | 0.9963357 | 0.00579461 | 0.9963364 | 0.008008645
[23 empty] | 858360 | 0.9981643 | 0.9670213 | 0.003577569 | 0.9963372 | 0.005794641 | 0.9963379 | 0.008008662
[23 empty] | 858660 | 0.9992433 | 0.9670213 | 0.003577569 | 0.9963387 | 0.005794671 | 0.9963394 | 0.00800868
[23 empty] | 858960 | 0.9981643 | 0.9670213 | 0.003577569 | 0.9963402 | 0.005794702 | 0.9963409 | 0.008008697
[23 empty] | 859260 | 0.9981643 | 0.9670213 | 0.003577569 | 0.9963417 | 0.005794733 | 0.9963424 | 0.008008715
[23 empty] | 859560 | 0.9992433 | 0.9670213 | 0.003577569 | 0.9963432 | 0.005794763 | 0.9963439 | 0.008008732
[23 empty] | 859860 | 1.000322 | 0.9670213 | 0.003577569 | 0.9963448 | 0.005794794 | 0.9963454 | 0.00800875
[23 empty] | 860160 | 0.9992433 | 0.9670213 | 0.003577569 | 0.9963463 | 0.005794824 | 0.9963469 | 0.008008767
[23 empty] | 860460 | 0.9970853 | 0.9670213 | 0.003577569 | 0.9963477 | 0.005794855 | 0.9963484 | 0.008008785
[23 empty] | 860760 | 0.9981643 | 0.9670213 | 0.003577569 | 0.9963492 | 0.005794885 | 0.9963499 | 0.008008802
[23 empty] | 861060 | 0.9981643 | 0.9670213 | 0.003577569 | 0.9963507 | 0.005794916 | 0.9963514 | 0.00800882
[23 empty] | 861360 | 0.9970853 | 0.9670213 | 0.003577569 | 0.9963522 | 0.005794946 | 0.9963529 | 0.008008837
[23 empty] | 861660 | 0.9949272 | 0.9670213 | 0.003577569 | 0.9963537 | 0.005794976 | 0.9963544 | 0.008008855
[23 empty] | 861960 | 0.9981643 | 0.9670213 | 0.003577569 | 0.9963552 | 0.005795007 | 0.9963559 | 0.008008872
[23 empty] | 862260 | 0.9992433 | 0.9670213 | 0.003577569 | 0.9963567 | 0.005795037 | 0.9963574 | 0.00800889
[23 empty] | 862560 | 0.9970853 | 0.9670213 | 0.003577569 | 0.9963582 | 0.005795067 | 0.9963588 | 0.008008907
[23 empty] | 862860 | 0.9981643 | 0.9670213 | 0.003577569 | 0.9963596 | 0.005795097 | 0.9963603 | 0.008008925
[23 empty] | 863160 | 0.9981643 | 0.9670213 | 0.003577569 | 0.9963611 | 0.005795127 | 0.9963618 | 0.008008942
[23 empty] | 863460 | 0.9992433 | 0.9670213 | 0.003577569 | 0.9963626 | 0.005795158 | 0.9963633 | 0.00800896
[23 empty] | 863760 | 0.9981643 | 0.9670213 | 0.003577569 | 0.9963641 | 0.005795188 | 0.9963647 | 0.008008977
[23 empty] | 864060 | 0.9981643 | 0.9670213 | 0.003577569 | 0.9963655 | 0.005795218 | 0.9963662 | 0.008008995
[23 empty] | 864360 | 0.9981643 | 0.9670213 | 0.003577569 | 0.996367 | 0.005795248 | 0.9963677 | 0.008009012
[23 empty] | 864660 | 0.9970853 | 0.9670213 | 0.003577569 | 0.9963685 | 0.005795278 | 0.9963691 | 0.00800903
[23 empty] | 864960 | 0.9981643 | 0.9670213 | 0.003577569 | 0.9963699 | 0.005795307 | 0.9963706 | 0.008009047
[23 empty] | 865260 | 0.9981643 | 0.9670213 | 0.003577569 | 0.9963714 | 0.005795337 | 0.996372 | 0.008009065
[23 empty] | 865560 | 0.9981643 | 0.9670213 | 0.003577569 | 0.9963728 | 0.005795367 | 0.9963735 | 0.008009082
[23 empty] | 865860 | 0.9981643 | 0.9670213 | 0.003577569 | 0.9963743 | 0.005795397 | 0.996375 | 0.0080091
[23 empty] | 866160 | 0.9970853 | 0.9670213 | 0.003577569 | 0.9963757 | 0.005795427 | 0.9963764 | 0.008009117
[23 empty] | 866460 | 0.9992433 | 0.9670213 | 0.003577569 | 0.9963772 | 0.005795456 | 0.9963779 | 0.008009135
[23 empty] | 866760 | 0.9970853 | 0.9670213 | 0.003577569 | 0.9963786 | 0.005795486 | 0.9963793 | 0.008009152
[23 empty] | 867060 | 0.9970853 | 0.9670213 | 0.003577569 | 0.9963801 | 0.005795516 | 0.9963808 | 0.00800917
[23 empty] | 867360 | 0.9949272 | 0.9670213 | 0.003577569 | 0.9963815 | 0.005795545 | 0.9963822 | 0.008009187
[23 empty] | 867660 | 0.9981643 | 0.9670213 | 0.003577569 | 0.996383 | 0.005795575 | 0.9963836 | 0.008009205
[23 empty] | 867960 | 0.9970853 | 0.9670213 | 0.003577569 | 0.9963844 | 0.005795604 | 0.9963851 | 0.008009222
[23 empty] | 868260 | 0.9960063 | 0.9670213 | 0.003577569 | 0.9963858 | 0.005795634 | 0.9963865 | 0.00800924
[23 empty] | 868560 | 0.9981643 | 0.9670213 | 0.003577569 | 0.9963873 | 0.005795663 | 0.9963879 | 0.008009257
[23 empty] | 868860 | 0.9970853 | 0.9670213 | 0.003577569 | 0.9963887 | 0.005795693 | 0.9963894 | 0.008009275
[23 empty] | 869160 | 0.9970853 | 0.9670213 | 0.003577569 | 0.9963901 | 0.005795722 | 0.9963908 | 0.008009292
[23 empty] | 869460 | 0.9970853 | 0.9670213 | 0.003577569 | 0.9963915 | 0.005795752 | 0.9963922 | 0.00800931
[23 empty] | 869760 | 0.9981643 | 0.9670213 | 0.003577569 | 0.996393 | 0.005795781 | 0.9963937 | 0.008009328
[23 empty] | 870060 | 0.9960063 | 0.9670213 | 0.003577569 | 0.9963944 | 0.00579581 | 0.9963951 | 0.008009345
[23 empty] | 870360 | 0.9970853 | 0.9670213 | 0.003577569 | 0.9963958 | 0.005795839 | 0.9963965 | 0.008009363
[23 empty] | 870660 | 0.9970853 | 0.9670213 | 0.003577569 | 0.9963972 | 0.005795868 | 0.9963979 | 0.00800938
[23 empty] | 870960 | 0.9960063 | 0.9670213 | 0.003577569 | 0.9963986 | 0.005795898 | 0.9963993 | 0.008009398
[23 empty] | 871260 | 0.9970853 | 0.9670213 | 0.003577569 | 0.9964001 | 0.005795927 | 0.9964007 | 0.008009415
[23 empty] | 871560 | 0.9981643 | 0.9670213 | 0.003577569 | 0.9964015 | 0.005795956 | 0.9964022 | 0.008009433
[23 empty] | 871860 | 0.9992433 | 0.9670213 | 0.003577569 | 0.9964029 | 0.005795985 | 0.9964036 | 0.00800945
[23 empty] | 872160 | 0.9981643 | 0.9670213 | 0.003577569 | 0.9964043 | 0.005796014 | 0.996405 | 0.008009468
[23 empty] | 872460 | 0.9970853 | 0.9670213 | 0.003577569 | 0.9964057 | 0.005796043 | 0.9964064 | 0.008009485
[23 empty] | 872760 | 0.9981643 | 0.9670213 | 0.003577569 | 0.9964071 | 0.005796072 | 0.9964078 | 0.008009503
[23 empty] | 873060 | 0.9960063 | 0.9670213 | 0.003577569 | 0.9964085 | 0.005796101 | 0.9964092 | 0.00800952
[23 empty] | 873360 | 0.9970853 | 0.9670213 | 0.003577569 | 0.9964099 | 0.00579613 | 0.9964106 | 0.008009538
[23 empty] | 873660 | 0.9981643 | 0.9670213 | 0.003577569 | 0.9964113 | 0.005796158 | 0.996412 | 0.008009555
[23 empty] | 873960 | 0.9970853 | 0.9670213 | 0.003577569 | 0.9964127 | 0.005796187 | 0.9964134 | 0.008009573
[23 empty] | 874260 | 0.9970853 | 0.9670213 | 0.003577569 | 0.9964141 | 0.005796216 | 0.9964147 | 0.00800959
[23 empty] | 874560 | 0.9970853 | 0.9670213 | 0.003577569 | 0.9964154 | 0.005796245 | 0.9964161 | 0.008009608
[23 empty] | 874860 | 0.9949272 | 0.9670213 | 0.003577569 | 0.9964168 | 0.005796273 | 0.9964175 | 0.008009625
[23 empty] | 875160 | 0.9960063 | 0.9670213 | 0.003577569 | 0.9964182 | 0.005796302 | 0.9964189 | 0.008009643
[23 empty] | 875460 | 0.9970853 | 0.9670213 | 0.003577569 | 0.9964196 | 0.005796331 | 0.9964203 | 0.00800966
[23 empty] | 875760 | 0.9981643 | 0.9670213 | 0.003577569 | 0.996421 | 0.005796359 | 0.9964217 | 0.008009678
[23 empty] | 876060 | 0.9981643 | 0.9670213 | 0.003577569 | 0.9964223 | 0.005796388 | 0.996423 | 0.008009695
[23 empty] | 876360 | 0.9992433 | 0.9670213 | 0.003577569 | 0.9964237 | 0.005796416 | 0.9964244 | 0.008009713
[23 empty] | 876660 | 0.9981643 | 0.9670213 | 0.003577569 | 0.9964251 | 0.005796445 | 0.9964258 | 0.00800973
[23 empty] | 876960 | 0.9960063 | 0.9670213 | 0.003577569 | 0.9964265 | 0.005796473 | 0.9964272 | 0.008009748
[23 empty] | 877260 | 0.9949272 | 0.9670213 | 0.003577569 | 0.9964278 | 0.005796501 | 0.9964285 | 0.008009765
[23 empty] | 877560 | 0.9970853 | 0.9670213 | 0.003577569 | 0.9964292 | 0.00579653 | 0.9964299 | 0.008009783
[23 empty] | 877860 | 0.9981643 | 0.9670213 | 0.003577569 | 0.9964306 | 0.005796558 | 0.9964312 | 0.0080098
[23 empty] | 878160 | 0.9981643 | 0.9670213 | 0.003577569 | 0.9964319 | 0.005796586 | 0.9964326 | 0.008009817
[23 empty] | 878460 | 0.9970853 | 0.9670213 | 0.003577569 | 0.9964333 | 0.005796615 | 0.996434 | 0.008009835
[23 empty] | 878760 | 0.9981643 | 0.9670213 | 0.003577569 | 0.9964346 | 0.005796643 | 0.9964353 | 0.008009852
[23 empty] | 879060 | 0.9970853 | 0.9670213 | 0.003577569 | 0.996436 | 0.005796671 | 0.9964367 | 0.00800987
[23 empty] | 879360 | 0.9981643 | 0.9670213 | 0.003577569 | 0.9964373 | 0.005796699 | 0.996438 | 0.008009887
[23 empty] | 879660 | 0.9981643 | 0.9670213 | 0.003577569 | 0.9964387 | 0.005796727 | 0.9964394 | 0.008009905
[23 empty] | 879960 | 0.9970853 | 0.9670213 | 0.003577569 | 0.99644 | 0.005796755 | 0.9964407 | 0.008009922
[23 empty] | 880260 | 0.9981643 | 0.9670213 | 0.003577569 | 0.9964414 | 0.005796783 | 0.9964421 | 0.00800994
[23 empty] | 880560 | 0.9970853 | 0.9670213 | 0.003577569 | 0.9964427 | 0.005796811 | 0.9964434 | 0.008009957
[23 empty] | 880860 | 0.9960063 | 0.9670213 | 0.003577569 | 0.9964441 | 0.005796839 | 0.9964448 | 0.008009975
[23 empty] | 881160 | 0.9960063 | 0.9670213 | 0.003577569 | 0.9964454 | 0.005796867 | 0.9964461 | 0.008009992
[23 empty] | 881460 | 0.9960063 | 0.9670213 | 0.003577569 | 0.9964467 | 0.005796895 | 0.9964474 | 0.00801001
[23 empty] | 881760 | 0.9992433 | 0.9670213 | 0.003577569 | 0.9964481 | 0.005796923 | 0.9964488 | 0.008010027
[23 empty] | 882060 | 0.9970853 | 0.9670213 | 0.003577569 | 0.9964494 | 0.005796951 | 0.9964501 | 0.008010045
[23 empty] | 882360 | 0.9970853 | 0.9670213 | 0.003577569 | 0.9964507 | 0.005796978 | 0.9964514 | 0.008010062
[23 empty] | 882660 | 0.9981643 | 0.9670213 | 0.003577569 | 0.9964521 | 0.005797006 | 0.9964528 | 0.008010079
[23 empty] | 882960 | 0.9970853 | 0.9670213 | 0.003577569 | 0.9964534 | 0.005797034 | 0.9964541 | 0.008010097
[23 empty] | 883260 | 0.9992433 | 0.9670213 | 0.003577569 | 0.9964547 | 0.005797062 | 0.9964554 | 0.008010114
[23 empty] | 883560 | 0.9970853 | 0.9670213 | 0.003577569 | 0.996456 | 0.005797089 | 0.9964567 | 0.008010132
[23 empty] | 883860 | 0.9970853 | 0.9670213 | 0.003577569 | 0.9964574 | 0.005797117 | 0.9964581 | 0.008010149
[23 empty] | 884160 | 0.9992433 | 0.9670213 | 0.003577569 | 0.9964587 | 0.005797144 | 0.9964594 | 0.008010167
[23 empty] | 884460 | 0.9981643 | 0.9670213 | 0.003577569 | 0.99646 | 0.005797172 | 0.9964607 | 0.008010184
[23 empty] | 884760 | 0.9970853 | 0.9670213 | 0.003577569 | 0.9964613 | 0.005797199 | 0.996462 | 0.008010201
[23 empty] | 885060 | 1.000322 | 0.9670213 | 0.003577569 | 0.9964626 | 0.005797227 | 0.9964633 | 0.008010219
[23 empty] | 885360 | 0.9981643 | 0.9670213 | 0.003577569 | 0.9964639 | 0.005797254 | 0.9964646 | 0.008010236
[23 empty] | 885660 | 0.9970853 | 0.9670213 | 0.003577569 | 0.9964652 | 0.005797282 | 0.9964659 | 0.008010254
[23 empty] | 885960 | 0.9992433 | 0.9670213 | 0.003577569 | 0.9964665 | 0.005797309 | 0.9964672 | 0.008010271
[23 empty] | 886260 | 0.9960063 | 0.9670213 | 0.003577569 | 0.9964678 | 0.005797336 | 0.9964685 | 0.008010289
[23 empty] | 886560 | 0.9981643 | 0.9670213 | 0.003577569 | 0.9964691 | 0.005797364 | 0.9964698 | 0.008010306
[23 empty] | 886860 | 0.9981643 | 0.9670213 | 0.003577569 | 0.9964704 | 0.005797391 | 0.9964711 | 0.008010323
[23 empty] | 887160 | 0.9981643 | 0.9670213 | 0.003577569 | 0.9964717 | 0.005797418 | 0.9964724 | 0.008010341
[23 empty] | 887460 | 0.9981643 | 0.9670213 | 0.003577569 | 0.996473 | 0.005797445 | 0.9964737 | 0.008010358
[23 empty] | 887760 | 0.9981643 | 0.9670213 | 0.003577569 | 0.9964743 | 0.005797472 | 0.996475 | 0.008010376
[23 empty] | 888060 | 0.9949272 | 0.9670213 | 0.003577569 | 0.9964756 | 0.005797499 | 0.9964763 | 0.008010393
[23 empty] | 888360 | 0.9981643 | 0.9670213 | 0.003577569 | 0.9964769 | 0.005797526 | 0.9964776 | 0.00801041
[23 empty] | 888660 | 0.9981643 | 0.9670213 | 0.003577569 | 0.9964782 | 0.005797553 | 0.9964789 | 0.008010428
[23 empty] | 888960 | 0.9970853 | 0.9670213 | 0.003577569 | 0.9964795 | 0.00579758 | 0.9964802 | 0.008010445
[23 empty] | 889260 | 0.9992433 | 0.9670213 | 0.003577569 | 0.9964807 | 0.005797607 | 0.9964815 | 0.008010462
[23 empty] | 889560 | 0.9992433 | 0.9670213 | 0.003577569 | 0.996482 | 0.005797634 | 0.9964827 | 0.00801048
[23 empty] | 889860 | 0.9960063 | 0.9670213 | 0.003577569 | 0.9964833 | 0.005797661 | 0.996484 | 0.008010497
[23 empty] | 890160 | 0.9970853 | 0.9670213 | 0.003577569 | 0.9964846 | 0.005797688 | 0.9964853 | 0.008010515
[23 empty] | 890460 | 0.9970853 | 0.9670213 | 0.003577569 | 0.9964858 | 0.005797715 | 0.9964866 | 0.008010532
[23 empty] | 890760 | 1.000322 | 0.9670213 | 0.003577569 | 0.9964871 | 0.005797742 | 0.9964878 | 0.008010549
[23 empty] | 891060 | 0.9981643 | 0.9670213 | 0.003577569 | 0.9964884 | 0.005797768 | 0.9964891 | 0.008010567
[23 empty] | 891360 | 0.9981643 | 0.9670213 | 0.003577569 | 0.9964897 | 0.005797795 | 0.9964904 | 0.008010584
[23 empty] | 891660 | 0.9981643 | 0.9670213 | 0.003577569 | 0.9964909 | 0.005797822 | 0.9964916 | 0.008010601
[23 empty] | 891960 | 0.9970853 | 0.9670213 | 0.003577569 | 0.9964922 | 0.005797849 | 0.9964929 | 0.008010619
[23 empty] | 892260 | 0.9981643 | 0.9670213 | 0.003577569 | 0.9964934 | 0.005797875 | 0.9964942 | 0.008010636
[23 empty] | 892560 | 0.9970853 | 0.9670213 | 0.003577569 | 0.9964947 | 0.005797902 | 0.9964954 | 0.008010653
[23 empty] | 892860 | 0.9970853 | 0.9670213 | 0.003577569 | 0.996496 | 0.005797928 | 0.9964967 | 0.008010671
[23 empty] | 893160 | 0.9960063 | 0.9670213 | 0.003577569 | 0.9964972 | 0.005797955 | 0.9964979 | 0.008010688
[23 empty] | 893460 | 0.9970853 | 0.9670213 | 0.003577569 | 0.9964985 | 0.005797981 | 0.9964992 | 0.008010705
[23 empty] | 893760 | 0.9981643 | 0.9670213 | 0.003577569 | 0.9964997 | 0.005798008 | 0.9965004 | 0.008010723
[23 empty] | 894060 | 0.9981643 | 0.9670213 | 0.003577569 | 0.996501 | 0.005798034 | 0.9965017 | 0.00801074
[23 empty] | 894360 | 0.9970853 | 0.9670213 | 0.003577569 | 0.9965022 | 0.005798061 | 0.9965029 | 0.008010757
[23 empty] | 894660 | 0.9970853 | 0.9670213 | 0.003577569 | 0.9965035 | 0.005798087 | 0.9965042 | 0.008010774
[23 empty] | 894960 | 0.9992433 | 0.9670213 | 0.003577569 | 0.9965047 | 0.005798113 | 0.9965054 | 0.008010792
[23 empty] | 895260 | 0.9981643 | 0.9670213 | 0.003577569 | 0.9965059 | 0.005798139 | 0.9965067 | 0.008010809
[23 empty] | 895560 | 0.9981643 | 0.9670213 | 0.003577569 | 0.9965072 | 0.005798166 | 0.9965079 | 0.008010826
[23 empty] | 895860 | 0.9970853 | 0.9670213 | 0.003577569 | 0.9965084 | 0.005798192 | 0.9965091 | 0.008010844
[23 empty] | 896160 | 0.9970853 | 0.9670213 | 0.003577569 | 0.9965097 | 0.005798218 | 0.9965104 | 0.008010861
[23 empty] | 896460 | 0.9981643 | 0.9670213 | 0.003577569 | 0.9965109 | 0.005798244 | 0.9965116 | 0.008010878
[23 empty] | 896760 | 0.9970853 | 0.9670213 | 0.003577569 | 0.9965121 | 0.00579827 | 0.9965128 | 0.008010895
[23 empty] | 897060 | 0.9970853 | 0.9670213 | 0.003577569 | 0.9965133 | 0.005798296 | 0.9965141 | 0.008010913
[23 empty] | 897360 | 0.9981643 | 0.9670213 | 0.003577569 | 0.9965146 | 0.005798322 | 0.9965153 | 0.00801093
[23 empty] | 897660 | 0.9981643 | 0.9670213 | 0.003577569 | 0.9965158 | 0.005798348 | 0.9965165 | 0.008010947
[23 empty] | 897960 | 0.9970853 | 0.9670213 | 0.003577569 | 0.996517 | 0.005798374 | 0.9965177 | 0.008010964
[23 empty] | 898260 | 0.9981643 | 0.9670213 | 0.003577569 | 0.9965182 | 0.0057984 | 0.996519 | 0.008010982
[23 empty] | 898560 | 0.9992433 | 0.9670213 | 0.003577569 | 0.9965195 | 0.005798426 | 0.9965202 | 0.008010999
[23 empty] | 898860 | 0.9992433 | 0.9670213 | 0.003577569 | 0.9965207 | 0.005798452 | 0.9965214 | 0.008011016
[23 empty] | 899160 | 0.9981643 | 0.9670213 | 0.003577569 | 0.9965219 | 0.005798478 | 0.9965226 | 0.008011033
[23 empty] | 899460 | 0.9970853 | 0.9670213 | 0.003577569 | 0.9965231 | 0.005798504 | 0.9965238 | 0.008011051
[23 empty] | 899760 | 0.9970853 | 0.9670213 | 0.003577569 | 0.9965243 | 0.00579853 | 0.996525 | 0.008011068
[23 empty] | 900060 | 0.9960063 | 0.9670213 | 0.003577569 | 0.9965255 | 0.005798555 | 0.9965262 | 0.008011085
[23 empty] | 900360 | 0.9960063 | 0.9670213 | 0.003577569 | 0.9965267 | 0.005798581 | 0.9965275 | 0.008011102
[23 empty] | 900660 | 0.9970853 | 0.9670213 | 0.003577569 | 0.9965279 | 0.005798607 | 0.9965287 | 0.008011119
[23 empty] | 900960 | 0.9970853 | 0.9670213 | 0.003577569 | 0.9965291 | 0.005798632 | 0.9965299 | 0.008011137
[23 empty] | 901260 | 0.9981643 | 0.9670213 | 0.003577569 | 0.9965303 | 0.005798658 | 0.9965311 | 0.008011154
[23 empty] | 901560 | 0.9981643 | 0.9670213 | 0.003577569 | 0.9965315 | 0.005798683 | 0.9965323 | 0.008011171
[23 empty] | 901860 | 0.9992433 | 0.9670213 | 0.003577569 | 0.9965327 | 0.005798709 | 0.9965335 | 0.008011188
[23 empty] | 902160 | 0.9970853 | 0.9670213 | 0.003577569 | 0.9965339 | 0.005798734 | 0.9965347 | 0.008011205
[23 empty] | 902460 | 0.9981643 | 0.9670213 | 0.003577569 | 0.9965351 | 0.00579876 | 0.9965359 | 0.008011222
[23 empty] | 902760 | 0.9981643 | 0.9670213 | 0.003577569 | 0.9965363 | 0.005798785 | 0.996537 | 0.00801124
[23 empty] | 903060 | 1.000322 | 0.9670213 | 0.003577569 | 0.9965375 | 0.005798811 | 0.9965382 | 0.008011257
[23 empty] | 903360 | 0.9992433 | 0.9670213 | 0.003577569 | 0.9965387 | 0.005798836 | 0.9965394 | 0.008011274
[23 empty] | 903660 | 0.9981643 | 0.9670213 | 0.003577569 | 0.9965399 | 0.005798861 | 0.9965406 | 0.008011291
[23 empty] | 903960 | 0.9981643 | 0.9670213 | 0.003577569 | 0.9965411 | 0.005798887 | 0.9965418 | 0.008011308
[23 empty] | 904260 | 0.9960063 | 0.9670213 | 0.003577569 | 0.9965422 | 0.005798912 | 0.996543 | 0.008011325
[23 empty] | 904560 | 0.9981643 | 0.9670213 | 0.003577569 | 0.9965434 | 0.005798937 | 0.9965442 | 0.008011342
[23 empty] | 904860 | 0.9992433 | 0.9670213 | 0.003577569 | 0.9965446 | 0.005798962 | 0.9965453 | 0.00801136
[23 empty] | 905160 | 0.9970853 | 0.9670213 | 0.003577569 | 0.9965458 | 0.005798988 | 0.9965465 | 0.008011377
[23 empty] | 905460 | 0.9970853 | 0.9670213 | 0.003577569 | 0.996547 | 0.005799013 | 0.9965477 | 0.008011394
[23 empty] | 905760 | 0.9970853 | 0.9670213 | 0.003577569 | 0.9965481 | 0.005799038 | 0.9965489 | 0.008011411
[23 empty] | 906060 | 0.9981643 | 0.9670213 | 0.003577569 | 0.9965493 | 0.005799063 | 0.99655 | 0.008011428
[23 empty] | 906360 | 0.9970853 | 0.9670213 | 0.003577569 | 0.9965505 | 0.005799088 | 0.9965512 | 0.008011445
[23 empty] | 906660 | 0.9981643 | 0.9670213 | 0.003577569 | 0.9965516 | 0.005799113 | 0.9965524 | 0.008011462
[23 empty] | 906960 | 0.9970853 | 0.9670213 | 0.003577569 | 0.9965528 | 0.005799138 | 0.9965535 | 0.008011479
[23 empty] | 907260 | 0.9981643 | 0.9670213 | 0.003577569 | 0.996554 | 0.005799163 | 0.9965547 | 0.008011496
[23 empty] | 907560 | 0.9981643 | 0.9670213 | 0.003577569 | 0.9965551 | 0.005799188 | 0.9965559 | 0.008011513
[23 empty] | 907860 | 1.000322 | 0.9670213 | 0.003577569 | 0.9965563 | 0.005799213 | 0.996557 | 0.00801153
[23 empty] | 908160 | 1.000322 | 0.9670213 | 0.003577569 | 0.9965574 | 0.005799238 | 0.9965582 | 0.008011547
[23 empty] | 908460 | 0.9981643 | 0.9670213 | 0.003577569 | 0.9965586 | 0.005799262 | 0.9965593 | 0.008011564
[23 empty] | 908760 | 0.9970853 | 0.9670213 | 0.003577569 | 0.9965597 | 0.005799287 | 0.9965605 | 0.008011582
[23 empty] | 909060 | 0.9981643 | 0.9670213 | 0.003577569 | 0.9965609 | 0.005799312 | 0.9965616 | 0.008011599
[23 empty] | 909360 | 0.9992433 | 0.9670213 | 0.003577569 | 0.996562 | 0.005799337 | 0.9965628 | 0.008011616
[23 empty] | 909660 | 0.9970853 | 0.9670213 | 0.003577569 | 0.9965632 | 0.005799361 | 0.9965639 | 0.008011633
[23 empty] | 909960 | 0.9970853 | 0.9670213 | 0.003577569 | 0.9965643 | 0.005799386 | 0.9965651 | 0.00801165
[23 empty] | 910260 | 0.9992433 | 0.9670213 | 0.003577569 | 0.9965655 | 0.005799411 | 0.9965662 | 0.008011667
[23 empty] | 910560 | 0.9992433 | 0.9670213 | 0.003577569 | 0.9965666 | 0.005799435 | 0.9965674 | 0.008011684
[23 empty] | 910860 | 0.9970853 | 0.9670213 | 0.003577569 | 0.9965678 | 0.00579946 | 0.9965685 | 0.008011701
[23 empty] | 911160 | 0.9992433 | 0.9670213 | 0.003577569 | 0.9965689 | 0.005799484 | 0.9965696 | 0.008011718
[23 empty] | 911460 | 0.9992433 | 0.9670213 | 0.003577569 | 0.99657 | 0.005799509 | 0.9965708 | 0.008011735
[23 empty] | 911760 | 0.9981643 | 0.9670213 | 0.003577569 | 0.9965712 | 0.005799533 | 0.9965719 | 0.008011752
[23 empty] | 912060 | 0.9981643 | 0.9670213 | 0.003577569 | 0.9965723 | 0.005799558 | 0.9965731 | 0.008011769
[23 empty] | 912360 | 0.9981643 | 0.9670213 | 0.003577569 | 0.9965734 | 0.005799582 | 0.9965742 | 0.008011785
[23 empty] | 912660 | 0.9981643 | 0.9670213 | 0.003577569 | 0.9965746 | 0.005799606 | 0.9965753 | 0.008011802
[23 empty] | 912960 | 0.9992433 | 0.9670213 | 0.003577569 | 0.9965757 | 0.005799631 | 0.9965764 | 0.008011819
[23 empty] | 913260 | 0.9992433 | 0.9670213 | 0.003577569 | 0.9965768 | 0.005799655 | 0.9965776 | 0.008011836
[23 empty] | 913560 | 0.9981643 | 0.9670213 | 0.003577569 | 0.9965779 | 0.005799679 | 0.9965787 | 0.008011853
[23 empty] | 913860 | 0.9981643 | 0.9670213 | 0.003577569 | 0.9965791 | 0.005799703 | 0.9965798 | 0.00801187
[23 empty] | 914160 | 0.9992433 | 0.9670213 | 0.003577569 | 0.9965802 | 0.005799728 | 0.9965809 | 0.008011887
[23 empty] | 914460 | 1.000322 | 0.9670213 | 0.003577569 | 0.9965813 | 0.005799752 | 0.9965821 | 0.008011904
[23 empty] | 914760 | 0.9981643 | 0.9670213 | 0.003577569 | 0.9965824 | 0.005799776 | 0.9965832 | 0.008011921
[23 empty] | 915060 | 1.000322 | 0.9670213 | 0.003577569 | 0.9965835 | 0.0057998 | 0.9965843 | 0.008011938
[23 empty] | 915360 | 0.9960063 | 0.9670213 | 0.003577569 | 0.9965847 | 0.005799824 | 0.9965854 | 0.008011955
[23 empty] | 915660 | 0.9981643 | 0.9670213 | 0.003577569 | 0.9965858 | 0.005799848 | 0.9965865 | 0.008011972
[23 empty] | 915960 | 1.000322 | 0.9670213 | 0.003577569 | 0.9965869 | 0.005799872 | 0.9965876 | 0.008011988
[23 empty] | 916260 | 0.9992433 | 0.9670213 | 0.003577569 | 0.996588 | 0.005799896 | 0.9965887 | 0.008012005
[23 empty] | 916560 | 0.9981643 | 0.9670213 | 0.003577569 | 0.9965891 | 0.00579992 | 0.9965898 | 0.008012022
[23 empty] | 916860 | 0.9981643 | 0.9670213 | 0.003577569 | 0.9965902 | 0.005799944 | 0.9965909 | 0.008012039
[23 empty] | 917160 | 0.9981643 | 0.9670213 | 0.003577569 | 0.9965913 | 0.005799968 | 0.996592 | 0.008012056
[23 empty] | 917460 | 0.9981643 | 0.9670213 | 0.003577569 | 0.9965924 | 0.005799992 | 0.9965931 | 0.008012073
[23 empty] | 917760 | 0.9992433 | 0.9670213 | 0.003577569 | 0.9965935 | 0.005800016 | 0.9965942 | 0.008012089
[23 empty] | 918060 | 1.000322 | 0.9670213 | 0.003577569 | 0.9965946 | 0.005800039 | 0.9965953 | 0.008012106
[23 empty] | 918360 | 1.001401 | 0.9670213 | 0.003577569 | 0.9965957 | 0.005800063 | 0.9965964 | 0.008012123
[23 empty] | 918660 | 0.9981643 | 0.9670213 | 0.003577569 | 0.9965968 | 0.005800087 | 0.9965975 | 0.00801214
[23 empty] | 918960 | 0.9981643 | 0.9670213 | 0.003577569 | 0.9965979 | 0.005800111 | 0.9965986 | 0.008012157
[23 empty] | 919260 | 0.9970853 | 0.9670213 | 0.003577569 | 0.996599 | 0.005800134 | 0.9965997 | 0.008012173
[23 empty] | 919560 | 0.9981643 | 0.9670213 | 0.003577569 | 0.9966001 | 0.005800158 | 0.9966008 | 0.00801219
[23 empty] | 919860 | 1.001401 | 0.9670213 | 0.003577569 | 0.9966011 | 0.005800182 | 0.9966019 | 0.008012207
[23 empty] | 920160 | 0.9992433 | 0.9670213 | 0.003577569 | 0.9966022 | 0.005800205 | 0.996603 | 0.008012224
[23 empty] | 920460 | 1.000322 | 0.9670213 | 0.003577569 | 0.9966033 | 0.005800229 | 0.9966041 | 0.008012241
[23 empty] | 920760 | 0.9981643 | 0.9670213 | 0.003577569 | 0.9966044 | 0.005800252 | 0.9966051 | 0.008012257
[23 empty] | 921060 | 1.000322 | 0.9670213 | 0.003577569 | 0.9966055 | 0.005800276 | 0.9966062 | 0.008012274
[23 empty] | 921360 | 0.9981643 | 0.9670213 | 0.003577569 | 0.9966065 | 0.005800299 | 0.9966073 | 0.008012291
[23 empty] | 921660 | 0.9981643 | 0.9670213 | 0.003577569 | 0.9966076 | 0.005800322 | 0.9966084 | 0.008012308
[23 empty] | 921960 | 0.9981643 | 0.9670213 | 0.003577569 | 0.9966087 | 0.005800346 | 0.9966095 | 0.008012324
[23 empty] | 922260 | 0.9992433 | 0.9670213 | 0.003577569 | 0.9966098 | 0.005800369 | 0.9966105 | 0.008012341
[23 empty] | 922560 | 0.9981643 | 0.9670213 | 0.003577569 | 0.9966108 | 0.005800393 | 0.9966116 | 0.008012358
[23 empty] | 922860 | 0.9981643 | 0.9670213 | 0.003577569 | 0.9966119 | 0.005800416 | 0.9966127 | 0.008012374
[23 empty] | 923160 | 0.9992433 | 0.9670213 | 0.003577569 | 0.996613 | 0.005800439 | 0.9966137 | 0.008012391
[23 empty] | 923460 | 0.9992433 | 0.9670213 | 0.003577569 | 0.996614 | 0.005800462 | 0.9966148 | 0.008012408
[23 empty] | 923760 | 0.9970853 | 0.9670213 | 0.003577569 | 0.9966151 | 0.005800486 | 0.9966159 | 0.008012424
[23 empty] | 924060 | 0.9992433 | 0.9670213 | 0.003577569 | 0.9966162 | 0.005800509 | 0.9966169 | 0.008012441
[23 empty] | 924360 | 1.000322 | 0.9670213 | 0.003577569 | 0.9966172 | 0.005800532 | 0.996618 | 0.008012458
[23 empty] | 924660 | 0.9992433 | 0.9670213 | 0.003577569 | 0.9966183 | 0.005800555 | 0.996619 | 0.008012474
[23 empty] | 924960 | 0.9992433 | 0.9670213 | 0.003577569 | 0.9966193 | 0.005800578 | 0.9966201 | 0.008012491
[23 empty] | 925260 | 0.9992433 | 0.9670213 | 0.003577569 | 0.9966204 | 0.005800601 | 0.9966212 | 0.008012508
[23 empty] | 925560 | 0.9970853 | 0.9670213 | 0.003577569 | 0.9966215 | 0.005800624 | 0.9966222 | 0.008012524
[23 empty] | 925860 | 0.9992433 | 0.9670213 | 0.003577569 | 0.9966225 | 0.005800647 | 0.9966233 | 0.008012541
[23 empty] | 926160 | 0.9981643 | 0.9670213 | 0.003577569 | 0.9966236 | 0.00580067 | 0.9966243 | 0.008012557
[23 empty] | 926460 | 0.9981643 | 0.9670213 | 0.003577569 | 0.9966246 | 0.005800693 | 0.9966254 | 0.008012574
[23 empty] | 926760 | 0.9981643 | 0.9670213 | 0.003577569 | 0.9966256 | 0.005800716 | 0.9966264 | 0.008012591
[23 empty] | 927060 | 1.000322 | 0.9670213 | 0.003577569 | 0.9966267 | 0.005800739 | 0.9966275 | 0.008012607
[23 empty] | 927360 | 1.000322 | 0.9670213 | 0.003577569 | 0.9966277 | 0.005800762 | 0.9966285 | 0.008012624
[23 empty] | 927660 | 0.9981643 | 0.9670213 | 0.003577569 | 0.9966288 | 0.005800784 | 0.9966295 | 0.00801264
[23 empty] | 927960 | 0.9981643 | 0.9670213 | 0.003577569 | 0.9966298 | 0.005800807 | 0.9966306 | 0.008012657
[23 empty] | 928260 | 1.000322 | 0.9670213 | 0.003577569 | 0.9966309 | 0.00580083 | 0.9966316 | 0.008012673
[23 empty] | 928560 | 1.001401 | 0.9670213 | 0.003577569 | 0.9966319 | 0.005800853 | 0.9966327 | 0.00801269
[23 empty] | 928860 | 0.9992433 | 0.9670213 | 0.003577569 | 0.9966329 | 0.005800875 | 0.9966337 | 0.008012707
[23 empty] | 929160 | 0.9981643 | 0.9670213 | 0.003577569 | 0.996634 | 0.005800898 | 0.9966347 | 0.008012723
[23 empty] | 929460 | 0.9992433 | 0.9670213 | 0.003577569 | 0.996635 | 0.005800921 | 0.9966358 | 0.00801274
[23 empty] | 929760 | 1.000322 | 0.9670213 | 0.003577569 | 0.996636 | 0.005800943 | 0.9966368 | 0.008012756
[23 empty] | 930060 | 0.9992433 | 0.9670213 | 0.003577569 | 0.9966371 | 0.005800966 | 0.9966378 | 0.008012773
[23 empty] | 930360 | 1.000322 | 0.9670213 | 0.003577569 | 0.9966381 | 0.005800988 | 0.9966388 | 0.008012789
[23 empty] | 930660 | 0.9981643 | 0.9670213 | 0.003577569 | 0.9966391 | 0.005801011 | 0.9966399 | 0.008012806
[23 empty] | 930960 | 1.000322 | 0.9670213 | 0.003577569 | 0.9966401 | 0.005801033 | 0.9966409 | 0.008012822
[23 empty] | 931260 | 1.001401 | 0.9670213 | 0.003577569 | 0.9966412 | 0.005801056 | 0.9966419 | 0.008012838
[23 empty] | 931560 | 0.9992433 | 0.9670213 | 0.003577569 | 0.9966422 | 0.005801078 | 0.9966429 | 0.008012855
[23 empty] | 931860 | 0.9981643 | 0.9670213 | 0.003577569 | 0.9966432 | 0.0058011 | 0.996644 | 0.008012871
[23 empty] | 932160 | 0.9992433 | 0.9670213 | 0.003577569 | 0.9966442 | 0.005801123 | 0.996645 | 0.008012888
[23 empty] | 932460 | 0.9981643 | 0.9670213 | 0.003577569 | 0.9966452 | 0.005801145 | 0.996646 | 0.008012904
[23 empty] | 932760 | 0.9992433 | 0.9670213 | 0.003577569 | 0.9966462 | 0.005801167 | 0.996647 | 0.008012921
[23 empty] | 933060 | 0.9992433 | 0.9670213 | 0.003577569 | 0.9966472 | 0.00580119 | 0.996648 | 0.008012937
[23 empty] | 933360 | 1.000322 | 0.9670213 | 0.003577569 | 0.9966483 | 0.005801212 | 0.996649 | 0.008012953
[23 empty] | 933660 | 1.000322 | 0.9670213 | 0.003577569 | 0.9966493 | 0.005801234 | 0.99665 | 0.00801297
[23 empty] | 933960 | 0.9981643 | 0.9670213 | 0.003577569 | 0.9966503 | 0.005801256 | 0.996651 | 0.008012986
[23 empty] | 934260 | 1.000322 | 0.9670213 | 0.003577569 | 0.9966513 | 0.005801279 | 0.996652 | 0.008013003
[23 empty] | 934560 | 0.9992433 | 0.9670213 | 0.003577569 | 0.9966523 | 0.005801301 | 0.996653 | 0.008013019
[23 empty] | 934860 | 0.9981643 | 0.9670213 | 0.003577569 | 0.9966533 | 0.005801323 | 0.9966541 | 0.008013035
[23 empty] | 935160 | 0.9970853 | 0.9670213 | 0.003577569 | 0.9966543 | 0.005801345 | 0.9966551 | 0.008013052
[23 empty] | 935460 | 0.9981643 | 0.9670213 | 0.003577569 | 0.9966553 | 0.005801367 | 0.9966561 | 0.008013068
[23 empty] | 935760 | 1.000322 | 0.9670213 | 0.003577569 | 0.9966563 | 0.005801389 | 0.996657 | 0.008013084
[23 empty] | 936060 | 1.000322 | 0.9670213 | 0.003577569 | 0.9966573 | 0.005801411 | 0.996658 | 0.008013101
[23 empty] | 936360 | 0.9992433 | 0.9670213 | 0.003577569 | 0.9966583 | 0.005801433 | 0.996659 | 0.008013117
[23 empty] | 936660 | 0.9970853 | 0.9670213 | 0.003577569 | 0.9966593 | 0.005801455 | 0.99666 | 0.008013133
[23 empty] | 936960 | 0.9992433 | 0.9670213 | 0.003577569 | 0.9966603 | 0.005801477 | 0.996661 | 0.00801315
[23 empty] | 937260 | 0.9992433 | 0.9670213 | 0.003577569 | 0.9966612 | 0.005801498 | 0.996662 | 0.008013166
[23 empty] | 937560 | 0.9992433 | 0.9670213 | 0.003577569 | 0.9966622 | 0.00580152 | 0.996663 | 0.008013182
[23 empty] | 937860 | 0.9981643 | 0.9670213 | 0.003577569 | 0.9966632 | 0.005801542 | 0.996664 | 0.008013198
[23 empty] | 938160 | 0.9981643 | 0.9670213 | 0.003577569 | 0.9966642 | 0.005801564 | 0.996665 | 0.008013215
[23 empty] | 938460 | 0.9992433 | 0.9670213 | 0.003577569 | 0.9966652 | 0.005801586 | 0.996666 | 0.008013231
[23 empty] | 938760 | 0.9981643 | 0.9670213 | 0.003577569 | 0.9966662 | 0.005801607 | 0.9966669 | 0.008013247
[23 empty] | 939060 | 0.9992433 | 0.9670213 | 0.003577569 | 0.9966671 | 0.005801629 | 0.9966679 | 0.008013263
[23 empty] | 939360 | 0.9992433 | 0.9670213 | 0.003577569 | 0.9966681 | 0.005801651 | 0.9966689 | 0.00801328
[23 empty] | 939660 | 0.9960063 | 0.9670213 | 0.003577569 | 0.9966691 | 0.005801672 | 0.9966699 | 0.008013296
[23 empty] | 939960 | 0.9927692 | 0.9670213 | 0.003577569 | 0.9966701 | 0.005801694 | 0.9966708 | 0.008013312
[23 empty] | 940260 | 0.9906112 | 0.9670213 | 0.003577569 | 0.996671 | 0.005801715 | 0.9966718 | 0.008013328
[23 empty] | 940560 | 0.9927692 | 0.9670213 | 0.003577569 | 0.996672 | 0.005801737 | 0.9966728 | 0.008013344
[23 empty] | 940860 | 0.9938482 | 0.9670213 | 0.003577569 | 0.996673 | 0.005801758 | 0.9966738 | 0.00801336
[23 empty] | 941160 | 0.9938482 | 0.9670213 | 0.003577569 | 0.996674 | 0.00580178 | 0.9966747 | 0.008013377
[23 empty] | 941460 | 0.9916902 | 0.9670213 | 0.003577569 | 0.9966749 | 0.005801801 | 0.9966757 | 0.008013393
[23 empty] | 941760 | 0.9949272 | 0.9670213 | 0.003577569 | 0.9966759 | 0.005801823 | 0.9966767 | 0.008013409
[23 empty] | 942060 | 0.9938482 | 0.9670213 | 0.003577569 | 0.9966769 | 0.005801844 | 0.9966776 | 0.008013425
[23 empty] | 942360 | 0.9960063 | 0.9670213 | 0.003577569 | 0.9966778 | 0.005801865 | 0.9966786 | 0.008013441
[23 empty] | 942660 | 0.9960063 | 0.9670213 | 0.003577569 | 0.9966788 | 0.005801887 | 0.9966796 | 0.008013457
[23 empty] | 942960 | 0.9970853 | 0.9670213 | 0.003577569 | 0.9966797 | 0.005801908 | 0.9966805 | 0.008013473
[23 empty] | 943260 | 0.9970853 | 0.9670213 | 0.003577569 | 0.9966807 | 0.005801929 | 0.9966815 | 0.008013489
[23 empty] | 943560 | 0.9992433 | 0.9670213 | 0.003577569 | 0.9966816 | 0.005801951 | 0.9966824 | 0.008013506
[23 empty] | 943860 | 0.9981643 | 0.9670213 | 0.003577569 | 0.9966826 | 0.005801972 | 0.9966834 | 0.008013522
[23 empty] | 944160 | 1.001401 | 0.9670213 | 0.003577569 | 0.9966836 | 0.005801993 | 0.9966843 | 0.008013538
[23 empty] | 944460 | 0.9992433 | 0.9670213 | 0.003577569 | 0.9966845 | 0.005802014 | 0.9966853 | 0.008013554
[23 empty] | 944760 | 1.000322 | 0.9670213 | 0.003577569 | 0.9966855 | 0.005802035 | 0.9966862 | 0.00801357
[23 empty] | 945060 | 0.9992433 | 0.9670213 | 0.003577569 | 0.9966864 | 0.005802056 | 0.9966872 | 0.008013586
[23 empty] | 945360 | 1.000322 | 0.9670213 | 0.003577569 | 0.9966874 | 0.005802078 | 0.9966881 | 0.008013602
[23 empty] | 945660 | 1.001401 | 0.9670213 | 0.003577569 | 0.9966883 | 0.005802099 | 0.9966891 | 0.008013618
[23 empty] | 945960 | 1.001401 | 0.9670213 | 0.003577569 | 0.9966892 | 0.00580212 | 0.99669 | 0.008013634
[23 empty] | 946260 | 1.00248 | 0.9670213 | 0.003577569 | 0.9966902 | 0.005802141 | 0.996691 | 0.00801365
[23 empty] | 946560 | 1.004638 | 0.9670213 | 0.003577569 | 0.9966911 | 0.005802162 | 0.9966919 | 0.008013666
[23 empty] | 946860 | 1.00248 | 0.9670213 | 0.003577569 | 0.9966921 | 0.005802183 | 0.9966928 | 0.008013682
[23 empty] | 947160 | 1.005717 | 0.9670213 | 0.003577569 | 0.996693 | 0.005802203 | 0.9966938 | 0.008013698
[23 empty] | 947460 | 1.005717 | 0.9670213 | 0.003577569 | 0.9966939 | 0.005802224 | 0.9966947 | 0.008013714
[23 empty] | 947760 | 1.006796 | 0.9670213 | 0.003577569 | 0.9966949 | 0.005802245 | 0.9966957 | 0.00801373
[23 empty] | 948060 | 1.004638 | 0.9670213 | 0.003577569 | 0.9966958 | 0.005802266 | 0.9966966 | 0.008013746
[23 empty] | 948360 | 1.000322 | 0.9670213 | 0.003577569 | 0.9966967 | 0.005802287 | 0.9966975 | 0.008013762
[23 empty] | 948660 | 0.9970853 | 0.9670213 | 0.003577569 | 0.9966977 | 0.005802308 | 0.9966985 | 0.008013777
[23 empty] | 948960 | 0.9970853 | 0.9670213 | 0.003577569 | 0.9966986 | 0.005802328 | 0.9966994 | 0.008013793
[23 empty] | 949260 | 0.9981643 | 0.9670213 | 0.003577569 | 0.9966995 | 0.005802349 | 0.9967003 | 0.008013809
[23 empty] | 949560 | 0.9992433 | 0.9670213 | 0.003577569 | 0.9967004 | 0.00580237 | 0.9967012 | 0.008013825
[23 empty] | 949860 | 1.000322 | 0.9670213 | 0.003577569 | 0.9967014 | 0.00580239 | 0.9967022 | 0.008013841
[23 empty] | 950160 | 0.9992433 | 0.9670213 | 0.003577569 | 0.9967023 | 0.005802411 | 0.9967031 | 0.008013857
[23 empty] | 950460 | 1.000322 | 0.9670213 | 0.003577569 | 0.9967032 | 0.005802432 | 0.996704 | 0.008013873
[23 empty] | 950760 | 1.00248 | 0.9670213 | 0.003577569 | 0.9967041 | 0.005802452 | 0.9967049 | 0.008013889
[23 empty] | 951060 | 1.001401 | 0.9670213 | 0.003577569 | 0.9967051 | 0.005802473 | 0.9967058 | 0.008013904
[23 empty] | 951360 | 1.000322 | 0.9670213 | 0.003577569 | 0.996706 | 0.005802493 | 0.9967068 | 0.00801392
[23 empty] | 951660 | 0.9992433 | 0.9670213 | 0.003577569 | 0.9967069 | 0.005802514 | 0.9967077 | 0.008013936
[23 empty] | 951960 | 1.000322 | 0.9670213 | 0.003577569 | 0.9967078 | 0.005802534 | 0.9967086 | 0.008013952
[23 empty] | 952260 | 1.000322 | 0.9670213 | 0.003577569 | 0.9967087 | 0.005802555 | 0.9967095 | 0.008013968
[23 empty] | 952560 | 0.9992433 | 0.9670213 | 0.003577569 | 0.9967096 | 0.005802575 | 0.9967104 | 0.008013983
[23 empty] | 952860 | 0.9992433 | 0.9670213 | 0.003577569 | 0.9967105 | 0.005802595 | 0.9967113 | 0.008013999
[23 empty] | 953160 | 0.9981643 | 0.9670213 | 0.003577569 | 0.9967114 | 0.005802616 | 0.9967122 | 0.008014015
[23 empty] | 953460 | 1.001401 | 0.9670213 | 0.003577569 | 0.9967123 | 0.005802636 | 0.9967131 | 0.008014031
[23 empty] | 953760 | 0.9992433 | 0.9670213 | 0.003577569 | 0.9967132 | 0.005802656 | 0.996714 | 0.008014046
[23 empty] | 954060 | 1.001401 | 0.9670213 | 0.003577569 | 0.9967142 | 0.005802677 | 0.9967149 | 0.008014062
[23 empty] | 954360 | 1.000322 | 0.9670213 | 0.003577569 | 0.9967151 | 0.005802697 | 0.9967158 | 0.008014078
[23 empty] | 954660 | 1.000322 | 0.9670213 | 0.003577569 | 0.996716 | 0.005802717 | 0.9967167 | 0.008014094
[23 empty] | 954960 | 1.001401 | 0.9670213 | 0.003577569 | 0.9967169 | 0.005802737 | 0.9967176 | 0.008014109
[23 empty] | 955260 | 0.9992433 | 0.9670213 | 0.003577569 | 0.9967178 | 0.005802757 | 0.9967185 | 0.008014125
[23 empty] | 955560 | 1.00248 | 0.9670213 | 0.003577569 | 0.9967186 | 0.005802778 | 0.9967194 | 0.008014141
[23 empty] | 955860 | 1.000322 | 0.9670213 | 0.003577569 | 0.9967195 | 0.005802798 | 0.9967203 | 0.008014156
[23 empty] | 956160 | 1.001401 | 0.9670213 | 0.003577569 | 0.9967204 | 0.005802818 | 0.9967212 | 0.008014172
[23 empty] | 956460 | 1.000322 | 0.9670213 | 0.003577569 | 0.9967213 | 0.005802838 | 0.9967221 | 0.008014188
[23 empty] | 956760 | 1.001401 | 0.9670213 | 0.003577569 | 0.9967222 | 0.005802858 | 0.996723 | 0.008014203
[23 empty] | 957060 | 1.001401 | 0.9670213 | 0.003577569 | 0.9967231 | 0.005802878 | 0.9967239 | 0.008014219
[23 empty] | 957360 | 0.9992433 | 0.9670213 | 0.003577569 | 0.996724 | 0.005802898 | 0.9967248 | 0.008014234
[23 empty] | 957660 | 1.000322 | 0.9670213 | 0.003577569 | 0.9967249 | 0.005802918 | 0.9967257 | 0.00801425
[23 empty] | 957960 | 1.000322 | 0.9670213 | 0.003577569 | 0.9967258 | 0.005802938 | 0.9967266 | 0.008014266
[23 empty] | 958260 | 1.001401 | 0.9670213 | 0.003577569 | 0.9967266 | 0.005802958 | 0.9967274 | 0.008014281
[23 empty] | 958560 | 1.000322 | 0.9670213 | 0.003577569 | 0.9967275 | 0.005802977 | 0.9967283 | 0.008014297
[23 empty] | 958860 | 1.000322 | 0.9670213 | 0.003577569 | 0.9967284 | 0.005802997 | 0.9967292 | 0.008014312
[23 empty] | 959160 | 1.000322 | 0.9670213 | 0.003577569 | 0.9967293 | 0.005803017 | 0.9967301 | 0.008014328
[23 empty] | 959460 | 1.000322 | 0.9670213 | 0.003577569 | 0.9967302 | 0.005803037 | 0.996731 | 0.008014343
[23 empty] | 959760 | 1.001401 | 0.9670213 | 0.003577569 | 0.996731 | 0.005803057 | 0.9967318 | 0.008014359
[23 empty] | 960060 | 1.001401 | 0.9670213 | 0.003577569 | 0.9967319 | 0.005803076 | 0.9967327 | 0.008014374
[23 empty] | 960360 | 1.000322 | 0.9670213 | 0.003577569 | 0.9967328 | 0.005803096 | 0.9967336 | 0.00801439
[23 empty] | 960660 | 1.001401 | 0.9670213 | 0.003577569 | 0.9967337 | 0.005803116 | 0.9967345 | 0.008014405
[23 empty] | 960960 | 1.001401 | 0.9670213 | 0.003577569 | 0.9967345 | 0.005803135 | 0.9967353 | 0.008014421
[23 empty] | 961260 | 1.000322 | 0.9670213 | 0.003577569 | 0.9967354 | 0.005803155 | 0.9967362 | 0.008014436
[23 empty] | 961560 | 0.9992433 | 0.9670213 | 0.003577569 | 0.9967363 | 0.005803175 | 0.9967371 | 0.008014452
[23 empty] | 961860 | 1.000322 | 0.9670213 | 0.003577569 | 0.9967371 | 0.005803194 | 0.9967379 | 0.008014467
[23 empty] | 962160 | 1.001401 | 0.9670213 | 0.003577569 | 0.996738 | 0.005803214 | 0.9967388 | 0.008014483
[23 empty] | 962460 | 1.000322 | 0.9670213 | 0.003577569 | 0.9967389 | 0.005803233 | 0.9967397 | 0.008014498
[23 empty] | 962760 | 1.00248 | 0.9670213 | 0.003577569 | 0.9967397 | 0.005803253 | 0.9967405 | 0.008014514
[23 empty] | 963060 | 1.001401 | 0.9670213 | 0.003577569 | 0.9967406 | 0.005803272 | 0.9967414 | 0.008014529
[23 empty] | 963360 | 1.001401 | 0.9670213 | 0.003577569 | 0.9967414 | 0.005803292 | 0.9967422 | 0.008014544
[23 empty] | 963660 | 1.001401 | 0.9670213 | 0.003577569 | 0.9967423 | 0.005803311 | 0.9967431 | 0.00801456
[23 empty] | 963960 | 1.001401 | 0.9670213 | 0.003577569 | 0.9967432 | 0.00580333 | 0.996744 | 0.008014575
[23 empty] | 964260 | 1.001401 | 0.9670213 | 0.003577569 | 0.996744 | 0.00580335 | 0.9967448 | 0.008014591
[23 empty] | 964560 | 1.003559 | 0.9670213 | 0.003577569 | 0.9967449 | 0.005803369 | 0.9967457 | 0.008014606
[23 empty] | 964860 | 1.00248 | 0.9670213 | 0.003577569 | 0.9967457 | 0.005803388 | 0.9967465 | 0.008014621
[23 empty] | 965160 | 1.001401 | 0.9670213 | 0.003577569 | 0.9967466 | 0.005803408 | 0.9967474 | 0.008014637
[23 empty] | 965460 | 1.000322 | 0.9670213 | 0.003577569 | 0.9967474 | 0.005803427 | 0.9967482 | 0.008014652
[23 empty] | 965760 | 0.9992433 | 0.9670213 | 0.003577569 | 0.9967483 | 0.005803446 | 0.9967491 | 0.008014667
[23 empty] | 966060 | 1.000322 | 0.9670213 | 0.003577569 | 0.9967491 | 0.005803465 | 0.9967499 | 0.008014683
[23 empty] | 966360 | 1.000322 | 0.9670213 | 0.003577569 | 0.99675 | 0.005803485 | 0.9967508 | 0.008014698
[23 empty] | 966660 | 1.000322 | 0.9670213 | 0.003577569 | 0.9967508 | 0.005803504 | 0.9967516 | 0.008014713
[23 empty] | 966960 | 1.001401 | 0.9670213 | 0.003577569 | 0.9967516 | 0.005803523 | 0.9967525 | 0.008014728
[23 empty] | 967260 | 1.001401 | 0.9670213 | 0.003577569 | 0.9967525 | 0.005803542 | 0.9967533 | 0.008014744
[23 empty] | 967560 | 1.000322 | 0.9670213 | 0.003577569 | 0.9967533 | 0.005803561 | 0.9967541 | 0.008014759
[23 empty] | 967860 | 0.9992433 | 0.9670213 | 0.003577569 | 0.9967542 | 0.00580358 | 0.996755 | 0.008014774
[23 empty] | 968160 | 1.00248 | 0.9670213 | 0.003577569 | 0.996755 | 0.005803599 | 0.9967558 | 0.008014789
[23 empty] | 968460 | 1.000322 | 0.9670213 | 0.003577569 | 0.9967558 | 0.005803618 | 0.9967566 | 0.008014805
[23 empty] | 968760 | 0.9992433 | 0.9670213 | 0.003577569 | 0.9967567 | 0.005803637 | 0.9967575 | 0.00801482
[23 empty] | 969060 | 1.000322 | 0.9670213 | 0.003577569 | 0.9967575 | 0.005803656 | 0.9967583 | 0.008014835
[23 empty] | 969360 | 0.9981643 | 0.9670213 | 0.003577569 | 0.9967583 | 0.005803675 | 0.9967591 | 0.00801485
[23 empty] | 969660 | 1.000322 | 0.9670213 | 0.003577569 | 0.9967592 | 0.005803694 | 0.99676 | 0.008014865
[23 empty] | 969960 | 1.000322 | 0.9670213 | 0.003577569 | 0.99676 | 0.005803713 | 0.9967608 | 0.00801488
[23 empty] | 970260 | 1.000322 | 0.9670213 | 0.003577569 | 0.9967608 | 0.005803732 | 0.9967616 | 0.008014896
[23 empty] | 970560 | 1.000322 | 0.9670213 | 0.003577569 | 0.9967617 | 0.00580375 | 0.9967625 | 0.008014911
[23 empty] | 970860 | 1.001401 | 0.9670213 | 0.003577569 | 0.9967625 | 0.005803769 | 0.9967633 | 0.008014926
[23 empty] | 971160 | 1.001401 | 0.9670213 | 0.003577569 | 0.9967633 | 0.005803788 | 0.9967641 | 0.008014941
[23 empty] | 971460 | 0.9992433 | 0.9670213 | 0.003577569 | 0.9967641 | 0.005803807 | 0.9967649 | 0.008014956
[23 empty] | 971760 | 0.9992433 | 0.9670213 | 0.003577569 | 0.9967649 | 0.005803825 | 0.9967658 | 0.008014971
[23 empty] | 972060 | 1.001401 | 0.9670213 | 0.003577569 | 0.9967658 | 0.005803844 | 0.9967666 | 0.008014986
[23 empty] | 972360 | 0.9992433 | 0.9670213 | 0.003577569 | 0.9967666 | 0.005803863 | 0.9967674 | 0.008015001
[23 empty] | 972660 | 0.9992433 | 0.9670213 | 0.003577569 | 0.9967674 | 0.005803881 | 0.9967682 | 0.008015016
[23 empty] | 972960 | 0.9992433 | 0.9670213 | 0.003577569 | 0.9967682 | 0.0058039 | 0.996769 | 0.008015031
[23 empty] | 973260 | 0.9992433 | 0.9670213 | 0.003577569 | 0.996769 | 0.005803919 | 0.9967698 | 0.008015046
[23 empty] | 973560 | 0.9992433 | 0.9670213 | 0.003577569 | 0.9967698 | 0.005803937 | 0.9967707 | 0.008015061
[23 empty] | 973860 | 1.000322 | 0.9670213 | 0.003577569 | 0.9967707 | 0.005803956 | 0.9967715 | 0.008015076
[23 empty] | 974160 | 1.000322 | 0.9670213 | 0.003577569 | 0.9967715 | 0.005803974 | 0.9967723 | 0.008015091
[23 empty] | 974460 | 1.001401 | 0.9670213 | 0.003577569 | 0.9967723 | 0.005803993 | 0.9967731 | 0.008015106
[23 empty] | 974760 | 1.00248 | 0.9670213 | 0.003577569 | 0.9967731 | 0.005804011 | 0.9967739 | 0.008015121
[23 empty] | 975060 | 1.00248 | 0.9670213 | 0.003577569 | 0.9967739 | 0.00580403 | 0.9967747 | 0.008015136
[23 empty] | 975360 | 1.000322 | 0.9670213 | 0.003577569 | 0.9967747 | 0.005804048 | 0.9967755 | 0.008015151
[23 empty] | 975660 | 1.000322 | 0.9670213 | 0.003577569 | 0.9967755 | 0.005804066 | 0.9967763 | 0.008015166
[23 empty] | 975960 | 0.9992433 | 0.9670213 | 0.003577569 | 0.9967763 | 0.005804085 | 0.9967771 | 0.008015181
[23 empty] | 976260 | 0.9992433 | 0.9670213 | 0.003577569 | 0.9967771 | 0.005804103 | 0.9967779 | 0.008015196
[23 empty] | 976560 | 0.9981643 | 0.9670213 | 0.003577569 | 0.9967779 | 0.005804121 | 0.9967787 | 0.008015211
[23 empty] | 976860 | 0.9992433 | 0.9670213 | 0.003577569 | 0.9967787 | 0.00580414 | 0.9967795 | 0.008015226
[23 empty] | 977160 | 0.9992433 | 0.9670213 | 0.003577569 | 0.9967795 | 0.005804158 | 0.9967803 | 0.008015241
[23 empty] | 977460 | 0.9981643 | 0.9670213 | 0.003577569 | 0.9967803 | 0.005804176 | 0.9967811 | 0.008015256
[23 empty] | 977760 | 1.000322 | 0.9670213 | 0.003577569 | 0.9967811 | 0.005804194 | 0.9967819 | 0.00801527
[23 empty] | 978060 | 1.000322 | 0.9670213 | 0.003577569 | 0.9967819 | 0.005804213 | 0.9967827 | 0.008015285
[23 empty] | 978360 | 1.001401 | 0.9670213 | 0.003577569 | 0.9967827 | 0.005804231 | 0.9967835 | 0.0080153
[23 empty] | 978660 | 1.001401 | 0.9670213 | 0.003577569 | 0.9967835 | 0.005804249 | 0.9967843 | 0.008015315
[23 empty] | 978960 | 1.000322 | 0.9670213 | 0.003577569 | 0.9967843 | 0.005804267 | 0.9967851 | 0.00801533
[23 empty] | 979260 | 1.001401 | 0.9670213 | 0.003577569 | 0.9967851 | 0.005804285 | 0.9967859 | 0.008015345
[23 empty] | 979560 | 0.9992433 | 0.9670213 | 0.003577569 | 0.9967858 | 0.005804303 | 0.9967867 | 0.008015359
[23 empty] | 979860 | 1.000322 | 0.9670213 | 0.003577569 | 0.9967866 | 0.005804321 | 0.9967874 | 0.008015374
[23 empty] | 980160 | 1.000322 | 0.9670213 | 0.003577569 | 0.9967874 | 0.005804339 | 0.9967882 | 0.008015389
[23 empty] | 980460 | 0.9992433 | 0.9670213 | 0.003577569 | 0.9967882 | 0.005804357 | 0.996789 | 0.008015404
[23 empty] | 980760 | 0.9992433 | 0.9670213 | 0.003577569 | 0.996789 | 0.005804375 | 0.9967898 | 0.008015418
[23 empty] | 981060 | 1.00248 | 0.9670213 | 0.003577569 | 0.9967898 | 0.005804393 | 0.9967906 | 0.008015433
[23 empty] | 981360 | 1.000322 | 0.9670213 | 0.003577569 | 0.9967905 | 0.005804411 | 0.9967914 | 0.008015448
[23 empty] | 981660 | 1.001401 | 0.9670213 | 0.003577569 | 0.9967913 | 0.005804429 | 0.9967921 | 0.008015463
[23 empty] | 981960 | 1.000322 | 0.9670213 | 0.003577569 | 0.9967921 | 0.005804447 | 0.9967929 | 0.008015477
[23 empty] | 982260 | 1.001401 | 0.9670213 | 0.003577569 | 0.9967929 | 0.005804464 | 0.9967937 | 0.008015492
[23 empty] | 982560 | 0.9992433 | 0.9670213 | 0.003577569 | 0.9967936 | 0.005804482 | 0.9967945 | 0.008015507
[23 empty] | 982860 | 1.000322 | 0.9670213 | 0.003577569 | 0.9967944 | 0.0058045 | 0.9967952 | 0.008015521
[23 empty] | 983160 | 1.000322 | 0.9670213 | 0.003577569 | 0.9967952 | 0.005804518 | 0.996796 | 0.008015536
[23 empty] | 983460 | 1.000322 | 0.9670213 | 0.003577569 | 0.996796 | 0.005804536 | 0.9967968 | 0.008015551
[23 empty] | 983760 | 1.001401 | 0.9670213 | 0.003577569 | 0.9967967 | 0.005804553 | 0.9967975 | 0.008015565
[23 empty] | 984060 | 1.00248 | 0.9670213 | 0.003577569 | 0.9967975 | 0.005804571 | 0.9967983 | 0.00801558
[23 empty] | 984360 | 1.001401 | 0.9670213 | 0.003577569 | 0.9967983 | 0.005804589 | 0.9967991 | 0.008015594
[23 empty] | 984660 | 1.001401 | 0.9670213 | 0.003577569 | 0.996799 | 0.005804606 | 0.9967999 | 0.008015609
[23 empty] | 984960 | 1.00248 | 0.9670213 | 0.003577569 | 0.9967998 | 0.005804624 | 0.9968006 | 0.008015624
[23 empty] | 985260 | 1.00248 | 0.9670213 | 0.003577569 | 0.9968006 | 0.005804642 | 0.9968014 | 0.008015638
[23 empty] | 985560 | 1.000322 | 0.9670213 | 0.003577569 | 0.9968013 | 0.005804659 | 0.9968021 | 0.008015653
[23 empty] | 985860 | 1.001401 | 0.9670213 | 0.003577569 | 0.9968021 | 0.005804677 | 0.9968029 | 0.008015667
[23 empty] | 986160 | 0.9981643 | 0.9670213 | 0.003577569 | 0.9968028 | 0.005804694 | 0.9968037 | 0.008015682
[23 empty] | 986460 | 0.9992433 | 0.9670213 | 0.003577569 | 0.9968036 | 0.005804712 | 0.9968044 | 0.008015696
[23 empty] | 986760 | 1.000322 | 0.9670213 | 0.003577569 | 0.9968044 | 0.005804729 | 0.9968052 | 0.008015711
[23 empty] | 987060 | 1.001401 | 0.9670213 | 0.003577569 | 0.9968051 | 0.005804747 | 0.9968059 | 0.008015725
[23 empty] | 987360 | 1.000322 | 0.9670213 | 0.003577569 | 0.9968059 | 0.005804764 | 0.9968067 | 0.00801574
[23 empty] | 987660 | 0.9992433 | 0.9670213 | 0.003577569 | 0.9968066 | 0.005804781 | 0.9968074 | 0.008015754
[23 empty] | 987960 | 0.9992433 | 0.9670213 | 0.003577569 | 0.9968074 | 0.005804799 | 0.9968082 | 0.008015769
[23 empty] | 988260 | 1.001401 | 0.9670213 | 0.003577569 | 0.9968081 | 0.005804816 | 0.9968089 | 0.008015783
[23 empty] | 988560 | 1.001401 | 0.9670213 | 0.003577569 | 0.9968089 | 0.005804833 | 0.9968097 | 0.008015798
[23 empty] | 988860 | 1.000322 | 0.9670213 | 0.003577569 | 0.9968096 | 0.005804851 | 0.9968104 | 0.008015812
[23 empty] | 989160 | 1.001401 | 0.9670213 | 0.003577569 | 0.9968104 | 0.005804868 | 0.9968112 | 0.008015827
[23 empty] | 989460 | 0.9992433 | 0.9670213 | 0.003577569 | 0.9968111 | 0.005804885 | 0.9968119 | 0.008015841
[23 empty] | 989760 | 1.001401 | 0.9670213 | 0.003577569 | 0.9968119 | 0.005804903 | 0.9968127 | 0.008015855
[23 empty] | 990060 | 1.000322 | 0.9670213 | 0.003577569 | 0.9968126 | 0.00580492 | 0.9968134 | 0.00801587
[23 empty] | 990360 | 0.9992433 | 0.9670213 | 0.003577569 | 0.9968133 | 0.005804937 | 0.9968142 | 0.008015884
[23 empty] | 990660 | 0.9992433 | 0.9670213 | 0.003577569 | 0.9968141 | 0.005804954 | 0.9968149 | 0.008015898
[23 empty] | 990960 | 1.00248 | 0.9670213 | 0.003577569 | 0.9968148 | 0.005804971 | 0.9968157 | 0.008015913
[23 empty] | 991260 | 1.003559 | 0.9670213 | 0.003577569 | 0.9968156 | 0.005804988 | 0.9968164 | 0.008015927
[23 empty] | 991560 | 1.001401 | 0.9670213 | 0.003577569 | 0.9968163 | 0.005805005 | 0.9968171 | 0.008015941
[23 empty] | 991860 | 1.001401 | 0.9670213 | 0.003577569 | 0.996817 | 0.005805023 | 0.9968179 | 0.008015956
[23 empty] | 992160 | 1.001401 | 0.9670213 | 0.003577569 | 0.9968178 | 0.00580504 | 0.9968186 | 0.00801597
[23 empty] | 992460 | 1.00248 | 0.9670213 | 0.003577569 | 0.9968185 | 0.005805057 | 0.9968193 | 0.008015984
[23 empty] | 992760 | 1.001401 | 0.9670213 | 0.003577569 | 0.9968192 | 0.005805074 | 0.9968201 | 0.008015999
[23 empty] | 993060 | 1.00248 | 0.9670213 | 0.003577569 | 0.99682 | 0.005805091 | 0.9968208 | 0.008016013
[23 empty] | 993360 | 1.00248 | 0.9670213 | 0.003577569 | 0.9968207 | 0.005805107 | 0.9968215 | 0.008016027
[23 empty] | 993660 | 1.001401 | 0.9670213 | 0.003577569 | 0.9968214 | 0.005805124 | 0.9968223 | 0.008016041
[23 empty] | 993960 | 1.001401 | 0.9670213 | 0.003577569 | 0.9968222 | 0.005805141 | 0.996823 | 0.008016056
[23 empty] | 994260 | 1.001401 | 0.9670213 | 0.003577569 | 0.9968229 | 0.005805158 | 0.9968237 | 0.00801607
[23 empty] | 994560 | 1.000322 | 0.9670213 | 0.003577569 | 0.9968236 | 0.005805175 | 0.9968245 | 0.008016084
[23 empty] | 994860 | 1.001401 | 0.9670213 | 0.003577569 | 0.9968243 | 0.005805192 | 0.9968252 | 0.008016098
[23 empty] | 995160 | 1.000322 | 0.9670213 | 0.003577569 | 0.9968251 | 0.005805209 | 0.9968259 | 0.008016112
[23 empty] | 995460 | 1.000322 | 0.9670213 | 0.003577569 | 0.9968258 | 0.005805225 | 0.9968266 | 0.008016127
[23 empty] | 995760 | 1.001401 | 0.9670213 | 0.003577569 | 0.9968265 | 0.005805242 | 0.9968273 | 0.008016141
[23 empty] | 996060 | 1.001401 | 0.9670213 | 0.003577569 | 0.9968272 | 0.005805259 | 0.9968281 | 0.008016155
[23 empty] | 996360 | 1.000322 | 0.9670213 | 0.003577569 | 0.996828 | 0.005805276 | 0.9968288 | 0.008016169
[23 empty] | 996660 | 1.000322 | 0.9670213 | 0.003577569 | 0.9968287 | 0.005805292 | 0.9968295 | 0.008016183
[23 empty] | 996960 | 1.001401 | 0.9670213 | 0.003577569 | 0.9968294 | 0.005805309 | 0.9968302 | 0.008016197
[23 empty] | 997260 | 1.001401 | 0.9670213 | 0.003577569 | 0.9968301 | 0.005805326 | 0.9968309 | 0.008016211
[23 empty] | 997560 | 1.001401 | 0.9670213 | 0.003577569 | 0.9968308 | 0.005805342 | 0.9968317 | 0.008016225
[23 empty] | 997860 | 1.00248 | 0.9670213 | 0.003577569 | 0.9968315 | 0.005805359 | 0.9968324 | 0.008016239
[23 empty] | 998160 | 1.000322 | 0.9670213 | 0.003577569 | 0.9968322 | 0.005805376 | 0.9968331 | 0.008016253
[23 empty] | 998460 | 1.001401 | 0.9670213 | 0.003577569 | 0.996833 | 0.005805392 | 0.9968338 | 0.008016268
[23 empty] | 998760 | 1.000322 | 0.9670213 | 0.003577569 | 0.9968337 | 0.005805409 | 0.9968345 | 0.008016282
[23 empty] | 999060 | 1.001401 | 0.9670213 | 0.003577569 | 0.9968344 | 0.005805425 | 0.9968352 | 0.008016296
[23 empty] | 999360 | 1.000322 | 0.9670213 | 0.003577569 | 0.9968351 | 0.005805442 | 0.9968359 | 0.00801631
[23 empty] | 999660 | 1.00248 | 0.9670213 | 0.003577569 | 0.9968358 | 0.005805458 | 0.9968366 | 0.008016324
[23 empty] | 999960 | 1.000322 | 0.9670213 | 0.003577569 | 0.9968365 | 0.005805475 | 0.9968373 | 0.008016338
[23 empty] | 1000260 | 1.001401 | 0.9670213 | 0.003577569 | 0.9968372 | 0.005805491 | 0.996838 | 0.008016352
[23 empty] | 1000560 | 1.001401 | 0.9670213 | 0.003577569 | 0.9968379 | 0.005805507 | 0.9968387 | 0.008016366
[23 empty] | 1000860 | 1.003559 | 0.9670213 | 0.003577569 | 0.9968386 | 0.005805524 | 0.9968394 | 0.008016379
[23 empty] | 1001160 | 1.001401 | 0.9670213 | 0.003577569 | 0.9968393 | 0.00580554 | 0.9968401 | 0.008016393
[23 empty] | 1001460 | 1.001401 | 0.9670213 | 0.003577569 | 0.99684 | 0.005805556 | 0.9968408 | 0.008016407
[23 empty] | 1001760 | 1.000322 | 0.9670213 | 0.003577569 | 0.9968407 | 0.005805573 | 0.9968415 | 0.008016421
[23 empty] | 1002060 | 1.000322 | 0.9670213 | 0.003577569 | 0.9968414 | 0.005805589 | 0.9968422 | 0.008016435
[23 empty] | 1002360 | 1.001401 | 0.9670213 | 0.003577569 | 0.9968421 | 0.005805605 | 0.9968429 | 0.008016449
[23 empty] | 1002660 | 1.000322 | 0.9670213 | 0.003577569 | 0.9968428 | 0.005805622 | 0.9968436 | 0.008016463
[23 empty] | 1002960 | 1.000322 | 0.9670213 | 0.003577569 | 0.9968435 | 0.005805638 | 0.9968443 | 0.008016477
[23 empty] | 1003260 | 1.00248 | 0.9670213 | 0.003577569 | 0.9968442 | 0.005805654 | 0.996845 | 0.008016491
[23 empty] | 1003560 | 1.001401 | 0.9670213 | 0.003577569 | 0.9968449 | 0.00580567 | 0.9968457 | 0.008016504
[23 empty] | 1003860 | 1.000322 | 0.9670213 | 0.003577569 | 0.9968456 | 0.005805686 | 0.9968464 | 0.008016518
[23 empty] | 1004160 | 1.001401 | 0.9670213 | 0.003577569 | 0.9968462 | 0.005805702 | 0.9968471 | 0.008016532
[23 empty] | 1004460 | 1.000322 | 0.9670213 | 0.003577569 | 0.9968469 | 0.005805718 | 0.9968478 | 0.008016546
[23 empty] | 1004760 | 1.001401 | 0.9670213 | 0.003577569 | 0.9968476 | 0.005805735 | 0.9968485 | 0.00801656
[23 empty] | 1005060 | 1.003559 | 0.9670213 | 0.003577569 | 0.9968483 | 0.005805751 | 0.9968491 | 0.008016573
[23 empty] | 1005360 | 1.003559 | 0.9670213 | 0.003577569 | 0.996849 | 0.005805767 | 0.9968498 | 0.008016587
[23 empty] | 1005660 | 1.003559 | 0.9670213 | 0.003577569 | 0.9968497 | 0.005805783 | 0.9968505 | 0.008016601
[23 empty] | 1005960 | 1.00248 | 0.9670213 | 0.003577569 | 0.9968504 | 0.005805799 | 0.9968512 | 0.008016615
[23 empty] | 1006260 | 1.001401 | 0.9670213 | 0.003577569 | 0.996851 | 0.005805815 | 0.9968519 | 0.008016628
[23 empty] | 1006560 | 1.001401 | 0.9670213 | 0.003577569 | 0.9968517 | 0.005805831 | 0.9968526 | 0.008016642
[23 empty] | 1006860 | 1.003559 | 0.9670213 | 0.003577569 | 0.9968524 | 0.005805846 | 0.9968532 | 0.008016656
[23 empty] | 1007160 | 1.001401 | 0.9670213 | 0.003577569 | 0.9968531 | 0.005805862 | 0.9968539 | 0.00801667
[23 empty] | 1007460 | 1.001401 | 0.9670213 | 0.003577569 | 0.9968538 | 0.005805878 | 0.9968546 | 0.008016683
[23 empty] | 1007760 | 1.000322 | 0.9670213 | 0.003577569 | 0.9968544 | 0.005805894 | 0.9968553 | 0.008016697
[23 empty] | 1008060 | 1.000322 | 0.9670213 | 0.003577569 | 0.9968551 | 0.00580591 | 0.996856 | 0.008016711
[23 empty] | 1008360 | 1.001401 | 0.9670213 | 0.003577569 | 0.9968558 | 0.005805926 | 0.9968566 | 0.008016724
[23 empty] | 1008660 | 1.000322 | 0.9670213 | 0.003577569 | 0.9968565 | 0.005805942 | 0.9968573 | 0.008016738
[23 empty] | 1008960 | 1.001401 | 0.9670213 | 0.003577569 | 0.9968571 | 0.005805957 | 0.996858 | 0.008016752
[23 empty] | 1009260 | 1.000322 | 0.9670213 | 0.003577569 | 0.9968578 | 0.005805973 | 0.9968586 | 0.008016765
[23 empty] | 1009560 | 1.001401 | 0.9670213 | 0.003577569 | 0.9968585 | 0.005805989 | 0.9968593 | 0.008016779
[23 empty] | 1009860 | 1.00248 | 0.9670213 | 0.003577569 | 0.9968591 | 0.005806005 | 0.99686 | 0.008016792
[23 empty] | 1010160 | 1.001401 | 0.9670213 | 0.003577569 | 0.9968598 | 0.00580602 | 0.9968606 | 0.008016806
[23 empty] | 1010460 | 1.000322 | 0.9670213 | 0.003577569 | 0.9968605 | 0.005806036 | 0.9968613 | 0.008016819
[23 empty] | 1010760 | 0.9992433 | 0.9670213 | 0.003577569 | 0.9968611 | 0.005806052 | 0.996862 | 0.008016833
[23 empty] | 1011060 | 1.001401 | 0.9670213 | 0.003577569 | 0.9968618 | 0.005806067 | 0.9968626 | 0.008016847
[23 empty] | 1011360 | 1.001401 | 0.9670213 | 0.003577569 | 0.9968625 | 0.005806083 | 0.9968633 | 0.00801686
[23 empty] | 1011660 | 1.001401 | 0.9670213 | 0.003577569 | 0.9968631 | 0.005806098 | 0.996864 | 0.008016874
[23 empty] | 1011960 | 1.001401 | 0.9670213 | 0.003577569 | 0.9968638 | 0.005806114 | 0.9968646 | 0.008016887
[23 empty] | 1012260 | 1.00248 | 0.9670213 | 0.003577569 | 0.9968644 | 0.005806129 | 0.9968653 | 0.008016901
[23 empty] | 1012560 | 1.003559 | 0.9670213 | 0.003577569 | 0.9968651 | 0.005806145 | 0.996866 | 0.008016914
[23 empty] | 1012860 | 1.00248 | 0.9670213 | 0.003577569 | 0.9968658 | 0.00580616 | 0.9968666 | 0.008016927
[23 empty] | 1013160 | 1.00248 | 0.9670213 | 0.003577569 | 0.9968664 | 0.005806176 | 0.9968673 | 0.008016941
[23 empty] | 1013460 | 1.001401 | 0.9670213 | 0.003577569 | 0.9968671 | 0.005806191 | 0.9968679 | 0.008016954
[23 empty] | 1013760 | 1.00248 | 0.9670213 | 0.003577569 | 0.9968677 | 0.005806207 | 0.9968686 | 0.008016968
[23 empty] | 1014060 | 1.001401 | 0.9670213 | 0.003577569 | 0.9968684 | 0.005806222 | 0.9968692 | 0.008016981
[23 empty] | 1014360 | 1.001401 | 0.9670213 | 0.003577569 | 0.996869 | 0.005806238 | 0.9968699 | 0.008016995
[23 empty] | 1014660 | 1.001401 | 0.9670213 | 0.003577569 | 0.9968697 | 0.005806253 | 0.9968705 | 0.008017008
[23 empty] | 1014960 | 1.000322 | 0.9670213 | 0.003577569 | 0.9968703 | 0.005806268 | 0.9968712 | 0.008017021
[23 empty] | 1015260 | 1.000322 | 0.9670213 | 0.003577569 | 0.996871 | 0.005806284 | 0.9968718 | 0.008017035
[23 empty] | 1015560 | 1.001401 | 0.9670213 | 0.003577569 | 0.9968716 | 0.005806299 | 0.9968725 | 0.008017048
[23 empty] | 1015860 | 1.001401 | 0.9670213 | 0.003577569 | 0.9968723 | 0.005806314 | 0.9968731 | 0.008017061
[23 empty] | 1016160 | 1.001401 | 0.9670213 | 0.003577569 | 0.9968729 | 0.005806329 | 0.9968738 | 0.008017075
[23 empty] | 1016460 | 0.9992433 | 0.9670213 | 0.003577569 | 0.9968736 | 0.005806345 | 0.9968744 | 0.008017088
[23 empty] | 1016760 | 1.000322 | 0.9670213 | 0.003577569 | 0.9968742 | 0.00580636 | 0.9968751 | 0.008017101
[23 empty] | 1017060 | 1.000322 | 0.9670213 | 0.003577569 | 0.9968749 | 0.005806375 | 0.9968757 | 0.008017115
[23 empty] | 1017360 | 1.001401 | 0.9670213 | 0.003577569 | 0.9968755 | 0.00580639 | 0.9968764 | 0.008017128
[23 empty] | 1017660 | 1.001401 | 0.9670213 | 0.003577569 | 0.9968761 | 0.005806405 | 0.996877 | 0.008017141
[23 empty] | 1017960 | 1.001401 | 0.9670213 | 0.003577569 | 0.9968768 | 0.00580642 | 0.9968776 | 0.008017154
[23 empty] | 1018260 | 1.003559 | 0.9670213 | 0.003577569 | 0.9968774 | 0.005806436 | 0.9968783 | 0.008017168
[23 empty] | 1018560 | 1.00248 | 0.9670213 | 0.003577569 | 0.9968781 | 0.005806451 | 0.9968789 | 0.008017181
[23 empty] | 1018860 | 1.001401 | 0.9670213 | 0.003577569 | 0.9968787 | 0.005806466 | 0.9968795 | 0.008017194
[23 empty] | 1019160 | 1.00248 | 0.9670213 | 0.003577569 | 0.9968793 | 0.005806481 | 0.9968802 | 0.008017207
[23 empty] | 1019460 | 1.000322 | 0.9670213 | 0.003577569 | 0.99688 | 0.005806496 | 0.9968808 | 0.008017221
[23 empty] | 1019760 | 1.00248 | 0.9670213 | 0.003577569 | 0.9968806 | 0.005806511 | 0.9968815 | 0.008017234
[23 empty] | 1020060 | 1.00248 | 0.9670213 | 0.003577569 | 0.9968812 | 0.005806526 | 0.9968821 | 0.008017247
[23 empty] | 1020360 | 1.00248 | 0.9670213 | 0.003577569 | 0.9968819 | 0.005806541 | 0.9968827 | 0.00801726
[23 empty] | 1020660 | 1.003559 | 0.9670213 | 0.003577569 | 0.9968825 | 0.005806556 | 0.9968834 | 0.008017273
[23 empty] | 1020960 | 1.003559 | 0.9670213 | 0.003577569 | 0.9968831 | 0.00580657 | 0.996884 | 0.008017286
[23 empty] | 1021260 | 1.00248 | 0.9670213 | 0.003577569 | 0.9968838 | 0.005806585 | 0.9968846 | 0.008017299
[23 empty] | 1021560 | 1.00248 | 0.9670213 | 0.003577569 | 0.9968844 | 0.0058066 | 0.9968852 | 0.008017313
[23 empty] | 1021860 | 1.003559 | 0.9670213 | 0.003577569 | 0.996885 | 0.005806615 | 0.9968859 | 0.008017326
[23 empty] | 1022160 | 1.003559 | 0.9670213 | 0.003577569 | 0.9968856 | 0.00580663 | 0.9968865 | 0.008017339
[23 empty] | 1022460 | 1.003559 | 0.9670213 | 0.003577569 | 0.9968863 | 0.005806645 | 0.9968871 | 0.008017352
[23 empty] | 1022760 | 1.001401 | 0.9670213 | 0.003577569 | 0.9968869 | 0.00580666 | 0.9968877 | 0.008017365
[23 empty] | 1023060 | 1.000322 | 0.9670213 | 0.003577569 | 0.9968875 | 0.005806674 | 0.9968884 | 0.008017378
[23 empty] | 1023360 | 1.00248 | 0.9670213 | 0.003577569 | 0.9968881 | 0.005806689 | 0.996889 | 0.008017391
[23 empty] | 1023660 | 1.00248 | 0.9670213 | 0.003577569 | 0.9968887 | 0.005806704 | 0.9968896 | 0.008017404
[23 empty] | 1023960 | 1.00248 | 0.9670213 | 0.003577569 | 0.9968894 | 0.005806718 | 0.9968902 | 0.008017417
[23 empty] | 1024260 | 1.00248 | 0.9670213 | 0.003577569 | 0.99689 | 0.005806733 | 0.9968908 | 0.00801743
[23 empty] | 1024560 | 1.001401 | 0.9670213 | 0.003577569 | 0.9968906 | 0.005806748 | 0.9968915 | 0.008017443
[23 empty] | 1024860 | 1.001401 | 0.9670213 | 0.003577569 | 0.9968912 | 0.005806762 | 0.9968921 | 0.008017456
[23 empty] | 1025160 | 1.00248 | 0.9670213 | 0.003577569 | 0.9968918 | 0.005806777 | 0.9968927 | 0.008017469
[23 empty] | 1025460 | 1.00248 | 0.9670213 | 0.003577569 | 0.9968925 | 0.005806792 | 0.9968933 | 0.008017482
[23 empty] | 1025760 | 1.001401 | 0.9670213 | 0.003577569 | 0.9968931 | 0.005806806 | 0.9968939 | 0.008017495
[23 empty] | 1026060 | 1.001401 | 0.9670213 | 0.003577569 | 0.9968937 | 0.005806821 | 0.9968945 | 0.008017508
[23 empty] | 1026360 | 1.001401 | 0.9670213 | 0.003577569 | 0.9968943 | 0.005806835 | 0.9968951 | 0.008017521
[23 empty] | 1026660 | 1.001401 | 0.9670213 | 0.003577569 | 0.9968949 | 0.00580685 | 0.9968958 | 0.008017533
[23 empty] | 1026960 | 1.00248 | 0.9670213 | 0.003577569 | 0.9968955 | 0.005806864 | 0.9968964 | 0.008017546
[23 empty] | 1027260 | 1.000322 | 0.9670213 | 0.003577569 | 0.9968961 | 0.005806879 | 0.996897 | 0.008017559
[23 empty] | 1027560 | 1.001401 | 0.9670213 | 0.003577569 | 0.9968967 | 0.005806893 | 0.9968976 | 0.008017572
[23 empty] | 1027860 | 1.001401 | 0.9670213 | 0.003577569 | 0.9968973 | 0.005806908 | 0.9968982 | 0.008017585
[23 empty] | 1028160 | 1.001401 | 0.9670213 | 0.003577569 | 0.9968979 | 0.005806922 | 0.9968988 | 0.008017598
[23 empty] | 1028460 | 1.001401 | 0.9670213 | 0.003577569 | 0.9968985 | 0.005806937 | 0.9968994 | 0.008017611
[23 empty] | 1028760 | 1.001401 | 0.9670213 | 0.003577569 | 0.9968991 | 0.005806951 | 0.9969 | 0.008017623
[23 empty] | 1029060 | 1.00248 | 0.9670213 | 0.003577569 | 0.9968997 | 0.005806965 | 0.9969006 | 0.008017636
[23 empty] | 1029360 | 1.000322 | 0.9670213 | 0.003577569 | 0.9969004 | 0.00580698 | 0.9969012 | 0.008017649
[23 empty] | 1029660 | 1.000322 | 0.9670213 | 0.003577569 | 0.996901 | 0.005806994 | 0.9969018 | 0.008017662
[23 empty] | 1029960 | 1.000322 | 0.9670213 | 0.003577569 | 0.9969016 | 0.005807008 | 0.9969024 | 0.008017674
[23 empty] | 1030260 | 1.000322 | 0.9670213 | 0.003577569 | 0.9969022 | 0.005807023 | 0.996903 | 0.008017687
[23 empty] | 1030560 | 1.00248 | 0.9670213 | 0.003577569 | 0.9969027 | 0.005807037 | 0.9969036 | 0.0080177
[23 empty] | 1030860 | 1.00248 | 0.9670213 | 0.003577569 | 0.9969033 | 0.005807051 | 0.9969042 | 0.008017713
[23 empty] | 1031160 | 1.003559 | 0.9670213 | 0.003577569 | 0.9969039 | 0.005807065 | 0.9969048 | 0.008017725
[23 empty] | 1031460 | 1.00248 | 0.9670213 | 0.003577569 | 0.9969045 | 0.005807079 | 0.9969054 | 0.008017738
[23 empty] | 1031760 | 1.000322 | 0.9670213 | 0.003577569 | 0.9969051 | 0.005807094 | 0.996906 | 0.008017751
[23 empty] | 1032060 | 1.000322 | 0.9670213 | 0.003577569 | 0.9969057 | 0.005807108 | 0.9969066 | 0.008017763
[23 empty] | 1032360 | 1.00248 | 0.9670213 | 0.003577569 | 0.9969063 | 0.005807122 | 0.9969072 | 0.008017776
[23 empty] | 1032660 | 1.000322 | 0.9670213 | 0.003577569 | 0.9969069 | 0.005807136 | 0.9969078 | 0.008017789
[23 empty] | 1032960 | 1.00248 | 0.9670213 | 0.003577569 | 0.9969075 | 0.00580715 | 0.9969084 | 0.008017801
[23 empty] | 1033260 | 1.00248 | 0.9670213 | 0.003577569 | 0.9969081 | 0.005807164 | 0.996909 | 0.008017814
[23 empty] | 1033560 | 1.003559 | 0.9670213 | 0.003577569 | 0.9969087 | 0.005807178 | 0.9969095 | 0.008017827
[23 empty] | 1033860 | 1.00248 | 0.9670213 | 0.003577569 | 0.9969093 | 0.005807192 | 0.9969101 | 0.008017839
[23 empty] | 1034160 | 1.003559 | 0.9670213 | 0.003577569 | 0.9969098 | 0.005807206 | 0.9969107 | 0.008017852
[23 empty] | 1034460 | 1.00248 | 0.9670213 | 0.003577569 | 0.9969104 | 0.00580722 | 0.9969113 | 0.008017864
[23 empty] | 1034760 | 1.001401 | 0.9670213 | 0.003577569 | 0.996911 | 0.005807234 | 0.9969119 | 0.008017877
[23 empty] | 1035060 | 1.000322 | 0.9670213 | 0.003577569 | 0.9969116 | 0.005807248 | 0.9969125 | 0.00801789
[23 empty] | 1035360 | 1.001401 | 0.9670213 | 0.003577569 | 0.9969122 | 0.005807262 | 0.996913 | 0.008017902
[23 empty] | 1035660 | 1.000322 | 0.9670213 | 0.003577569 | 0.9969128 | 0.005807276 | 0.9969136 | 0.008017915
[23 empty] | 1035960 | 1.00248 | 0.9670213 | 0.003577569 | 0.9969133 | 0.00580729 | 0.9969142 | 0.008017927
[23 empty] | 1036260 | 1.004638 | 0.9670213 | 0.003577569 | 0.9969139 | 0.005807304 | 0.9969148 | 0.00801794
[23 empty] | 1036560 | 1.003559 | 0.9670213 | 0.003577569 | 0.9969145 | 0.005807318 | 0.9969154 | 0.008017952
[23 empty] | 1036860 | 1.004638 | 0.9670213 | 0.003577569 | 0.9969151 | 0.005807332 | 0.996916 | 0.008017965
[23 empty] | 1037160 | 1.00248 | 0.9670213 | 0.003577569 | 0.9969157 | 0.005807345 | 0.9969165 | 0.008017977
[23 empty] | 1037460 | 1.001401 | 0.9670213 | 0.003577569 | 0.9969162 | 0.005807359 | 0.9969171 | 0.00801799
[23 empty] | 1037760 | 0.9981643 | 0.9670213 | 0.003577569 | 0.9969168 | 0.005807373 | 0.9969177 | 0.008018002
[23 empty] | 1038060 | 0.9992433 | 0.9670213 | 0.003577569 | 0.9969174 | 0.005807387 | 0.9969183 | 0.008018014
[23 empty] | 1038360 | 0.9992433 | 0.9670213 | 0.003577569 | 0.996918 | 0.005807401 | 0.9969188 | 0.008018027
[23 empty] | 1038660 | 1.000322 | 0.9670213 | 0.003577569 | 0.9969185 | 0.005807414 | 0.9969194 | 0.008018039
[23 empty] | 1038960 | 1.000322 | 0.9670213 | 0.003577569 | 0.9969191 | 0.005807428 | 0.99692 | 0.008018052
[23 empty] | 1039260 | 1.001401 | 0.9670213 | 0.003577569 | 0.9969197 | 0.005807442 | 0.9969205 | 0.008018064
[23 empty] | 1039560 | 1.001401 | 0.9670213 | 0.003577569 | 0.9969202 | 0.005807455 | 0.9969211 | 0.008018076
[23 empty] | 1039860 | 1.003559 | 0.9670213 | 0.003577569 | 0.9969208 | 0.005807469 | 0.9969217 | 0.008018089
[23 empty] | 1040160 | 1.00248 | 0.9670213 | 0.003577569 | 0.9969214 | 0.005807483 | 0.9969222 | 0.008018101
[23 empty] | 1040460 | 1.003559 | 0.9670213 | 0.003577569 | 0.9969219 | 0.005807496 | 0.9969228 | 0.008018113
[23 empty] | 1040760 | 1.00248 | 0.9670213 | 0.003577569 | 0.9969225 | 0.00580751 | 0.9969234 | 0.008018126
[23 empty] | 1041060 | 1.000322 | 0.9670213 | 0.003577569 | 0.9969231 | 0.005807523 | 0.9969239 | 0.008018138
[23 empty] | 1041360 | 1.000322 | 0.9670213 | 0.003577569 | 0.9969236 | 0.005807537 | 0.9969245 | 0.00801815
[23 empty] | 1041660 | 1.000322 | 0.9670213 | 0.003577569 | 0.9969242 | 0.00580755 | 0.9969251 | 0.008018163
[23 empty] | 1041960 | 1.001401 | 0.9670213 | 0.003577569 | 0.9969248 | 0.005807564 | 0.9969256 | 0.008018175
[23 empty] | 1042260 | 1.001401 | 0.9670213 | 0.003577569 | 0.9969253 | 0.005807577 | 0.9969262 | 0.008018187
[23 empty] | 1042560 | 1.00248 | 0.9670213 | 0.003577569 | 0.9969259 | 0.005807591 | 0.9969268 | 0.008018199
[23 empty] | 1042860 | 1.003559 | 0.9670213 | 0.003577569 | 0.9969264 | 0.005807604 | 0.9969273 | 0.008018212
[23 empty] | 1043160 | 1.001401 | 0.9670213 | 0.003577569 | 0.996927 | 0.005807618 | 0.9969279 | 0.008018224
[23 empty] | 1043460 | 1.000322 | 0.9670213 | 0.003577569 | 0.9969276 | 0.005807631 | 0.9969284 | 0.008018236
[23 empty] | 1043760 | 1.000322 | 0.9670213 | 0.003577569 | 0.9969281 | 0.005807645 | 0.996929 | 0.008018248
[23 empty] | 1044060 | 1.000322 | 0.9670213 | 0.003577569 | 0.9969287 | 0.005807658 | 0.9969295 | 0.00801826
[23 empty] | 1044360 | 1.001401 | 0.9670213 | 0.003577569 | 0.9969292 | 0.005807671 | 0.9969301 | 0.008018273
[23 empty] | 1044660 | 1.00248 | 0.9670213 | 0.003577569 | 0.9969298 | 0.005807685 | 0.9969307 | 0.008018285
[23 empty] | 1044960 | 1.003559 | 0.9670213 | 0.003577569 | 0.9969303 | 0.005807698 | 0.9969312 | 0.008018297
[23 empty] | 1045260 | 1.003559 | 0.9670213 | 0.003577569 | 0.9969309 | 0.005807711 | 0.9969318 | 0.008018309
[23 empty] | 1045560 | 1.001401 | 0.9670213 | 0.003577569 | 0.9969314 | 0.005807725 | 0.9969323 | 0.008018321
[23 empty] | 1045860 | 1.004638 | 0.9670213 | 0.003577569 | 0.996932 | 0.005807738 | 0.9969329 | 0.008018333
[23 empty] | 1046160 | 1.000322 | 0.9670213 | 0.003577569 | 0.9969325 | 0.005807751 | 0.9969334 | 0.008018345
[23 empty] | 1046460 | 1.001401 | 0.9670213 | 0.003577569 | 0.9969331 | 0.005807764 | 0.996934 | 0.008018357
[23 empty] | 1046760 | 1.00248 | 0.9670213 | 0.003577569 | 0.9969336 | 0.005807778 | 0.9969345 | 0.008018369
[23 empty] | 1047060 | 1.001401 | 0.9670213 | 0.003577569 | 0.9969342 | 0.005807791 | 0.9969351 | 0.008018382
[23 empty] | 1047360 | 1.001401 | 0.9670213 | 0.003577569 | 0.9969347 | 0.005807804 | 0.9969356 | 0.008018394
[23 empty] | 1047660 | 1.001401 | 0.9670213 | 0.003577569 | 0.9969353 | 0.005807817 | 0.9969362 | 0.008018406
[23 empty] | 1047960 | 1.001401 | 0.9670213 | 0.003577569 | 0.9969358 | 0.00580783 | 0.9969367 | 0.008018418
[23 empty] | 1048260 | 1.00248 | 0.9670213 | 0.003577569 | 0.9969364 | 0.005807843 | 0.9969372 | 0.00801843
[23 empty] | 1048560 | 1.003559 | 0.9670213 | 0.003577569 | 0.9969369 | 0.005807856 | 0.9969378 | 0.008018442
[23 empty] | 1048860 | 1.00248 | 0.9670213 | 0.003577569 | 0.9969374 | 0.00580787 | 0.9969383 | 0.008018454
[23 empty] | 1049160 | 1.003559 | 0.9670213 | 0.003577569 | 0.996938 | 0.005807883 | 0.9969389 | 0.008018466
[23 empty] | 1049460 | 1.00248 | 0.9670213 | 0.003577569 | 0.9969385 | 0.005807896 | 0.9969394 | 0.008018478
[23 empty] | 1049760 | 1.001401 | 0.9670213 | 0.003577569 | 0.9969391 | 0.005807909 | 0.9969399 | 0.00801849
[23 empty] | 1050060 | 1.000322 | 0.9670213 | 0.003577569 | 0.9969396 | 0.005807922 | 0.9969405 | 0.008018501
[23 empty] | 1050360 | 1.001401 | 0.9670213 | 0.003577569 | 0.9969401 | 0.005807935 | 0.996941 | 0.008018513
[23 empty] | 1050660 | 1.001401 | 0.9670213 | 0.003577569 | 0.9969407 | 0.005807948 | 0.9969416 | 0.008018525
[23 empty] | 1050960 | 1.00248 | 0.9670213 | 0.003577569 | 0.9969412 | 0.005807961 | 0.9969421 | 0.008018537
[23 empty] | 1051260 | 1.001401 | 0.9670213 | 0.003577569 | 0.9969418 | 0.005807974 | 0.9969426 | 0.008018549
[23 empty] | 1051560 | 1.003559 | 0.9670213 | 0.003577569 | 0.9969423 | 0.005807986 | 0.9969432 | 0.008018561
[23 empty] | 1051860 | 1.001401 | 0.9670213 | 0.003577569 | 0.9969428 | 0.005807999 | 0.9969437 | 0.008018573
[23 empty] | 1052160 | 1.001401 | 0.9670213 | 0.003577569 | 0.9969434 | 0.005808012 | 0.9969442 | 0.008018585
[23 empty] | 1052460 | 1.00248 | 0.9670213 | 0.003577569 | 0.9969439 | 0.005808025 | 0.9969448 | 0.008018597
[23 empty] | 1052760 | 1.00248 | 0.9670213 | 0.003577569 | 0.9969444 | 0.005808038 | 0.9969453 | 0.008018608
[23 empty] | 1053060 | 1.001401 | 0.9670213 | 0.003577569 | 0.9969449 | 0.005808051 | 0.9969458 | 0.00801862
[23 empty] | 1053360 | 1.000322 | 0.9670213 | 0.003577569 | 0.9969455 | 0.005808064 | 0.9969464 | 0.008018632
[23 empty] | 1053660 | 1.001401 | 0.9670213 | 0.003577569 | 0.996946 | 0.005808076 | 0.9969469 | 0.008018644
[23 empty] | 1053960 | 1.000322 | 0.9670213 | 0.003577569 | 0.9969465 | 0.005808089 | 0.9969474 | 0.008018656
[23 empty] | 1054260 | 1.000322 | 0.9670213 | 0.003577569 | 0.9969471 | 0.005808102 | 0.9969479 | 0.008018667
[23 empty] | 1054560 | 1.001401 | 0.9670213 | 0.003577569 | 0.9969476 | 0.005808115 | 0.9969485 | 0.008018679
[23 empty] | 1054860 | 1.000322 | 0.9670213 | 0.003577569 | 0.9969481 | 0.005808127 | 0.996949 | 0.008018691
[23 empty] | 1055160 | 1.000322 | 0.9670213 | 0.003577569 | 0.9969486 | 0.00580814 | 0.9969495 | 0.008018703
[23 empty] | 1055460 | 1.000322 | 0.9670213 | 0.003577569 | 0.9969491 | 0.005808153 | 0.99695 | 0.008018714
[23 empty] | 1055760 | 1.001401 | 0.9670213 | 0.003577569 | 0.9969497 | 0.005808165 | 0.9969506 | 0.008018726
[23 empty] | 1056060 | 0.9992433 | 0.9670213 | 0.003577569 | 0.9969502 | 0.005808178 | 0.9969511 | 0.008018738
[23 empty] | 1056360 | 1.000322 | 0.9670213 | 0.003577569 | 0.9969507 | 0.005808191 | 0.9969516 | 0.008018749
[23 empty] | 1056660 | 1.001401 | 0.9670213 | 0.003577569 | 0.9969512 | 0.005808203 | 0.9969521 | 0.008018761
[23 empty] | 1056960 | 1.00248 | 0.9670213 | 0.003577569 | 0.9969517 | 0.005808216 | 0.9969526 | 0.008018773
[23 empty] | 1057260 | 1.001401 | 0.9670213 | 0.003577569 | 0.9969523 | 0.005808228 | 0.9969531 | 0.008018784
[23 empty] | 1057560 | 1.00248 | 0.9670213 | 0.003577569 | 0.9969528 | 0.005808241 | 0.9969537 | 0.008018796
[23 empty] | 1057860 | 1.001401 | 0.9670213 | 0.003577569 | 0.9969533 | 0.005808253 | 0.9969542 | 0.008018808
[23 empty] | 1058160 | 1.001401 | 0.9670213 | 0.003577569 | 0.9969538 | 0.005808266 | 0.9969547 | 0.008018819
[23 empty] | 1058460 | 0.9992433 | 0.9670213 | 0.003577569 | 0.9969543 | 0.005808278 | 0.9969552 | 0.008018831
[23 empty] | 1058760 | 0.9992433 | 0.9670213 | 0.003577569 | 0.9969548 | 0.005808291 | 0.9969557 | 0.008018842
[23 empty] | 1059060 | 1.000322 | 0.9670213 | 0.003577569 | 0.9969554 | 0.005808303 | 0.9969562 | 0.008018854
[23 empty] | 1059360 | 0.9992433 | 0.9670213 | 0.003577569 | 0.9969559 | 0.005808316 | 0.9969568 | 0.008018865
[23 empty] | 1059660 | 1.000322 | 0.9670213 | 0.003577569 | 0.9969564 | 0.005808328 | 0.9969573 | 0.008018877
[23 empty] | 1059960 | 1.000322 | 0.9670213 | 0.003577569 | 0.9969569 | 0.005808341 | 0.9969578 | 0.008018889
[23 empty] | 1060260 | 1.000322 | 0.9670213 | 0.003577569 | 0.9969574 | 0.005808353 | 0.9969583 | 0.0080189
[23 empty] | 1060560 | 1.001401 | 0.9670213 | 0.003577569 | 0.9969579 | 0.005808365 | 0.9969588 | 0.008018912
[23 empty] | 1060860 | 1.001401 | 0.9670213 | 0.003577569 | 0.9969584 | 0.005808378 | 0.9969593 | 0.008018923
[23 empty] | 1061160 | 1.00248 | 0.9670213 | 0.003577569 | 0.9969589 | 0.00580839 | 0.9969598 | 0.008018935
[23 empty] | 1061460 | 1.003559 | 0.9670213 | 0.003577569 | 0.9969594 | 0.005808402 | 0.9969603 | 0.008018946
[23 empty] | 1061760 | 1.001401 | 0.9670213 | 0.003577569 | 0.9969599 | 0.005808415 | 0.9969608 | 0.008018958
[23 empty] | 1062060 | 1.00248 | 0.9670213 | 0.003577569 | 0.9969604 | 0.005808427 | 0.9969613 | 0.008018969
[23 empty] | 1062360 | 1.000322 | 0.9670213 | 0.003577569 | 0.9969609 | 0.005808439 | 0.9969618 | 0.00801898
[23 empty] | 1062660 | 1.000322 | 0.9670213 | 0.003577569 | 0.9969614 | 0.005808452 | 0.9969623 | 0.008018992
[23 empty] | 1062960 | 0.9981643 | 0.9670213 | 0.003577569 | 0.9969619 | 0.005808464 | 0.9969628 | 0.008019003
[23 empty] | 1063260 | 0.9981643 | 0.9670213 | 0.003577569 | 0.9969624 | 0.005808476 | 0.9969633 | 0.008019015
[23 empty] | 1063560 | 0.9992433 | 0.9670213 | 0.003577569 | 0.9969629 | 0.005808488 | 0.9969638 | 0.008019026
[23 empty] | 1063860 | 1.000322 | 0.9670213 | 0.003577569 | 0.9969634 | 0.0058085 | 0.9969643 | 0.008019037
[23 empty] | 1064160 | 1.001401 | 0.9670213 | 0.003577569 | 0.9969639 | 0.005808512 | 0.9969648 | 0.008019049
[23 empty] | 1064460 | 1.001401 | 0.9670213 | 0.003577569 | 0.9969644 | 0.005808525 | 0.9969653 | 0.00801906
[23 empty] | 1064760 | 1.00248 | 0.9670213 | 0.003577569 | 0.9969649 | 0.005808537 | 0.9969658 | 0.008019072
[23 empty] | 1065060 | 1.00248 | 0.9670213 | 0.003577569 | 0.9969654 | 0.005808549 | 0.9969663 | 0.008019083
[23 empty] | 1065360 | 1.003559 | 0.9670213 | 0.003577569 | 0.9969659 | 0.005808561 | 0.9969668 | 0.008019094
[23 empty] | 1065660 | 1.003559 | 0.9670213 | 0.003577569 | 0.9969664 | 0.005808573 | 0.9969673 | 0.008019105
[23 empty] | 1065960 | 1.00248 | 0.9670213 | 0.003577569 | 0.9969669 | 0.005808585 | 0.9969678 | 0.008019117
[23 empty] | 1066260 | 0.9992433 | 0.9670213 | 0.003577569 | 0.9969674 | 0.005808597 | 0.9969683 | 0.008019128
[23 empty] | 1066560 | 1.001401 | 0.9670213 | 0.003577569 | 0.9969679 | 0.005808609 | 0.9969688 | 0.008019139
[23 empty] | 1066860 | 0.9992433 | 0.9670213 | 0.003577569 | 0.9969684 | 0.005808621 | 0.9969693 | 0.008019151
[23 empty] | 1067160 | 0.9992433 | 0.9670213 | 0.003577569 | 0.9969689 | 0.005808633 | 0.9969698 | 0.008019162
[23 empty] | 1067460 | 1.000322 | 0.9670213 | 0.003577569 | 0.9969694 | 0.005808645 | 0.9969703 | 0.008019173
[23 empty] | 1067760 | 0.9992433 | 0.9670213 | 0.003577569 | 0.9969699 | 0.005808657 | 0.9969708 | 0.008019184
[23 empty] | 1068060 | 1.000322 | 0.9670213 | 0.003577569 | 0.9969704 | 0.005808669 | 0.9969712 | 0.008019195
[23 empty] | 1068360 | 1.00248 | 0.9670213 | 0.003577569 | 0.9969708 | 0.005808681 | 0.9969717 | 0.008019207
[23 empty] | 1068660 | 1.00248 | 0.9670213 | 0.003577569 | 0.9969713 | 0.005808693 | 0.9969722 | 0.008019218
[23 empty] | 1068960 | 1.001401 | 0.9670213 | 0.003577569 | 0.9969718 | 0.005808705 | 0.9969727 | 0.008019229
[23 empty] | 1069260 | 1.003559 | 0.9670213 | 0.003577569 | 0.9969723 | 0.005808717 | 0.9969732 | 0.00801924
[23 empty] | 1069560 | 1.00248 | 0.9670213 | 0.003577569 | 0.9969728 | 0.005808728 | 0.9969737 | 0.008019251
[23 empty] | 1069860 | 1.001401 | 0.9670213 | 0.003577569 | 0.9969733 | 0.00580874 | 0.9969742 | 0.008019262
[23 empty] | 1070160 | 1.001401 | 0.9670213 | 0.003577569 | 0.9969738 | 0.005808752 | 0.9969746 | 0.008019274
[23 empty] | 1070460 | 0.9970853 | 0.9670213 | 0.003577569 | 0.9969742 | 0.005808764 | 0.9969751 | 0.008019285
[23 empty] | 1070760 | 0.9981643 | 0.9670213 | 0.003577569 | 0.9969747 | 0.005808776 | 0.9969756 | 0.008019296
[23 empty] | 1071060 | 1.000322 | 0.9670213 | 0.003577569 | 0.9969752 | 0.005808787 | 0.9969761 | 0.008019307
[23 empty] | 1071360 | 0.9992433 | 0.9670213 | 0.003577569 | 0.9969757 | 0.005808799 | 0.9969766 | 0.008019318
[23 empty] | 1071660 | 1.001401 | 0.9670213 | 0.003577569 | 0.9969762 | 0.005808811 | 0.996977 | 0.008019329
[23 empty] | 1071960 | 1.00248 | 0.9670213 | 0.003577569 | 0.9969766 | 0.005808823 | 0.9969775 | 0.00801934
[23 empty] | 1072260 | 1.001401 | 0.9670213 | 0.003577569 | 0.9969771 | 0.005808834 | 0.996978 | 0.008019351
[23 empty] | 1072560 | 1.001401 | 0.9670213 | 0.003577569 | 0.9969776 | 0.005808846 | 0.9969785 | 0.008019362
[23 empty] | 1072860 | 1.003559 | 0.9670213 | 0.003577569 | 0.9969781 | 0.005808858 | 0.996979 | 0.008019373
[23 empty] | 1073160 | 1.00248 | 0.9670213 | 0.003577569 | 0.9969785 | 0.005808869 | 0.9969794 | 0.008019384
[23 empty] | 1073460 | 1.001401 | 0.9670213 | 0.003577569 | 0.996979 | 0.005808881 | 0.9969799 | 0.008019395
[23 empty] | 1073760 | 1.000322 | 0.9670213 | 0.003577569 | 0.9969795 | 0.005808893 | 0.9969804 | 0.008019406
[23 empty] | 1074060 | 1.000322 | 0.9670213 | 0.003577569 | 0.99698 | 0.005808904 | 0.9969809 | 0.008019417
[23 empty] | 1074360 | 0.9992433 | 0.9670213 | 0.003577569 | 0.9969804 | 0.005808916 | 0.9969813 | 0.008019428
[23 empty] | 1074660 | 1.000322 | 0.9670213 | 0.003577569 | 0.9969809 | 0.005808927 | 0.9969818 | 0.008019439
[23 empty] | 1074960 | 1.001401 | 0.9670213 | 0.003577569 | 0.9969814 | 0.005808939 | 0.9969823 | 0.00801945
[23 empty] | 1075260 | 1.001401 | 0.9670213 | 0.003577569 | 0.9969818 | 0.00580895 | 0.9969827 | 0.008019461
[23 empty] | 1075560 | 1.000322 | 0.9670213 | 0.003577569 | 0.9969823 | 0.005808962 | 0.9969832 | 0.008019472
[23 empty] | 1075860 | 1.001401 | 0.9670213 | 0.003577569 | 0.9969828 | 0.005808973 | 0.9969837 | 0.008019483
[23 empty] | 1076160 | 1.00248 | 0.9670213 | 0.003577569 | 0.9969832 | 0.005808985 | 0.9969841 | 0.008019494
[23 empty] | 1076460 | 1.001401 | 0.9670213 | 0.003577569 | 0.9969837 | 0.005808996 | 0.9969846 | 0.008019505
[23 empty] | 1076760 | 1.000322 | 0.9670213 | 0.003577569 | 0.9969842 | 0.005809008 | 0.9969851 | 0.008019515
[23 empty] | 1077060 | 0.9992433 | 0.9670213 | 0.003577569 | 0.9969846 | 0.005809019 | 0.9969855 | 0.008019526
[23 empty] | 1077360 | 1.000322 | 0.9670213 | 0.003577569 | 0.9969851 | 0.005809031 | 0.996986 | 0.008019537
[23 empty] | 1077660 | 1.000322 | 0.9670213 | 0.003577569 | 0.9969856 | 0.005809042 | 0.9969865 | 0.008019548
[23 empty] | 1077960 | 1.000322 | 0.9670213 | 0.003577569 | 0.996986 | 0.005809053 | 0.9969869 | 0.008019559
[23 empty] | 1078260 | 0.9992433 | 0.9670213 | 0.003577569 | 0.9969865 | 0.005809065 | 0.9969874 | 0.00801957
[23 empty] | 1078560 | 1.001401 | 0.9670213 | 0.003577569 | 0.996987 | 0.005809076 | 0.9969879 | 0.00801958
[23 empty] | 1078860 | 1.001401 | 0.9670213 | 0.003577569 | 0.9969874 | 0.005809088 | 0.9969883 | 0.008019591
[23 empty] | 1079160 | 1.001401 | 0.9670213 | 0.003577569 | 0.9969879 | 0.005809099 | 0.9969888 | 0.008019602
[23 empty] | 1079460 | 1.001401 | 0.9670213 | 0.003577569 | 0.9969883 | 0.00580911 | 0.9969892 | 0.008019613
[23 empty] | 1079760 | 1.00248 | 0.9670213 | 0.003577569 | 0.9969888 | 0.005809121 | 0.9969897 | 0.008019623
[23 empty] | 1080060 | 1.001401 | 0.9670213 | 0.003577569 | 0.9969893 | 0.005809133 | 0.9969902 | 0.008019634
[23 empty] | 1080360 | 1.000322 | 0.9670213 | 0.003577569 | 0.9969897 | 0.005809144 | 0.9969906 | 0.008019645
[23 empty] | 1080660 | 1.001401 | 0.9670213 | 0.003577569 | 0.9969902 | 0.005809155 | 0.9969911 | 0.008019656
[23 empty] | 1080960 | 1.000322 | 0.9670213 | 0.003577569 | 0.9969906 | 0.005809166 | 0.9969915 | 0.008019666
[23 empty] | 1081260 | 1.001401 | 0.9670213 | 0.003577569 | 0.9969911 | 0.005809178 | 0.996992 | 0.008019677
[23 empty] | 1081560 | 1.000322 | 0.9670213 | 0.003577569 | 0.9969915 | 0.005809189 | 0.9969924 | 0.008019688
[23 empty] | 1081860 | 1.00248 | 0.9670213 | 0.003577569 | 0.996992 | 0.0058092 | 0.9969929 | 0.008019698
[23 empty] | 1082160 | 1.00248 | 0.9670213 | 0.003577569 | 0.9969924 | 0.005809211 | 0.9969933 | 0.008019709
[23 empty] | 1082460 | 1.001401 | 0.9670213 | 0.003577569 | 0.9969929 | 0.005809222 | 0.9969938 | 0.00801972
[23 empty] | 1082760 | 1.001401 | 0.9670213 | 0.003577569 | 0.9969933 | 0.005809233 | 0.9969942 | 0.00801973
[23 empty] | 1083060 | 1.001401 | 0.9670213 | 0.003577569 | 0.9969938 | 0.005809245 | 0.9969947 | 0.008019741
[23 empty] | 1083360 | 1.00248 | 0.9670213 | 0.003577569 | 0.9969942 | 0.005809256 | 0.9969951 | 0.008019751
[23 empty] | 1083660 | 1.000322 | 0.9670213 | 0.003577569 | 0.9969947 | 0.005809267 | 0.9969956 | 0.008019762
[23 empty] | 1083960 | 1.001401 | 0.9670213 | 0.003577569 | 0.9969951 | 0.005809278 | 0.996996 | 0.008019773
[23 empty] | 1084260 | 1.000322 | 0.9670213 | 0.003577569 | 0.9969956 | 0.005809289 | 0.9969965 | 0.008019783
[23 empty] | 1084560 | 1.00248 | 0.9670213 | 0.003577569 | 0.996996 | 0.0058093 | 0.9969969 | 0.008019794
[23 empty] | 1084860 | 1.00248 | 0.9670213 | 0.003577569 | 0.9969965 | 0.005809311 | 0.9969974 | 0.008019804
[23 empty] | 1085160 | 1.00248 | 0.9670213 | 0.003577569 | 0.9969969 | 0.005809322 | 0.9969978 | 0.008019815
[23 empty] | 1085460 | 1.00248 | 0.9670213 | 0.003577569 | 0.9969974 | 0.005809333 | 0.9969983 | 0.008019825
[23 empty] | 1085760 | 1.003559 | 0.9670213 | 0.003577569 | 0.9969978 | 0.005809344 | 0.9969987 | 0.008019836
[23 empty] | 1086060 | 1.000322 | 0.9670213 | 0.003577569 | 0.9969983 | 0.005809355 | 0.9969992 | 0.008019846
[23 empty] | 1086360 | 1.000322 | 0.9670213 | 0.003577569 | 0.9969987 | 0.005809366 | 0.9969996 | 0.008019857
[23 empty] | 1086660 | 0.9992433 | 0.9670213 | 0.003577569 | 0.9969991 | 0.005809377 | 0.997 | 0.008019867
[23 empty] | 1086960 | 1.001401 | 0.9670213 | 0.003577569 | 0.9969996 | 0.005809387 | 0.9970005 | 0.008019878
[23 empty] | 1087260 | 1.000322 | 0.9670213 | 0.003577569 | 0.997 | 0.005809398 | 0.9970009 | 0.008019888
[23 empty] | 1087560 | 1.00248 | 0.9670213 | 0.003577569 | 0.9970005 | 0.005809409 | 0.9970014 | 0.008019899
[23 empty] | 1087860 | 1.00248 | 0.9670213 | 0.003577569 | 0.9970009 | 0.00580942 | 0.9970018 | 0.008019909
[23 empty] | 1088160 | 1.000322 | 0.9670213 | 0.003577569 | 0.9970013 | 0.005809431 | 0.9970022 | 0.008019919
[23 empty] | 1088460 | 1.000322 | 0.9670213 | 0.003577569 | 0.9970018 | 0.005809442 | 0.9970027 | 0.00801993
[23 empty] | 1088760 | 1.001401 | 0.9670213 | 0.003577569 | 0.9970022 | 0.005809453 | 0.9970031 | 0.00801994
[23 empty] | 1089060 | 1.001401 | 0.9670213 | 0.003577569 | 0.9970027 | 0.005809463 | 0.9970036 | 0.008019951
[23 empty] | 1089360 | 1.000322 | 0.9670213 | 0.003577569 | 0.9970031 | 0.005809474 | 0.997004 | 0.008019961
[23 empty] | 1089660 | 1.001401 | 0.9670213 | 0.003577569 | 0.9970035 | 0.005809485 | 0.9970044 | 0.008019971
[23 empty] | 1089960 | 1.00248 | 0.9670213 | 0.003577569 | 0.997004 | 0.005809496 | 0.9970049 | 0.008019982
[23 empty] | 1090260 | 1.000322 | 0.9670213 | 0.003577569 | 0.9970044 | 0.005809506 | 0.9970053 | 0.008019992
[23 empty] | 1090560 | 1.000322 | 0.9670213 | 0.003577569 | 0.9970048 | 0.005809517 | 0.9970057 | 0.008020002
[23 empty] | 1090860 | 1.000322 | 0.9670213 | 0.003577569 | 0.9970053 | 0.005809528 | 0.9970062 | 0.008020013
[23 empty] | 1091160 | 0.9992433 | 0.9670213 | 0.003577569 | 0.9970057 | 0.005809538 | 0.9970066 | 0.008020023
[23 empty] | 1091460 | 1.00248 | 0.9670213 | 0.003577569 | 0.9970061 | 0.005809549 | 0.997007 | 0.008020033
[23 empty] | 1091760 | 1.001401 | 0.9670213 | 0.003577569 | 0.9970065 | 0.00580956 | 0.9970074 | 0.008020044
[23 empty] | 1092060 | 1.00248 | 0.9670213 | 0.003577569 | 0.997007 | 0.00580957 | 0.9970079 | 0.008020054
[23 empty] | 1092360 | 1.001401 | 0.9670213 | 0.003577569 | 0.9970074 | 0.005809581 | 0.9970083 | 0.008020064
[23 empty] | 1092660 | 1.00248 | 0.9670213 | 0.003577569 | 0.9970078 | 0.005809592 | 0.9970087 | 0.008020074
[23 empty] | 1092960 | 1.000322 | 0.9670213 | 0.003577569 | 0.9970083 | 0.005809602 | 0.9970092 | 0.008020085
[23 empty] | 1093260 | 1.001401 | 0.9670213 | 0.003577569 | 0.9970087 | 0.005809613 | 0.9970096 | 0.008020095
[23 empty] | 1093560 | 1.001401 | 0.9670213 | 0.003577569 | 0.9970091 | 0.005809623 | 0.99701 | 0.008020105
[23 empty] | 1093860 | 1.00248 | 0.9670213 | 0.003577569 | 0.9970095 | 0.005809634 | 0.9970104 | 0.008020115
[23 empty] | 1094160 | 1.001401 | 0.9670213 | 0.003577569 | 0.99701 | 0.005809644 | 0.9970109 | 0.008020125
[23 empty] | 1094460 | 0.9992433 | 0.9670213 | 0.003577569 | 0.9970104 | 0.005809655 | 0.9970113 | 0.008020136
[23 empty] | 1094760 | 1.001401 | 0.9670213 | 0.003577569 | 0.9970108 | 0.005809665 | 0.9970117 | 0.008020146
[23 empty] | 1095060 | 1.00248 | 0.9670213 | 0.003577569 | 0.9970112 | 0.005809676 | 0.9970121 | 0.008020156
[23 empty] | 1095360 | 1.001401 | 0.9670213 | 0.003577569 | 0.9970116 | 0.005809686 | 0.9970126 | 0.008020166
[23 empty] | 1095660 | 1.001401 | 0.9670213 | 0.003577569 | 0.9970121 | 0.005809697 | 0.997013 | 0.008020176
[23 empty] | 1095960 | 1.00248 | 0.9670213 | 0.003577569 | 0.9970125 | 0.005809707 | 0.9970134 | 0.008020186
[23 empty] | 1096260 | 1.001401 | 0.9670213 | 0.003577569 | 0.9970129 | 0.005809718 | 0.9970138 | 0.008020196
[23 empty] | 1096560 | 1.000322 | 0.9670213 | 0.003577569 | 0.9970133 | 0.005809728 | 0.9970142 | 0.008020206
[23 empty] | 1096860 | 1.000322 | 0.9670213 | 0.003577569 | 0.9970137 | 0.005809739 | 0.9970147 | 0.008020216
[23 empty] | 1097160 | 1.000322 | 0.9670213 | 0.003577569 | 0.9970142 | 0.005809749 | 0.9970151 | 0.008020227
[23 empty] | 1097460 | 1.001401 | 0.9670213 | 0.003577569 | 0.9970146 | 0.005809759 | 0.9970155 | 0.008020237
[23 empty] | 1097760 | 1.000322 | 0.9670213 | 0.003577569 | 0.997015 | 0.00580977 | 0.9970159 | 0.008020247
[23 empty] | 1098060 | 1.000322 | 0.9670213 | 0.003577569 | 0.9970154 | 0.00580978 | 0.9970163 | 0.008020257
[23 empty] | 1098360 | 1.001401 | 0.9670213 | 0.003577569 | 0.9970158 | 0.00580979 | 0.9970167 | 0.008020267
[23 empty] | 1098660 | 1.003559 | 0.9670213 | 0.003577569 | 0.9970162 | 0.005809801 | 0.9970171 | 0.008020277
[23 empty] | 1098960 | 1.003559 | 0.9670213 | 0.003577569 | 0.9970167 | 0.005809811 | 0.9970176 | 0.008020287
[23 empty] | 1099260 | 1.003559 | 0.9670213 | 0.003577569 | 0.9970171 | 0.005809821 | 0.997018 | 0.008020297
[23 empty] | 1099560 | 1.00248 | 0.9670213 | 0.003577569 | 0.9970175 | 0.005809831 | 0.9970184 | 0.008020307
[23 empty] | 1099860 | 1.003559 | 0.9670213 | 0.003577569 | 0.9970179 | 0.005809842 | 0.9970188 | 0.008020317
[23 empty] | 1100160 | 1.00248 | 0.9670213 | 0.003577569 | 0.9970183 | 0.005809852 | 0.9970192 | 0.008020327
[23 empty] | 1100460 | 1.00248 | 0.9670213 | 0.003577569 | 0.9970187 | 0.005809862 | 0.9970196 | 0.008020337
[23 empty] | 1100760 | 1.001401 | 0.9670213 | 0.003577569 | 0.9970191 | 0.005809872 | 0.99702 | 0.008020347
[23 empty] | 1101060 | 1.000322 | 0.9670213 | 0.003577569 | 0.9970195 | 0.005809883 | 0.9970204 | 0.008020356
[23 empty] | 1101360 | 1.00248 | 0.9670213 | 0.003577569 | 0.9970199 | 0.005809893 | 0.9970208 | 0.008020366
[23 empty] | 1101660 | 1.001401 | 0.9670213 | 0.003577569 | 0.9970203 | 0.005809903 | 0.9970213 | 0.008020376
[23 empty] | 1101960 | 1.003559 | 0.9670213 | 0.003577569 | 0.9970208 | 0.005809913 | 0.9970217 | 0.008020386
[23 empty] | 1102260 | 1.00248 | 0.9670213 | 0.003577569 | 0.9970212 | 0.005809923 | 0.9970221 | 0.008020396
[23 empty] | 1102560 | 1.004638 | 0.9670213 | 0.003577569 | 0.9970216 | 0.005809933 | 0.9970225 | 0.008020406
[23 empty] | 1102860 | 1.00248 | 0.9670213 | 0.003577569 | 0.997022 | 0.005809943 | 0.9970229 | 0.008020416
[23 empty] | 1103160 | 1.001401 | 0.9670213 | 0.003577569 | 0.9970224 | 0.005809953 | 0.9970233 | 0.008020426
[23 empty] | 1103460 | 1.001401 | 0.9670213 | 0.003577569 | 0.9970228 | 0.005809963 | 0.9970237 | 0.008020435
[23 empty] | 1103760 | 1.003559 | 0.9670213 | 0.003577569 | 0.9970232 | 0.005809974 | 0.9970241 | 0.008020445
[23 empty] | 1104060 | 1.001401 | 0.9670213 | 0.003577569 | 0.9970236 | 0.005809984 | 0.9970245 | 0.008020455
[23 empty] | 1104360 | 1.00248 | 0.9670213 | 0.003577569 | 0.997024 | 0.005809994 | 0.9970249 | 0.008020465
[23 empty] | 1104660 | 1.001401 | 0.9670213 | 0.003577569 | 0.9970244 | 0.005810004 | 0.9970253 | 0.008020475
[23 empty] | 1104960 | 1.00248 | 0.9670213 | 0.003577569 | 0.9970248 | 0.005810014 | 0.9970257 | 0.008020484
[23 empty] | 1105260 | 1.00248 | 0.9670213 | 0.003577569 | 0.9970252 | 0.005810024 | 0.9970261 | 0.008020494
[23 empty] | 1105560 | 1.003559 | 0.9670213 | 0.003577569 | 0.9970256 | 0.005810034 | 0.9970265 | 0.008020504
[23 empty] | 1105860 | 1.00248 | 0.9670213 | 0.003577569 | 0.997026 | 0.005810043 | 0.9970269 | 0.008020514
[23 empty] | 1106160 | 1.00248 | 0.9670213 | 0.003577569 | 0.9970264 | 0.005810053 | 0.9970273 | 0.008020523
[23 empty] | 1106460 | 1.003559 | 0.9670213 | 0.003577569 | 0.9970268 | 0.005810063 | 0.9970277 | 0.008020533
[23 empty] | 1106760 | 1.000322 | 0.9670213 | 0.003577569 | 0.9970272 | 0.005810073 | 0.9970281 | 0.008020543
[23 empty] | 1107060 | 1.001401 | 0.9670213 | 0.003577569 | 0.9970276 | 0.005810083 | 0.9970285 | 0.008020552
[23 empty] | 1107360 | 1.00248 | 0.9670213 | 0.003577569 | 0.997028 | 0.005810093 | 0.9970289 | 0.008020562
[23 empty] | 1107660 | 1.001401 | 0.9670213 | 0.003577569 | 0.9970284 | 0.005810103 | 0.9970293 | 0.008020572
[23 empty] | 1107960 | 1.001401 | 0.9670213 | 0.003577569 | 0.9970287 | 0.005810113 | 0.9970297 | 0.008020582
[23 empty] | 1108260 | 0.9992433 | 0.9670213 | 0.003577569 | 0.9970291 | 0.005810123 | 0.9970301 | 0.008020591
[23 empty] | 1108560 | 0.9992433 | 0.9670213 | 0.003577569 | 0.9970295 | 0.005810132 | 0.9970304 | 0.008020601
[23 empty] | 1108860 | 1.000322 | 0.9670213 | 0.003577569 | 0.9970299 | 0.005810142 | 0.9970308 | 0.00802061
[23 empty] | 1109160 | 1.00248 | 0.9670213 | 0.003577569 | 0.9970303 | 0.005810152 | 0.9970312 | 0.00802062
[23 empty] | 1109460 | 1.000322 | 0.9670213 | 0.003577569 | 0.9970307 | 0.005810162 | 0.9970316 | 0.00802063
[23 empty] | 1109760 | 1.001401 | 0.9670213 | 0.003577569 | 0.9970311 | 0.005810172 | 0.997032 | 0.008020639
[23 empty] | 1110060 | 1.001401 | 0.9670213 | 0.003577569 | 0.9970315 | 0.005810181 | 0.9970324 | 0.008020649
[23 empty] | 1110360 | 1.00248 | 0.9670213 | 0.003577569 | 0.9970319 | 0.005810191 | 0.9970328 | 0.008020658
[23 empty] | 1110660 | 1.003559 | 0.9670213 | 0.003577569 | 0.9970323 | 0.005810201 | 0.9970332 | 0.008020668
[23 empty] | 1110960 | 1.00248 | 0.9670213 | 0.003577569 | 0.9970327 | 0.00581021 | 0.9970336 | 0.008020678
[23 empty] | 1111260 | 1.001401 | 0.9670213 | 0.003577569 | 0.997033 | 0.00581022 | 0.997034 | 0.008020687
[23 empty] | 1111560 | 1.001401 | 0.9670213 | 0.003577569 | 0.9970334 | 0.00581023 | 0.9970343 | 0.008020697
[23 empty] | 1111860 | 1.001401 | 0.9670213 | 0.003577569 | 0.9970338 | 0.005810239 | 0.9970347 | 0.008020706
[23 empty] | 1112160 | 1.00248 | 0.9670213 | 0.003577569 | 0.9970342 | 0.005810249 | 0.9970351 | 0.008020716
[23 empty] | 1112460 | 1.00248 | 0.9670213 | 0.003577569 | 0.9970346 | 0.005810259 | 0.9970355 | 0.008020725
[23 empty] | 1112760 | 1.00248 | 0.9670213 | 0.003577569 | 0.997035 | 0.005810268 | 0.9970359 | 0.008020735
[23 empty] | 1113060 | 1.00248 | 0.9670213 | 0.003577569 | 0.9970353 | 0.005810278 | 0.9970363 | 0.008020744
[23 empty] | 1113360 | 1.00248 | 0.9670213 | 0.003577569 | 0.9970357 | 0.005810288 | 0.9970366 | 0.008020754
[23 empty] | 1113660 | 1.001401 | 0.9670213 | 0.003577569 | 0.9970361 | 0.005810297 | 0.997037 | 0.008020763
[23 empty] | 1113960 | 1.001401 | 0.9670213 | 0.003577569 | 0.9970365 | 0.005810307 | 0.9970374 | 0.008020772
[23 empty] | 1114260 | 1.000322 | 0.9670213 | 0.003577569 | 0.9970369 | 0.005810316 | 0.9970378 | 0.008020782
[23 empty] | 1114560 | 1.000322 | 0.9670213 | 0.003577569 | 0.9970373 | 0.005810326 | 0.9970382 | 0.008020791
[23 empty] | 1114860 | 1.000322 | 0.9670213 | 0.003577569 | 0.9970376 | 0.005810335 | 0.9970386 | 0.008020801
[23 empty] | 1115160 | 1.000322 | 0.9670213 | 0.003577569 | 0.997038 | 0.005810345 | 0.9970389 | 0.00802081
[23 empty] | 1115460 | 1.000322 | 0.9670213 | 0.003577569 | 0.9970384 | 0.005810354 | 0.9970393 | 0.008020819
[23 empty] | 1115760 | 0.9992433 | 0.9670213 | 0.003577569 | 0.9970388 | 0.005810364 | 0.9970397 | 0.008020829
[23 empty] | 1116060 | 1.000322 | 0.9670213 | 0.003577569 | 0.9970391 | 0.005810373 | 0.9970401 | 0.008020838
[23 empty] | 1116360 | 1.003559 | 0.9670213 | 0.003577569 | 0.9970395 | 0.005810383 | 0.9970404 | 0.008020848
[23 empty] | 1116660 | 1.001401 | 0.9670213 | 0.003577569 | 0.9970399 | 0.005810392 | 0.9970408 | 0.008020857
[23 empty] | 1116960 | 1.000322 | 0.9670213 | 0.003577569 | 0.9970403 | 0.005810402 | 0.9970412 | 0.008020866
[23 empty] | 1117260 | 1.00248 | 0.9670213 | 0.003577569 | 0.9970406 | 0.005810411 | 0.9970416 | 0.008020876
[23 empty] | 1117560 | 1.00248 | 0.9670213 | 0.003577569 | 0.997041 | 0.00581042 | 0.9970419 | 0.008020885
[23 empty] | 1117860 | 1.001401 | 0.9670213 | 0.003577569 | 0.9970414 | 0.00581043 | 0.9970423 | 0.008020894
[23 empty] | 1118160 | 1.001401 | 0.9670213 | 0.003577569 | 0.9970418 | 0.005810439 | 0.9970427 | 0.008020903
[23 empty] | 1118460 | 1.000322 | 0.9670213 | 0.003577569 | 0.9970421 | 0.005810449 | 0.9970431 | 0.008020913
[23 empty] | 1118760 | 1.001401 | 0.9670213 | 0.003577569 | 0.9970425 | 0.005810458 | 0.9970434 | 0.008020922
[23 empty] | 1119060 | 1.00248 | 0.9670213 | 0.003577569 | 0.9970429 | 0.005810467 | 0.9970438 | 0.008020931
[23 empty] | 1119360 | 1.003559 | 0.9670213 | 0.003577569 | 0.9970433 | 0.005810477 | 0.9970442 | 0.00802094
[23 empty] | 1119660 | 1.003559 | 0.9670213 | 0.003577569 | 0.9970436 | 0.005810486 | 0.9970445 | 0.00802095
[23 empty] | 1119960 | 1.004638 | 0.9670213 | 0.003577569 | 0.997044 | 0.005810495 | 0.9970449 | 0.008020959
[23 empty] | 1120260 | 1.00248 | 0.9670213 | 0.003577569 | 0.9970444 | 0.005810504 | 0.9970453 | 0.008020968
[23 empty] | 1120560 | 1.00248 | 0.9670213 | 0.003577569 | 0.9970447 | 0.005810514 | 0.9970456 | 0.008020977
[23 empty] | 1120860 | 1.00248 | 0.9670213 | 0.003577569 | 0.9970451 | 0.005810523 | 0.997046 | 0.008020986
[23 empty] | 1121160 | 1.001401 | 0.9670213 | 0.003577569 | 0.9970455 | 0.005810532 | 0.9970464 | 0.008020996
[23 empty] | 1121460 | 0.9992433 | 0.9670213 | 0.003577569 | 0.9970458 | 0.005810541 | 0.9970467 | 0.008021005
[23 empty] | 1121760 | 0.9992433 | 0.9670213 | 0.003577569 | 0.9970462 | 0.005810551 | 0.9970471 | 0.008021014
[23 empty] | 1122060 | 1.000322 | 0.9670213 | 0.003577569 | 0.9970466 | 0.00581056 | 0.9970475 | 0.008021023
[23 empty] | 1122360 | 1.000322 | 0.9670213 | 0.003577569 | 0.9970469 | 0.005810569 | 0.9970478 | 0.008021032
[23 empty] | 1122660 | 1.00248 | 0.9670213 | 0.003577569 | 0.9970473 | 0.005810578 | 0.9970482 | 0.008021041
[23 empty] | 1122960 | 1.003559 | 0.9670213 | 0.003577569 | 0.9970476 | 0.005810587 | 0.9970486 | 0.00802105
[23 empty] | 1123260 | 1.00248 | 0.9670213 | 0.003577569 | 0.997048 | 0.005810596 | 0.9970489 | 0.00802106
[23 empty] | 1123560 | 1.00248 | 0.9670213 | 0.003577569 | 0.9970484 | 0.005810606 | 0.9970493 | 0.008021069
[23 empty] | 1123860 | 1.003559 | 0.9670213 | 0.003577569 | 0.9970487 | 0.005810615 | 0.9970497 | 0.008021078
[23 empty] | 1124160 | 1.003559 | 0.9670213 | 0.003577569 | 0.9970491 | 0.005810624 | 0.99705 | 0.008021087
[23 empty] | 1124460 | 1.00248 | 0.9670213 | 0.003577569 | 0.9970495 | 0.005810633 | 0.9970504 | 0.008021096
[23 empty] | 1124760 | 1.000322 | 0.9670213 | 0.003577569 | 0.9970498 | 0.005810642 | 0.9970507 | 0.008021105
[23 empty] | 1125060 | 0.9992433 | 0.9670213 | 0.003577569 | 0.9970502 | 0.005810651 | 0.9970511 | 0.008021114
[23 empty] | 1125360 | 1.000322 | 0.9670213 | 0.003577569 | 0.9970505 | 0.00581066 | 0.9970515 | 0.008021123
[23 empty] | 1125660 | 1.000322 | 0.9670213 | 0.003577569 | 0.9970509 | 0.005810669 | 0.9970518 | 0.008021132
[23 empty] | 1125960 | 0.9992433 | 0.9670213 | 0.003577569 | 0.9970512 | 0.005810678 | 0.9970522 | 0.008021141
[23 empty] | 1126260 | 1.001401 | 0.9670213 | 0.003577569 | 0.9970516 | 0.005810687 | 0.9970525 | 0.00802115
[23 empty] | 1126560 | 1.001401 | 0.9670213 | 0.003577569 | 0.997052 | 0.005810696 | 0.9970529 | 0.008021159
[23 empty] | 1126860 | 1.001401 | 0.9670213 | 0.003577569 | 0.9970523 | 0.005810705 | 0.9970532 | 0.008021168
[23 empty] | 1127160 | 1.000322 | 0.9670213 | 0.003577569 | 0.9970527 | 0.005810714 | 0.9970536 | 0.008021177
[23 empty] | 1127460 | 1.00248 | 0.9670213 | 0.003577569 | 0.997053 | 0.005810723 | 0.997054 | 0.008021186
[23 empty] | 1127760 | 1.000322 | 0.9670213 | 0.003577569 | 0.9970534 | 0.005810732 | 0.9970543 | 0.008021195
[23 empty] | 1128060 | 1.000322 | 0.9670213 | 0.003577569 | 0.9970537 | 0.005810741 | 0.9970547 | 0.008021204
[23 empty] | 1128360 | 0.9992433 | 0.9670213 | 0.003577569 | 0.9970541 | 0.00581075 | 0.997055 | 0.008021213
[23 empty] | 1128660 | 1.00248 | 0.9670213 | 0.003577569 | 0.9970544 | 0.005810759 | 0.9970554 | 0.008021222
[23 empty] | 1128960 | 1.00248 | 0.9670213 | 0.003577569 | 0.9970548 | 0.005810768 | 0.9970557 | 0.00802123
[23 empty] | 1129260 | 1.001401 | 0.9670213 | 0.003577569 | 0.9970551 | 0.005810776 | 0.9970561 | 0.008021239
[23 empty] | 1129560 | 1.001401 | 0.9670213 | 0.003577569 | 0.9970555 | 0.005810785 | 0.9970564 | 0.008021248
[23 empty] | 1129860 | 1.001401 | 0.9670213 | 0.003577569 | 0.9970558 | 0.005810794 | 0.9970568 | 0.008021257
[23 empty] | 1130160 | 1.000322 | 0.9670213 | 0.003577569 | 0.9970562 | 0.005810803 | 0.9970571 | 0.008021266
[23 empty] | 1130460 | 0.9992433 | 0.9670213 | 0.003577569 | 0.9970565 | 0.005810812 | 0.9970575 | 0.008021275
[23 empty] | 1130760 | 1.000322 | 0.9670213 | 0.003577569 | 0.9970569 | 0.005810821 | 0.9970578 | 0.008021284
[23 empty] | 1131060 | 1.000322 | 0.9670213 | 0.003577569 | 0.9970572 | 0.005810829 | 0.9970582 | 0.008021292
[23 empty] | 1131360 | 1.001401 | 0.9670213 | 0.003577569 | 0.9970576 | 0.005810838 | 0.9970585 | 0.008021301
[23 empty] | 1131660 | 1.000322 | 0.9670213 | 0.003577569 | 0.9970579 | 0.005810847 | 0.9970589 | 0.00802131
[23 empty] | 1131960 | 1.000322 | 0.9670213 | 0.003577569 | 0.9970583 | 0.005810856 | 0.9970592 | 0.008021319
[23 empty] | 1132260 | 1.000322 | 0.9670213 | 0.003577569 | 0.9970586 | 0.005810865 | 0.9970595 | 0.008021328
[23 empty] | 1132560 | 1.000322 | 0.9670213 | 0.003577569 | 0.997059 | 0.005810873 | 0.9970599 | 0.008021336
[23 empty] | 1132860 | 1.000322 | 0.9670213 | 0.003577569 | 0.9970593 | 0.005810882 | 0.9970602 | 0.008021345
[23 empty] | 1133160 | 1.000322 | 0.9670213 | 0.003577569 | 0.9970597 | 0.005810891 | 0.9970606 | 0.008021354
[23 empty] | 1133460 | 1.000322 | 0.9670213 | 0.003577569 | 0.99706 | 0.005810899 | 0.9970609 | 0.008021363
[23 empty] | 1133760 | 0.9992433 | 0.9670213 | 0.003577569 | 0.9970603 | 0.005810908 | 0.9970613 | 0.008021371
[23 empty] | 1134060 | 0.9992433 | 0.9670213 | 0.003577569 | 0.9970607 | 0.005810917 | 0.9970616 | 0.00802138
[23 empty] | 1134360 | 0.9992433 | 0.9670213 | 0.003577569 | 0.997061 | 0.005810925 | 0.997062 | 0.008021389
[23 empty] | 1134660 | 0.9992433 | 0.9670213 | 0.003577569 | 0.9970614 | 0.005810934 | 0.9970623 | 0.008021397
[23 empty] | 1134960 | 1.00248 | 0.9670213 | 0.003577569 | 0.9970617 | 0.005810943 | 0.9970626 | 0.008021406
[23 empty] | 1135260 | 1.000322 | 0.9670213 | 0.003577569 | 0.997062 | 0.005810951 | 0.997063 | 0.008021415
[23 empty] | 1135560 | 1.001401 | 0.9670213 | 0.003577569 | 0.9970624 | 0.00581096 | 0.9970633 | 0.008021423
[23 empty] | 1135860 | 1.00248 | 0.9670213 | 0.003577569 | 0.9970627 | 0.005810969 | 0.9970637 | 0.008021432
[23 empty] | 1136160 | 1.001401 | 0.9670213 | 0.003577569 | 0.9970631 | 0.005810977 | 0.997064 | 0.008021441
[23 empty] | 1136460 | 1.000322 | 0.9670213 | 0.003577569 | 0.9970634 | 0.005810986 | 0.9970643 | 0.008021449
[23 empty] | 1136760 | 0.9992433 | 0.9670213 | 0.003577569 | 0.9970637 | 0.005810994 | 0.9970647 | 0.008021458
[23 empty] | 1137060 | 0.9992433 | 0.9670213 | 0.003577569 | 0.9970641 | 0.005811003 | 0.997065 | 0.008021467
[23 empty] | 1137360 | 0.9970853 | 0.9670213 | 0.003577569 | 0.9970644 | 0.005811011 | 0.9970653 | 0.008021475
[23 empty] | 1137660 | 0.9981643 | 0.9670213 | 0.003577569 | 0.9970647 | 0.00581102 | 0.9970657 | 0.008021484
[23 empty] | 1137960 | 0.9992433 | 0.9670213 | 0.003577569 | 0.9970651 | 0.005811028 | 0.997066 | 0.008021492
[23 empty] | 1138260 | 0.9981643 | 0.9670213 | 0.003577569 | 0.9970654 | 0.005811037 | 0.9970663 | 0.008021501
[23 empty] | 1138560 | 0.9992433 | 0.9670213 | 0.003577569 | 0.9970657 | 0.005811045 | 0.9970667 | 0.008021509
[23 empty] | 1138860 | 1.001401 | 0.9670213 | 0.003577569 | 0.9970661 | 0.005811054 | 0.997067 | 0.008021518
[23 empty] | 1139160 | 0.9992433 | 0.9670213 | 0.003577569 | 0.9970664 | 0.005811062 | 0.9970673 | 0.008021527
[23 empty] | 1139460 | 0.9992433 | 0.9670213 | 0.003577569 | 0.9970667 | 0.005811071 | 0.9970677 | 0.008021535
[23 empty] | 1139760 | 1.000322 | 0.9670213 | 0.003577569 | 0.9970671 | 0.005811079 | 0.997068 | 0.008021544
[23 empty] | 1140060 | 1.000322 | 0.9670213 | 0.003577569 | 0.9970674 | 0.005811088 | 0.9970683 | 0.008021552
[23 empty] | 1140360 | 1.001401 | 0.9670213 | 0.003577569 | 0.9970677 | 0.005811096 | 0.9970687 | 0.008021561
[23 empty] | 1140660 | 1.00248 | 0.9670213 | 0.003577569 | 0.9970681 | 0.005811104 | 0.997069 | 0.008021569
[23 empty] | 1140960 | 1.00248 | 0.9670213 | 0.003577569 | 0.9970684 | 0.005811113 | 0.9970693 | 0.008021578
[23 empty] | 1141260 | 1.004638 | 0.9670213 | 0.003577569 | 0.9970687 | 0.005811121 | 0.9970697 | 0.008021586
[23 empty] | 1141560 | 1.00248 | 0.9670213 | 0.003577569 | 0.9970691 | 0.005811129 | 0.99707 | 0.008021594
[23 empty] | 1141860 | 1.00248 | 0.9670213 | 0.003577569 | 0.9970694 | 0.005811138 | 0.9970703 | 0.008021603
[23 empty] | 1142160 | 1.001401 | 0.9670213 | 0.003577569 | 0.9970697 | 0.005811146 | 0.9970706 | 0.008021611
[23 empty] | 1142460 | 1.000322 | 0.9670213 | 0.003577569 | 0.99707 | 0.005811154 | 0.997071 | 0.00802162
[23 empty] | 1142760 | 1.000322 | 0.9670213 | 0.003577569 | 0.9970704 | 0.005811163 | 0.9970713 | 0.008021628
[23 empty] | 1143060 | 0.9970853 | 0.9670213 | 0.003577569 | 0.9970707 | 0.005811171 | 0.9970716 | 0.008021637
[23 empty] | 1143360 | 1.001401 | 0.9670213 | 0.003577569 | 0.997071 | 0.005811179 | 0.9970719 | 0.008021645
[23 empty] | 1143660 | 0.9981643 | 0.9670213 | 0.003577569 | 0.9970713 | 0.005811188 | 0.9970723 | 0.008021653
[23 empty] | 1143960 | 1.000322 | 0.9670213 | 0.003577569 | 0.9970717 | 0.005811196 | 0.9970726 | 0.008021662
[23 empty] | 1144260 | 1.000322 | 0.9670213 | 0.003577569 | 0.997072 | 0.005811204 | 0.9970729 | 0.00802167
[23 empty] | 1144560 | 1.00248 | 0.9670213 | 0.003577569 | 0.9970723 | 0.005811212 | 0.9970732 | 0.008021678
[23 empty] | 1144860 | 1.001401 | 0.9670213 | 0.003577569 | 0.9970726 | 0.005811221 | 0.9970736 | 0.008021687
[23 empty] | 1145160 | 1.000322 | 0.9670213 | 0.003577569 | 0.997073 | 0.005811229 | 0.9970739 | 0.008021695
[23 empty] | 1145460 | 1.001401 | 0.9670213 | 0.003577569 | 0.9970733 | 0.005811237 | 0.9970742 | 0.008021703
[23 empty] | 1145760 | 1.001401 | 0.9670213 | 0.003577569 | 0.9970736 | 0.005811245 | 0.9970745 | 0.008021712
[23 empty] | 1146060 | 1.000322 | 0.9670213 | 0.003577569 | 0.9970739 | 0.005811253 | 0.9970749 | 0.00802172
[23 empty] | 1146360 | 0.9992433 | 0.9670213 | 0.003577569 | 0.9970742 | 0.005811262 | 0.9970752 | 0.008021728
[23 empty] | 1146660 | 1.001401 | 0.9670213 | 0.003577569 | 0.9970746 | 0.00581127 | 0.9970755 | 0.008021737
[23 empty] | 1146960 | 1.000322 | 0.9670213 | 0.003577569 | 0.9970749 | 0.005811278 | 0.9970758 | 0.008021745
[23 empty] | 1147260 | 1.001401 | 0.9670213 | 0.003577569 | 0.9970752 | 0.005811286 | 0.9970761 | 0.008021753
[23 empty] | 1147560 | 1.00248 | 0.9670213 | 0.003577569 | 0.9970755 | 0.005811294 | 0.9970764 | 0.008021761
[23 empty] | 1147860 | 1.00248 | 0.9670213 | 0.003577569 | 0.9970758 | 0.005811302 | 0.9970768 | 0.00802177
[23 empty] | 1148160 | 1.001401 | 0.9670213 | 0.003577569 | 0.9970761 | 0.00581131 | 0.9970771 | 0.008021778
[23 empty] | 1148460 | 1.000322 | 0.9670213 | 0.003577569 | 0.9970765 | 0.005811318 | 0.9970774 | 0.008021786
[23 empty] | 1148760 | 1.000322 | 0.9670213 | 0.003577569 | 0.9970768 | 0.005811326 | 0.9970777 | 0.008021794
[23 empty] | 1149060 | 0.9992433 | 0.9670213 | 0.003577569 | 0.9970771 | 0.005811334 | 0.997078 | 0.008021802
[23 empty] | 1149360 | 0.9992433 | 0.9670213 | 0.003577569 | 0.9970774 | 0.005811343 | 0.9970783 | 0.008021811
[23 empty] | 1149660 | 0.9992433 | 0.9670213 | 0.003577569 | 0.9970777 | 0.005811351 | 0.9970787 | 0.008021819
[23 empty] | 1149960 | 1.000322 | 0.9670213 | 0.003577569 | 0.997078 | 0.005811359 | 0.997079 | 0.008021827
[23 empty] | 1150260 | 1.000322 | 0.9670213 | 0.003577569 | 0.9970784 | 0.005811367 | 0.9970793 | 0.008021835
[23 empty] | 1150560 | 1.00248 | 0.9670213 | 0.003577569 | 0.9970787 | 0.005811375 | 0.9970796 | 0.008021843
[23 empty] | 1150860 | 1.001401 | 0.9670213 | 0.003577569 | 0.997079 | 0.005811383 | 0.9970799 | 0.008021851
[23 empty] | 1151160 | 1.001401 | 0.9670213 | 0.003577569 | 0.9970793 | 0.005811391 | 0.9970802 | 0.00802186
[23 empty] | 1151460 | 1.001401 | 0.9670213 | 0.003577569 | 0.9970796 | 0.005811398 | 0.9970805 | 0.008021868
[23 empty] | 1151760 | 1.001401 | 0.9670213 | 0.003577569 | 0.9970799 | 0.005811406 | 0.9970809 | 0.008021876
[23 empty] | 1152060 | 1.001401 | 0.9670213 | 0.003577569 | 0.9970802 | 0.005811414 | 0.9970812 | 0.008021884
[23 empty] | 1152360 | 1.000322 | 0.9670213 | 0.003577569 | 0.9970805 | 0.005811422 | 0.9970815 | 0.008021892
[23 empty] | 1152660 | 1.000322 | 0.9670213 | 0.003577569 | 0.9970808 | 0.00581143 | 0.9970818 | 0.0080219
[23 empty] | 1152960 | 1.000322 | 0.9670213 | 0.003577569 | 0.9970812 | 0.005811438 | 0.9970821 | 0.008021908
[23 empty] | 1153260 | 1.000322 | 0.9670213 | 0.003577569 | 0.9970815 | 0.005811446 | 0.9970824 | 0.008021916
[23 empty] | 1153560 | 1.000322 | 0.9670213 | 0.003577569 | 0.9970818 | 0.005811454 | 0.9970827 | 0.008021924
[23 empty] | 1153860 | 0.9981643 | 0.9670213 | 0.003577569 | 0.9970821 | 0.005811462 | 0.997083 | 0.008021932
[23 empty] | 1154160 | 1.000322 | 0.9670213 | 0.003577569 | 0.9970824 | 0.00581147 | 0.9970833 | 0.00802194
[23 empty] | 1154460 | 1.000322 | 0.9670213 | 0.003577569 | 0.9970827 | 0.005811477 | 0.9970836 | 0.008021948
[23 empty] | 1154760 | 1.000322 | 0.9670213 | 0.003577569 | 0.997083 | 0.005811485 | 0.9970839 | 0.008021956
[23 empty] | 1155060 | 1.001401 | 0.9670213 | 0.003577569 | 0.9970833 | 0.005811493 | 0.9970842 | 0.008021964
[23 empty] | 1155360 | 1.001401 | 0.9670213 | 0.003577569 | 0.9970836 | 0.005811501 | 0.9970845 | 0.008021972
[23 empty] | 1155660 | 1.001401 | 0.9670213 | 0.003577569 | 0.9970839 | 0.005811509 | 0.9970848 | 0.00802198
[23 empty] | 1155960 | 1.000322 | 0.9670213 | 0.003577569 | 0.9970842 | 0.005811516 | 0.9970852 | 0.008021988
[23 empty] | 1156260 | 1.000322 | 0.9670213 | 0.003577569 | 0.9970845 | 0.005811524 | 0.9970855 | 0.008021996
[23 empty] | 1156560 | 1.00248 | 0.9670213 | 0.003577569 | 0.9970848 | 0.005811532 | 0.9970858 | 0.008022004
[23 empty] | 1156860 | 0.9992433 | 0.9670213 | 0.003577569 | 0.9970851 | 0.00581154 | 0.9970861 | 0.008022012
[23 empty] | 1157160 | 1.000322 | 0.9670213 | 0.003577569 | 0.9970854 | 0.005811548 | 0.9970864 | 0.00802202
[23 empty] | 1157460 | 1.000322 | 0.9670213 | 0.003577569 | 0.9970857 | 0.005811555 | 0.9970867 | 0.008022028
[23 empty] | 1157760 | 1.001401 | 0.9670213 | 0.003577569 | 0.997086 | 0.005811563 | 0.997087 | 0.008022036
[23 empty] | 1158060 | 1.000322 | 0.9670213 | 0.003577569 | 0.9970863 | 0.005811571 | 0.9970873 | 0.008022044
[23 empty] | 1158360 | 1.000322 | 0.9670213 | 0.003577569 | 0.9970866 | 0.005811578 | 0.9970876 | 0.008022052
[23 empty] | 1158660 | 1.001401 | 0.9670213 | 0.003577569 | 0.9970869 | 0.005811586 | 0.9970879 | 0.00802206
[23 empty] | 1158960 | 1.001401 | 0.9670213 | 0.003577569 | 0.9970872 | 0.005811594 | 0.9970882 | 0.008022067
[23 empty] | 1159260 | 1.001401 | 0.9670213 | 0.003577569 | 0.9970875 | 0.005811601 | 0.9970885 | 0.008022075
[23 empty] | 1159560 | 1.00248 | 0.9670213 | 0.003577569 | 0.9970878 | 0.005811609 | 0.9970888 | 0.008022083
[23 empty] | 1159860 | 1.001401 | 0.9670213 | 0.003577569 | 0.9970881 | 0.005811617 | 0.9970891 | 0.008022091
[23 empty] | 1160160 | 1.000322 | 0.9670213 | 0.003577569 | 0.9970884 | 0.005811624 | 0.9970894 | 0.008022099
[23 empty] | 1160460 | 1.000322 | 0.9670213 | 0.003577569 | 0.9970887 | 0.005811632 | 0.9970897 | 0.008022107
[23 empty] | 1160760 | 0.9992433 | 0.9670213 | 0.003577569 | 0.997089 | 0.005811639 | 0.99709 | 0.008022114
[23 empty] | 1161060 | 1.000322 | 0.9670213 | 0.003577569 | 0.9970893 | 0.005811647 | 0.9970902 | 0.008022122
[23 empty] | 1161360 | 1.000322 | 0.9670213 | 0.003577569 | 0.9970896 | 0.005811655 | 0.9970905 | 0.00802213
[23 empty] | 1161660 | 1.00248 | 0.9670213 | 0.003577569 | 0.9970899 | 0.005811662 | 0.9970908 | 0.008022138
[23 empty] | 1161960 | 1.001401 | 0.9670213 | 0.003577569 | 0.9970902 | 0.00581167 | 0.9970911 | 0.008022146
[23 empty] | 1162260 | 1.001401 | 0.9670213 | 0.003577569 | 0.9970905 | 0.005811677 | 0.9970914 | 0.008022153
[23 empty] | 1162560 | 1.00248 | 0.9670213 | 0.003577569 | 0.9970908 | 0.005811685 | 0.9970917 | 0.008022161
[23 empty] | 1162860 | 1.00248 | 0.9670213 | 0.003577569 | 0.9970911 | 0.005811692 | 0.997092 | 0.008022169
[23 empty] | 1163160 | 1.00248 | 0.9670213 | 0.003577569 | 0.9970914 | 0.0058117 | 0.9970923 | 0.008022177
[23 empty] | 1163460 | 1.00248 | 0.9670213 | 0.003577569 | 0.9970917 | 0.005811707 | 0.9970926 | 0.008022184
[23 empty] | 1163760 | 1.003559 | 0.9670213 | 0.003577569 | 0.9970919 | 0.005811715 | 0.9970929 | 0.008022192
[23 empty] | 1164060 | 1.00248 | 0.9670213 | 0.003577569 | 0.9970922 | 0.005811722 | 0.9970932 | 0.0080222
[23 empty] | 1164360 | 1.001401 | 0.9670213 | 0.003577569 | 0.9970925 | 0.00581173 | 0.9970935 | 0.008022207
[23 empty] | 1164660 | 1.001401 | 0.9670213 | 0.003577569 | 0.9970928 | 0.005811737 | 0.9970938 | 0.008022215
[23 empty] | 1164960 | 0.9992433 | 0.9670213 | 0.003577569 | 0.9970931 | 0.005811745 | 0.9970941 | 0.008022223
[23 empty] | 1165260 | 1.000322 | 0.9670213 | 0.003577569 | 0.9970934 | 0.005811752 | 0.9970943 | 0.00802223
[23 empty] | 1165560 | 0.9992433 | 0.9670213 | 0.003577569 | 0.9970937 | 0.00581176 | 0.9970946 | 0.008022238
[23 empty] | 1165860 | 1.001401 | 0.9670213 | 0.003577569 | 0.997094 | 0.005811767 | 0.9970949 | 0.008022246
[23 empty] | 1166160 | 1.000322 | 0.9670213 | 0.003577569 | 0.9970943 | 0.005811774 | 0.9970952 | 0.008022253
[23 empty] | 1166460 | 1.001401 | 0.9670213 | 0.003577569 | 0.9970945 | 0.005811782 | 0.9970955 | 0.008022261
[23 empty] | 1166760 | 1.001401 | 0.9670213 | 0.003577569 | 0.9970948 | 0.005811789 | 0.9970958 | 0.008022269
[23 empty] | 1167060 | 1.00248 | 0.9670213 | 0.003577569 | 0.9970951 | 0.005811797 | 0.9970961 | 0.008022276
[23 empty] | 1167360 | 1.001401 | 0.9670213 | 0.003577569 | 0.9970954 | 0.005811804 | 0.9970964 | 0.008022284
[23 empty] | 1167660 | 1.00248 | 0.9670213 | 0.003577569 | 0.9970957 | 0.005811811 | 0.9970966 | 0.008022291
[23 empty] | 1167960 | 1.000322 | 0.9670213 | 0.003577569 | 0.997096 | 0.005811819 | 0.9970969 | 0.008022299
[23 empty] | 1168260 | 0.9992433 | 0.9670213 | 0.003577569 | 0.9970963 | 0.005811826 | 0.9970972 | 0.008022306
[23 empty] | 1168560 | 1.00248 | 0.9670213 | 0.003577569 | 0.9970965 | 0.005811833 | 0.9970975 | 0.008022314
[23 empty] | 1168860 | 1.001401 | 0.9670213 | 0.003577569 | 0.9970968 | 0.005811841 | 0.9970978 | 0.008022322
[23 empty] | 1169160 | 1.001401 | 0.9670213 | 0.003577569 | 0.9970971 | 0.005811848 | 0.9970981 | 0.008022329
[23 empty] | 1169460 | 1.00248 | 0.9670213 | 0.003577569 | 0.9970974 | 0.005811855 | 0.9970983 | 0.008022337
[23 empty] | 1169760 | 1.00248 | 0.9670213 | 0.003577569 | 0.9970977 | 0.005811862 | 0.9970986 | 0.008022344
[23 empty] | 1170060 | 0.9992433 | 0.9670213 | 0.003577569 | 0.997098 | 0.00581187 | 0.9970989 | 0.008022352
[23 empty] | 1170360 | 1.001401 | 0.9670213 | 0.003577569 | 0.9970982 | 0.005811877 | 0.9970992 | 0.008022359
[23 empty] | 1170660 | 1.001401 | 0.9670213 | 0.003577569 | 0.9970985 | 0.005811884 | 0.9970995 | 0.008022367
[23 empty] | 1170960 | 1.000322 | 0.9670213 | 0.003577569 | 0.9970988 | 0.005811891 | 0.9970997 | 0.008022374
[23 empty] | 1171260 | 1.000322 | 0.9670213 | 0.003577569 | 0.9970991 | 0.005811899 | 0.9971 | 0.008022382
[23 empty] | 1171560 | 1.001401 | 0.9670213 | 0.003577569 | 0.9970994 | 0.005811906 | 0.9971003 | 0.008022389
[23 empty] | 1171860 | 1.00248 | 0.9670213 | 0.003577569 | 0.9970996 | 0.005811913 | 0.9971006 | 0.008022397
[23 empty] | 1172160 | 1.000322 | 0.9670213 | 0.003577569 | 0.9970999 | 0.00581192 | 0.9971009 | 0.008022404
[23 empty] | 1172460 | 1.001401 | 0.9670213 | 0.003577569 | 0.9971002 | 0.005811927 | 0.9971011 | 0.008022411
[23 empty] | 1172760 | 1.00248 | 0.9670213 | 0.003577569 | 0.9971005 | 0.005811935 | 0.9971014 | 0.008022419
[23 empty] | 1173060 | 1.004638 | 0.9670213 | 0.003577569 | 0.9971008 | 0.005811942 | 0.9971017 | 0.008022426
[23 empty] | 1173360 | 1.001401 | 0.9670213 | 0.003577569 | 0.997101 | 0.005811949 | 0.997102 | 0.008022434
[23 empty] | 1173660 | 1.001401 | 0.9670213 | 0.003577569 | 0.9971013 | 0.005811956 | 0.9971023 | 0.008022441
[23 empty] | 1173960 | 1.001401 | 0.9670213 | 0.003577569 | 0.9971016 | 0.005811963 | 0.9971025 | 0.008022448
[23 empty] | 1174260 | 1.000322 | 0.9670213 | 0.003577569 | 0.9971019 | 0.00581197 | 0.9971028 | 0.008022456
[23 empty] | 1174560 | 1.000322 | 0.9670213 | 0.003577569 | 0.9971021 | 0.005811977 | 0.9971031 | 0.008022463
[23 empty] | 1174860 | 1.001401 | 0.9670213 | 0.003577569 | 0.9971024 | 0.005811984 | 0.9971034 | 0.008022471
[23 empty] | 1175160 | 1.00248 | 0.9670213 | 0.003577569 | 0.9971027 | 0.005811991 | 0.9971036 | 0.008022478
[23 empty] | 1175460 | 1.00248 | 0.9670213 | 0.003577569 | 0.997103 | 0.005811999 | 0.9971039 | 0.008022485
[23 empty] | 1175760 | 1.003559 | 0.9670213 | 0.003577569 | 0.9971032 | 0.005812006 | 0.9971042 | 0.008022493
[23 empty] | 1176060 | 1.000322 | 0.9670213 | 0.003577569 | 0.9971035 | 0.005812013 | 0.9971044 | 0.0080225
[23 empty] | 1176360 | 1.003559 | 0.9670213 | 0.003577569 | 0.9971038 | 0.00581202 | 0.9971047 | 0.008022507
[23 empty] | 1176660 | 1.003559 | 0.9670213 | 0.003577569 | 0.997104 | 0.005812027 | 0.997105 | 0.008022515
[23 empty] | 1176960 | 1.000322 | 0.9670213 | 0.003577569 | 0.9971043 | 0.005812034 | 0.9971053 | 0.008022522
[23 empty] | 1177260 | 1.000322 | 0.9670213 | 0.003577569 | 0.9971046 | 0.005812041 | 0.9971055 | 0.008022529
[23 empty] | 1177560 | 1.001401 | 0.9670213 | 0.003577569 | 0.9971049 | 0.005812048 | 0.9971058 | 0.008022536
[23 empty] | 1177860 | 1.001401 | 0.9670213 | 0.003577569 | 0.9971051 | 0.005812055 | 0.9971061 | 0.008022544
[23 empty] | 1178160 | 1.000322 | 0.9670213 | 0.003577569 | 0.9971054 | 0.005812062 | 0.9971063 | 0.008022551
[23 empty] | 1178460 | 1.001401 | 0.9670213 | 0.003577569 | 0.9971057 | 0.005812069 | 0.9971066 | 0.008022558
[23 empty] | 1178760 | 1.001401 | 0.9670213 | 0.003577569 | 0.9971059 | 0.005812076 | 0.9971069 | 0.008022565
[23 empty] | 1179060 | 1.00248 | 0.9670213 | 0.003577569 | 0.9971062 | 0.005812083 | 0.9971071 | 0.008022573
[23 empty] | 1179360 | 1.00248 | 0.9670213 | 0.003577569 | 0.9971065 | 0.005812089 | 0.9971074 | 0.00802258
[23 empty] | 1179660 | 1.001401 | 0.9670213 | 0.003577569 | 0.9971067 | 0.005812096 | 0.9971077 | 0.008022587
[23 empty] | 1179960 | 1.003559 | 0.9670213 | 0.003577569 | 0.997107 | 0.005812103 | 0.997108 | 0.008022594
[23 empty] | 1180260 | 1.00248 | 0.9670213 | 0.003577569 | 0.9971073 | 0.00581211 | 0.9971082 | 0.008022601
[23 empty] | 1180560 | 1.00248 | 0.9670213 | 0.003577569 | 0.9971075 | 0.005812117 | 0.9971085 | 0.008022609
[23 empty] | 1180860 | 1.001401 | 0.9670213 | 0.003577569 | 0.9971078 | 0.005812124 | 0.9971088 | 0.008022616
[23 empty] | 1181160 | 1.001401 | 0.9670213 | 0.003577569 | 0.9971081 | 0.005812131 | 0.997109 | 0.008022623
[23 empty] | 1181460 | 1.00248 | 0.9670213 | 0.003577569 | 0.9971083 | 0.005812138 | 0.9971093 | 0.00802263
[23 empty] | 1181760 | 1.00248 | 0.9670213 | 0.003577569 | 0.9971086 | 0.005812145 | 0.9971095 | 0.008022637
[23 empty] | 1182060 | 1.001401 | 0.9670213 | 0.003577569 | 0.9971089 | 0.005812151 | 0.9971098 | 0.008022644
[23 empty] | 1182360 | 0.9992433 | 0.9670213 | 0.003577569 | 0.9971091 | 0.005812158 | 0.9971101 | 0.008022652
[23 empty] | 1182660 | 1.00248 | 0.9670213 | 0.003577569 | 0.9971094 | 0.005812165 | 0.9971103 | 0.008022659
[23 empty] | 1182960 | 1.00248 | 0.9670213 | 0.003577569 | 0.9971096 | 0.005812172 | 0.9971106 | 0.008022666
[23 empty] | 1183260 | 1.003559 | 0.9670213 | 0.003577569 | 0.9971099 | 0.005812179 | 0.9971109 | 0.008022673
[23 empty] | 1183560 | 1.00248 | 0.9670213 | 0.003577569 | 0.9971102 | 0.005812185 | 0.9971111 | 0.00802268
[23 empty] | 1183860 | 1.003559 | 0.9670213 | 0.003577569 | 0.9971104 | 0.005812192 | 0.9971114 | 0.008022687
[23 empty] | 1184160 | 1.00248 | 0.9670213 | 0.003577569 | 0.9971107 | 0.005812199 | 0.9971116 | 0.008022694
[23 empty] | 1184460 | 1.001401 | 0.9670213 | 0.003577569 | 0.997111 | 0.005812206 | 0.9971119 | 0.008022701
[23 empty] | 1184760 | 1.001401 | 0.9670213 | 0.003577569 | 0.9971112 | 0.005812213 | 0.9971122 | 0.008022708
[23 empty] | 1185060 | 1.00248 | 0.9670213 | 0.003577569 | 0.9971115 | 0.005812219 | 0.9971124 | 0.008022715
[23 empty] | 1185360 | 1.003559 | 0.9670213 | 0.003577569 | 0.9971117 | 0.005812226 | 0.9971127 | 0.008022722
[23 empty] | 1185660 | 1.003559 | 0.9670213 | 0.003577569 | 0.997112 | 0.005812233 | 0.9971129 | 0.008022729
[23 empty] | 1185960 | 1.00248 | 0.9670213 | 0.003577569 | 0.9971123 | 0.005812239 | 0.9971132 | 0.008022736
[23 empty] | 1186260 | 1.003559 | 0.9670213 | 0.003577569 | 0.9971125 | 0.005812246 | 0.9971135 | 0.008022743
[23 empty] | 1186560 | 1.00248 | 0.9670213 | 0.003577569 | 0.9971128 | 0.005812253 | 0.9971137 | 0.00802275
[23 empty] | 1186860 | 1.00248 | 0.9670213 | 0.003577569 | 0.997113 | 0.005812259 | 0.997114 | 0.008022757
[23 empty] | 1187160 | 1.001401 | 0.9670213 | 0.003577569 | 0.9971133 | 0.005812266 | 0.9971142 | 0.008022764
[23 empty] | 1187460 | 1.001401 | 0.9670213 | 0.003577569 | 0.9971135 | 0.005812273 | 0.9971145 | 0.008022771
[23 empty] | 1187760 | 1.00248 | 0.9670213 | 0.003577569 | 0.9971138 | 0.005812279 | 0.9971147 | 0.008022778
[23 empty] | 1188060 | 1.001401 | 0.9670213 | 0.003577569 | 0.9971141 | 0.005812286 | 0.997115 | 0.008022785
[23 empty] | 1188360 | 1.003559 | 0.9670213 | 0.003577569 | 0.9971143 | 0.005812293 | 0.9971153 | 0.008022792
[23 empty] | 1188660 | 1.004638 | 0.9670213 | 0.003577569 | 0.9971146 | 0.005812299 | 0.9971155 | 0.008022799
[23 empty] | 1188960 | 1.003559 | 0.9670213 | 0.003577569 | 0.9971148 | 0.005812306 | 0.9971158 | 0.008022806
[23 empty] | 1189260 | 1.00248 | 0.9670213 | 0.003577569 | 0.9971151 | 0.005812313 | 0.997116 | 0.008022813
[23 empty] | 1189560 | 1.001401 | 0.9670213 | 0.003577569 | 0.9971153 | 0.005812319 | 0.9971163 | 0.00802282
[23 empty] | 1189860 | 1.00248 | 0.9670213 | 0.003577569 | 0.9971156 | 0.005812326 | 0.9971165 | 0.008022827
[23 empty] | 1190160 | 1.001401 | 0.9670213 | 0.003577569 | 0.9971158 | 0.005812332 | 0.9971168 | 0.008022834
[23 empty] | 1190460 | 1.001401 | 0.9670213 | 0.003577569 | 0.9971161 | 0.005812339 | 0.997117 | 0.008022841
[23 empty] | 1190760 | 1.003559 | 0.9670213 | 0.003577569 | 0.9971163 | 0.005812345 | 0.9971173 | 0.008022847
[23 empty] | 1191060 | 1.004638 | 0.9670213 | 0.003577569 | 0.9971166 | 0.005812352 | 0.9971175 | 0.008022854
[23 empty] | 1191360 | 1.004638 | 0.9670213 | 0.003577569 | 0.9971168 | 0.005812358 | 0.9971178 | 0.008022861
[23 empty] | 1191660 | 1.003559 | 0.9670213 | 0.003577569 | 0.9971171 | 0.005812365 | 0.997118 | 0.008022868
[23 empty] | 1191960 | 1.00248 | 0.9670213 | 0.003577569 | 0.9971173 | 0.005812372 | 0.9971183 | 0.008022875
[23 empty] | 1192260 | 1.004638 | 0.9670213 | 0.003577569 | 0.9971176 | 0.005812378 | 0.9971185 | 0.008022882
[23 empty] | 1192560 | 1.00248 | 0.9670213 | 0.003577569 | 0.9971178 | 0.005812384 | 0.9971188 | 0.008022888
[23 empty] | 1192860 | 1.001401 | 0.9670213 | 0.003577569 | 0.9971181 | 0.005812391 | 0.997119 | 0.008022895
[23 empty] | 1193160 | 1.00248 | 0.9670213 | 0.003577569 | 0.9971183 | 0.005812397 | 0.9971193 | 0.008022902
[23 empty] | 1193460 | 1.001401 | 0.9670213 | 0.003577569 | 0.9971186 | 0.005812404 | 0.9971195 | 0.008022909
[23 empty] | 1193760 | 1.00248 | 0.9670213 | 0.003577569 | 0.9971188 | 0.00581241 | 0.9971198 | 0.008022916
[23 empty] | 1194060 | 1.00248 | 0.9670213 | 0.003577569 | 0.9971191 | 0.005812417 | 0.99712 | 0.008022922
[23 empty] | 1194360 | 1.00248 | 0.9670213 | 0.003577569 | 0.9971193 | 0.005812423 | 0.9971203 | 0.008022929
[23 empty] | 1194660 | 1.00248 | 0.9670213 | 0.003577569 | 0.9971196 | 0.00581243 | 0.9971205 | 0.008022936
[23 empty] | 1194960 | 1.00248 | 0.9670213 | 0.003577569 | 0.9971198 | 0.005812436 | 0.9971208 | 0.008022943
[23 empty] | 1195260 | 1.00248 | 0.9670213 | 0.003577569 | 0.9971201 | 0.005812442 | 0.997121 | 0.008022949
[23 empty] | 1195560 | 1.00248 | 0.9670213 | 0.003577569 | 0.9971203 | 0.005812449 | 0.9971213 | 0.008022956
[23 empty] | 1195860 | 1.00248 | 0.9670213 | 0.003577569 | 0.9971206 | 0.005812455 | 0.9971215 | 0.008022963
[23 empty] | 1196160 | 1.003559 | 0.9670213 | 0.003577569 | 0.9971208 | 0.005812462 | 0.9971218 | 0.00802297
[23 empty] | 1196460 | 1.00248 | 0.9670213 | 0.003577569 | 0.997121 | 0.005812468 | 0.997122 | 0.008022976
[23 empty] | 1196760 | 1.001401 | 0.9670213 | 0.003577569 | 0.9971213 | 0.005812474 | 0.9971222 | 0.008022983
[23 empty] | 1197060 | 1.001401 | 0.9670213 | 0.003577569 | 0.9971215 | 0.005812481 | 0.9971225 | 0.00802299
[23 empty] | 1197360 | 1.000322 | 0.9670213 | 0.003577569 | 0.9971218 | 0.005812487 | 0.9971227 | 0.008022996
[23 empty] | 1197660 | 1.00248 | 0.9670213 | 0.003577569 | 0.997122 | 0.005812493 | 0.997123 | 0.008023003

## Uncertainty Analysis
Variable | Antoine A | Antoine B | Antoine C | Pen MW | Pol Dens | Pol Mass | Temp | Vc | Vs | ∑pi | ∑pf | ∑pcf
Value | 5.20409 | 1581.341 | -33.5 | 32 | 1.393 | 0.0234 | 298.15 | 29.47783133 | 7.630675074 | N/a | N/a | N/a
Uncertainty | 0 | 0 | 0 | 0 | 0.002 | 5e-05 | 0.005 | 0.098002 | 0.023176 | 0.25% | 0.25% | 0.25%
Units |  |  |  | g/mol | g/cm3 | g | K | cm3 | cm3
1 | 0 | 0 | 0 | 0 | 0.06098349 | 0.1350712 | 8.323289e-06 | 0.3877483 | 0.002159263 | 0.3794624 | 0.03456705 | 0
2 | 0 | 0 | 0 | 0 | 0.0596122 | 0.132034 | 8.137712e-06 | 0.4104164 | 0.004728866 | 0.3117695 | 0.07570311 | 0.005727786
3 | 0 | 0 | 0 | 0 | 0.04880587 | 0.1080992 | 6.664214e-06 | 0.3709292 | 0.00793048 | 0.3156224 | 0.1269569 | 0.02164929
4 | 0 | 0 | 0 | 0 | 0.03871344 | 0.08574568 | 5.287231e-06 | 0.3178729 | 0.009769664 | 0.3340029 | 0.1563999 | 0.05749031
5 | 0 | 0 | 0 | 0 | 0.03194426 | 0.07075277 | 4.363229e-06 | 0.2731756 | 0.009879147 | 0.3532387 | 0.1581525 | 0.1028526
6 | 0 | 0 | 0 | 0 | 0.02680921 | 0.05937923 | 3.662209e-06 | 0.2376993 | 0.009807168 | 0.3697672 | 0.1570003 | 0.139534

## Sorption Kinetics Analysis
W/ fickian model | Step | Activity | Activity err | Conc. (cc/cc) | Conc. err | Conc. (g) | Conc. err | ω | ω err | ln(Activity) | ln(a) err | ln(ω) | ln(ω) err | d(ln(a))/d(ln(ω)) | d(ln(a))/d(ln(ω)) err | D (cm^2/s) | D err (cm^2/s) | L (cm^2/s) | L err (cm^2/s) | α | α err
| 1 | 0.03797699 | 9.54543e-05 | 29.7083 | 0.1726894 | 0.0304479 | 0.0001715069 | 0.0201739 | 8.977057e-05 | -3.270775 | 0.002513477 | -3.903366 | 0.004449837 | 0.6203218 | 0.004940146 | 2.325771e-08 | 1.692185e-09 | 1.442726e-08 | 1.055969e-09 | 1.612067 | 0.01283825
| 2 | 0.1098395 | 0.0002760791 | 57.41084 | 0.3375032 | 0.0588401 | 0.000335437 | 0.03898575 | 0.0001677243 | -2.208735 | 0.002513477 | -3.244559 | 0.004302195 | 0.5712925 | 0.003482332 | 2.006808e-08 | 2.318992e-09 | 1.146474e-08 | 1.326665e-09 | 1.750417 | 0.01066973
| 3 | 0.2244254 | 0.0005640882 | 81.97084 | 0.5325006 | 0.08401153 | 0.0005322727 | 0.05566362 | 0.0002644765 | -1.494212 | 0.002513477 | -2.888429 | 0.004751335 | 0.4781026 | 0.005961492 | 2.723483e-08 | 4.499166e-09 | 1.302104e-08 | 2.157182e-09 | 2.091601 | 0.02608031
| 4 | 0.3327179 | 0.0008362787 | 97.52434 | 0.7112693 | 0.09995224 | 0.0007147267 | 0.06622547 | 0.000359238 | -1.10046 | 0.002513477 | -2.71469 | 0.005424468 | 0.4721635 | 0.01202948 | 3.923406e-08 | 1.352547e-08 | 1.852489e-08 | 6.403649e-09 | 2.11791 | 0.05395876
| 5 | 0.4127626 | 0.001037469 | 109.2967 | 0.8774823 | 0.1120177 | 0.0008848467 | 0.07421971 | 0.0004533578 | -0.8848827 | 0.002513477 | -2.600726 | 0.006108321 | 0.5374913 | 0.02047863 | 1.629764e-08 | 1.663634e-08 | 8.759839e-09 | 8.948113e-09 | 1.860495 | 0.0708856
| 6 | 0.4969218 | 0.001249002 | 120.9903 | 1.060264 | 0.1240024 | 0.001071994 | 0.08216038 | 0.0005674923 | -0.6993226 | 0.002513477 | -2.499082 | 0.006907128 | 0.5477659 | 0.04162605 | 5.360618e-08 | 3.633122e-08 | 2.936364e-08 | 2.002571e-08 | 1.825598 | 0.1387316
W/ BH model | Step | Activity | Activity err | Conc. (cc/cc) | Conc. err | Conc. (g) | Conc. err | ω | ω err | ln(Activity) | ln(a) err | ln(ω) | ln(ω) err | d(ln(a))/d(ln(ω)) | d(ln(a))/d(ln(ω)) err | D (cm^2/s) | D err (cm^2/s) | L (cm^2/s) | L err (cm^2/s) | α | α err
| 1 | 0.03797699 | 9.54543e-05 | 29.7083 | 0.1726894 | 0.0304479 | 0.0001715069 | 0.0201739 | 8.977057e-05 | -3.270775 | 0.002513477 | -3.903366 | 0.004449837 | 0.6203218 | 0.004940146 | 1.379716e-08 | 3.157588e-09 | 8.558679e-09 | 1.959906e-09 | 1.612067 | 0.01283825
| 2 | 0.1098395 | 0.0002760791 | 57.41084 | 0.3375032 | 0.0588401 | 0.000335437 | 0.03898575 | 0.0001677243 | -2.208735 | 0.002513477 | -3.244559 | 0.004302195 | 0.5712925 | 0.003482332 | 2.185524e-08 | 1.95181e-09 | 1.248573e-08 | 1.117649e-09 | 1.750417 | 0.01066973
| 3 | 0.2244254 | 0.0005640882 | 81.97084 | 0.5325006 | 0.08401153 | 0.0005322727 | 0.05566362 | 0.0002644765 | -1.494212 | 0.002513477 | -2.888429 | 0.004751335 | 0.4781026 | 0.005961492 | 3.520847e-08 | 6.750834e-09 | 1.683326e-08 | 3.234409e-09 | 2.091601 | 0.02608031
| 4 | 0.3327179 | 0.0008362787 | 97.52434 | 0.7112693 | 0.09995224 | 0.0007147267 | 0.06622547 | 0.000359238 | -1.10046 | 0.002513477 | -2.71469 | 0.005424468 | 0.4721635 | 0.01202948 | 8.126707e-08 | 9.028165e-09 | 3.837134e-08 | 4.373432e-09 | 2.11791 | 0.05395876
| 5 | 0.4127626 | 0.001037469 | 109.2967 | 0.8774823 | 0.1120177 | 0.0008848467 | 0.07421971 | 0.0004533578 | -0.8848827 | 0.002513477 | -2.600726 | 0.006108321 | 0.5374913 | 0.02047863 | 1.064426e-07 | 2.38859e-08 | 5.721198e-08 | 1.30222e-08 | 1.860495 | 0.0708856
| 6 | 0.4969218 | 0.001249002 | 120.9903 | 1.060264 | 0.1240024 | 0.001071994 | 0.08216038 | 0.0005674923 | -0.6993226 | 0.002513477 | -2.499082 | 0.006907128 | 0.5477659 | 0.04162605 | 2.186284e-07 | 2.718593e-08 | 1.197572e-07 | 1.745219e-08 | 1.825598 | 0.1387316
W/ MBH model | Step | Activity | Activity err | Conc. (cc/cc) | Conc. err | Conc. (g) | Conc. err | ω | ω err | ln(Activity) | ln(a) err | ln(ω) | ln(ω) err | d(ln(a))/d(ln(ω)) | d(ln(a))/d(ln(ω)) err | D (cm^2/s) | D err (cm^2/s) | L (cm^2/s) | L err (cm^2/s) | α | α err
| 1 | 0.03797699 | 9.54543e-05 | 29.7083 | 0.1726894 | 0.0304479 | 0.0001715069 | 0.0201739 | 8.977057e-05 | -3.270775 | 0.002513477 | -3.903366 | 0.004449837 | 0.6203218 | 0.004940146 | 1.388387e-08 | 9.928845e-09 | 8.612466e-09 | 6.159461e-09 | 1.612067 | 0.01283825
| 2 | 0.1098395 | 0.0002760791 | 57.41084 | 0.3375032 | 0.0588401 | 0.000335437 | 0.03898575 | 0.0001677243 | -2.208735 | 0.002513477 | -3.244559 | 0.004302195 | 0.5712925 | 0.003482332 | 2.186583e-08 | 2.678174e-09 | 1.249178e-08 | 1.531914e-09 | 1.750417 | 0.01066973
| 3 | 0.2244254 | 0.0005640882 | 81.97084 | 0.5325006 | 0.08401153 | 0.0005322727 | 0.05566362 | 0.0002644765 | -1.494212 | 0.002513477 | -2.888429 | 0.004751335 | 0.4781026 | 0.005961492 | 3.52376e-08 | 4.588326e-09 | 1.684719e-08 | 2.203726e-09 | 2.091601 | 0.02608031
| 4 | 0.3327179 | 0.0008362787 | 97.52434 | 0.7112693 | 0.09995224 | 0.0007147267 | 0.06622547 | 0.000359238 | -1.10046 | 0.002513477 | -2.71469 | 0.005424468 | 0.4721635 | 0.01202948 | 8.147424e-08 | 1.938939e-08 | 3.846916e-08 | 9.207273e-09 | 2.11791 | 0.05395876
| 5 | 0.4127626 | 0.001037469 | 109.2967 | 0.8774823 | 0.1120177 | 0.0008848467 | 0.07421971 | 0.0004533578 | -0.8848827 | 0.002513477 | -2.600726 | 0.006108321 | 0.5374913 | 0.02047863 | 1.071103e-07 | 1.343593e-07 | 5.757085e-08 | 7.225024e-08 | 1.860495 | 0.0708856
| 6 | 0.4969218 | 0.001249002 | 120.9903 | 1.060264 | 0.1240024 | 0.001071994 | 0.08216038 | 0.0005674923 | -0.6993226 | 0.002513477 | -2.499082 | 0.006907128 | 0.5477659 | 0.04162605 | 2.20012e-07 | 7.061972e-08 | 1.20515e-07 | 3.97524e-08 | 1.825598 | 0.1387316

## Zimm Lundberg Analysis
Step | Activity | Activity σ | Volume Fraction | Volume Fraction σ | a/φ | a/φ σ | ∂(a/φ)/∂(a) | ∂(a/φ)/∂(a) σ | Cluster Function | Cluster Function σ | Avg. Cluster Size | Avg. Cluster Size σ
1 | 0.03797699 | 9.54543e-05 | 0.05057234 | 0.0008704119 | 0.7509439 | 0.01287028 | 5.994182 | 0.05269609 | -6.691042 | 0.05326606 | 0.6616183 | 0.0045579
2 | 0.1098395 | 0.0002760791 | 0.09438161 | 0.001259469 | 1.163781 | 0.01554028 | 5.495454 | 0.04920559 | -5.976784 | 0.05037836 | 0.4359015 | 0.004203249
3 | 0.2244254 | 0.0005640882 | 0.1283956 | 0.001506271 | 1.747921 | 0.0206029 | 4.700224 | 0.04789919 | -5.096736 | 0.04854565 | 0.3456016 | 0.002316806
4 | 0.3327179 | 0.0008362787 | 0.1501281 | 0.001735476 | 2.216226 | 0.02573167 | 3.948671 | 0.05168998 | -4.355864 | 0.05045802 | 0.3460624 | 0.002169502
5 | 0.4127626 | 0.001037469 | 0.1644431 | 0.001942715 | 2.510064 | 0.02973139 | 3.393158 | 0.05711027 | -3.835176 | 0.05380226 | 0.3693318 | 0.003305151
6 | 0.4969218 | 0.001249002 | 0.1793261 | 0.002215232 | 2.771052 | 0.03423637 | 2.80909 | 0.06454784 | -3.305347 | 0.05853315 | 0.4072652 | 0.004979106