## Vapor Sorption Input
Penetrant Properties | Value | Uncertainty | Overall Properties | Value | Uncertainty | Parameters | Value | Uncertainty (Jackknife) | Units
Penetrant Name | Methanol | ----- | Temperature (K) | 298.15 | 0.005 | Dual Mode (CH') | 74.24036 | 3.003019 | (CC/CC)
Antoine A (K -> Bar) | 5.20409 | 0 | Pressure Transducer Err (%/100 e.g., 1% -> 0.01) | ----- | 0.0025 | Dual Mode (b) | 822.7283 | 62.27415 | 1 / MPa |  |  | 40.45455 | 0.1
Antoine B (K -> Bar) | 1581.341 | 0 | Charge Chamber Vol. (cm3) | 29.47783133 | 0.098002 | Dual Mode (kd) | 6615.265 | 287.0528 | (CC/CC) / MPa
Antoine C (K -> Bar) | -33.5 | 0 | Sampling Chamber Vol. (empty) (cm3) | 7.630675074 | 0.023176 | GAB (Cp) | 93.86986 | 0.9515007 | (CC/CC)
Pen. MW (g/mol) | 32 | 0 | Num steel beads | 0 | --- | GAB (k) | 0.6218608 | 0.01099088 | Unitless
Polymer Properties | Value | Uncertainty | Volume of steel bead (cm3) | 0.13399839 | 0 | GAB (a) | 18.31272 | 0.1832229 | Unitless
Polymer Name | TPBO-0.25 | -----
Pol. dens (g/cm3) | 1.393 | 0.002 | Vapor Pressure (MPa) | 0.01693845 | 4.402923e-06
Pol. mass (g) | 0.0234 | 5e-05
Step | Initial System Pressure (Pa) | Final System Pressure (Pa) | Final Charge Pressure (after valve is closed, Pa) |  | Pressure (MPa) | Pres. err (MPa) | Concentration (CC(STP)/CC(Pol)) | Conc. err (CC(STP)/CC(Pol)) | Concentration (g/g(Pol)) | Conc. err (g/g(Pol)) | Activity | act. err | Mass frac. | Mass frac. err | Dual Mode Pred (CC/CC) | Dual Mode Pred Err (CC/CC) | GAB Pred (CC/CC) | GAB Pred Err (CC/CC)
1 | 2681.815 | 643.2714 | 643.947 |  | 0.0006432714 | 1.608178e-06 | 29.7083 | 0.1726894 | 0.0304479 | 0.0001715069 | 0.03797699 | 9.54543e-05 |  |  | 29.94847 | 1.653558 | 29.51231 | 0.530002
2 | 3921.566 | 1860.511 | 1867.33 |  | 0.001860511 | 4.651278e-06 | 57.41084 | 0.3375032 | 0.0588401 | 0.000335437 | 0.1098395 | 0.0002760791 |  |  | 57.21218 | 2.322491 | 57.74231 | 0.8387849
3 | 5857.474 | 3801.419 | 3818.829 |  | 0.003801419 | 9.503547e-06 | 81.97084 | 0.5325006 | 0.08401153 | 0.0005322727 | 0.2244254 | 0.0005640882 |  |  | 81.40114 | 2.728014 | 81.6174 | 1.079856
4 | 7107.193 | 5635.725 | 5643.369 |  | 0.005635725 | 1.408931e-05 | 97.52434 | 0.7112693 | 0.09995224 | 0.0007147267 | 0.3327179 | 0.0008362787 |  |  | 98.35121 | 3.066963 | 97.87247 | 1.309095
5 | 8091.369 | 6991.558 | 7025.708 |  | 0.006991558 | 1.74789e-05 | 109.2967 | 0.8774823 | 0.1120177 | 0.0008848467 | 0.4127626 | 0.001037469 |  |  | 109.4963 | 3.330851 | 109.0414 | 1.517988
6 | 9556.431 | 8417.086 | 0 |  | 0.008417086 | 2.104271e-05 | 120.9903 | 1.060264 | 0.1240024 | 0.001071994 | 0.4969218 | 0.001249002 |  |  | 120.5537 | 3.62395 | 121.0667 | 1.797602

## Transient Sorption Input
Overall Properties | Value | Uncertainty | Step 1 |  | Fick. Model | Fick. err | BH Model | BH err | MBH Model | MBH err |  |  | Step 2 |  | Fick. Model | Fick. err | BH Model | BH err | MBH Model | MBH err |  |  | Step 3 |  | Fick. Model | Fick. err | BH Model | BH err | MBH Model | MBH err |  |  | Step 4 |  | Fick. Model | Fick. err | BH Model | BH err | MBH Model | MBH err |  |  | Step 5 |  | Fick. Model | Fick. err | BH Model | BH err | MBH Model | MBH err |  |  | Step 6 |  | Fick. Model | Fick. err | BH Model | BH err | MBH Model | MBH err |  |  | Step 7 |  | Fick. Model | Fick. err | BH Model | BH err | MBH Model | MBH err |  |  | Step 8 |  | Fick. Model | Fick. err | BH Model | BH err | MBH Model | MBH err |  |  | Step 9 |  | Fick. Model | Fick. err | BH Model | BH err | MBH Model | MBH err |  |  | -> Copy the step template pattern and adjust the "# steps" value accordingly to add steps. ->
|  |  | M (fick) |  | 0.9994305 | 0.0004553967 | 0.3869862 | 0.05984283 | 0.390923 | 0.0936647 |  |  | M (fick) |  | 0.9866385 | 0.0009091787 | 0.9599187 | 0.002934301 | 0.9599404 | 0.004161925 |  |  | M (fick) |  | 0.9670213 | 0.003563202 | 0.9013434 | 0.00504764 | 0.9013475 | 0.005613961 |  |  | M (fick) |  | 0.9150489 | 0.007915401 | 0.7802509 | 0.006674911 | 0.7802304 | 0.007938064 |  |  | M (fick) |  | 0.8678712 | 0.01555204 | 0.665981 | 0.003758311 | 0.6659509 | 0.007800743 |  |  | M (fick) |  | 0.7035679 | 0.01299651 | 0.5547183 | 0.003647349 | 0.5546978 | 0.004684523 |  |  | M (fick) |  | TBD | TBD | TBD | TBD | TBD | TBD |  |  | M (fick) |  | TBD | TBD | TBD | TBD | TBD | TBD |  |  | M (fick) |  | TBD | TBD | TBD | TBD | TBD | TBD
semi-thickness (cm) | 0.00703182 | 0.000224628 | kf (1/s) |  | 0.00116057 | 3.368094e-05 | 0.0006884842 | 6.487643e-05 | 0.000692811 | 0.0002308805 |  |  | kf (1/s) |  | 0.001001406 | 6.318284e-05 | 0.001090586 | 8.637594e-05 | 0.001091114 | 0.0001001761 |  |  | kf (1/s) |  | 0.001359029 | 0.0002217014 | 0.001756918 | 0.0002673578 | 0.001758371 | 0.0003718311 |  |  | kf (1/s) |  | 0.001957796 | 0.0009782064 | 0.004055261 | 0.0005775828 | 0.004065599 | 0.001322698 |  |  | kf (1/s) |  | 0.0008132591 | 0.0007148119 | 0.005311532 | 0.001165482 | 0.00534485 | 0.001825616 |  |  | kf (1/s) |  | 0.002674971 | 0.002021419 | 0.01090965 | 0.008243092 | 0.01097869 | 0.003589614 |  |  | kf (1/s) |  | TBD | TBD | TBD | TBD | TBD | TBD |  |  | kf (1/s) |  | TBD | TBD | TBD | TBD | TBD | TBD |  |  | kf (1/s) |  | TBD | TBD | TBD | TBD | TBD | TBD
# steps | 6 | --- | M (relax) |  | --- | --- | 0.6129639 | 0.05972151 | 0.6090228 | 0.09388869 |  |  | M (relax) |  | --- | --- | 0.03686621 | 0.00234414 | 0.0368502 | 0.002978118 |  |  | M (relax) |  | --- | --- | 0.09592844 | 0.004087603 | 0.09592539 | 0.004566316 |  |  | M (relax) |  | --- | --- | 0.2033124 | 0.004740595 | 0.2033265 | 0.006095477 |  |  | M (relax) |  | --- | --- | 0.3224615 | 0.004892279 | 0.3224798 | 0.004736486 |  |  | M (relax) |  | --- | --- | 0.2864038 | 0.004014509 | 0.2864072 | 0.003806212 |  |  | M (relax) |  | --- | --- | TBD | TBD | TBD | TBD |  |  | M (relax) |  | --- | --- | TBD | TBD | TBD | TBD |  |  | M (relax) |  | --- | --- | TBD | TBD | TBD | TBD
| >Interpolation< Interpolate the input data to some size of points according to some interpolation function making the data easier to fit while losing little information in the process. It can also help the parameter optimization understand where the "valuable" information is. You almost always want 'root', as ideal fickian sorption is mostly linear with it. 'linear' is even interpolation (it will just reduce the data size) and 'log' will very heavily cut down long sorption steps (think on the order of months or years, not days). |  | kr (1/s) |  | --- | --- | 0.002111988 | 4.544623e-05 | 0.002115979 | 0.0001488224 |  |  | kr (1/s) |  | --- | --- | 8.861759e-06 | 1.467908e-06 | 8.849252e-06 | 2.496158e-06 |  |  | kr (1/s) |  | --- | --- | 5.395419e-06 | 5.363787e-07 | 5.394911e-06 | 6.572697e-07 |  |  | kr (1/s) |  | --- | --- | 9.11451e-06 | 8.756965e-07 | 9.116601e-06 | 9.847494e-07 |  |  | kr (1/s) |  | --- | --- | 3.814268e-06 | 3.159049e-08 | 3.815117e-06 | 2.760923e-07 |  |  | kr (1/s) |  | --- | --- | 5.586557e-06 | 3.433649e-07 | 5.587821e-06 | 3.061468e-07 |  |  | kr (1/s) |  | --- | --- | TBD | TBD | TBD | TBD |  |  | kr (1/s) |  | --- | --- | TBD | TBD | TBD | TBD |  |  | kr (1/s) |  | --- | --- | TBD | TBD | TBD | TBD
Interpolation method | root | >Options< "linear", "root", "log", "none" | beta |  | --- | --- | --- | --- | 2.71846 | 3.207546 |  |  | beta |  | --- | --- | --- | --- | 2.787872 | 6.829146 |  |  | beta |  | --- | --- | --- | --- | 3.169001 | 5.777348 |  |  | beta |  | --- | --- | --- | --- | 2.743326 | 2.095473 |  |  | beta |  | --- | --- | --- | --- | 1.341214 | 2.476357 |  |  | beta |  | --- | --- | --- | --- | 2.66692 | 3.756431 |  |  | beta |  | --- | --- | --- | --- | TBD | TBD |  |  | beta |  | --- | --- | --- | --- | TBD | TBD |  |  | beta |  | --- | --- | --- | --- | TBD | TBD
Interpolation size | 100 | --- | D (cm^2/s) |  | 2.325771e-08 | 1.632026e-09 | 1.379716e-08 | 1.570772e-09 | 1.388387e-08 | 4.711085e-09 |  |  | D (cm^2/s) |  | 2.006808e-08 | 1.801961e-09 | 2.185524e-08 | 2.223943e-09 | 2.186583e-08 | 2.445752e-09 |  |  | D (cm^2/s) |  | 2.723483e-08 | 4.771452e-09 | 3.520847e-08 | 5.810874e-09 | 3.52376e-08 | 7.784125e-09 |  |  | D (cm^2/s) |  | 3.923406e-08 | 1.976278e-08 | 8.126707e-08 | 1.268588e-08 | 8.147424e-08 | 2.701301e-08 |  |  | D (cm^2/s) |  | 1.629764e-08 | 1.436256e-08 | 1.064426e-07 | 2.432605e-08 | 1.071103e-07 | 3.721968e-08 |  |  | D (cm^2/s) |  | 5.360618e-08 | 4.065357e-08 | 2.186284e-07 | 1.657803e-07 | 2.20012e-07 | 7.3296e-08 |  |  | D (cm^2/s) |  | TBD | TBD | TBD | TBD | TBD | TBD |  |  | D (cm^2/s) |  | TBD | TBD | TBD | TBD | TBD | TBD |  |  | D (cm^2/s) |  | TBD | TBD | TBD | TBD | TBD | TBD
| Resampling This is the number of times the data is randomly resampled and fit. This is done to determine a histogram |  | Fit error |  | 0.3683688 | 0.01537068 | 0.05777886 | 0.2135095 | 0.05771745 | 0.3515426 |  |  | Fit error |  | 1.454162 | 0.03142571 | 0.6319107 | 0.128015 | 0.6241218 | 0.148831 |  |  | Fit error |  | 11.49343 | 0.5673913 | 0.9421004 | 0.2780123 | 0.941142 | 0.3100286 |  |  | Fit error |  | 25.99064 | 2.923916 | 0.9753787 | 0.3049515 | 0.9755908 | 0.3840938 |  |  | Fit error |  | 37.01889 | 6.716011 | 0.7965214 | 0.02668047 | 0.7983636 | 0.0943721 |  |  | Fit error |  | 14.95571 | 1.976733 | 0.2851213 | 0.08747398 | 0.286039 | 0.05255308 |  |  | Fit error | [9 empty] | Fit error | [9 empty] | Fit error
Resampling count | 5 | --- | t - t0 | Dim.less sorption | [6 empty] | Resampled time | Resampled dim.less sorption | t - t0 | Dim.less sorption | [6 empty] | Resampled time | Resampled dim.less sorption | t - t0 | Dim.less sorption | [6 empty] | Resampled time | Resampled dim.less sorption | t - t0 | Dim.less sorption | [6 empty] | Resampled time | Resampled dim.less sorption | t - t0 | Dim.less sorption | [6 empty] | Resampled time | Resampled dim.less sorption | t - t0 | Dim.less sorption | [6 empty] | Resampled time | Resampled dim.less sorption | t - t0 | Dim.less sorption | [6 empty] | Resampled time | Resampled dim.less sorption | t - t0 | Dim.less sorption | [6 empty] | Resampled time | Resampled dim.less sorption | t - t0 | Dim.less sorption | [6 empty] | Resampled time | Resampled dim.less sorption
|  |  | 0 | 0 | 0.01265382 | 5.765792e-06 | 0.004899644 | 0.0007576719 | 1.196552e-06 | 0.8310562 | 0 | 0 | 0 | 0 | 0.01249186 | 1.151114e-05 | 0.01215356 | 3.715127e-05 | 3.120793e-05 | 2.739341 | 0 | 0 | 0 | 0 | 0.01224349 | 4.511381e-05 | 0.01141194 | 6.390833e-05 | 1.064121e-05 | 1.420321 | 0 | 0 | 0 | 0 | 0.01158546 | 0.0001002171 | 0.00987878 | 8.451126e-05 | -1.947164e-05 | 0.3035541 | 0 | 0 | 0 | 0 | 0.01098814 | 0.0001969049 | 0.008432006 | 4.758409e-05 | -0.00317055 | 0.009257048 | 0 | 0 | 0 | 0 | 0.008907894 | 0.0001645493 | 0.007023305 | 4.617919e-05 | -0.002512155 | 0.005533186 | 0 | 0 | Paste your (from sorption start) time data here! | [9 empty] | Paste your (from sorption start) time data here! | [9 empty] | Paste your (from sorption start) time data here!
|  |  | 1 | 0.007720501 | 0.02530037 | 0.0003114608 | 0.00929326 | 0.001271309 | 0.00952841 | 0.0528239 | 43.76002 | 0.09552438 | 1 | 0 | 0.0234952 | 0.0006004063 | 0.02367388 | 0.000783479 | 0.02238657 | 0.1554438 | 87.68962 | 0.1344973 | 5 | 0.01733838 | 0.05726322 | 0.004674581 | 0.06068833 | 0.004629794 | 0.05876081 | 0.007225159 | 122.1977 | 0.2666741 | 5 | 0.0619712 | 0.06503518 | 0.01625692 | 0.07982047 | 0.005724539 | 0.07688649 | 0.01276195 | 62.64463 | 0.2853997 | 5 | 0.1005708 | 0.03977022 | 0.01741842 | 0.07796976 | 0.008564884 | 0.07177054 | 0.01824195 | 122.4732 | 0.4022762 | 5 | 0.1000896 | 0.05845017 | 0.02211115 | 0.09307551 | 0.0351652 | 0.08971549 | 0.01564234 | 53.91899 | 0.3165175 |  | Paste your (dimensionless) sorption data here! | [9 empty] | Paste your (dimensionless) sorption data here! | [9 empty] | Paste your (dimensionless) sorption data here!
|  |  | 2 | 0.007720501 | 0.03475172 | 0.0004875514 | 0.01313457 | 0.001709623 | 0.01334552 | 0.004113516 | 175.0401 | 0.2932158 | 2 | 0.003524161 | 0.03196542 | 0.0009583532 | 0.03239351 | 0.001235389 | 0.03099762 | 0.003307966 | 350.7585 | 0.4028423 | 10.0000002 | 0.03460265 | 0.08098147 | 0.006612075 | 0.08582768 | 0.006547655 | 0.08448665 | 0.00930469 | 488.7909 | 0.6210657 | 9.9999996 | 0.08887489 | 0.0919736 | 0.02299092 | 0.1128886 | 0.008095721 | 0.1109299 | 0.01815103 | 250.5785 | 0.5737251 | 9.9999996 | 0.1386159 | 0.05622195 | 0.02472749 | 0.1102695 | 0.01211258 | 0.1063112 | 0.02000594 | 489.8929 | 0.5988701 | 10 | 0.1414231 | 0.08266102 | 0.03126989 | 0.1316333 | 0.04973111 | 0.1295197 | 0.02150814 | 215.676 | 0.4994898
|  |  | 3 | 0.01488816 | 0.04239926 | 0.0006103958 | 0.01659426 | 0.002084898 | 0.01660158 | 0.003605504 | 393.8402 | 0.4935163 | 3 | 0.003524161 | 0.03891305 | 0.001210075 | 0.03948876 | 0.001551706 | 0.03782805 | 0.005509285 | 789.2066 | 0.6523756 | 15 | 0.05294592 | 0.09918164 | 0.008098106 | 0.1051184 | 0.008019207 | 0.1040443 | 0.01121012 | 1099.78 | 0.7984987 | 15 | 0.1140971 | 0.1126442 | 0.02815802 | 0.1382649 | 0.009915193 | 0.1367343 | 0.02232036 | 563.8017 | 0.6938051 | 15 | 0.1654712 | 0.06885739 | 0.03028614 | 0.1350554 | 0.01483481 | 0.1320148 | 0.02353051 | 1102.259 | 0.6191961 | 15 | 0.1718794 | 0.1012387 | 0.03829763 | 0.1612216 | 0.06090788 | 0.1596776 | 0.02629799 | 485.2709 | 0.5175399
|  |  | 4 | 0.01936795 | 0.04892508 | 0.000708722 | 0.01978056 | 0.002415536 | 0.01966679 | 0.004210737 | 700.1604 | 0.6620065 | 4 | 0.01024736 | 0.04487564 | 0.001409862 | 0.045557 | 0.001803974 | 0.04383809 | 0.005504884 | 1403.034 | 0.8170313 | 19.9999998 | 0.06373609 | 0.1145251 | 0.009350888 | 0.1213817 | 0.009259782 | 0.1204668 | 0.01288101 | 1955.164 | 0.847102 | 19.9999998 | 0.1359564 | 0.1300703 | 0.03251408 | 0.1596595 | 0.01144908 | 0.1583885 | 0.02583416 | 1002.314 | 0.7304224 | 19.9999998 | 0.1878506 | 0.07950966 | 0.03497144 | 0.1559518 | 0.01712977 | 0.1534599 | 0.02685662 | 1959.571 | 0.6279825 | 20 | 0.2023357 | 0.1169003 | 0.0442223 | 0.1861668 | 0.07032868 | 0.1849808 | 0.03037947 | 862.7038 | 0.5261444
|  |  | 5 | 0.01936795 | 0.05469227 | 0.0007935345 | 0.02276399 | 0.002714209 | 0.02258994 | 0.00476117 | 1094.001 | 0.7855915 | 5 | 0.0160101 | 0.05015703 | 0.001580689 | 0.0509244 | 0.002020812 | 0.04924626 | 0.005178522 | 2192.241 | 0.8993923 | 25.0000002 | 0.07884232 | 0.1280429 | 0.01045461 | 0.1357102 | 0.01035275 | 0.1349047 | 0.0143744 | 3054.943 | 0.8676033 | 24.9999996 | 0.1578156 | 0.145423 | 0.03635184 | 0.1785096 | 0.01280046 | 0.1774198 | 0.02892727 | 1566.116 | 0.7433462 | 24.9999996 | 0.2079921 | 0.0888945 | 0.03909926 | 0.1743627 | 0.01915166 | 0.1722523 | 0.02989738 | 3061.83 | 0.6287799 | 25 | 0.2197393 | 0.1306985 | 0.04944203 | 0.2081429 | 0.07861326 | 0.2072153 | 0.03398116 | 1347.975 | 0.5347478
|  |  | 6 | 0.02205583 | 0.05991053 | 0.0008696198 | 0.02559183 | 0.002989238 | 0.02539384 | 0.00527259 | 1575.361 | 0.8729222 | 6 | 0.0160101 | 0.05493985 | 0.001733114 | 0.05578243 | 0.002214945 | 0.05418128 | 0.004940518 | 3156.826 | 0.9322861 | 30 | 0.08963248 | 0.140264 | 0.01145245 | 0.1486645 | 0.01134087 | 0.1479403 | 0.0157336 | 4399.118 | 0.8792822 | 30 | 0.1763119 | 0.159303 | 0.03982145 | 0.1955523 | 0.0140222 | 0.1945997 | 0.03172155 | 2255.207 | 0.7563534 | 30 | 0.2281336 | 0.09737905 | 0.04283109 | 0.191008 | 0.02097959 | 0.1891861 | 0.03269204 | 4409.036 | 0.6410268 | 30 | 0.2349674 | 0.1431731 | 0.05416103 | 0.2280023 | 0.08604518 | 0.2272765 | 0.03721718 | 1941.084 | 0.54394
|  |  | 7 | 0.02205583 | 0.0647103 | 0.0009394005 | 0.02829674 | 0.003246181 | 0.02809584 | 0.005750826 | 2144.241 | 0.927375 | 7.0000002 | 0.0160101 | 0.0593405 | 0.001872527 | 0.06025137 | 0.002392818 | 0.05873572 | 0.004784757 | 4296.792 | 0.9447721 | 34.9999998 | 0.1025807 | 0.1515025 | 0.01237006 | 0.1605773 | 0.01224954 | 0.159917 | 0.01698801 | 5987.689 | 0.8874427 | 34.9999998 | 0.1964897 | 0.1720669 | 0.04301208 | 0.2112255 | 0.01514571 | 0.2103821 | 0.03428957 | 3069.587 | 0.7648303 | 60 | 0.2482751 | 0.1377148 | 0.06057231 | 0.2701348 | 0.02964394 | 0.269275 | 0.04615423 | 6001.188 | 0.650666 | 35 | 0.2588973 | 0.1546446 | 0.0585006 | 0.2462402 | 0.09274785 | 0.2456802 | 0.04013825 | 2642.03 | 0.5432862
|  |  | 8 | 0.02743158 | 0.0691781 | 0.001004292 | 0.0309019 | 0.003488862 | 0.03070998 | 0.006201115 | 2800.642 | 0.9576793 | 7.9999998 | 0.02081239 | 0.06343726 | 0.00200201 | 0.06441139 | 0.002558161 | 0.06297844 | 0.004689983 | 5612.136 | 0.9495743 | 40.0000002 | 0.1133708 | 0.1619629 | 0.01322415 | 0.1716657 | 0.01309531 | 0.1710574 | 0.01815807 | 7820.655 | 0.8965954 | 39.9999996 | 0.20826 | 0.1839472 | 0.04598185 | 0.2258143 | 0.01619144 | 0.2250613 | 0.03667863 | 4009.256 | 0.7684434 | 90 | 0.3243651 | 0.1686655 | 0.07418562 | 0.3305895 | 0.0359221 | 0.3302338 | 0.05597921 | 7838.286 | 0.6619705 | 40 | 0.2784764 | 0.165322 | 0.06253977 | 0.2631666 | 0.0987656 | 0.2627475 | 0.04276222 | 3450.815 | 0.5483651
|  |  | 9 | 0.03011945 | 0.07337442 | 0.001065222 | 0.03342425 | 0.003719997 | 0.03324772 | 0.006627963 | 3544.562 | 0.9731263 | 9 | 0.02081239 | 0.06728525 | 0.002123521 | 0.06831871 | 0.002713381 | 0.0669616 | 0.004640127 | 7102.86 | 0.9524557 | 45 | 0.124161 | 0.1717876 | 0.01402633 | 0.1820803 | 0.01388967 | 0.1815156 | 0.01925848 | 9898.017 | 0.9021675 | 45 | 0.2334823 | 0.1951055 | 0.04877111 | 0.239517 | 0.01717357 | 0.2388407 | 0.03892151 | 5074.215 | 0.7751832 | 120 | 0.3982172 | 0.1947581 | 0.08566218 | 0.3805444 | 0.04021505 | 0.3805286 | 0.06270231 | 9920.331 | 0.6612402 | 45 | 0.2893536 | 0.1753505 | 0.06633345 | 0.2789853 | 0.1041107 | 0.2786887 | 0.04509348 | 4367.438 | 0.5503534
|  |  | 10 | 0.03011945 | 0.07734342 | 0.001122846 | 0.0358765 | 0.003941578 | 0.03571854 | 0.007035082 | 4376.002 | 0.9818055 | 10.0000002 | 0.02369376 | 0.07092484 | 0.002238412 | 0.0720144 | 0.002860168 | 0.07072534 | 0.004623596 | 8768.962 | 0.9562975 | 49.9999998 | 0.1360302 | 0.1810801 | 0.01478505 | 0.1919308 | 0.014641 | 0.1914033 | 0.02030019 | 12219.77 | 0.9086059 | 49.9999998 | 0.2452526 | 0.2056592 | 0.05140927 | 0.2524777 | 0.0181024 | 0.2518681 | 0.04104194 | 6264.463 | 0.785008 | 150 | 0.447452 | 0.2177462 | 0.09577323 | 0.4227663 | 0.04268277 | 0.422992 | 0.06655926 | 12247.32 | 0.6709625 | 50 | 0.3045817 | 0.1848357 | 0.06992159 | 0.2938367 | 0.1087891 | 0.293648 | 0.04713391 | 5391.899 | 0.5554522
|  |  | 11.0000004 | 0.03370328 | 0.08111847 | 0.001177651 | 0.03826839 | 0.004155105 | 0.03813026 | 0.00742548 | 5294.963 | 0.9871685 | 10.9999998 | 0.02369376 | 0.07438659 | 0.002347675 | 0.0755295 | 0.002999774 | 0.07430105 | 0.004631976 | 10610.44 | 0.9582185 | 55.0000002 | 0.1489784 | 0.1899184 | 0.01550669 | 0.2013001 | 0.01535561 | 0.2008049 | 0.0212916 | 14785.93 | 0.911843 | 54.9999996 | 0.2671119 | 0.2156972 | 0.0539185 | 0.2648054 | 0.01898556 | 0.2642544 | 0.04305757 | 7580 | 0.7900525 | 180 | 0.483259 | 0.238529 | 0.1049143 | 0.4586839 | 0.04362985 | 0.4590789 | 0.06802836 | 14819.26 | 0.680198 | 55 | 0.3198099 | 0.1938573 | 0.07333438 | 0.3078219 | 0.1128117 | 0.3077288 | 0.04888791 | 6524.198 | 0.5573993
|  |  | 12 | 0.03907903 | 0.08472547 | 0.001230017 | 0.04060756 | 0.004361736 | 0.04048944 | 0.007801582 | 6301.444 | 0.9878985 | 12 | 0.02465422 | 0.07769426 | 0.00245207 | 0.07888815 | 0.003133164 | 0.07771367 | 0.0046591 | 12627.31 | 0.9603997 | 60 | 0.1597685 | 0.1983633 | 0.01619621 | 0.2102524 | 0.01603841 | 0.2097858 | 0.02223928 | 17596.47 | 0.9165526 | 60 | 0.2738378 | 0.2252884 | 0.05631603 | 0.2765843 | 0.01982885 | 0.2760858 | 0.04498175 | 9020.826 | 0.7950969 | 210 | 0.5101143 | 0.2576407 | 0.1133203 | 0.4892947 | 0.04340034 | 0.4898034 | 0.06765313 | 17636.14 | 0.6846739 | 60 | 0.335038 | 0.2024773 | 0.07659523 | 0.3210171 | 0.1161981 | 0.3210093 | 0.05036385 | 7764.334 | 0.560528
|  |  | 13 | 0.03907903 | 0.08818507 | 0.001280242 | 0.04290014 | 0.004562386 | 0.04280155 | 0.008165347 | 7395.444 | 0.9901127 | 13.0000002 | 0.02849604 | 0.08086674 | 0.002552196 | 0.08210956 | 0.0032611 | 0.08098324 | 0.004700405 | 14819.55 | 0.9626159 | 64.9999998 | 0.1684007 | 0.206463 | 0.01685755 | 0.218839 | 0.01669331 | 0.2183978 | 0.02314851 | 20651.42 | 0.9218521 | 64.9999998 | 0.2956971 | 0.2344876 | 0.05861558 | 0.2878815 | 0.02063662 | 0.2874304 | 0.04682455 | 10586.94 | 0.8013013 | 240 | 0.5302558 | 0.2754295 | 0.1211438 | 0.5153969 | 0.04230466 | 0.5159765 | 0.06592377 | 20697.97 | 0.6913877 | 65 | 0.3437398 | 0.2107451 | 0.07972277 | 0.333483 | 0.1189762 | 0.3335511 | 0.0515738 | 9112.309 | 0.5674651
|  |  | 14.0000004 | 0.0417669 | 0.09151397 | 0.00132857 | 0.0451511 | 0.004757791 | 0.04507126 | 0.008518365 | 8576.965 | 0.9911466 | 14 | 0.02849604 | 0.08391938 | 0.00264854 | 0.08520928 | 0.003384204 | 0.08412617 | 0.004752482 | 17187.17 | 0.9648851 | 70.0000002 | 0.1791908 | 0.2142568 | 0.01749391 | 0.2271012 | 0.01732347 | 0.226683 | 0.02402359 | 23950.76 | 0.9237122 | 69.9999996 | 0.3041045 | 0.2433393 | 0.06082827 | 0.2987509 | 0.02141217 | 0.298343 | 0.04859355 | 12278.35 | 0.8063161 | 270 | 0.5459214 | 0.2921368 | 0.1284899 | 0.5376584 | 0.04059879 | 0.5382762 | 0.06324403 | 24004.75 | 0.6948621 | 70.0000002 | 0.3567925 | 0.2187005 | 0.08273203 | 0.3452696 | 0.12118 | 0.3454053 | 0.05253269 | 10568.12 | 0.5699864
|  |  | 15 | 0.0417669 | 0.09472596 | 0.001375201 | 0.04736454 | 0.004948552 | 0.04730251 | 0.008861938 | 9846.006 | 0.9906311 | 15 | 0.03233787 | 0.08686482 | 0.002741499 | 0.08820015 | 0.003502984 | 0.08715599 | 0.004812763 | 19730.17 | 0.9659021 | 75 | 0.1856649 | 0.2217769 | 0.01810792 | 0.2350734 | 0.01793149 | 0.234676 | 0.02486809 | 27494.49 | 0.9257586 | 75 | 0.3175563 | 0.2518801 | 0.06296323 | 0.3092366 | 0.02215794 | 0.3088685 | 0.05029436 | 14095.04 | 0.8119117 | 300 | 0.563825 | 0.3079385 | 0.1354328 | 0.556646 | 0.03848568 | 0.5572774 | 0.0599335 | 27556.47 | 0.7092123 | 75 | 0.3654943 | 0.2263764 | 0.08563533 | 0.3564199 | 0.1228475 | 0.3566158 | 0.05325724 | 12131.77 | 0.5721619
|  |  | 16.0000002 | 0.04624669 | 0.09783255 | 0.001420301 | 0.0495439 | 0.005135166 | 0.04949868 | 0.009197135 | 11202.57 | 0.9917105 | 16.0000002 | 0.03425879 | 0.0897136 | 0.002831408 | 0.09109289 | 0.003617866 | 0.09008405 | 0.004879296 | 22448.54 | 0.9687835 | 79.9999998 | 0.1975341 | 0.2290502 | 0.01870178 | 0.2427841 | 0.01851956 | 0.2424057 | 0.02568497 | 31282.62 | 0.9313466 | 79.9999998 | 0.3226008 | 0.2601406 | 0.06502813 | 0.3193753 | 0.02287568 | 0.319044 | 0.05193102 | 16037.02 | 0.8152747 | 330 | 0.5705388 | 0.3229667 | 0.1420258 | 0.5728421 | 0.03612283 | 0.573469 | 0.05623983 | 31353.14 | 0.714462 | 80 | 0.3763715 | 0.2338005 | 0.08844286 | 0.3669719 | 0.1240189 | 0.3672211 | 0.05376509 | 13803.26 | 0.5775516
|  |  | 17 | 0.05072648 | 0.1008435 | 0.001464013 | 0.05169209 | 0.005318051 | 0.05166268 | 0.009524849 | 12646.65 | 0.9932742 | 16.9999998 | 0.03425879 | 0.09247466 | 0.002918549 | 0.09389657 | 0.003729211 | 0.09291992 | 0.004950586 | 25342.3 | 0.9691155 | 85.0000002 | 0.2050872 | 0.2360995 | 0.01927735 | 0.2502574 | 0.01908953 | 0.2498965 | 0.02647678 | 35315.15 | 0.9314277 | 84.9999996 | 0.3377341 | 0.2681468 | 0.06702944 | 0.3291974 | 0.02356663 | 0.3289004 | 0.05350637 | 18104.3 | 0.8253636 | 360 | 0.5772526 | 0.3373234 | 0.1483064 | 0.586658 | 0.03363062 | 0.5872672 | 0.05235193 | 35394.76 | 0.7257347 | 85.0000002 | 0.3850733 | 0.2409958 | 0.09116308 | 0.3769601 | 0.1247349 | 0.3772562 | 0.05407413 | 15582.59 | 0.5838342
|  |  | 18 | 0.05072648 | 0.1037671 | 0.001506457 | 0.0538116 | 0.005497561 | 0.05379705 | 0.009845826 | 14178.25 | 0.9932276 | 18 | 0.03714016 | 0.09515564 | 0.003003162 | 0.09661894 | 0.003837327 | 0.09567178 | 0.005025479 | 28411.44 | 0.9698546 | 90 | 0.2126404 | 0.2429444 | 0.01983623 | 0.2575141 | 0.01964296 | 0.2571694 | 0.02724567 | 39592.07 | 0.9319405 | 90 | 0.3461415 | 0.2759208 | 0.06897266 | 0.3387286 | 0.02423164 | 0.3384636 | 0.05502234 | 20296.86 | 0.8238711 | 390 | 0.5862044 | 0.3510891 | 0.1543007 | 0.5984442 | 0.03109955 | 0.5990267 | 0.04841164 | 39681.32 | 0.722878 | 90 | 0.3937751 | 0.2479823 | 0.09380303 | 0.386416 | 0.1250355 | 0.3867533 | 0.05420201 | 17469.75 | 0.588911
|  |  | 19.0000002 | 0.05431031 | 0.1066105 | 0.001547737 | 0.05590458 | 0.005673998 | 0.05590399 | 0.0101607 | 15797.37 | 0.9941702 | 19.0000002 | 0.03714016 | 0.09776313 | 0.003085456 | 0.09926669 | 0.003942478 | 0.09834667 | 0.00510308 | 31655.95 | 0.9713766 | 94.9999998 | 0.2255885 | 0.2496017 | 0.02037979 | 0.2645719 | 0.02018121 | 0.2642422 | 0.02799353 | 44113.38 | 0.9324826 | 94.9999998 | 0.3612748 | 0.2834817 | 0.07086254 | 0.3479907 | 0.02487126 | 0.3477559 | 0.05648018 | 22614.71 | 0.833405 | 420 | 0.5906803 | 0.3643281 | 0.1600259 | 0.6084997 | 0.02859648 | 0.6090494 | 0.04452349 | 44212.83 | 0.7349642 | 95 | 0.4046524 | 0.254777 | 0.09636859 | 0.3953688 | 0.1249594 | 0.395742 | 0.05416573 | 19464.75 | 0.5901182
|  |  | 20 | 0.0587901 | 0.1093801 | 0.001587945 | 0.05797289 | 0.005847623 | 0.05798543 | 0.01047 | 17504.01 | 0.9939612 | 19.9999998 | 0.04002153 | 0.1003028 | 0.003165611 | 0.1018456 | 0.004044898 | 0.1009507 | 0.005182689 | 35075.85 | 0.9727209 | 100.0000002 | 0.2331417 | 0.2560859 | 0.02090922 | 0.2714463 | 0.02070547 | 0.2711307 | 0.02872197 | 48879.09 | 0.9330539 | 99.9999996 | 0.3713637 | 0.290846 | 0.0727032 | 0.3570022 | 0.02548584 | 0.3567959 | 0.05788065 | 25057.85 | 0.8368857 | 450 | 0.5973941 | 0.3770924 | 0.1654932 | 0.6170795 | 0.02616958 | 0.6175928 | 0.04076269 | 48989.29 | 0.7424234 | 100.0000002 | 0.4090032 | 0.2613947 | 0.0988646 | 0.4038457 | 0.1245437 | 0.40425 | 0.05398154 | 21567.6 | 0.6055738
|  |  | 21 | 0.0587901 | 0.1120813 | 0.001627159 | 0.06001818 | 0.006018664 | 0.06004307 | 0.01077421 | 19298.17 | 0.9941702 | 21 | 0.04386336 | 0.1027798 | 0.003243786 | 0.1043609 | 0.004144787 | 0.1034892 | 0.005263755 | 38671.12 | 0.9745462 | 105 | 0.2406948 | 0.26241 | 0.02142557 | 0.278151 | 0.02121676 | 0.2778486 | 0.02943241 | 53889.2 | 0.9336546 | 105 | 0.3797711 | 0.2980284 | 0.0744982 | 0.3657791 | 0.02607557 | 0.3655997 | 0.05922421 | 27626.28 | 0.839677 | 480 | 0.5973941 | 0.3894248 | 0.170709 | 0.6244009 | 0.0238524 | 0.6248758 | 0.03718151 | 54010.69 | 0.7477041 | 105 | 0.417705 | 0.2678483 | 0.1012951 | 0.4118725 | 0.123823 | 0.4123035 | 0.0536647 | 23778.27 | 0.59985
|  |  | 22.0000002 | 0.06147798 | 0.1147188 | 0.001665451 | 0.06204189 | 0.006187318 | 0.06207842 | 0.01107372 | 21179.85 | 0.9945275 | 22.0000002 | 0.04386336 | 0.1051985 | 0.00332012 | 0.1068169 | 0.004242324 | 0.105967 | 0.005345844 | 42441.78 | 0.975173 | 109.9999998 | 0.2471689 | 0.2685851 | 0.02192977 | 0.2846979 | 0.02171599 | 0.2844079 | 0.03012612 | 59143.7 | 0.9342846 | 109.9999998 | 0.38986 | 0.3050417 | 0.07625066 | 0.3743352 | 0.02664059 | 0.3741813 | 0.06051112 | 30320 | 0.8455413 | 510 | 0.60187 | 0.4013603 | 0.1756772 | 0.6306493 | 0.0216672 | 0.6310854 | 0.03381452 | 59277.04 | 0.755415 | 110 | 0.4242314 | 0.2741492 | 0.1036633 | 0.4194733 | 0.1228299 | 0.4199268 | 0.05322953 | 26096.79 | 0.6026181
|  |  | 23.0000004 | 0.06147798 | 0.1172971 | 0.001702881 | 0.06404531 | 0.00635376 | 0.06409281 | 0.01136887 | 23149.05 | 0.9943415 | 22.9999998 | 0.04674473 | 0.1075628 | 0.003394739 | 0.1092178 | 0.004337669 | 0.1083881 | 0.005428611 | 46387.81 | 0.9764671 | 115.0000002 | 0.25688 | 0.2746215 | 0.02242263 | 0.2910977 | 0.02220396 | 0.2908193 | 0.03080419 | 64642.6 | 0.9349438 | 114.9999996 | 0.3965859 | 0.3118972 | 0.07796331 | 0.3826824 | 0.02718098 | 0.3825527 | 0.06174155 | 33139.01 | 0.8489043 | 540 | 0.6041079 | 0.4129284 | 0.1803996 | 0.6359828 | 0.01962752 | 0.6363804 | 0.03068272 | 64788.33 | 0.755654 | 115.0000002 | 0.4329332 | 0.2803073 | 0.1059718 | 0.4266707 | 0.1215948 | 0.4271432 | 0.05268932 | 28523.14 | 0.6061673
|  |  | 24 | 0.06506181 | 0.1198199 | 0.001739507 | 0.06602958 | 0.006518144 | 0.06608745 | 0.01165999 | 25205.77 | 0.9951126 | 24 | 0.0496261 | 0.1098763 | 0.003467753 | 0.111567 | 0.004430963 | 0.1107562 | 0.005511784 | 50509.22 | 0.9779502 | 120 | 0.2633541 | 0.280528 | 0.02290489 | 0.2973598 | 0.02268137 | 0.2970925 | 0.0314676 | 70385.9 | 0.9429611 | 120 | 0.4066748 | 0.3186052 | 0.07963853 | 0.3908311 | 0.02769681 | 0.3907246 | 0.06291565 | 36083.31 | 0.8550883 | 570 | 0.60187 | 0.4241536 | 0.1848773 | 0.640536 | 0.01774032 | 0.6408965 | 0.02779681 | 70544.57 | 0.7630019 | 120 | 0.4351086 | 0.2863316 | 0.1082229 | 0.4334864 | 0.1201457 | 0.4339744 | 0.0520564 | 31057.34 | 0.6069883
|  |  | 25.0000002 | 0.0695416 | 0.1222907 | 0.001775377 | 0.06799573 | 0.006680607 | 0.06806342 | 0.01194735 | 27350.02 | 0.9943343 | 25.0000002 | 0.0496261 | 0.112142 | 0.00353926 | 0.1138677 | 0.004522333 | 0.1130748 | 0.005595142 | 54806.01 | 0.97826 | 124.9999998 | 0.2709072 | 0.2863127 | 0.0233772 | 0.3034927 | 0.02314885 | 0.303236 | 0.03211722 | 76373.58 | 0.9380013 | 124.9999998 | 0.4184452 | 0.3251746 | 0.0812784 | 0.3987905 | 0.02818816 | 0.3987061 | 0.06403358 | 39152.89 | 0.8556302 | 600 | 0.6041079 | 0.4350571 | 0.189111 | 0.644424 | 0.01600765 | 0.6447489 | 0.02515987 | 76545.76 | 0.7651336 | 125.0000004 | 0.4438104 | 0.2922299 | 0.1104181 | 0.4399405 | 0.1185086 | 0.4404411 | 0.05134214 | 33699.37 | 0.6161105
|  |  | 26.0000004 | 0.0695416 | 0.1247125 | 0.001810536 | 0.0699447 | 0.006841273 | 0.07002169 | 0.01223118 | 29581.78 | 0.9950662 | 25.9999998 | 0.05154701 | 0.1143628 | 0.003609351 | 0.1161229 | 0.004611893 | 0.1153468 | 0.005678513 | 59278.19 | 0.9793485 | 130.0000002 | 0.2784604 | 0.2919828 | 0.02384014 | 0.3095042 | 0.02360695 | 0.3092574 | 0.03275381 | 82605.67 | 0.9398974 | 129.9999996 | 0.4251711 | 0.3316137 | 0.08288475 | 0.4065688 | 0.02865515 | 0.4065054 | 0.0650956 | 42347.77 | 0.8630973 | 630 | 0.6063459 | 0.4456565 | 0.1931017 | 0.6477447 | 0.01442794 | 0.648036 | 0.02276931 | 82791.89 | 0.7719536 | 130.0000002 | 0.4503368 | 0.2980093 | 0.1125587 | 0.4460525 | 0.1167073 | 0.4465628 | 0.05055698 | 36449.24 | 0.6217288
|  |  | 27 | 0.07222947 | 0.1270882 | 0.001845025 | 0.07187731 | 0.007000251 | 0.07196313 | 0.0125117 | 31901.06 | 0.9952972 | 27 | 0.05154701 | 0.1165414 | 0.003678107 | 0.1183352 | 0.004699746 | 0.1175749 | 0.005761755 | 63925.74 | 0.980309 | 135 | 0.2914085 | 0.2975449 | 0.02429425 | 0.3154011 | 0.02405617 | 0.3151638 | 0.03337806 | 89082.15 | 0.9417754 | 135 | 0.4335785 | 0.3379298 | 0.08445916 | 0.4141732 | 0.02909793 | 0.4141299 | 0.06610202 | 45667.93 | 0.8690821 | 660 | 0.60187 | 0.4559674 | 0.1968506 | 0.6505817 | 0.01299706 | 0.6508417 | 0.02061853 | 89282.98 | 0.7777501 | 135 | 0.4503368 | 0.3036759 | 0.1146457 | 0.4518403 | 0.1147639 | 0.4523579 | 0.04971055 | 39306.94 | 0.6309433
|  |  | 28.0000002 | 0.07491735 | 0.1294203 | 0.001878882 | 0.07379434 | 0.00715764 | 0.07388854 | 0.01278911 | 34307.86 | 0.9959621 | 28.0000002 | 0.05442838 | 0.1186799 | 0.003745601 | 0.1205068 | 0.004785987 | 0.1197616 | 0.005844758 | 68748.66 | 0.9809407 | 139.9999998 | 0.2968036 | 0.3030049 | 0.02474001 | 0.3211896 | 0.02449694 | 0.3209614 | 0.03399058 | 95803.02 | 0.9420554 | 139.9999998 | 0.4419859 | 0.3441296 | 0.086003 | 0.4216102 | 0.02951669 | 0.4215862 | 0.0670533 | 49113.39 | 0.8659063 | 690 | 0.6085838 | 0.4660033 | 0.2003598 | 0.6530062 | 0.01170911 | 0.6532371 | 0.01869804 | 96019 | 0.7805996 | 140.0000004 | 0.4568631 | 0.3092356 | 0.1166799 | 0.4573213 | 0.1126983 | 0.4578438 | 0.04881165 | 42272.49 | 0.630899
|  |  | 29.0000004 | 0.07491735 | 0.1317111 | 0.001912139 | 0.07569648 | 0.00731353 | 0.07579866 | 0.01306359 | 36802.18 | 0.9949141 | 28.9999998 | 0.05730976 | 0.1207806 | 0.0038119 | 0.12264 | 0.004870702 | 0.1219091 | 0.005927433 | 73746.97 | 0.9812725 | 145.0000002 | 0.3021987 | 0.3083682 | 0.02517785 | 0.3268755 | 0.02492964 | 0.3266561 | 0.03459189 | 102768.3 | 0.9420554 | 144.9999996 | 0.4520748 | 0.3502192 | 0.08751745 | 0.4288856 | 0.02991166 | 0.42888 | 0.06794996 | 52684.13 | 0.8724219 | 720 | 0.6108218 | 0.475776 | 0.2036317 | 0.6550791 | 0.01055703 | 0.655283 | 0.01699639 | 103000 | 0.787321 | 145.0000002 | 0.4655649 | 0.3146932 | 0.1186618 | 0.4625117 | 0.110529 | 0.4630371 | 0.04786832 | 45345.87 | 0.6350371
|  |  | 30 | 0.07939714 | 0.1339627 | 0.001944828 | 0.07758437 | 0.007468001 | 0.07769414 | 0.01333528 | 39384.02 | 0.9968581 | 30 | 0.05730976 | 0.1228454 | 0.003877065 | 0.1247367 | 0.004953968 | 0.1240193 | 0.006009709 | 78920.66 | 0.9829513 | 150 | 0.3097518 | 0.3136398 | 0.02560818 | 0.3324641 | 0.02535463 | 0.332253 | 0.03518247 | 109978 | 0.9446377 | 150 | 0.4588007 | 0.3562041 | 0.08900354 | 0.4360047 | 0.03028315 | 0.4360168 | 0.06879266 | 56380.17 | 0.8752494 | 750 | 0.6130597 | 0.4852961 | 0.2066695 | 0.656852 | 0.009533018 | 0.6570313 | 0.01550073 | 110225.9 | 0.7925867 | 150 | 0.4677403 | 0.3200534 | 0.1205918 | 0.467427 | 0.1082729 | 0.4679535 | 0.04688792 | 48527.09 | 0.6374253
|  |  | 31.0000002 | 0.07939714 | 0.1361771 | 0.001976976 | 0.07945859 | 0.007621129 | 0.07957561 | 0.01360435 | 42053.38 | 0.9965801 | 31.0000002 | 0.06019113 | 0.124876 | 0.003941153 | 0.1267988 | 0.005035857 | 0.1260943 | 0.00609153 | 84269.73 | 0.9831903 | 154.9999998 | 0.3173049 | 0.3188242 | 0.02603134 | 0.33796 | 0.02577219 | 0.3377569 | 0.03576274 | 117432 | 0.9458106 | 154.9999998 | 0.4672081 | 0.3620892 | 0.09046214 | 0.4429726 | 0.03063147 | 0.4430015 | 0.06958214 | 60201.49 | 0.880732 | 780 | 0.6108218 | 0.494573 | 0.2094772 | 0.6583691 | 0.008628898 | 0.6585261 | 0.01419728 | 117696.8 | 0.8010469 | 155.0000004 | 0.4720912 | 0.3253204 | 0.1224701 | 0.4720818 | 0.1059452 | 0.4726077 | 0.04587714 | 51816.15 | 0.6417762
|  |  | 32.0000004 | 0.08298097 | 0.1383561 | 0.002008609 | 0.08131968 | 0.007772979 | 0.08144362 | 0.01387092 | 44810.27 | 0.9968581 | 31.9999998 | 0.06115158 | 0.1268742 | 0.004004216 | 0.1288279 | 0.005116436 | 0.1281357 | 0.006172852 | 89794.17 | 0.9831903 | 160.0000002 | 0.3248581 | 0.3239256 | 0.02644768 | 0.3433676 | 0.02618259 | 0.3431722 | 0.03633306 | 125130.5 | 0.9463715 | 159.9999996 | 0.473934 | 0.3678793 | 0.09189399 | 0.4497935 | 0.03095699 | 0.4498385 | 0.07031924 | 64148.1 | 0.8849788 | 810 | 0.6175356 | 0.5036153 | 0.2120592 | 0.6596682 | 0.007836284 | 0.6598048 | 0.01307158 | 125412.6 | 0.8081145 | 160.0000002 | 0.4720912 | 0.3304979 | 0.124297 | 0.4764899 | 0.1035599 | 0.4770137 | 0.04484208 | 55213.04 | 0.6471928
|  |  | 33 | 0.08746076 | 0.1405013 | 0.002039752 | 0.08316813 | 0.007923613 | 0.08329868 | 0.0141351 | 47654.67 | 0.9977142 | 33 | 0.06115158 | 0.1288413 | 0.004066301 | 0.1308255 | 0.005195765 | 0.130145 | 0.00625364 | 95494 | 0.9831903 | 165 | 0.3291741 | 0.3289478 | 0.02685749 | 0.3486909 | 0.02658606 | 0.348503 | 0.03689375 | 133073.3 | 0.9496086 | 165 | 0.48066 | 0.3735786 | 0.0932997 | 0.4564717 | 0.03126012 | 0.4565322 | 0.07100489 | 68220 | 0.8892599 | 840 | 0.6152977 | 0.5124308 | 0.2144205 | 0.6607814 | 0.007146731 | 0.6608996 | 0.01210867 | 133373.3 | 0.8088548 | 165 | 0.480793 | 0.3355894 | 0.1260724 | 0.4806644 | 0.1011297 | 0.4811848 | 0.04378827 | 58717.78 | 0.6452891
|  |  | 34.0000002 | 0.08746076 | 0.1426142 | 0.002070427 | 0.08500442 | 0.008073089 | 0.08514129 | 0.01439702 | 50586.59 | 0.9976732 | 34.0000002 | 0.06403295 | 0.1307789 | 0.004127451 | 0.1327931 | 0.005273901 | 0.1321238 | 0.006333868 | 101369.2 | 0.9831903 | 169.9999998 | 0.3356482 | 0.3338945 | 0.02726104 | 0.3539337 | 0.0269828 | 0.3537529 | 0.03744508 | 141260.6 | 0.9510514 | 169.9999998 | 0.4890674 | 0.3791908 | 0.09467981 | 0.463011 | 0.03154129 | 0.4630863 | 0.07164009 | 72417.19 | 0.8916454 | 870 | 0.6130597 | 0.5210267 | 0.2165664 | 0.661736 | 0.006551793 | 0.6618376 | 0.01129327 | 141579 | 0.8183465 | 170.0000004 | 0.4764421 | 0.3405978 | 0.1277967 | 0.4846177 | 0.09866611 | 0.4851335 | 0.04272074 | 62330.35 | 0.6521433
|  |  | 35.0000004 | 0.08925267 | 0.1446963 | 0.002100654 | 0.08682896 | 0.008221458 | 0.08697188 | 0.01465677 | 53606.03 | 0.997754 | 34.9999998 | 0.06403295 | 0.1326882 | 0.004187709 | 0.1347319 | 0.005350897 | 0.1340734 | 0.006413517 | 107419.8 | 0.984875 | 175.0000002 | 0.3453594 | 0.3387689 | 0.02765857 | 0.3590993 | 0.02737298 | 0.3589254 | 0.0379873 | 149692.2 | 0.9517666 | 174.9999996 | 0.4974748 | 0.3847197 | 0.09603473 | 0.4694151 | 0.03180098 | 0.4695046 | 0.07222592 | 76739.67 | 0.8943043 | 900 | 0.6130597 | 0.5294098 | 0.2185028 | 0.6625554 | 0.006043056 | 0.6626421 | 0.01060992 | 150029.7 | 0.8216406 | 175.0000002 | 0.4829685 | 0.3455262 | 0.1294698 | 0.4883616 | 0.09617953 | 0.4888717 | 0.04164401 | 66050.76 | 0.6512701
|  |  | 36 | 0.09283651 | 0.1467488 | 0.002130452 | 0.08864215 | 0.008368767 | 0.08879087 | 0.01491444 | 56712.99 | 0.9973135 | 36 | 0.06691433 | 0.1345704 | 0.004247112 | 0.1366433 | 0.0054268 | 0.1359951 | 0.006492573 | 113645.8 | 0.9831895 | 180 | 0.3507545 | 0.343574 | 0.02805033 | 0.3641909 | 0.02775675 | 0.3640237 | 0.03852062 | 158368.3 | 0.9539246 | 180 | 0.5025192 | 0.3901684 | 0.09736483 | 0.4756873 | 0.03203968 | 0.4757903 | 0.0727635 | 81187.44 | 0.8993487 | 930 | 0.6152977 | 0.5375862 | 0.2202358 | 0.6632596 | 0.005612155 | 0.6633328 | 0.01004324 | 158725.3 | 0.8234263 | 180 | 0.4851439 | 0.350377 | 0.1310918 | 0.4919071 | 0.09367935 | 0.4924107 | 0.04056219 | 69879.01 | 0.6587303
|  |  | 37.0000002 | 0.09283651 | 0.148773 | 0.002159839 | 0.09044436 | 0.008515061 | 0.09059863 | 0.01517013 | 59907.47 | 0.9978696 | 37.0000002 | 0.0697957 | 0.1364266 | 0.004305696 | 0.1385282 | 0.005501656 | 0.13789 | 0.006571025 | 120047.1 | 0.9831903 | 184.9999998 | 0.3561495 | 0.3483128 | 0.02843651 | 0.3692114 | 0.02813424 | 0.3690507 | 0.03904521 | 167288.7 | 0.9543875 | 184.9999998 | 0.5075637 | 0.3955401 | 0.09867039 | 0.4818309 | 0.03225789 | 0.4819469 | 0.073254 | 85760.5 | 0.8981184 | 960 | 0.6130597 | 0.5455619 | 0.2217715 | 0.6638654 | 0.005250807 | 0.6639267 | 0.00957818 | 167665.8 | 0.8279022 | 185.0000004 | 0.4873194 | 0.3551527 | 0.1326628 | 0.4952649 | 0.09117404 | 0.4957611 | 0.03947896 | 73815.09 | 0.6612814
|  |  | 42 | 0.09552438 | 0.1585068 | 0.002301151 | 0.0993021 | 0.009232642 | 0.09948099 | 0.01642137 | 63189.48 | 0.9986123 | 37.9999998 | 0.0697957 | 0.1382579 | 0.004363493 | 0.1403879 | 0.005575507 | 0.1397592 | 0.006648867 | 126623.8 | 0.9843999 | 190.0000002 | 0.3626236 | 0.3529878 | 0.0288173 | 0.3741636 | 0.02850556 | 0.3740091 | 0.03956121 | 176453.5 | 0.958264 | 189.9999996 | 0.5142896 | 0.4008375 | 0.09995164 | 0.487849 | 0.03245614 | 0.4879774 | 0.07369862 | 90458.84 | 0.9043932 | 990 | 0.6108218 | 0.5533423 | 0.2231166 | 0.6643874 | 0.004950871 | 0.664438 | 0.009200325 | 176851.3 | 0.8239135 | 190.0000002 | 0.4916703 | 0.3598555 | 0.134183 | 0.4984448 | 0.08867122 | 0.4989329 | 0.03839763 | 77859.02 | 0.659194
|  |  | 47.0000004 | 0.09552438 | 0.1676765 | 0.002434274 | 0.1079291 | 0.009929902 | 0.1081282 | 0.01763286 | 66559 | 0.9995459 | 39 | 0.07267707 | 0.1400653 | 0.004420535 | 0.1422233 | 0.005648392 | 0.1416037 | 0.006726095 | 133375.9 | 0.9845995 | 195 | 0.3690977 | 0.3576015 | 0.02919286 | 0.3790498 | 0.02887079 | 0.3789015 | 0.04006877 | 185862.8 | 0.9632959 | 195 | 0.519334 | 0.4060633 | 0.1012088 | 0.4937445 | 0.03263497 | 0.4938847 | 0.07409861 | 95282.48 | 0.8993934 | 1020 | 0.6130597 | 0.5609329 | 0.2242775 | 0.6648379 | 0.004704447 | 0.664879 | 0.008896216 | 186281.8 | 0.8340324 | 195 | 0.4916703 | 0.3644875 | 0.1356525 | 0.5014563 | 0.0861777 | 0.5019358 | 0.03732118 | 82010.78 | 0.6627829
|  |  | 52.0000002 | 0.1080678 | 0.1763701 | 0.002560484 | 0.1163521 | 0.01060982 | 0.1165681 | 0.01881044 | 70016.04 | 0.9989788 | 40.0000002 | 0.07363753 | 0.1418497 | 0.00447685 | 0.1440353 | 0.005720349 | 0.1434245 | 0.00680271 | 140303.4 | 0.9862081 | 199.9999998 | 0.3734138 | 0.3621562 | 0.02956336 | 0.3838725 | 0.02923003 | 0.3837301 | 0.04056797 | 195516.4 | 0.9652314 | 199.9999998 | 0.5210155 | 0.4112198 | 0.1024419 | 0.4995202 | 0.03279493 | 0.4996716 | 0.07445522 | 100231.4 | 0.9001233 | 1050 | 0.6175356 | 0.5683387 | 0.2252609 | 0.6652275 | 0.004503998 | 0.6652601 | 0.008653584 | 195957.1 | 0.8390494 | 200.0000004 | 0.4960212 | 0.3690505 | 0.1370715 | 0.5043084 | 0.08369957 | 0.5047787 | 0.03625224 | 86270.38 | 0.6660825
|  |  | 57 | 0.1170274 | 0.1846549 | 0.00268076 | 0.124592 | 0.01127459 | 0.124822 | 0.01995848 | 73560.6 | 0.9995459 | 40.9999998 | 0.07363753 | 0.1436118 | 0.004532465 | 0.1458248 | 0.005791412 | 0.1452225 | 0.006878712 | 147406.3 | 0.9855586 | 205.0000002 | 0.3809669 | 0.3666541 | 0.02992893 | 0.3886338 | 0.02958331 | 0.3884971 | 0.04105892 | 205414.4 | 0.9685071 | 204.9999996 | 0.5277414 | 0.4163092 | 0.1036512 | 0.5051787 | 0.03293656 | 0.5053409 | 0.07476972 | 105305.6 | 0.9008718 | 1080 | 0.6175356 | 0.5755644 | 0.2260734 | 0.6655651 | 0.004342486 | 0.6655902 | 0.00846152 | 205877.5 | 0.8501513 | 205.0000002 | 0.4938457 | 0.3735462 | 0.1384402 | 0.5070095 | 0.08124224 | 0.5074701 | 0.03519317 | 90637.82 | 0.670943
|  |  | 62.0000004 | 0.1268829 | 0.1925836 | 0.002795866 | 0.1326651 | 0.01192587 | 0.1329068 | 0.02108028 | 77192.68 | 0.9995459 | 42 | 0.07843981 | 0.1453526 | 0.004587406 | 0.1475926 | 0.005861614 | 0.1469986 | 0.006954103 | 154684.5 | 0.9885593 | 210 | 0.387441 | 0.3710972 | 0.0302897 | 0.3933357 | 0.02993071 | 0.3932047 | 0.04154168 | 215556.8 | 0.9711889 | 210 | 0.5378303 | 0.4213338 | 0.1048367 | 0.5107226 | 0.03306043 | 0.5108951 | 0.07504338 | 110505.1 | 0.9035511 | 1110 | 0.6197735 | 0.5826147 | 0.2267217 | 0.6658583 | 0.004213484 | 0.6658769 | 0.008310546 | 216042.8 | 0.8505389 | 210 | 0.4960212 | 0.3779765 | 0.139759 | 0.5095676 | 0.07881051 | 0.5100182 | 0.03414605 | 95113.09 | 0.6765385
|  |  | 67.0000002 | 0.1358425 | 0.2001985 | 0.002906417 | 0.1405847 | 0.01256496 | 0.1408361 | 0.02217842 | 80912.29 | 1.00029 | 43.0000002 | 0.07843981 | 0.1470728 | 0.004641696 | 0.1493395 | 0.005930984 | 0.1487534 | 0.007028889 | 162138.1 | 0.9870322 | 214.9999998 | 0.3949941 | 0.3754874 | 0.03064577 | 0.3979802 | 0.03027227 | 0.3978546 | 0.04201631 | 225943.6 | 0.9722679 | 214.9999998 | 0.5411933 | 0.4262953 | 0.1059984 | 0.5161545 | 0.0331671 | 0.5163368 | 0.0752775 | 115829.9 | 0.9077561 | 1140 | 0.6197735 | 0.5894941 | 0.2272123 | 0.6661138 | 0.004111266 | 0.6661265 | 0.008192601 | 226453 | 0.8600318 | 215.0000004 | 0.5003721 | 0.3823426 | 0.141028 | 0.5119903 | 0.07640862 | 0.5124307 | 0.03311273 | 99696.21 | 0.6784337
|  |  | 72 | 0.145698 | 0.2075342 | 0.003012914 | 0.1483617 | 0.01319288 | 0.1486212 | 0.02325496 | 84719.41 | 1.000442 | 43.9999998 | 0.08132118 | 0.1487732 | 0.004695359 | 0.1510662 | 0.005999553 | 0.1504877 | 0.007103074 | 169767.1 | 0.9879926 | 220.0000002 | 0.4003892 | 0.3798265 | 0.03099725 | 0.402569 | 0.030608 | 0.4024487 | 0.04248286 | 236574.8 | 0.9741728 | 219.9999996 | 0.5462377 | 0.4311957 | 0.1071365 | 0.5214768 | 0.03325711 | 0.5216683 | 0.07547334 | 121280 | 0.9111191 | 1170 | 0.6197735 | 0.5962069 | 0.2275517 | 0.6663371 | 0.004030842 | 0.6663445 | 0.008100955 | 237108.1 | 0.8633501 | 220.0000002 | 0.4938457 | 0.3866462 | 0.1422477 | 0.5142849 | 0.07404027 | 0.5147147 | 0.0320948 | 104387.2 | 0.6815251
|  |  | 77.0000004 | 0.1528657 | 0.2146193 | 0.003115773 | 0.1560052 | 0.01381048 | 0.1562714 | 0.02431157 | 88614.05 | 1.000442 | 45 | 0.0832421 | 0.1504543 | 0.004748416 | 0.1527734 | 0.006067347 | 0.1522023 | 0.007176665 | 177571.5 | 0.9871138 | 225 | 0.4057843 | 0.3841161 | 0.03134423 | 0.4071037 | 0.03093796 | 0.4069886 | 0.04294136 | 247450.4 | 0.970504 | 225 | 0.5512822 | 0.4360365 | 0.1082509 | 0.5266917 | 0.03333102 | 0.5268921 | 0.07563217 | 126855.4 | 0.9111191 | 1200 | 0.6197735 | 0.6027573 | 0.2277463 | 0.6665329 | 0.003967959 | 0.6665357 | 0.008030078 | 248008.3 | 0.8625515 | 225 | 0.4960212 | 0.3908886 | 0.1434185 | 0.516458 | 0.0717087 | 0.5168771 | 0.03109369 | 109186 | 0.6890715
|  |  | 82.0000002 | 0.1627212 | 0.2214778 | 0.003215344 | 0.163523 | 0.01441842 | 0.1637947 | 0.02534963 | 92596.21 | 1.000025 | 46.0000002 | 0.0832421 | 0.1521168 | 0.004800886 | 0.1544617 | 0.006134391 | 0.1538978 | 0.007249667 | 185551.2 | 0.9870322 | 229.9999998 | 0.4111794 | 0.3883578 | 0.03168679 | 0.4115859 | 0.03126215 | 0.4114759 | 0.04339185 | 258570.4 | 0.9654716 | 229.9999998 | 0.5563266 | 0.4408195 | 0.1093418 | 0.5318016 | 0.03338938 | 0.5320104 | 0.07575525 | 132556 | 0.9174189 | 1230 | 0.6220115 | 0.6091493 | 0.2278024 | 0.6667052 | 0.003919055 | 0.6667041 | 0.007975489 | 259153.3 | 0.866743 | 230.0000004 | 0.5025475 | 0.395071 | 0.1445408 | 0.5185162 | 0.06941671 | 0.5189245 | 0.03011059 | 114092.6 | 0.6918115
|  |  | 87 | 0.1689929 | 0.2281303 | 0.003311922 | 0.1709219 | 0.01501728 | 0.1711981 | 0.02637029 | 96665.89 | 1.000935 | 46.9999998 | 0.08516301 | 0.1537614 | 0.004852789 | 0.1561317 | 0.006200711 | 0.1555748 | 0.00732209 | 193706.4 | 0.9869053 | 235.0000002 | 0.4165745 | 0.3925532 | 0.03202499 | 0.4160171 | 0.03158059 | 0.415912 | 0.04383435 | 269934.8 | 0.9685805 | 234.9999996 | 0.5580081 | 0.4455459 | 0.110409 | 0.5368086 | 0.03343273 | 0.5370254 | 0.07584382 | 138382 | 0.9217907 | 1260 | 0.6197735 | 0.6153868 | 0.2277261 | 0.6668576 | 0.003881201 | 0.6668529 | 0.007933598 | 270543.3 | 0.8691799 | 235.0000002 | 0.4981966 | 0.3991946 | 0.145615 | 0.5204656 | 0.0671667 | 0.5208629 | 0.02914656 | 119107 | 0.6950961
|  |  | 92.0000004 | 0.1788485 | 0.2345942 | 0.003405763 | 0.1782077 | 0.01560754 | 0.1784873 | 0.02737453 | 100823.1 | 1.001172 | 48 | 0.08708392 | 0.1553885 | 0.004904143 | 0.1577841 | 0.006266329 | 0.157234 | 0.007393939 | 202036.9 | 0.9882545 | 240 | 0.4208905 | 0.3967035 | 0.03235891 | 0.4203985 | 0.0318933 | 0.4202982 | 0.04426887 | 281543.6 | 0.9725685 | 240 | 0.5664155 | 0.4502173 | 0.1114528 | 0.5417149 | 0.03346161 | 0.5419393 | 0.07589912 | 144333.2 | 0.9237121 | 1290 | 0.6197735 | 0.6214737 | 0.2275234 | 0.6669929 | 0.003852018 | 0.6669851 | 0.007901556 | 282178.3 | 0.8762545 | 240 | 0.5025475 | 0.4032606 | 0.1466418 | 0.5223119 | 0.06496069 | 0.5226983 | 0.02820247 | 124229.3 | 0.7020219
|  |  | 97.0000002 | 0.1869121 | 0.2408847 | 0.003497086 | 0.1853855 | 0.0161896 | 0.1856677 | 0.02836318 | 105067.8 | 1.000442 | 49.0000002 | 0.08708392 | 0.1569988 | 0.004954964 | 0.1594194 | 0.006331267 | 0.1588758 | 0.007465224 | 210542.8 | 0.987972 | 244.9999998 | 0.4262856 | 0.4008102 | 0.03268859 | 0.4247315 | 0.03220029 | 0.4246359 | 0.04469544 | 293396.8 | 0.9733469 | 244.9999998 | 0.568097 | 0.454835 | 0.1124729 | 0.5465226 | 0.03347653 | 0.5467542 | 0.07592233 | 150409.8 | 0.9271464 | 1320 | 0.6220115 | 0.6274136 | 0.2272001 | 0.6671137 | 0.003829598 | 0.6671031 | 0.007877121 | 294058.2 | 0.8793884 | 245.0000004 | 0.5003721 | 0.40727 | 0.1476215 | 0.5240606 | 0.06280039 | 0.524436 | 0.02727907 | 129459.5 | 0.7048568
|  |  | 102 | 0.1940798 | 0.2470151 | 0.003586085 | 0.1924599 | 0.01676384 | 0.192744 | 0.02933697 | 109400.1 | 0.9999337 | 49.9999998 | 0.09092575 | 0.1585927 | 0.00500527 | 0.1610381 | 0.006395545 | 0.1605009 | 0.007535953 | 219224.1 | 0.9871024 | 250.0000002 | 0.4316807 | 0.4048744 | 0.03301408 | 0.4290173 | 0.03250156 | 0.4289263 | 0.04511406 | 305494.3 | 0.976337 | 249.9999996 | 0.5731414 | 0.4594001 | 0.1134697 | 0.5512338 | 0.03347802 | 0.5514721 | 0.07591466 | 156611.6 | 0.9279339 | 1350 | 0.6220115 | 0.6332101 | 0.2267619 | 0.6672221 | 0.003812428 | 0.6672091 | 0.007858539 | 306183 | 0.8825307 | 250.0000002 | 0.5003721 | 0.411224 | 0.1485549 | 0.525717 | 0.0606872 | 0.5260813 | 0.02637696 | 134797.5 | 0.7096685
|  |  | 107.0000004 | 0.2021434 | 0.2529969 | 0.003672927 | 0.1994348 | 0.01733054 | 0.1997201 | 0.03029654 | 113819.8 | 1.000226 | 51 | 0.09092575 | 0.1601708 | 0.005055075 | 0.1626407 | 0.006459184 | 0.1621096 | 0.007606135 | 228080.7 | 0.9889531 | 255 | 0.4381548 | 0.4088973 | 0.03333543 | 0.4332569 | 0.03279713 | 0.4331704 | 0.04552474 | 317836.3 | 0.976584 | 255 | 0.5781859 | 0.4639138 | 0.1144429 | 0.5558503 | 0.03346657 | 0.556095 | 0.07587727 | 162938.7 | 0.9304075 | 1380 | 0.6197735 | 0.6388667 | 0.2262145 | 0.66732 | 0.003799313 | 0.6673049 | 0.007844445 | 318552.8 | 0.8868881 | 255 | 0.5025475 | 0.4151235 | 0.1494426 | 0.5272858 | 0.05862223 | 0.5276392 | 0.02549663 | 140243.3 | 0.7136872
|  |  | 112.0000002 | 0.2084151 | 0.2588406 | 0.003757764 | 0.206314 | 0.01789 | 0.2066 | 0.03124244 | 118327.1 | 1.00095 | 52.0000002 | 0.09284667 | 0.1617335 | 0.005104394 | 0.1642276 | 0.006522202 | 0.1637025 | 0.007675777 | 237112.7 | 0.9889531 | 259.9999998 | 0.4446289 | 0.4128801 | 0.03365268 | 0.4374516 | 0.033087 | 0.4373694 | 0.04592749 | 330422.7 | 0.976584 | 259.9999998 | 0.5815488 | 0.4683771 | 0.1153928 | 0.5603741 | 0.0334427 | 0.5606249 | 0.07581128 | 169391.1 | 0.9296154 | 1410 | 0.6220115 | 0.6443869 | 0.225563 | 0.6674088 | 0.003789321 | 0.6673919 | 0.007833783 | 331167.6 | 0.8845402 | 260.0000004 | 0.504723 | 0.4189694 | 0.150285 | 0.5287717 | 0.05660637 | 0.5291143 | 0.02463846 | 145796.9 | 0.7197136
|  |  | 117 | 0.2155827 | 0.2645552 | 0.003840727 | 0.2131008 | 0.01844245 | 0.2133868 | 0.03217518 | 122921.9 | 0.9996353 | 52.9999998 | 0.09572804 | 0.1632812 | 0.005153241 | 0.1657994 | 0.006584617 | 0.1652801 | 0.007744889 | 246320.2 | 0.9899135 | 265.0000002 | 0.4467869 | 0.4168238 | 0.03396584 | 0.4416021 | 0.03337117 | 0.4415243 | 0.04632232 | 343253.4 | 0.9776866 | 264.9999996 | 0.5849118 | 0.4727913 | 0.1163193 | 0.5648072 | 0.03340688 | 0.5650637 | 0.07571783 | 175968.8 | 0.9329154 | 1440 | 0.6197735 | 0.6497738 | 0.2248127 | 0.66749 | 0.003781725 | 0.6674714 | 0.007825739 | 344027.3 | 0.8823454 | 265.0000002 | 0.5025475 | 0.4227626 | 0.151083 | 0.5301792 | 0.05464024 | 0.530511 | 0.02380273 | 151458.4 | 0.7185967
|  |  | 122.0000004 | 0.2236464 | 0.270149 | 0.003921935 | 0.2197981 | 0.0189881 | 0.2200837 | 0.03309521 | 127604.2 | 1.000442 | 54 | 0.09572804 | 0.1648144 | 0.005201629 | 0.1673564 | 0.006646445 | 0.1668428 | 0.007813479 | 255702.9 | 0.9899135 | 270 | 0.45434 | 0.4207294 | 0.03427496 | 0.4457096 | 0.03364966 | 0.445636 | 0.04670924 | 356328.6 | 0.978742 | 270 | 0.5882748 | 0.4771571 | 0.1172225 | 0.5691513 | 0.0333596 | 0.5694132 | 0.07559799 | 182671.7 | 0.9336315 | 1470 | 0.6264874 | 0.6550309 | 0.2239687 | 0.6675646 | 0.003775963 | 0.6675446 | 0.007819686 | 357131.9 | 0.8950405 | 270 | 0.5025475 | 0.4265041 | 0.1518371 | 0.5315124 | 0.0527243 | 0.5318335 | 0.02298965 | 157227.8 | 0.7247009
|  |  | 127.0000002 | 0.2299181 | 0.2756292 | 0.004001495 | 0.2264088 | 0.01952716 | 0.2266935 | 0.03400292 | 132374.1 | 1.000986 | 55.0000002 | 0.09764895 | 0.1663335 | 0.005249571 | 0.168899 | 0.006707704 | 0.168391 | 0.007881557 | 265261.1 | 0.9899135 | 274.9999998 | 0.4575771 | 0.4245979 | 0.03458005 | 0.4497749 | 0.03392246 | 0.4497054 | 0.04708826 | 369648.1 | 0.9786994 | 274.9999998 | 0.5933192 | 0.4814755 | 0.1181025 | 0.5734084 | 0.0333013 | 0.5736753 | 0.07545284 | 189500 | 0.9347719 | 1500 | 0.6264874 | 0.6601612 | 0.2230357 | 0.6676336 | 0.003771601 | 0.6676124 | 0.007815146 | 370481.5 | 0.9028208 | 275.0000004 | 0.5025475 | 0.4301946 | 0.1525482 | 0.5327752 | 0.0508588 | 0.5330858 | 0.02219933 | 163104.9 | 0.7207441
|  |  | 132 | 0.2379817 | 0.2810026 | 0.004079504 | 0.2329353 | 0.02005981 | 0.2332188 | 0.0348987 | 137231.4 | 1.002949 | 55.9999998 | 0.1005303 | 0.1678388 | 0.00529708 | 0.1704277 | 0.006768409 | 0.1699251 | 0.00794913 | 274994.7 | 0.9897492 | 280.0000002 | 0.4640512 | 0.42843 | 0.03488114 | 0.4537988 | 0.0341896 | 0.4537334 | 0.04745939 | 383212.1 | 0.9817917 | 279.9999996 | 0.5933192 | 0.4857473 | 0.1189594 | 0.5775801 | 0.03323245 | 0.5778517 | 0.0752834 | 196453.6 | 0.9346598 | 1530 | 0.6264874 | 0.6651678 | 0.2220186 | 0.6676978 | 0.003768305 | 0.6676755 | 0.007811752 | 384076 | 0.9019932 | 280.0000002 | 0.5025475 | 0.4338351 | 0.1532167 | 0.5339714 | 0.04904383 | 0.5342717 | 0.02143182 | 169089.9 | 0.7266187
|  |  | 137.0000004 | 0.2460453 | 0.2862752 | 0.004156048 | 0.23938 | 0.0205862 | 0.2396619 | 0.03578287 | 142176.3 | 1.002234 | 61.0000002 | 0.1005303 | 0.1751714 | 0.005528501 | 0.1778743 | 0.007064111 | 0.1773967 | 0.008279731 | 284903.6 | 0.9890889 | 285 | 0.4683672 | 0.4322268 | 0.03517823 | 0.4577822 | 0.03445107 | 0.4577208 | 0.04782263 | 397020.4 | 0.981979 | 285 | 0.5950007 | 0.4899735 | 0.1197933 | 0.5816681 | 0.03315348 | 0.5819441 | 0.07509069 | 203532.4 | 0.9397043 | 1560 | 0.6264874 | 0.6700536 | 0.2209219 | 0.667758 | 0.003765821 | 0.6677348 | 0.007809225 | 397915.5 | 0.9035784 | 285 | 0.504723 | 0.4374262 | 0.1538436 | 0.5351046 | 0.04727932 | 0.5353946 | 0.02068709 | 175182.8 | 0.7248378
|  |  | 142.0000002 | 0.2514211 | 0.2914523 | 0.004231208 | 0.2457451 | 0.02110649 | 0.2460251 | 0.03665575 | 147208.7 | 1.000542 | 66 | 0.1024512 | 0.1822092 | 0.005750617 | 0.1850215 | 0.007347922 | 0.1845662 | 0.008598967 | 294987.9 | 0.9903678 | 289.9999998 | 0.4716043 | 0.4359889 | 0.03547135 | 0.4617258 | 0.03470689 | 0.4616683 | 0.04817801 | 411073.2 | 0.9820265 | 289.9999998 | 0.6050896 | 0.4941548 | 0.1206042 | 0.5856742 | 0.03306483 | 0.5859544 | 0.07487569 | 210736.5 | 0.9382665 | 1860 | 0.6287253 | 0.7128807 | 0.2064642 | 0.668233 | 0.003758839 | 0.6682051 | 0.007802744 | 411999.9 | 0.9090635 | 290.0000004 | 0.5112493 | 0.4409688 | 0.1544296 | 0.536178 | 0.04556507 | 0.536458 | 0.01996507 | 181383.5 | 0.7284537
|  |  | 147 | 0.2576928 | 0.2965391 | 0.004305055 | 0.2520326 | 0.02162082 | 0.2523103 | 0.03751763 | 152328.6 | 1.002234 | 70.9999998 | 0.1120558 | 0.188985 | 0.005964467 | 0.1919028 | 0.007621172 | 0.1914674 | 0.008907784 | 305247.6 | 0.9911891 | 295.0000002 | 0.4791574 | 0.4397173 | 0.0357605 | 0.4656303 | 0.03495707 | 0.4655766 | 0.04852555 | 425370.3 | 0.9848935 | 294.9999996 | 0.6050896 | 0.498292 | 0.1213923 | 0.5896001 | 0.03296691 | 0.589884 | 0.07463936 | 218066 | 0.9430672 | 2160 | 0.6264874 | 0.7464354 | 0.1879727 | 0.6686212 | 0.003758583 | 0.6685922 | 0.007803137 | 426329.3 | 0.9144942 | 295.0000002 | 0.5090739 | 0.4444635 | 0.1549753 | 0.5371948 | 0.04390078 | 0.5374651 | 0.01926563 | 187692 | 0.7290262
|  |  | 152.0000004 | 0.2648604 | 0.3015401 | 0.004377655 | 0.2582444 | 0.02212931 | 0.2585196 | 0.03836877 | 157536.1 | 1.001303 | 76.0000002 | 0.118779 | 0.1955263 | 0.006170911 | 0.1985458 | 0.007884958 | 0.1981286 | 0.009207035 | 315682.6 | 0.990522 | 300 | 0.4834735 | 0.4434125 | 0.03604569 | 0.4694965 | 0.03520162 | 0.4694466 | 0.04886525 | 439911.8 | 0.9854026 | 300 | 0.6084525 | 0.5023857 | 0.1221577 | 0.5934473 | 0.03286013 | 0.5937348 | 0.07438264 | 225520.7 | 0.9476559 | 2460 | 0.6287253 | 0.7727256 | 0.1678795 | 0.6689914 | 0.003758665 | 0.6689622 | 0.007803874 | 440903.6 | 0.9106103 | 300 | 0.5068984 | 0.4479111 | 0.1554815 | 0.5381581 | 0.04228603 | 0.5384187 | 0.01858861 | 194108.4 | 0.7331927
|  |  | 157.0000002 | 0.2702362 | 0.3064596 | 0.004449069 | 0.2643823 | 0.0226321 | 0.2646547 | 0.03920943 | 162831.1 | 1.00235 | 81 | 0.1245417 | 0.2018556 | 0.006370669 | 0.2049737 | 0.0081402 | 0.204573 | 0.009497482 | 326293.1 | 0.9920038 | 304.9999998 | 0.4877895 | 0.4470752 | 0.03632694 | 0.473325 | 0.03544056 | 0.4732787 | 0.04919714 | 454697.8 | 0.9857116 | 304.9999998 | 0.613497 | 0.5064366 | 0.1229005 | 0.5972174 | 0.03274489 | 0.5975082 | 0.07410642 | 233100.7 | 0.9461013 | 2760 | 0.6309633 | 0.7933242 | 0.1477578 | 0.6693577 | 0.003758761 | 0.6693285 | 0.007804687 | 455722.8 | 0.9146276 | 305.0000004 | 0.5068984 | 0.4513124 | 0.155949 | 0.5390707 | 0.04072029 | 0.5393219 | 0.01793379 | 200632.6 | 0.7358466
|  |  | 162 | 0.2765079 | 0.3113012 | 0.004519353 | 0.2704479 | 0.02312928 | 0.2707173 | 0.04003984 | 168213.5 | 1.001402 | 85.9999998 | 0.1322254 | 0.2079924 | 0.00656435 | 0.2112061 | 0.008387679 | 0.2108205 | 0.009779803 | 337078.9 | 0.9937554 | 310.0000002 | 0.4910266 | 0.4507063 | 0.03660424 | 0.4771164 | 0.03567391 | 0.4770737 | 0.04952126 | 469728.1 | 0.9878486 | 309.9999996 | 0.6168599 | 0.5104455 | 0.123621 | 0.600912 | 0.03262156 | 0.6012058 | 0.07381159 | 240806 | 0.9513292 | 3060 | 0.6287253 | 0.8094632 | 0.128578 | 0.6697228 | 0.003758865 | 0.6696937 | 0.007805582 | 470787 | 0.9133475 | 310.0000002 | 0.5090739 | 0.4546679 | 0.1563786 | 0.5399353 | 0.03920298 | 0.5401772 | 0.01730093 | 207264.6 | 0.7339035
|  |  | 167.0000004 | 0.2818836 | 0.3160687 | 0.004588557 | 0.2764429 | 0.02362098 | 0.2767091 | 0.04086023 | 173683.5 | 1.002234 | 91.0000002 | 0.1389486 | 0.2139533 | 0.006752478 | 0.21726 | 0.008628063 | 0.2168883 | 0.0100546 | 348040.1 | 0.9934541 | 315 | 0.4953426 | 0.4543062 | 0.03687761 | 0.4808713 | 0.03590169 | 0.4808322 | 0.04983761 | 485002.8 | 0.9862951 | 315 | 0.6202229 | 0.5144129 | 0.1243191 | 0.6045325 | 0.03249052 | 0.6048292 | 0.073499 | 248636.5 | 0.9514747 | 3360 | 0.6376771 | 0.8221082 | 0.1108948 | 0.6700873 | 0.003758979 | 0.6700583 | 0.007806565 | 486096.2 | 0.9218958 | 315 | 0.5090739 | 0.4579784 | 0.156771 | 0.5407544 | 0.03773341 | 0.5409872 | 0.01668975 | 214004.5 | 0.741685
|  |  | 172.0000002 | 0.2899473 | 0.3207654 | 0.004656729 | 0.2823687 | 0.02410728 | 0.2826315 | 0.04167079 | 179241.1 | 1.003569 | 96 | 0.1466323 | 0.2197525 | 0.006935505 | 0.2231497 | 0.008861928 | 0.2227909 | 0.01032242 | 359176.7 | 0.9927949 | 319.9999998 | 0.4996587 | 0.4578756 | 0.03714705 | 0.4845903 | 0.03612391 | 0.4845547 | 0.05014624 | 500521.9 | 0.9880077 | 319.9999998 | 0.6185414 | 0.5183395 | 0.1249952 | 0.6080806 | 0.03235214 | 0.6083798 | 0.07316948 | 256592.4 | 0.9531561 | 3660 | 0.6376771 | 0.8320157 | 0.09498302 | 0.6704514 | 0.003759102 | 0.6704225 | 0.007807635 | 501650.3 | 0.9127993 | 320.0000004 | 0.5112493 | 0.4612445 | 0.1571269 | 0.5415304 | 0.03631087 | 0.5417545 | 0.01609995 | 220852.2 | 0.7440223
|  |  | 177 | 0.295323 | 0.3253942 | 0.004723912 | 0.2882268 | 0.02458829 | 0.2884859 | 0.04247174 | 184886.1 | 1.00255 | 100.9999998 | 0.152395 | 0.2254026 | 0.007113825 | 0.2288879 | 0.009089778 | 0.2285412 | 0.01058373 | 370488.7 | 0.9918345 | 325.0000002 | 0.5039748 | 0.461415 | 0.03741256 | 0.488274 | 0.03634061 | 0.4882418 | 0.05044718 | 516285.4 | 0.9889957 | 324.9999996 | 0.6235859 | 0.5222258 | 0.1256494 | 0.6115577 | 0.03220676 | 0.6118592 | 0.07282383 | 264673.6 | 0.9525595 | 3960 | 0.6466289 | 0.8397782 | 0.08093284 | 0.670815 | 0.003759236 | 0.6707863 | 0.007808793 | 517449.3 | 0.9165944 | 325.0000002 | 0.5156002 | 0.4644668 | 0.1574472 | 0.5422656 | 0.03493456 | 0.5424811 | 0.0155312 | 227807.7 | 0.7566959
|  |  | 182.0000004 | 0.3006987 | 0.3299581 | 0.004790147 | 0.2940184 | 0.02506411 | 0.2942738 | 0.04326326 | 190618.7 | 1.003807 | 106.0000002 | 0.1571973 | 0.2309145 | 0.007287783 | 0.2344858 | 0.009312055 | 0.2341504 | 0.01083898 | 381976 | 0.9932111 | 330 | 0.5072118 | 0.4649251 | 0.03767414 | 0.4919228 | 0.0365518 | 0.4918939 | 0.05074046 | 532293.3 | 0.9906112 | 330 | 0.6269488 | 0.5260724 | 0.1262818 | 0.6149651 | 0.03205473 | 0.6152687 | 0.07246284 | 272880 | 0.9531561 | 4260 | 0.639915 | 0.8458602 | 0.06871814 | 0.6711783 | 0.00375938 | 0.6711496 | 0.007810037 | 533493.3 | 0.9171713 | 330 | 0.5090739 | 0.467646 | 0.1577326 | 0.5429623 | 0.03360366 | 0.5431694 | 0.01498315 | 234871.1 | 0.7557052
|  |  | 187.0000002 | 0.3069705 | 0.3344597 | 0.00485547 | 0.299745 | 0.0255348 | 0.2999965 | 0.04404553 | 196438.7 | 1.002094 | 111 | 0.1668019 | 0.2362978 | 0.007457684 | 0.2399533 | 0.009529149 | 0.2396283 | 0.01108855 | 393638.7 | 0.9930918 | 334.9999998 | 0.5136859 | 0.4684062 | 0.0379318 | 0.4955373 | 0.03675752 | 0.4955117 | 0.05102611 | 548545.6 | 0.9895322 | 334.9999998 | 0.6286303 | 0.5298799 | 0.1268926 | 0.6183043 | 0.03189637 | 0.6186098 | 0.07208726 | 281211.7 | 0.954455 | 4560 | 0.642153 | 0.8506254 | 0.05824314 | 0.6715411 | 0.003759534 | 0.6715125 | 0.007811367 | 549782.3 | 0.9357372 | 335.0000004 | 0.5134248 | 0.4707826 | 0.1579838 | 0.5436223 | 0.03231728 | 0.5438214 | 0.01445545 | 242042.3 | 0.757075
|  |  | 192 | 0.3132422 | 0.3389015 | 0.004919915 | 0.3054076 | 0.02600047 | 0.3056551 | 0.04481872 | 202346.4 | 1.001474 | 115.9999998 | 0.1706437 | 0.2415613 | 0.0076238 | 0.2452989 | 0.009741405 | 0.2449839 | 0.01133279 | 405476.8 | 0.9937554 | 340.0000002 | 0.516923 | 0.471859 | 0.03818555 | 0.499118 | 0.0369578 | 0.4990956 | 0.0513042 | 565042.3 | 0.9906112 | 339.9999996 | 0.6319933 | 0.5336487 | 0.1274821 | 0.6215766 | 0.03173201 | 0.6218838 | 0.07169782 | 289668.8 | 0.9597561 | 4860 | 0.6466289 | 0.8543591 | 0.04937445 | 0.6719035 | 0.003759699 | 0.6718751 | 0.007812783 | 566316.2 | 0.9386345 | 340.0000002 | 0.5156002 | 0.4738774 | 0.1582017 | 0.5442478 | 0.03107454 | 0.5444389 | 0.01394771 | 249321.4 | 0.7617565
|  |  | 197.0000004 | 0.3186179 | 0.3432857 | 0.004983515 | 0.3110076 | 0.02646118 | 0.3112509 | 0.045583 | 208341.5 | 1.002083 | 121.0000002 | 0.1783273 | 0.2467124 | 0.007786373 | 0.2505306 | 0.009949134 | 0.2502249 | 0.01157201 | 417490.3 | 0.9937554 | 345 | 0.5223181 | 0.4752839 | 0.03843538 | 0.5026653 | 0.03715266 | 0.5026461 | 0.05157474 | 581783.4 | 0.991606 | 345 | 0.6319933 | 0.5373794 | 0.1280504 | 0.6247834 | 0.03156195 | 0.6250921 | 0.07129524 | 298251.1 | 0.9598821 | 5160 | 0.6443909 | 0.8572844 | 0.04196188 | 0.6722655 | 0.003759873 | 0.6722372 | 0.007814284 | 583095 | 0.9450582 | 345 | 0.5134248 | 0.4769308 | 0.1583869 | 0.5448405 | 0.02987449 | 0.5450239 | 0.01345955 | 256708.3 | 0.7577755
|  |  | 202.0000002 | 0.3239937 | 0.3476147 | 0.005046297 | 0.316546 | 0.02691703 | 0.316785 | 0.04633852 | 214424.1 | 1.001434 | 126 | 0.1840901 | 0.2517582 | 0.00794562 | 0.2556553 | 0.01015261 | 0.2553584 | 0.01180651 | 429679.2 | 0.9937554 | 349.9999998 | 0.5244761 | 0.4786813 | 0.0386813 | 0.5061797 | 0.03734214 | 0.5061635 | 0.0518378 | 598768.9 | 0.9920179 | 349.9999998 | 0.6353562 | 0.5410724 | 0.1285978 | 0.6279261 | 0.0313865 | 0.6282361 | 0.0708802 | 306958.7 | 0.963245 | 5460 | 0.6466289 | 0.8595763 | 0.03585128 | 0.6726271 | 0.003760058 | 0.6725988 | 0.007815868 | 600118.8 | 0.9420373 | 350.0000004 | 0.5156002 | 0.4799434 | 0.1585402 | 0.5454021 | 0.02871619 | 0.5455781 | 0.01299057 | 264203 | 0.7670159
|  |  | 207 | 0.3293694 | 0.3518903 | 0.00510829 | 0.3220238 | 0.02736807 | 0.3222586 | 0.04708545 | 220594.3 | 1.001942 | 130.9999998 | 0.1898528 | 0.2567048 | 0.008101737 | 0.2606793 | 0.01035209 | 0.2603908 | 0.01203655 | 442043.4 | 0.9953478 | 355.0000002 | 0.5298712 | 0.4820517 | 0.03892331 | 0.5096616 | 0.03752628 | 0.5096485 | 0.05209342 | 615998.8 | 0.9916902 | 354.9999996 | 0.6370377 | 0.5447283 | 0.1291245 | 0.6310058 | 0.03120596 | 0.6313169 | 0.07045336 | 315791.6 | 0.9633099 | 5760 | 0.6488668 | 0.8613721 | 0.03089138 | 0.6729883 | 0.003760252 | 0.6729601 | 0.007817537 | 617387.5 | 0.948136 | 355.0000002 | 0.5134248 | 0.4829158 | 0.1586623 | 0.5459344 | 0.02759867 | 0.5461031 | 0.01254036 | 271805.6 | 0.7702548
|  |  | 212.0000004 | 0.3356411 | 0.3561145 | 0.005169519 | 0.3274423 | 0.02781439 | 0.3276725 | 0.04782392 | 226852 | 1.002174 | 136.0000002 | 0.196576 | 0.2615578 | 0.008254902 | 0.2656083 | 0.0105478 | 0.2653277 | 0.01226236 | 454583 | 0.9947158 | 360 | 0.5331082 | 0.4853955 | 0.03916142 | 0.5131114 | 0.03770511 | 0.5131013 | 0.05234165 | 633473.1 | 0.9906112 | 360 | 0.6404007 | 0.5483475 | 0.1296306 | 0.6340239 | 0.03102059 | 0.6343359 | 0.07001538 | 324749.8 | 0.9620722 | 6060 | 0.6511047 | 0.8627791 | 0.02693632 | 0.6733491 | 0.003760456 | 0.673321 | 0.007819288 | 634901.2 | 0.9522171 | 360 | 0.5112493 | 0.4858486 | 0.1587541 | 0.5464388 | 0.02652095 | 0.5466005 | 0.01210851 | 279516 | 0.769315
|  |  | 217.0000002 | 0.3410169 | 0.3602891 | 0.005230005 | 0.3328022 | 0.02825606 | 0.333028 | 0.04855408 | 233197.2 | 1.003743 | 141 | 0.2013783 | 0.2663225 | 0.008405277 | 0.2704476 | 0.01073995 | 0.2701746 | 0.01248418 | 467298 | 0.9947158 | 364.9999998 | 0.5363453 | 0.4887132 | 0.03939563 | 0.5165295 | 0.03787868 | 0.5165224 | 0.05258255 | 651191.7 | 0.990006 | 364.9999998 | 0.6420821 | 0.5519304 | 0.1301164 | 0.6369817 | 0.03083068 | 0.6372944 | 0.06956688 | 333833.2 | 0.966608 | 6360 | 0.6555806 | 0.8638815 | 0.02384578 | 0.6737094 | 0.003760671 | 0.6736814 | 0.007821121 | 652659.8 | 0.9584472 | 365.0000004 | 0.5112493 | 0.4887422 | 0.1588161 | 0.5469169 | 0.02548205 | 0.5470717 | 0.0116946 | 287334.3 | 0.7772134
|  |  | 222 | 0.3454966 | 0.3644157 | 0.00528977 | 0.3381047 | 0.02869313 | 0.3383258 | 0.04927607 | 239629.9 | 1.002347 | 145.9999998 | 0.2071411 | 0.2710034 | 0.008553008 | 0.2752018 | 0.01092871 | 0.274936 | 0.01270219 | 480188.4 | 0.9962678 | 370.0000002 | 0.5417404 | 0.4920051 | 0.03962594 | 0.5199164 | 0.03804701 | 0.5199121 | 0.05281617 | 669154.8 | 0.9923721 | 369.9999996 | 0.6437636 | 0.5554775 | 0.1305822 | 0.6398802 | 0.03063648 | 0.6401935 | 0.06910847 | 343042 | 0.9672472 | 6660 | 0.6511047 | 0.8647453 | 0.02148438 | 0.6740694 | 0.003760895 | 0.6740415 | 0.007823036 | 670663.3 | 0.9600155 | 370.0000002 | 0.5177757 | 0.4915974 | 0.1588491 | 0.54737 | 0.02448098 | 0.5475182 | 0.0112982 | 295260.4 | 0.7817355
|  |  | 227.0000004 | 0.3508724 | 0.3684961 | 0.005348834 | 0.3433506 | 0.02912568 | 0.3435671 | 0.04999002 | 246150.1 | 1.003005 | 151.0000002 | 0.2138643 | 0.2756048 | 0.00869823 | 0.2798753 | 0.01111427 | 0.2796164 | 0.01291658 | 493254.1 | 0.9947158 | 375 | 0.5460564 | 0.4952715 | 0.03985237 | 0.5232724 | 0.03821016 | 0.5232709 | 0.05304257 | 687362.3 | 0.9938482 | 375 | 0.6471266 | 0.5589892 | 0.1310282 | 0.6427207 | 0.03043827 | 0.6430345 | 0.06864071 | 352376 | 0.968245 | 6960 | 0.6533427 | 0.865422 | 0.01972235 | 0.6744289 | 0.003761129 | 0.6744011 | 0.007825032 | 688911.8 | 0.9614053 | 375 | 0.5177757 | 0.4944144 | 0.1588539 | 0.5477995 | 0.02351675 | 0.5479413 | 0.0109189 | 303294.3 | 0.7831803
|  |  | 232.0000002 | 0.3544562 | 0.3725315 | 0.005407214 | 0.3485409 | 0.02955377 | 0.3487526 | 0.05069605 | 252757.9 | 1.003924 | 156 | 0.2225084 | 0.2801306 | 0.008841067 | 0.2844721 | 0.01129678 | 0.2842198 | 0.01312753 | 506495.3 | 0.9956763 | 379.9999998 | 0.5503725 | 0.4985129 | 0.04007492 | 0.5265978 | 0.03836816 | 0.5265992 | 0.05326181 | 705814.1 | 0.9911655 | 379.9999998 | 0.6488081 | 0.562466 | 0.1314546 | 0.6455044 | 0.03023627 | 0.6458184 | 0.0681642 | 361835.4 | 0.9674788 | 7260 | 0.6533427 | 0.8659522 | 0.01843816 | 0.674788 | 0.003761373 | 0.6747603 | 0.007827109 | 707405.3 | 0.9595328 | 380.0000004 | 0.5134248 | 0.4971939 | 0.1588311 | 0.5482066 | 0.02258838 | 0.5483422 | 0.01055627 | 311436.1 | 0.7853558
|  |  | 237 | 0.3616239 | 0.3765236 | 0.005464927 | 0.3536764 | 0.02997746 | 0.3538833 | 0.05139431 | 259453.2 | 1.003495 | 160.9999998 | 0.2253897 | 0.2845845 | 0.008981632 | 0.2889958 | 0.01147638 | 0.2887498 | 0.01333518 | 519911.8 | 0.9947158 | 385.0000002 | 0.5546886 | 0.5017295 | 0.04029359 | 0.5298931 | 0.03852107 | 0.5298972 | 0.05347395 | 724510.4 | 0.9918687 | 384.9999996 | 0.6504896 | 0.5659082 | 0.1318617 | 0.6482324 | 0.03003074 | 0.6485466 | 0.06767946 | 371420 | 0.9698588 | 7560 | 0.6578186 | 0.8663677 | 0.01752259 | 0.6751467 | 0.003761627 | 0.6751191 | 0.007829265 | 726143.7 | 0.9644167 | 385.0000002 | 0.5156002 | 0.4999365 | 0.1587814 | 0.5485925 | 0.02169487 | 0.5487221 | 0.01020987 | 319685.7 | 0.7920683
|  |  | 242.0000004 | 0.3643118 | 0.3804736 | 0.005521987 | 0.3587579 | 0.03039682 | 0.35896 | 0.05208489 | 266236 | 1.002401 | 166.0000002 | 0.2321129 | 0.2889697 | 0.009120029 | 0.2934498 | 0.01165321 | 0.2932099 | 0.0135397 | 533503.7 | 0.9951715 | 390 | 0.5590046 | 0.5049218 | 0.0405084 | 0.5331586 | 0.03866892 | 0.5331654 | 0.05367905 | 743451 | 0.9928338 | 390 | 0.655534 | 0.5693162 | 0.1322496 | 0.6509058 | 0.0298219 | 0.65122 | 0.06718703 | 381129.9 | 0.9738953 | 7860 | 0.6622945 | 0.8666932 | 0.01688234 | 0.675505 | 0.00376189 | 0.6754775 | 0.0078315 | 745127.1 | 0.9619244 | 390 | 0.5177757 | 0.5026425 | 0.1587055 | 0.5489583 | 0.02083527 | 0.5490821 | 0.009879279 | 328043.1 | 0.7918821
|  |  | 247.0000002 | 0.3696875 | 0.3843828 | 0.005578409 | 0.3637864 | 0.03081189 | 0.3639836 | 0.05276794 | 273106.3 | 1.00377 | 171 | 0.2369152 | 0.2932894 | 0.009256357 | 0.2978372 | 0.0118274 | 0.2976032 | 0.0137412 | 547270.9 | 0.9956763 | 394.9999998 | 0.5600836 | 0.50809 | 0.04071935 | 0.5363946 | 0.03881176 | 0.536404 | 0.05387719 | 762636.1 | 0.9959202 | 394.9999998 | 0.6538525 | 0.5726904 | 0.1326187 | 0.6535258 | 0.02960998 | 0.6538398 | 0.06668742 | 390965.1 | 0.976053 | 8160 | 0.6578186 | 0.8669482 | 0.01644183 | 0.6758629 | 0.003762163 | 0.6758355 | 0.007833813 | 764355.3 | 0.9651974 | 395.0000004 | 0.5156002 | 0.5053125 | 0.158604 | 0.5493052 | 0.0200086 | 0.5494234 | 0.009564069 | 336508.4 | 0.7940576
|  |  | 252 | 0.3759592 | 0.3882523 | 0.005634204 | 0.3687625 | 0.03122275 | 0.3689548 | 0.05344355 | 280064.2 | 1.002234 | 175.9999998 | 0.2417175 | 0.2975463 | 0.009390703 | 0.302161 | 0.01199905 | 0.3019326 | 0.01393983 | 561213.6 | 0.9956763 | 400.0000002 | 0.5622417 | 0.5112345 | 0.04092645 | 0.5396014 | 0.03894965 | 0.5396134 | 0.05406843 | 782065.5 | 0.9963461 | 399.9999996 | 0.652171 | 0.5760313 | 0.1329693 | 0.6560933 | 0.0293952 | 0.6564071 | 0.06618112 | 400925.6 | 0.979755 | 8460 | 0.6645324 | 0.867148 | 0.0161427 | 0.6762203 | 0.003762445 | 0.676193 | 0.007836205 | 783828.6 | 0.9666547 | 400.0000002 | 0.5112493 | 0.5079469 | 0.1584777 | 0.549634 | 0.01921392 | 0.5497468 | 0.009263808 | 345081.5 | 0.7989776
|  |  | 257.0000004 | 0.380439 | 0.3920834 | 0.005689385 | 0.3736871 | 0.03162943 | 0.3738744 | 0.05411185 | 287109.5 | 1.002585 | 181.0000002 | 0.2455593 | 0.3017432 | 0.009523152 | 0.3064238 | 0.01216827 | 0.3062008 | 0.01413568 | 575331.6 | 0.9948079 | 405 | 0.5676367 | 0.5143554 | 0.04112972 | 0.5427794 | 0.03908263 | 0.542794 | 0.05425283 | 801739.3 | 0.9957209 | 405 | 0.6538525 | 0.5793391 | 0.1333015 | 0.6586095 | 0.02917776 | 0.6589229 | 0.0656686 | 411011.4 | 0.9793233 | 8760 | 0.6600565 | 0.8673046 | 0.01594169 | 0.6765774 | 0.003762737 | 0.6765502 | 0.007838673 | 803546.8 | 0.9682453 | 405 | 0.5177757 | 0.5105463 | 0.1583272 | 0.5499459 | 0.01845028 | 0.5500534 | 0.008978068 | 353762.5 | 0.7998767
|  |  | 262.0000002 | 0.3858148 | 0.395877 | 0.00574396 | 0.3785609 | 0.03203201 | 0.3787433 | 0.05477293 | 294242.4 | 1.003875 | 186 | 0.253243 | 0.3058825 | 0.009653781 | 0.3106281 | 0.01233516 | 0.3104104 | 0.01432888 | 589625 | 0.9966367 | 409.9999998 | 0.5697948 | 0.5174532 | 0.04132916 | 0.5459289 | 0.03921074 | 0.545946 | 0.05443046 | 821657.6 | 0.9988749 | 409.9999998 | 0.6622599 | 0.5826142 | 0.1336156 | 0.6610754 | 0.02895787 | 0.6613882 | 0.06515034 | 421222.5 | 0.9800598 | 9060 | 0.6622945 | 0.8674272 | 0.01580772 | 0.6769341 | 0.003763039 | 0.676907 | 0.007841218 | 823509.9 | 0.9733685 | 410.0000004 | 0.5221266 | 0.5131111 | 0.158153 | 0.5502416 | 0.01771676 | 0.550344 | 0.008706419 | 362551.3 | 0.8005839
|  |  | 267 | 0.3885026 | 0.3996343 | 0.005797941 | 0.3833847 | 0.03243053 | 0.383562 | 0.05542692 | 301462.8 | 1.002918 | 190.9999998 | 0.2599662 | 0.3099666 | 0.009782661 | 0.3147763 | 0.0124998 | 0.3145636 | 0.01451952 | 604093.8 | 0.9974301 | 415.0000002 | 0.5741108 | 0.5205282 | 0.04152478 | 0.5490502 | 0.03933405 | 0.5490697 | 0.0546014 | 841820.2 | 0.9983075 | 414.9999996 | 0.6605784 | 0.585857 | 0.1339118 | 0.6634919 | 0.02873572 | 0.6638042 | 0.06462678 | 431558.8 | 0.9786155 | 9360 | 0.6667703 | 0.8675233 | 0.01571902 | 0.6772903 | 0.00376335 | 0.6772633 | 0.007843839 | 843718 | 0.9813801 | 415.0000002 | 0.5177757 | 0.5156418 | 0.157956 | 0.550522 | 0.01701245 | 0.5506196 | 0.008448432 | 371447.9 | 0.8035722
|  |  | 272.0000004 | 0.3929824 | 0.4033562 | 0.005851335 | 0.3881591 | 0.03282504 | 0.3883314 | 0.05607392 | 308770.7 | 1.003664 | 196.0000002 | 0.2647685 | 0.3139975 | 0.00990986 | 0.3188706 | 0.01266229 | 0.3186628 | 0.01470769 | 618738 | 0.9985577 | 420 | 0.5795059 | 0.5235805 | 0.0417166 | 0.5521436 | 0.0394526 | 0.5521655 | 0.05476572 | 862227.2 | 0.9991254 | 420 | 0.6622599 | 0.5890678 | 0.1341905 | 0.6658602 | 0.0285115 | 0.6661717 | 0.06409834 | 442020.5 | 0.9837563 | 9660 | 0.6690083 | 0.8675986 | 0.01566062 | 0.6776462 | 0.00376367 | 0.6776192 | 0.007846535 | 864171 | 0.9817387 | 420 | 0.5177757 | 0.5181389 | 0.1577366 | 0.5507879 | 0.01633647 | 0.5508808 | 0.008203679 | 380452.4 | 0.8027594
|  |  | 277.0000002 | 0.3983582 | 0.4070436 | 0.005904149 | 0.3928848 | 0.0332156 | 0.3930522 | 0.05671402 | 316166.2 | 1.00313 | 201 | 0.2695708 | 0.3179773 | 0.01003544 | 0.3229129 | 0.0128227 | 0.3227098 | 0.01489348 | 633557.5 | 0.9985577 | 424.9999998 | 0.582743 | 0.5266104 | 0.04190464 | 0.5552093 | 0.03956645 | 0.5552336 | 0.05492349 | 882878.6 | 0.9973779 | 424.9999998 | 0.6639414 | 0.592247 | 0.1344519 | 0.6681811 | 0.02828539 | 0.6684917 | 0.06356543 | 452607.4 | 0.9854118 | 9960 | 0.6600565 | 0.8676576 | 0.01562235 | 0.6780016 | 0.003764 | 0.6779748 | 0.007849306 | 884869 | 0.9876092 | 425.0000004 | 0.5177757 | 0.5206027 | 0.1574955 | 0.5510402 | 0.01568792 | 0.5511286 | 0.007971733 | 389564.7 | 0.8093197
|  |  | 282 | 0.402838 | 0.4106974 | 0.005956391 | 0.3975626 | 0.03360225 | 0.3977249 | 0.05734732 | 323649.1 | 1.0033 | 205.9999998 | 0.274373 | 0.3219079 | 0.01015946 | 0.3269053 | 0.0129811 | 0.3267068 | 0.01507697 | 648552.5 | 0.9975972 | 430.0000002 | 0.584901 | 0.5296182 | 0.0420889 | 0.5582477 | 0.03967564 | 0.5582743 | 0.05507478 | 903774.4 | 0.9981643 | 429.9999996 | 0.6656229 | 0.5953949 | 0.1346962 | 0.6704556 | 0.02805757 | 0.6707653 | 0.06302847 | 463319.7 | 0.9898106 | 10260 | 0.6690083 | 0.8677039 | 0.01559737 | 0.6783566 | 0.00376434 | 0.6783299 | 0.007852151 | 905811.9 | 0.9901959 | 430.0000002 | 0.5221266 | 0.5230338 | 0.1572332 | 0.5512795 | 0.01506597 | 0.5513635 | 0.007752168 | 398784.8 | 0.8109209
|  |  | 287.0000004 | 0.4073177 | 0.4143184 | 0.006008067 | 0.4021931 | 0.03398505 | 0.4023503 | 0.05797393 | 331219.6 | 1.002996 | 211.0000002 | 0.2772544 | 0.3257911 | 0.01028197 | 0.3308495 | 0.01313757 | 0.3306554 | 0.01525825 | 663722.8 | 0.9999127 | 435 | 0.5881381 | 0.5326041 | 0.04226941 | 0.5612591 | 0.03978024 | 0.561288 | 0.05521967 | 924914.7 | 0.9992433 | 435 | 0.6689858 | 0.5985119 | 0.1349237 | 0.6726846 | 0.0278282 | 0.6729933 | 0.06248782 | 474157.2 | 0.9884672 | 10560 | 0.6645324 | 0.8677401 | 0.01558114 | 0.6787112 | 0.003764688 | 0.6786846 | 0.007855069 | 926999.8 | 0.9948577 | 435 | 0.5177757 | 0.5254325 | 0.1569505 | 0.5515065 | 0.01446977 | 0.5515863 | 0.007544558 | 408112.8 | 0.8171806
|  |  | 292.0000002 | 0.4135895 | 0.4179075 | 0.006059181 | 0.4067769 | 0.03436405 | 0.4069291 | 0.05859394 | 338877.6 | 1.00394 | 216 | 0.2830172 | 0.3296285 | 0.01040303 | 0.3347472 | 0.01329215 | 0.3345574 | 0.01543737 | 679068.4 | 1.000694 | 439.9999998 | 0.5913751 | 0.5355684 | 0.04244617 | 0.5642437 | 0.03988029 | 0.5642748 | 0.05535823 | 946299.3 | 1.002763 | 439.9999998 | 0.6656229 | 0.6015982 | 0.1351347 | 0.674869 | 0.02759746 | 0.6751766 | 0.06194388 | 485120 | 0.9900366 | 10860 | 0.6690083 | 0.8677685 | 0.01557062 | 0.6790655 | 0.003765046 | 0.6790389 | 0.00785806 | 948432.6 | 0.9941233 | 440.0000004 | 0.5156002 | 0.5277994 | 0.1566478 | 0.5517219 | 0.01389851 | 0.5517976 | 0.007348478 | 417548.6 | 0.8170976
|  |  | 297 | 0.4171733 | 0.4214654 | 0.00610974 | 0.4113147 | 0.03473928 | 0.4114619 | 0.05920744 | 346623.2 | 1.002234 | 220.9999998 | 0.2887799 | 0.3334217 | 0.01052267 | 0.3386 | 0.01344491 | 0.3384144 | 0.0156144 | 694589.5 | 0.9995181 | 445.0000002 | 0.5956912 | 0.5385113 | 0.04261921 | 0.5672018 | 0.03997584 | 0.5672351 | 0.05549054 | 967928.3 | 0.9999798 | 444.9999996 | 0.6706673 | 0.6046543 | 0.1353293 | 0.6770098 | 0.0273655 | 0.6773162 | 0.06139698 | 496208.1 | 0.9932662 | 11160 | 0.6690083 | 0.8677907 | 0.01556384 | 0.6794193 | 0.003765413 | 0.6793928 | 0.007861123 | 970110.4 | 0.9935152 | 445.0000002 | 0.5177757 | 0.5301348 | 0.1563257 | 0.5519263 | 0.01335138 | 0.5519981 | 0.007163504 | 427092.3 | 0.8121639
|  |  | 302.0000004 | 0.4216531 | 0.4249927 | 0.006159747 | 0.415807 | 0.03511081 | 0.4159492 | 0.05981453 | 354456.2 | 1.00313 | 226.0000002 | 0.2926217 | 0.3371723 | 0.01064096 | 0.3424094 | 0.01359591 | 0.3422279 | 0.0157894 | 710286 | 1.000479 | 450 | 0.5978492 | 0.541433 | 0.04278855 | 0.5701336 | 0.04006697 | 0.5701691 | 0.05561667 | 989801.7 | 1.001252 | 450 | 0.6706673 | 0.6076803 | 0.135508 | 0.6791079 | 0.02713247 | 0.6794129 | 0.06084749 | 507421.5 | 0.9921582 | 11460 | 0.6667703 | 0.8678081 | 0.01555948 | 0.6797727 | 0.003765789 | 0.6797463 | 0.007864258 | 992033.1 | 0.9976418 | 450 | 0.5156002 | 0.5324391 | 0.1559848 | 0.5521202 | 0.01282762 | 0.5521882 | 0.006989216 | 436743.8 | 0.8154597
|  |  | 307.0000002 | 0.4261329 | 0.4284903 | 0.006209205 | 0.4202546 | 0.03547866 | 0.4203917 | 0.0604153 | 362376.8 | 1.00313 | 231 | 0.2983845 | 0.3408815 | 0.01075792 | 0.3461768 | 0.01374518 | 0.3459993 | 0.01596243 | 726157.8 | 0.9995181 | 454.9999998 | 0.6021653 | 0.5443338 | 0.04295419 | 0.5730395 | 0.04015371 | 0.573077 | 0.05573671 | 1011919.4 | 1.001401 | 454.9999998 | 0.6706673 | 0.6106767 | 0.1356708 | 0.6811639 | 0.02689852 | 0.6814676 | 0.06029573 | 518760.2 | 0.99284 | 11760 | 0.6734842 | 0.8678218 | 0.0155567 | 0.6801257 | 0.003766174 | 0.6800994 | 0.007867463 | 1014200.7 | 0.9923217 | 455.0000004 | 0.5177757 | 0.5347128 | 0.1556256 | 0.5523043 | 0.01232645 | 0.5523687 | 0.006825192 | 446503.1 | 0.8211014
|  |  | 312 | 0.4297167 | 0.4319587 | 0.006258119 | 0.4246579 | 0.0358429 | 0.4247901 | 0.06100982 | 370384.8 | 1.004004 | 235.9999998 | 0.3041472 | 0.3445508 | 0.01087359 | 0.3499036 | 0.01389279 | 0.34973 | 0.01613353 | 742205 | 1.000667 | 460.0000002 | 0.6075604 | 0.5472138 | 0.04311617 | 0.5759196 | 0.04023613 | 0.5759592 | 0.05585073 | 1034281.6 | 1.003122 | 459.9999996 | 0.6723488 | 0.6136437 | 0.1358181 | 0.6831789 | 0.02666379 | 0.6834812 | 0.05974202 | 530224.1 | 0.9931985 | 12060 | 0.6667703 | 0.8678325 | 0.01555493 | 0.6804783 | 0.003766569 | 0.6804521 | 0.007870739 | 1036613.3 | 0.9957479 | 460.0000002 | 0.5177757 | 0.5369563 | 0.1552487 | 0.552479 | 0.01184715 | 0.5525399 | 0.006671017 | 456370.3 | 0.8249399
|  |  | 317.0000004 | 0.4341965 | 0.4353986 | 0.006306491 | 0.4290176 | 0.03620355 | 0.4291447 | 0.0615982 | 378480.5 | 1.003991 | 241.0000002 | 0.307989 | 0.3481813 | 0.01098802 | 0.3535911 | 0.01403877 | 0.3534212 | 0.01630277 | 758427.6 | 1.0017 | 465 | 0.6086394 | 0.5500733 | 0.04327449 | 0.5787742 | 0.04031427 | 0.5788159 | 0.0559588 | 1056888.2 | 1.002222 | 465 | 0.6740303 | 0.6165816 | 0.1359502 | 0.6851537 | 0.02642841 | 0.6854544 | 0.05918668 | 541813.4 | 0.992764 | 12360 | 0.6734842 | 0.8678408 | 0.0155538 | 0.6808305 | 0.003766972 | 0.6808044 | 0.007874085 | 1059270.9 | 0.9883691 | 465 | 0.5134248 | 0.53917 | 0.1548546 | 0.5526449 | 0.011389 | 0.5527024 | 0.006526274 | 466345.3 | 0.8248331
|  |  | 322.0000002 | 0.4377803 | 0.4388106 | 0.006354323 | 0.4333342 | 0.03656068 | 0.4334564 | 0.0621805 | 386663.6 | 1.004708 | 246 | 0.3127913 | 0.3517743 | 0.01110123 | 0.3572404 | 0.01418315 | 0.3570742 | 0.01647018 | 774825.5 | 1.001373 | 469.9999998 | 0.6118764 | 0.5529124 | 0.04342919 | 0.5816036 | 0.04038821 | 0.5816473 | 0.056061 | 1079739.2 | 1.002405 | 469.9999998 | 0.6757118 | 0.6194907 | 0.1360672 | 0.687089 | 0.02619252 | 0.6873881 | 0.05862999 | 553527.9 | 0.99517 | 12660 | 0.6757221 | 0.8678474 | 0.0155531 | 0.6811823 | 0.003767385 | 0.6811563 | 0.007877499 | 1082173.3 | 0.9982845 | 470.0000004 | 0.5177757 | 0.5413542 | 0.1544438 | 0.5528024 | 0.01095129 | 0.5528567 | 0.006390554 | 476428.2 | 0.8310402
|  |  | 327 | 0.4422601 | 0.4421953 | 0.006401619 | 0.4376083 | 0.03691431 | 0.4377255 | 0.06275683 | 394934.2 | 1.004749 | 250.9999998 | 0.3175936 | 0.3553309 | 0.01121326 | 0.3608527 | 0.01432598 | 0.36069 | 0.01663579 | 791398.9 | 1.001439 | 475.0000002 | 0.6129554 | 0.5557314 | 0.04358028 | 0.5844081 | 0.04045798 | 0.5844537 | 0.05615742 | 1102834.6 | 1.002663 | 474.9999996 | 0.6773932 | 0.6223714 | 0.1361695 | 0.6889856 | 0.02595625 | 0.689283 | 0.05807226 | 565367.8 | 0.9969432 | 12960 | 0.6712462 | 0.8678525 | 0.01555266 | 0.6815337 | 0.003767806 | 0.6815078 | 0.007880982 | 1105320.8 | 0.9979859 | 475.0000002 | 0.5199511 | 0.5435094 | 0.1540168 | 0.552952 | 0.01053335 | 0.5530031 | 0.006263449 | 486618.9 | 0.8333442
|  |  | 332.0000004 | 0.4485318 | 0.4455532 | 0.006448379 | 0.4418404 | 0.03726449 | 0.4419527 | 0.06332725 | 403292.4 | 1.003725 | 256.0000002 | 0.3214354 | 0.3588522 | 0.01132414 | 0.364429 | 0.01446729 | 0.3642698 | 0.01679966 | 808147.6 | 1.000479 | 480 | 0.6172715 | 0.5585304 | 0.04372779 | 0.5871877 | 0.04052365 | 0.5872353 | 0.05624812 | 1126174.3 | 1.000785 | 480 | 0.6807562 | 0.6252238 | 0.1362573 | 0.6908443 | 0.02571971 | 0.6911401 | 0.05751374 | 577332.9 | 0.9988202 | 13260 | 0.6734842 | 0.8678566 | 0.01555239 | 0.6818847 | 0.003768237 | 0.6818589 | 0.007884533 | 1128713.2 | 1.004955 | 480 | 0.5177757 | 0.545636 | 0.1535741 | 0.553094 | 0.01013451 | 0.5531422 | 0.006144557 | 496917.4 | 0.8412995
|  |  | 337.0000002 | 0.4521156 | 0.4488848 | 0.006494606 | 0.4460311 | 0.03761126 | 0.4461384 | 0.06389185 | 411738.1 | 1.002395 | 261 | 0.3262377 | 0.3623392 | 0.01143388 | 0.3679704 | 0.01460712 | 0.3678147 | 0.01696181 | 825071.7 | 1.001439 | 484.9999998 | 0.6194295 | 0.5613097 | 0.04387173 | 0.5899429 | 0.04058528 | 0.5899923 | 0.05633319 | 1149758.5 | 0.9995975 | 484.9999998 | 0.6790747 | 0.6280484 | 0.1363308 | 0.692666 | 0.02548302 | 0.6929599 | 0.05695471 | 589423.3 | 0.9992843 | 13560 | 0.6734842 | 0.8678597 | 0.01555223 | 0.6822352 | 0.003768676 | 0.6822096 | 0.007888151 | 1152350.5 | 0.9959605 | 485.0000004 | 0.5177757 | 0.5477343 | 0.1531162 | 0.5532289 | 0.009754135 | 0.5532742 | 0.006033483 | 507323.8 | 0.8351916
|  |  | 342 | 0.4548035 | 0.4521907 | 0.0065403 | 0.4501808 | 0.03795467 | 0.4502833 | 0.06445071 | 420271.3 | 1.003789 | 265.9999998 | 0.3300796 | 0.3657929 | 0.01154253 | 0.3714779 | 0.01474547 | 0.3713255 | 0.01712228 | 842171.1 | 1.00184 | 490.0000002 | 0.6215876 | 0.5640693 | 0.04401213 | 0.5926738 | 0.04064291 | 0.592725 | 0.0564127 | 1173587.0 | 1.001401 | 489.9999996 | 0.6807562 | 0.6308453 | 0.1363902 | 0.6944512 | 0.0252463 | 0.6947433 | 0.05639542 | 601639 | 1.003371 | 13860 | 0.6757221 | 0.8678622 | 0.01555213 | 0.6825854 | 0.003769124 | 0.6825598 | 0.007891836 | 1176232.8 | 1.003751 | 490.0000002 | 0.5134248 | 0.5498047 | 0.1526437 | 0.5533571 | 0.009391597 | 0.5533997 | 0.005929836 | 517838 | 0.8384515
|  |  | 347.0000004 | 0.4601793 | 0.4554713 | 0.006585463 | 0.4542901 | 0.03829475 | 0.4543877 | 0.0650039 | 428892 | 1.004026 | 271.0000002 | 0.3358423 | 0.3692141 | 0.01165009 | 0.3749524 | 0.0148824 | 0.3748032 | 0.01728109 | 859446 | 1.002399 | 495 | 0.6259036 | 0.5668096 | 0.04414902 | 0.5953806 | 0.04069661 | 0.5954337 | 0.05648674 | 1197660 | 1.00248 | 495 | 0.6807562 | 0.6336149 | 0.1364359 | 0.6962008 | 0.02500965 | 0.696491 | 0.05583611 | 613980 | 1.003601 | 14160 | 0.67796 | 0.8678641 | 0.01555208 | 0.6829352 | 0.003769581 | 0.6829097 | 0.007895586 | 1200360 | 0.99351 | 495 | 0.5199511 | 0.5518477 | 0.1521568 | 0.5534789 | 0.00904629 | 0.5535188 | 0.005833235 | 528460 | 0.8353911
|  |  | 352.0000002 | 0.4628671 | 0.4587271 | 0.006630097 | 0.4583596 | 0.03863154 | 0.4584523 | 0.0655515 |  |  | 276 | 0.3406446 | 0.3726038 | 0.0117566 | 0.3783947 | 0.01501791 | 0.3782486 | 0.01743827 |  |  | 499.9999998 | 0.6280617 | 0.5695306 | 0.04428241 | 0.5980636 | 0.04074643 | 0.5981184 | 0.05655537 |  |  | 499.9999998 | 0.6841192 | 0.6363574 | 0.1364681 | 0.6979155 | 0.02477319 | 0.6982037 | 0.05527703 |  |  | 14460 | 0.680198 | 0.8678657 | 0.01555205 | 0.6832846 | 0.003770046 | 0.6832592 | 0.007899402 |  |  | 500.0000004 | 0.5199511 | 0.5538634 | 0.1516562 | 0.5535947 | 0.008717623 | 0.553632 | 0.005743304
|  |  | 357 | 0.4673469 | 0.4619585 | 0.006674201 | 0.4623896 | 0.03896509 | 0.4624775 | 0.06609357 |  |  | 280.9999998 | 0.3444864 | 0.3759627 | 0.01186207 | 0.3818056 | 0.01515202 | 0.3816627 | 0.01759384 |  |  | 505.0000002 | 0.6323777 | 0.5722326 | 0.04441233 | 0.6007229 | 0.04079242 | 0.6007795 | 0.05661869 |  |  | 504.9999996 | 0.6824377 | 0.6390731 | 0.1364869 | 0.6995959 | 0.02453699 | 0.6998821 | 0.05471839 |  |  | 14760 | 0.680198 | 0.8678669 | 0.01555203 | 0.6836336 | 0.00377052 | 0.6836083 | 0.007903283 |  |  | 505.0000002 | 0.5177757 | 0.5558524 | 0.1511423 | 0.5537047 | 0.008405019 | 0.5537396 | 0.005659681
|  |  | 362.0000004 | 0.4700348 | 0.465166 | 0.006717776 | 0.4663806 | 0.03929542 | 0.4664638 | 0.06663021 |  |  | 286.0000002 | 0.3502492 | 0.3792918 | 0.01196653 | 0.3851861 | 0.01528477 | 0.3850463 | 0.01774783 |  |  | 510 | 0.6345358 | 0.5749156 | 0.04453882 | 0.6033589 | 0.04083464 | 0.6034172 | 0.05667675 |  |  | 510 | 0.6858007 | 0.6417623 | 0.1364927 | 0.7012428 | 0.02430118 | 0.701527 | 0.05416042 |  |  | 15060 | 0.680198 | 0.8678678 | 0.01555202 | 0.6839822 | 0.003771003 | 0.683957 | 0.007907228 |  |  | 510 | 0.5221266 | 0.557815 | 0.1506154 | 0.5538093 | 0.00810792 | 0.5538419 | 0.005582008
|  |  | 367.0000002 | 0.4745146 | 0.4683499 | 0.006760824 | 0.4703333 | 0.03962258 | 0.4704116 | 0.06716147 |  |  | 291 | 0.3531305 | 0.3825917 | 0.01206998 | 0.3885369 | 0.01541616 | 0.3884 | 0.01790026 |  |  | 514.9999998 | 0.6377728 | 0.57758 | 0.04466188 | 0.6059717 | 0.04087316 | 0.6060317 | 0.05672964 |  |  | 514.9999998 | 0.6858007 | 0.6444252 | 0.1364857 | 0.7028568 | 0.02406583 | 0.7031389 | 0.05360331 |  |  | 15360 | 0.680198 | 0.8678685 | 0.01555202 | 0.6843304 | 0.003771495 | 0.6843052 | 0.007911236 |  |  | 515.0000004 | 0.5199511 | 0.5597514 | 0.1500761 | 0.5539088 | 0.007825781 | 0.5539391 | 0.00550994
|  |  | 372 | 0.4789944 | 0.4715107 | 0.006803344 | 0.4742479 | 0.0399466 | 0.4743215 | 0.06768743 |  |  | 295.9999998 | 0.3569724 | 0.3858631 | 0.01217244 | 0.3918586 | 0.01554621 | 0.3917246 | 0.01805115 |  |  | 520.0000002 | 0.6399308 | 0.5802257 | 0.04478156 | 0.6085616 | 0.04090801 | 0.6086232 | 0.05677745 |  |  | 519.9999996 | 0.6858007 | 0.6470621 | 0.1364661 | 0.7044386 | 0.02383103 | 0.7047186 | 0.05304728 |  |  | 15660 | 0.67796 | 0.8678691 | 0.01555202 | 0.6846782 | 0.003771995 | 0.6846531 | 0.007915308 |  |  | 520.0000002 | 0.5112493 | 0.5616622 | 0.1495248 | 0.5540034 | 0.007558069 | 0.5540316 | 0.005443146
|  |  | 377.0000004 | 0.4825782 | 0.4746487 | 0.006845338 | 0.478125 | 0.04026752 | 0.478194 | 0.06820815 |  |  | 301.0000002 | 0.3617746 | 0.3891068 | 0.01227394 | 0.395152 | 0.01567494 | 0.3950209 | 0.0182005 |  |  | 525 | 0.6420889 | 0.582853 | 0.04489786 | 0.6111287 | 0.04093926 | 0.6111919 | 0.05682023 |  |  | 525 | 0.6858007 | 0.6496733 | 0.1364342 | 0.7059888 | 0.02359688 | 0.7062667 | 0.05249251 |  |  | 15960 | 0.6824359 | 0.8678695 | 0.01555202 | 0.6850255 | 0.003772504 | 0.6850006 | 0.007919442 |  |  | 525 | 0.5177757 | 0.5635475 | 0.1489618 | 0.5540935 | 0.007304266 | 0.5541195 | 0.005381301
|  |  | 382.0000002 | 0.4852661 | 0.4777644 | 0.006886805 | 0.481965 | 0.04058538 | 0.4820293 | 0.06872371 |  |  | 306 | 0.3656165 | 0.3923235 | 0.01237447 | 0.3984177 | 0.01580236 | 0.3982894 | 0.01834835 |  |  | 529.9999998 | 0.6453259 | 0.5854621 | 0.04501084 | 0.6136732 | 0.04096696 | 0.613738 | 0.05685807 |  |  | 529.9999998 | 0.6858007 | 0.652259 | 0.1363901 | 0.7075081 | 0.02336345 | 0.7077838 | 0.05193919 |  |  | 16260 | 0.6824359 | 0.8678699 | 0.01555202 | 0.6853725 | 0.003773021 | 0.6853477 | 0.007923638 |  |  | 530.0000004 | 0.5199511 | 0.5654078 | 0.1483876 | 0.5541791 | 0.007063866 | 0.5542032 | 0.005324097
|  |  | 387 | 0.4888499 | 0.4808579 | 0.006927746 | 0.4857684 | 0.04090021 | 0.4858281 | 0.06923417 |  |  | 310.9999998 | 0.3713792 | 0.3955137 | 0.01247407 | 0.4016563 | 0.01592847 | 0.4015308 | 0.01849469 |  |  | 535.0000002 | 0.647484 | 0.5880531 | 0.04512049 | 0.6161955 | 0.04099116 | 0.6162618 | 0.05689105 |  |  | 534.9999996 | 0.6908451 | 0.6548194 | 0.1363341 | 0.7089971 | 0.02313082 | 0.7092706 | 0.05138748 |  |  | 16560 | 0.680198 | 0.8678702 | 0.01555203 | 0.6857191 | 0.003773547 | 0.6856944 | 0.007927895 |  |  | 535.0000002 | 0.5112493 | 0.5672434 | 0.1478026 | 0.5542607 | 0.006836373 | 0.5542828 | 0.005271235
|  |  | 392.0000004 | 0.4915378 | 0.4839297 | 0.006968162 | 0.4895356 | 0.04121205 | 0.4895907 | 0.06973959 |  |  | 316.0000002 | 0.375221 | 0.3986781 | 0.01257272 | 0.4048686 | 0.0160533 | 0.4047458 | 0.01863954 |  |  | 540 | 0.649642 | 0.5906261 | 0.04522687 | 0.6186956 | 0.04101192 | 0.6187634 | 0.05691924 |  |  | 540 | 0.6908451 | 0.6573549 | 0.1362665 | 0.7104564 | 0.02289906 | 0.7107276 | 0.05083756 |  |  | 16860 | 0.680198 | 0.8678704 | 0.01555203 | 0.6860653 | 0.003774081 | 0.6860407 | 0.007932212 |  |  | 540 | 0.5177757 | 0.5690546 | 0.1472071 | 0.5543383 | 0.006621303 | 0.5543586 | 0.005222432
|  |  | 397.0000002 | 0.4969135 | 0.4869801 | 0.007008052 | 0.4932671 | 0.04152093 | 0.4933176 | 0.07024004 |  |  | 321 | 0.3790629 | 0.4018172 | 0.01267045 | 0.4080549 | 0.01617685 | 0.4079348 | 0.01878292 |  |  | 544.9999998 | 0.652879 | 0.5931813 | 0.04532999 | 0.6211737 | 0.04102929 | 0.6212431 | 0.0569427 |  |  | 544.9999998 | 0.6925266 | 0.6598656 | 0.1361874 | 0.7118866 | 0.02266825 | 0.7121555 | 0.05028959 |  |  | 17160 | 0.6824359 | 0.8678705 | 0.01555203 | 0.6864112 | 0.003774623 | 0.6863866 | 0.00793659 |  |  | 545.0000004 | 0.5199511 | 0.5708418 | 0.1466016 | 0.5544123 | 0.00641818 | 0.5544308 | 0.005177415
|  |  | 402 | 0.5004974 | 0.4900094 | 0.007047417 | 0.4969632 | 0.04182688 | 0.4970092 | 0.07073559 |  |  | 325.9999998 | 0.3838651 | 0.4049316 | 0.01276727 | 0.411216 | 0.01629913 | 0.4110985 | 0.01892482 |  |  | 550.0000002 | 0.6550371 | 0.5957188 | 0.04542988 | 0.6236302 | 0.04104333 | 0.6237009 | 0.05696153 |  |  | 549.9999996 | 0.6908451 | 0.6623518 | 0.136097 | 0.7132882 | 0.02243846 | 0.7135549 | 0.04974373 |  |  | 17460 | 0.6846739 | 0.8678707 | 0.01555203 | 0.6867566 | 0.003775174 | 0.6867321 | 0.007941027 |  |  | 550.0000002 | 0.5177757 | 0.5726051 | 0.1459865 | 0.5544827 | 0.006226541 | 0.5544996 | 0.005135927
|  |  | 407.0000004 | 0.5040812 | 0.4930179 | 0.007086258 | 0.5006244 | 0.04212995 | 0.500666 | 0.07122629 |  |  | 331.0000002 | 0.387707 | 0.4080218 | 0.01286318 | 0.4143523 | 0.01642015 | 0.4142373 | 0.01906527 |  |  | 555 | 0.6571951 | 0.5982388 | 0.04552657 | 0.626065 | 0.04105409 | 0.6261372 | 0.05697579 |  |  | 555 | 0.6908451 | 0.6648137 | 0.1359957 | 0.7146619 | 0.02220975 | 0.7149263 | 0.04920011 |  |  | 17760 | 0.6846739 | 0.8678708 | 0.01555203 | 0.6871016 | 0.003775733 | 0.6870772 | 0.007945523 |  |  | 555 | 0.5177757 | 0.5743451 | 0.145362 | 0.5545498 | 0.006045928 | 0.5545651 | 0.005097722
|  |  | 412.0000002 | 0.5067691 | 0.4960059 | 0.007124575 | 0.504251 | 0.04243015 | 0.5042882 | 0.0717122 |  |  | 336 | 0.3896279 | 0.4110884 | 0.0129582 | 0.4174642 | 0.01653991 | 0.4173518 | 0.01920426 |  |  | 559.9999998 | 0.6593531 | 0.6007414 | 0.04562009 | 0.6284786 | 0.04106161 | 0.6285522 | 0.05698555 |  |  | 559.9999998 | 0.6925266 | 0.6672517 | 0.1358836 | 0.7160082 | 0.02198218 | 0.7162702 | 0.04865889 |  |  | 18060 | 0.6846739 | 0.8678709 | 0.01555204 | 0.6874462 | 0.0037763 | 0.6874219 | 0.007950078 |  |  | 560.0000004 | 0.5177757 | 0.5760619 | 0.1447285 | 0.5546138 | 0.005875894 | 0.5546275 | 0.005062567
|  |  | 417 | 0.5112489 | 0.4989737 | 0.007162368 | 0.5078436 | 0.04272753 | 0.5078764 | 0.0721934 |  |  | 340.9999998 | 0.3944302 | 0.4141318 | 0.01305232 | 0.4205524 | 0.01665841 | 0.4204425 | 0.01934181 |  |  | 565.0000002 | 0.6625902 | 0.6032267 | 0.04571047 | 0.630871 | 0.04106596 | 0.6309459 | 0.05699088 |  |  | 564.9999996 | 0.6942081 | 0.6696659 | 0.1357609 | 0.7173277 | 0.02175581 | 0.7175873 | 0.04812018 |  |  | 18360 | 0.6846739 | 0.8678709 | 0.01555204 | 0.6877904 | 0.003776876 | 0.6877662 | 0.00795469 |  |  | 565.0000002 | 0.5177757 | 0.577756 | 0.1440865 | 0.5546748 | 0.005715997 | 0.554687 | 0.005030244
|  |  | 422.0000004 | 0.5148327 | 0.5019215 | 0.007199637 | 0.5114024 | 0.04302212 | 0.5114309 | 0.07266992 |  |  | 346.0000002 | 0.398272 | 0.4171526 | 0.01314555 | 0.4236173 | 0.01677567 | 0.4235098 | 0.01947791 |  |  | 570 | 0.6636692 | 0.6056949 | 0.04579773 | 0.6332424 | 0.04106718 | 0.6333187 | 0.05699187 |  |  | 570 | 0.6958895 | 0.6720565 | 0.1356278 | 0.7186209 | 0.02153071 | 0.7188781 | 0.04758413 |  |  | 18660 | 0.6869118 | 0.867871 | 0.01555204 | 0.6881343 | 0.00377746 | 0.6881101 | 0.007959359 |  |  | 570 | 0.5199511 | 0.5794275 | 0.1434362 | 0.554733 | 0.005565807 | 0.5547438 | 0.005000545
|  |  | 427.0000002 | 0.5184165 | 0.5048496 | 0.007236384 | 0.5149279 | 0.04331394 | 0.5149521 | 0.07314184 |  |  | 351 | 0.4030743 | 0.420151 | 0.01323791 | 0.4266593 | 0.01689169 | 0.4265542 | 0.01961258 |  |  | 574.9999998 | 0.6679853 | 0.6081462 | 0.0458819 | 0.6355931 | 0.04106533 | 0.6356707 | 0.05698857 |  |  | 574.9999998 | 0.6958895 | 0.6744238 | 0.1354845 | 0.7198883 | 0.02130693 | 0.7201431 | 0.04705085 |  |  | 18960 | 0.6891498 | 0.867871 | 0.01555204 | 0.6884777 | 0.003778051 | 0.6884537 | 0.007964085 |  |  | 575.0000004 | 0.5177757 | 0.5810768 | 0.1427779 | 0.5547886 | 0.005424896 | 0.554798 | 0.004973275
|  |  | 432 | 0.5211044 | 0.5077582 | 0.007272609 | 0.5184205 | 0.04360304 | 0.5184404 | 0.07360921 |  |  | 355.9999998 | 0.4069161 | 0.4231277 | 0.01332939 | 0.4296788 | 0.01700647 | 0.429576 | 0.01974581 |  |  | 580.0000002 | 0.6701433 | 0.6105805 | 0.04596302 | 0.6379232 | 0.04106045 | 0.638002 | 0.05698106 |  |  | 579.9999996 | 0.6958895 | 0.676768 | 0.1353313 | 0.7211305 | 0.02108451 | 0.7213829 | 0.04652046 |  |  | 19260 | 0.6891498 | 0.867871 | 0.01555204 | 0.6888207 | 0.003778651 | 0.6887968 | 0.007968867 |  |  | 580.0000002 | 0.5177757 | 0.5827042 | 0.1421121 | 0.5548416 | 0.005292849 | 0.5548497 | 0.004948253
|  |  | 437.0000004 | 0.5246882 | 0.5106476 | 0.007308313 | 0.5218805 | 0.04388943 | 0.5218961 | 0.07407209 |  |  | 361.0000002 | 0.4107579 | 0.426083 | 0.01342 | 0.4326762 | 0.01712002 | 0.4325758 | 0.01987762 |  |  | 585 | 0.6723013 | 0.6129982 | 0.04604112 | 0.6402328 | 0.04105259 | 0.6403129 | 0.05696941 |  |  | 585 | 0.697571 | 0.6790894 | 0.1351683 | 0.7223479 | 0.02086351 | 0.7225978 | 0.04599307 |  |  | 19560 | 0.6936256 | 0.8678711 | 0.01555204 | 0.6891634 | 0.003779259 | 0.6891396 | 0.007973704 |  |  | 585 | 0.5177757 | 0.58431 | 0.1414389 | 0.5548922 | 0.005169255 | 0.554899 | 0.004925307
|  |  | 442.0000002 | 0.5264802 | 0.513518 | 0.007343495 | 0.5253083 | 0.04417315 | 0.5253198 | 0.07453052 |  |  | 366 | 0.4145998 | 0.4290172 | 0.01350975 | 0.435652 | 0.01723233 | 0.4355539 | 0.020008 |  |  | 589.9999998 | 0.6744594 | 0.6153993 | 0.04611621 | 0.6425223 | 0.04104181 | 0.6426036 | 0.05695369 |  |  | 589.9999998 | 0.700934 | 0.6813881 | 0.1349957 | 0.723541 | 0.02064398 | 0.7237885 | 0.04546878 |  |  | 19860 | 0.6891498 | 0.8678711 | 0.01555204 | 0.6895057 | 0.003779875 | 0.6894819 | 0.007978596 |  |  | 590.0000004 | 0.5177757 | 0.5858944 | 0.1407588 | 0.5549405 | 0.00505371 | 0.5549462 | 0.004904276
|  |  | 447 | 0.5309599 | 0.5163696 | 0.007378158 | 0.5287042 | 0.04445424 | 0.5287116 | 0.07498458 |  |  | 370.9999998 | 0.4184416 | 0.4319309 | 0.01359863 | 0.4386065 | 0.01734342 | 0.4385107 | 0.02013696 |  |  | 595.0000002 | 0.6776964 | 0.6177838 | 0.04618834 | 0.6447917 | 0.04102816 | 0.6448742 | 0.05693397 |  |  | 594.9999996 | 0.6992525 | 0.6836645 | 0.1348138 | 0.7247104 | 0.02042596 | 0.7249555 | 0.04494769 |  |  | 20160 | 0.6891498 | 0.8678711 | 0.01555204 | 0.6898475 | 0.003780499 | 0.6898239 | 0.007983542 |  |  | 595.0000002 | 0.5177757 | 0.5874578 | 0.140072 | 0.5549867 | 0.004945822 | 0.5549913 | 0.004885013
|  |  | 452.0000004 | 0.5354397 | 0.5192027 | 0.007412302 | 0.5320687 | 0.04473272 | 0.5320721 | 0.0754343 |  |  | 376.0000002 | 0.421323 | 0.4348243 | 0.01368665 | 0.4415401 | 0.01745328 | 0.4414465 | 0.0202645 |  |  | 600 | 0.6766174 | 0.6201521 | 0.04625753 | 0.6470413 | 0.04101168 | 0.6471249 | 0.05691031 |  |  | 600 | 0.697571 | 0.6859186 | 0.1346228 | 0.7258565 | 0.02020949 | 0.7260991 | 0.0444299 |  |  | 20460 | 0.6913877 | 0.8678711 | 0.01555204 | 0.690189 | 0.003781131 | 0.6901654 | 0.007988543 |  |  | 600 | 0.5156002 | 0.5890004 | 0.1393789 | 0.5550309 | 0.004845202 | 0.5550343 | 0.004867377
|  |  | 457.0000002 | 0.5372316 | 0.5220175 | 0.007445927 | 0.5354021 | 0.04500861 | 0.5354014 | 0.07587974 |  |  | 381 | 0.4251648 | 0.4376978 | 0.01377382 | 0.4444531 | 0.01756191 | 0.4443617 | 0.02039062 |  |  | 604.9999998 | 0.6798545 | 0.6225041 | 0.04632381 | 0.6492711 | 0.04099242 | 0.6493559 | 0.05688279 |  |  | 604.9999998 | 0.6992525 | 0.6881508 | 0.1344227 | 0.7269798 | 0.01999461 | 0.7272199 | 0.0439155 |  |  | 20760 | 0.6913877 | 0.8678711 | 0.01555204 | 0.6905301 | 0.003781771 | 0.6905066 | 0.007993596 |  |  | 605.0000004 | 0.5112493 | 0.5905226 | 0.1386797 | 0.5550732 | 0.004751474 | 0.5550755 | 0.004851239
|  |  | 462 | 0.5417114 | 0.5248142 | 0.007479036 | 0.5387048 | 0.04528196 | 0.5387001 | 0.07632095 |  |  | 385.9999998 | 0.4299671 | 0.4405517 | 0.01386013 | 0.4473459 | 0.01766932 | 0.4472566 | 0.02051532 |  |  | 610.0000002 | 0.6820125 | 0.62484 | 0.04638721 | 0.6514815 | 0.04097043 | 0.6515674 | 0.05685146 |  |  | 609.9999996 | 0.7026155 | 0.6903612 | 0.1342139 | 0.7280807 | 0.01978137 | 0.7283184 | 0.04340456 |  |  | 21060 | 0.6958636 | 0.8678711 | 0.01555204 | 0.6908708 | 0.003782418 | 0.6908474 | 0.007998702 |  |  | 610.0000002 | 0.5177757 | 0.5920245 | 0.1379747 | 0.5551136 | 0.004664269 | 0.555115 | 0.004836479
|  |  | 467.0000004 | 0.5443993 | 0.5275929 | 0.007511628 | 0.541977 | 0.04555278 | 0.5419684 | 0.07675799 |  |  | 391.0000002 | 0.431888 | 0.4433865 | 0.01394559 | 0.4502188 | 0.0177755 | 0.4501316 | 0.02063861 |  |  | 615 | 0.6852495 | 0.6271599 | 0.04644776 | 0.6536725 | 0.04094576 | 0.6537595 | 0.0568164 |  |  | 615 | 0.700934 | 0.69255 | 0.1339964 | 0.7291597 | 0.0195698 | 0.7293949 | 0.04289718 |  |  | 21360 | 0.6936256 | 0.8678711 | 0.01555204 | 0.6912111 | 0.003783074 | 0.6911878 | 0.00800386 |  |  | 615 | 0.5177757 | 0.5935064 | 0.1372642 | 0.5551523 | 0.004583227 | 0.5551527 | 0.004822986
|  |  | 472.0000002 | 0.5461912 | 0.5303539 | 0.007543705 | 0.5452192 | 0.0458211 | 0.5452067 | 0.07719091 |  |  | 396 | 0.4366903 | 0.4462023 | 0.0140302 | 0.4530721 | 0.01788047 | 0.452987 | 0.02076048 |  |  | 619.9999998 | 0.6863286 | 0.629464 | 0.04650549 | 0.6558443 | 0.04091845 | 0.6559324 | 0.05677768 |  |  | 619.9999998 | 0.6992525 | 0.6947176 | 0.1337705 | 0.7302173 | 0.01935993 | 0.7304499 | 0.04239343 |  |  | 21660 | 0.6958636 | 0.8678711 | 0.01555204 | 0.691551 | 0.003783737 | 0.6915278 | 0.00800907 |  |  | 620.0000004 | 0.5177757 | 0.5949687 | 0.1365484 | 0.5551894 | 0.004508 | 0.5551889 | 0.004810656
|  |  | 477 | 0.5488791 | 0.5330973 | 0.007575269 | 0.5484316 | 0.04608696 | 0.5484152 | 0.07761974 |  |  | 400.9999998 | 0.4405321 | 0.4489995 | 0.01411396 | 0.455906 | 0.01798421 | 0.455823 | 0.02088095 |  |  | 625.0000002 | 0.6895656 | 0.6317523 | 0.04656044 | 0.6579972 | 0.04088856 | 0.6580863 | 0.05673534 |  |  | 624.9999996 | 0.700934 | 0.696864 | 0.1335364 | 0.7312537 | 0.01915179 | 0.7314839 | 0.04189337 |  |  | 21960 | 0.6981015 | 0.8678711 | 0.01555204 | 0.6918906 | 0.003784408 | 0.6918674 | 0.008014331 |  |  | 625.0000002 | 0.5177757 | 0.5964115 | 0.1358277 | 0.5552249 | 0.004438248 | 0.5552235 | 0.004799393
|  |  | 482.0000004 | 0.551567 | 0.5358234 | 0.007606321 | 0.5516146 | 0.04635038 | 0.5515945 | 0.07804455 |  |  | 406.0000002 | 0.4443739 | 0.4517785 | 0.01419687 | 0.458721 | 0.01808674 | 0.45864 | 0.021 |  |  | 630 | 0.6895656 | 0.634025 | 0.04661262 | 0.6601312 | 0.04085611 | 0.6602213 | 0.05668947 |  |  | 630 | 0.7026155 | 0.6989895 | 0.1332943 | 0.7322696 | 0.01894542 | 0.7324973 | 0.04139707 |  |  | 22260 | 0.6936256 | 0.8678711 | 0.01555204 | 0.6922297 | 0.003785086 | 0.6922067 | 0.008019642 |  |  | 630 | 0.5221266 | 0.5978352 | 0.1351022 | 0.555259 | 0.004373645 | 0.5552567 | 0.00478911
|  |  | 487.0000002 | 0.5569427 | 0.5385322 | 0.007636861 | 0.5547686 | 0.04661138 | 0.5547447 | 0.07846537 |  |  | 411 | 0.4491762 | 0.4545394 | 0.01427894 | 0.4615172 | 0.01818805 | 0.4614382 | 0.02111763 |  |  | 634.9999998 | 0.6917236 | 0.6362821 | 0.04666207 | 0.6622465 | 0.04082118 | 0.6623376 | 0.05664012 |  |  | 634.9999998 | 0.7026155 | 0.7010942 | 0.1330442 | 0.7332653 | 0.01874085 | 0.7334905 | 0.04090461 |  |  | 22560 | 0.6936256 | 0.8678711 | 0.01555204 | 0.6925685 | 0.003785773 | 0.6925455 | 0.008025003 |  |  | 635.0000004 | 0.5177757 | 0.5992399 | 0.1343723 | 0.5552917 | 0.004313875 | 0.5552886 | 0.004779724
|  |  | 492 | 0.5578387 | 0.5412241 | 0.007666893 | 0.5578938 | 0.04687 | 0.5578661 | 0.07888226 |  |  | 415.9999998 | 0.4520576 | 0.4572826 | 0.01436016 | 0.4642949 | 0.01828814 | 0.464218 | 0.02123386 |  |  | 640.0000002 | 0.6938817 | 0.6385238 | 0.04670881 | 0.6643434 | 0.04078378 | 0.6644354 | 0.05658735 |  |  | 639.9999996 | 0.7026155 | 0.7031785 | 0.1327865 | 0.7342411 | 0.0185381 | 0.7344638 | 0.04041603 |  |  | 22860 | 0.6981015 | 0.8678712 | 0.01555204 | 0.6929068 | 0.003786466 | 0.692884 | 0.008030414 |  |  | 640.0000002 | 0.5156002 | 0.600626 | 0.1336382 | 0.555323 | 0.004258634 | 0.5553192 | 0.004771161
|  |  | 497.0000004 | 0.5614225 | 0.5438991 | 0.007696416 | 0.5609905 | 0.04712626 | 0.5609592 | 0.07929526 |  |  | 421.0000002 | 0.4539785 | 0.4600083 | 0.01444054 | 0.4670544 | 0.01838701 | 0.4669794 | 0.02134868 |  |  | 645 | 0.6949607 | 0.6407503 | 0.04675289 | 0.6664219 | 0.04074398 | 0.6665149 | 0.05653123 |  |  | 645 | 0.7042969 | 0.7052425 | 0.1325212 | 0.7351976 | 0.0183372 | 0.7354178 | 0.03993139 |  |  | 23160 | 0.6981015 | 0.8678712 | 0.01555204 | 0.6932448 | 0.003787168 | 0.693222 | 0.008035873 |  |  | 645 | 0.5177757 | 0.6019936 | 0.1329002 | 0.5553532 | 0.004207629 | 0.5553486 | 0.004763351
|  |  | 502.0000002 | 0.5650063 | 0.5465574 | 0.007725433 | 0.5640591 | 0.04738019 | 0.5640243 | 0.07970442 |  |  | 426 | 0.4568599 | 0.4627167 | 0.01452007 | 0.469796 | 0.01848467 | 0.4697229 | 0.0214621 |  |  | 649.9999998 | 0.6981977 | 0.6429615 | 0.04679433 | 0.6684823 | 0.04070182 | 0.6685762 | 0.05647182 |  |  | 649.9999998 | 0.7042969 | 0.7072863 | 0.1322486 | 0.736135 | 0.01813817 | 0.7363528 | 0.03945075 |  |  | 23460 | 0.7003395 | 0.8678712 | 0.01555204 | 0.6935824 | 0.003787877 | 0.6935597 | 0.008041381 |  |  | 650.0000004 | 0.5177757 | 0.6033431 | 0.1321584 | 0.5553821 | 0.004160582 | 0.5553769 | 0.00475623
|  |  | 507 | 0.5685902 | 0.5491992 | 0.007753946 | 0.5670999 | 0.0476318 | 0.5670615 | 0.08010978 |  |  | 430.9999998 | 0.4626226 | 0.4654082 | 0.01459876 | 0.4725198 | 0.01858111 | 0.4724486 | 0.0215741 |  |  | 655.0000002 | 0.7003558 | 0.6451577 | 0.04683315 | 0.6705246 | 0.04065733 | 0.6706194 | 0.05640918 |  |  | 654.9999996 | 0.6992525 | 0.7093102 | 0.1319687 | 0.7370539 | 0.01794104 | 0.7372691 | 0.03897415 |  |  | 23760 | 0.7003395 | 0.8678712 | 0.01555204 | 0.6939196 | 0.003788593 | 0.693897 | 0.008046936 |  |  | 655.0000002 | 0.5156002 | 0.6046747 | 0.1314131 | 0.55541 | 0.004117226 | 0.555404 | 0.00474974
|  |  | 512.0000004 | 0.5694861 | 0.5518246 | 0.007781957 | 0.5701133 | 0.04788113 | 0.5700713 | 0.08051139 |  |  | 436.0000002 | 0.465504 | 0.4680829 | 0.01467661 | 0.4752261 | 0.01867634 | 0.4751569 | 0.0216847 |  |  | 660 | 0.7025138 | 0.6473389 | 0.04686939 | 0.6725491 | 0.04061057 | 0.6726447 | 0.05634336 |  |  | 660 | 0.7076599 | 0.7113144 | 0.1316819 | 0.7379544 | 0.01774582 | 0.7381671 | 0.03850164 |  |  | 24060 | 0.6936256 | 0.8678712 | 0.01555204 | 0.6942565 | 0.003789317 | 0.6942339 | 0.008052539 |  |  | 660 | 0.524302 | 0.6059886 | 0.1306645 | 0.5554367 | 0.004077307 | 0.5554302 | 0.004743826
|  |  | 517.0000002 | 0.572174 | 0.5544338 | 0.007809466 | 0.5730993 | 0.04812821 | 0.573054 | 0.08090929 |  |  | 441 | 0.4683854 | 0.4707412 | 0.01475362 | 0.4779152 | 0.01877036 | 0.4778478 | 0.02179389 |  |  | 664.9999998 | 0.7025138 | 0.6495053 | 0.04690307 | 0.6745559 | 0.04056157 | 0.6746524 | 0.05627444 |  |  | 664.9999998 | 0.7076599 | 0.7132991 | 0.1313881 | 0.7388371 | 0.01755253 | 0.7390473 | 0.03803325 |  |  | 24360 | 0.6958636 | 0.8678712 | 0.01555204 | 0.6945929 | 0.003790048 | 0.6945705 | 0.008058188 |  |  | 665.0000004 | 0.5199511 | 0.607285 | 0.1299129 | 0.5554625 | 0.004040584 | 0.5554553 | 0.004738439
|  |  | 522 | 0.5757578 | 0.5570269 | 0.007836477 | 0.5760585 | 0.04837305 | 0.5760097 | 0.08130352 |  |  | 445.9999998 | 0.4731877 | 0.4733831 | 0.01482979 | 0.4805872 | 0.01886316 | 0.4805216 | 0.02190168 |  |  | 670.0000002 | 0.7057508 | 0.6516569 | 0.04693423 | 0.6765451 | 0.04051038 | 0.6766424 | 0.05620246 |  |  | 669.9999996 | 0.7076599 | 0.7152645 | 0.1310877 | 0.7397022 | 0.0173612 | 0.73991 | 0.03756904 |  |  | 24660 | 0.6981015 | 0.8678712 | 0.01555204 | 0.694929 | 0.003790787 | 0.6949066 | 0.008063884 |  |  | 670.0000002 | 0.5156002 | 0.6085642 | 0.1291585 | 0.5554874 | 0.00400683 | 0.5554796 | 0.004733533
|  |  | 527.0000004 | 0.5766538 | 0.5596041 | 0.007862991 | 0.5789911 | 0.04861568 | 0.5789389 | 0.08169412 |  |  | 451.0000002 | 0.4751086 | 0.476009 | 0.01490512 | 0.4832424 | 0.01895475 | 0.4831786 | 0.02200807 |  |  | 675 | 0.7068299 | 0.6537938 | 0.0469629 | 0.678517 | 0.04045703 | 0.6786151 | 0.05612748 |  |  | 675 | 0.7059784 | 0.7172106 | 0.1307807 | 0.7405502 | 0.01717184 | 0.7407555 | 0.03710902 |  |  | 24960 | 0.6936256 | 0.8678712 | 0.01555204 | 0.6952646 | 0.003791533 | 0.6952424 | 0.008069625 |  |  | 675 | 0.5221266 | 0.6098264 | 0.1284014 | 0.5555113 | 0.003975827 | 0.555503 | 0.004729068
|  |  | 532.0000002 | 0.5820295 | 0.5621655 | 0.007889011 | 0.5818973 | 0.04885612 | 0.5818418 | 0.08208114 |  |  | 456 | 0.4789504 | 0.478619 | 0.01497961 | 0.4858809 | 0.01904514 | 0.4858189 | 0.02211305 |  |  | 679.9999998 | 0.7089879 | 0.6559162 | 0.04698909 | 0.6804716 | 0.04040157 | 0.6805705 | 0.05604956 |  |  | 679.9999998 | 0.7059784 | 0.7191379 | 0.1304673 | 0.7413813 | 0.01698446 | 0.7415841 | 0.03665325 |  |  | 25260 | 0.7003395 | 0.8678712 | 0.01555204 | 0.6955999 | 0.003792286 | 0.6955777 | 0.008075412 |  |  | 680.0000004 | 0.5221266 | 0.6110718 | 0.1276419 | 0.5555344 | 0.003947373 | 0.5555255 | 0.004725003
|  |  | 537 | 0.5838215 | 0.5647112 | 0.007914538 | 0.5847775 | 0.04909441 | 0.5847187 | 0.08246461 |  |  | 460.9999998 | 0.4818318 | 0.4812133 | 0.01505326 | 0.488503 | 0.01913431 | 0.4884428 | 0.02221664 |  |  | 685.0000002 | 0.7079089 | 0.6580242 | 0.04701286 | 0.6824091 | 0.04034404 | 0.6825088 | 0.05596877 |  |  | 684.9999996 | 0.7110229 | 0.7210463 | 0.1301476 | 0.7421959 | 0.01679909 | 0.7423963 | 0.03620173 |  |  | 25560 | 0.7003395 | 0.8678712 | 0.01555204 | 0.6959348 | 0.003793047 | 0.6959127 | 0.008081243 |  |  | 685.0000002 | 0.5221266 | 0.6123007 | 0.1268802 | 0.5555567 | 0.003921277 | 0.5555473 | 0.004721305
|  |  | 542.0000004 | 0.5847174 | 0.5672413 | 0.007939576 | 0.5876319 | 0.04933055 | 0.5875699 | 0.08284458 |  |  | 466.0000002 | 0.4847131 | 0.4837921 | 0.01512607 | 0.4911088 | 0.01922228 | 0.4910504 | 0.02231883 |  |  | 690 | 0.7100669 | 0.6601178 | 0.04703421 | 0.6843297 | 0.04028449 | 0.6844302 | 0.05588514 |  |  | 690 | 0.7110229 | 0.7229362 | 0.1298219 | 0.7429944 | 0.01661572 | 0.7431923 | 0.03575451 |  |  | 25860 | 0.6981015 | 0.8678712 | 0.01555204 | 0.6962693 | 0.003793815 | 0.6962473 | 0.008087118 |  |  | 690 | 0.5221266 | 0.6135133 | 0.1261165 | 0.5555782 | 0.003897359 | 0.5555683 | 0.004717941
|  |  | 547.0000002 | 0.5891972 | 0.5697561 | 0.007964125 | 0.5904608 | 0.04956458 | 0.5903957 | 0.08322108 |  |  | 471 | 0.488555 | 0.4863557 | 0.01519804 | 0.4936986 | 0.01930905 | 0.4936419 | 0.02241962 |  |  | 694.9999998 | 0.714383 | 0.6621972 | 0.04705318 | 0.6862335 | 0.04022294 | 0.6863347 | 0.05579874 |  |  | 694.9999998 | 0.7076599 | 0.7248076 | 0.1294902 | 0.743777 | 0.01643438 | 0.7439725 | 0.03531161 |  |  | 26160 | 0.7003395 | 0.8678712 | 0.01555204 | 0.6966035 | 0.00379459 | 0.6965815 | 0.008093037 |  |  | 695.0000004 | 0.5177757 | 0.6147097 | 0.125351 | 0.555599 | 0.003875452 | 0.5555887 | 0.004714882
|  |  | 552 | 0.592781 | 0.5722556 | 0.007988189 | 0.5932645 | 0.04979652 | 0.5931962 | 0.08359416 |  |  | 475.9999998 | 0.4914363 | 0.4889042 | 0.01526918 | 0.4962724 | 0.01939461 | 0.4962175 | 0.02251901 |  |  | 700.0000002 | 0.715462 | 0.6642624 | 0.0470698 | 0.6881207 | 0.04015943 | 0.6882226 | 0.05570963 |  |  | 699.9999996 | 0.7127043 | 0.7266608 | 0.1291527 | 0.744544 | 0.01625507 | 0.7447371 | 0.03487304 |  |  | 26460 | 0.7070533 | 0.8678712 | 0.01555204 | 0.6969372 | 0.003795372 | 0.6969154 | 0.008098999 |  |  | 700.0000002 | 0.5221266 | 0.6158903 | 0.1245838 | 0.5556192 | 0.003855397 | 0.5556084 | 0.004712101
|  |  | 557.0000004 | 0.594573 | 0.57474 | 0.00801177 | 0.5960433 | 0.05002638 | 0.5959719 | 0.08396385 |  |  | 481.0000002 | 0.4943177 | 0.4914377 | 0.01533947 | 0.4988306 | 0.01947897 | 0.4987773 | 0.02261702 |  |  | 705 | 0.716541 | 0.6663136 | 0.0470841 | 0.6899914 | 0.04009402 | 0.690094 | 0.05561785 |  |  | 705 | 0.7110229 | 0.728496 | 0.1288096 | 0.7452959 | 0.0160778 | 0.7454866 | 0.03443884 |  |  | 26760 | 0.7048154 | 0.8678712 | 0.01555204 | 0.6972706 | 0.003796161 | 0.6972488 | 0.008105003 |  |  | 705 | 0.5156002 | 0.6170552 | 0.1238151 | 0.5556387 | 0.00383705 | 0.5556274 | 0.004709574
|  |  | 562.0000002 | 0.5963649 | 0.5772094 | 0.008034871 | 0.5987974 | 0.0502542 | 0.5987229 | 0.0843302 |  |  | 486 | 0.4981595 | 0.4939565 | 0.01540894 | 0.5013732 | 0.01956213 | 0.5013216 | 0.02271363 |  |  | 709.9999998 | 0.71762 | 0.6683509 | 0.0470961 | 0.6918458 | 0.04002673 | 0.691949 | 0.05552345 |  |  | 709.9999998 | 0.7127043 | 0.7303133 | 0.1284609 | 0.7460329 | 0.01590259 | 0.7462212 | 0.03400901 |  |  | 27060 | 0.7048154 | 0.8678712 | 0.01555204 | 0.6976036 | 0.003796958 | 0.6975819 | 0.00811105 |  |  | 710.0000004 | 0.5199511 | 0.6182045 | 0.1230452 | 0.5556575 | 0.003820273 | 0.5556459 | 0.004707277
|  |  | 567 | 0.5990527 | 0.5796638 | 0.008057494 | 0.601527 | 0.05048 | 0.6014496 | 0.08469323 |  |  | 490.9999998 | 0.5020014 | 0.4964607 | 0.01547756 | 0.5039004 | 0.01964409 | 0.5038505 | 0.02280886 |  |  | 715.0000002 | 0.7208571 | 0.6703743 | 0.04710583 | 0.6936839 | 0.0399576 | 0.6937878 | 0.0554265 |  |  | 714.9999996 | 0.7110229 | 0.7321128 | 0.1281069 | 0.7467552 | 0.01572943 | 0.7469411 | 0.03358356 |  |  | 27360 | 0.7048154 | 0.8678712 | 0.01555204 | 0.6979362 | 0.003797761 | 0.6979146 | 0.008117138 |  |  | 715.0000002 | 0.5177757 | 0.6193387 | 0.1222741 | 0.5556758 | 0.003804939 | 0.5556638 | 0.00470519
|  |  | 572.0000004 | 0.6026366 | 0.5821035 | 0.008079641 | 0.6042325 | 0.05070379 | 0.6041522 | 0.08505298 |  |  | 496.0000002 | 0.5048827 | 0.4989505 | 0.01554535 | 0.5064124 | 0.01972486 | 0.5063641 | 0.0229027 |  |  | 720 | 0.7219361 | 0.6723839 | 0.04711333 | 0.695506 | 0.03988666 | 0.6956105 | 0.05532704 |  |  | 720 | 0.7093414 | 0.7338949 | 0.1277476 | 0.7474633 | 0.01555834 | 0.7476468 | 0.03316252 |  |  | 27660 | 0.7115292 | 0.8678712 | 0.01555204 | 0.6982684 | 0.003798571 | 0.6982469 | 0.008123268 |  |  | 720 | 0.5156002 | 0.6204577 | 0.1215021 | 0.5556936 | 0.003790932 | 0.5556811 | 0.004703295
|  |  | 577.0000002 | 0.6053245 | 0.5845285 | 0.008101316 | 0.6069141 | 0.05092559 | 0.6068309 | 0.08540949 |  |  | 501 | 0.5077641 | 0.501426 | 0.01561231 | 0.5089094 | 0.01980443 | 0.5088626 | 0.02299516 |  |  | 724.9999998 | 0.7240941 | 0.6743799 | 0.04711861 | 0.6973122 | 0.03981397 | 0.6974173 | 0.05522513 |  |  | 724.9999998 | 0.7127043 | 0.7356596 | 0.1273832 | 0.7481573 | 0.01538931 | 0.7483384 | 0.0327459 |  |  | 27960 | 0.7070533 | 0.8678712 | 0.01555204 | 0.6986003 | 0.003799389 | 0.6985789 | 0.008129438 |  |  | 725.0000004 | 0.524302 | 0.6215619 | 0.1207293 | 0.5557108 | 0.003778143 | 0.555698 | 0.004701575
|  |  | 582 | 0.6071164 | 0.5869389 | 0.008122521 | 0.6095721 | 0.05114544 | 0.609486 | 0.08576281 |  |  | 505.9999998 | 0.5106455 | 0.5038874 | 0.01567843 | 0.5113914 | 0.01988282 | 0.5113462 | 0.02308625 |  |  | 730.0000002 | 0.7262522 | 0.6763624 | 0.04712171 | 0.6991026 | 0.03973954 | 0.6992082 | 0.05512081 |  |  | 729.9999996 | 0.7110229 | 0.7374071 | 0.1270139 | 0.7488376 | 0.01522236 | 0.7490164 | 0.03233369 |  |  | 28260 | 0.7048154 | 0.8678712 | 0.01555204 | 0.6989317 | 0.003800213 | 0.6989104 | 0.008135648 |  |  | 730.0000002 | 0.5264774 | 0.6226514 | 0.1199559 | 0.5557275 | 0.003766469 | 0.5557144 | 0.004700013
|  |  | 587.0000004 | 0.6098042 | 0.5893349 | 0.00814326 | 0.6122066 | 0.05136335 | 0.6121178 | 0.08611295 |  |  | 511.0000002 | 0.5154478 | 0.5063348 | 0.01574372 | 0.5138586 | 0.01996002 | 0.513815 | 0.02317595 |  |  | 735 | 0.7262522 | 0.6783313 | 0.04712266 | 0.7008773 | 0.03966343 | 0.7009836 | 0.05501413 |  |  | 735 | 0.7143858 | 0.7391375 | 0.1266397 | 0.7495044 | 0.01505749 | 0.7496808 | 0.03192592 |  |  | 28560 | 0.7003395 | 0.8678712 | 0.01555204 | 0.6992628 | 0.003801044 | 0.6992416 | 0.008141898 |  |  | 735 | 0.5221266 | 0.6237265 | 0.119182 | 0.5557438 | 0.003755819 | 0.5557304 | 0.004698595
|  |  | 592.0000002 | 0.6124921 | 0.5917166 | 0.008163534 | 0.614818 | 0.05157933 | 0.6147264 | 0.08645995 |  |  | 516 | 0.5173687 | 0.5087684 | 0.01580818 | 0.5163112 | 0.02003604 | 0.5162692 | 0.02326429 |  |  | 739.9999998 | 0.7284102 | 0.680287 | 0.04712147 | 0.7026366 | 0.03958565 | 0.7027434 | 0.05490514 |  |  | 739.9999998 | 0.7160673 | 0.7408511 | 0.1262608 | 0.750158 | 0.0148947 | 0.7503321 | 0.03152257 |  |  | 28860 | 0.7070533 | 0.8678712 | 0.01555204 | 0.6995936 | 0.003801882 | 0.6995724 | 0.008148187 |  |  | 740.0000004 | 0.5177757 | 0.6247872 | 0.1184078 | 0.5557596 | 0.003746106 | 0.5557459 | 0.00469731
|  |  | 597 | 0.61518 | 0.594084 | 0.008183346 | 0.6174065 | 0.05179342 | 0.6173122 | 0.08680386 |  |  | 520.9999998 | 0.5212105 | 0.5111883 | 0.01587181 | 0.5187493 | 0.02011087 | 0.5187089 | 0.02335125 |  |  | 745.0000002 | 0.7294892 | 0.6822293 | 0.04711819 | 0.7043805 | 0.03950626 | 0.7044878 | 0.0547939 |  |  | 744.9999996 | 0.7160673 | 0.742548 | 0.1258773 | 0.7507986 | 0.01473399 | 0.7509704 | 0.03112366 |  |  | 29160 | 0.7115292 | 0.8678712 | 0.01555204 | 0.6999239 | 0.003802727 | 0.6999028 | 0.008154514 |  |  | 745.0000002 | 0.5221266 | 0.6258339 | 0.1176335 | 0.555775 | 0.003737251 | 0.555761 | 0.004696143
|  |  | 602.0000004 | 0.6178679 | 0.5964373 | 0.008202701 | 0.6199724 | 0.05200563 | 0.6198754 | 0.0871447 |  |  | 526.0000002 | 0.5231314 | 0.5135947 | 0.01593462 | 0.521173 | 0.02018453 | 0.5211341 | 0.02343686 |  |  | 750 | 0.7305682 | 0.6841584 | 0.04711282 | 0.7061091 | 0.03942527 | 0.7062169 | 0.05468044 |  |  | 750 | 0.7143858 | 0.7442284 | 0.1254894 | 0.7514266 | 0.01457536 | 0.7515961 | 0.03072919 |  |  | 29460 | 0.7160051 | 0.8678712 | 0.01555204 | 0.7002538 | 0.003803578 | 0.7002329 | 0.00816088 |  |  | 750 | 0.524302 | 0.6268666 | 0.1168591 | 0.55579 | 0.00372918 | 0.5557757 | 0.004695086
|  |  | 607.0000002 | 0.6187638 | 0.5987766 | 0.0082216 | 0.6225158 | 0.05221597 | 0.6224161 | 0.08748251 |  |  | 531 | 0.5260128 | 0.5159876 | 0.01599659 | 0.5235825 | 0.02025702 | 0.5235451 | 0.0235211 |  |  | 754.9999998 | 0.7327263 | 0.6860745 | 0.04710541 | 0.7078226 | 0.03934273 | 0.707931 | 0.05456482 |  |  | 754.9999998 | 0.7143858 | 0.7458924 | 0.1250971 | 0.7520422 | 0.01441881 | 0.7522094 | 0.03033916 |  |  | 29760 | 0.7070533 | 0.8678712 | 0.01555204 | 0.7005834 | 0.003804436 | 0.7005625 | 0.008167284 |  |  | 755.0000004 | 0.5199511 | 0.6278857 | 0.1160849 | 0.5558047 | 0.003721827 | 0.5557901 | 0.004694127
|  |  | 612 | 0.6205557 | 0.6011019 | 0.008240046 | 0.625037 | 0.05242448 | 0.6249348 | 0.08781731 |  |  | 535.9999998 | 0.5288942 | 0.5183673 | 0.01605774 | 0.525978 | 0.02032833 | 0.525942 | 0.02360399 |  |  | 760.0000002 | 0.7338053 | 0.6879775 | 0.04709598 | 0.7095212 | 0.03925867 | 0.70963 | 0.05444708 |  |  | 759.9999996 | 0.7127043 | 0.7475402 | 0.1247006 | 0.7526456 | 0.01426434 | 0.7528105 | 0.02995357 |  |  | 30060 | 0.7115292 | 0.8678712 | 0.01555204 | 0.7009126 | 0.003805301 | 0.7008918 | 0.008173725 |  |  | 760.0000002 | 0.524302 | 0.6288912 | 0.1153109 | 0.555819 | 0.003715131 | 0.5558041 | 0.004693259
|  |  | 617.0000004 | 0.6250355 | 0.6034135 | 0.008258043 | 0.6275362 | 0.05263117 | 0.6274315 | 0.08814915 |  |  | 541.0000002 | 0.5317755 | 0.5207338 | 0.01611806 | 0.5283594 | 0.02039849 | 0.528325 | 0.02368552 |  |  | 765 | 0.7348843 | 0.6898677 | 0.04708455 | 0.711205 | 0.03917312 | 0.7113143 | 0.05432727 |  |  | 765 | 0.7160673 | 0.749172 | 0.1243 | 0.753237 | 0.01411195 | 0.7533998 | 0.0295724 |  |  | 30360 | 0.7092912 | 0.8678712 | 0.01555204 | 0.7012415 | 0.003806173 | 0.7012207 | 0.008180203 |  |  | 765 | 0.524302 | 0.6298833 | 0.1145372 | 0.5558329 | 0.003709033 | 0.5558178 | 0.004692472
|  |  | 622.0000002 | 0.6268274 | 0.6057113 | 0.008275594 | 0.6300137 | 0.05283606 | 0.6299065 | 0.08847805 |  |  | 546 | 0.5336964 | 0.5230873 | 0.01617756 | 0.530727 | 0.02046747 | 0.530694 | 0.02376571 |  |  | 769.9999998 | 0.7370423 | 0.691745 | 0.04707115 | 0.712874 | 0.03908612 | 0.7129837 | 0.05420543 |  |  | 769.9999998 | 0.7143858 | 0.7507878 | 0.1238955 | 0.7538168 | 0.01396164 | 0.7539773 | 0.02919566 |  |  | 30660 | 0.7115292 | 0.8678712 | 0.01555204 | 0.7015699 | 0.003807051 | 0.7015493 | 0.008186717 |  |  | 770.0000004 | 0.5221266 | 0.6308623 | 0.1137641 | 0.5558465 | 0.003703482 | 0.5558312 | 0.004691759
|  |  | 627 | 0.6295153 | 0.6079955 | 0.008292702 | 0.6324697 | 0.05303916 | 0.6323601 | 0.08880404 |  |  | 550.9999998 | 0.5384987 | 0.5254278 | 0.01623624 | 0.5330808 | 0.02053531 | 0.5330493 | 0.02384456 |  |  | 775.0000002 | 0.7392004 | 0.6936096 | 0.04705581 | 0.7145285 | 0.03899769 | 0.7146386 | 0.05408161 |  |  | 774.9999996 | 0.7160673 | 0.752388 | 0.1234871 | 0.7543852 | 0.0138134 | 0.7545434 | 0.02882334 |  |  | 30960 | 0.7137671 | 0.8678712 | 0.01555204 | 0.701898 | 0.003807936 | 0.7018774 | 0.008193266 |  |  | 775.0000002 | 0.524302 | 0.6318282 | 0.1129917 | 0.5558599 | 0.003698431 | 0.5558443 | 0.004691114
|  |  | 632.0000004 | 0.6313072 | 0.6102662 | 0.008309369 | 0.6349044 | 0.05324051 | 0.6347924 | 0.08912716 |  |  | 556.0000002 | 0.5413801 | 0.5277555 | 0.0162941 | 0.535421 | 0.02060198 | 0.5353909 | 0.02392207 |  |  | 780 | 0.7402794 | 0.6954615 | 0.04703855 | 0.7161685 | 0.03890787 | 0.7162791 | 0.05395585 |  |  | 780 | 0.7177488 | 0.7539725 | 0.1230749 | 0.7549423 | 0.01366723 | 0.7550983 | 0.02845544 |  |  | 31260 | 0.7137671 | 0.8678712 | 0.01555204 | 0.7022257 | 0.003808828 | 0.7022052 | 0.008199852 |  |  | 780 | 0.5221266 | 0.6327814 | 0.11222 | 0.5558729 | 0.003693836 | 0.5558572 | 0.00469053
|  |  | 637.0000002 | 0.6330991 | 0.6125234 | 0.0083256 | 0.637318 | 0.0534401 | 0.6372037 | 0.08944744 |  |  | 561 | 0.543301 | 0.5300706 | 0.01635115 | 0.5377478 | 0.02066751 | 0.5377191 | 0.02399825 |  |  | 784.9999998 | 0.7413584 | 0.6973009 | 0.0470194 | 0.7177942 | 0.03881669 | 0.7179052 | 0.0538282 |  |  | 784.9999998 | 0.7160673 | 0.7555416 | 0.1226591 | 0.7554884 | 0.01352313 | 0.7556422 | 0.02809194 |  |  | 31560 | 0.7160051 | 0.8678712 | 0.01555204 | 0.702553 | 0.003809725 | 0.7025326 | 0.008206472 |  |  | 785.0000004 | 0.524302 | 0.6337218 | 0.1114492 | 0.5558857 | 0.003689656 | 0.5558697 | 0.004690002
|  |  | 642 | 0.635787 | 0.6147673 | 0.008341397 | 0.6397108 | 0.05363797 | 0.6395942 | 0.0897649 |  |  | 565.9999998 | 0.5461824 | 0.532373 | 0.01640738 | 0.5400611 | 0.0207319 | 0.5400338 | 0.02407311 |  |  | 790.0000002 | 0.7413584 | 0.6991277 | 0.04699838 | 0.7194057 | 0.03872418 | 0.719517 | 0.05369869 |  |  | 789.9999996 | 0.7160673 | 0.7570954 | 0.1222398 | 0.7560237 | 0.01338108 | 0.7561754 | 0.02773283 |  |  | 31860 | 0.7092912 | 0.8678712 | 0.01555204 | 0.70288 | 0.00381063 | 0.7028596 | 0.008213127 |  |  | 790.0000002 | 0.524302 | 0.6346498 | 0.1106794 | 0.5558982 | 0.003685855 | 0.5558821 | 0.004689524
|  |  | 647.0000004 | 0.6402668 | 0.6169979 | 0.008356763 | 0.642083 | 0.05383414 | 0.6419641 | 0.09007957 |  |  | 571.0000002 | 0.5490638 | 0.534663 | 0.01646279 | 0.5423611 | 0.02079514 | 0.5423352 | 0.02414664 |  |  | 795 | 0.7424374 | 0.7009422 | 0.04697552 | 0.7210031 | 0.03863037 | 0.7211148 | 0.05356737 |  |  | 795 | 0.7194303 | 0.758634 | 0.1218171 | 0.7565485 | 0.01324109 | 0.756698 | 0.02737811 |  |  | 32160 | 0.7137671 | 0.8678712 | 0.01555204 | 0.7032065 | 0.003811541 | 0.7031863 | 0.008219816 |  |  | 795 | 0.524302 | 0.6355654 | 0.1099107 | 0.5559105 | 0.003682399 | 0.5558941 | 0.004689092
|  |  | 652.0000002 | 0.6411628 | 0.6192154 | 0.008371703 | 0.6444347 | 0.05402861 | 0.6443136 | 0.09039149 |  |  | 576 | 0.5509847 | 0.5369406 | 0.01651739 | 0.544648 | 0.02085726 | 0.5446235 | 0.02421885 |  |  | 799.9999998 | 0.7435164 | 0.7027444 | 0.04695085 | 0.7225865 | 0.03853529 | 0.7226986 | 0.05343429 |  |  | 799.9999998 | 0.7194303 | 0.7601577 | 0.121391 | 0.7570629 | 0.01310315 | 0.7572103 | 0.02702776 |  |  | 32460 | 0.7160051 | 0.8678712 | 0.01555204 | 0.7035327 | 0.003812458 | 0.7035126 | 0.008226538 |  |  | 800.0000004 | 0.5286529 | 0.6364689 | 0.1091432 | 0.5559225 | 0.003679258 | 0.555906 | 0.004688702
|  |  | 657 | 0.6438506 | 0.6214199 | 0.008386218 | 0.6467663 | 0.05422141 | 0.6466429 | 0.09070068 |  |  | 580.9999998 | 0.555787 | 0.5392059 | 0.01657119 | 0.5469218 | 0.02091824 | 0.5468986 | 0.02428976 |  |  | 805.0000002 | 0.7445954 | 0.7045344 | 0.04692438 | 0.7241562 | 0.03843897 | 0.7242686 | 0.05329948 |  |  | 804.9999996 | 0.7194303 | 0.7616665 | 0.1209618 | 0.7575672 | 0.01296725 | 0.7577125 | 0.02668176 |  |  | 32760 | 0.7160051 | 0.8678712 | 0.01555204 | 0.7038586 | 0.003813382 | 0.7038385 | 0.008233293 |  |  | 805.0000002 | 0.5286529 | 0.6373603 | 0.1083771 | 0.5559344 | 0.003676403 | 0.5559177 | 0.00468835
|  |  | 662.0000004 | 0.6456426 | 0.6236113 | 0.008400313 | 0.6490778 | 0.05441255 | 0.6489523 | 0.09100717 |  |  | 586.0000002 | 0.5567474 | 0.5414591 | 0.01662418 | 0.5491826 | 0.0209781 | 0.5491608 | 0.02435937 |  |  | 810 | 0.7467535 | 0.7063122 | 0.04689614 | 0.7257121 | 0.03834144 | 0.7258249 | 0.05316298 |  |  | 810 | 0.7194303 | 0.7631607 | 0.1205294 | 0.7580615 | 0.01283338 | 0.7582047 | 0.02634011 |  |  | 33060 | 0.7137671 | 0.8678712 | 0.01555204 | 0.704184 | 0.003814312 | 0.704164 | 0.008240082 |  |  | 810 | 0.524302 | 0.63824 | 0.1076124 | 0.555946 | 0.00367381 | 0.5559292 | 0.004688032
|  |  | 667.0000002 | 0.6465385 | 0.6257898 | 0.00841399 | 0.6513695 | 0.05460206 | 0.651242 | 0.09131099 |  |  | 591 | 0.5615497 | 0.5437002 | 0.01667636 | 0.5514306 | 0.02103684 | 0.55141 | 0.02442768 |  |  | 814.9999998 | 0.7489115 | 0.708078 | 0.04686616 | 0.7272544 | 0.03824272 | 0.7273675 | 0.05302483 |  |  | 814.9999998 | 0.7194303 | 0.7646403 | 0.1200941 | 0.7585461 | 0.01270154 | 0.7586872 | 0.02600279 |  |  | 33360 | 0.7115292 | 0.8678712 | 0.01555204 | 0.7045091 | 0.003815248 | 0.7044892 | 0.008246902 |  |  | 815.0000004 | 0.5264774 | 0.6391079 | 0.1068492 | 0.5559574 | 0.003671455 | 0.5559404 | 0.004687745
|  |  | 672 | 0.6492264 | 0.6279556 | 0.008427253 | 0.6536416 | 0.05478994 | 0.6535121 | 0.09161217 |  |  | 595.9999998 | 0.5625102 | 0.5459294 | 0.01672774 | 0.5536657 | 0.02109446 | 0.5536465 | 0.02449469 |  |  | 820.0000002 | 0.7489115 | 0.7098318 | 0.04683446 | 0.7287833 | 0.03814286 | 0.7288967 | 0.05288508 |  |  | 819.9999996 | 0.7177488 | 0.7661054 | 0.1196558 | 0.7590212 | 0.01257172 | 0.7591602 | 0.02566977 |  |  | 33660 | 0.7160051 | 0.8678712 | 0.01555204 | 0.7048338 | 0.00381619 | 0.704814 | 0.008253754 |  |  | 820.0000002 | 0.5264774 | 0.6399643 | 0.1060877 | 0.5559687 | 0.003669315 | 0.5559515 | 0.004687486
|  |  | 677.0000004 | 0.6519143 | 0.6301086 | 0.008440105 | 0.6558944 | 0.05497622 | 0.6557628 | 0.09191073 |  |  | 601.0000002 | 0.5653915 | 0.5481466 | 0.01677833 | 0.5558882 | 0.02115098 | 0.5558703 | 0.02456043 |  |  | 825 | 0.7521486 | 0.7115737 | 0.04680107 | 0.7302988 | 0.03804186 | 0.7304125 | 0.05274376 |  |  | 825 | 0.7177488 | 0.7675563 | 0.1192148 | 0.7594869 | 0.0124439 | 0.7596239 | 0.02534105 |  |  | 33960 | 0.718243 | 0.8678712 | 0.01555204 | 0.7051582 | 0.003817139 | 0.7051384 | 0.008260638 |  |  | 850.0000002 | 0.524302 | 0.644869 | 0.1015578 | 0.5560328 | 0.003660046 | 0.5560149 | 0.004686394
|  |  | 682.0000002 | 0.6546021 | 0.6322489 | 0.00845255 | 0.6581279 | 0.05516091 | 0.6579944 | 0.09220671 |  |  | 606 | 0.5673124 | 0.5503521 | 0.01682812 | 0.5580981 | 0.0212064 | 0.5580815 | 0.02462488 |  |  | 829.9999998 | 0.7532276 | 0.7133038 | 0.046766 | 0.7318011 | 0.03793977 | 0.7319151 | 0.05260091 |  |  | 829.9999998 | 0.7194303 | 0.7689931 | 0.118771 | 0.7599434 | 0.01231808 | 0.7600784 | 0.02501661 |  |  | 34260 | 0.7160051 | 0.8678712 | 0.01555204 | 0.7054821 | 0.003818094 | 0.7054625 | 0.008267552 |  |  | 880.0000002 | 0.5286529 | 0.6493955 | 0.09710825 | 0.5560924 | 0.003654894 | 0.5560739 | 0.004685827
|  |  | 687 | 0.6563941 | 0.6343767 | 0.008464591 | 0.6603425 | 0.05534403 | 0.660207 | 0.09250012 |  |  | 610.9999998 | 0.5701938 | 0.5525459 | 0.01687711 | 0.5602955 | 0.02126072 | 0.5602802 | 0.02468807 |  |  | 835.0000002 | 0.7543066 | 0.7150222 | 0.04672929 | 0.7332903 | 0.03783661 | 0.7334045 | 0.05245657 |  |  | 834.9999996 | 0.7211118 | 0.7704158 | 0.1183246 | 0.760391 | 0.01219425 | 0.7605239 | 0.02469642 |  |  | 34560 | 0.7160051 | 0.8678712 | 0.01555204 | 0.7058057 | 0.003819055 | 0.7057862 | 0.008274498 |  |  | 910.0000002 | 0.524302 | 0.6535729 | 0.09275436 | 0.5561486 | 0.003652059 | 0.5561298 | 0.004685548
|  |  | 692.0000004 | 0.6563941 | 0.636492 | 0.008476231 | 0.6625382 | 0.0555256 | 0.6624008 | 0.09279099 |  |  | 616.0000002 | 0.5730752 | 0.5547281 | 0.01692532 | 0.5624806 | 0.02131395 | 0.5624665 | 0.02474999 |  |  | 840 | 0.7543066 | 0.716729 | 0.04669095 | 0.7347665 | 0.0377324 | 0.734881 | 0.05231077 |  |  | 840 | 0.7227932 | 0.7718248 | 0.1178757 | 0.7608298 | 0.0120724 | 0.7609607 | 0.02438047 |  |  | 34860 | 0.720481 | 0.8678712 | 0.01555204 | 0.706129 | 0.003820022 | 0.7061095 | 0.008281473 |  |  | 940.0000002 | 0.524302 | 0.6574282 | 0.08850864 | 0.5562025 | 0.003650522 | 0.5561833 | 0.004685427
|  |  | 697.0000002 | 0.6608738 | 0.638595 | 0.008487474 | 0.6647153 | 0.05570563 | 0.6645761 | 0.09307936 |  |  | 621 | 0.5749961 | 0.5568987 | 0.01697273 | 0.5646533 | 0.02136609 | 0.5646404 | 0.02481065 |  |  | 844.9999998 | 0.7564646 | 0.7184241 | 0.04665101 | 0.7362297 | 0.03762718 | 0.7363445 | 0.05216355 |  |  | 844.9999998 | 0.7211118 | 0.7732199 | 0.1174244 | 0.7612599 | 0.01195251 | 0.7613889 | 0.02406873 |  |  | 35160 | 0.720481 | 0.8678712 | 0.01555204 | 0.7064518 | 0.003820996 | 0.7064324 | 0.008288478 |  |  | 970.0000002 | 0.5264774 | 0.6609862 | 0.08438119 | 0.5562547 | 0.003649711 | 0.5562353 | 0.00468539
|  |  | 702 | 0.6626658 | 0.6406856 | 0.008498323 | 0.666874 | 0.05588413 | 0.666733 | 0.09336524 |  |  | 625.9999998 | 0.576917 | 0.5590579 | 0.01701937 | 0.5668138 | 0.02141716 | 0.5668021 | 0.02487006 |  |  | 850.0000002 | 0.7553856 | 0.7201078 | 0.0466095 | 0.7376803 | 0.03752096 | 0.7377952 | 0.05201495 |  |  | 849.9999996 | 0.7211118 | 0.7746015 | 0.1169708 | 0.7616816 | 0.01183458 | 0.7618086 | 0.02376119 |  |  | 35460 | 0.7271948 | 0.8678712 | 0.01555204 | 0.7067743 | 0.003821975 | 0.706755 | 0.008295512 |  |  | 1000 | 0.5330038 | 0.6642698 | 0.08037993 | 0.5563056 | 0.003649303 | 0.556286 | 0.004685399
|  |  | 707.0000004 | 0.6644577 | 0.6427639 | 0.008508781 | 0.6690144 | 0.05606112 | 0.6688716 | 0.09364866 |  |  | 631.0000002 | 0.5807588 | 0.5612058 | 0.01706522 | 0.5689621 | 0.02146715 | 0.5689517 | 0.02492823 |  |  | 855 | 0.7564646 | 0.7217801 | 0.04656642 | 0.7391181 | 0.03741378 | 0.7392332 | 0.05186501 |  |  | 855 | 0.7244747 | 0.7759697 | 0.1165149 | 0.762095 | 0.0117186 | 0.7622201 | 0.02345783 |  |  | 35760 | 0.7227189 | 0.8678712 | 0.01555204 | 0.7070964 | 0.003822961 | 0.7070772 | 0.008302575 |  |  | 1030 | 0.5373547 | 0.6673002 | 0.07651092 | 0.5563556 | 0.003649119 | 0.5563359 | 0.004685433
|  |  | 712.0000002 | 0.6653536 | 0.6448301 | 0.008518853 | 0.6711368 | 0.05623663 | 0.6709923 | 0.09392964 |  |  | 636 | 0.5826798 | 0.5633424 | 0.0171103 | 0.5710984 | 0.02151608 | 0.5710892 | 0.02498517 |  |  | 859.9999998 | 0.7586227 | 0.723441 | 0.04652181 | 0.7405434 | 0.03730566 | 0.7406587 | 0.05171375 |  |  | 859.9999998 | 0.7211118 | 0.7773245 | 0.1160568 | 0.7625003 | 0.01160454 | 0.7626235 | 0.02315861 |  |  | 36060 | 0.7294327 | 0.8678712 | 0.01555204 | 0.7074182 | 0.003823952 | 0.707399 | 0.008309666 |  |  | 1060 | 0.5351792 | 0.670097 | 0.07277861 | 0.556405 | 0.00364906 | 0.5563852 | 0.004685479
|  |  | 717 | 0.6689375 | 0.6468843 | 0.00852854 | 0.6732413 | 0.05641065 | 0.6730951 | 0.09420822 |  |  | 640.9999998 | 0.5855611 | 0.5654678 | 0.0171546 | 0.5732227 | 0.02156395 | 0.5732147 | 0.02504087 |  |  | 865.0000002 | 0.7575436 | 0.7250907 | 0.0464757 | 0.7419562 | 0.03719661 | 0.7420718 | 0.05156122 |  |  | 864.9999996 | 0.7211118 | 0.7786661 | 0.1155966 | 0.7628976 | 0.0114924 | 0.7630189 | 0.02286352 |  |  | 36360 | 0.7249568 | 0.8678712 | 0.01555204 | 0.7077396 | 0.003824949 | 0.7077205 | 0.008316786 |  |  | 1090 | 0.5330038 | 0.672678 | 0.06918602 | 0.5564539 | 0.00364907 | 0.556434 | 0.004685533
|  |  | 722.0000004 | 0.6698334 | 0.6489264 | 0.008537847 | 0.6753281 | 0.05658322 | 0.6751802 | 0.09448441 |  |  | 646.0000002 | 0.5884425 | 0.5675821 | 0.01719813 | 0.5753352 | 0.02161077 | 0.5753283 | 0.02509536 |  |  | 870 | 0.7597017 | 0.7267292 | 0.04642809 | 0.7433567 | 0.03708668 | 0.7434724 | 0.05140744 |  |  | 870 | 0.7211118 | 0.7799946 | 0.1151345 | 0.7632872 | 0.01138216 | 0.7634066 | 0.02257254 |  |  | 36660 | 0.7227189 | 0.8678712 | 0.01555204 | 0.7080606 | 0.003825953 | 0.7080416 | 0.008323933 |  |  | 1120 | 0.5395301 | 0.6750601 | 0.06573498 | 0.5565024 | 0.00364912 | 0.5564826 | 0.00468559
|  |  | 727.0000002 | 0.6725213 | 0.6509566 | 0.008546778 | 0.6773973 | 0.05675434 | 0.6772479 | 0.09475824 |  |  | 651 | 0.5903634 | 0.5696854 | 0.01724089 | 0.5774358 | 0.02165654 | 0.5774301 | 0.02514863 |  |  | 874.9999998 | 0.7629387 | 0.7283566 | 0.04637901 | 0.744745 | 0.03697588 | 0.7448609 | 0.05125245 |  |  | 874.9999998 | 0.7227932 | 0.7813102 | 0.1146705 | 0.7636691 | 0.01127382 | 0.7637867 | 0.02228564 |  |  | 36960 | 0.7227189 | 0.8678712 | 0.01555204 | 0.7083813 | 0.003826962 | 0.7083623 | 0.008331107 |  |  | 1150 | 0.5351792 | 0.6772584 | 0.06242626 | 0.5565508 | 0.003649191 | 0.5565309 | 0.00468565
|  |  | 732 | 0.6716253 | 0.6529749 | 0.008555334 | 0.6794493 | 0.05692402 | 0.6792983 | 0.09502972 |  |  | 655.9999998 | 0.5922843 | 0.5717777 | 0.01728289 | 0.5795247 | 0.02170127 | 0.5795202 | 0.0252007 |  |  | 880.0000002 | 0.7650967 | 0.7299729 | 0.04632849 | 0.7461212 | 0.03686424 | 0.7462372 | 0.05109629 |  |  | 879.9999996 | 0.7227932 | 0.782613 | 0.1142046 | 0.7640436 | 0.01116735 | 0.7641592 | 0.02200279 |  |  | 37260 | 0.7227189 | 0.8678712 | 0.01555204 | 0.7087015 | 0.003827977 | 0.7086827 | 0.008338308 |  |  | 1180 | 0.5373547 | 0.6792872 | 0.05925975 | 0.5565989 | 0.003649275 | 0.556579 | 0.004685711
|  |  | 737.0000004 | 0.6743132 | 0.6549814 | 0.008563521 | 0.681484 | 0.05709229 | 0.6813315 | 0.0952989 |  |  | 661.0000002 | 0.5942052 | 0.5738591 | 0.01732413 | 0.581602 | 0.02174497 | 0.5815986 | 0.02525157 |  |  | 885 | 0.7629387 | 0.7315784 | 0.04627655 | 0.7474853 | 0.03675178 | 0.7476015 | 0.05093899 |  |  | 885 | 0.7227932 | 0.7839031 | 0.113737 | 0.7644107 | 0.01106275 | 0.7645245 | 0.02172398 |  |  | 37560 | 0.720481 | 0.8678712 | 0.01555204 | 0.7090215 | 0.003828998 | 0.7090027 | 0.008345535 |  |  | 1210 | 0.5330038 | 0.6811596 | 0.05623456 | 0.5566469 | 0.003649367 | 0.556627 | 0.004685773
|  |  | 742.0000002 | 0.677897 | 0.6569763 | 0.008571341 | 0.6835018 | 0.05725916 | 0.6833478 | 0.09556578 |  |  | 666 | 0.5961262 | 0.5759297 | 0.01736461 | 0.5836677 | 0.02178764 | 0.5836655 | 0.02530125 |  |  | 889.9999998 | 0.7650967 | 0.7331729 | 0.0462232 | 0.7488376 | 0.03663852 | 0.7489539 | 0.05078057 |  |  | 889.9999998 | 0.7244747 | 0.7851806 | 0.1132677 | 0.7647706 | 0.01096 | 0.7648826 | 0.02144916 |  |  | 37860 | 0.7249568 | 0.8678712 | 0.01555204 | 0.709341 | 0.003830024 | 0.7093223 | 0.008352788 |  |  | 1240 | 0.5373547 | 0.6828876 | 0.05334921 | 0.5566948 | 0.003649465 | 0.5566749 | 0.004685837
|  |  | 747 | 0.679689 | 0.6589595 | 0.008578797 | 0.6855027 | 0.05742464 | 0.6853472 | 0.09583039 |  |  | 670.9999998 | 0.599968 | 0.5779896 | 0.01740434 | 0.5857219 | 0.02182929 | 0.5857208 | 0.02534975 |  |  | 895.0000002 | 0.7672548 | 0.7347566 | 0.04616847 | 0.750178 | 0.03652449 | 0.7502944 | 0.05062108 |  |  | 894.9999996 | 0.7227932 | 0.7864457 | 0.1127968 | 0.7651235 | 0.01085907 | 0.7652337 | 0.02117833 |  |  | 38160 | 0.7294327 | 0.8678712 | 0.01555204 | 0.7096602 | 0.003831057 | 0.7096416 | 0.008360067 |  |  | 1270 | 0.5373547 | 0.6844823 | 0.05060166 | 0.5567426 | 0.003649567 | 0.5567227 | 0.004685902
|  |  | 752.0000004 | 0.6814809 | 0.6609311 | 0.008585894 | 0.687487 | 0.05758874 | 0.6873301 | 0.09609275 |  |  | 676.0000002 | 0.6018889 | 0.5800388 | 0.01744332 | 0.5877647 | 0.02186993 | 0.5877647 | 0.02539707 |  |  | 900 | 0.7672548 | 0.7363296 | 0.04611238 | 0.7515067 | 0.0364097 | 0.7516232 | 0.05046054 |  |  | 900 | 0.7227932 | 0.7876984 | 0.1123245 | 0.7654695 | 0.01075997 | 0.765578 | 0.02091145 |  |  | 38460 | 0.7227189 | 0.8678712 | 0.01555204 | 0.709979 | 0.003832095 | 0.7099605 | 0.008367371 |  |  | 1300 | 0.5373547 | 0.6859541 | 0.04798943 | 0.5567904 | 0.003649671 | 0.5567705 | 0.004685969
|  |  | 757.0000002 | 0.6832728 | 0.6628913 | 0.008592634 | 0.6894548 | 0.05775148 | 0.6892965 | 0.09635289 |  |  | 681 | 0.6047703 | 0.5820774 | 0.01748156 | 0.5897961 | 0.02190956 | 0.5897972 | 0.02544323 |  |  | 904.9999998 | 0.7672548 | 0.737892 | 0.04605495 | 0.7528239 | 0.03629419 | 0.7529405 | 0.05029898 |  |  | 904.9999998 | 0.7227932 | 0.788939 | 0.1118506 | 0.7658087 | 0.01066267 | 0.7659154 | 0.0206485 |  |  | 38760 | 0.720481 | 0.8678712 | 0.01555204 | 0.7102975 | 0.003833138 | 0.710279 | 0.0083747 |  |  | 1330 | 0.5373547 | 0.6873123 | 0.04550969 | 0.5568382 | 0.003649779 | 0.5568182 | 0.004686036
|  |  | 762 | 0.6859607 | 0.66484 | 0.00859902 | 0.6914062 | 0.05791288 | 0.6912466 | 0.09661083 |  |  | 685.9999998 | 0.6066912 | 0.5841055 | 0.01751905 | 0.5918163 | 0.0219482 | 0.5918185 | 0.02548823 |  |  | 910.0000002 | 0.7694128 | 0.7394437 | 0.0459962 | 0.7541295 | 0.03617797 | 0.7542462 | 0.05013644 |  |  | 909.9999996 | 0.7244747 | 0.7901674 | 0.1113754 | 0.7661413 | 0.01056716 | 0.7662463 | 0.02038944 |  |  | 39060 | 0.7249568 | 0.8678712 | 0.01555204 | 0.7106156 | 0.003834188 | 0.7105972 | 0.008382054 |  |  | 1360 | 0.5330038 | 0.6885658 | 0.04315932 | 0.5568859 | 0.003649889 | 0.5568659 | 0.004686105
|  |  | 767.0000004 | 0.6868566 | 0.6667774 | 0.008605057 | 0.6933415 | 0.05807294 | 0.6931805 | 0.09686659 |  |  | 691.0000002 | 0.6095726 | 0.5861231 | 0.01755581 | 0.5938253 | 0.02198584 | 0.5938285 | 0.02553208 |  |  | 915 | 0.7672548 | 0.740985 | 0.04593615 | 0.7554237 | 0.03606106 | 0.7555405 | 0.04997294 |  |  | 915 | 0.7227932 | 0.7913839 | 0.1108989 | 0.7664674 | 0.01047341 | 0.7665707 | 0.02013425 |  |  | 39360 | 0.7271948 | 0.8678712 | 0.01555204 | 0.7109333 | 0.003835243 | 0.710915 | 0.008389431 |  |  | 1390 | 0.5351792 | 0.6897227 | 0.04093499 | 0.5569335 | 0.003650001 | 0.5569136 | 0.004686176
|  |  | 772.0000002 | 0.6886485 | 0.6687035 | 0.008610748 | 0.6952607 | 0.05823168 | 0.6950985 | 0.09712018 |  |  | 696 | 0.6114935 | 0.5881304 | 0.01759183 | 0.5958232 | 0.0220225 | 0.5958275 | 0.02557479 |  |  | 919.9999998 | 0.7726499 | 0.7425158 | 0.04587482 | 0.7567067 | 0.03594349 | 0.7568235 | 0.04980851 |  |  | 919.9999998 | 0.7244747 | 0.7925886 | 0.1104212 | 0.7667871 | 0.01038142 | 0.7668887 | 0.01988291 |  |  | 39660 | 0.7227189 | 0.8678712 | 0.01555204 | 0.7112507 | 0.003836303 | 0.7112324 | 0.008396832 |  |  | 1420 | 0.5351792 | 0.6907904 | 0.03883317 | 0.5569812 | 0.003650116 | 0.5569613 | 0.004686248
|  |  | 777 | 0.6904405 | 0.6706183 | 0.008616095 | 0.6971642 | 0.05838912 | 0.6970007 | 0.09737164 |  |  | 700.9999998 | 0.6124539 | 0.5901273 | 0.01762713 | 0.59781 | 0.02205818 | 0.5978153 | 0.02561637 |  |  | 925.0000002 | 0.7704918 | 0.7440362 | 0.04581224 | 0.7579784 | 0.03582527 | 0.7580953 | 0.04964318 |  |  | 924.9999996 | 0.7261562 | 0.7937815 | 0.1099424 | 0.7671006 | 0.01029117 | 0.7672006 | 0.01963538 |  |  | 39960 | 0.7249568 | 0.8678712 | 0.01555204 | 0.7115677 | 0.00383737 | 0.7115495 | 0.008404256 |  |  | 1450 | 0.5395301 | 0.6917757 | 0.03685019 | 0.5570288 | 0.003650234 | 0.5570089 | 0.004686321
|  |  | 782.0000004 | 0.6931283 | 0.6725221 | 0.008621102 | 0.6990519 | 0.05854526 | 0.6988872 | 0.09762098 |  |  | 706.0000002 | 0.6172562 | 0.5921139 | 0.0176617 | 0.5997858 | 0.02209289 | 0.5997922 | 0.02565682 |  |  | 930 | 0.7737289 | 0.7455464 | 0.04574841 | 0.759239 | 0.03570644 | 0.759356 | 0.04947699 |  |  | 930 | 0.7244747 | 0.7949628 | 0.1094624 | 0.767408 | 0.01020264 | 0.7675063 | 0.01939164 |  |  | 40260 | 0.7339086 | 0.8678712 | 0.01555204 | 0.7118843 | 0.003838441 | 0.7118662 | 0.008411704 |  |  | 1480 | 0.5373547 | 0.692685 | 0.03498232 | 0.5570765 | 0.003650353 | 0.5570566 | 0.004686396
|  |  | 787.0000002 | 0.6949202 | 0.6744147 | 0.008625774 | 0.7009241 | 0.05870012 | 0.7007582 | 0.09786822 |  |  | 711 | 0.6191771 | 0.5940903 | 0.01769555 | 0.6017507 | 0.02212664 | 0.6017581 | 0.02569615 |  |  | 934.9999998 | 0.7748079 | 0.7470463 | 0.04568336 | 0.7604887 | 0.035587 | 0.7606057 | 0.04930995 |  |  | 934.9999998 | 0.7278377 | 0.7961326 | 0.1089814 | 0.7677095 | 0.01011581 | 0.7678061 | 0.01915165 |  |  | 40560 | 0.7271948 | 0.8678712 | 0.01555204 | 0.7122006 | 0.003839518 | 0.7121826 | 0.008419173 |  |  | 1510 | 0.5395301 | 0.6935242 | 0.03322574 | 0.5571241 | 0.003650475 | 0.5571042 | 0.004686472
|  |  | 792 | 0.6967122 | 0.6762964 | 0.008630112 | 0.7027808 | 0.05885372 | 0.7026139 | 0.09811338 |  |  | 715.9999998 | 0.621098 | 0.5960567 | 0.01772868 | 0.6037047 | 0.02215943 | 0.6037132 | 0.02573438 |  |  | 940.0000002 | 0.7737289 | 0.748536 | 0.04561711 | 0.7617274 | 0.03546697 | 0.7618444 | 0.0491421 |  |  | 939.9999996 | 0.7295192 | 0.797291 | 0.1084995 | 0.768005 | 0.01003066 | 0.7681 | 0.01891539 |  |  | 40860 | 0.7271948 | 0.8678712 | 0.01555204 | 0.7125165 | 0.003840601 | 0.7124986 | 0.008426665 |  |  | 1540 | 0.5417056 | 0.6942987 | 0.03157659 | 0.5571717 | 0.0036506 | 0.5571518 | 0.004686549
|  |  | 797.0000004 | 0.6985041 | 0.6781671 | 0.00863412 | 0.7046224 | 0.05900606 | 0.7044543 | 0.09835649 |  |  | 721.0000002 | 0.6220585 | 0.5980129 | 0.0177611 | 0.605648 | 0.02219127 | 0.6056574 | 0.02577151 |  |  | 945 | 0.7758869 | 0.7500157 | 0.04554968 | 0.7629553 | 0.03534639 | 0.7630724 | 0.04897346 |  |  | 945 | 0.7278377 | 0.7984381 | 0.1080167 | 0.7682948 | 0.009947181 | 0.7683882 | 0.01868283 |  |  | 41160 | 0.7294327 | 0.8678712 | 0.01555204 | 0.7128321 | 0.003841689 | 0.7128142 | 0.008434179 |  |  | 1570 | 0.5395301 | 0.6950135 | 0.03003098 | 0.5572193 | 0.003650727 | 0.5571994 | 0.004686628
|  |  | 802.0000002 | 0.700296 | 0.6800269 | 0.008637802 | 0.7064489 | 0.05915716 | 0.7062797 | 0.09859756 |  |  | 726 | 0.6239794 | 0.5999591 | 0.01779281 | 0.6075806 | 0.02222217 | 0.607591 | 0.02580754 |  |  | 949.9999998 | 0.7748079 | 0.7514853 | 0.04548108 | 0.7641725 | 0.03522526 | 0.7642896 | 0.04880407 |  |  | 949.9999998 | 0.7278377 | 0.799574 | 0.107533 | 0.768579 | 0.009865352 | 0.7686708 | 0.01845393 |  |  | 41460 | 0.7294327 | 0.8678712 | 0.01555204 | 0.7131473 | 0.003842782 | 0.7131295 | 0.008441714 |  |  | 1600 | 0.5395301 | 0.6956732 | 0.02858504 | 0.5572668 | 0.003650856 | 0.557247 | 0.004686709
|  |  | 807 | 0.701192 | 0.6818759 | 0.00864116 | 0.7082604 | 0.05930703 | 0.7080902 | 0.09883661 |  |  | 730.9999998 | 0.6278212 | 0.6018954 | 0.01782382 | 0.6095025 | 0.02225214 | 0.6095139 | 0.0258425 |  |  | 955.0000002 | 0.7769659 | 0.752945 | 0.04541134 | 0.7653791 | 0.0351036 | 0.7654962 | 0.04863394 |  |  | 954.9999996 | 0.7244747 | 0.8006989 | 0.1070486 | 0.7688576 | 0.009785154 | 0.7689479 | 0.01822868 |  |  | 41760 | 0.7339086 | 0.8678712 | 0.01555204 | 0.7134621 | 0.003843881 | 0.7134444 | 0.00844927 |  |  | 1630 | 0.5395301 | 0.696282 | 0.02723488 | 0.5573144 | 0.003650987 | 0.5572946 | 0.004686791
|  |  | 812.0000004 | 0.7047758 | 0.6837142 | 0.008644199 | 0.7100571 | 0.05945568 | 0.709886 | 0.09907367 |  |  | 736.0000002 | 0.6278212 | 0.6038218 | 0.01785413 | 0.6114138 | 0.02228118 | 0.6114262 | 0.02587637 |  |  | 960 | 0.7769659 | 0.7543948 | 0.04534048 | 0.7665752 | 0.03498144 | 0.7666922 | 0.0484631 |  |  | 960 | 0.7244747 | 0.8018128 | 0.1065635 | 0.7691309 | 0.009706569 | 0.7692196 | 0.01800703 |  |  | 42060 | 0.7316707 | 0.8678712 | 0.01555204 | 0.7137766 | 0.003844985 | 0.713759 | 0.008456847 |  |  | 1660 | 0.5417056 | 0.6968438 | 0.02597662 | 0.557362 | 0.003651121 | 0.5573421 | 0.004686874
|  |  | 817.0000002 | 0.7065677 | 0.6855418 | 0.008646921 | 0.7118392 | 0.05960313 | 0.7116671 | 0.09930874 |  |  | 741 | 0.6316631 | 0.6057383 | 0.01788374 | 0.6133146 | 0.02230931 | 0.6133279 | 0.02590919 |  |  | 964.9999998 | 0.779124 | 0.7558347 | 0.04526851 | 0.7677608 | 0.03485879 | 0.7678778 | 0.04829159 |  |  | 964.9999998 | 0.7278377 | 0.8029158 | 0.1060778 | 0.7693988 | 0.009629578 | 0.769486 | 0.01778897 |  |  | 42360 | 0.7249568 | 0.8678712 | 0.01555204 | 0.7140907 | 0.003846094 | 0.7140732 | 0.008464445 |  |  | 1690 | 0.5417056 | 0.6973623 | 0.0248064 | 0.5574095 | 0.003651257 | 0.5573897 | 0.004686959
|  |  | 822 | 0.7083596 | 0.6873588 | 0.00864933 | 0.7136068 | 0.05974938 | 0.7134337 | 0.09954186 |  |  | 745.9999998 | 0.633584 | 0.6076451 | 0.01791267 | 0.6152049 | 0.02233652 | 0.6152192 | 0.02594094 |  |  | 970.0000002 | 0.7780449 | 0.7572649 | 0.04519544 | 0.768936 | 0.03473567 | 0.7690531 | 0.04811942 |  |  | 969.9999996 | 0.7345636 | 0.8040082 | 0.1055914 | 0.7696615 | 0.009554162 | 0.7697472 | 0.01757445 |  |  | 42660 | 0.7294327 | 0.8678712 | 0.01555204 | 0.7144045 | 0.003847209 | 0.714387 | 0.008472062 |  |  | 1720 | 0.5395301 | 0.6978408 | 0.02372037 | 0.5574571 | 0.003651396 | 0.5574373 | 0.004687046
|  |  | 827.0000004 | 0.7083596 | 0.6891652 | 0.008651429 | 0.7153601 | 0.05989445 | 0.7151861 | 0.09977303 |  |  | 751.0000002 | 0.6355049 | 0.6095422 | 0.0179409 | 0.6170849 | 0.02236282 | 0.6171001 | 0.02597165 |  |  | 975 | 0.780203 | 0.7586855 | 0.04512131 | 0.770101 | 0.03461211 | 0.770218 | 0.04794661 |  |  | 975 | 0.7244747 | 0.8050898 | 0.1051046 | 0.7699192 | 0.009480302 | 0.7700034 | 0.01736344 |  |  | 42960 | 0.7294327 | 0.8678712 | 0.01555204 | 0.7147178 | 0.003848329 | 0.7147005 | 0.008479699 |  |  | 1750 | 0.543881 | 0.6982825 | 0.02271471 | 0.5575046 | 0.003651537 | 0.5574848 | 0.004687133
|  |  | 832.0000002 | 0.7101515 | 0.6909611 | 0.008653221 | 0.7170991 | 0.06003836 | 0.7169242 | 0.1000023 |  |  | 756 | 0.6364653 | 0.6114296 | 0.01796846 | 0.6189545 | 0.02238823 | 0.6189707 | 0.02600132 |  |  | 979.9999998 | 0.781282 | 0.7600964 | 0.04504612 | 0.7712559 | 0.03448811 | 0.7713728 | 0.04777321 |  |  | 979.9999998 | 0.7295192 | 0.806161 | 0.1046172 | 0.7701719 | 0.009407979 | 0.7702546 | 0.01715593 |  |  | 43260 | 0.7294327 | 0.8678712 | 0.01555204 | 0.7150309 | 0.003849454 | 0.7150136 | 0.008487355 |  |  | 1780 | 0.543881 | 0.6986901 | 0.0217856 | 0.5575522 | 0.00365168 | 0.5575324 | 0.004687223
|  |  | 837 | 0.7128394 | 0.6927466 | 0.008654709 | 0.718824 | 0.0601811 | 0.7186483 | 0.1002296 |  |  | 760.9999998 | 0.6403072 | 0.6133074 | 0.01799534 | 0.6208139 | 0.02241275 | 0.6208309 | 0.02602996 |  |  | 985.0000002 | 0.782361 | 0.7614977 | 0.0449699 | 0.7724006 | 0.03436369 | 0.7725175 | 0.04759922 |  |  | 984.9999996 | 0.7295192 | 0.8072217 | 0.1041295 | 0.7704197 | 0.009337173 | 0.7705009 | 0.01695187 |  |  | 43560 | 0.7316707 | 0.8678712 | 0.01555204 | 0.7153436 | 0.003850584 | 0.7153263 | 0.00849503 |  |  | 1900 | 0.5417056 | 0.7000294 | 0.01875927 | 0.5577422 | 0.003652277 | 0.5577224 | 0.004687595
|  |  | 842.0000004 | 0.7146313 | 0.6945218 | 0.008655896 | 0.720535 | 0.0603227 | 0.7203585 | 0.1004551 |  |  | 766.0000002 | 0.6431885 | 0.6151756 | 0.01802154 | 0.622663 | 0.02243638 | 0.622681 | 0.02605757 |  |  | 990 | 0.78344 | 0.7628896 | 0.04489266 | 0.7735354 | 0.03423887 | 0.7736523 | 0.04742467 |  |  | 990 | 0.7261562 | 0.808272 | 0.1036414 | 0.7706626 | 0.009267867 | 0.7707424 | 0.01675123 |  |  | 43860 | 0.7339086 | 0.8678712 | 0.01555204 | 0.7156559 | 0.003851719 | 0.7156387 | 0.008502724 |  |  | 2020 | 0.5482319 | 0.701001 | 0.01665949 | 0.5579321 | 0.003652912 | 0.5579124 | 0.004687991
|  |  | 847.0000002 | 0.7164232 | 0.6962866 | 0.008656786 | 0.7222322 | 0.06046316 | 0.7220549 | 0.1006787 |  |  | 771 | 0.6431885 | 0.6170344 | 0.01804708 | 0.624502 | 0.02245914 | 0.6245209 | 0.02608417 |  |  | 994.9999998 | 0.782361 | 0.764272 | 0.04481441 | 0.7746603 | 0.03411367 | 0.7747771 | 0.04724959 |  |  | 994.9999998 | 0.7312006 | 0.8093122 | 0.103153 | 0.7709009 | 0.009200038 | 0.7709793 | 0.01655399 |  |  | 44160 | 0.7361466 | 0.8678712 | 0.01555204 | 0.7159679 | 0.00385286 | 0.7159508 | 0.008510436 |  |  | 2140 | 0.543881 | 0.7017058 | 0.01526113 | 0.5581219 | 0.003653583 | 0.5581022 | 0.004688409
|  |  | 852 | 0.7173192 | 0.6980412 | 0.008657383 | 0.7239157 | 0.0606025 | 0.7237376 | 0.1009004 |  |  | 775.9999998 | 0.6470304 | 0.6188837 | 0.01807195 | 0.6263309 | 0.02248104 | 0.6263507 | 0.02610976 |  |  | 1000 | 0.7855981 | 0.7656451 | 0.04473518 | 0.7757753 | 0.03398811 | 0.775892 | 0.04707399 |  |  | 999.9999996 | 0.7312006 | 0.8103422 | 0.1026644 | 0.7711346 | 0.009133669 | 0.7712116 | 0.0163601 |  |  | 44460 | 0.7294327 | 0.8678712 | 0.01555204 | 0.7162795 | 0.003854005 | 0.7162625 | 0.008518166 |  |  | 2260 | 0.5460565 | 0.702217 | 0.01436467 | 0.5583115 | 0.003654292 | 0.5582919 | 0.004688852
|  |  | 857.0000004 | 0.7200071 | 0.6997856 | 0.008657688 | 0.7255856 | 0.06074073 | 0.7254068 | 0.1011203 |  |  | 781.0000002 | 0.6479908 | 0.6207237 | 0.01809617 | 0.6281498 | 0.02250207 | 0.6281705 | 0.02613436 |  |  | 1005 | 0.7855981 | 0.7670088 | 0.04465499 | 0.7768807 | 0.0338622 | 0.7769973 | 0.04689791 |  |  | 1005 | 0.7295192 | 0.8113621 | 0.1021755 | 0.7713638 | 0.009068739 | 0.7714394 | 0.01616955 |  |  | 44760 | 0.7271948 | 0.8678712 | 0.01555204 | 0.7165907 | 0.003855156 | 0.7165738 | 0.008525913 |  |  | 2560 | 0.543881 | 0.7029624 | 0.01335796 | 0.5587851 | 0.003656227 | 0.5587656 | 0.004690058
|  |  | 862.0000002 | 0.720903 | 0.7015199 | 0.008657705 | 0.7272422 | 0.06087786 | 0.7270627 | 0.1013384 |  |  | 786 | 0.6499117 | 0.6225543 | 0.01811973 | 0.6299587 | 0.02252225 | 0.6299803 | 0.02615797 |  |  | 1010 | 0.7877561 | 0.7683634 | 0.04457384 | 0.7779763 | 0.03373595 | 0.7780929 | 0.04672136 |  |  | 1010 | 0.7295192 | 0.8123722 | 0.1016865 | 0.7715886 | 0.009005229 | 0.7716628 | 0.0159823 |  |  | 45060 | 0.7316707 | 0.8678712 | 0.01555204 | 0.7169016 | 0.003856311 | 0.7168848 | 0.008533678 |  |  | 2860 | 0.5417056 | 0.7032965 | 0.01308589 | 0.5592579 | 0.00365839 | 0.5592385 | 0.004691408
|  |  | 867 | 0.721799 | 0.7032441 | 0.008657437 | 0.7288854 | 0.06101389 | 0.7287053 | 0.1015547 |  |  | 790.9999998 | 0.6537536 | 0.6243756 | 0.01814264 | 0.6317577 | 0.02254159 | 0.6317801 | 0.02618059 |  |  | 1015 | 0.7877561 | 0.7697087 | 0.04449176 | 0.7790624 | 0.03360939 | 0.7791789 | 0.04654437 |  |  | 1015 | 0.7261562 | 0.8133724 | 0.1011974 | 0.771809 | 0.008943118 | 0.7718819 | 0.01579831 |  |  | 45360 | 0.7316707 | 0.8678712 | 0.01555204 | 0.7172122 | 0.003857472 | 0.7171954 | 0.008541459 |  |  | 3160 | 0.5525828 | 0.7034462 | 0.01301747 | 0.5597299 | 0.00366078 | 0.5597106 | 0.004692899
|  |  | 872.0000004 | 0.7235909 | 0.7049583 | 0.008656888 | 0.7305155 | 0.06114884 | 0.7303347 | 0.1017692 |  |  | 796.0000002 | 0.654714 | 0.6261877 | 0.0181649 | 0.6335469 | 0.02256008 | 0.6335701 | 0.02620225 |  |  | 1020 | 0.7877561 | 0.771045 | 0.04440876 | 0.7801391 | 0.03348252 | 0.7802554 | 0.04636696 |  |  | 1020 | 0.7278377 | 0.8143628 | 0.1007082 | 0.7720252 | 0.008882386 | 0.7720967 | 0.01561756 |  |  | 45660 | 0.7316707 | 0.8678712 | 0.01555204 | 0.7175223 | 0.003858637 | 0.7175056 | 0.008549258 |  |  | 3460 | 0.5482319 | 0.7035134 | 0.0130011 | 0.5602011 | 0.003663393 | 0.560182 | 0.004694531
|  |  | 877.0000002 | 0.7262788 | 0.7066626 | 0.00865606 | 0.7321326 | 0.06128273 | 0.7319512 | 0.101982 |  |  | 801 | 0.6566349 | 0.6279906 | 0.01818653 | 0.6353262 | 0.02257775 | 0.6353503 | 0.02622295 |  |  | 1025 | 0.7909931 | 0.7723721 | 0.04432486 | 0.7812063 | 0.03335537 | 0.7813226 | 0.04618914 |  |  | 1025 | 0.7278377 | 0.8153436 | 0.1002191 | 0.7722373 | 0.008823013 | 0.7723074 | 0.01544 |  |  | 45960 | 0.7361466 | 0.8678712 | 0.01555204 | 0.7178322 | 0.003859808 | 0.7178155 | 0.008557072 |  |  | 3760 | 0.5504074 | 0.7035434 | 0.01299739 | 0.5606715 | 0.003666226 | 0.5606525 | 0.004696301
|  |  | 882 | 0.7271747 | 0.708357 | 0.008654957 | 0.7337368 | 0.06141556 | 0.7335548 | 0.102193 |  |  | 805.9999998 | 0.6575954 | 0.6297845 | 0.01820752 | 0.6370958 | 0.02259459 | 0.6371208 | 0.02624269 |  |  | 1030 | 0.7909931 | 0.7736903 | 0.04424007 | 0.7822643 | 0.03322795 | 0.7823804 | 0.04601094 |  |  | 1030 | 0.7295192 | 0.8163149 | 0.09972999 | 0.7724453 | 0.008764979 | 0.7725141 | 0.01526562 |  |  | 46260 | 0.7294327 | 0.8678712 | 0.01555204 | 0.7181417 | 0.003860983 | 0.7181251 | 0.008564903 |  |  | 4060 | 0.5482319 | 0.7035569 | 0.01299662 | 0.5611412 | 0.003669278 | 0.5611222 | 0.004698208
|  |  | 887.0000004 | 0.7289666 | 0.7100415 | 0.008653581 | 0.7353282 | 0.06154733 | 0.7351456 | 0.1024022 |  |  | 811.0000002 | 0.6595163 | 0.6315692 | 0.01822788 | 0.6388558 | 0.02261062 | 0.6388815 | 0.02626148 |  |  | 1035 | 0.7920722 | 0.7749996 | 0.04415442 | 0.783313 | 0.03310028 | 0.783429 | 0.04583239 |  |  | 1035 | 0.7295192 | 0.8172767 | 0.09924097 | 0.7726493 | 0.008708264 | 0.7727168 | 0.01509438 |  |  | 46560 | 0.7428604 | 0.8678712 | 0.01555204 | 0.7184508 | 0.003862163 | 0.7184343 | 0.008572749 |  |  | 4360 | 0.5504074 | 0.703563 | 0.01299649 | 0.56161 | 0.003672545 | 0.5615912 | 0.00470025
|  |  | 892.0000002 | 0.7316545 | 0.7117163 | 0.008651936 | 0.7369069 | 0.06167807 | 0.7367239 | 0.1026098 |  |  | 816 | 0.6623977 | 0.6333449 | 0.01824761 | 0.6406061 | 0.02262584 | 0.6406327 | 0.02627934 |  |  | 1040 | 0.7920722 | 0.7763 | 0.04406791 | 0.7843525 | 0.03297236 | 0.7844684 | 0.04565349 |  |  | 1040 | 0.7261562 | 0.8182291 | 0.09875209 | 0.7728493 | 0.008652848 | 0.7729156 | 0.01492624 |  |  | 46860 | 0.7383845 | 0.8678712 | 0.01555204 | 0.7187595 | 0.003863348 | 0.7187431 | 0.00858061 |  |  | 4660 | 0.5482319 | 0.7035657 | 0.01299649 | 0.5620781 | 0.003676024 | 0.5620594 | 0.004702426
|  |  | 897 | 0.7316545 | 0.7133814 | 0.008650024 | 0.7384731 | 0.06180778 | 0.7382896 | 0.1028156 |  |  | 820.9999998 | 0.6643186 | 0.6351117 | 0.01826672 | 0.6423468 | 0.02264026 | 0.6423742 | 0.02629626 |  |  | 1045 | 0.7920722 | 0.7775916 | 0.04398056 | 0.785383 | 0.03284421 | 0.7854988 | 0.04547427 |  |  | 1045 | 0.7312006 | 0.8191722 | 0.09826339 | 0.7730456 | 0.00859871 | 0.7731106 | 0.01476118 |  |  | 47160 | 0.7383845 | 0.8678712 | 0.01555204 | 0.719068 | 0.003864538 | 0.7190516 | 0.008588487 |  |  | 4960 | 0.5504074 | 0.7035669 | 0.0129965 | 0.5625454 | 0.003679712 | 0.5625267 | 0.004704735
|  |  | 902.0000004 | 0.7334464 | 0.7150369 | 0.008647849 | 0.7400269 | 0.06193647 | 0.7398429 | 0.1030198 |  |  | 826.0000002 | 0.6652791 | 0.6368695 | 0.01828521 | 0.644078 | 0.02265388 | 0.6441062 | 0.02631227 |  |  | 1050 | 0.7920722 | 0.7788745 | 0.04389238 | 0.7864045 | 0.03271585 | 0.7865201 | 0.04529476 |  |  | 1050 | 0.7278377 | 0.8201062 | 0.09777491 | 0.7732381 | 0.00854583 | 0.7733018 | 0.01459915 |  |  | 47460 | 0.7339086 | 0.8678712 | 0.01555204 | 0.719376 | 0.003865732 | 0.7193598 | 0.008596378 |  |  | 5260 | 0.5525828 | 0.7035674 | 0.01299651 | 0.5630119 | 0.003683608 | 0.5629933 | 0.004707174
|  |  | 907.0000002 | 0.7352384 | 0.7166827 | 0.008645413 | 0.7415684 | 0.06206416 | 0.7413839 | 0.1032223 |  |  | 831 | 0.6681604 | 0.6386185 | 0.01830309 | 0.6457998 | 0.02266672 | 0.6458288 | 0.02632737 |  |  | 1055 | 0.7931512 | 0.7801486 | 0.0438034 | 0.7874171 | 0.0325873 | 0.7875326 | 0.04511496 |  |  | 1055 | 0.7328821 | 0.8210311 | 0.0972867 | 0.7734269 | 0.008494187 | 0.7734894 | 0.01444013 |  |  | 47760 | 0.7339086 | 0.8678712 | 0.01555204 | 0.7196837 | 0.003866931 | 0.7196675 | 0.008604283 |  |  | 5560 | 0.5591092 | 0.7035677 | 0.01299651 | 0.5634776 | 0.003687707 | 0.5634592 | 0.004709742
|  |  | 912 | 0.7379262 | 0.718319 | 0.00864272 | 0.7430977 | 0.06219084 | 0.7429128 | 0.1034231 |  |  | 835.9999998 | 0.6700813 | 0.6403586 | 0.01832037 | 0.6475121 | 0.02267878 | 0.6475419 | 0.02634156 |  |  | 1060 | 0.7942302 | 0.7814142 | 0.04371362 | 0.7884208 | 0.03245856 | 0.7885362 | 0.04493491 |  |  | 1060 | 0.7295192 | 0.8219469 | 0.09679879 | 0.7736121 | 0.008443762 | 0.7736734 | 0.01428409 |  |  | 48060 | 0.7383845 | 0.8678712 | 0.01555204 | 0.7199911 | 0.003868135 | 0.719975 | 0.008612203 |  |  | 5860 | 0.5569337 | 0.7035678 | 0.01299651 | 0.5639425 | 0.003692008 | 0.5639242 | 0.004712438
|  |  | 917.0000004 | 0.7397181 | 0.7199458 | 0.008639772 | 0.744615 | 0.06231654 | 0.7444297 | 0.1036223 |  |  | 841.0000002 | 0.6710418 | 0.64209 | 0.01833703 | 0.6492151 | 0.02269006 | 0.6492457 | 0.02635486 |  |  | 1065 | 0.7953092 | 0.7826711 | 0.04362307 | 0.7894158 | 0.03232964 | 0.789531 | 0.04475461 |  |  | 1065 | 0.7278377 | 0.8228538 | 0.09631124 | 0.7737937 | 0.008394534 | 0.7738539 | 0.01413099 |  |  | 48360 | 0.7383845 | 0.8678712 | 0.01555204 | 0.7202981 | 0.003869344 | 0.7202821 | 0.008620136 |  |  | 6160 | 0.5591092 | 0.7035678 | 0.01299651 | 0.5644067 | 0.003696506 | 0.5643885 | 0.004715259
|  |  | 922.0000002 | 0.7397181 | 0.7215632 | 0.008636572 | 0.7461203 | 0.06244126 | 0.7459347 | 0.1038199 |  |  | 846 | 0.6739232 | 0.6438126 | 0.01835311 | 0.6509088 | 0.02270058 | 0.6509401 | 0.02636727 |  |  | 1070 | 0.7942302 | 0.7839196 | 0.04353175 | 0.7904021 | 0.03220057 | 0.7905171 | 0.04457409 |  |  | 1070 | 0.7312006 | 0.8237519 | 0.09582407 | 0.7739719 | 0.008346483 | 0.7740309 | 0.0139808 |  |  | 48660 | 0.7406224 | 0.8678712 | 0.01555204 | 0.7206048 | 0.003870557 | 0.7205888 | 0.008628083 |  |  | 6460 | 0.5569337 | 0.7035678 | 0.01299651 | 0.56487 | 0.0037012 | 0.5648519 | 0.004718206
|  |  | 927 | 0.7415101 | 0.7231713 | 0.008633124 | 0.7476138 | 0.06256501 | 0.7474278 | 0.1040159 |  |  | 850.9999998 | 0.6758441 | 0.6455265 | 0.01836858 | 0.6525933 | 0.02271034 | 0.6526253 | 0.02637881 |  |  | 1075 | 0.7974672 | 0.7851596 | 0.04343968 | 0.7913798 | 0.03207135 | 0.7914947 | 0.04439336 |  |  | 1075 | 0.7312006 | 0.8246413 | 0.09533733 | 0.7741468 | 0.008299589 | 0.7742045 | 0.01383349 |  |  | 48960 | 0.7428604 | 0.8678712 | 0.01555204 | 0.7209111 | 0.003871774 | 0.7208952 | 0.008636043 |  |  | 6760 | 0.5591092 | 0.7035679 | 0.01299651 | 0.5653326 | 0.003706087 | 0.5653147 | 0.004721275
|  |  | 932.0000004 | 0.742406 | 0.72477 | 0.008629429 | 0.7490956 | 0.0626878 | 0.7489092 | 0.1042103 |  |  | 856.0000002 | 0.6768045 | 0.6472318 | 0.01838347 | 0.6542685 | 0.02271936 | 0.6543013 | 0.02638947 |  |  | 1080 | 0.7985463 | 0.7863912 | 0.04334688 | 0.792349 | 0.031942 | 0.7924637 | 0.04421244 |  |  | 1080 | 0.7328821 | 0.8255219 | 0.09485106 | 0.7743182 | 0.008253831 | 0.7743749 | 0.01368901 |  |  | 49260 | 0.7383845 | 0.8678712 | 0.01555204 | 0.721217 | 0.003872997 | 0.7212012 | 0.008644015 |  |  | 7060 | 0.5634601 | 0.7035679 | 0.01299651 | 0.5657945 | 0.003711163 | 0.5657766 | 0.004724465
|  |  | 937.0000002 | 0.7450939 | 0.7263594 | 0.008625492 | 0.7505657 | 0.06280964 | 0.7503791 | 0.1044031 |  |  | 861 | 0.6787255 | 0.6489286 | 0.01839778 | 0.6559347 | 0.02272763 | 0.6559682 | 0.02639927 |  |  | 1085 | 0.7963882 | 0.7876144 | 0.04325336 | 0.7933097 | 0.03181253 | 0.7934242 | 0.04403135 |  |  | 1085 | 0.7295192 | 0.8263941 | 0.09436529 | 0.7744865 | 0.00820919 | 0.774542 | 0.01354735 |  |  | 49560 | 0.7406224 | 0.8678712 | 0.01555204 | 0.7215226 | 0.003874224 | 0.7215069 | 0.008652001 |  |  | 7360 | 0.5591092 | 0.7035679 | 0.01299651 | 0.5662555 | 0.003716426 | 0.5662377 | 0.004727776
|  |  | 942 | 0.7450939 | 0.7279396 | 0.008621314 | 0.7520244 | 0.06293053 | 0.7518375 | 0.1045943 |  |  | 865.9999998 | 0.6796859 | 0.6506167 | 0.0184115 | 0.6575917 | 0.02273516 | 0.6576259 | 0.02640822 |  |  | 1090 | 0.7985463 | 0.7888294 | 0.04315913 | 0.7942621 | 0.03168296 | 0.7943764 | 0.04385011 |  |  | 1090 | 0.7312006 | 0.8272577 | 0.09388007 | 0.7746515 | 0.008165645 | 0.7747059 | 0.01340847 |  |  | 49860 | 0.7428604 | 0.8678712 | 0.01555204 | 0.7218279 | 0.003875455 | 0.7218122 | 0.008659998 |  |  | 7660 | 0.5612846 | 0.7035679 | 0.01299651 | 0.5667158 | 0.003721873 | 0.5666981 | 0.004731204
|  |  | 947.0000004 | 0.7468858 | 0.7295107 | 0.008616898 | 0.7534716 | 0.0630505 | 0.7532845 | 0.104784 |  |  | 871.0000002 | 0.6835277 | 0.6522964 | 0.01842465 | 0.6592397 | 0.02274196 | 0.6592746 | 0.02641633 |  |  | 1095 | 0.7974672 | 0.7900362 | 0.0430642 | 0.7952061 | 0.03155329 | 0.7953202 | 0.04366873 |  |  | 1095 | 0.7328821 | 0.8281129 | 0.09339542 | 0.7748134 | 0.008123177 | 0.7748667 | 0.01327233 |  |  | 50160 | 0.7428604 | 0.8678712 | 0.01555204 | 0.7221328 | 0.003876691 | 0.7221172 | 0.008668008 |  |  | 7960 | 0.5591092 | 0.7035679 | 0.01299651 | 0.5671753 | 0.003727501 | 0.5671578 | 0.00473475
|  |  | 952.0000002 | 0.7477818 | 0.7310727 | 0.008612248 | 0.7549076 | 0.06316954 | 0.7547203 | 0.1049721 |  |  | 876 | 0.6844882 | 0.6539676 | 0.01843723 | 0.6608787 | 0.02274804 | 0.6609143 | 0.02642359 |  |  | 1100 | 0.7985463 | 0.7912347 | 0.0429686 | 0.7961419 | 0.03142353 | 0.7962558 | 0.04348724 |  |  | 1100 | 0.7312006 | 0.8289597 | 0.09291138 | 0.7749723 | 0.008081765 | 0.7750244 | 0.0131389 |  |  | 50460 | 0.7473363 | 0.8678712 | 0.01555204 | 0.7224374 | 0.003877931 | 0.7224218 | 0.008676029 |  |  | 8260 | 0.5612846 | 0.7035679 | 0.01299651 | 0.5676341 | 0.003733307 | 0.5676166 | 0.00473841
|  |  | 957 | 0.7495737 | 0.7326256 | 0.008607366 | 0.7563324 | 0.06328766 | 0.7561449 | 0.1051587 |  |  | 880.9999998 | 0.6864091 | 0.6556305 | 0.01844924 | 0.6625087 | 0.02275341 | 0.6625451 | 0.02643003 |  |  | 1105 | 0.8007043 | 0.7924252 | 0.04287233 | 0.7970696 | 0.0312937 | 0.7971833 | 0.04330564 |  |  | 1105 | 0.7312006 | 0.8297983 | 0.09242799 | 0.7751281 | 0.008041391 | 0.7751792 | 0.01300815 |  |  | 50760 | 0.7428604 | 0.8678712 | 0.01555204 | 0.7227416 | 0.003879176 | 0.7227261 | 0.008684062 |  |  | 8560 | 0.5612846 | 0.7035679 | 0.01299651 | 0.568092 | 0.003739289 | 0.5680747 | 0.004742185
|  |  | 962.0000004 | 0.7513656 | 0.7341695 | 0.008602255 | 0.7577462 | 0.06340488 | 0.7575585 | 0.1053438 |  |  | 886.0000002 | 0.68833 | 0.6572849 | 0.0184607 | 0.6641299 | 0.02275807 | 0.664167 | 0.02643565 |  |  | 1110 | 0.8007043 | 0.7936076 | 0.04277541 | 0.7979891 | 0.03116382 | 0.7981026 | 0.04312395 |  |  | 1110 | 0.7312006 | 0.8306288 | 0.09194528 | 0.775281 | 0.008002034 | 0.775331 | 0.01288005 |  |  | 51060 | 0.7428604 | 0.8678712 | 0.01555204 | 0.7230454 | 0.003880425 | 0.72303 | 0.008692106 |  |  | 8860 | 0.5656355 | 0.7035679 | 0.01299651 | 0.5685492 | 0.003745444 | 0.568532 | 0.004746071
|  |  | 967.0000002 | 0.7531575 | 0.7357045 | 0.008596917 | 0.7591489 | 0.0635212 | 0.7589611 | 0.1055275 |  |  | 891 | 0.6912114 | 0.6589311 | 0.01847159 | 0.6657422 | 0.02276203 | 0.66578 | 0.02644046 |  |  | 1115 | 0.7996253 | 0.7947819 | 0.04267786 | 0.7989007 | 0.03103388 | 0.799014 | 0.04294219 |  |  | 1115 | 0.7328821 | 0.8314511 | 0.09146329 | 0.775431 | 0.007963676 | 0.77548 | 0.01275455 |  |  | 51360 | 0.7406224 | 0.8678712 | 0.01555204 | 0.7233489 | 0.003881679 | 0.7233336 | 0.00870016 |  |  | 9160 | 0.567811 | 0.7035679 | 0.01299651 | 0.5690057 | 0.003751768 | 0.5689885 | 0.004750068
|  |  | 972 | 0.7531575 | 0.7372306 | 0.008591356 | 0.7605408 | 0.06363664 | 0.7603529 | 0.1057096 |  |  | 895.9999998 | 0.6921719 | 0.6605689 | 0.01848194 | 0.6673457 | 0.02276529 | 0.6673842 | 0.02644446 |  |  | 1120 | 0.8007043 | 0.7959484 | 0.04257967 | 0.7998042 | 0.03090391 | 0.7999173 | 0.04276038 |  |  | 1120 | 0.7328821 | 0.8322655 | 0.09098204 | 0.7755782 | 0.007926296 | 0.7756261 | 0.01263164 |  |  | 51660 | 0.7450983 | 0.8678712 | 0.01555204 | 0.7236521 | 0.003882937 | 0.7236369 | 0.008708225 |  |  | 9460 | 0.5699864 | 0.7035679 | 0.01299651 | 0.5694613 | 0.00375826 | 0.5694443 | 0.004754174
|  |  | 977.0000004 | 0.7549494 | 0.7387479 | 0.008585574 | 0.761922 | 0.06375119 | 0.7617339 | 0.1058903 |  |  | 901.0000002 | 0.6931323 | 0.6621986 | 0.01849174 | 0.6689405 | 0.02276787 | 0.6689797 | 0.02644767 |  |  | 1125 | 0.8028623 | 0.7971069 | 0.04248087 | 0.8006999 | 0.03077392 | 0.8008128 | 0.04257852 |  |  | 1125 | 0.7312006 | 0.8330719 | 0.09050157 | 0.7757226 | 0.007889875 | 0.7757695 | 0.01251126 |  |  | 51960 | 0.7450983 | 0.8678712 | 0.01555204 | 0.7239549 | 0.003884199 | 0.7239397 | 0.008716301 |  |  | 9760 | 0.5721619 | 0.7035679 | 0.01299651 | 0.5699163 | 0.003764916 | 0.5698993 | 0.004758388
|  |  | 982.0000002 | 0.7567413 | 0.7402563 | 0.008579573 | 0.7632925 | 0.06386487 | 0.7631043 | 0.1060695 |  |  | 906 | 0.6940928 | 0.66382 | 0.01850099 | 0.6705267 | 0.02276977 | 0.6705664 | 0.02645008 |  |  | 1130 | 0.8017833 | 0.7982576 | 0.04238148 | 0.8015878 | 0.03064391 | 0.8017005 | 0.04239664 |  |  | 1130 | 0.7328821 | 0.8338704 | 0.09002191 | 0.7758643 | 0.007854394 | 0.7759102 | 0.0123934 |  |  | 52260 | 0.7450983 | 0.8678712 | 0.01555204 | 0.7242574 | 0.003885466 | 0.7242423 | 0.008724386 |  |  | 10060 | 0.5721619 | 0.7035679 | 0.01299651 | 0.5703704 | 0.003771733 | 0.5703536 | 0.004762708
|  |  | 987 | 0.7576373 | 0.7417561 | 0.008573357 | 0.7646524 | 0.06397769 | 0.7644642 | 0.1062473 |  |  | 910.9999998 | 0.6969741 | 0.6654333 | 0.01850971 | 0.6721041 | 0.02277099 | 0.6721446 | 0.02645172 |  |  | 1135 | 0.8060994 | 0.7994005 | 0.04228149 | 0.802468 | 0.03051389 | 0.8025804 | 0.04221475 |  |  | 1135 | 0.7312006 | 0.8346612 | 0.08954309 | 0.7760033 | 0.007819835 | 0.7760482 | 0.01227801 |  |  | 52560 | 0.7450983 | 0.8678712 | 0.01555204 | 0.7245595 | 0.003886737 | 0.7245445 | 0.008732481 |  |  | 10360 | 0.5699864 | 0.7035679 | 0.01299651 | 0.5708238 | 0.003778709 | 0.5708071 | 0.004767133
|  |  | 992.0000004 | 0.7594292 | 0.7432471 | 0.008566927 | 0.7660019 | 0.06408966 | 0.7658136 | 0.1064236 |  |  | 916.0000002 | 0.6988951 | 0.6670385 | 0.01851789 | 0.673673 | 0.02277155 | 0.6737141 | 0.02645259 |  |  | 1140 | 0.8039413 | 0.8005356 | 0.04218093 | 0.8033404 | 0.03038388 | 0.8034526 | 0.04203287 |  |  | 1140 | 0.7328821 | 0.8354443 | 0.08906514 | 0.7761397 | 0.007786179 | 0.7761837 | 0.01216507 |  |  | 52860 | 0.7406224 | 0.8678712 | 0.01555204 | 0.7248613 | 0.003888012 | 0.7248463 | 0.008740586 |  |  | 10660 | 0.5699864 | 0.7035679 | 0.01299651 | 0.5712764 | 0.00378584 | 0.5712598 | 0.00477166
|  |  | 997.0000002 | 0.7603252 | 0.7447295 | 0.008560287 | 0.767341 | 0.06420078 | 0.7671527 | 0.1065985 |  |  | 921 | 0.6998555 | 0.6686357 | 0.01852555 | 0.6752333 | 0.02277144 | 0.6752751 | 0.02645269 |  |  | 1145 | 0.8060994 | 0.8016631 | 0.04207981 | 0.8042053 | 0.03025389 | 0.8043172 | 0.041851 |  |  | 1145 | 0.7312006 | 0.8362197 | 0.08858809 | 0.7762736 | 0.007753407 | 0.7763166 | 0.01205454 |  |  | 53160 | 0.7406224 | 0.8678712 | 0.01555204 | 0.7251628 | 0.003889291 | 0.7251479 | 0.0087487 |  |  | 10960 | 0.5721619 | 0.7035679 | 0.01299651 | 0.5717283 | 0.003793125 | 0.5717118 | 0.00477629
|  |  | 1002 | 0.7621171 | 0.7462034 | 0.008553439 | 0.7686699 | 0.06431105 | 0.7684816 | 0.1067721 |  |  | 925.9999998 | 0.7017764 | 0.6702248 | 0.01853268 | 0.6767852 | 0.02277069 | 0.6768275 | 0.02645203 |  |  | 1150 | 0.8050204 | 0.8027829 | 0.04197814 | 0.8050626 | 0.03012392 | 0.8051743 | 0.04166916 |  |  | 1150 | 0.7345636 | 0.8369876 | 0.08811197 | 0.776405 | 0.0077215 | 0.776447 | 0.01194639 |  |  | 53460 | 0.7450983 | 0.8678712 | 0.01555204 | 0.7254638 | 0.003890574 | 0.725449 | 0.008756823 |  |  | 11260 | 0.5743373 | 0.7035679 | 0.01299651 | 0.5721794 | 0.003800561 | 0.572163 | 0.004781019
|  |  | 1007 | 0.763909 | 0.7476687 | 0.008546386 | 0.7699886 | 0.0644205 | 0.7698003 | 0.1069442 |  |  | 931.0000002 | 0.7017764 | 0.671806 | 0.01853929 | 0.6783285 | 0.02276928 | 0.6783715 | 0.02645063 |  |  | 1155 | 0.8060994 | 0.8038952 | 0.04187593 | 0.8059125 | 0.02999399 | 0.8060239 | 0.04148737 |  |  | 1155 | 0.7312006 | 0.837748 | 0.0876368 | 0.7765339 | 0.007690441 | 0.776575 | 0.01184058 |  |  | 53760 | 0.7495742 | 0.8678712 | 0.01555204 | 0.7257646 | 0.003891862 | 0.7257498 | 0.008764954 |  |  | 11560 | 0.5699864 | 0.7035679 | 0.01299651 | 0.5726298 | 0.003808144 | 0.5726135 | 0.004785848
|  |  | 1012 | 0.764805 | 0.7491255 | 0.00853913 | 0.7712972 | 0.06452913 | 0.771109 | 0.1071149 |  |  | 936 | 0.7056183 | 0.6733792 | 0.01854539 | 0.6798635 | 0.02276724 | 0.6799071 | 0.02644848 |  |  | 1160 | 0.8060994 | 0.8049999 | 0.04177319 | 0.8067549 | 0.02986411 | 0.8068661 | 0.04130564 |  |  | 1160 | 0.7345636 | 0.838501 | 0.08716261 | 0.7766604 | 0.007660211 | 0.7767006 | 0.01173708 |  |  | 54060 | 0.7473363 | 0.8678712 | 0.01555204 | 0.726065 | 0.003893154 | 0.7260503 | 0.008773094 |  |  | 11860 | 0.5721619 | 0.7035679 | 0.01299651 | 0.5730794 | 0.003815872 | 0.5730632 | 0.004790774
|  |  | 1017 | 0.7657009 | 0.7505739 | 0.008531674 | 0.7725958 | 0.06463694 | 0.7724077 | 0.1072843 |  |  | 940.9999998 | 0.7056183 | 0.6749445 | 0.01855097 | 0.6813901 | 0.02276457 | 0.6814343 | 0.0264456 |  |  | 1165 | 0.8071784 | 0.8060971 | 0.04166994 | 0.80759 | 0.02973428 | 0.8077009 | 0.04112399 |  |  | 1165 | 0.7345636 | 0.8392467 | 0.08668943 | 0.7767846 | 0.007630792 | 0.7768238 | 0.01163585 |  |  | 54360 | 0.7473363 | 0.8678712 | 0.01555204 | 0.7263651 | 0.003894449 | 0.7263504 | 0.008781242 |  |  | 12160 | 0.5721619 | 0.7035679 | 0.01299651 | 0.5735282 | 0.003823742 | 0.5735121 | 0.004795795
|  |  | 1022 | 0.7683888 | 0.7520139 | 0.00852402 | 0.7738846 | 0.06474394 | 0.7736965 | 0.1074524 |  |  | 946.0000002 | 0.7084996 | 0.676502 | 0.01855605 | 0.6829084 | 0.02276126 | 0.6829533 | 0.026442 |  |  | 1170 | 0.8071784 | 0.8071869 | 0.04156619 | 0.8084178 | 0.02960452 | 0.8085285 | 0.04094242 |  |  | 1170 | 0.7362451 | 0.8399851 | 0.08621729 | 0.7769064 | 0.007602167 | 0.7769447 | 0.01153687 |  |  | 54660 | 0.7450983 | 0.8678712 | 0.01555204 | 0.7266648 | 0.003895749 | 0.7266502 | 0.008789398 |  |  | 12460 | 0.5743373 | 0.7035679 | 0.01299651 | 0.5739763 | 0.003831752 | 0.5739603 | 0.004800911
|  |  | 1027 | 0.7683888 | 0.7534455 | 0.00851617 | 0.7751635 | 0.06485014 | 0.7749756 | 0.1076191 |  |  | 951 | 0.7084996 | 0.6780517 | 0.01856063 | 0.6844185 | 0.02275734 | 0.6844639 | 0.02643768 |  |  | 1175 | 0.8082574 | 0.8082693 | 0.04146195 | 0.8092384 | 0.02947483 | 0.8093488 | 0.04076095 |  |  | 1175 | 0.7345636 | 0.8407163 | 0.08574621 | 0.777026 | 0.007574319 | 0.7770634 | 0.0114401 |  |  | 54960 | 0.7540501 | 0.8678712 | 0.01555204 | 0.7269642 | 0.003897053 | 0.7269497 | 0.008797562 |  |  | 12760 | 0.5808637 | 0.7035679 | 0.01299651 | 0.5744237 | 0.003839899 | 0.5744078 | 0.00480612
|  |  | 1032 | 0.7701807 | 0.7548689 | 0.008508128 | 0.7764328 | 0.06495555 | 0.776245 | 0.1077844 |  |  | 955.9999998 | 0.711381 | 0.6795936 | 0.01856471 | 0.6859203 | 0.02275281 | 0.6859663 | 0.02643264 |  |  | 1180 | 0.8071784 | 0.8093444 | 0.04135723 | 0.8100518 | 0.02934523 | 0.810162 | 0.04057959 |  |  | 1180 | 0.7345636 | 0.8414404 | 0.08527621 | 0.7771434 | 0.00754723 | 0.7771799 | 0.0113455 |  |  | 55260 | 0.7450983 | 0.8678712 | 0.01555204 | 0.7272632 | 0.003898361 | 0.7272488 | 0.008805733 |  |  | 13060 | 0.5786882 | 0.7035679 | 0.01299651 | 0.5748703 | 0.003848181 | 0.5748545 | 0.004811421
|  |  | 1037 | 0.7701807 | 0.756284 | 0.008499896 | 0.7776924 | 0.06506018 | 0.7775047 | 0.1079485 |  |  | 961.0000002 | 0.7133019 | 0.6811278 | 0.0185683 | 0.6874139 | 0.02274767 | 0.6874605 | 0.02642691 |  |  | 1185 | 0.8082574 | 0.8104122 | 0.04125204 | 0.8108582 | 0.02921572 | 0.8109681 | 0.04039835 |  |  | 1185 | 0.7362451 | 0.8421575 | 0.08480732 | 0.7772586 | 0.007520883 | 0.7772943 | 0.01125305 |  |  | 55560 | 0.7473363 | 0.8678712 | 0.01555204 | 0.7275619 | 0.003899673 | 0.7275475 | 0.008813911 |  |  | 13360 | 0.5808637 | 0.7035679 | 0.01299651 | 0.5753162 | 0.003856594 | 0.5753004 | 0.004816811
|  |  | 1042 | 0.7719726 | 0.757691 | 0.008491476 | 0.7789425 | 0.06516403 | 0.778755 | 0.1081112 |  |  | 966 | 0.7152228 | 0.6826542 | 0.0185714 | 0.6888995 | 0.02274192 | 0.6889466 | 0.02642047 |  |  | 1190 | 0.8114945 | 0.8114728 | 0.04114639 | 0.8116575 | 0.02908631 | 0.8117671 | 0.04021726 |  |  | 1190 | 0.7345636 | 0.8428675 | 0.08433957 | 0.7773716 | 0.007495261 | 0.7774065 | 0.01116271 |  |  | 55860 | 0.7495742 | 0.8678712 | 0.01555204 | 0.7278602 | 0.003900989 | 0.727846 | 0.008822096 |  |  | 13660 | 0.5765128 | 0.7035679 | 0.01299651 | 0.5757613 | 0.003865136 | 0.5757456 | 0.004822291
|  |  | 1047 | 0.7737645 | 0.7590897 | 0.00848287 | 0.7801832 | 0.06526711 | 0.7799959 | 0.1082727 |  |  | 970.9999998 | 0.7142624 | 0.6841731 | 0.01857402 | 0.6903769 | 0.02273559 | 0.6904246 | 0.02641335 |  |  | 1195 | 0.8071784 | 0.8125262 | 0.0410403 | 0.8124498 | 0.02895701 | 0.8125592 | 0.04003631 |  |  | 1195 | 0.7379266 | 0.8435706 | 0.08387297 | 0.7774826 | 0.007470348 | 0.7775166 | 0.01107444 |  |  | 56160 | 0.7450983 | 0.8678712 | 0.01555204 | 0.7281582 | 0.003902308 | 0.728144 | 0.008830287 |  |  | 13960 | 0.5786882 | 0.7035679 | 0.01299651 | 0.5762056 | 0.003873805 | 0.5761901 | 0.004827857
|  |  | 1052 | 0.7746605 | 0.7604804 | 0.008474081 | 0.7814145 | 0.06536942 | 0.7812274 | 0.1084329 |  |  | 976.0000002 | 0.7181042 | 0.6856843 | 0.01857616 | 0.6918463 | 0.02272867 | 0.6918946 | 0.02640555 |  |  | 1200 | 0.8114945 | 0.8135725 | 0.04093378 | 0.8132353 | 0.02882783 | 0.8133443 | 0.03985552 |  |  | 1200 | 0.7379266 | 0.8442669 | 0.08340755 | 0.7775915 | 0.007446128 | 0.7776247 | 0.01098822 |  |  | 56460 | 0.7495742 | 0.8678712 | 0.01555204 | 0.7284559 | 0.003903632 | 0.7284418 | 0.008838485 |  |  | 14260 | 0.5808637 | 0.7035679 | 0.01299651 | 0.5766493 | 0.003882599 | 0.5766338 | 0.00483351
|  |  | 1057 | 0.7773484 | 0.7618631 | 0.008465112 | 0.7826366 | 0.06547098 | 0.7824497 | 0.1085918 |  |  | 981 | 0.7190647 | 0.6871879 | 0.01857782 | 0.6933077 | 0.02272116 | 0.6933565 | 0.02639708 |  |  | 1205 | 0.8093364 | 0.8146116 | 0.04082683 | 0.8140139 | 0.02869878 | 0.8141227 | 0.0396749 |  |  | 1205 | 0.7345636 | 0.8449564 | 0.08294333 | 0.7776985 | 0.007422583 | 0.7777308 | 0.01090401 |  |  | 56760 | 0.7495742 | 0.8678712 | 0.01555204 | 0.7287532 | 0.00390496 | 0.7287392 | 0.00884669 |  |  | 14560 | 0.5786882 | 0.7035679 | 0.01299651 | 0.5770921 | 0.003891514 | 0.5770768 | 0.004839247
|  |  | 1062 | 0.7773484 | 0.7632377 | 0.008455964 | 0.7838495 | 0.0655718 | 0.7836628 | 0.1087494 |  |  | 985.9999998 | 0.7200251 | 0.688684 | 0.01857901 | 0.6947611 | 0.02271308 | 0.6948105 | 0.02638794 |  |  | 1210 | 0.8104154 | 0.8156438 | 0.04071946 | 0.8147857 | 0.02856987 | 0.8148942 | 0.03949446 |  |  | 1210 | 0.7312006 | 0.8456392 | 0.08248033 | 0.7778035 | 0.007399699 | 0.777835 | 0.01082177 |  |  | 57060 | 0.7518122 | 0.8678712 | 0.01555204 | 0.7290502 | 0.003906291 | 0.7290362 | 0.0088549 |  |  | 14860 | 0.5808637 | 0.7035679 | 0.01299651 | 0.5775343 | 0.003900548 | 0.577519 | 0.004845068
|  |  | 1067 | 0.7782443 | 0.7646044 | 0.00844664 | 0.7850533 | 0.06567187 | 0.7848669 | 0.1089058 |  |  | 991.0000002 | 0.721946 | 0.6901727 | 0.01857974 | 0.6962067 | 0.02270443 | 0.6962566 | 0.02637814 |  |  | 1215 | 0.8104154 | 0.8166689 | 0.0406117 | 0.8155507 | 0.02844109 | 0.815659 | 0.03931422 |  |  | 1215 | 0.7362451 | 0.8463154 | 0.08201858 | 0.7779065 | 0.00737746 | 0.7779373 | 0.01074148 |  |  | 57360 | 0.7495742 | 0.8678712 | 0.01555204 | 0.7293469 | 0.003907626 | 0.7293329 | 0.008863116 |  |  | 15160 | 0.58739 | 0.7035679 | 0.01299651 | 0.5779757 | 0.003909698 | 0.5779605 | 0.00485097
|  |  | 1072 | 0.7791403 | 0.7659632 | 0.008437142 | 0.7862481 | 0.0657712 | 0.786062 | 0.1090609 |  |  | 996 | 0.7238669 | 0.6916538 | 0.01858 | 0.6976444 | 0.02269522 | 0.6976948 | 0.02636769 |  |  | 1220 | 0.8125735 | 0.8176871 | 0.04050354 | 0.8163091 | 0.02831247 | 0.8164171 | 0.03913418 |  |  | 1220 | 0.7362451 | 0.8469849 | 0.08155809 | 0.7780077 | 0.007355851 | 0.7780376 | 0.0106631 |  |  | 57660 | 0.7473363 | 0.8678712 | 0.01555204 | 0.7296432 | 0.003908965 | 0.7296293 | 0.008871337 |  |  | 15460 | 0.58739 | 0.7035679 | 0.01299651 | 0.5784163 | 0.003918963 | 0.5784013 | 0.004856953
|  |  | 1077 | 0.7809322 | 0.7673141 | 0.008427473 | 0.787434 | 0.06586981 | 0.7872481 | 0.1092148 |  |  | 1001 | 0.7248274 | 0.6931276 | 0.01857981 | 0.6990742 | 0.02268545 | 0.6991252 | 0.0263566 |  |  | 1225 | 0.8114945 | 0.8186984 | 0.040395 | 0.8170609 | 0.02818401 | 0.8171686 | 0.03895436 |  |  | 1225 | 0.7412895 | 0.8476479 | 0.08109888 | 0.778107 | 0.007334855 | 0.7781362 | 0.0105866 |  |  | 57960 | 0.7495742 | 0.8678712 | 0.01555204 | 0.7299392 | 0.003910308 | 0.7299254 | 0.008879563 |  |  | 15760 | 0.5786882 | 0.7035679 | 0.01299651 | 0.5788562 | 0.003928339 | 0.5788413 | 0.004863015
|  |  | 1082 | 0.7827241 | 0.7686572 | 0.008417635 | 0.788611 | 0.0659677 | 0.7884255 | 0.1093675 |  |  | 1006 | 0.7267483 | 0.6945939 | 0.01857916 | 0.7004963 | 0.02267514 | 0.7005478 | 0.02634486 |  |  | 1230 | 0.8125735 | 0.8197029 | 0.04028609 | 0.8178062 | 0.02805571 | 0.8179135 | 0.03877477 |  |  | 1230 | 0.7362451 | 0.8483045 | 0.08064097 | 0.7782045 | 0.007314459 | 0.7782329 | 0.01051195 |  |  | 58260 | 0.7473363 | 0.8678712 | 0.01555204 | 0.7302348 | 0.003911654 | 0.7302211 | 0.008887795 |  |  | 16060 | 0.5852146 | 0.7035679 | 0.01299651 | 0.5792954 | 0.003937825 | 0.5792806 | 0.004869155
|  |  | 1087 | 0.7836201 | 0.7699925 | 0.00840763 | 0.7897793 | 0.06606488 | 0.789594 | 0.109519 |  |  | 1011 | 0.7277088 | 0.6960529 | 0.01857806 | 0.7019107 | 0.02266428 | 0.7019627 | 0.0263325 |  |  | 1235 | 0.8158105 | 0.8207006 | 0.04017681 | 0.8185449 | 0.02792759 | 0.818652 | 0.03859541 |  |  | 1235 | 0.7379266 | 0.8489547 | 0.08018439 | 0.7783002 | 0.007294647 | 0.7783279 | 0.01043911 |  |  | 58560 | 0.7518122 | 0.8678712 | 0.01555204 | 0.7305301 | 0.003913005 | 0.7305164 | 0.008896031 |  |  | 16360 | 0.5852146 | 0.7035679 | 0.01299651 | 0.5797339 | 0.003947418 | 0.5797191 | 0.004875372
|  |  | 1092 | 0.784516 | 0.7713201 | 0.00839746 | 0.7909389 | 0.06616134 | 0.790754 | 0.1096693 |  |  | 1016 | 0.7286692 | 0.6975047 | 0.01857652 | 0.7033173 | 0.02265288 | 0.7033699 | 0.02631952 |  |  | 1240 | 0.8136525 | 0.8216915 | 0.04006719 | 0.8192772 | 0.02779965 | 0.819384 | 0.0384163 |  |  | 1240 | 0.7362451 | 0.8495985 | 0.07972915 | 0.7783942 | 0.007275406 | 0.7784212 | 0.01036805 |  |  | 58860 | 0.7518122 | 0.8678712 | 0.01555204 | 0.730825 | 0.003914359 | 0.7308114 | 0.008904272 |  |  | 16660 | 0.58739 | 0.7035679 | 0.01299651 | 0.5801716 | 0.003957116 | 0.5801569 | 0.004881663
|  |  | 1097 | 0.7872039 | 0.77264 | 0.008387128 | 0.7920899 | 0.06625711 | 0.7919053 | 0.1098185 |  |  | 1021 | 0.7305901 | 0.6989491 | 0.01857454 | 0.7047163 | 0.02264094 | 0.7047694 | 0.02630591 |  |  | 1245 | 0.8125735 | 0.8226756 | 0.03995722 | 0.8200032 | 0.0276719 | 0.8201096 | 0.03823745 |  |  | 1245 | 0.7379266 | 0.8502361 | 0.07927526 | 0.7784865 | 0.00725672 | 0.7785127 | 0.01029875 |  |  | 59160 | 0.756288 | 0.8678712 | 0.01555204 | 0.7311197 | 0.003915716 | 0.7311061 | 0.008912517 |  |  | 16960 | 0.58739 | 0.7035679 | 0.01299651 | 0.5806085 | 0.003966916 | 0.580594 | 0.004888029
|  |  | 1102 | 0.7889958 | 0.7739522 | 0.008376635 | 0.7932323 | 0.06635218 | 0.7930482 | 0.1099664 |  |  | 1026 | 0.7315506 | 0.7003863 | 0.01857212 | 0.7061077 | 0.02262849 | 0.7061613 | 0.0262917 |  |  | 1250 | 0.8158105 | 0.8236532 | 0.03984693 | 0.8207228 | 0.02754434 | 0.8208289 | 0.03805886 |  |  | 1250 | 0.7345636 | 0.8508674 | 0.07882275 | 0.7785771 | 0.007238577 | 0.7786026 | 0.01023116 |  |  | 59460 | 0.7540501 | 0.8678712 | 0.01555204 | 0.7314139 | 0.003917077 | 0.7314005 | 0.008920766 |  |  | 17260 | 0.58739 | 0.7035679 | 0.01299651 | 0.5810448 | 0.003976816 | 0.5810303 | 0.004894467
|  |  | 1107 | 0.7880999 | 0.7752569 | 0.008365985 | 0.7943663 | 0.06644656 | 0.7941826 | 0.1101132 |  |  | 1031 | 0.734432 | 0.7018164 | 0.01856927 | 0.7074916 | 0.02261551 | 0.7075456 | 0.02627689 |  |  | 1255 | 0.8147315 | 0.8246241 | 0.0397363 | 0.8214361 | 0.02741698 | 0.8215419 | 0.03788055 |  |  | 1255 | 0.7345636 | 0.8514926 | 0.07837163 | 0.7786661 | 0.007220962 | 0.7786909 | 0.01016526 |  |  | 59760 | 0.7450983 | 0.8678712 | 0.01555204 | 0.7317079 | 0.003918442 | 0.7316945 | 0.008929019 |  |  | 17560 | 0.5895654 | 0.7035679 | 0.01299651 | 0.5814803 | 0.003986813 | 0.5814659 | 0.004900977
|  |  | 1112 | 0.7889958 | 0.776554 | 0.008355178 | 0.795492 | 0.06654026 | 0.7953086 | 0.1102588 |  |  | 1036 | 0.7353924 | 0.7032392 | 0.018566 | 0.7088679 | 0.02260202 | 0.7089224 | 0.02626148 |  |  | 1260 | 0.8158105 | 0.8255884 | 0.03962537 | 0.8221432 | 0.02728984 | 0.8222487 | 0.03770252 |  |  | 1260 | 0.7345636 | 0.8521118 | 0.07792192 | 0.7787535 | 0.007203862 | 0.7787776 | 0.01010101 |  |  | 60060 | 0.7540501 | 0.8678712 | 0.01555204 | 0.7320015 | 0.003919811 | 0.7319882 | 0.008937276 |  |  | 17860 | 0.58739 | 0.7035679 | 0.01299651 | 0.5819151 | 0.003996907 | 0.5819008 | 0.004907557
|  |  | 1117 | 0.7907877 | 0.7778436 | 0.008344218 | 0.7966094 | 0.06663329 | 0.7964264 | 0.1104033 |  |  | 1041 | 0.7373133 | 0.704655 | 0.01856229 | 0.7102367 | 0.02258801 | 0.7102917 | 0.02624548 |  |  | 1265 | 0.8168895 | 0.8265462 | 0.03951413 | 0.8228441 | 0.02716291 | 0.8229493 | 0.03752479 |  |  | 1265 | 0.7379266 | 0.8527248 | 0.07747364 | 0.7788393 | 0.007187264 | 0.7788627 | 0.01003839 |  |  | 60360 | 0.7540501 | 0.8678712 | 0.01555204 | 0.7322948 | 0.003921183 | 0.7322815 | 0.008945536 |  |  | 18160 | 0.5852146 | 0.7035679 | 0.01299651 | 0.5823492 | 0.004007093 | 0.582335 | 0.004914205
|  |  | 1122 | 0.7907877 | 0.7791258 | 0.008333106 | 0.7977185 | 0.06672565 | 0.797536 | 0.1105466 |  |  | 1046 | 0.7382738 | 0.7060636 | 0.01855817 | 0.7115981 | 0.02257351 | 0.7116535 | 0.0262289 |  |  | 1270 | 0.8168895 | 0.8274975 | 0.0394026 | 0.823539 | 0.0270362 | 0.8236439 | 0.03734736 |  |  | 1270 | 0.7379266 | 0.853332 | 0.07702679 | 0.7789236 | 0.007171155 | 0.7789463 | 0.009977362 |  |  | 60660 | 0.758526 | 0.8678712 | 0.01555204 | 0.7325877 | 0.003922558 | 0.7325745 | 0.008953799 |  |  | 18460 | 0.5939163 | 0.7035679 | 0.01299651 | 0.5827825 | 0.004017371 | 0.5827684 | 0.004920921
|  |  | 1127 | 0.7916837 | 0.7804005 | 0.008321845 | 0.7988195 | 0.06681734 | 0.7986374 | 0.1106889 |  |  | 1051 | 0.7401947 | 0.7074652 | 0.01855363 | 0.7129521 | 0.02255851 | 0.713008 | 0.02621175 |  |  | 1275 | 0.8190476 | 0.8284424 | 0.03929079 | 0.8242278 | 0.02690973 | 0.8243323 | 0.03717024 |  |  | 1275 | 0.7362451 | 0.8539331 | 0.07658141 | 0.7790063 | 0.007155523 | 0.7790284 | 0.009917894 |  |  | 60960 | 0.7518122 | 0.8678712 | 0.01555204 | 0.7328803 | 0.003923937 | 0.7328672 | 0.008962065 |  |  | 18760 | 0.5917409 | 0.7035679 | 0.01299651 | 0.5832151 | 0.004027737 | 0.5832011 | 0.004927704
|  |  | 1132 | 0.7943716 | 0.7816679 | 0.008310436 | 0.7999124 | 0.06690838 | 0.7997308 | 0.11083 |  |  | 1056 | 0.7401947 | 0.7088598 | 0.01854868 | 0.7142987 | 0.02254302 | 0.7143551 | 0.02619402 |  |  | 1280 | 0.8168895 | 0.8293809 | 0.03917869 | 0.8249106 | 0.02678348 | 0.8250148 | 0.03699344 |  |  | 1280 | 0.739608 | 0.8545285 | 0.07613749 | 0.7790876 | 0.007140354 | 0.779109 | 0.009859958 |  |  | 61260 | 0.7518122 | 0.8678712 | 0.01555204 | 0.7331726 | 0.00392532 | 0.7331595 | 0.008970334 |  |  | 19060 | 0.5917409 | 0.7035679 | 0.01299651 | 0.583647 | 0.004038191 | 0.5836331 | 0.004934552
|  |  | 1137 | 0.7961635 | 0.7829279 | 0.008298881 | 0.8009974 | 0.06699877 | 0.8008162 | 0.11097 |  |  | 1061 | 0.7411552 | 0.7102475 | 0.01854333 | 0.715638 | 0.02252704 | 0.7156948 | 0.02617574 |  |  | 1285 | 0.8179686 | 0.830313 | 0.03906633 | 0.8255874 | 0.02665748 | 0.8256913 | 0.03681698 |  |  | 1285 | 0.7379266 | 0.855118 | 0.07569506 | 0.7791675 | 0.007125636 | 0.7791882 | 0.009803522 |  |  | 61560 | 0.758526 | 0.8678712 | 0.01555204 | 0.7334645 | 0.003926705 | 0.7334515 | 0.008978606 |  |  | 19360 | 0.5939163 | 0.7035679 | 0.01299651 | 0.5840781 | 0.004048729 | 0.5840643 | 0.004941463
|  |  | 1142 | 0.7961635 | 0.7841806 | 0.008287184 | 0.8020744 | 0.06708851 | 0.8018938 | 0.1111089 |  |  | 1066 | 0.7440365 | 0.7116282 | 0.01853756 | 0.71697 | 0.02251059 | 0.7170273 | 0.0261569 |  |  | 1290 | 0.8179686 | 0.8312388 | 0.03895372 | 0.8262583 | 0.02653173 | 0.8263619 | 0.03664085 |  |  | 1290 | 0.7412895 | 0.8557018 | 0.07525412 | 0.7792459 | 0.007111359 | 0.779266 | 0.009748557 |  |  | 61860 | 0.7540501 | 0.8678712 | 0.01555204 | 0.7337561 | 0.003928095 | 0.7337432 | 0.00898688 |  |  | 19660 | 0.5830391 | 0.7035679 | 0.01299651 | 0.5845086 | 0.00405935 | 0.5844948 | 0.004948438
|  |  | 1147 | 0.7988514 | 0.7854261 | 0.008275345 | 0.8031436 | 0.06717761 | 0.8029634 | 0.1112467 |  |  | 1071 | 0.7440365 | 0.7130019 | 0.0185314 | 0.7182948 | 0.02249365 | 0.7183525 | 0.02613751 |  |  | 1295 | 0.8190476 | 0.8321583 | 0.03884085 | 0.8269234 | 0.02640623 | 0.8270267 | 0.03646507 |  |  | 1295 | 0.7345636 | 0.8562799 | 0.0748147 | 0.7793229 | 0.007097509 | 0.7793424 | 0.009695033 |  |  | 62160 | 0.7518122 | 0.8678712 | 0.01555204 | 0.7340474 | 0.003929488 | 0.7340345 | 0.008995156 |  |  | 19960 | 0.5939163 | 0.7035679 | 0.01299651 | 0.5849383 | 0.004070051 | 0.5849246 | 0.004955474
|  |  | 1152 | 0.7997473 | 0.7866643 | 0.008263366 | 0.804205 | 0.06726608 | 0.8040254 | 0.1113835 |  |  | 1076 | 0.7469179 | 0.7143688 | 0.01852485 | 0.7196124 | 0.02247625 | 0.7196705 | 0.02611757 |  |  | 1300 | 0.8190476 | 0.8330716 | 0.03872774 | 0.8275827 | 0.02628099 | 0.8276857 | 0.03628964 |  |  | 1300 | 0.7379266 | 0.8568524 | 0.07437681 | 0.7793986 | 0.007084076 | 0.7794175 | 0.009642921 |  |  | 62460 | 0.7518122 | 0.8678712 | 0.01555204 | 0.7343383 | 0.003930884 | 0.7343255 | 0.009003434 |  |  | 20260 | 0.5917409 | 0.7035679 | 0.01299651 | 0.5853673 | 0.004080831 | 0.5853537 | 0.00496257
|  |  | 1157 | 0.7997473 | 0.7878954 | 0.008251251 | 0.8052587 | 0.06735393 | 0.8050796 | 0.1115191 |  |  | 1081 | 0.7478784 | 0.7157289 | 0.0185179 | 0.7209228 | 0.02245839 | 0.7209814 | 0.0260971 |  |  | 1305 | 0.8201266 | 0.8339788 | 0.0386144 | 0.8282363 | 0.02615601 | 0.8283389 | 0.03611457 |  |  | 1305 | 0.7362451 | 0.8574193 | 0.07394045 | 0.7794729 | 0.007071048 | 0.7794912 | 0.00959219 |  |  | 62760 | 0.7540501 | 0.8678712 | 0.01555204 | 0.7346289 | 0.003932283 | 0.7346162 | 0.009011714 |  |  | 20560 | 0.6026181 | 0.7035679 | 0.01299651 | 0.5857956 | 0.004091688 | 0.5857821 | 0.004969726
|  |  | 1162 | 0.8006433 | 0.7891194 | 0.008239 | 0.8063047 | 0.06744115 | 0.8061262 | 0.1116538 |  |  | 1086 | 0.7497993 | 0.7170822 | 0.01851056 | 0.7222261 | 0.02244007 | 0.7222851 | 0.0260761 |  |  | 1310 | 0.8190476 | 0.8348797 | 0.03850083 | 0.8288841 | 0.0260313 | 0.8289864 | 0.03593987 |  |  | 1310 | 0.7412895 | 0.8579807 | 0.07350565 | 0.779546 | 0.007058415 | 0.7795636 | 0.009542812 |  |  | 63060 | 0.756288 | 0.8678712 | 0.01555204 | 0.7349192 | 0.003933686 | 0.7349065 | 0.009019996 |  |  | 20860 | 0.5917409 | 0.7035679 | 0.01299651 | 0.5862231 | 0.004102619 | 0.5862097 | 0.004976939
|  |  | 1167 | 0.8015392 | 0.7903363 | 0.008226615 | 0.8073432 | 0.06752776 | 0.8071652 | 0.1117873 |  |  | 1091 | 0.7488388 | 0.7184287 | 0.01850284 | 0.7235223 | 0.0224213 | 0.7235817 | 0.02605458 |  |  | 1315 | 0.8201266 | 0.8357746 | 0.03838705 | 0.8295263 | 0.02590687 | 0.8296283 | 0.03576555 |  |  | 1315 | 0.7412895 | 0.8585366 | 0.0730724 | 0.7796177 | 0.007046166 | 0.7796348 | 0.009494758 |  |  | 63360 | 0.7495742 | 0.8678712 | 0.01555204 | 0.7352091 | 0.003935092 | 0.7351965 | 0.009028279 |  |  | 21160 | 0.5939163 | 0.7035679 | 0.01299651 | 0.58665 | 0.004113622 | 0.5866367 | 0.00498421
|  |  | 1172 | 0.8024352 | 0.7915461 | 0.0082141 | 0.8083742 | 0.06761375 | 0.8081968 | 0.1119199 |  |  | 1096 | 0.7517202 | 0.7197684 | 0.01849474 | 0.7248115 | 0.02240208 | 0.7248713 | 0.02603254 |  |  | 1320 | 0.8190476 | 0.8366634 | 0.03827307 | 0.830163 | 0.02578272 | 0.8302646 | 0.03559161 |  |  | 1320 | 0.739608 | 0.8590871 | 0.07264073 | 0.7796882 | 0.007034289 | 0.7797047 | 0.009448 |  |  | 63660 | 0.7518122 | 0.8678712 | 0.01555204 | 0.7354987 | 0.003936502 | 0.7354862 | 0.009036563 |  |  | 21460 | 0.6047936 | 0.7035679 | 0.01299651 | 0.5870761 | 0.004124697 | 0.5870629 | 0.004991536
|  |  | 1177 | 0.8051231 | 0.792749 | 0.008201455 | 0.8093977 | 0.06769914 | 0.8092209 | 0.1120514 |  |  | 1101 | 0.7517202 | 0.7211015 | 0.01848627 | 0.7260937 | 0.02238242 | 0.7261539 | 0.02600999 |  |  | 1325 | 0.8201266 | 0.8375462 | 0.03815888 | 0.830794 | 0.02565886 | 0.8308953 | 0.03541807 |  |  | 1325 | 0.7345636 | 0.8596323 | 0.07221065 | 0.7797574 | 0.007022776 | 0.7797733 | 0.009402509 |  |  | 63960 | 0.756288 | 0.8678712 | 0.01555204 | 0.735788 | 0.003937915 | 0.7357755 | 0.009044848 |  |  | 21760 | 0.606969 | 0.7035679 | 0.01299651 | 0.5875015 | 0.00413584 | 0.5874884 | 0.004998917
|  |  | 1182 | 0.806019 | 0.7939449 | 0.008188682 | 0.8104139 | 0.06778394 | 0.8102377 | 0.1121819 |  |  | 1106 | 0.7526807 | 0.7224279 | 0.01847742 | 0.7273689 | 0.02236232 | 0.7274295 | 0.02598693 |  |  | 1330 | 0.8222846 | 0.838423 | 0.0380445 | 0.8314196 | 0.02553528 | 0.8315206 | 0.03524492 |  |  | 1330 | 0.739608 | 0.8601721 | 0.07178216 | 0.7798255 | 0.007011616 | 0.7798408 | 0.009358258 |  |  | 64260 | 0.756288 | 0.8678712 | 0.01555204 | 0.7360769 | 0.003939331 | 0.7360645 | 0.009053133 |  |  | 22060 | 0.6004427 | 0.7035679 | 0.01299651 | 0.5879262 | 0.00414705 | 0.5879132 | 0.005006352
|  |  | 1187 | 0.806019 | 0.7951338 | 0.008175783 | 0.8114228 | 0.06786814 | 0.8112472 | 0.1123113 |  |  | 1111 | 0.7565225 | 0.7237477 | 0.0184682 | 0.7286371 | 0.02234179 | 0.7286981 | 0.02596338 |  |  | 1335 | 0.8222846 | 0.8392939 | 0.03792994 | 0.8320397 | 0.02541201 | 0.8321404 | 0.03507218 |  |  | 1335 | 0.739608 | 0.8607067 | 0.07135529 | 0.7798923 | 0.007000798 | 0.7799071 | 0.00931522 |  |  | 64560 | 0.7607639 | 0.8678712 | 0.01555204 | 0.7363655 | 0.00394075 | 0.7363532 | 0.00906142 |  |  | 22360 | 0.5960918 | 0.7035679 | 0.01299651 | 0.5883502 | 0.004158325 | 0.5883373 | 0.005013839
|  |  | 1192 | 0.8078109 | 0.7963159 | 0.008162761 | 0.8124244 | 0.06795175 | 0.8122494 | 0.1124398 |  |  | 1116 | 0.7574829 | 0.7250608 | 0.01845862 | 0.7298985 | 0.02232083 | 0.7299599 | 0.02593933 |  |  | 1340 | 0.8212056 | 0.8401589 | 0.0378152 | 0.8326545 | 0.02528903 | 0.8327547 | 0.03489985 |  |  | 1340 | 0.739608 | 0.861236 | 0.07093002 | 0.779958 | 0.006990314 | 0.7799723 | 0.009273367 |  |  | 64860 | 0.7540501 | 0.8678712 | 0.01555204 | 0.7366538 | 0.003942172 | 0.7366415 | 0.009069706 |  |  | 22660 | 0.6004427 | 0.7035679 | 0.01299651 | 0.5887735 | 0.004169664 | 0.5887607 | 0.005021377
|  |  | 1197 | 0.8087069 | 0.7974912 | 0.008149617 | 0.8134189 | 0.06803478 | 0.8132445 | 0.1125673 |  |  | 1121 | 0.7584434 | 0.7263674 | 0.01844867 | 0.7311531 | 0.02229946 | 0.7312148 | 0.02591479 |  |  | 1345 | 0.8222846 | 0.841018 | 0.03770029 | 0.8332639 | 0.02516636 | 0.8333638 | 0.03472794 |  |  | 1345 | 0.739608 | 0.8617602 | 0.07050639 | 0.7800226 | 0.006980155 | 0.7800363 | 0.009232672 |  |  | 65160 | 0.7540501 | 0.8678712 | 0.01555204 | 0.7369418 | 0.003943598 | 0.7369296 | 0.009077993 |  |  | 22960 | 0.5982672 | 0.7035679 | 0.01299651 | 0.5891961 | 0.004181064 | 0.5891833 | 0.005028965
|  |  | 1202 | 0.8096029 | 0.7986596 | 0.008136352 | 0.8144063 | 0.06811723 | 0.8142325 | 0.1126937 |  |  | 1126 | 0.7594039 | 0.7276675 | 0.01843837 | 0.7324008 | 0.02227767 | 0.7324629 | 0.02588978 |  |  | 1350 | 0.8233636 | 0.8418713 | 0.03758523 | 0.8338679 | 0.025044 | 0.8339675 | 0.03455645 |  |  | 1350 | 0.739608 | 0.8622793 | 0.07008439 | 0.7800861 | 0.00697031 | 0.7800992 | 0.009193109 |  |  | 65460 | 0.7540501 | 0.8678712 | 0.01555204 | 0.7372294 | 0.003945026 | 0.7372172 | 0.00908628 |  |  | 23260 | 0.5939163 | 0.7035679 | 0.01299651 | 0.5896179 | 0.004192523 | 0.5896053 | 0.005036603
|  |  | 1207 | 0.8104988 | 0.7998213 | 0.00812297 | 0.8153866 | 0.0681991 | 0.8152135 | 0.1128193 |  |  | 1131 | 0.7594039 | 0.7289611 | 0.01842772 | 0.7336417 | 0.02225547 | 0.7337042 | 0.02586429 |  |  | 1355 | 0.8244427 | 0.8427189 | 0.03747001 | 0.8344667 | 0.02492196 | 0.834566 | 0.03438539 |  |  | 1355 | 0.739608 | 0.8627934 | 0.06966404 | 0.7801484 | 0.006960772 | 0.7801611 | 0.009154652 |  |  | 65760 | 0.756288 | 0.8678712 | 0.01555204 | 0.7375167 | 0.003946458 | 0.7375046 | 0.009094567 |  |  | 23560 | 0.5982672 | 0.7035679 | 0.01299651 | 0.5900391 | 0.004204041 | 0.5900265 | 0.005044289
|  |  | 1212 | 0.8122907 | 0.8009763 | 0.008109471 | 0.8163599 | 0.06828041 | 0.8161875 | 0.1129438 |  |  | 1136 | 0.7622852 | 0.7302482 | 0.01841672 | 0.7348759 | 0.02223286 | 0.7349388 | 0.02583833 |  |  | 1360 | 0.8233636 | 0.8435607 | 0.03735465 | 0.8350603 | 0.02480023 | 0.8351592 | 0.03421478 |  |  | 1360 | 0.7412895 | 0.8633024 | 0.06924534 | 0.7802097 | 0.006951531 | 0.7802218 | 0.009117275 |  |  | 66060 | 0.7630019 | 0.8678712 | 0.01555204 | 0.7378036 | 0.003947893 | 0.7377916 | 0.009102854 |  |  | 23860 | 0.6004427 | 0.7035679 | 0.01299651 | 0.5904595 | 0.004215615 | 0.5904471 | 0.005052022
|  |  | 1217 | 0.8131867 | 0.8021245 | 0.008095857 | 0.8173264 | 0.06836116 | 0.8171546 | 0.1130674 |  |  | 1141 | 0.7632457 | 0.7315288 | 0.01840537 | 0.7361034 | 0.02220985 | 0.7361666 | 0.0258119 |  |  | 1365 | 0.8222846 | 0.8443968 | 0.03723914 | 0.8356487 | 0.02467883 | 0.8357473 | 0.0340446 |  |  | 1365 | 0.7412895 | 0.8638065 | 0.06882831 | 0.78027 | 0.006942579 | 0.7802816 | 0.009080953 |  |  | 66360 | 0.7630019 | 0.8678712 | 0.01555204 | 0.7380903 | 0.003949331 | 0.7380783 | 0.00911114 |  |  | 24160 | 0.6004427 | 0.7035679 | 0.01299651 | 0.5908793 | 0.004227243 | 0.5908669 | 0.005059801
|  |  | 1222 | 0.8149786 | 0.8032662 | 0.00808213 | 0.8182859 | 0.06844135 | 0.8181149 | 0.11319 |  |  | 1146 | 0.7642061 | 0.7328031 | 0.01839367 | 0.7373242 | 0.02218645 | 0.7373878 | 0.02578503 |  |  | 1370 | 0.8222846 | 0.8452272 | 0.03712351 | 0.836232 | 0.02455776 | 0.8363302 | 0.03387488 |  |  | 1370 | 0.739608 | 0.8643056 | 0.06841294 | 0.7803292 | 0.006933908 | 0.7803403 | 0.009045661 |  |  | 66660 | 0.756288 | 0.8678712 | 0.01555204 | 0.7383766 | 0.003950772 | 0.7383647 | 0.009119425 |  |  | 24460 | 0.5982672 | 0.7035679 | 0.01299651 | 0.5912983 | 0.004238925 | 0.591286 | 0.005067625
|  |  | 1227 | 0.8158746 | 0.8044012 | 0.008068292 | 0.8192387 | 0.06852099 | 0.8190684 | 0.1133116 |  |  | 1151 | 0.7670875 | 0.734071 | 0.01838164 | 0.7385383 | 0.02216266 | 0.7386023 | 0.02575769 |  |  | 1375 | 0.8233636 | 0.846052 | 0.03700776 | 0.8368103 | 0.02443702 | 0.8369081 | 0.03370561 |  |  | 1375 | 0.7412895 | 0.8647999 | 0.06799926 | 0.7803874 | 0.006925509 | 0.780398 | 0.009011374 |  |  | 66960 | 0.7607639 | 0.8678712 | 0.01555204 | 0.7386626 | 0.003952216 | 0.7386508 | 0.009127709 |  |  | 24760 | 0.6004427 | 0.7035679 | 0.01299651 | 0.5917167 | 0.004250657 | 0.5917045 | 0.005075494
|  |  | 1232 | 0.8158746 | 0.8055297 | 0.008054345 | 0.8201848 | 0.06860008 | 0.8200151 | 0.1134324 |  |  | 1156 | 0.766127 | 0.7353326 | 0.01836927 | 0.7397459 | 0.02213848 | 0.7398102 | 0.02572992 |  |  | 1380 | 0.8244427 | 0.8468712 | 0.03689188 | 0.8373834 | 0.02431662 | 0.8374809 | 0.0335368 |  |  | 1380 | 0.7412895 | 0.8652894 | 0.06758726 | 0.7804447 | 0.006917375 | 0.7804548 | 0.008978068 |  |  | 67260 | 0.758526 | 0.8678712 | 0.01555204 | 0.7389482 | 0.003953663 | 0.7389365 | 0.009135992 |  |  | 25060 | 0.606969 | 0.7035679 | 0.01299651 | 0.5921343 | 0.00426244 | 0.5921222 | 0.005083405
|  |  | 1237 | 0.8176665 | 0.8066516 | 0.008040289 | 0.8211241 | 0.06867863 | 0.8209552 | 0.1135522 |  |  | 1161 | 0.7670875 | 0.7365878 | 0.01835658 | 0.740947 | 0.02211393 | 0.7410116 | 0.0257017 |  |  | 1385 | 0.8244427 | 0.8476849 | 0.0367759 | 0.8379516 | 0.02419656 | 0.8380488 | 0.03336846 |  |  | 1385 | 0.742971 | 0.8657741 | 0.06717696 | 0.7805009 | 0.006909498 | 0.7805106 | 0.008945719 |  |  | 67560 | 0.758526 | 0.8678712 | 0.01555204 | 0.7392336 | 0.003955113 | 0.7392219 | 0.009144275 |  |  | 25360 | 0.606969 | 0.7035679 | 0.01299651 | 0.5925513 | 0.00427427 | 0.5925392 | 0.005091358
|  |  | 1242 | 0.8176665 | 0.807767 | 0.008026128 | 0.8220569 | 0.06875665 | 0.8218887 | 0.1136711 |  |  | 1166 | 0.7690084 | 0.7378368 | 0.01834355 | 0.7421415 | 0.02208899 | 0.7422064 | 0.02567305 |  |  | 1390 | 0.8255217 | 0.848493 | 0.03665982 | 0.8385149 | 0.02407684 | 0.8386117 | 0.03320059 |  |  | 1390 | 0.739608 | 0.8662541 | 0.06676836 | 0.7805563 | 0.00690187 | 0.7805654 | 0.008914304 |  |  | 67860 | 0.758526 | 0.8678712 | 0.01555204 | 0.7395186 | 0.003956566 | 0.7395069 | 0.009152555 |  |  | 25660 | 0.6004427 | 0.7035679 | 0.01299651 | 0.5929675 | 0.004286147 | 0.5929556 | 0.005099353
|  |  | 1247 | 0.8185624 | 0.808876 | 0.008011863 | 0.8229831 | 0.06883413 | 0.8228156 | 0.113789 |  |  | 1171 | 0.7690084 | 0.7390795 | 0.0183302 | 0.7433295 | 0.02206369 | 0.7433948 | 0.02564397 |  |  | 1395 | 0.8255217 | 0.8492957 | 0.03654364 | 0.8390732 | 0.02395747 | 0.8391696 | 0.0330332 |  |  | 1395 | 0.739608 | 0.8667294 | 0.06636146 | 0.7806106 | 0.006894485 | 0.7806193 | 0.0088838 |  |  | 68160 | 0.7607639 | 0.8678712 | 0.01555204 | 0.7398032 | 0.003958022 | 0.7397917 | 0.009160834 |  |  | 25960 | 0.6026181 | 0.7035679 | 0.01299651 | 0.5933831 | 0.004298069 | 0.5933712 | 0.005107387
|  |  | 1252 | 0.8203544 | 0.8099786 | 0.007997495 | 0.8239028 | 0.06891108 | 0.8237361 | 0.1139061 |  |  | 1176 | 0.7718898 | 0.7403161 | 0.01831652 | 0.744511 | 0.02203802 | 0.7445766 | 0.02561446 |  |  | 1400 | 0.8255217 | 0.850093 | 0.03642737 | 0.8396267 | 0.02383846 | 0.8397228 | 0.03286629 |  |  | 1400 | 0.7446525 | 0.8672001 | 0.06595628 | 0.7806641 | 0.006887335 | 0.7806724 | 0.008854183 |  |  | 68460 | 0.756288 | 0.8678712 | 0.01555204 | 0.7400876 | 0.00395948 | 0.7400761 | 0.009169112 |  |  | 26260 | 0.6026181 | 0.7035679 | 0.01299651 | 0.5937979 | 0.004310034 | 0.5937861 | 0.005115461
|  |  | 1257 | 0.8212503 | 0.8110748 | 0.007983026 | 0.824816 | 0.06898751 | 0.8246501 | 0.1140222 |  |  | 1181 | 0.7718898 | 0.7415464 | 0.01830253 | 0.7456862 | 0.02201199 | 0.7457521 | 0.02558454 |  |  | 1405 | 0.8244427 | 0.8508848 | 0.03631101 | 0.8401754 | 0.02371979 | 0.8402711 | 0.03269986 |  |  | 1405 | 0.7412895 | 0.8676662 | 0.06555282 | 0.7807167 | 0.006880413 | 0.7807245 | 0.008825432 |  |  | 68760 | 0.7607639 | 0.8678712 | 0.01555204 | 0.7403716 | 0.003960942 | 0.7403602 | 0.009177387 |  |  | 26560 | 0.606969 | 0.7035679 | 0.01299651 | 0.5942121 | 0.004322041 | 0.5942004 | 0.005123572
|  |  | 1262 | 0.8221463 | 0.8121646 | 0.007968458 | 0.8257229 | 0.06906342 | 0.8255577 | 0.1141375 |  |  | 1186 | 0.7738107 | 0.7427706 | 0.01828823 | 0.7468549 | 0.0219856 | 0.7469212 | 0.0255542 |  |  | 1410 | 0.8276797 | 0.8516713 | 0.03619459 | 0.8407193 | 0.02360149 | 0.8408146 | 0.03253393 |  |  | 1410 | 0.739608 | 0.8681278 | 0.06515109 | 0.7807685 | 0.006873712 | 0.7807758 | 0.008797525 |  |  | 69060 | 0.7652398 | 0.8678712 | 0.01555204 | 0.7406553 | 0.003962407 | 0.7406439 | 0.009185661 |  |  | 26860 | 0.6047936 | 0.7035679 | 0.01299651 | 0.5946256 | 0.004334089 | 0.5946139 | 0.005131721
|  |  | 1267 | 0.8239382 | 0.8132481 | 0.007953792 | 0.8266234 | 0.06913881 | 0.8264591 | 0.1142519 |  |  | 1191 | 0.7747712 | 0.7439887 | 0.01827361 | 0.7480173 | 0.02195886 | 0.7480839 | 0.02552346 |  |  | 1415 | 0.8255217 | 0.8524525 | 0.03607809 | 0.8412584 | 0.02348355 | 0.8413534 | 0.0323685 |  |  | 1415 | 0.739608 | 0.8685849 | 0.06475109 | 0.7808193 | 0.006867227 | 0.7808262 | 0.00877044 |  |  | 69360 | 0.7630019 | 0.8678712 | 0.01555204 | 0.7409387 | 0.003963874 | 0.7409274 | 0.009193932 |  |  | 27160 | 0.6091445 | 0.7035679 | 0.01299651 | 0.5950383 | 0.004346176 | 0.5950268 | 0.005139907
|  |  | 1272 | 0.8248341 | 0.8143254 | 0.00793903 | 0.8275177 | 0.0692137 | 0.8273541 | 0.1143654 |  |  | 1196 | 0.7757316 | 0.7452007 | 0.01825869 | 0.7491734 | 0.02193177 | 0.7492403 | 0.02549232 |  |  | 1420 | 0.8255217 | 0.8532284 | 0.03596153 | 0.8417929 | 0.02336598 | 0.8418875 | 0.03220356 |  |  | 1420 | 0.7412895 | 0.8690375 | 0.06435282 | 0.7808694 | 0.006860949 | 0.7808758 | 0.008744156 |  |  | 69660 | 0.7607639 | 0.8678712 | 0.01555204 | 0.7412217 | 0.003965344 | 0.7412105 | 0.009202201 |  |  | 27460 | 0.6091445 | 0.7035679 | 0.01299651 | 0.5954504 | 0.004358301 | 0.595439 | 0.005148128
|  |  | 1277 | 0.8248341 | 0.8153964 | 0.007924173 | 0.8284058 | 0.06928808 | 0.828243 | 0.1144781 |  |  | 1201 | 0.7776525 | 0.7464066 | 0.01824346 | 0.7503232 | 0.02190434 | 0.7503904 | 0.02546078 |  |  | 1425 | 0.8266007 | 0.853999 | 0.03584491 | 0.8423227 | 0.02324878 | 0.842417 | 0.03203913 |  |  | 1425 | 0.7412895 | 0.8694857 | 0.0639563 | 0.7809186 | 0.006854874 | 0.7809246 | 0.008718653 |  |  | 69960 | 0.7607639 | 0.8678712 | 0.01555204 | 0.7415045 | 0.003966817 | 0.7414933 | 0.009210467 |  |  | 27760 | 0.6047936 | 0.7035679 | 0.01299651 | 0.5958618 | 0.004370461 | 0.5958504 | 0.005156383
|  |  | 1282 | 0.8248341 | 0.8164613 | 0.007909224 | 0.8292876 | 0.06936196 | 0.8291257 | 0.1145898 |  |  | 1206 | 0.778613 | 0.7476065 | 0.01822793 | 0.7514668 | 0.02187657 | 0.7515343 | 0.02542884 |  |  | 1430 | 0.8255217 | 0.8547644 | 0.03572824 | 0.8428479 | 0.02313195 | 0.8429418 | 0.03187522 |  |  | 1430 | 0.7412895 | 0.8699295 | 0.06356152 | 0.780967 | 0.006848996 | 0.7809726 | 0.008693909 |  |  | 70260 | 0.7630019 | 0.8678712 | 0.01555204 | 0.7417869 | 0.003968293 | 0.7417757 | 0.00921873 |  |  | 28060 | 0.606969 | 0.7035679 | 0.01299651 | 0.5962725 | 0.004382657 | 0.5962612 | 0.005164672
|  |  | 1287 | 0.8257301 | 0.8175199 | 0.007894183 | 0.8301634 | 0.06943535 | 0.8300023 | 0.1147008 |  |  | 1211 | 0.7805339 | 0.7488005 | 0.0182121 | 0.7526041 | 0.02184847 | 0.7526719 | 0.02539653 |  |  | 1435 | 0.8276797 | 0.8555246 | 0.03561153 | 0.8433685 | 0.02301549 | 0.8434621 | 0.03171182 |  |  | 1435 | 0.739608 | 0.8703691 | 0.0631685 | 0.7810146 | 0.006843307 | 0.7810198 | 0.008669906 |  |  | 70560 | 0.7630019 | 0.8678712 | 0.01555204 | 0.742069 | 0.003969771 | 0.7420579 | 0.009226991 |  |  | 28360 | 0.6026181 | 0.7035679 | 0.01299651 | 0.5966825 | 0.004394886 | 0.5966713 | 0.005172994
|  |  | 1292 | 0.8266261 | 0.8185725 | 0.007879053 | 0.8310331 | 0.06950824 | 0.8308728 | 0.1148108 |  |  | 1216 | 0.7805339 | 0.7499884 | 0.01819598 | 0.7537353 | 0.02182004 | 0.7538034 | 0.02536383 |  |  | 1440 | 0.8276797 | 0.8562797 | 0.03549478 | 0.8438846 | 0.02289942 | 0.8439778 | 0.03154893 |  |  | 1440 | 0.7379266 | 0.8708043 | 0.06277723 | 0.7810614 | 0.006837803 | 0.7810662 | 0.008646623 |  |  | 70860 | 0.7652398 | 0.8678712 | 0.01555204 | 0.7423507 | 0.003971253 | 0.7423397 | 0.009235249 |  |  | 28660 | 0.6091445 | 0.7035679 | 0.01299651 | 0.5970918 | 0.004407147 | 0.5970807 | 0.005181347
|  |  | 1297 | 0.8293139 | 0.819619 | 0.007863834 | 0.8318969 | 0.06958065 | 0.8317374 | 0.1149201 |  |  | 1221 | 0.7805339 | 0.7511704 | 0.01817957 | 0.7548603 | 0.02179128 | 0.7549287 | 0.02533075 |  |  | 1445 | 0.8287587 | 0.8570296 | 0.03537799 | 0.8443962 | 0.02278372 | 0.844489 | 0.03138657 |  |  | 1445 | 0.7412895 | 0.8712353 | 0.06238772 | 0.7811075 | 0.006832478 | 0.7811119 | 0.008624042 |  |  | 71160 | 0.7630019 | 0.8678712 | 0.01555204 | 0.7426322 | 0.003972736 | 0.7426212 | 0.009243503 |  |  | 28960 | 0.606969 | 0.7035679 | 0.01299651 | 0.5975005 | 0.004419439 | 0.5974895 | 0.005189732
|  |  | 1302 | 0.8293139 | 0.8206594 | 0.007848529 | 0.8327546 | 0.06965257 | 0.832596 | 0.1150285 |  |  | 1226 | 0.7824548 | 0.7523465 | 0.01816287 | 0.7559793 | 0.0217622 | 0.7560479 | 0.02529731 |  |  | 1450 | 0.8287587 | 0.8577745 | 0.03526118 | 0.8449033 | 0.02266841 | 0.8449958 | 0.03122474 |  |  | 1450 | 0.739608 | 0.8716621 | 0.06199997 | 0.7811529 | 0.006827327 | 0.7811569 | 0.008602143 |  |  | 71460 | 0.7652398 | 0.8678712 | 0.01555204 | 0.7429133 | 0.003974223 | 0.7429024 | 0.009251754 |  |  | 29260 | 0.6047936 | 0.7035679 | 0.01299651 | 0.5979085 | 0.004431761 | 0.5978975 | 0.005198147
|  |  | 1307 | 0.8311059 | 0.8216937 | 0.007833139 | 0.8336065 | 0.06972402 | 0.8334487 | 0.1151361 |  |  | 1231 | 0.7834153 | 0.7535167 | 0.01814589 | 0.7570921 | 0.02173281 | 0.757161 | 0.02526349 |  |  | 1455 | 0.8276797 | 0.8585143 | 0.03514435 | 0.8454061 | 0.02255349 | 0.8454982 | 0.03106344 |  |  | 1455 | 0.742971 | 0.8720847 | 0.061614 | 0.7811975 | 0.006822343 | 0.7812011 | 0.008580908 |  |  | 71760 | 0.7652398 | 0.8678712 | 0.01555204 | 0.7431941 | 0.003975712 | 0.7431832 | 0.009260002 |  |  | 29560 | 0.6113199 | 0.7035679 | 0.01299651 | 0.5983157 | 0.004444111 | 0.5983049 | 0.005206591
|  |  | 1312 | 0.8302099 | 0.8227221 | 0.007817665 | 0.8344525 | 0.06979499 | 0.8342956 | 0.1152428 |  |  | 1236 | 0.7853362 | 0.7546811 | 0.01812862 | 0.7581989 | 0.0217031 | 0.7582681 | 0.02522932 |  |  | 1460 | 0.8266007 | 0.8592491 | 0.03502751 | 0.8459044 | 0.02243896 | 0.8459962 | 0.03090267 |  |  | 1460 | 0.739608 | 0.8725033 | 0.06122979 | 0.7812414 | 0.006817523 | 0.7812446 | 0.00856032 |  |  | 72060 | 0.7674778 | 0.8678712 | 0.01555204 | 0.7434745 | 0.003977204 | 0.7434638 | 0.009268246 |  |  | 29860 | 0.6134954 | 0.7035679 | 0.01299651 | 0.5987223 | 0.004456488 | 0.5987115 | 0.005215063
|  |  | 1317 | 0.8320018 | 0.8237446 | 0.007802108 | 0.8352928 | 0.06986549 | 0.8351367 | 0.1153488 |  |  | 1241 | 0.7843757 | 0.7558397 | 0.01811108 | 0.7592997 | 0.02167309 | 0.7593691 | 0.0251948 |  |  | 1465 | 0.8309167 | 0.859979 | 0.03491065 | 0.8463985 | 0.02232482 | 0.8464899 | 0.03074244 |  |  | 1465 | 0.7412895 | 0.8729177 | 0.06084735 | 0.7812846 | 0.006812861 | 0.7812875 | 0.00854036 |  |  | 72360 | 0.7674778 | 0.8678712 | 0.01555204 | 0.7437547 | 0.003978699 | 0.743744 | 0.009276486 |  |  | 30160 | 0.6178463 | 0.7035679 | 0.01299651 | 0.5991282 | 0.004468891 | 0.5991175 | 0.005223564
|  |  | 1322 | 0.8337937 | 0.8247611 | 0.007786471 | 0.8361273 | 0.06993552 | 0.8359721 | 0.1154539 |  |  | 1246 | 0.7853362 | 0.7569925 | 0.01809326 | 0.7603945 | 0.02164277 | 0.7604642 | 0.02515992 |  |  | 1470 | 0.8287587 | 0.8607039 | 0.03479379 | 0.8468882 | 0.02221108 | 0.8469792 | 0.03058275 |  |  | 1470 | 0.742971 | 0.8733281 | 0.0604667 | 0.7813271 | 0.006808352 | 0.7813296 | 0.008521011 |  |  | 72660 | 0.7652398 | 0.8678712 | 0.01555204 | 0.7440345 | 0.003980196 | 0.7440239 | 0.009284722 |  |  | 30460 | 0.6091445 | 0.7035679 | 0.01299651 | 0.5995335 | 0.004481319 | 0.5995228 | 0.005232091
|  |  | 1327 | 0.8346897 | 0.8257718 | 0.007770755 | 0.8369561 | 0.0700051 | 0.8368017 | 0.1155583 |  |  | 1251 | 0.7872571 | 0.7581395 | 0.01807517 | 0.7614834 | 0.02161216 | 0.7615533 | 0.02512469 |  |  | 1475 | 0.8298377 | 0.8614239 | 0.03467694 | 0.8473737 | 0.02209774 | 0.8474643 | 0.03042361 |  |  | 1475 | 0.739608 | 0.8737345 | 0.06008782 | 0.781369 | 0.006803992 | 0.7813711 | 0.008502257 |  |  | 72960 | 0.7697157 | 0.8678712 | 0.01555204 | 0.744314 | 0.003981696 | 0.7443034 | 0.009292954 |  |  | 30760 | 0.6091445 | 0.7035679 | 0.01299651 | 0.599938 | 0.00449377 | 0.5999275 | 0.005240644
|  |  | 1332 | 0.8355856 | 0.8267766 | 0.007754961 | 0.8377792 | 0.07007421 | 0.8376258 | 0.1156618 |  |  | 1256 | 0.7901385 | 0.7592808 | 0.01805682 | 0.7625663 | 0.02158125 | 0.7626365 | 0.02508913 |  |  | 1480 | 0.8298377 | 0.862139 | 0.03456009 | 0.8478549 | 0.0219848 | 0.8479452 | 0.03026502 |  |  | 1480 | 0.742971 | 0.874137 | 0.05971072 | 0.7814102 | 0.006799776 | 0.781412 | 0.008484082 |  |  | 73260 | 0.7652398 | 0.8678712 | 0.01555204 | 0.7445932 | 0.003983198 | 0.7445827 | 0.009301182 |  |  | 31060 | 0.606969 | 0.7035679 | 0.01299651 | 0.6003419 | 0.004506243 | 0.6003314 | 0.005249222
|  |  | 1337 | 0.8346897 | 0.8277756 | 0.007739091 | 0.8385968 | 0.07014287 | 0.8384442 | 0.1157646 |  |  | 1261 | 0.789178 | 0.7604164 | 0.01803819 | 0.7636434 | 0.02155004 | 0.7637138 | 0.02505323 |  |  | 1485 | 0.8309167 | 0.8628493 | 0.03444325 | 0.848332 | 0.02187226 | 0.8484219 | 0.03010697 |  |  | 1485 | 0.742971 | 0.8745355 | 0.05933541 | 0.7814507 | 0.006795699 | 0.7814522 | 0.008466468 |  |  | 73560 | 0.7652398 | 0.8678712 | 0.01555204 | 0.7448721 | 0.003984703 | 0.7448616 | 0.009309406 |  |  | 31360 | 0.6200217 | 0.7035679 | 0.01299651 | 0.6007451 | 0.004518738 | 0.6007347 | 0.005257825
|  |  | 1342 | 0.8382735 | 0.8287688 | 0.007723145 | 0.8394088 | 0.07021108 | 0.8392571 | 0.1158666 |  |  | 1266 | 0.7910989 | 0.7615463 | 0.01801931 | 0.7647146 | 0.02151856 | 0.7647853 | 0.025017 |  |  | 1490 | 0.8287587 | 0.8635547 | 0.03432643 | 0.8488049 | 0.02176012 | 0.8488944 | 0.02994949 |  |  | 1490 | 0.7412895 | 0.8749302 | 0.05896188 | 0.7814906 | 0.006791757 | 0.7814917 | 0.0084494 |  |  | 73860 | 0.7607639 | 0.8678712 | 0.01555204 | 0.7451506 | 0.00398621 | 0.7451402 | 0.009317625 |  |  | 31660 | 0.6113199 | 0.7035679 | 0.01299651 | 0.6011476 | 0.004531252 | 0.6011373 | 0.005266452
|  |  | 1347 | 0.8382735 | 0.8297562 | 0.007707126 | 0.8402153 | 0.07027884 | 0.8400645 | 0.1159678 |  |  | 1271 | 0.7901385 | 0.7626705 | 0.01800016 | 0.76578 | 0.02148678 | 0.765851 | 0.02498044 |  |  | 1495 | 0.8298377 | 0.8642554 | 0.03420963 | 0.8492737 | 0.02164839 | 0.8493629 | 0.02979256 |  |  | 1495 | 0.742971 | 0.875321 | 0.05859015 | 0.7815299 | 0.006787947 | 0.7815307 | 0.008432863 |  |  | 74160 | 0.7607639 | 0.8678712 | 0.01555204 | 0.7454289 | 0.00398772 | 0.7454185 | 0.009325839 |  |  | 31960 | 0.6156708 | 0.7035679 | 0.01299651 | 0.6015495 | 0.004543786 | 0.6015393 | 0.005275101
|  |  | 1352 | 0.8382735 | 0.830738 | 0.007691035 | 0.8410163 | 0.07034616 | 0.8408665 | 0.1160683 |  |  | 1276 | 0.7920594 | 0.7637892 | 0.01798076 | 0.7668396 | 0.02145473 | 0.7669108 | 0.02494355 |  |  | 1500 | 0.8309167 | 0.8649514 | 0.03409286 | 0.8497384 | 0.02153708 | 0.8498272 | 0.02963619 |  |  | 1500 | 0.739608 | 0.875708 | 0.0582202 | 0.7815686 | 0.006784263 | 0.7815691 | 0.008416842 |  |  | 74460 | 0.7652398 | 0.8678712 | 0.01555204 | 0.7457068 | 0.003989232 | 0.7456965 | 0.009334049 |  |  | 32260 | 0.6156708 | 0.7035679 | 0.01299651 | 0.6019507 | 0.004556337 | 0.6019405 | 0.005283773
|  |  | 1357 | 0.8391695 | 0.831714 | 0.007674873 | 0.841812 | 0.07041304 | 0.8416631 | 0.116168 |  |  | 1281 | 0.7939803 | 0.7649022 | 0.01796111 | 0.7678935 | 0.02142241 | 0.7679649 | 0.02490636 |  |  | 1505 | 0.8309167 | 0.8656426 | 0.03397613 | 0.8501991 | 0.02142617 | 0.8502875 | 0.02948039 |  |  | 1505 | 0.746334 | 0.8760912 | 0.05785204 | 0.7816067 | 0.006780702 | 0.7816068 | 0.008401322 |  |  | 74760 | 0.7607639 | 0.8678712 | 0.01555204 | 0.7459844 | 0.003990747 | 0.7459742 | 0.009342253 |  |  | 32560 | 0.6134954 | 0.7035679 | 0.01299651 | 0.6023512 | 0.004568905 | 0.6023411 | 0.005292466
|  |  | 1362 | 0.8409614 | 0.8326844 | 0.007658641 | 0.8426022 | 0.07047949 | 0.8424543 | 0.1162669 |  |  | 1286 | 0.7949408 | 0.7660097 | 0.0179412 | 0.7689416 | 0.02138981 | 0.7690133 | 0.02486884 |  |  | 1510 | 0.8319958 | 0.8663291 | 0.03385943 | 0.8506557 | 0.02131568 | 0.8507438 | 0.02932515 |  |  | 1510 | 0.742971 | 0.8764707 | 0.05748568 | 0.7816443 | 0.00677726 | 0.781644 | 0.008386288 |  |  | 75060 | 0.7697157 | 0.8678712 | 0.01555204 | 0.7462617 | 0.003992264 | 0.7462515 | 0.009350453 |  |  | 32860 | 0.6134954 | 0.7035679 | 0.01299651 | 0.602751 | 0.004581489 | 0.602741 | 0.00530118
|  |  | 1367 | 0.8418573 | 0.8336492 | 0.007642342 | 0.8433872 | 0.07054551 | 0.8432402 | 0.1163651 |  |  | 1291 | 0.7949408 | 0.7671117 | 0.01792105 | 0.7699841 | 0.02135695 | 0.7700559 | 0.02483102 |  |  | 1515 | 0.8298377 | 0.867011 | 0.03374278 | 0.8511084 | 0.02120561 | 0.8511962 | 0.02917049 |  |  | 1515 | 0.746334 | 0.8768465 | 0.0571211 | 0.7816812 | 0.006773934 | 0.7816807 | 0.008371728 |  |  | 75360 | 0.7607639 | 0.8678712 | 0.01555204 | 0.7465386 | 0.003993783 | 0.7465285 | 0.009358647 |  |  | 33160 | 0.6200217 | 0.7035679 | 0.01299651 | 0.6031502 | 0.004594087 | 0.6031403 | 0.005309914
|  |  | 1372 | 0.8418573 | 0.8346085 | 0.007625976 | 0.8441669 | 0.07061109 | 0.8440209 | 0.1164626 |  |  | 1296 | 0.7978221 | 0.7682082 | 0.01790065 | 0.7710209 | 0.02132383 | 0.771093 | 0.0247929 |  |  | 1520 | 0.8319958 | 0.8676883 | 0.03362617 | 0.8515572 | 0.02109595 | 0.8516445 | 0.02901639 |  |  | 1520 | 0.739608 | 0.8772186 | 0.05675833 | 0.7817176 | 0.006770719 | 0.7817167 | 0.008357626 |  |  | 75660 | 0.7652398 | 0.8678712 | 0.01555204 | 0.7468153 | 0.003995305 | 0.7468053 | 0.009366836 |  |  | 33460 | 0.6178463 | 0.7035679 | 0.01299651 | 0.6035487 | 0.004606699 | 0.6035388 | 0.005318667
|  |  | 1377 | 0.8436493 | 0.8355621 | 0.007609544 | 0.8449414 | 0.07067626 | 0.8447963 | 0.1165593 |  |  | 1301 | 0.7968617 | 0.7692991 | 0.01788001 | 0.772052 | 0.02129044 | 0.7721243 | 0.02475448 |  |  | 1525 | 0.8330748 | 0.868361 | 0.03350962 | 0.852002 | 0.02098671 | 0.852089 | 0.02886288 |  |  | 1525 | 0.742971 | 0.8775871 | 0.05639735 | 0.7817534 | 0.006767612 | 0.7817523 | 0.00834397 |  |  | 75960 | 0.7652398 | 0.8678712 | 0.01555204 | 0.7470916 | 0.00399683 | 0.7470816 | 0.00937502 |  |  | 33760 | 0.6156708 | 0.7035679 | 0.01299651 | 0.6039465 | 0.004619324 | 0.6039368 | 0.005327439
|  |  | 1382 | 0.8445452 | 0.8365103 | 0.007593048 | 0.8457107 | 0.070741 | 0.8455665 | 0.1166553 |  |  | 1306 | 0.7978221 | 0.7703847 | 0.01785914 | 0.7730776 | 0.0212568 | 0.7731501 | 0.02471576 |  |  | 1530 | 0.8309167 | 0.8690292 | 0.03339312 | 0.852443 | 0.0208779 | 0.8525297 | 0.02870993 |  |  | 1530 | 0.7412895 | 0.8779521 | 0.05603816 | 0.7817887 | 0.006764611 | 0.7817873 | 0.008330747 |  |  | 76260 | 0.7630019 | 0.8678712 | 0.01555204 | 0.7473676 | 0.003998356 | 0.7473577 | 0.009383198 |  |  | 34060 | 0.6156708 | 0.7035679 | 0.01299651 | 0.6043437 | 0.004631961 | 0.604334 | 0.005336229
|  |  | 1387 | 0.8454412 | 0.837453 | 0.007576489 | 0.8464749 | 0.07080533 | 0.8463317 | 0.1167505 |  |  | 1311 | 0.799743 | 0.7714648 | 0.01783802 | 0.7740976 | 0.02122291 | 0.7741703 | 0.02467675 |  |  | 1535 | 0.8319958 | 0.8696928 | 0.03327669 | 0.8528802 | 0.02076951 | 0.8529664 | 0.02855757 |  |  | 1535 | 0.742971 | 0.8783134 | 0.05568077 | 0.7818235 | 0.00676171 | 0.7818218 | 0.008317944 |  |  | 76560 | 0.7652398 | 0.8678712 | 0.01555204 | 0.7476433 | 0.003999885 | 0.7476335 | 0.00939137 |  |  | 34360 | 0.6156708 | 0.7035679 | 0.01299651 | 0.6047402 | 0.004644608 | 0.6047306 | 0.005345036
|  |  | 1392 | 0.8454412 | 0.8383902 | 0.007559869 | 0.847234 | 0.07086925 | 0.8470917 | 0.1168451 |  |  | 1316 | 0.8007035 | 0.7725395 | 0.01781668 | 0.775112 | 0.02118877 | 0.7751849 | 0.02463746 |  |  | 1540 | 0.8319958 | 0.8703519 | 0.03316032 | 0.8533135 | 0.02066154 | 0.8533994 | 0.02840579 |  |  | 1540 | 0.739608 | 0.8786713 | 0.05532518 | 0.7818578 | 0.006758908 | 0.7818557 | 0.008305549 |  |  | 76860 | 0.7652398 | 0.8678712 | 0.01555204 | 0.7479187 | 0.004001416 | 0.7479089 | 0.009399536 |  |  | 34660 | 0.6178463 | 0.7035679 | 0.01299651 | 0.605136 | 0.004657265 | 0.6051265 | 0.005353859
|  |  | 1397 | 0.8472331 | 0.839322 | 0.007543188 | 0.847988 | 0.07093275 | 0.8478467 | 0.1169389 |  |  | 1321 | 0.8007035 | 0.7736088 | 0.0177951 | 0.776121 | 0.02115439 | 0.7761941 | 0.02459788 |  |  | 1545 | 0.8341538 | 0.8710065 | 0.03304403 | 0.8537431 | 0.020554 | 0.8538286 | 0.0282546 |  |  | 1545 | 0.742971 | 0.8790256 | 0.05497138 | 0.7818916 | 0.006756201 | 0.7818892 | 0.00829355 |  |  | 77160 | 0.7674778 | 0.8678712 | 0.01555204 | 0.7481938 | 0.00400295 | 0.748184 | 0.009407697 |  |  | 34960 | 0.6200217 | 0.7035679 | 0.01299651 | 0.6055312 | 0.004669932 | 0.6055217 | 0.005362698
|  |  | 1402 | 0.8472331 | 0.8402484 | 0.007526448 | 0.848737 | 0.07099585 | 0.8485967 | 0.1170321 |  |  | 1326 | 0.801664 | 0.7746729 | 0.0177733 | 0.7771244 | 0.02111976 | 0.7771978 | 0.02455803 |  |  | 1550 | 0.8341538 | 0.8716568 | 0.03292781 | 0.854169 | 0.02044689 | 0.8542541 | 0.02810399 |  |  | 1550 | 0.7480154 | 0.8793765 | 0.05461938 | 0.7819248 | 0.006753586 | 0.7819222 | 0.008281935 |  |  | 77460 | 0.7719536 | 0.8678712 | 0.01555204 | 0.7484685 | 0.004004486 | 0.7484589 | 0.009415851 |  |  | 35260 | 0.6243726 | 0.7035679 | 0.01299651 | 0.6059257 | 0.004682606 | 0.6059163 | 0.005371552
|  |  | 1407 | 0.8472331 | 0.8411694 | 0.007509651 | 0.8494811 | 0.07105855 | 0.8493418 | 0.1171245 |  |  | 1331 | 0.8045453 | 0.7757315 | 0.01775127 | 0.7781225 | 0.0210849 | 0.778196 | 0.0245179 |  |  | 1555 | 0.8330748 | 0.8723026 | 0.03281167 | 0.8545911 | 0.02034021 | 0.8546759 | 0.02795397 |  |  | 1555 | 0.7446525 | 0.879724 | 0.05426917 | 0.7819576 | 0.00675106 | 0.7819547 | 0.008270692 |  |  | 77760 | 0.7719536 | 0.8678712 | 0.01555204 | 0.748743 | 0.004006024 | 0.7487334 | 0.009423999 |  |  | 35560 | 0.6221972 | 0.7035679 | 0.01299651 | 0.6063195 | 0.004695287 | 0.6063103 | 0.005380421
|  |  | 1412 | 0.849921 | 0.8420851 | 0.007492797 | 0.8502203 | 0.07112085 | 0.850082 | 0.1172163 |  |  | 1336 | 0.8045453 | 0.7767849 | 0.01772902 | 0.7791151 | 0.02104981 | 0.7791887 | 0.02447751 |  |  | 1560 | 0.8341538 | 0.872944 | 0.03269561 | 0.8550096 | 0.02023396 | 0.855094 | 0.02780454 |  |  | 1560 | 0.7446525 | 0.8800681 | 0.05392076 | 0.7819899 | 0.00674862 | 0.7819867 | 0.008259811 |  |  | 78060 | 0.7719536 | 0.8678712 | 0.01555204 | 0.7490171 | 0.004007564 | 0.7490075 | 0.009432141 |  |  | 35860 | 0.6221972 | 0.7035679 | 0.01299651 | 0.6067127 | 0.004707974 | 0.6067035 | 0.005389304
|  |  | 1417 | 0.8508169 | 0.8429955 | 0.007475887 | 0.8509545 | 0.07118275 | 0.8508172 | 0.1173073 |  |  | 1341 | 0.8055058 | 0.7778331 | 0.01770655 | 0.7801023 | 0.02101449 | 0.7801761 | 0.02443685 |  |  | 1565 | 0.8341538 | 0.8735811 | 0.03257965 | 0.8554244 | 0.02012814 | 0.8555085 | 0.0276557 |  |  | 1565 | 0.742971 | 0.8804089 | 0.05357415 | 0.7820218 | 0.006746264 | 0.7820183 | 0.00824928 |  |  | 78360 | 0.7652398 | 0.8678712 | 0.01555204 | 0.7492909 | 0.004009107 | 0.7492814 | 0.009440276 |  |  | 36160 | 0.6091445 | 0.7035679 | 0.01299651 | 0.6071053 | 0.004720667 | 0.6070961 | 0.0053982
|  |  | 1422 | 0.849921 | 0.8439006 | 0.007458924 | 0.851684 | 0.07124426 | 0.8515477 | 0.1173977 |  |  | 1346 | 0.8064662 | 0.778876 | 0.01768387 | 0.7810841 | 0.02097894 | 0.7811582 | 0.02439593 |  |  | 1570 | 0.8341538 | 0.8742139 | 0.03246378 | 0.8558357 | 0.02002276 | 0.8559194 | 0.02750746 |  |  | 1570 | 0.7446525 | 0.8807463 | 0.05322933 | 0.7820532 | 0.006743989 | 0.7820494 | 0.00823909 |  |  | 78660 | 0.7652398 | 0.8678712 | 0.01555204 | 0.7495644 | 0.004010651 | 0.749555 | 0.009448404 |  |  | 36460 | 0.6221972 | 0.7035679 | 0.01299651 | 0.6074971 | 0.004733364 | 0.6074881 | 0.005407109
|  |  | 1427 | 0.8508169 | 0.8448006 | 0.007441907 | 0.8524087 | 0.07130538 | 0.8522733 | 0.1174874 |  |  | 1351 | 0.8064662 | 0.7799137 | 0.01766097 | 0.7820606 | 0.02094317 | 0.7821349 | 0.02435475 |  |  | 1575 | 0.8330748 | 0.8748424 | 0.032348 | 0.8562433 | 0.01991782 | 0.8563267 | 0.02735981 |  |  | 1575 | 0.742971 | 0.8810805 | 0.0528863 | 0.7820841 | 0.006741792 | 0.7820801 | 0.008229229 |  |  | 78960 | 0.7674778 | 0.8678712 | 0.01555204 | 0.7498376 | 0.004012198 | 0.7498282 | 0.009456526 |  |  | 36760 | 0.6200217 | 0.7035679 | 0.01299651 | 0.6078884 | 0.004746065 | 0.6078794 | 0.005416029
|  |  | 1432 | 0.8526088 | 0.8456952 | 0.007424839 | 0.8531286 | 0.07136612 | 0.8529942 | 0.1175765 |  |  | 1356 | 0.8064662 | 0.7809462 | 0.01763786 | 0.7830318 | 0.02090718 | 0.7831063 | 0.02431332 |  |  | 1580 | 0.8341538 | 0.8754667 | 0.03223233 | 0.8566474 | 0.01981331 | 0.8567304 | 0.02721276 |  |  | 1580 | 0.7446525 | 0.8814114 | 0.05254507 | 0.7821146 | 0.00673967 | 0.7821103 | 0.008219689 |  |  | 79260 | 0.7652398 | 0.8678712 | 0.01555204 | 0.7501105 | 0.004013747 | 0.7501012 | 0.009464641 |  |  | 37060 | 0.6243726 | 0.7035679 | 0.01299651 | 0.6082789 | 0.004758769 | 0.60827 | 0.005424961
|  |  | 1437 | 0.8517129 | 0.8465848 | 0.00740772 | 0.8538437 | 0.07142647 | 0.8537104 | 0.1176648 |  |  | 1361 | 0.8083872 | 0.7819735 | 0.01761455 | 0.7839978 | 0.02087098 | 0.7840724 | 0.02427164 |  |  | 1585 | 0.8352328 | 0.8760867 | 0.03211676 | 0.857048 | 0.01970923 | 0.8571307 | 0.02706631 |  |  | 1585 | 0.7446525 | 0.881739 | 0.05220563 | 0.7821447 | 0.006737622 | 0.7821402 | 0.008210458 |  |  | 79560 | 0.7764295 | 0.8678712 | 0.01555204 | 0.7503831 | 0.004015298 | 0.7503738 | 0.00947275 |  |  | 37360 | 0.6221972 | 0.7035679 | 0.01299651 | 0.6086688 | 0.004771474 | 0.60866 | 0.005433904
|  |  | 1442 | 0.8535048 | 0.8474691 | 0.007390552 | 0.8545543 | 0.07148645 | 0.854422 | 0.1177525 |  |  | 1366 | 0.8103081 | 0.7829957 | 0.01759103 | 0.7849585 | 0.02083456 | 0.7850332 | 0.02422972 |  |  | 1590 | 0.8341538 | 0.8767025 | 0.03200131 | 0.8574452 | 0.0196056 | 0.8575274 | 0.02692046 |  |  | 1590 | 0.7446525 | 0.8820635 | 0.05186797 | 0.7821743 | 0.006735645 | 0.7821696 | 0.008201528 |  |  | 79860 | 0.7719536 | 0.8678712 | 0.01555204 | 0.7506553 | 0.004016852 | 0.7506461 | 0.009480851 |  |  | 37660 | 0.6134954 | 0.7035679 | 0.01299651 | 0.6090581 | 0.004784181 | 0.6090493 | 0.005442857
|  |  | 1447 | 0.8544008 | 0.8483484 | 0.007373335 | 0.8552601 | 0.07154605 | 0.8551289 | 0.1178396 |  |  | 1371 | 0.8112685 | 0.7840129 | 0.0175673 | 0.785914 | 0.02079793 | 0.7859889 | 0.02418756 |  |  | 1595 | 0.8352328 | 0.8773142 | 0.03188596 | 0.8578388 | 0.01950241 | 0.8579207 | 0.02677521 |  |  | 1595 | 0.746334 | 0.8823848 | 0.05153211 | 0.7822036 | 0.006733736 | 0.7821985 | 0.00819289 |  |  | 80160 | 0.7719536 | 0.8678712 | 0.01555204 | 0.7509272 | 0.004018407 | 0.7509181 | 0.009488944 |  |  | 37960 | 0.6200217 | 0.7035679 | 0.01299651 | 0.6094467 | 0.004796889 | 0.609438 | 0.00545182
|  |  | 1452 | 0.8552967 | 0.8492226 | 0.007356072 | 0.8559614 | 0.07160527 | 0.8558312 | 0.117926 |  |  | 1376 | 0.8112685 | 0.7850249 | 0.01754338 | 0.7868643 | 0.0207611 | 0.7869393 | 0.02414516 |  |  | 1600 | 0.8341538 | 0.8779217 | 0.03177073 | 0.8582291 | 0.01939966 | 0.8583106 | 0.02663057 |  |  | 1600 | 0.746334 | 0.882703 | 0.05119803 | 0.7822324 | 0.006731894 | 0.7822271 | 0.008184535 |  |  | 80460 | 0.7697157 | 0.8678712 | 0.01555204 | 0.7511989 | 0.004019964 | 0.7511898 | 0.009497031 |  |  | 38260 | 0.6221972 | 0.7035679 | 0.01299651 | 0.6098347 | 0.004809596 | 0.609826 | 0.005460792
|  |  | 1457 | 0.8552967 | 0.8500917 | 0.007338762 | 0.8566582 | 0.07166413 | 0.8565289 | 0.1180118 |  |  | 1381 | 0.8131894 | 0.7860319 | 0.01751925 | 0.7878094 | 0.02072407 | 0.7878846 | 0.02410253 |  |  | 1605 | 0.8363118 | 0.8785251 | 0.03165563 | 0.8586159 | 0.01929735 | 0.8586971 | 0.02648653 |  |  | 1605 | 0.7412895 | 0.8830181 | 0.05086574 | 0.7822608 | 0.006730116 | 0.7822553 | 0.008176453 |  |  | 80760 | 0.7674778 | 0.8678712 | 0.01555204 | 0.7514702 | 0.004021524 | 0.7514611 | 0.00950511 |  |  | 38560 | 0.6243726 | 0.7035679 | 0.01299651 | 0.610222 | 0.004822303 | 0.6102134 | 0.005469772
|  |  | 1462 | 0.8570886 | 0.8509558 | 0.007321407 | 0.8573504 | 0.07172262 | 0.8572222 | 0.1180969 |  |  | 1386 | 0.812229 | 0.7870338 | 0.01749493 | 0.7887494 | 0.02068684 | 0.7888248 | 0.02405967 |  |  | 1610 | 0.8352328 | 0.8791244 | 0.03154065 | 0.8589994 | 0.01919549 | 0.8590802 | 0.0263431 |  |  | 1610 | 0.7446525 | 0.8833301 | 0.05053523 | 0.7822889 | 0.0067284 | 0.7822832 | 0.008168636 |  |  | 81060 | 0.7697157 | 0.8678712 | 0.01555204 | 0.7517412 | 0.004023085 | 0.7517322 | 0.009513182 |  |  | 38860 | 0.6265481 | 0.7035679 | 0.01299651 | 0.6106086 | 0.004835007 | 0.6106001 | 0.00547876
|  |  | 1467 | 0.8588805 | 0.8518148 | 0.007304009 | 0.8580381 | 0.07178074 | 0.8579109 | 0.1181814 |  |  | 1391 | 0.8141499 | 0.7880308 | 0.01747042 | 0.7896843 | 0.02064942 | 0.7897598 | 0.02401658 |  |  | 1615 | 0.8363118 | 0.8797196 | 0.03142579 | 0.8593796 | 0.01909407 | 0.85946 | 0.02620028 |  |  | 1615 | 0.746334 | 0.8836391 | 0.0502065 | 0.7823165 | 0.006726744 | 0.7823106 | 0.008161077 |  |  | 81360 | 0.7719536 | 0.8678712 | 0.01555204 | 0.7520119 | 0.004024649 | 0.752003 | 0.009521246 |  |  | 39160 | 0.6330744 | 0.7035679 | 0.01299651 | 0.6109946 | 0.00484771 | 0.6109862 | 0.005487755
|  |  | 1472 | 0.8588805 | 0.852669 | 0.007286568 | 0.8587214 | 0.07183851 | 0.8585953 | 0.1182653 |  |  | 1396 | 0.8151104 | 0.7890227 | 0.01744572 | 0.7906141 | 0.0206118 | 0.7906898 | 0.02397327 |  |  | 1620 | 0.8352328 | 0.8803108 | 0.03131107 | 0.8597565 | 0.01899309 | 0.8598366 | 0.02605806 |  |  | 1620 | 0.7446525 | 0.8839451 | 0.04987955 | 0.7823438 | 0.006725146 | 0.7823377 | 0.008153767 |  |  | 81660 | 0.7719536 | 0.8678712 | 0.01555204 | 0.7522823 | 0.004026214 | 0.7522734 | 0.009529302 |  |  | 39460 | 0.6287235 | 0.7035679 | 0.01299651 | 0.61138 | 0.004860409 | 0.6113717 | 0.005496758
|  |  | 1477 | 0.8579846 | 0.8535181 | 0.007269085 | 0.8594003 | 0.07189592 | 0.8592752 | 0.1183485 |  |  | 1401 | 0.8170313 | 0.7900097 | 0.01742083 | 0.7915389 | 0.020574 | 0.7916147 | 0.02392975 |  |  | 1625 | 0.8373908 | 0.880898 | 0.03119649 | 0.8601301 | 0.01889256 | 0.8602098 | 0.02591646 |  |  | 1625 | 0.746334 | 0.8842481 | 0.04955437 | 0.7823708 | 0.006723605 | 0.7823644 | 0.008146699 |  |  | 81960 | 0.7764295 | 0.8678712 | 0.01555204 | 0.7525524 | 0.004027782 | 0.7525435 | 0.00953735 |  |  | 39760 | 0.6287235 | 0.7035679 | 0.01299651 | 0.6117647 | 0.004873104 | 0.6117565 | 0.005505766
|  |  | 1482 | 0.8606725 | 0.8543624 | 0.007251562 | 0.8600748 | 0.07195297 | 0.8599508 | 0.1184311 |  |  | 1406 | 0.8170313 | 0.7909918 | 0.01739576 | 0.7924587 | 0.020536 | 0.7925346 | 0.02388601 |  |  | 1630 | 0.8363118 | 0.8814813 | 0.03108204 | 0.8605004 | 0.01879248 | 0.8605798 | 0.02577546 |  |  | 1630 | 0.746334 | 0.8845481 | 0.04923098 | 0.7823974 | 0.006722118 | 0.7823907 | 0.008139864 |  |  | 82260 | 0.7719536 | 0.8678712 | 0.01555204 | 0.7528221 | 0.004029351 | 0.7528134 | 0.009545391 |  |  | 40060 | 0.6265481 | 0.7035679 | 0.01299651 | 0.6121488 | 0.004885794 | 0.6121406 | 0.00551478
|  |  | 1487 | 0.8606725 | 0.8552017 | 0.007233999 | 0.860745 | 0.07200967 | 0.860622 | 0.1185131 |  |  | 1411 | 0.8170313 | 0.791969 | 0.0173705 | 0.7933734 | 0.02049783 | 0.7934495 | 0.02384206 |  |  | 1635 | 0.8373908 | 0.8820606 | 0.03096774 | 0.8608675 | 0.01869285 | 0.8609465 | 0.02563508 |  |  | 1635 | 0.746334 | 0.8848452 | 0.04890935 | 0.7824236 | 0.006720683 | 0.7824167 | 0.008133256 |  |  | 82560 | 0.7719536 | 0.8678712 | 0.01555204 | 0.7530916 | 0.004030922 | 0.7530829 | 0.009553423 |  |  | 40360 | 0.6265481 | 0.7035679 | 0.01299651 | 0.6125322 | 0.00489848 | 0.6125241 | 0.0055238
|  |  | 1492 | 0.8606725 | 0.8560363 | 0.007216397 | 0.8614109 | 0.07206602 | 0.861289 | 0.1185946 |  |  | 1416 | 0.8179917 | 0.7929413 | 0.01734507 | 0.7942832 | 0.02045948 | 0.7943595 | 0.02379791 |  |  | 1640 | 0.8352328 | 0.8826359 | 0.03085358 | 0.8612315 | 0.01859366 | 0.8613101 | 0.02549531 |  |  | 1640 | 0.7496969 | 0.8851394 | 0.0485895 | 0.7824495 | 0.006719299 | 0.7824424 | 0.008126868 |  |  | 82860 | 0.7719536 | 0.8678712 | 0.01555204 | 0.7533607 | 0.004032496 | 0.7533521 | 0.009561448 |  |  | 40660 | 0.6330744 | 0.7035679 | 0.01299651 | 0.612915 | 0.00491116 | 0.612907 | 0.005532824
|  |  | 1497 | 0.8624644 | 0.8568659 | 0.007198759 | 0.8620725 | 0.07212203 | 0.8619516 | 0.1186754 |  |  | 1421 | 0.8199126 | 0.7939087 | 0.01731945 | 0.7951881 | 0.02042095 | 0.7952644 | 0.02375355 |  |  | 1645 | 0.8384699 | 0.8832074 | 0.03073958 | 0.8615923 | 0.01849492 | 0.8616705 | 0.02535615 |  |  | 1645 | 0.7446525 | 0.8854308 | 0.04827141 | 0.782475 | 0.006717965 | 0.7824677 | 0.008120692 |  |  | 83160 | 0.7741916 | 0.8678712 | 0.01555204 | 0.7536296 | 0.004034071 | 0.753621 | 0.009569464 |  |  | 40960 | 0.6287235 | 0.7035679 | 0.01299651 | 0.6132972 | 0.004923833 | 0.6132892 | 0.005541852
|  |  | 1502 | 0.8624644 | 0.8576908 | 0.007181084 | 0.8627299 | 0.0721777 | 0.8626101 | 0.1187556 |  |  | 1426 | 0.8199126 | 0.7948713 | 0.01729366 | 0.796088 | 0.02038225 | 0.7961645 | 0.023709 |  |  | 1650 | 0.8384699 | 0.883775 | 0.03062572 | 0.8619499 | 0.01839663 | 0.8620278 | 0.02521761 |  |  | 1650 | 0.7480154 | 0.8857193 | 0.04795508 | 0.7825002 | 0.006716678 | 0.7824928 | 0.008114722 |  |  | 83460 | 0.7697157 | 0.8678712 | 0.01555204 | 0.7538981 | 0.004035648 | 0.7538896 | 0.009577471 |  |  | 41260 | 0.630899 | 0.7035679 | 0.01299651 | 0.6136787 | 0.004936499 | 0.6136708 | 0.005550884
|  |  | 1507 | 0.8642563 | 0.8585109 | 0.007163373 | 0.8633831 | 0.07223302 | 0.8632644 | 0.1188352 |  |  | 1431 | 0.8208731 | 0.7958291 | 0.0172677 | 0.7969831 | 0.02034338 | 0.7970597 | 0.02366424 |  |  | 1655 | 0.8384699 | 0.8843387 | 0.03051203 | 0.8623044 | 0.0182988 | 0.862382 | 0.02507969 |  |  | 1655 | 0.7446525 | 0.886005 | 0.04764052 | 0.7825251 | 0.006715437 | 0.7825174 | 0.008108951 |  |  | 83760 | 0.7786675 | 0.8678712 | 0.01555204 | 0.7541664 | 0.004037227 | 0.7541579 | 0.00958547 |  |  | 41560 | 0.6287235 | 0.7035679 | 0.01299651 | 0.6140595 | 0.004949157 | 0.6140517 | 0.00555992
|  |  | 1512 | 0.8651523 | 0.8593263 | 0.007145628 | 0.8640322 | 0.07228801 | 0.8639145 | 0.1189142 |  |  | 1436 | 0.822794 | 0.7967821 | 0.01724157 | 0.7978733 | 0.02030434 | 0.79795 | 0.0236193 |  |  | 1660 | 0.8384699 | 0.8848987 | 0.03039849 | 0.8626559 | 0.01820141 | 0.8627331 | 0.02494238 |  |  | 1660 | 0.7480154 | 0.8862879 | 0.04732772 | 0.7825497 | 0.00671424 | 0.7825418 | 0.008103374 |  |  | 84060 | 0.7719536 | 0.8678712 | 0.01555204 | 0.7544343 | 0.004038808 | 0.7544259 | 0.009593461 |  |  | 41860 | 0.6265481 | 0.7035679 | 0.01299651 | 0.6144398 | 0.004961808 | 0.614432 | 0.005568958
|  |  | 1517 | 0.8633603 | 0.860137 | 0.00712785 | 0.8646771 | 0.07234266 | 0.8645605 | 0.1189927 |  |  | 1441 | 0.822794 | 0.7977303 | 0.01721527 | 0.7987586 | 0.02026514 | 0.7988355 | 0.02357417 |  |  | 1665 | 0.8373908 | 0.8854548 | 0.03028511 | 0.8630043 | 0.01810447 | 0.8630812 | 0.02480569 |  |  | 1665 | 0.7446525 | 0.8865681 | 0.04701667 | 0.7825739 | 0.006713087 | 0.7825659 | 0.008097984 |  |  | 84360 | 0.7764295 | 0.8678712 | 0.01555204 | 0.7547019 | 0.00404039 | 0.7546935 | 0.009601443 |  |  | 42160 | 0.630899 | 0.7035679 | 0.01299651 | 0.6148194 | 0.004974449 | 0.6148117 | 0.005577998
|  |  | 1522 | 0.8651523 | 0.8609429 | 0.00711004 | 0.865318 | 0.07239698 | 0.8652024 | 0.1190705 |  |  | 1446 | 0.822794 | 0.7986739 | 0.0171888 | 0.7996392 | 0.02022578 | 0.7997162 | 0.02352885 |  |  | 1670 | 0.8373908 | 0.8860072 | 0.03017191 | 0.8633497 | 0.01800799 | 0.8634262 | 0.02466961 |  |  | 1670 | 0.746334 | 0.8868455 | 0.04670737 | 0.7825979 | 0.006711975 | 0.7825897 | 0.008092774 |  |  | 84660 | 0.7809054 | 0.8678712 | 0.01555204 | 0.7549692 | 0.004041974 | 0.7549609 | 0.009609416 |  |  | 42460 | 0.630899 | 0.7035679 | 0.01299651 | 0.6151983 | 0.00498708 | 0.6151907 | 0.00558704
|  |  | 1527 | 0.8669442 | 0.8617442 | 0.007092198 | 0.8659548 | 0.07245097 | 0.8658403 | 0.1191478 |  |  | 1451 | 0.8247149 | 0.7996127 | 0.01716217 | 0.800515 | 0.02018626 | 0.8005921 | 0.02348335 |  |  | 1675 | 0.8384699 | 0.8865558 | 0.03005887 | 0.8636921 | 0.01791196 | 0.8637682 | 0.02453415 |  |  | 1675 | 0.7446525 | 0.8871203 | 0.04639982 | 0.7826216 | 0.006710903 | 0.7826131 | 0.00808774 |  |  | 84960 | 0.7697157 | 0.8678712 | 0.01555204 | 0.7552362 | 0.004043561 | 0.755228 | 0.00961738 |  |  | 42760 | 0.6330744 | 0.7035679 | 0.01299651 | 0.6155766 | 0.004999702 | 0.6155691 | 0.005596083
|  |  | 1532 | 0.8669442 | 0.8625409 | 0.007074325 | 0.8665876 | 0.07250464 | 0.8664742 | 0.1192246 |  |  | 1456 | 0.8247149 | 0.8005468 | 0.01713538 | 0.801386 | 0.02014658 | 0.8014632 | 0.02343768 |  |  | 1680 | 0.8395489 | 0.8871008 | 0.029946 | 0.8640315 | 0.01781638 | 0.8641073 | 0.02439931 |  |  | 1680 | 0.7446525 | 0.8873923 | 0.04609402 | 0.7826449 | 0.00670987 | 0.7826363 | 0.008082875 |  |  | 85260 | 0.7697157 | 0.8678712 | 0.01555204 | 0.7555029 | 0.004045149 | 0.7554947 | 0.009625336 |  |  | 43060 | 0.6287235 | 0.7035679 | 0.01299651 | 0.6159543 | 0.005012313 | 0.6159468 | 0.005605127
|  |  | 1537 | 0.8687361 | 0.8633329 | 0.007056423 | 0.8672164 | 0.07255798 | 0.8671041 | 0.1193007 |  |  | 1461 | 0.8266358 | 0.8014762 | 0.01710843 | 0.8022523 | 0.02010676 | 0.8023296 | 0.02339183 |  |  | 1685 | 0.8384699 | 0.887642 | 0.0298333 | 0.864368 | 0.01772125 | 0.8644434 | 0.02426509 |  |  | 1685 | 0.746334 | 0.8876618 | 0.04578996 | 0.782668 | 0.006708875 | 0.7826592 | 0.008078175 |  |  | 85560 | 0.7719536 | 0.8678712 | 0.01555204 | 0.7557693 | 0.004046738 | 0.7557612 | 0.009633282 |  |  | 43360 | 0.6330744 | 0.7035679 | 0.01299651 | 0.6163314 | 0.005024913 | 0.616324 | 0.005614172
|  |  | 1542 | 0.8678401 | 0.8641204 | 0.007038493 | 0.8678412 | 0.072611 | 0.86773 | 0.1193763 |  |  | 1466 | 0.8275963 | 0.802401 | 0.01708132 | 0.8031139 | 0.02006678 | 0.8031913 | 0.0233458 |  |  | 1690 | 0.8373908 | 0.8881796 | 0.02972079 | 0.8647015 | 0.01762658 | 0.8647766 | 0.02413149 |  |  | 1690 | 0.7480154 | 0.8879285 | 0.04548764 | 0.7826908 | 0.006707915 | 0.7826818 | 0.008073633 |  |  | 85860 | 0.7741916 | 0.8678712 | 0.01555204 | 0.7560354 | 0.00404833 | 0.7560273 | 0.009641219 |  |  | 43660 | 0.6287235 | 0.7035679 | 0.01299651 | 0.6167078 | 0.005037501 | 0.6167005 | 0.005623216
|  |  | 1547 | 0.8687361 | 0.8649033 | 0.007020534 | 0.8684621 | 0.0726637 | 0.868352 | 0.1194514 |  |  | 1471 | 0.8275963 | 0.8033212 | 0.01705405 | 0.8039708 | 0.02002666 | 0.8040484 | 0.02329961 |  |  | 1695 | 0.8395489 | 0.8887135 | 0.02960845 | 0.8650322 | 0.01753236 | 0.8651069 | 0.0239985 |  |  | 1695 | 0.7480154 | 0.8881927 | 0.04518706 | 0.7827134 | 0.006706991 | 0.7827042 | 0.008069245 |  |  | 86160 | 0.7652398 | 0.8678712 | 0.01555204 | 0.7563012 | 0.004049923 | 0.7562932 | 0.009649147 |  |  | 43960 | 0.6352499 | 0.7035679 | 0.01299651 | 0.6170836 | 0.005050077 | 0.6170763 | 0.00563226
|  |  | 1552 | 0.871424 | 0.8656817 | 0.00700255 | 0.8690792 | 0.07271609 | 0.8689701 | 0.1195259 |  |  | 1476 | 0.8285568 | 0.8042368 | 0.01702664 | 0.8048231 | 0.01998639 | 0.8049007 | 0.02325326 |  |  | 1700 | 0.8384699 | 0.8892438 | 0.0294963 | 0.86536 | 0.01743859 | 0.8654343 | 0.02386614 |  |  | 1700 | 0.7480154 | 0.8884543 | 0.0448882 | 0.7827356 | 0.006706101 | 0.7827263 | 0.008065007 |  |  | 86460 | 0.7674778 | 0.8678712 | 0.01555204 | 0.7565667 | 0.004051518 | 0.7565587 | 0.009657066 |  |  | 44260 | 0.6352499 | 0.7035679 | 0.01299651 | 0.6174588 | 0.005062641 | 0.6174516 | 0.005641303
|  |  | 1557 | 0.870528 | 0.8664556 | 0.006984539 | 0.8696924 | 0.07276816 | 0.8695844 | 0.1195998 |  |  | 1481 | 0.8285568 | 0.8051478 | 0.01699907 | 0.8056707 | 0.01994599 | 0.8057485 | 0.02320674 |  |  | 1705 | 0.8395489 | 0.8897705 | 0.02938434 | 0.8656849 | 0.01734528 | 0.8657589 | 0.0237344 |  |  | 1705 | 0.746334 | 0.8887134 | 0.04459108 | 0.7827576 | 0.006705244 | 0.7827481 | 0.008060912 |  |  | 86760 | 0.7719536 | 0.8678712 | 0.01555204 | 0.7568319 | 0.004053115 | 0.7568239 | 0.009664975 |  |  | 44560 | 0.6287235 | 0.7035679 | 0.01299651 | 0.6178333 | 0.005075191 | 0.6178262 | 0.005650344
|  |  | 1562 | 0.870528 | 0.867225 | 0.006966503 | 0.8703017 | 0.07281992 | 0.8701948 | 0.1196732 |  |  | 1486 | 0.8304777 | 0.8060543 | 0.01697136 | 0.8065138 | 0.01990544 | 0.8065916 | 0.02316006 |  |  | 1710 | 0.8395489 | 0.8902937 | 0.02927256 | 0.866007 | 0.01725242 | 0.8660807 | 0.02360327 |  |  | 1710 | 0.7480154 | 0.8889699 | 0.04429567 | 0.7827793 | 0.006704419 | 0.7827697 | 0.008056956 |  |  | 87060 | 0.7674778 | 0.8678712 | 0.01555204 | 0.7570967 | 0.004054713 | 0.7570889 | 0.009672875 |  |  | 44860 | 0.6330744 | 0.7035679 | 0.01299651 | 0.6182072 | 0.005087727 | 0.6182002 | 0.005659384
|  |  | 1567 | 0.8723199 | 0.8679899 | 0.006948444 | 0.8709073 | 0.07287138 | 0.8708015 | 0.1197461 |  |  | 1491 | 0.8314381 | 0.8069562 | 0.0169435 | 0.8073523 | 0.01986476 | 0.8074302 | 0.02311323 |  |  | 1715 | 0.8384699 | 0.8908133 | 0.02916098 | 0.8663263 | 0.01716002 | 0.8663997 | 0.02347277 |  |  | 1715 | 0.746334 | 0.889224 | 0.04400199 | 0.7828008 | 0.006703624 | 0.782791 | 0.008053136 |  |  | 87360 | 0.7719536 | 0.8678712 | 0.01555204 | 0.7573613 | 0.004056313 | 0.7573535 | 0.009680765 |  |  | 45160 | 0.6417762 | 0.7035679 | 0.01299651 | 0.6185805 | 0.005100249 | 0.6185735 | 0.005668421
|  |  | 1572 | 0.8723199 | 0.8687504 | 0.006930361 | 0.8715091 | 0.07292253 | 0.8714044 | 0.1198185 |  |  | 1496 | 0.8314381 | 0.8078536 | 0.0169155 | 0.8081862 | 0.01982395 | 0.8082642 | 0.02306625 |  |  | 1720 | 0.8395489 | 0.8913294 | 0.02904959 | 0.8666429 | 0.01706807 | 0.8667159 | 0.02334289 |  |  | 1720 | 0.746334 | 0.8894755 | 0.04371002 | 0.7828221 | 0.006702858 | 0.782812 | 0.008049446 |  |  | 87660 | 0.7719536 | 0.8678712 | 0.01555204 | 0.7576256 | 0.004057914 | 0.7576178 | 0.009688645 |  |  | 45460 | 0.630899 | 0.7035679 | 0.01299651 | 0.6189532 | 0.005112756 | 0.6189462 | 0.005677456
|  |  | 1577 | 0.8732159 | 0.8695066 | 0.006912257 | 0.8721071 | 0.07297337 | 0.8720035 | 0.1198903 |  |  | 1501 | 0.8323986 | 0.8087466 | 0.01688735 | 0.8090156 | 0.01978301 | 0.8090936 | 0.02301911 |  |  | 1725 | 0.8406279 | 0.891842 | 0.02893839 | 0.8669567 | 0.01697657 | 0.8670293 | 0.02321363 |  |  | 1725 | 0.7496969 | 0.8897247 | 0.04341977 | 0.782843 | 0.006702121 | 0.7828329 | 0.008045882 |  |  | 87960 | 0.7786675 | 0.8678712 | 0.01555204 | 0.7578895 | 0.004059517 | 0.7578818 | 0.009696516 |  |  | 45760 | 0.6330744 | 0.7035679 | 0.01299651 | 0.6193252 | 0.005125248 | 0.6193183 | 0.005686488
|  |  | 1582 | 0.8732159 | 0.8702583 | 0.006894131 | 0.8727015 | 0.07302392 | 0.872599 | 0.1199616 |  |  | 1506 | 0.833359 | 0.8096351 | 0.01685907 | 0.8098404 | 0.01974194 | 0.8099186 | 0.02297183 |  |  | 1730 | 0.8406279 | 0.8923511 | 0.0288274 | 0.8672678 | 0.01688553 | 0.8673401 | 0.02308498 |  |  | 1730 | 0.7480154 | 0.8899713 | 0.04313122 | 0.7828638 | 0.006701412 | 0.7828535 | 0.008042441 |  |  | 88260 | 0.7697157 | 0.8678712 | 0.01555204 | 0.7581532 | 0.004061122 | 0.7581455 | 0.009704377 |  |  | 46060 | 0.6330744 | 0.7035679 | 0.01299651 | 0.6196966 | 0.005137725 | 0.6196898 | 0.005695517
|  |  | 1587 | 0.8750078 | 0.8710057 | 0.006875984 | 0.8732922 | 0.07307416 | 0.8731908 | 0.1200323 |  |  | 1511 | 0.8343195 | 0.8105191 | 0.01683065 | 0.8106609 | 0.01970075 | 0.8107391 | 0.02292441 |  |  | 1735 | 0.8417069 | 0.8928568 | 0.02871661 | 0.8675762 | 0.01679494 | 0.8676481 | 0.02295696 |  |  | 1735 | 0.746334 | 0.8902156 | 0.04284438 | 0.7828843 | 0.00670073 | 0.7828738 | 0.008039117 |  |  | 88560 | 0.7764295 | 0.8678712 | 0.01555204 | 0.7584166 | 0.004062729 | 0.758409 | 0.009712227 |  |  | 46360 | 0.6352499 | 0.7035679 | 0.01299651 | 0.6200674 | 0.005150185 | 0.6200607 | 0.005704541
|  |  | 1592 | 0.8741118 | 0.8717488 | 0.006857818 | 0.8738792 | 0.07312411 | 0.8737789 | 0.1201026 |  |  | 1516 | 0.833359 | 0.8113987 | 0.01680209 | 0.8114768 | 0.01965944 | 0.8115551 | 0.02287685 |  |  | 1740 | 0.8406279 | 0.893359 | 0.02860602 | 0.8678819 | 0.01670481 | 0.8679535 | 0.02282956 |  |  | 1740 | 0.7513784 | 0.8904575 | 0.04255923 | 0.7829046 | 0.006700073 | 0.782894 | 0.008035908 |  |  | 88860 | 0.7719536 | 0.8678712 | 0.01555204 | 0.7586796 | 0.004064336 | 0.7586721 | 0.009720068 |  |  | 46660 | 0.6374253 | 0.7035679 | 0.01299651 | 0.6204376 | 0.005162629 | 0.6204309 | 0.005713562
|  |  | 1597 | 0.8759037 | 0.8724875 | 0.006839633 | 0.8744627 | 0.07317377 | 0.8743634 | 0.1201723 |  |  | 1521 | 0.8362404 | 0.812274 | 0.0167734 | 0.8122883 | 0.019618 | 0.8123667 | 0.02282915 |  |  | 1745 | 0.8406279 | 0.8938579 | 0.02849564 | 0.868185 | 0.01661513 | 0.8682562 | 0.02270278 |  |  | 1745 | 0.7480154 | 0.8906971 | 0.04227578 | 0.7829247 | 0.006699441 | 0.7829139 | 0.008032809 |  |  | 89160 | 0.7786675 | 0.8678712 | 0.01555204 | 0.7589424 | 0.004065946 | 0.7589349 | 0.009727899 |  |  | 46960 | 0.6352499 | 0.7035679 | 0.01299651 | 0.6208071 | 0.005175056 | 0.6208005 | 0.005722577
|  |  | 1602 | 0.8759037 | 0.873222 | 0.006821429 | 0.8750425 | 0.07322313 | 0.8749444 | 0.1202416 |  |  | 1526 | 0.83528 | 0.8131449 | 0.01674458 | 0.8130955 | 0.01957645 | 0.8131739 | 0.02278132 |  |  | 1750 | 0.8417069 | 0.8943533 | 0.02838547 | 0.8684854 | 0.01652591 | 0.8685563 | 0.02257662 |  |  | 1750 | 0.7480154 | 0.8909343 | 0.04199402 | 0.7829445 | 0.006698833 | 0.7829336 | 0.008029818 |  |  | 89460 | 0.7764295 | 0.8678712 | 0.01555204 | 0.7592049 | 0.004067557 | 0.7591974 | 0.00973572 |  |  | 47260 | 0.6352499 | 0.7035679 | 0.01299651 | 0.6211761 | 0.005187465 | 0.6211695 | 0.005731588
|  |  | 1607 | 0.8767997 | 0.8739523 | 0.006803209 | 0.8756188 | 0.07327221 | 0.8755218 | 0.1203103 |  |  | 1531 | 0.8362404 | 0.8140114 | 0.01671563 | 0.8138982 | 0.01953479 | 0.8139767 | 0.02273336 |  |  | 1755 | 0.8406279 | 0.8948454 | 0.02827552 | 0.8687832 | 0.01643714 | 0.8688538 | 0.02245108 |  |  | 1755 | 0.7530599 | 0.8911692 | 0.04171395 | 0.7829641 | 0.006698249 | 0.7829531 | 0.008026929 |  |  | 89760 | 0.7697157 | 0.8678712 | 0.01555204 | 0.759467 | 0.004069169 | 0.7594596 | 0.00974353 |  |  | 47560 | 0.6330744 | 0.7035679 | 0.01299651 | 0.6215444 | 0.005199857 | 0.6215379 | 0.005740594
|  |  | 1612 | 0.8776957 | 0.8746783 | 0.006784973 | 0.8761916 | 0.073321 | 0.8760957 | 0.1203785 |  |  | 1536 | 0.8381613 | 0.8148736 | 0.01668655 | 0.8146966 | 0.01949301 | 0.8147752 | 0.02268527 |  |  | 1760 | 0.8427859 | 0.8953342 | 0.02816577 | 0.8690785 | 0.01634883 | 0.8691487 | 0.02232616 |  |  | 1760 | 0.7496969 | 0.8914018 | 0.04143555 | 0.7829835 | 0.006697687 | 0.7829723 | 0.008024141 |  |  | 90060 | 0.7741916 | 0.8678712 | 0.01555204 | 0.7597289 | 0.004070783 | 0.7597215 | 0.00975133 |  |  | 47860 | 0.630899 | 0.7035679 | 0.01299651 | 0.6219121 | 0.00521223 | 0.6219057 | 0.005749594
|  |  | 1617 | 0.8794876 | 0.8754001 | 0.006766721 | 0.8767608 | 0.07336951 | 0.876666 | 0.1204463 |  |  | 1541 | 0.8381613 | 0.8157315 | 0.01665735 | 0.8154906 | 0.01945113 | 0.8155693 | 0.02263706 |  |  | 1765 | 0.8417069 | 0.8958197 | 0.02805624 | 0.8693712 | 0.01626096 | 0.869441 | 0.02220185 |  |  | 1765 | 0.7496969 | 0.8916322 | 0.04115883 | 0.7830028 | 0.006697147 | 0.7829914 | 0.00802145 |  |  | 90360 | 0.7719536 | 0.8678712 | 0.01555204 | 0.7599905 | 0.004072399 | 0.7599832 | 0.009759119 |  |  | 48160 | 0.6352499 | 0.7035679 | 0.01299651 | 0.6222791 | 0.005224585 | 0.6222728 | 0.005758588
|  |  | 1622 | 0.8785916 | 0.8761178 | 0.006748454 | 0.8773266 | 0.07341773 | 0.8772329 | 0.1205135 |  |  | 1546 | 0.8391218 | 0.8165851 | 0.01662803 | 0.8162804 | 0.01940913 | 0.8163591 | 0.02258872 |  |  | 1770 | 0.8417069 | 0.8963019 | 0.02794694 | 0.8696613 | 0.01617356 | 0.8697308 | 0.02207817 |  |  | 1770 | 0.7496969 | 0.8918603 | 0.04088379 | 0.7830218 | 0.006696627 | 0.7830103 | 0.008018852 |  |  | 90660 | 0.7764295 | 0.8678712 | 0.01555204 | 0.7602517 | 0.004074016 | 0.7602445 | 0.009766898 |  |  | 48460 | 0.6374253 | 0.7035679 | 0.01299651 | 0.6226456 | 0.005236921 | 0.6226393 | 0.005767575
|  |  | 1627 | 0.8803835 | 0.8768313 | 0.006730173 | 0.877889 | 0.07346567 | 0.8777964 | 0.1205803 |  |  | 1551 | 0.8400822 | 0.8174344 | 0.01659858 | 0.8170658 | 0.01936704 | 0.8171446 | 0.02254026 |  |  | 1775 | 0.8417069 | 0.8967808 | 0.02783785 | 0.8699489 | 0.0160866 | 0.8700181 | 0.02195511 |  |  | 1775 | 0.7496969 | 0.8920862 | 0.04061041 | 0.7830406 | 0.006696128 | 0.7830289 | 0.008016344 |  |  | 90960 | 0.7764295 | 0.8678712 | 0.01555204 | 0.7605127 | 0.004075634 | 0.7605055 | 0.009774667 |  |  | 48760 | 0.6374253 | 0.7035679 | 0.01299651 | 0.6230115 | 0.005249238 | 0.6230053 | 0.005776556
|  |  | 1632 | 0.8794876 | 0.8775406 | 0.006711879 | 0.878448 | 0.07351334 | 0.8783565 | 0.1206466 |  |  | 1556 | 0.8400822 | 0.8182795 | 0.01656901 | 0.817847 | 0.01932484 | 0.8179259 | 0.02249169 |  |  | 1780 | 0.8427859 | 0.8972565 | 0.02772898 | 0.8702341 | 0.0160001 | 0.8703029 | 0.02183266 |  |  | 1780 | 0.7513784 | 0.8923099 | 0.0403387 | 0.7830592 | 0.006695649 | 0.7830474 | 0.008013924 |  |  | 91260 | 0.7719536 | 0.8678712 | 0.01555204 | 0.7607733 | 0.004077254 | 0.7607662 | 0.009782424 |  |  | 49060 | 0.6374253 | 0.7035679 | 0.01299651 | 0.6233767 | 0.005261534 | 0.6233706 | 0.00578553
|  |  | 1637 | 0.8821755 | 0.8782459 | 0.006693573 | 0.8790035 | 0.07356073 | 0.8789131 | 0.1207124 |  |  | 1561 | 0.8400822 | 0.8191204 | 0.01653933 | 0.818624 | 0.01928255 | 0.8187029 | 0.022443 |  |  | 1785 | 0.8427859 | 0.8977289 | 0.02762034 | 0.8705167 | 0.01591405 | 0.8705853 | 0.02171083 |  |  | 1785 | 0.7530599 | 0.8925314 | 0.04006864 | 0.7830776 | 0.006695188 | 0.7830657 | 0.008011589 |  |  | 91560 | 0.7764295 | 0.8678712 | 0.01555204 | 0.7610337 | 0.004078876 | 0.7610266 | 0.009790172 |  |  | 49360 | 0.6374253 | 0.7035679 | 0.01299651 | 0.6237413 | 0.005273811 | 0.6237353 | 0.005794496
|  |  | 1642 | 0.8821755 | 0.8789471 | 0.006675255 | 0.8795557 | 0.07360784 | 0.8794664 | 0.1207777 |  |  | 1566 | 0.8410427 | 0.819957 | 0.01650953 | 0.8193967 | 0.01924015 | 0.8194757 | 0.02239421 |  |  | 1790 | 0.8427859 | 0.8981982 | 0.02751193 | 0.870797 | 0.01582846 | 0.8708651 | 0.02158962 |  |  | 1790 | 0.7480154 | 0.8927507 | 0.03980023 | 0.7830958 | 0.006694746 | 0.7830838 | 0.008009335 |  |  | 91860 | 0.7786675 | 0.8678712 | 0.01555204 | 0.7612938 | 0.004080498 | 0.7612868 | 0.009797908 |  |  | 49660 | 0.6417762 | 0.7035679 | 0.01299651 | 0.6241054 | 0.005286067 | 0.6240993 | 0.005803455
|  |  | 1647 | 0.8821755 | 0.8796442 | 0.006656926 | 0.8801046 | 0.07365469 | 0.8800164 | 0.1208425 |  |  | 1571 | 0.8420032 | 0.8207895 | 0.01647962 | 0.8201653 | 0.01919766 | 0.8202443 | 0.0223453 |  |  | 1795 | 0.8417069 | 0.8986643 | 0.02740375 | 0.8710747 | 0.01574332 | 0.8711426 | 0.02146903 |  |  | 1795 | 0.7480154 | 0.8929679 | 0.03953347 | 0.7831139 | 0.006694321 | 0.7831017 | 0.00800716 |  |  | 92160 | 0.7809054 | 0.8678712 | 0.01555204 | 0.7615536 | 0.004082122 | 0.7615466 | 0.009805633 |  |  | 49960 | 0.6330744 | 0.7035679 | 0.01299651 | 0.6244688 | 0.005298302 | 0.6244628 | 0.005812405
|  |  | 1652 | 0.8830714 | 0.8803373 | 0.006638587 | 0.8806501 | 0.07370127 | 0.8805631 | 0.1209069 |  |  | 1576 | 0.8420032 | 0.8216179 | 0.0164496 | 0.8209297 | 0.01915508 | 0.8210087 | 0.02229629 |  |  | 1800 | 0.8406279 | 0.8991272 | 0.0272958 | 0.8713501 | 0.01565863 | 0.8714176 | 0.02134905 |  |  | 1800 | 0.7496969 | 0.893183 | 0.03926836 | 0.7831318 | 0.006693914 | 0.7831195 | 0.008005062 |  |  | 92460 | 0.7809054 | 0.8678712 | 0.01555204 | 0.761813 | 0.004083748 | 0.7618061 | 0.009813348 |  |  | 50260 | 0.6374253 | 0.7035679 | 0.01299651 | 0.6248316 | 0.005310516 | 0.6248257 | 0.005821347
|  |  | 1657 | 0.8830714 | 0.8810264 | 0.006620238 | 0.8811924 | 0.07374758 | 0.8811065 | 0.1209708 |  |  | 1581 | 0.8439241 | 0.8224421 | 0.01641946 | 0.8216899 | 0.01911241 | 0.821769 | 0.02224718 |  |  | 1805 | 0.8427859 | 0.899587 | 0.02718808 | 0.8716231 | 0.01557439 | 0.8716903 | 0.02122969 |  |  | 1805 | 0.7480154 | 0.893396 | 0.03900488 | 0.7831495 | 0.006693522 | 0.7831371 | 0.008003038 |  |  | 92760 | 0.7809054 | 0.8678712 | 0.01555204 | 0.7620722 | 0.004085375 | 0.7620653 | 0.009821051 |  |  | 50560 | 0.6461271 | 0.7035679 | 0.01299651 | 0.6251938 | 0.005322709 | 0.6251879 | 0.005830281
|  |  | 1662 | 0.8848633 | 0.8817115 | 0.006601881 | 0.8817315 | 0.07379362 | 0.8816466 | 0.1210343 |  |  | 1586 | 0.8439241 | 0.8232622 | 0.01638922 | 0.822446 | 0.01906966 | 0.8225251 | 0.02219796 |  |  | 1810 | 0.8438649 | 0.9000436 | 0.02708059 | 0.8718938 | 0.0154906 | 0.8719606 | 0.02111094 |  |  | 1810 | 0.7480154 | 0.8936069 | 0.03874303 | 0.783167 | 0.006693147 | 0.7831545 | 0.008001085 |  |  | 93060 | 0.7809054 | 0.8678712 | 0.01555204 | 0.7623311 | 0.004087003 | 0.7623243 | 0.009828743 |  |  | 50860 | 0.6439517 | 0.7035679 | 0.01299651 | 0.6255553 | 0.005334879 | 0.6255496 | 0.005839205
|  |  | 1667 | 0.8848633 | 0.8823926 | 0.006583516 | 0.8822673 | 0.0738394 | 0.8821835 | 0.1210973 |  |  | 1591 | 0.8448845 | 0.8240781 | 0.01635887 | 0.823198 | 0.01902681 | 0.8232772 | 0.02214865 |  |  | 1815 | 0.8427859 | 0.9004972 | 0.02697335 | 0.872162 | 0.01540726 | 0.8722286 | 0.02099281 |  |  | 1815 | 0.7480154 | 0.8938158 | 0.03848282 | 0.7831843 | 0.006692787 | 0.7831717 | 0.007999201 |  |  | 93360 | 0.7831434 | 0.8678712 | 0.01555204 | 0.7625897 | 0.004088632 | 0.7625829 | 0.009836424 |  |  | 51160 | 0.6396008 | 0.7035679 | 0.01299651 | 0.6259163 | 0.005347028 | 0.6259106 | 0.00584812
|  |  | 1672 | 0.8857593 | 0.8830698 | 0.006565144 | 0.8827998 | 0.07388493 | 0.8827172 | 0.1211599 |  |  | 1596 | 0.845845 | 0.8248901 | 0.01632842 | 0.8239459 | 0.01898389 | 0.8240251 | 0.02209925 |  |  | 1820 | 0.8427859 | 0.9009477 | 0.02686634 | 0.872428 | 0.01532438 | 0.8724942 | 0.02087529 |  |  | 1820 | 0.7496969 | 0.8940226 | 0.03822422 | 0.7832015 | 0.006692442 | 0.7831888 | 0.007997383 |  |  | 93660 | 0.7764295 | 0.8678712 | 0.01555204 | 0.762848 | 0.004090263 | 0.7628413 | 0.009844094 |  |  | 51460 | 0.6352499 | 0.7035679 | 0.01299651 | 0.6262767 | 0.005359154 | 0.6262711 | 0.005857026
|  |  | 1677 | 0.8857593 | 0.883743 | 0.006546765 | 0.8833293 | 0.07393019 | 0.8832477 | 0.121222 |  |  | 1601 | 0.8448845 | 0.8256979 | 0.01629787 | 0.8246898 | 0.01894088 | 0.824769 | 0.02204975 |  |  | 1825 | 0.8438649 | 0.9013952 | 0.02675957 | 0.8726917 | 0.01524194 | 0.8727575 | 0.02075839 |  |  | 1825 | 0.746334 | 0.8942275 | 0.03796724 | 0.7832185 | 0.006692111 | 0.7832057 | 0.007995631 |  |  | 93960 | 0.7786675 | 0.8678712 | 0.01555204 | 0.763106 | 0.004091895 | 0.7630993 | 0.009851753 |  |  | 51760 | 0.6417762 | 0.7035679 | 0.01299651 | 0.6266365 | 0.005371257 | 0.6266309 | 0.005865921
|  |  | 1682 | 0.8875512 | 0.8844124 | 0.00652838 | 0.8838555 | 0.07397519 | 0.8837751 | 0.1212836 |  |  | 1606 | 0.8468054 | 0.8265017 | 0.01626721 | 0.8254296 | 0.01889779 | 0.8255089 | 0.02200016 |  |  | 1830 | 0.8427859 | 0.9018396 | 0.02665305 | 0.872953 | 0.01515996 | 0.8730186 | 0.0206421 |  |  | 1830 | 0.7496969 | 0.8944303 | 0.03771187 | 0.7832354 | 0.006691793 | 0.7832224 | 0.00799394 |  |  | 94260 | 0.7786675 | 0.8678712 | 0.01555204 | 0.7633637 | 0.004093528 | 0.7633571 | 0.0098594 |  |  | 52060 | 0.6417762 | 0.7035679 | 0.01299651 | 0.6269956 | 0.005383337 | 0.6269901 | 0.005874807
|  |  | 1687 | 0.8875512 | 0.8850779 | 0.00650999 | 0.8843787 | 0.07401995 | 0.8842994 | 0.1213448 |  |  | 1611 | 0.845845 | 0.8273015 | 0.01623646 | 0.8261654 | 0.01885463 | 0.8262447 | 0.02195049 |  |  | 1835 | 0.8417069 | 0.902281 | 0.02654677 | 0.8732121 | 0.01507842 | 0.8732774 | 0.02052642 |  |  | 1835 | 0.7547414 | 0.8946311 | 0.03745811 | 0.7832521 | 0.00669149 | 0.783239 | 0.00799231 |  |  | 94560 | 0.7764295 | 0.8678712 | 0.01555204 | 0.7636211 | 0.004095163 | 0.7636145 | 0.009867036 |  |  | 52360 | 0.6396008 | 0.7035679 | 0.01299651 | 0.6273542 | 0.005395394 | 0.6273488 | 0.005883682
|  |  | 1692 | 0.8875512 | 0.8857396 | 0.006491596 | 0.8848987 | 0.07406444 | 0.8848205 | 0.1214056 |  |  | 1616 | 0.8477659 | 0.8280974 | 0.01620561 | 0.8268972 | 0.0188114 | 0.8269766 | 0.02190073 |  |  | 1840 | 0.844944 | 0.9027195 | 0.02644074 | 0.873469 | 0.01499733 | 0.8735339 | 0.02041135 |  |  | 1840 | 0.7513784 | 0.89483 | 0.03720595 | 0.7832687 | 0.006691198 | 0.7832555 | 0.007990738 |  |  | 94860 | 0.7831434 | 0.8678712 | 0.01555204 | 0.7638782 | 0.004096799 | 0.7638717 | 0.00987466 |  |  | 52660 | 0.6396008 | 0.7035679 | 0.01299651 | 0.6277122 | 0.005407427 | 0.6277068 | 0.005892546
|  |  | 1697 | 0.8884472 | 0.8863974 | 0.006473197 | 0.8854157 | 0.07410869 | 0.8853386 | 0.1214659 |  |  | 1621 | 0.8477659 | 0.8288892 | 0.01617466 | 0.8276251 | 0.01876809 | 0.8277044 | 0.02185089 |  |  | 1845 | 0.8438649 | 0.9031549 | 0.02633495 | 0.8737237 | 0.01491669 | 0.8737882 | 0.02029689 |  |  | 1845 | 0.7480154 | 0.895027 | 0.03695539 | 0.7832851 | 0.00669092 | 0.7832718 | 0.007989222 |  |  | 95160 | 0.7853813 | 0.8678712 | 0.01555204 | 0.764135 | 0.004098436 | 0.7641285 | 0.009882273 |  |  | 52960 | 0.6439517 | 0.7035679 | 0.01299651 | 0.6280695 | 0.005419436 | 0.6280642 | 0.005901399
|  |  | 1702 | 0.8884472 | 0.8870514 | 0.006454796 | 0.8859296 | 0.07415269 | 0.8858536 | 0.1215258 |  |  | 1626 | 0.8496868 | 0.8296771 | 0.01614362 | 0.8283489 | 0.01872471 | 0.8284284 | 0.02180097 |  |  | 1850 | 0.8438649 | 0.9035874 | 0.02622941 | 0.8739761 | 0.01483649 | 0.8740403 | 0.02018304 |  |  | 1850 | 0.7513784 | 0.895222 | 0.03670642 | 0.7833013 | 0.006690653 | 0.7832879 | 0.007987761 |  |  | 95460 | 0.7809054 | 0.8678712 | 0.01555204 | 0.7643915 | 0.004100074 | 0.7643851 | 0.009889874 |  |  | 53260 | 0.6396008 | 0.7035679 | 0.01299651 | 0.6284263 | 0.00543142 | 0.628421 | 0.00591024
|  |  | 1707 | 0.8893431 | 0.8877016 | 0.006436392 | 0.8864404 | 0.07419644 | 0.8863656 | 0.1215853 |  |  | 1631 | 0.8516077 | 0.830461 | 0.01611249 | 0.8290689 | 0.01868126 | 0.8291484 | 0.02175097 |  |  | 1855 | 0.844944 | 0.904017 | 0.02612413 | 0.8742263 | 0.01475675 | 0.8742903 | 0.0200698 |  |  | 1855 | 0.7480154 | 0.8954152 | 0.03645903 | 0.7833175 | 0.006690398 | 0.783304 | 0.007986352 |  |  | 95760 | 0.7786675 | 0.8678712 | 0.01555204 | 0.7646478 | 0.004101714 | 0.7646414 | 0.009897463 |  |  | 53560 | 0.6417762 | 0.7035679 | 0.01299651 | 0.6287825 | 0.00544338 | 0.6287773 | 0.005919071
|  |  | 1712 | 0.8902391 | 0.8883481 | 0.006417986 | 0.8869483 | 0.07423995 | 0.8868745 | 0.1216444 |  |  | 1636 | 0.8496868 | 0.8312411 | 0.01608127 | 0.829785 | 0.01863775 | 0.8298644 | 0.0217009 |  |  | 1860 | 0.846023 | 0.9044437 | 0.0260191 | 0.8744744 | 0.01467745 | 0.874538 | 0.01995717 |  |  | 1860 | 0.7496969 | 0.8956064 | 0.03621322 | 0.7833334 | 0.006690154 | 0.7833198 | 0.007984994 |  |  | 96060 | 0.7809054 | 0.8678712 | 0.01555204 | 0.7649037 | 0.004103355 | 0.7648974 | 0.009905041 |  |  | 53860 | 0.6396008 | 0.7035679 | 0.01299651 | 0.6291381 | 0.005455316 | 0.6291329 | 0.005927889
|  |  | 1717 | 0.8902391 | 0.8889908 | 0.006399579 | 0.8874532 | 0.07428322 | 0.8873805 | 0.121703 |  |  | 1641 | 0.8506473 | 0.8320172 | 0.01604995 | 0.8304971 | 0.01859417 | 0.8305766 | 0.02165075 |  |  | 1865 | 0.846023 | 0.9048675 | 0.02591432 | 0.8747204 | 0.01459859 | 0.8747836 | 0.01984515 |  |  | 1865 | 0.7496969 | 0.8957958 | 0.03596898 | 0.7833493 | 0.006689921 | 0.7833356 | 0.007983685 |  |  | 96360 | 0.7831434 | 0.8678712 | 0.01555204 | 0.7651593 | 0.004104997 | 0.7651531 | 0.009912607 |  |  | 54160 | 0.6396008 | 0.7035679 | 0.01299651 | 0.629493 | 0.005467226 | 0.629488 | 0.005936695
|  |  | 1722 | 0.8902391 | 0.8896298 | 0.006381172 | 0.8879551 | 0.07432624 | 0.8878836 | 0.1217612 |  |  | 1646 | 0.8516077 | 0.8327894 | 0.01601856 | 0.8312055 | 0.01855054 | 0.831285 | 0.02160054 |  |  | 1870 | 0.844944 | 0.9052884 | 0.02580979 | 0.8749642 | 0.01452018 | 0.8750271 | 0.01973373 |  |  | 1870 | 0.7513784 | 0.8959834 | 0.03572631 | 0.783365 | 0.006689699 | 0.7833512 | 0.007982423 |  |  | 96660 | 0.7809054 | 0.8678712 | 0.01555204 | 0.7654147 | 0.00410664 | 0.7654085 | 0.009920161 |  |  | 54460 | 0.6417762 | 0.7035679 | 0.01299651 | 0.6298474 | 0.005479111 | 0.6298424 | 0.005945489
|  |  | 1727 | 0.892031 | 0.8902651 | 0.006362765 | 0.8884541 | 0.07436902 | 0.8883837 | 0.121819 |  |  | 1651 | 0.8516077 | 0.8335578 | 0.01598707 | 0.8319099 | 0.01850684 | 0.8319894 | 0.02155025 |  |  | 1875 | 0.844944 | 0.9057064 | 0.02570553 | 0.8752059 | 0.01444222 | 0.8752685 | 0.01962291 |  |  | 1875 | 0.7496969 | 0.8961691 | 0.03548521 | 0.7833805 | 0.006689486 | 0.7833666 | 0.007981207 |  |  | 96960 | 0.7831434 | 0.8678712 | 0.01555204 | 0.7656698 | 0.004108284 | 0.7656636 | 0.009927703 |  |  | 54760 | 0.6417762 | 0.7035679 | 0.01299651 | 0.6302012 | 0.00549097 | 0.6301963 | 0.00595427
|  |  | 1732 | 0.891135 | 0.8908968 | 0.006344358 | 0.8889502 | 0.07441157 | 0.8888808 | 0.1218764 |  |  | 1656 | 0.8525682 | 0.8343224 | 0.01595551 | 0.8326106 | 0.01846308 | 0.8326901 | 0.02149991 |  |  | 1880 | 0.846023 | 0.9061217 | 0.02560152 | 0.8754455 | 0.01436469 | 0.8755078 | 0.0195127 |  |  | 1880 | 0.7513784 | 0.896353 | 0.03524566 | 0.783396 | 0.006689283 | 0.783382 | 0.007980036 |  |  | 97260 | 0.7853813 | 0.8678712 | 0.01555204 | 0.7659245 | 0.004109929 | 0.7659184 | 0.009935233 |  |  | 55060 | 0.6483025 | 0.7035679 | 0.01299651 | 0.6305544 | 0.005502804 | 0.6305495 | 0.005963039
|  |  | 1737 | 0.892927 | 0.8915248 | 0.006325953 | 0.8894434 | 0.07445388 | 0.8893751 | 0.1219334 |  |  | 1661 | 0.8535286 | 0.8350832 | 0.01592386 | 0.8333074 | 0.01841927 | 0.833387 | 0.0214495 |  |  | 1885 | 0.847102 | 0.9065341 | 0.02549777 | 0.875683 | 0.01428761 | 0.875745 | 0.0194031 |  |  | 1885 | 0.7496969 | 0.8965351 | 0.03500766 | 0.7834113 | 0.006689089 | 0.7833972 | 0.007978907 |  |  | 97560 | 0.7876192 | 0.8678712 | 0.01555204 | 0.766179 | 0.004111576 | 0.7661729 | 0.009942751 |  |  | 55360 | 0.6461271 | 0.7035679 | 0.01299651 | 0.630907 | 0.005514611 | 0.6309022 | 0.005971794
|  |  | 1742 | 0.892927 | 0.8921491 | 0.006307549 | 0.8899337 | 0.07449596 | 0.8898665 | 0.12199 |  |  | 1666 | 0.8544891 | 0.8358401 | 0.01589213 | 0.8340005 | 0.01837541 | 0.83408 | 0.02139902 |  |  | 1890 | 0.844944 | 0.9069437 | 0.02539429 | 0.8759185 | 0.01421098 | 0.8759802 | 0.01929409 |  |  | 1890 | 0.7496969 | 0.8967155 | 0.03477121 | 0.7834265 | 0.006688905 | 0.7834123 | 0.007977819 |  |  | 97860 | 0.7876192 | 0.8678712 | 0.01555204 | 0.7664332 | 0.004113223 | 0.7664272 | 0.009950256 |  |  | 55660 | 0.6439517 | 0.7035679 | 0.01299651 | 0.631259 | 0.005526392 | 0.6312543 | 0.005980536
|  |  | 1747 | 0.892927 | 0.8927698 | 0.006289148 | 0.8904211 | 0.0745378 | 0.8903551 | 0.1220461 |  |  | 1671 | 0.8554496 | 0.8365933 | 0.01586032 | 0.8346898 | 0.01833149 | 0.8347693 | 0.02134849 |  |  | 1895 | 0.844944 | 0.9073506 | 0.02529107 | 0.876152 | 0.01413478 | 0.8762133 | 0.01918569 |  |  | 1895 | 0.7496969 | 0.8968941 | 0.0345363 | 0.7834415 | 0.006688729 | 0.7834273 | 0.007976772 |  |  | 98160 | 0.7876192 | 0.8678712 | 0.01555204 | 0.7666871 | 0.004114872 | 0.7666811 | 0.00995775 |  |  | 55960 | 0.6417762 | 0.7035679 | 0.01299651 | 0.6316105 | 0.005538147 | 0.6316057 | 0.005989264
|  |  | 1752 | 0.8947189 | 0.893387 | 0.00627075 | 0.8909058 | 0.07457942 | 0.8908409 | 0.1221019 |  |  | 1676 | 0.8554496 | 0.8373427 | 0.01582843 | 0.8353753 | 0.01828753 | 0.8354549 | 0.02129791 |  |  | 1900 | 0.846023 | 0.9077547 | 0.02518811 | 0.8763834 | 0.01405903 | 0.8764444 | 0.01907789 |  |  | 1900 | 0.7480154 | 0.8970709 | 0.03430292 | 0.7834565 | 0.006688561 | 0.7834421 | 0.007975762 |  |  | 98460 | 0.7853813 | 0.8678712 | 0.01555204 | 0.7669407 | 0.004116522 | 0.7669348 | 0.009965231 |  |  | 56260 | 0.6417762 | 0.7035679 | 0.01299651 | 0.6319613 | 0.005549875 | 0.6319566 | 0.005997979
|  |  | 1757 | 0.8956148 | 0.8940006 | 0.006252356 | 0.8913876 | 0.0746208 | 0.8913238 | 0.1221573 |  |  | 1681 | 0.85641 | 0.8380883 | 0.01579647 | 0.8360572 | 0.01824351 | 0.8361368 | 0.02124727 |  |  | 1905 | 0.846023 | 0.908156 | 0.02508541 | 0.8766128 | 0.01398371 | 0.8766735 | 0.01897068 |  |  | 1905 | 0.746334 | 0.897246 | 0.03407108 | 0.7834713 | 0.006688402 | 0.7834569 | 0.00797479 |  |  | 98760 | 0.7853813 | 0.8678712 | 0.01555204 | 0.767194 | 0.004118172 | 0.7671882 | 0.0099727 |  |  | 56560 | 0.6461271 | 0.7035679 | 0.01299651 | 0.6323116 | 0.005561576 | 0.632307 | 0.006006679
|  |  | 1762 | 0.8947189 | 0.8946106 | 0.006233966 | 0.8918667 | 0.07466196 | 0.891804 | 0.1222123 |  |  | 1686 | 0.85641 | 0.8388303 | 0.01576444 | 0.8367353 | 0.01819945 | 0.8368149 | 0.02119658 |  |  | 1910 | 0.847102 | 0.9085547 | 0.02498299 | 0.8768402 | 0.01390883 | 0.8769006 | 0.01886407 |  |  | 1910 | 0.7513784 | 0.8974195 | 0.03384075 | 0.783486 | 0.006688251 | 0.7834715 | 0.007973854 |  |  | 99060 | 0.7831434 | 0.8678712 | 0.01555204 | 0.767447 | 0.004119824 | 0.7674412 | 0.009980157 |  |  | 56860 | 0.6461271 | 0.7035679 | 0.01299651 | 0.6326612 | 0.005573249 | 0.6326567 | 0.006015365
|  |  | 1767 | 0.8947189 | 0.8952171 | 0.006215581 | 0.892343 | 0.07470289 | 0.8922814 | 0.1222669 |  |  | 1691 | 0.85641 | 0.8395685 | 0.01573233 | 0.8374098 | 0.01815535 | 0.8374894 | 0.02114583 |  |  | 1915 | 0.846023 | 0.9089506 | 0.02488083 | 0.8770657 | 0.0138344 | 0.8771258 | 0.01875806 |  |  | 1915 | 0.7496969 | 0.8975912 | 0.03361194 | 0.7835006 | 0.006688107 | 0.783486 | 0.007972953 |  |  | 99360 | 0.7853813 | 0.8678712 | 0.01555204 | 0.7676998 | 0.004121477 | 0.767694 | 0.009987601 |  |  | 57160 | 0.6461271 | 0.7035679 | 0.01299651 | 0.6330103 | 0.005584896 | 0.6330058 | 0.006024037
|  |  | 1772 | 0.8956148 | 0.89582 | 0.006197201 | 0.8928165 | 0.0747436 | 0.892756 | 0.1223211 |  |  | 1696 | 0.8573705 | 0.840303 | 0.01570015 | 0.8380806 | 0.0181112 | 0.8381602 | 0.02109504 |  |  | 1920 | 0.846023 | 0.9093439 | 0.02477894 | 0.8772892 | 0.0137604 | 0.877349 | 0.01865265 |  |  | 1920 | 0.7496969 | 0.8977612 | 0.03338465 | 0.7835151 | 0.00668797 | 0.7835004 | 0.007972086 |  |  | 99660 | 0.7876192 | 0.8678712 | 0.01555204 | 0.7679522 | 0.004123131 | 0.7679465 | 0.009995033 |  |  | 57460 | 0.6591798 | 0.7035679 | 0.01299651 | 0.6333588 | 0.005596514 | 0.6333544 | 0.006032694
|  |  | 1777 | 0.8983027 | 0.8964195 | 0.006178828 | 0.8932874 | 0.07478409 | 0.893228 | 0.1223749 |  |  | 1701 | 0.8592914 | 0.8410339 | 0.0156679 | 0.8387478 | 0.01806701 | 0.8388273 | 0.02104421 |  |  | 1925 | 0.846023 | 0.9097345 | 0.02467732 | 0.8775108 | 0.01368683 | 0.8775703 | 0.01854783 |  |  | 1925 | 0.7530599 | 0.8979296 | 0.03315886 | 0.7835295 | 0.00668784 | 0.7835147 | 0.00797125 |  |  | 99960 | 0.7853813 | 0.8678712 | 0.01555204 | 0.7682044 | 0.004124786 | 0.7681987 | 0.01000245 |  |  | 57760 | 0.6483025 | 0.7035679 | 0.01299651 | 0.6337067 | 0.005608105 | 0.6337023 | 0.006041336
|  |  | 1782 | 0.8974067 | 0.8970156 | 0.00616046 | 0.8937555 | 0.07482436 | 0.8936972 | 0.1224284 |  |  | 1706 | 0.8573705 | 0.8417611 | 0.01563558 | 0.8394113 | 0.01802278 | 0.8394909 | 0.02099333 |  |  | 1930 | 0.846023 | 0.9101224 | 0.02457598 | 0.8777305 | 0.0136137 | 0.8777897 | 0.0184436 |  |  | 1930 | 0.7480154 | 0.8980964 | 0.03293456 | 0.7835438 | 0.006687717 | 0.7835289 | 0.007970446 |  |  | 100260 | 0.7876192 | 0.8678712 | 0.01555204 | 0.7684562 | 0.004126441 | 0.7684506 | 0.01000986 |  |  | 58060 | 0.6483025 | 0.7035679 | 0.01299651 | 0.6340541 | 0.005619668 | 0.6340497 | 0.006049963
|  |  | 1787 | 0.8974067 | 0.8976081 | 0.0061421 | 0.894221 | 0.07486441 | 0.8941638 | 0.1224815 |  |  | 1711 | 0.8592914 | 0.8424847 | 0.0156032 | 0.8400713 | 0.01797852 | 0.8401508 | 0.02094241 |  |  | 1935 | 0.846023 | 0.9105078 | 0.0244749 | 0.8779483 | 0.01354101 | 0.8780071 | 0.01833996 |  |  | 1935 | 0.7496969 | 0.8982615 | 0.03271177 | 0.7835579 | 0.006687601 | 0.783543 | 0.007969672 |  |  | 100560 | 0.7898572 | 0.8678712 | 0.01555204 | 0.7687078 | 0.004128098 | 0.7687023 | 0.01001725 |  |  | 58360 | 0.6461271 | 0.7035679 | 0.01299651 | 0.6344008 | 0.005631203 | 0.6343965 | 0.006058575
|  |  | 1792 | 0.8983027 | 0.8981973 | 0.006123748 | 0.8946838 | 0.07490424 | 0.8946277 | 0.1225342 |  |  | 1716 | 0.8592914 | 0.8432047 | 0.01557075 | 0.8407276 | 0.01793422 | 0.8408072 | 0.02089146 |  |  | 1940 | 0.846023 | 0.9108905 | 0.0243741 | 0.8781642 | 0.01346875 | 0.8782227 | 0.01823692 |  |  | 1940 | 0.7480154 | 0.8984251 | 0.03249046 | 0.783572 | 0.006687491 | 0.783557 | 0.007968928 |  |  | 100860 | 0.7876192 | 0.8678712 | 0.01555204 | 0.7689591 | 0.004129756 | 0.7689536 | 0.01002464 |  |  | 58660 | 0.6461271 | 0.7035679 | 0.01299651 | 0.634747 | 0.00564271 | 0.6347428 | 0.006067171
|  |  | 1797 | 0.9000946 | 0.898783 | 0.006105403 | 0.895144 | 0.07494386 | 0.8950889 | 0.1225865 |  |  | 1721 | 0.8602518 | 0.8439211 | 0.01553824 | 0.8413804 | 0.01788989 | 0.84146 | 0.02084046 |  |  | 1945 | 0.847102 | 0.9112706 | 0.02427358 | 0.8783782 | 0.01339693 | 0.8784364 | 0.01813446 |  |  | 1945 | 0.7530599 | 0.898587 | 0.03227063 | 0.783586 | 0.006687387 | 0.7835709 | 0.007968211 |  |  | 101160 | 0.7853813 | 0.8678712 | 0.01555204 | 0.7692101 | 0.004131415 | 0.7692047 | 0.010032 |  |  | 58960 | 0.6417762 | 0.7035679 | 0.01299651 | 0.6350926 | 0.005654187 | 0.6350884 | 0.006075752
|  |  | 1802 | 0.9009906 | 0.8993654 | 0.006087068 | 0.8956015 | 0.07498326 | 0.8955476 | 0.1226385 |  |  | 1726 | 0.8612123 | 0.8446339 | 0.01550567 | 0.8420297 | 0.01784553 | 0.8421092 | 0.02078943 |  |  | 1950 | 0.847102 | 0.9116481 | 0.02417333 | 0.8785904 | 0.01332553 | 0.8786483 | 0.01803259 |  |  | 1950 | 0.7530599 | 0.8987474 | 0.03205228 | 0.7835998 | 0.006687289 | 0.7835847 | 0.007967522 |  |  | 101460 | 0.7853813 | 0.8678712 | 0.01555204 | 0.7694609 | 0.004133074 | 0.7694554 | 0.01003936 |  |  | 59260 | 0.6461271 | 0.7035679 | 0.01299651 | 0.6354376 | 0.005665636 | 0.6354335 | 0.006084316
|  |  | 1807 | 0.9009906 | 0.8999444 | 0.006068741 | 0.8960565 | 0.07502245 | 0.8960036 | 0.1226901 |  |  | 1731 | 0.8612123 | 0.8453432 | 0.01547303 | 0.8426754 | 0.01780113 | 0.842755 | 0.02073837 |  |  | 1955 | 0.847102 | 0.9120231 | 0.02407336 | 0.8788007 | 0.01325457 | 0.8788584 | 0.01793131 |  |  | 1955 | 0.7530599 | 0.8989062 | 0.0318354 | 0.7836136 | 0.006687197 | 0.7835984 | 0.007966859 |  |  | 101760 | 0.7809054 | 0.8678712 | 0.01555204 | 0.7697113 | 0.004134735 | 0.7697059 | 0.0100467 |  |  | 59560 | 0.6417762 | 0.7035679 | 0.01299651 | 0.635782 | 0.005677057 | 0.635778 | 0.006092865
|  |  | 1812 | 0.9000946 | 0.90052 | 0.006050424 | 0.8965089 | 0.07506143 | 0.8964571 | 0.1227413 |  |  | 1736 | 0.8621728 | 0.8460489 | 0.01544034 | 0.8433177 | 0.01775671 | 0.8433972 | 0.02068727 |  |  | 1960 | 0.847102 | 0.9123956 | 0.02397366 | 0.8790092 | 0.01318404 | 0.8790666 | 0.01783061 |  |  | 1960 | 0.7513784 | 0.8990634 | 0.03161998 | 0.7836273 | 0.00668711 | 0.783612 | 0.007966222 |  |  | 102060 | 0.7809054 | 0.8678712 | 0.01555204 | 0.7699614 | 0.004136396 | 0.7699561 | 0.01005403 |  |  | 59860 | 0.6526534 | 0.7035679 | 0.01299651 | 0.6361259 | 0.005688448 | 0.6361219 | 0.006101397
|  |  | 1817 | 0.9009906 | 0.9010923 | 0.006032118 | 0.8969587 | 0.0751002 | 0.896908 | 0.1227922 |  |  | 1741 | 0.8631332 | 0.846751 | 0.01540758 | 0.8439564 | 0.01771226 | 0.8440359 | 0.02063615 |  |  | 1965 | 0.848181 | 0.9127655 | 0.02387425 | 0.8792159 | 0.01311394 | 0.879273 | 0.0177305 |  |  | 1965 | 0.7530599 | 0.8992191 | 0.03140602 | 0.7836409 | 0.006687028 | 0.7836255 | 0.007965609 |  |  | 102360 | 0.7853813 | 0.8678712 | 0.01555204 | 0.7702113 | 0.004138059 | 0.770206 | 0.01006135 |  |  | 60160 | 0.6548289 | 0.7035679 | 0.01299651 | 0.6364691 | 0.00569981 | 0.6364652 | 0.006109912
|  |  | 1822 | 0.9027825 | 0.9016613 | 0.006013822 | 0.897406 | 0.07513877 | 0.8973564 | 0.1228427 |  |  | 1746 | 0.8631332 | 0.8474497 | 0.01537478 | 0.8445917 | 0.01766779 | 0.8446712 | 0.020585 |  |  | 1970 | 0.847102 | 0.9131329 | 0.02377511 | 0.8794209 | 0.01304426 | 0.8794776 | 0.01763097 |  |  | 1970 | 0.7530599 | 0.8993733 | 0.03119352 | 0.7836544 | 0.006686952 | 0.7836389 | 0.007965019 |  |  | 102660 | 0.7876192 | 0.8678712 | 0.01555204 | 0.7704609 | 0.004139722 | 0.7704556 | 0.01006866 |  |  | 60460 | 0.6548289 | 0.7035679 | 0.01299651 | 0.6368118 | 0.005711142 | 0.636808 | 0.006118411
|  |  | 1827 | 0.9018865 | 0.902227 | 0.005995537 | 0.8978508 | 0.07517713 | 0.8978023 | 0.1228929 |  |  | 1751 | 0.8631332 | 0.8481449 | 0.01534191 | 0.8452236 | 0.01762329 | 0.845303 | 0.02053382 |  |  | 1975 | 0.848181 | 0.9134979 | 0.02367626 | 0.879624 | 0.01297502 | 0.8796805 | 0.01753203 |  |  | 1975 | 0.7513784 | 0.899526 | 0.03098246 | 0.7836678 | 0.00668688 | 0.7836523 | 0.007964453 |  |  | 102960 | 0.7876192 | 0.8678712 | 0.01555204 | 0.7707102 | 0.004141386 | 0.770705 | 0.01007595 |  |  | 60760 | 0.6591798 | 0.7035679 | 0.01299651 | 0.637154 | 0.005722445 | 0.6371502 | 0.006126893
|  |  | 1832 | 0.9027825 | 0.9027894 | 0.005977264 | 0.8982931 | 0.07521528 | 0.8982456 | 0.1229427 |  |  | 1756 | 0.8650541 | 0.8488366 | 0.01530899 | 0.845852 | 0.01757877 | 0.8459314 | 0.02048262 |  |  | 1980 | 0.847102 | 0.9138604 | 0.02357769 | 0.8798255 | 0.0129062 | 0.8798816 | 0.01743366 |  |  | 1980 | 0.7496969 | 0.8996772 | 0.03077284 | 0.7836811 | 0.006686813 | 0.7836655 | 0.007963909 |  |  | 103260 | 0.7853813 | 0.8678712 | 0.01555204 | 0.7709592 | 0.004143051 | 0.770954 | 0.01008323 |  |  | 61060 | 0.6548289 | 0.7035679 | 0.01299651 | 0.6374955 | 0.005733719 | 0.6374918 | 0.006135359
|  |  | 1837 | 0.9018865 | 0.9033486 | 0.005959003 | 0.8987329 | 0.07525323 | 0.8986865 | 0.1229922 |  |  | 1761 | 0.8660146 | 0.8495248 | 0.01527603 | 0.846477 | 0.01753423 | 0.8465564 | 0.0204314 |  |  | 1985 | 0.846023 | 0.9142204 | 0.0234794 | 0.8800251 | 0.0128378 | 0.880081 | 0.01733587 |  |  | 1985 | 0.7496969 | 0.899827 | 0.03056466 | 0.7836943 | 0.006686751 | 0.7836787 | 0.007963386 |  |  | 103560 | 0.7876192 | 0.8678712 | 0.01555204 | 0.7712079 | 0.004144717 | 0.7712028 | 0.01009049 |  |  | 61360 | 0.6570043 | 0.7035679 | 0.01299651 | 0.6378365 | 0.005744962 | 0.6378328 | 0.006143806
|  |  | 1842 | 0.9036784 | 0.9039045 | 0.005940755 | 0.8991702 | 0.07529098 | 0.8991249 | 0.1230413 |  |  | 1766 | 0.8660146 | 0.8502097 | 0.015243 | 0.8470986 | 0.01748968 | 0.847178 | 0.02038016 |  |  | 1990 | 0.84926 | 0.9145779 | 0.02338139 | 0.8802231 | 0.01276983 | 0.8802787 | 0.01723866 |  |  | 1990 | 0.7547414 | 0.8999753 | 0.0303579 | 0.7837075 | 0.006686693 | 0.7836918 | 0.007962883 |  |  | 103860 | 0.7920951 | 0.8678712 | 0.01555204 | 0.7714563 | 0.004146384 | 0.7714513 | 0.01009774 |  |  | 61660 | 0.6570043 | 0.7035679 | 0.01299651 | 0.6381769 | 0.005756176 | 0.6381733 | 0.006152237
|  |  | 1847 | 0.9036784 | 0.9044572 | 0.005922519 | 0.8996051 | 0.07532853 | 0.8995609 | 0.1230901 |  |  | 1771 | 0.8650541 | 0.8508911 | 0.01520993 | 0.8477169 | 0.0174451 | 0.8477962 | 0.02032891 |  |  | 1995 | 0.847102 | 0.9149331 | 0.02328367 | 0.8804193 | 0.01270229 | 0.8804746 | 0.01714203 |  |  | 1995 | 0.7530599 | 0.9001221 | 0.03015257 | 0.7837205 | 0.00668664 | 0.7837048 | 0.0079624 |  |  | 104160 | 0.7898572 | 0.8678712 | 0.01555204 | 0.7717045 | 0.004148051 | 0.7716995 | 0.01010498 |  |  | 61960 | 0.6526534 | 0.7035679 | 0.01299651 | 0.6385168 | 0.005767359 | 0.6385132 | 0.00616065
|  |  | 1852 | 0.9036784 | 0.9050067 | 0.005904298 | 0.9000376 | 0.07536588 | 0.8999945 | 0.1231385 |  |  | 1776 | 0.8660146 | 0.8515691 | 0.01517682 | 0.8483318 | 0.01740051 | 0.8484111 | 0.02027763 |  |  | 2000 | 0.850339 | 0.9152858 | 0.02318623 | 0.8806139 | 0.01263516 | 0.8806689 | 0.01704596 |  |  | 2000 | 0.7530599 | 0.9002675 | 0.02994865 | 0.7837335 | 0.00668659 | 0.7837177 | 0.007961937 |  |  | 104460 | 0.7898572 | 0.8678712 | 0.01555204 | 0.7719523 | 0.004149719 | 0.7719474 | 0.01011221 |  |  | 62260 | 0.6526534 | 0.7035679 | 0.01299651 | 0.638856 | 0.005778512 | 0.6388525 | 0.006169045
|  |  | 1857 | 0.9045744 | 0.9055531 | 0.00588609 | 0.9004676 | 0.07540304 | 0.9004256 | 0.1231866 |  |  | 1781 | 0.866975 | 0.8522437 | 0.01514365 | 0.8489433 | 0.01735591 | 0.8490226 | 0.02022634 |  |  | 2005 | 0.848181 | 0.9156362 | 0.02308909 | 0.8808067 | 0.01256846 | 0.8808614 | 0.01695048 |  |  | 2005 | 0.7496969 | 0.9004115 | 0.02974615 | 0.7837464 | 0.006686545 | 0.7837306 | 0.007961492 |  |  | 104760 | 0.7943331 | 0.8678712 | 0.01555204 | 0.7721999 | 0.004151388 | 0.772195 | 0.01011942 |  |  | 62560 | 0.650478 | 0.7035679 | 0.01299651 | 0.6391948 | 0.005789635 | 0.6391913 | 0.006177423
|  |  | 1862 | 0.9045744 | 0.9060963 | 0.005867897 | 0.9008953 | 0.07543999 | 0.9008543 | 0.1232344 |  |  | 1786 | 0.8679355 | 0.8529149 | 0.01511044 | 0.8495516 | 0.01731129 | 0.8496308 | 0.02017504 |  |  | 2010 | 0.848181 | 0.9159842 | 0.02299222 | 0.8809979 | 0.01250218 | 0.8810524 | 0.01685556 |  |  | 2010 | 0.7547414 | 0.9005541 | 0.02954505 | 0.7837593 | 0.006686503 | 0.7837433 | 0.007961065 |  |  | 105060 | 0.7943331 | 0.8678712 | 0.01555204 | 0.7724472 | 0.004153058 | 0.7724424 | 0.01012662 |  |  | 62860 | 0.6548289 | 0.7035679 | 0.01299651 | 0.6395329 | 0.005800727 | 0.6395295 | 0.006185783
|  |  | 1867 | 0.9081582 | 0.9066363 | 0.005849719 | 0.9013206 | 0.07547676 | 0.9012807 | 0.1232818 |  |  | 1791 | 0.8679355 | 0.8535828 | 0.01507718 | 0.8501565 | 0.01726667 | 0.8502358 | 0.02012373 |  |  | 2015 | 0.848181 | 0.9163298 | 0.02289565 | 0.8811875 | 0.01243632 | 0.8812416 | 0.01676121 |  |  | 2015 | 0.7530599 | 0.9006953 | 0.02934534 | 0.783772 | 0.006686465 | 0.783756 | 0.007960655 |  |  | 105360 | 0.7898572 | 0.8678712 | 0.01555204 | 0.7726942 | 0.004154729 | 0.7726894 | 0.01013381 |  |  | 63160 | 0.6570043 | 0.7035679 | 0.01299651 | 0.6398705 | 0.005811788 | 0.6398671 | 0.006194124
|  |  | 1872 | 0.9072623 | 0.9071732 | 0.005831557 | 0.9017435 | 0.07551333 | 0.9017047 | 0.123329 |  |  | 1796 | 0.8679355 | 0.8542473 | 0.01504388 | 0.8507582 | 0.01722203 | 0.8508374 | 0.02007241 |  |  | 2020 | 0.84926 | 0.9166731 | 0.02279936 | 0.8813754 | 0.01237087 | 0.8814293 | 0.01666744 |  |  | 2020 | 0.7547414 | 0.9008351 | 0.02914704 | 0.7837847 | 0.00668643 | 0.7837687 | 0.007960262 |  |  | 105660 | 0.7876192 | 0.8678712 | 0.01555204 | 0.772941 | 0.0041564 | 0.7729362 | 0.01014098 |  |  | 63460 | 0.6570043 | 0.7035679 | 0.01299651 | 0.6402075 | 0.005822819 | 0.6402041 | 0.006202447
|  |  | 1877 | 0.9072623 | 0.907707 | 0.00581341 | 0.9021642 | 0.07554971 | 0.9021264 | 0.1233757 |  |  | 1801 | 0.8679355 | 0.8549086 | 0.01501054 | 0.8513566 | 0.01717739 | 0.8514358 | 0.02002109 |  |  | 2025 | 0.848181 | 0.9170141 | 0.02270336 | 0.8815617 | 0.01230585 | 0.8816153 | 0.01657423 |  |  | 2025 | 0.7480154 | 0.9009736 | 0.02895011 | 0.7837973 | 0.006686399 | 0.7837812 | 0.007959885 |  |  | 105960 | 0.7853813 | 0.8678712 | 0.01555204 | 0.7731874 | 0.004158072 | 0.7731827 | 0.01014814 |  |  | 63760 | 0.6570043 | 0.7035679 | 0.01299651 | 0.6405439 | 0.005833819 | 0.6405406 | 0.006210752
|  |  | 1882 | 0.9072623 | 0.9082377 | 0.005795279 | 0.9025824 | 0.0755859 | 0.9025457 | 0.1234222 |  |  | 1806 | 0.8679355 | 0.8555665 | 0.01497716 | 0.8519517 | 0.01713274 | 0.8520309 | 0.01996975 |  |  | 2030 | 0.84926 | 0.9173527 | 0.02260765 | 0.8817464 | 0.01224124 | 0.8817997 | 0.01648158 |  |  | 2030 | 0.7547414 | 0.9011107 | 0.02875457 | 0.7838099 | 0.006686371 | 0.7837937 | 0.007959524 |  |  | 106260 | 0.7920951 | 0.8678712 | 0.01555204 | 0.7734336 | 0.004159745 | 0.7734289 | 0.01015528 |  |  | 64060 | 0.6591798 | 0.7035679 | 0.01299651 | 0.6408798 | 0.005844787 | 0.6408766 | 0.006219038
|  |  | 1887 | 0.9081582 | 0.9087654 | 0.005777165 | 0.9029984 | 0.0756219 | 0.9029628 | 0.1234683 |  |  | 1811 | 0.8698564 | 0.8562211 | 0.01494374 | 0.8525436 | 0.01708809 | 0.8526228 | 0.01991842 |  |  | 2035 | 0.848181 | 0.9176891 | 0.02251224 | 0.8819295 | 0.01217704 | 0.8819825 | 0.0163895 |  |  | 2035 | 0.7547414 | 0.9012464 | 0.0285604 | 0.7838223 | 0.006686346 | 0.7838061 | 0.007959177 |  |  | 106560 | 0.7898572 | 0.8678712 | 0.01555204 | 0.7736795 | 0.004161418 | 0.7736749 | 0.01016241 |  |  | 64360 | 0.6548289 | 0.7035679 | 0.01299651 | 0.6412151 | 0.005855725 | 0.6412119 | 0.006227305
|  |  | 1892 | 0.9081582 | 0.90929 | 0.005759068 | 0.9034121 | 0.07565772 | 0.9033776 | 0.1235142 |  |  | 1816 | 0.8708169 | 0.8568725 | 0.01491028 | 0.8531324 | 0.01704343 | 0.8532114 | 0.01986708 |  |  | 2040 | 0.848181 | 0.9180232 | 0.02241711 | 0.882111 | 0.01211326 | 0.8821637 | 0.01629798 |  |  | 2040 | 0.7547414 | 0.9013809 | 0.0283676 | 0.7838347 | 0.006686325 | 0.7838185 | 0.007958845 |  |  | 106860 | 0.7943331 | 0.8678712 | 0.01555204 | 0.7739251 | 0.004163092 | 0.7739205 | 0.01016953 |  |  | 64660 | 0.6483025 | 0.7035679 | 0.01299651 | 0.6415499 | 0.005866631 | 0.6415468 | 0.006235553
|  |  | 1897 | 0.9081582 | 0.9098115 | 0.005740989 | 0.9038236 | 0.07569335 | 0.9037901 | 0.1235597 |  |  | 1821 | 0.8698564 | 0.8575206 | 0.01487678 | 0.8537179 | 0.01699877 | 0.8537969 | 0.01981574 |  |  | 2045 | 0.84926 | 0.918355 | 0.02232227 | 0.882291 | 0.01204989 | 0.8823434 | 0.01620703 |  |  | 2045 | 0.7547414 | 0.901514 | 0.02817617 | 0.7838471 | 0.006686306 | 0.7838308 | 0.007958527 |  |  | 107160 | 0.7876192 | 0.8678712 | 0.01555204 | 0.7741704 | 0.004164767 | 0.7741659 | 0.01017664 |  |  | 64960 | 0.6548289 | 0.7035679 | 0.01299651 | 0.6418841 | 0.005877506 | 0.641881 | 0.006243783
|  |  | 1902 | 0.9090542 | 0.9103301 | 0.005722928 | 0.9042328 | 0.07572879 | 0.9042003 | 0.1236049 |  |  | 1826 | 0.8717773 | 0.8581655 | 0.01484325 | 0.8543002 | 0.01695411 | 0.8543792 | 0.01976441 |  |  | 2050 | 0.847102 | 0.9186846 | 0.02222773 | 0.8824694 | 0.01198693 | 0.8825215 | 0.01611663 |  |  | 2050 | 0.7530599 | 0.9016459 | 0.02798609 | 0.7838593 | 0.00668629 | 0.783843 | 0.007958222 |  |  | 107460 | 0.7920951 | 0.8678712 | 0.01555204 | 0.7744155 | 0.004166443 | 0.774411 | 0.01018373 |  |  | 65260 | 0.6570043 | 0.7035679 | 0.01299651 | 0.6422177 | 0.00588835 | 0.6422147 | 0.006251993
|  |  | 1907 | 0.9099502 | 0.9108456 | 0.005704885 | 0.9046397 | 0.07576405 | 0.9046083 | 0.1236497 |  |  | 1831 | 0.8708169 | 0.8588072 | 0.01480968 | 0.8548794 | 0.01690945 | 0.8549584 | 0.01971307 |  |  | 2055 | 0.850339 | 0.9190119 | 0.02213348 | 0.8826462 | 0.01192438 | 0.8826981 | 0.01602679 |  |  | 2055 | 0.7530599 | 0.9017764 | 0.02779736 | 0.7838716 | 0.006686277 | 0.7838551 | 0.007957931 |  |  | 107760 | 0.7920951 | 0.8678712 | 0.01555204 | 0.7746602 | 0.004168119 | 0.7746558 | 0.01019081 |  |  | 65560 | 0.6613552 | 0.7035679 | 0.01299651 | 0.6425508 | 0.005899162 | 0.6425478 | 0.006260184
|  |  | 1912 | 0.9108461 | 0.9113582 | 0.00568686 | 0.9050445 | 0.07579913 | 0.9050141 | 0.1236943 |  |  | 1836 | 0.8727378 | 0.8594456 | 0.01477608 | 0.8554555 | 0.0168648 | 0.8555344 | 0.01966174 |  |  | 2060 | 0.84926 | 0.919337 | 0.02203952 | 0.8828216 | 0.01186224 | 0.8828732 | 0.0159375 |  |  | 2060 | 0.7547414 | 0.9019057 | 0.02760997 | 0.7838837 | 0.006686267 | 0.7838672 | 0.007957652 |  |  | 108060 | 0.798809 | 0.8678712 | 0.01555204 | 0.7749047 | 0.004169796 | 0.7749003 | 0.01019787 |  |  | 65860 | 0.6526534 | 0.7035679 | 0.01299651 | 0.6428833 | 0.005909942 | 0.6428804 | 0.006268356
|  |  | 1917 | 0.9108461 | 0.9118678 | 0.005668855 | 0.905447 | 0.07583403 | 0.9054177 | 0.1237386 |  |  | 1841 | 0.8717773 | 0.8600809 | 0.01474245 | 0.8560284 | 0.01682015 | 0.8561072 | 0.01961042 |  |  | 2065 | 0.850339 | 0.9196599 | 0.02194586 | 0.8829954 | 0.01180051 | 0.8830467 | 0.01584877 |  |  | 2065 | 0.7530599 | 0.9020338 | 0.02742392 | 0.7838958 | 0.006686259 | 0.7838793 | 0.007957385 |  |  | 108360 | 0.798809 | 0.8678712 | 0.01555204 | 0.7751489 | 0.004171473 | 0.7751446 | 0.01020492 |  |  | 66160 | 0.650478 | 0.7035679 | 0.01299651 | 0.6432153 | 0.005920691 | 0.6432124 | 0.006276508
|  |  | 1922 | 0.9117421 | 0.9123744 | 0.005650869 | 0.9058473 | 0.07586875 | 0.9058191 | 0.1237826 |  |  | 1846 | 0.8736982 | 0.860713 | 0.01470879 | 0.8565982 | 0.0167755 | 0.856677 | 0.0195591 |  |  | 2070 | 0.850339 | 0.9199807 | 0.02185249 | 0.8831677 | 0.01173919 | 0.8832188 | 0.0157606 |  |  | 2070 | 0.7530599 | 0.9021605 | 0.02723921 | 0.7839078 | 0.006686254 | 0.7838912 | 0.00795713 |  |  | 108660 | 0.7876192 | 0.8678712 | 0.01555204 | 0.7753929 | 0.004173151 | 0.7753886 | 0.01021196 |  |  | 66460 | 0.6570043 | 0.7035679 | 0.01299651 | 0.6435467 | 0.005931408 | 0.6435439 | 0.00628464
|  |  | 1927 | 0.9108461 | 0.9128781 | 0.005632904 | 0.9062455 | 0.07590329 | 0.9062183 | 0.1238262 |  |  | 1851 | 0.8746587 | 0.8613419 | 0.0146751 | 0.8571649 | 0.01673086 | 0.8572437 | 0.0195078 |  |  | 2075 | 0.84926 | 0.9202992 | 0.02175942 | 0.8833386 | 0.01167827 | 0.8833893 | 0.01567297 |  |  | 2075 | 0.7564229 | 0.9022861 | 0.02705582 | 0.7839198 | 0.006686251 | 0.7839031 | 0.007956886 |  |  | 108960 | 0.7898572 | 0.8678712 | 0.01555204 | 0.7756365 | 0.00417483 | 0.7756323 | 0.01021898 |  |  | 66760 | 0.6526534 | 0.7035679 | 0.01299651 | 0.6438775 | 0.005942093 | 0.6438748 | 0.006292752
|  |  | 1932 | 0.912638 | 0.9133789 | 0.005614958 | 0.9066415 | 0.07593765 | 0.9066153 | 0.1238696 |  |  | 1856 | 0.8746587 | 0.8619677 | 0.01464137 | 0.8577286 | 0.01668622 | 0.8578073 | 0.0194565 |  |  | 2080 | 0.8514181 | 0.9206157 | 0.02166664 | 0.8835079 | 0.01161776 | 0.8835584 | 0.0155859 |  |  | 2080 | 0.7530599 | 0.9024104 | 0.02687375 | 0.7839317 | 0.00668625 | 0.783915 | 0.007956653 |  |  | 109260 | 0.7920951 | 0.8678712 | 0.01555204 | 0.7758799 | 0.00417651 | 0.7758757 | 0.01022599 |  |  | 67060 | 0.6591798 | 0.7035679 | 0.01299651 | 0.6442078 | 0.005952745 | 0.6442051 | 0.006300845
|  |  | 1937 | 0.913534 | 0.9138768 | 0.005597033 | 0.9070354 | 0.07597184 | 0.9070103 | 0.1239126 |  |  | 1861 | 0.8736982 | 0.8625904 | 0.01460763 | 0.8582892 | 0.0166416 | 0.8583679 | 0.01940522 |  |  | 2085 | 0.8514181 | 0.9209299 | 0.02157416 | 0.8836759 | 0.01155765 | 0.8837261 | 0.01549937 |  |  | 2085 | 0.7564229 | 0.9025335 | 0.026693 | 0.7839435 | 0.006686252 | 0.7839268 | 0.00795643 |  |  | 109560 | 0.796571 | 0.8678712 | 0.01555204 | 0.776123 | 0.004178189 | 0.7761188 | 0.01023298 |  |  | 67360 | 0.6548289 | 0.7035679 | 0.01299651 | 0.6445376 | 0.005963366 | 0.6445349 | 0.006308918
|  |  | 1942 | 0.913534 | 0.9143718 | 0.005579129 | 0.9074272 | 0.07600586 | 0.9074031 | 0.1239554 |  |  | 1866 | 0.8756192 | 0.8632099 | 0.01457385 | 0.8588467 | 0.01659699 | 0.8589254 | 0.01935395 |  |  | 2090 | 0.8514181 | 0.9212421 | 0.02148197 | 0.8838423 | 0.01149794 | 0.8838923 | 0.01541339 |  |  | 2090 | 0.7547414 | 0.9026555 | 0.02651355 | 0.7839553 | 0.006686255 | 0.7839386 | 0.007956218 |  |  | 109860 | 0.796571 | 0.8678712 | 0.01555204 | 0.7763658 | 0.00417987 | 0.7763617 | 0.01023996 |  |  | 67660 | 0.6570043 | 0.7035679 | 0.01299651 | 0.6448668 | 0.005973955 | 0.6448642 | 0.00631697
|  |  | 1947 | 0.913534 | 0.914864 | 0.005561247 | 0.9078168 | 0.0760397 | 0.9077938 | 0.1239979 |  |  | 1871 | 0.8765796 | 0.8638264 | 0.01454005 | 0.8594013 | 0.01655238 | 0.8594798 | 0.01930269 |  |  | 2095 | 0.850339 | 0.9215521 | 0.02139008 | 0.8840074 | 0.01143863 | 0.884057 | 0.01532796 |  |  | 2095 | 0.7547414 | 0.9027762 | 0.02633541 | 0.783967 | 0.006686261 | 0.7839503 | 0.007956016 |  |  | 110160 | 0.7920951 | 0.8678712 | 0.01555204 | 0.7766083 | 0.004181551 | 0.7766043 | 0.01024693 |  |  | 67960 | 0.6591798 | 0.7035679 | 0.01299651 | 0.6451954 | 0.005984511 | 0.6451929 | 0.006325003
|  |  | 1952 | 0.913534 | 0.9153533 | 0.005543386 | 0.9082044 | 0.07607337 | 0.9081823 | 0.1240401 |  |  | 1876 | 0.8765796 | 0.8644398 | 0.01450622 | 0.8599528 | 0.01650779 | 0.8600313 | 0.01925146 |  |  | 2100 | 0.8524971 | 0.92186 | 0.02129849 | 0.884171 | 0.01137972 | 0.8842204 | 0.01524307 |  |  | 2100 | 0.7530599 | 0.9028957 | 0.02615856 | 0.7839787 | 0.006686269 | 0.7839619 | 0.007955823 |  |  | 110460 | 0.7943331 | 0.8678712 | 0.01555204 | 0.7768506 | 0.004183233 | 0.7768466 | 0.01025388 |  |  | 68260 | 0.6570043 | 0.7035679 | 0.01299651 | 0.6455235 | 0.005995035 | 0.645521 | 0.006333014
|  |  | 1957 | 0.913534 | 0.9158398 | 0.005525548 | 0.9085899 | 0.07610687 | 0.9085689 | 0.124082 |  |  | 1881 | 0.8775401 | 0.8650501 | 0.01447237 | 0.8605013 | 0.01646322 | 0.8605798 | 0.01920024 |  |  | 2105 | 0.850339 | 0.9221658 | 0.02120719 | 0.8843332 | 0.01132121 | 0.8843823 | 0.01515872 |  |  | 2105 | 0.7513784 | 0.9030141 | 0.02598301 | 0.7839904 | 0.006686278 | 0.7839735 | 0.007955639 |  |  | 110760 | 0.7943331 | 0.8678712 | 0.01555204 | 0.7770926 | 0.004184915 | 0.7770886 | 0.01026082 |  |  | 68560 | 0.650478 | 0.7035679 | 0.01299651 | 0.645851 | 0.006005526 | 0.6458486 | 0.006341006
|  |  | 1962 | 0.9144299 | 0.9163234 | 0.005507731 | 0.9089733 | 0.0761402 | 0.9089533 | 0.1241236 |  |  | 1886 | 0.8756192 | 0.8656574 | 0.0144385 | 0.8610469 | 0.01641866 | 0.8611253 | 0.01914904 |  |  | 2110 | 0.8514181 | 0.9224696 | 0.0211162 | 0.884494 | 0.0112631 | 0.8845429 | 0.0150749 |  |  | 2110 | 0.7547414 | 0.9031313 | 0.02580873 | 0.7840019 | 0.00668629 | 0.783985 | 0.007955464 |  |  | 111060 | 0.8010469 | 0.8678712 | 0.01555204 | 0.7773343 | 0.004186597 | 0.7773303 | 0.01026775 |  |  | 68860 | 0.6548289 | 0.7035679 | 0.01299651 | 0.646178 | 0.006015985 | 0.6461756 | 0.006348977
|  |  | 1967 | 0.912638 | 0.9168043 | 0.005489938 | 0.9093547 | 0.07617336 | 0.9093357 | 0.1241649 |  |  | 1891 | 0.8775401 | 0.8662616 | 0.01440461 | 0.8615895 | 0.01637411 | 0.8616678 | 0.01909786 |  |  | 2115 | 0.850339 | 0.9227713 | 0.0210255 | 0.8846534 | 0.01120539 | 0.884702 | 0.01499163 |  |  | 2115 | 0.7530599 | 0.9032474 | 0.02563574 | 0.7840135 | 0.006686303 | 0.7839965 | 0.007955297 |  |  | 111360 | 0.7943331 | 0.8678712 | 0.01555204 | 0.7775757 | 0.004188281 | 0.7775718 | 0.01027466 |  |  | 69160 | 0.6570043 | 0.7035679 | 0.01299651 | 0.6465045 | 0.006026412 | 0.6465021 | 0.006356927
|  |  | 1972 | 0.9144299 | 0.9172824 | 0.005472168 | 0.909734 | 0.07620635 | 0.9097161 | 0.124206 |  |  | 1896 | 0.8785005 | 0.8668629 | 0.0143707 | 0.8621291 | 0.01632959 | 0.8622074 | 0.0190467 |  |  | 2120 | 0.8514181 | 0.923071 | 0.0209351 | 0.8848115 | 0.01114806 | 0.8848598 | 0.0149089 |  |  | 2120 | 0.7547414 | 0.9033624 | 0.02546402 | 0.784025 | 0.006686318 | 0.7840079 | 0.007955139 |  |  | 111660 | 0.796571 | 0.8678712 | 0.01555204 | 0.7778169 | 0.004189964 | 0.777813 | 0.01028155 |  |  | 69460 | 0.6570043 | 0.7035679 | 0.01299651 | 0.6468304 | 0.006036806 | 0.6468281 | 0.006364856
|  |  | 1977 | 0.9153259 | 0.9177577 | 0.005454421 | 0.9101113 | 0.07623918 | 0.9100944 | 0.1242468 |  |  | 1901 | 0.8765796 | 0.8674611 | 0.01433677 | 0.8626659 | 0.01628508 | 0.8627441 | 0.01899557 |  |  | 2125 | 0.8524971 | 0.9233686 | 0.02084499 | 0.8849681 | 0.01109114 | 0.8850162 | 0.0148267 |  |  | 2125 | 0.7547414 | 0.9034762 | 0.02529356 | 0.7840364 | 0.006686334 | 0.7840193 | 0.007954988 |  |  | 111960 | 0.7898572 | 0.8678712 | 0.01555204 | 0.7780577 | 0.004191648 | 0.7780539 | 0.01028844 |  |  | 69760 | 0.6570043 | 0.7035679 | 0.01299651 | 0.6471557 | 0.006047167 | 0.6471535 | 0.006372765
|  |  | 1982 | 0.9162219 | 0.9182302 | 0.005436698 | 0.9104867 | 0.07627184 | 0.9104707 | 0.1242873 |  |  | 1906 | 0.8785005 | 0.8680563 | 0.01430282 | 0.8631997 | 0.0162406 | 0.8632779 | 0.01894447 |  |  | 2130 | 0.8535761 | 0.9236642 | 0.02075519 | 0.8851235 | 0.0110346 | 0.8851713 | 0.01474503 |  |  | 2130 | 0.7581043 | 0.903589 | 0.02512437 | 0.7840478 | 0.006686352 | 0.7840307 | 0.007954845 |  |  | 112260 | 0.796571 | 0.8678712 | 0.01555204 | 0.7782983 | 0.004193333 | 0.7782946 | 0.0102953 |  |  | 70060 | 0.6613552 | 0.7035679 | 0.01299651 | 0.6474805 | 0.006057496 | 0.6474783 | 0.006380653
|  |  | 1987 | 0.9153259 | 0.9187001 | 0.005418999 | 0.91086 | 0.07630434 | 0.9108451 | 0.1243275 |  |  | 1911 | 0.879461 | 0.8686486 | 0.01426886 | 0.8637306 | 0.01619613 | 0.8638088 | 0.01889339 |  |  | 2135 | 0.8535761 | 0.9239579 | 0.02066569 | 0.8852775 | 0.01097845 | 0.8853251 | 0.01466389 |  |  | 2135 | 0.7547414 | 0.9037006 | 0.02495642 | 0.7840591 | 0.006686372 | 0.784042 | 0.00795471 |  |  | 112560 | 0.7920951 | 0.8678712 | 0.01555204 | 0.7785387 | 0.004195018 | 0.7785349 | 0.01030216 |  |  | 70360 | 0.6548289 | 0.7035679 | 0.01299651 | 0.6478048 | 0.006067791 | 0.6478026 | 0.006388519
|  |  | 1992 | 0.9180138 | 0.9191672 | 0.005401324 | 0.9112313 | 0.07633668 | 0.9112174 | 0.1243674 |  |  | 1916 | 0.8785005 | 0.8692379 | 0.01423487 | 0.8642587 | 0.01615169 | 0.8643367 | 0.01884234 |  |  | 2140 | 0.8524971 | 0.9242495 | 0.02057648 | 0.8854302 | 0.0109227 | 0.8854775 | 0.01458328 |  |  | 2140 | 0.7530599 | 0.9038112 | 0.02478973 | 0.7840704 | 0.006686393 | 0.7840532 | 0.007954582 |  |  | 112860 | 0.798809 | 0.8678712 | 0.01555204 | 0.7787787 | 0.004196704 | 0.778775 | 0.010309 |  |  | 70660 | 0.6591798 | 0.7035679 | 0.01299651 | 0.6481285 | 0.006078054 | 0.6481264 | 0.006396364
|  |  | 1997 | 0.9171178 | 0.9196316 | 0.005383675 | 0.9116007 | 0.07636885 | 0.9115878 | 0.1244071 |  |  | 1921 | 0.8804214 | 0.8698242 | 0.01420088 | 0.8647839 | 0.01610727 | 0.8648619 | 0.01879131 |  |  | 2145 | 0.8524971 | 0.9245391 | 0.02048758 | 0.8855815 | 0.01086733 | 0.8856286 | 0.0145032 |  |  | 2145 | 0.7547414 | 0.9039206 | 0.02462428 | 0.7840816 | 0.006686416 | 0.7840645 | 0.00795446 |  |  | 113160 | 0.796571 | 0.8678712 | 0.01555204 | 0.7790185 | 0.00419839 | 0.7790149 | 0.01031582 |  |  | 70960 | 0.6570043 | 0.7035679 | 0.01299651 | 0.6484517 | 0.006088284 | 0.6484496 | 0.006404189
|  |  | 2002 | 0.9189097 | 0.9200933 | 0.00536605 | 0.9119682 | 0.07640087 | 0.9119563 | 0.1244465 |  |  | 1926 | 0.8804214 | 0.8704077 | 0.01416687 | 0.8653062 | 0.01606287 | 0.8653842 | 0.01874032 |  |  | 2150 | 0.8514181 | 0.9248268 | 0.02039898 | 0.8857316 | 0.01081235 | 0.8857784 | 0.01442365 |  |  | 2150 | 0.7530599 | 0.904029 | 0.02446007 | 0.7840928 | 0.00668644 | 0.7840756 | 0.007954345 |  |  | 113460 | 0.796571 | 0.8678712 | 0.01555204 | 0.779258 | 0.004200077 | 0.7792544 | 0.01032263 |  |  | 71260 | 0.6570043 | 0.7035679 | 0.01299651 | 0.6487743 | 0.006098481 | 0.6487723 | 0.006411991
|  |  | 2007 | 0.9180138 | 0.9205523 | 0.005348451 | 0.9123337 | 0.07643272 | 0.9123228 | 0.1244857 |  |  | 1931 | 0.8804214 | 0.8709882 | 0.01413285 | 0.8658257 | 0.0160185 | 0.8659036 | 0.01868936 |  |  | 2155 | 0.8524971 | 0.9251126 | 0.02031067 | 0.8858804 | 0.01075775 | 0.8859269 | 0.01434462 |  |  | 2155 | 0.7530599 | 0.9041364 | 0.02429708 | 0.784104 | 0.006686465 | 0.7840867 | 0.007954237 |  |  | 113760 | 0.7920951 | 0.8678712 | 0.01555204 | 0.7794972 | 0.004201763 | 0.7794937 | 0.01032943 |  |  | 71560 | 0.6570043 | 0.7035679 | 0.01299651 | 0.6490964 | 0.006108645 | 0.6490945 | 0.006419773
|  |  | 2012 | 0.9189097 | 0.9210087 | 0.005330877 | 0.9126973 | 0.07646442 | 0.9126874 | 0.1245246 |  |  | 1936 | 0.8823424 | 0.8715658 | 0.01409881 | 0.8663424 | 0.01597416 | 0.8664202 | 0.01863843 |  |  | 2160 | 0.850339 | 0.9253964 | 0.02022267 | 0.8860279 | 0.01070354 | 0.8860742 | 0.01426612 |  |  | 2160 | 0.7530599 | 0.9042427 | 0.02413533 | 0.7841151 | 0.006686491 | 0.7840978 | 0.007954135 |  |  | 114060 | 0.7920951 | 0.8678712 | 0.01555204 | 0.7797362 | 0.004203451 | 0.7797327 | 0.01033621 |  |  | 71860 | 0.6526534 | 0.7035679 | 0.01299651 | 0.649418 | 0.006118776 | 0.6494161 | 0.006427533
|  |  | 2017 | 0.9171178 | 0.9214625 | 0.00531333 | 0.913059 | 0.07649596 | 0.9130501 | 0.1245632 |  |  | 1941 | 0.8804214 | 0.8721405 | 0.01406477 | 0.8668563 | 0.01592985 | 0.866934 | 0.01858754 |  |  | 2165 | 0.8514181 | 0.9256783 | 0.02013497 | 0.8861741 | 0.01064971 | 0.8862201 | 0.01418813 |  |  | 2165 | 0.7564229 | 0.9043479 | 0.02397479 | 0.7841262 | 0.006686519 | 0.7841089 | 0.007954038 |  |  | 114360 | 0.796571 | 0.8678712 | 0.01555204 | 0.7799749 | 0.004205139 | 0.7799714 | 0.01034298 |  |  | 72160 | 0.6548289 | 0.7035679 | 0.01299651 | 0.649739 | 0.006128873 | 0.6497372 | 0.006435271
|  |  | 2022 | 0.9180138 | 0.9219136 | 0.005295808 | 0.9134188 | 0.07652735 | 0.9134109 | 0.1246015 |  |  | 1946 | 0.8823424 | 0.8727124 | 0.01403071 | 0.8673674 | 0.01588556 | 0.8674451 | 0.01853669 |  |  | 2170 | 0.8546551 | 0.9259583 | 0.02004757 | 0.8863191 | 0.01059627 | 0.8863649 | 0.01411067 |  |  | 2170 | 0.7564229 | 0.9044522 | 0.02381546 | 0.7841372 | 0.006686548 | 0.7841199 | 0.007953948 |  |  | 114660 | 0.7943331 | 0.8678712 | 0.01555204 | 0.7802133 | 0.004206827 | 0.7802099 | 0.01034974 |  |  | 72460 | 0.6591798 | 0.7035679 | 0.01299651 | 0.6500595 | 0.006138938 | 0.6500577 | 0.006442987
|  |  | 2027 | 0.9198057 | 0.9223621 | 0.005278314 | 0.9137767 | 0.07655858 | 0.9137698 | 0.1246396 |  |  | 1951 | 0.8823424 | 0.8732814 | 0.01399665 | 0.8678758 | 0.01584131 | 0.8679534 | 0.01848587 |  |  | 2175 | 0.8524971 | 0.9262363 | 0.01996047 | 0.8864628 | 0.0105432 | 0.8865083 | 0.01403372 |  |  | 2175 | 0.7530599 | 0.9045554 | 0.02365734 | 0.7841482 | 0.006686578 | 0.7841308 | 0.007953863 |  |  | 114960 | 0.8010469 | 0.8678712 | 0.01555204 | 0.7804514 | 0.004208515 | 0.780448 | 0.01035648 |  |  | 72760 | 0.6591798 | 0.7035679 | 0.01299651 | 0.6503795 | 0.006148969 | 0.6503777 | 0.006450682
|  |  | 2032 | 0.9189097 | 0.922808 | 0.005260846 | 0.9141327 | 0.07658965 | 0.9141268 | 0.1246775 |  |  | 1956 | 0.8823424 | 0.8738476 | 0.01396258 | 0.8683813 | 0.01579709 | 0.8684589 | 0.01843509 |  |  | 2180 | 0.8524971 | 0.9265125 | 0.01987367 | 0.8866053 | 0.01049052 | 0.8866506 | 0.01395728 |  |  | 2180 | 0.7547414 | 0.9046576 | 0.02350042 | 0.7841592 | 0.006686609 | 0.7841418 | 0.007953783 |  |  | 115260 | 0.8010469 | 0.8678712 | 0.01555204 | 0.7806893 | 0.004210204 | 0.7806859 | 0.0103632 |  |  | 73060 | 0.6570043 | 0.7035679 | 0.01299651 | 0.6506989 | 0.006158967 | 0.6506971 | 0.006458355
|  |  | 2037 | 0.9198057 | 0.9232514 | 0.005243405 | 0.9144869 | 0.07662058 | 0.914482 | 0.1247151 |  |  | 1961 | 0.8833028 | 0.8744109 | 0.0139285 | 0.8688842 | 0.0157529 | 0.8689616 | 0.01838435 |  |  | 2185 | 0.8524971 | 0.9267869 | 0.01978717 | 0.8867466 | 0.01043821 | 0.8867916 | 0.01388137 |  |  | 2185 | 0.7597858 | 0.9047588 | 0.0233447 | 0.7841701 | 0.006686642 | 0.7841527 | 0.007953708 |  |  | 115560 | 0.796571 | 0.8678712 | 0.01555204 | 0.7809269 | 0.004211893 | 0.7809236 | 0.01036991 |  |  | 73360 | 0.6678816 | 0.7035679 | 0.01299651 | 0.6510177 | 0.006168932 | 0.6510161 | 0.006466007
|  |  | 2042 | 0.9215976 | 0.9236922 | 0.005225992 | 0.9148393 | 0.07665135 | 0.9148353 | 0.1247524 |  |  | 1966 | 0.8842633 | 0.8749714 | 0.01389441 | 0.8693843 | 0.01570874 | 0.8694617 | 0.01833365 |  |  | 2190 | 0.8524971 | 0.9270593 | 0.01970097 | 0.8868866 | 0.01038627 | 0.8869314 | 0.01380596 |  |  | 2190 | 0.7530599 | 0.9048591 | 0.02319016 | 0.784181 | 0.006686675 | 0.7841635 | 0.007953639 |  |  | 115860 | 0.796571 | 0.8678712 | 0.01555204 | 0.7811642 | 0.004213583 | 0.7811609 | 0.01037661 |  |  | 73660 | 0.6635307 | 0.7035679 | 0.01299651 | 0.6513361 | 0.006178864 | 0.6513344 | 0.006473636
|  |  | 2047 | 0.9224936 | 0.9241304 | 0.005208606 | 0.9151898 | 0.07668197 | 0.9151868 | 0.1247895 |  |  | 1971 | 0.8833028 | 0.8755291 | 0.01386032 | 0.8698817 | 0.01566462 | 0.869959 | 0.01828299 |  |  | 2195 | 0.8546551 | 0.92733 | 0.01961508 | 0.8870255 | 0.01033471 | 0.88707 | 0.01373106 |  |  | 2195 | 0.7530599 | 0.9049583 | 0.02303681 | 0.7841918 | 0.006686709 | 0.7841743 | 0.007953574 |  |  | 116160 | 0.7920951 | 0.8678712 | 0.01555204 | 0.7814012 | 0.004215273 | 0.781398 | 0.01038329 |  |  | 73960 | 0.6591798 | 0.7035679 | 0.01299651 | 0.6516539 | 0.006188762 | 0.6516523 | 0.006481243
|  |  | 2052 | 0.9224936 | 0.9245661 | 0.005191248 | 0.9155385 | 0.07671244 | 0.9155365 | 0.1248264 |  |  | 1976 | 0.8842633 | 0.8760841 | 0.01382623 | 0.8703764 | 0.01562053 | 0.8704536 | 0.01823237 |  |  | 2200 | 0.8524971 | 0.9275988 | 0.01952948 | 0.8871631 | 0.01028353 | 0.8872074 | 0.01365667 |  |  | 2200 | 0.7581043 | 0.9050566 | 0.02288464 | 0.7842027 | 0.006686744 | 0.7841851 | 0.007953514 |  |  | 116460 | 0.798809 | 0.8678712 | 0.01555204 | 0.781638 | 0.004216963 | 0.7816349 | 0.01038996 |  |  | 74260 | 0.6591798 | 0.7035679 | 0.01299651 | 0.6519712 | 0.006198627 | 0.6519696 | 0.006488828
|  |  | 2057 | 0.9215976 | 0.9249992 | 0.005173919 | 0.9158855 | 0.07674276 | 0.9158844 | 0.124863 |  |  | 1981 | 0.8852237 | 0.8766362 | 0.01379213 | 0.8708684 | 0.01557648 | 0.8709456 | 0.0181818 |  |  | 2205 | 0.8546551 | 0.9278657 | 0.01944419 | 0.8872996 | 0.01023272 | 0.8873437 | 0.01358279 |  |  | 2205 | 0.7564229 | 0.905154 | 0.02273364 | 0.7842134 | 0.006686781 | 0.7841959 | 0.007953458 |  |  | 116760 | 0.796571 | 0.8678712 | 0.01555204 | 0.7818745 | 0.004218654 | 0.7818714 | 0.01039661 |  |  | 74560 | 0.6613552 | 0.7035679 | 0.01299651 | 0.6522879 | 0.006208458 | 0.6522864 | 0.006496391
|  |  | 2062 | 0.9224936 | 0.9254299 | 0.005156618 | 0.9162306 | 0.07677294 | 0.9162305 | 0.1248993 |  |  | 1986 | 0.8833028 | 0.8771856 | 0.01375803 | 0.8713578 | 0.01553247 | 0.8714349 | 0.01813127 |  |  | 2210 | 0.8535761 | 0.9281309 | 0.0193592 | 0.8874349 | 0.01018228 | 0.8874788 | 0.01350941 |  |  | 2210 | 0.7530599 | 0.9052504 | 0.0225838 | 0.7842242 | 0.006686818 | 0.7842066 | 0.007953407 |  |  | 117060 | 0.7943331 | 0.8678712 | 0.01555204 | 0.7821107 | 0.004220345 | 0.7821077 | 0.01040325 |  |  | 74860 | 0.6591798 | 0.7035679 | 0.01299651 | 0.6526041 | 0.006218257 | 0.6526027 | 0.006503931
|  |  | 2067 | 0.9224936 | 0.9258581 | 0.005139346 | 0.9165739 | 0.07680296 | 0.9165748 | 0.1249355 |  |  | 1991 | 0.8852237 | 0.8777323 | 0.01372393 | 0.8718445 | 0.01548849 | 0.8719215 | 0.0180808 |  |  | 2215 | 0.8546551 | 0.9283943 | 0.01927451 | 0.8875691 | 0.0101322 | 0.8876127 | 0.01343654 |  |  | 2215 | 0.7547414 | 0.9053458 | 0.02243513 | 0.7842349 | 0.006686856 | 0.7842173 | 0.00795336 |  |  | 117360 | 0.796571 | 0.8678712 | 0.01555204 | 0.7823467 | 0.004222036 | 0.7823437 | 0.01040987 |  |  | 75160 | 0.6678816 | 0.7035679 | 0.01299651 | 0.6529198 | 0.006228021 | 0.6529184 | 0.00651145
|  |  | 2072 | 0.9224936 | 0.9262838 | 0.005122102 | 0.9169155 | 0.07683285 | 0.9169174 | 0.1249713 |  |  | 1996 | 0.8861842 | 0.8782762 | 0.01368982 | 0.8723285 | 0.01544455 | 0.8724055 | 0.01803036 |  |  | 2220 | 0.8514181 | 0.9286559 | 0.01919013 | 0.8877021 | 0.0100825 | 0.8877454 | 0.01336417 |  |  | 2220 | 0.7547414 | 0.9054403 | 0.02228761 | 0.7842456 | 0.006686894 | 0.7842279 | 0.007953317 |  |  | 117660 | 0.8010469 | 0.8678712 | 0.01555204 | 0.7825824 | 0.004223728 | 0.7825794 | 0.01041648 |  |  | 75460 | 0.6635307 | 0.7035679 | 0.01299651 | 0.653235 | 0.006237752 | 0.6532336 | 0.006518945
|  |  | 2077 | 0.9233895 | 0.926707 | 0.005104888 | 0.9172553 | 0.07686258 | 0.9172582 | 0.125007 |  |  | 2001 | 0.8852237 | 0.8788175 | 0.01365572 | 0.87281 | 0.01540066 | 0.8728868 | 0.01797998 |  |  | 2225 | 0.8535761 | 0.9289157 | 0.01910604 | 0.8878339 | 0.01003316 | 0.887877 | 0.01329229 |  |  | 2225 | 0.7564229 | 0.9055339 | 0.02214123 | 0.7842562 | 0.006686934 | 0.7842385 | 0.007953278 |  |  | 117960 | 0.8010469 | 0.8678712 | 0.01555204 | 0.7828178 | 0.00422542 | 0.7828149 | 0.01042307 |  |  | 75760 | 0.6548289 | 0.7035679 | 0.01299651 | 0.6535496 | 0.00624745 | 0.6535483 | 0.006526419
|  |  | 2082 | 0.9233895 | 0.9271278 | 0.005087704 | 0.9175934 | 0.07689218 | 0.9175972 | 0.1250424 |  |  | 2006 | 0.8852237 | 0.879356 | 0.01362162 | 0.8732888 | 0.0153568 | 0.8733656 | 0.01792965 |  |  | 2230 | 0.8524971 | 0.9291737 | 0.01902226 | 0.8879647 | 0.009984189 | 0.8880075 | 0.01322092 |  |  | 2230 | 0.7530599 | 0.9056266 | 0.02199601 | 0.7842668 | 0.006686974 | 0.7842491 | 0.007953242 |  |  | 118260 | 0.8032848 | 0.8678712 | 0.01555204 | 0.783053 | 0.004227112 | 0.7830501 | 0.01042965 |  |  | 76060 | 0.6526534 | 0.7035679 | 0.01299651 | 0.6538637 | 0.006257114 | 0.6538624 | 0.00653387
|  |  | 2087 | 0.9233895 | 0.9275461 | 0.005070549 | 0.9179298 | 0.07692163 | 0.9179345 | 0.1250775 |  |  | 2011 | 0.8871446 | 0.8798918 | 0.01358752 | 0.8737651 | 0.01531299 | 0.8738418 | 0.01787937 |  |  | 2235 | 0.8546551 | 0.92943 | 0.01893878 | 0.8880943 | 0.00993558 | 0.8881369 | 0.01315004 |  |  | 2235 | 0.7547414 | 0.9057184 | 0.02185191 | 0.7842774 | 0.006687015 | 0.7842597 | 0.00795321 |  |  | 118560 | 0.798809 | 0.8678712 | 0.01555204 | 0.7832879 | 0.004228804 | 0.783285 | 0.01043622 |  |  | 76360 | 0.6613552 | 0.7035679 | 0.01299651 | 0.6541773 | 0.006266744 | 0.654176 | 0.006541298
|  |  | 2092 | 0.9242855 | 0.9279621 | 0.005053424 | 0.9182644 | 0.07695094 | 0.9182701 | 0.1251125 |  |  | 2016 | 0.8881051 | 0.8804249 | 0.01355342 | 0.8742387 | 0.01526922 | 0.8743153 | 0.01782914 |  |  | 2240 | 0.8546551 | 0.9296846 | 0.0188556 | 0.8882228 | 0.009887334 | 0.8882651 | 0.01307965 |  |  | 2240 | 0.7564229 | 0.9058093 | 0.02170895 | 0.7842879 | 0.006687057 | 0.7842702 | 0.007953182 |  |  | 118860 | 0.798809 | 0.8678712 | 0.01555204 | 0.7835225 | 0.004230497 | 0.7835197 | 0.01044277 |  |  | 76660 | 0.6591798 | 0.7035679 | 0.01299651 | 0.6544903 | 0.006276341 | 0.6544891 | 0.006548704
|  |  | 2097 | 0.9233895 | 0.9283756 | 0.00503633 | 0.9185974 | 0.0769801 | 0.918604 | 0.1251472 |  |  | 2021 | 0.8871446 | 0.8809554 | 0.01351933 | 0.8747098 | 0.0152255 | 0.8747863 | 0.01777896 |  |  | 2245 | 0.8546551 | 0.9299375 | 0.01877272 | 0.8883501 | 0.009839449 | 0.8883923 | 0.01300976 |  |  | 2245 | 0.7564229 | 0.9058993 | 0.02156712 | 0.7842985 | 0.006687099 | 0.7842807 | 0.007953157 |  |  | 119160 | 0.8010469 | 0.8678712 | 0.01555204 | 0.7837569 | 0.004232189 | 0.7837541 | 0.0104493 |  |  | 76960 | 0.6591798 | 0.7035679 | 0.01299651 | 0.6548029 | 0.006285905 | 0.6548017 | 0.006556087
|  |  | 2102 | 0.9260774 | 0.9287867 | 0.005019266 | 0.9189286 | 0.07700913 | 0.9189362 | 0.1251817 |  |  | 2026 | 0.8890656 | 0.8814833 | 0.01348524 | 0.8751783 | 0.01518182 | 0.8752548 | 0.01772884 |  |  | 2250 | 0.8535761 | 0.9301886 | 0.01869015 | 0.8884764 | 0.009791924 | 0.8885184 | 0.01294035 |  |  | 2250 | 0.7547414 | 0.9059884 | 0.0214264 | 0.7843089 | 0.006687143 | 0.7842911 | 0.007953135 |  |  | 119460 | 0.8010469 | 0.8678712 | 0.01555204 | 0.7839909 | 0.004233882 | 0.7839882 | 0.01045582 |  |  | 77260 | 0.6613552 | 0.7035679 | 0.01299651 | 0.6551149 | 0.006295434 | 0.6551138 | 0.006563448
|  |  | 2107 | 0.9251814 | 0.9291955 | 0.005002232 | 0.9192582 | 0.07703802 | 0.9192667 | 0.1252159 |  |  | 2031 | 0.8881051 | 0.8820085 | 0.01345115 | 0.8756443 | 0.01513818 | 0.8757207 | 0.01767877 |  |  | 2255 | 0.8546551 | 0.930438 | 0.01860787 | 0.8886017 | 0.009744756 | 0.8886433 | 0.01287144 |  |  | 2255 | 0.7564229 | 0.9060767 | 0.0212868 | 0.7843194 | 0.006687186 | 0.7843016 | 0.007953116 |  |  | 119760 | 0.8032848 | 0.8678712 | 0.01555204 | 0.7842248 | 0.004235576 | 0.7842221 | 0.01046233 |  |  | 77560 | 0.6635307 | 0.7035679 | 0.01299651 | 0.6554263 | 0.00630493 | 0.6554253 | 0.006570785
|  |  | 2112 | 0.9251814 | 0.9296018 | 0.004985229 | 0.9195861 | 0.07706677 | 0.9195955 | 0.1252499 |  |  | 2036 | 0.8890656 | 0.882531 | 0.01341708 | 0.8761078 | 0.0150946 | 0.8761841 | 0.01762876 |  |  | 2260 | 0.8557341 | 0.9306858 | 0.0185259 | 0.8887258 | 0.009697946 | 0.8887673 | 0.01280301 |  |  | 2260 | 0.7547414 | 0.9061641 | 0.02114831 | 0.7843298 | 0.006687231 | 0.784312 | 0.007953101 |  |  | 120060 | 0.8010469 | 0.8678712 | 0.01555204 | 0.7844583 | 0.004237269 | 0.7844557 | 0.01046882 |  |  | 77860 | 0.6591798 | 0.7035679 | 0.01299651 | 0.6557373 | 0.006314393 | 0.6557363 | 0.0065781
|  |  | 2117 | 0.9260774 | 0.9300059 | 0.004968258 | 0.9199123 | 0.07709538 | 0.9199227 | 0.1252837 |  |  | 2041 | 0.8890656 | 0.883051 | 0.013383 | 0.8765688 | 0.01505106 | 0.876645 | 0.0175788 |  |  | 2265 | 0.8546551 | 0.9309318 | 0.01844423 | 0.8888489 | 0.009651491 | 0.8888901 | 0.01273506 |  |  | 2265 | 0.7564229 | 0.9062506 | 0.02101092 | 0.7843402 | 0.006687276 | 0.7843224 | 0.007953088 |  |  | 120360 | 0.8077607 | 0.8678712 | 0.01555204 | 0.7846916 | 0.004238963 | 0.784689 | 0.0104753 |  |  | 78160 | 0.6613552 | 0.7035679 | 0.01299651 | 0.6560477 | 0.006323822 | 0.6560468 | 0.006585392
|  |  | 2122 | 0.9269734 | 0.9304076 | 0.004951318 | 0.9202369 | 0.07712386 | 0.9202482 | 0.1253173 |  |  | 2046 | 0.890026 | 0.8835684 | 0.01334894 | 0.8770272 | 0.01500756 | 0.8771033 | 0.01752891 |  |  | 2270 | 0.8568131 | 0.9311762 | 0.01836286 | 0.8889709 | 0.00960539 | 0.8890119 | 0.0126676 |  |  | 2270 | 0.7547414 | 0.9063363 | 0.02087462 | 0.7843506 | 0.006687321 | 0.7843327 | 0.007953078 |  |  | 120660 | 0.8055228 | 0.8678712 | 0.01555204 | 0.7849246 | 0.004240657 | 0.784922 | 0.01048176 |  |  | 78460 | 0.6591798 | 0.7035679 | 0.01299651 | 0.6563577 | 0.006333217 | 0.6563567 | 0.006592661
|  |  | 2127 | 0.9278693 | 0.9308069 | 0.004934409 | 0.9205599 | 0.0771522 | 0.9205721 | 0.1253507 |  |  | 2051 | 0.890026 | 0.8840832 | 0.01331488 | 0.8774832 | 0.01496412 | 0.8775592 | 0.01747907 |  |  | 2275 | 0.8557341 | 0.931419 | 0.01828179 | 0.8890919 | 0.009559641 | 0.8891327 | 0.01260062 |  |  | 2275 | 0.7564229 | 0.9064212 | 0.02073942 | 0.784361 | 0.006687367 | 0.784343 | 0.007953071 |  |  | 120960 | 0.8010469 | 0.8678712 | 0.01555204 | 0.7851573 | 0.004242351 | 0.7851548 | 0.0104882 |  |  | 78760 | 0.6635307 | 0.7035679 | 0.01299651 | 0.6566671 | 0.006342579 | 0.6566662 | 0.006599907
|  |  | 2132 | 0.9269734 | 0.931204 | 0.004917533 | 0.9208812 | 0.07718041 | 0.9208944 | 0.1253838 |  |  | 2056 | 0.890026 | 0.8845954 | 0.01328084 | 0.8779367 | 0.01492073 | 0.8780127 | 0.01742929 |  |  | 2280 | 0.8524971 | 0.9316601 | 0.01820102 | 0.8892118 | 0.009514243 | 0.8892524 | 0.01253412 |  |  | 2280 | 0.7597858 | 0.9065053 | 0.0206053 | 0.7843713 | 0.006687414 | 0.7843534 | 0.007953066 |  |  | 121260 | 0.8010469 | 0.8678712 | 0.01555204 | 0.7853898 | 0.004244045 | 0.7853874 | 0.01049464 |  |  | 79060 | 0.6591798 | 0.7035679 | 0.01299651 | 0.6569759 | 0.006351906 | 0.6569751 | 0.006607131
|  |  | 2137 | 0.9269734 | 0.9315987 | 0.004900688 | 0.9212009 | 0.07720848 | 0.921215 | 0.1254167 |  |  | 2061 | 0.8909865 | 0.885105 | 0.0132468 | 0.8783878 | 0.01487739 | 0.8784636 | 0.01737958 |  |  | 2285 | 0.8546551 | 0.9318996 | 0.01812055 | 0.8893308 | 0.009469195 | 0.8893711 | 0.01246809 |  |  | 2285 | 0.7547414 | 0.9065885 | 0.02047227 | 0.7843816 | 0.006687461 | 0.7843636 | 0.007953064 |  |  | 121560 | 0.7943331 | 0.8678712 | 0.01555204 | 0.785622 | 0.004245739 | 0.7856196 | 0.01050105 |  |  | 79360 | 0.6613552 | 0.7035679 | 0.01299651 | 0.6572843 | 0.006361201 | 0.6572835 | 0.006614331
|  |  | 2142 | 0.9269734 | 0.9319912 | 0.004883875 | 0.9215191 | 0.07723642 | 0.921534 | 0.1254494 |  |  | 2066 | 0.8909865 | 0.8856121 | 0.01321277 | 0.8788364 | 0.0148341 | 0.8789121 | 0.01732993 |  |  | 2290 | 0.8557341 | 0.9321374 | 0.01804039 | 0.8894487 | 0.009424495 | 0.8894888 | 0.01240254 |  |  | 2290 | 0.7581043 | 0.9066709 | 0.02034031 | 0.7843919 | 0.006687509 | 0.7843739 | 0.007953065 |  |  | 121860 | 0.8010469 | 0.8678712 | 0.01555204 | 0.785854 | 0.004247434 | 0.7858516 | 0.01050746 |  |  | 79660 | 0.6635307 | 0.7035679 | 0.01299651 | 0.6575921 | 0.006370461 | 0.6575914 | 0.006621508
|  |  | 2147 | 0.9278693 | 0.9323814 | 0.004867095 | 0.9218356 | 0.07726423 | 0.9218515 | 0.1254819 |  |  | 2071 | 0.8909865 | 0.8861167 | 0.01317876 | 0.8792826 | 0.01479086 | 0.8793582 | 0.01728034 |  |  | 2295 | 0.8535761 | 0.9323737 | 0.01796052 | 0.8895655 | 0.009380142 | 0.8896054 | 0.01233746 |  |  | 2295 | 0.7581043 | 0.9067525 | 0.02020941 | 0.7844021 | 0.006687557 | 0.7843841 | 0.007953068 |  |  | 122160 | 0.798809 | 0.8678712 | 0.01555204 | 0.7860857 | 0.004249129 | 0.7860833 | 0.01051384 |  |  | 79960 | 0.6591798 | 0.7035679 | 0.01299651 | 0.6578995 | 0.006379688 | 0.6578988 | 0.006628661
|  |  | 2152 | 0.9287653 | 0.9327694 | 0.004850347 | 0.9221505 | 0.07729191 | 0.9221673 | 0.1255142 |  |  | 2076 | 0.890026 | 0.8866188 | 0.01314476 | 0.8797263 | 0.01474767 | 0.8798019 | 0.01723081 |  |  | 2300 | 0.8557341 | 0.9326083 | 0.01788096 | 0.8896814 | 0.009336134 | 0.8897211 | 0.01227286 |  |  | 2300 | 0.7581043 | 0.9068333 | 0.02007959 | 0.7844124 | 0.006687606 | 0.7843943 | 0.007953073 |  |  | 122460 | 0.7943331 | 0.8678712 | 0.01555204 | 0.7863171 | 0.004250823 | 0.7863148 | 0.01052021 |  |  | 80260 | 0.6613552 | 0.7035679 | 0.01299651 | 0.6582063 | 0.006388881 | 0.6582056 | 0.006635792
|  |  | 2157 | 0.9296612 | 0.9331551 | 0.004833632 | 0.9224639 | 0.07731946 | 0.9224816 | 0.1255463 |  |  | 2081 | 0.8909865 | 0.8871183 | 0.01311076 | 0.8801677 | 0.01470454 | 0.8802431 | 0.01718135 |  |  | 2305 | 0.8557341 | 0.9328413 | 0.01780169 | 0.8897963 | 0.00929247 | 0.8898358 | 0.01220872 |  |  | 2305 | 0.7597858 | 0.9069133 | 0.01995081 | 0.7844226 | 0.006687655 | 0.7844045 | 0.00795308 |  |  | 122760 | 0.8055228 | 0.8678712 | 0.01555204 | 0.7865483 | 0.004252518 | 0.786546 | 0.01052657 |  |  | 80560 | 0.6591798 | 0.7035679 | 0.01299651 | 0.6585126 | 0.006398041 | 0.658512 | 0.006642899
|  |  | 2162 | 0.9296612 | 0.9335386 | 0.00481695 | 0.9227757 | 0.07734688 | 0.9227943 | 0.1255781 |  |  | 2086 | 0.8919469 | 0.8876154 | 0.01307679 | 0.8806066 | 0.01466147 | 0.880682 | 0.01713195 |  |  | 2310 | 0.8546551 | 0.9330728 | 0.01772273 | 0.8899103 | 0.009249148 | 0.8899495 | 0.01214506 |  |  | 2310 | 0.7614673 | 0.9069926 | 0.01982309 | 0.7844327 | 0.006687705 | 0.7844147 | 0.007953089 |  |  | 123060 | 0.8055228 | 0.8678712 | 0.01555204 | 0.7867792 | 0.004254213 | 0.7867769 | 0.01053291 |  |  | 80860 | 0.6591798 | 0.7035679 | 0.01299651 | 0.6588184 | 0.006407167 | 0.6588178 | 0.006649984
|  |  | 2167 | 0.9296612 | 0.9339198 | 0.004800301 | 0.923086 | 0.07737417 | 0.9231055 | 0.1256098 |  |  | 2091 | 0.8938678 | 0.88811 | 0.01304283 | 0.8810432 | 0.01461845 | 0.8811185 | 0.01708262 |  |  | 2315 | 0.8557341 | 0.9333027 | 0.01764406 | 0.8900232 | 0.009206166 | 0.8900622 | 0.01208185 |  |  | 2315 | 0.7581043 | 0.9070711 | 0.01969642 | 0.7844429 | 0.006687755 | 0.7844248 | 0.007953101 |  |  | 123360 | 0.8099987 | 0.8678712 | 0.01555204 | 0.7870098 | 0.004255909 | 0.7870076 | 0.01053924 |  |  | 81160 | 0.6678816 | 0.7035679 | 0.01299651 | 0.6591237 | 0.006416259 | 0.6591231 | 0.006657045
|  |  | 2172 | 0.9296612 | 0.9342989 | 0.004783685 | 0.9233947 | 0.07740133 | 0.9234151 | 0.1256412 |  |  | 2096 | 0.8919469 | 0.8886021 | 0.01300888 | 0.8814774 | 0.01457549 | 0.8815526 | 0.01703336 |  |  | 2320 | 0.8546551 | 0.9335311 | 0.0175657 | 0.8901352 | 0.009163525 | 0.890174 | 0.01201912 |  |  | 2320 | 0.7513784 | 0.9071488 | 0.01957079 | 0.784453 | 0.006687805 | 0.7844349 | 0.007953114 |  |  | 123660 | 0.8077607 | 0.8678712 | 0.01555204 | 0.7872401 | 0.004257604 | 0.787238 | 0.01054555 |  |  | 81460 | 0.6722325 | 0.7035679 | 0.01299651 | 0.6594284 | 0.006425317 | 0.6594279 | 0.006664082
|  |  | 2177 | 0.9305572 | 0.9346757 | 0.004767103 | 0.9237019 | 0.07742836 | 0.9237232 | 0.1256725 |  |  | 2101 | 0.8929074 | 0.8890917 | 0.01297495 | 0.8819093 | 0.01453258 | 0.8819844 | 0.01698417 |  |  | 2325 | 0.8557341 | 0.9337579 | 0.01748764 | 0.8902462 | 0.009121221 | 0.8902848 | 0.01195684 |  |  | 2325 | 0.7614673 | 0.9072257 | 0.01944619 | 0.7844631 | 0.006687856 | 0.784445 | 0.007953129 |  |  | 123960 | 0.8032848 | 0.8678712 | 0.01555204 | 0.7874702 | 0.004259299 | 0.7874681 | 0.01055185 |  |  | 81760 | 0.670057 | 0.7035679 | 0.01299651 | 0.6597327 | 0.006434342 | 0.6597322 | 0.006671097
|  |  | 2182 | 0.9305572 | 0.9350504 | 0.004750555 | 0.9240075 | 0.07745527 | 0.9240297 | 0.1257035 |  |  | 2106 | 0.8938678 | 0.8895789 | 0.01294103 | 0.8823388 | 0.01448973 | 0.8824138 | 0.01693505 |  |  | 2330 | 0.8557341 | 0.9339831 | 0.01740987 | 0.8903563 | 0.009079253 | 0.8903946 | 0.01189503 |  |  | 2330 | 0.7581043 | 0.907302 | 0.01932263 | 0.7844732 | 0.006687907 | 0.7844551 | 0.007953146 |  |  | 124260 | 0.8032848 | 0.8678712 | 0.01555204 | 0.7877001 | 0.004260995 | 0.787698 | 0.01055813 |  |  | 82060 | 0.6613552 | 0.7035679 | 0.01299651 | 0.6600364 | 0.006443333 | 0.660036 | 0.006678088
|  |  | 2187 | 0.9314531 | 0.9354229 | 0.00473404 | 0.9243117 | 0.07748205 | 0.9243348 | 0.1257344 |  |  | 2111 | 0.8948283 | 0.8900637 | 0.01290713 | 0.882766 | 0.01444694 | 0.8828409 | 0.01688599 |  |  | 2335 | 0.8557341 | 0.9342069 | 0.0173324 | 0.8904654 | 0.00903762 | 0.8905035 | 0.01183367 |  |  | 2335 | 0.7547414 | 0.9073774 | 0.01920009 | 0.7844833 | 0.006687959 | 0.7844651 | 0.007953165 |  |  | 124560 | 0.798809 | 0.8678712 | 0.01555204 | 0.7879297 | 0.00426269 | 0.7879276 | 0.0105644 |  |  | 82360 | 0.6678816 | 0.7035679 | 0.01299651 | 0.6603397 | 0.006452291 | 0.6603393 | 0.006685055
|  |  | 2192 | 0.9323491 | 0.9357932 | 0.00471756 | 0.9246144 | 0.07750871 | 0.9246383 | 0.125765 |  |  | 2116 | 0.8948283 | 0.890546 | 0.01287325 | 0.8831909 | 0.01440421 | 0.8832657 | 0.01683701 |  |  | 2340 | 0.8557341 | 0.9344291 | 0.01725524 | 0.8905736 | 0.008996321 | 0.8906115 | 0.01177277 |  |  | 2340 | 0.7564229 | 0.9074521 | 0.01907856 | 0.7844934 | 0.00668801 | 0.7844752 | 0.007953186 |  |  | 124860 | 0.8032848 | 0.8678712 | 0.01555204 | 0.788159 | 0.004264386 | 0.788157 | 0.01057065 |  |  | 82660 | 0.670057 | 0.7035679 | 0.01299651 | 0.6606424 | 0.006461215 | 0.6606421 | 0.006691999
|  |  | 2197 | 0.9314531 | 0.9361615 | 0.004701113 | 0.9249155 | 0.07753525 | 0.9249404 | 0.1257955 |  |  | 2121 | 0.8948283 | 0.8910259 | 0.01283939 | 0.8836135 | 0.01436154 | 0.8836882 | 0.0167881 |  |  | 2345 | 0.8557341 | 0.9346498 | 0.01717837 | 0.8906809 | 0.008955354 | 0.8907186 | 0.01171232 |  |  | 2345 | 0.7564229 | 0.9075261 | 0.01895806 | 0.7845034 | 0.006688063 | 0.7844852 | 0.007953208 |  |  | 125160 | 0.8099987 | 0.8678712 | 0.01555204 | 0.788388 | 0.004266081 | 0.7883861 | 0.01057689 |  |  | 82960 | 0.6678816 | 0.7035679 | 0.01299651 | 0.6609446 | 0.006470105 | 0.6609443 | 0.00669892
|  |  | 2202 | 0.9323491 | 0.9365275 | 0.004684701 | 0.9252152 | 0.07756166 | 0.9252409 | 0.1258257 |  |  | 2126 | 0.8948283 | 0.8915035 | 0.01280555 | 0.8840338 | 0.01431893 | 0.8841084 | 0.01673926 |  |  | 2350 | 0.8568131 | 0.934869 | 0.0171018 | 0.8907872 | 0.008914717 | 0.8908247 | 0.01165233 |  |  | 2350 | 0.7581043 | 0.9075994 | 0.01883856 | 0.7845134 | 0.006688115 | 0.7844952 | 0.007953232 |  |  | 125460 | 0.8077607 | 0.8678712 | 0.01555204 | 0.7886168 | 0.004267777 | 0.7886149 | 0.01058311 |  |  | 83260 | 0.6678816 | 0.7035679 | 0.01299651 | 0.6612464 | 0.006478962 | 0.6612461 | 0.006705817
|  |  | 2207 | 0.9314531 | 0.9368915 | 0.004668324 | 0.9255135 | 0.07758795 | 0.92554 | 0.1258558 |  |  | 2131 | 0.8957887 | 0.8919786 | 0.01277172 | 0.8844518 | 0.01427638 | 0.8845263 | 0.0166905 |  |  | 2355 | 0.8557341 | 0.9350868 | 0.01702552 | 0.8908927 | 0.008874409 | 0.89093 | 0.01159279 |  |  | 2355 | 0.7581043 | 0.907672 | 0.01872006 | 0.7845234 | 0.006688168 | 0.7845052 | 0.007953257 |  |  | 125760 | 0.8032848 | 0.8678712 | 0.01555204 | 0.7888453 | 0.004269473 | 0.7888435 | 0.01058932 |  |  | 83560 | 0.6635307 | 0.7035679 | 0.01299651 | 0.6615476 | 0.006487785 | 0.6615473 | 0.00671269
|  |  | 2212 | 0.9323491 | 0.9372533 | 0.004651981 | 0.9258102 | 0.07761412 | 0.9258377 | 0.1258857 |  |  | 2136 | 0.8948283 | 0.8924514 | 0.01273792 | 0.8848675 | 0.0142339 | 0.884942 | 0.01664181 |  |  | 2360 | 0.8578922 | 0.935303 | 0.01694955 | 0.8909972 | 0.008834428 | 0.8910343 | 0.01153369 |  |  | 2360 | 0.7581043 | 0.9077439 | 0.01860256 | 0.7845334 | 0.006688222 | 0.7845151 | 0.007953284 |  |  | 126060 | 0.8010469 | 0.8678712 | 0.01555204 | 0.7890736 | 0.004271168 | 0.7890718 | 0.01059551 |  |  | 83860 | 0.6591798 | 0.7035679 | 0.01299651 | 0.6618483 | 0.006496574 | 0.6618481 | 0.006719541
|  |  | 2217 | 0.935037 | 0.9376131 | 0.004635673 | 0.9261056 | 0.07764016 | 0.9261339 | 0.1259153 |  |  | 2141 | 0.8967492 | 0.8929218 | 0.01270414 | 0.885281 | 0.01419147 | 0.8853554 | 0.01659319 |  |  | 2365 | 0.8557341 | 0.9355178 | 0.01687387 | 0.8911009 | 0.008794774 | 0.8911378 | 0.01147504 |  |  | 2365 | 0.7564229 | 0.907815 | 0.01848605 | 0.7845433 | 0.006688275 | 0.7845251 | 0.007953313 |  |  | 126360 | 0.8077607 | 0.8678712 | 0.01555204 | 0.7893016 | 0.004272864 | 0.7892998 | 0.01060169 |  |  | 84160 | 0.6678816 | 0.7035679 | 0.01299651 | 0.6621485 | 0.00650533 | 0.6621483 | 0.006726367
|  |  | 2222 | 0.934141 | 0.9379708 | 0.0046194 | 0.9263994 | 0.07766609 | 0.9264286 | 0.1259448 |  |  | 2146 | 0.8957887 | 0.8933899 | 0.01267038 | 0.8856923 | 0.01414911 | 0.8857665 | 0.01654465 |  |  | 2370 | 0.8557341 | 0.9357312 | 0.01679849 | 0.8912037 | 0.008755443 | 0.8912403 | 0.01141684 |  |  | 2370 | 0.7564229 | 0.9078855 | 0.01837053 | 0.7845532 | 0.006688329 | 0.784535 | 0.007953342 |  |  | 126660 | 0.8010469 | 0.8678712 | 0.01555204 | 0.7895293 | 0.00427456 | 0.7895276 | 0.01060785 |  |  | 84460 | 0.6635307 | 0.7035679 | 0.01299651 | 0.6624482 | 0.006514052 | 0.6624481 | 0.00673317
|  |  | 2227 | 0.934141 | 0.9383264 | 0.004603162 | 0.9266919 | 0.0776919 | 0.9267219 | 0.1259741 |  |  | 2151 | 0.8957887 | 0.8938556 | 0.01263664 | 0.8861013 | 0.01410682 | 0.8861755 | 0.01649619 |  |  | 2375 | 0.8557341 | 0.9359431 | 0.01672341 | 0.8913056 | 0.008716436 | 0.891342 | 0.01135908 |  |  | 2375 | 0.7564229 | 0.9079553 | 0.01825598 | 0.7845632 | 0.006688383 | 0.7845449 | 0.007953373 |  |  | 126960 | 0.8077607 | 0.8678712 | 0.01555204 | 0.7897568 | 0.004276255 | 0.7897551 | 0.010614 |  |  | 84760 | 0.670057 | 0.7035679 | 0.01299651 | 0.6627474 | 0.006522741 | 0.6627473 | 0.006739949
|  |  | 2232 | 0.934141 | 0.9386799 | 0.00458696 | 0.9269829 | 0.07771759 | 0.9270138 | 0.1260032 |  |  | 2156 | 0.8967492 | 0.894319 | 0.01260293 | 0.8865081 | 0.01406459 | 0.8865822 | 0.0164478 |  |  | 2380 | 0.8557341 | 0.9361535 | 0.01664862 | 0.8914066 | 0.00867775 | 0.8914429 | 0.01130176 |  |  | 2380 | 0.7581043 | 0.9080244 | 0.01814242 | 0.7845731 | 0.006688438 | 0.7845548 | 0.007953406 |  |  | 127260 | 0.8055228 | 0.8678712 | 0.01555204 | 0.789984 | 0.004277951 | 0.7899824 | 0.01062013 |  |  | 85060 | 0.6678816 | 0.7035679 | 0.01299651 | 0.6630461 | 0.006531396 | 0.6630461 | 0.006746705
|  |  | 2237 | 0.934141 | 0.9390314 | 0.004570792 | 0.9272725 | 0.07774316 | 0.9273042 | 0.1260321 |  |  | 2161 | 0.8967492 | 0.8947801 | 0.01256924 | 0.8869127 | 0.01402242 | 0.8869867 | 0.01639949 |  |  | 2385 | 0.8568131 | 0.9363626 | 0.01657413 | 0.8915068 | 0.008639384 | 0.8915428 | 0.01124488 |  |  | 2385 | 0.7581043 | 0.9080928 | 0.01802982 | 0.7845829 | 0.006688492 | 0.7845646 | 0.007953439 |  |  | 127560 | 0.8077607 | 0.8678712 | 0.01555204 | 0.790211 | 0.004279647 | 0.7902094 | 0.01062625 |  |  | 85360 | 0.6657061 | 0.7035679 | 0.01299651 | 0.6633443 | 0.006540018 | 0.6633443 | 0.006753437
|  |  | 2242 | 0.935037 | 0.9393809 | 0.004554661 | 0.9275607 | 0.07776862 | 0.9275933 | 0.1260609 |  |  | 2166 | 0.8977097 | 0.8952389 | 0.01253557 | 0.8873151 | 0.01398032 | 0.887389 | 0.01635126 |  |  | 2390 | 0.8568131 | 0.9365702 | 0.01649994 | 0.8916061 | 0.008601336 | 0.8916419 | 0.01118844 |  |  | 2390 | 0.7547414 | 0.9081606 | 0.01791819 | 0.7845928 | 0.006688547 | 0.7845745 | 0.007953474 |  |  | 127860 | 0.8077607 | 0.8678712 | 0.01555204 | 0.7904377 | 0.004281342 | 0.7904361 | 0.01063235 |  |  | 85660 | 0.6613552 | 0.7035679 | 0.01299651 | 0.663642 | 0.006548606 | 0.663642 | 0.006760146
|  |  | 2247 | 0.9359329 | 0.9397284 | 0.004538565 | 0.9278475 | 0.07779396 | 0.9278809 | 0.1260894 |  |  | 2171 | 0.8977097 | 0.8956954 | 0.01250193 | 0.8877154 | 0.01393829 | 0.8877891 | 0.01630311 |  |  | 2395 | 0.8546551 | 0.9367764 | 0.01642604 | 0.8917045 | 0.008563605 | 0.8917402 | 0.01113244 |  |  | 2395 | 0.7581043 | 0.9082277 | 0.01780752 | 0.7846027 | 0.006688603 | 0.7845843 | 0.00795351 |  |  | 128160 | 0.8122366 | 0.8678712 | 0.01555204 | 0.7906642 | 0.004283038 | 0.7906626 | 0.01063844 |  |  | 85960 | 0.6657061 | 0.7035679 | 0.01299651 | 0.6639392 | 0.006557161 | 0.6639393 | 0.00676683
|  |  | 2252 | 0.934141 | 0.9400738 | 0.004522505 | 0.928133 | 0.07781918 | 0.9281672 | 0.1261178 |  |  | 2176 | 0.8977097 | 0.8961496 | 0.01246831 | 0.8881135 | 0.01389632 | 0.8881871 | 0.01625505 |  |  | 2400 | 0.8568131 | 0.9369812 | 0.01635243 | 0.8918022 | 0.008526189 | 0.8918376 | 0.01107686 |  |  | 2400 | 0.7597858 | 0.9082941 | 0.01769781 | 0.7846125 | 0.006688658 | 0.7845941 | 0.007953547 |  |  | 128460 | 0.8077607 | 0.8678712 | 0.01555204 | 0.7908903 | 0.004284734 | 0.7908888 | 0.01064451 |  |  | 86260 | 0.6657061 | 0.7035679 | 0.01299651 | 0.6642359 | 0.006565682 | 0.664236 | 0.006773491
|  |  | 2257 | 0.935037 | 0.9404172 | 0.004506481 | 0.928417 | 0.07784429 | 0.9284521 | 0.126146 |  |  | 2181 | 0.8996306 | 0.8966016 | 0.01243472 | 0.8885094 | 0.01385442 | 0.8885829 | 0.01620706 |  |  | 2405 | 0.8578922 | 0.9371847 | 0.01627912 | 0.891899 | 0.008489087 | 0.8919342 | 0.01102172 |  |  | 2405 | 0.7581043 | 0.9083599 | 0.01758904 | 0.7846223 | 0.006688714 | 0.7846039 | 0.007953585 |  |  | 128760 | 0.8099987 | 0.8678712 | 0.01555204 | 0.7911163 | 0.004286429 | 0.7911148 | 0.01065057 |  |  | 86560 | 0.6765834 | 0.7035679 | 0.01299651 | 0.6645321 | 0.00657417 | 0.6645323 | 0.006780129
|  |  | 2262 | 0.9359329 | 0.9407587 | 0.004490493 | 0.9286997 | 0.07786929 | 0.9287356 | 0.126174 |  |  | 2186 | 0.8986701 | 0.8970513 | 0.01240116 | 0.8889031 | 0.01381259 | 0.8889766 | 0.01615915 |  |  | 2410 | 0.8557341 | 0.9373867 | 0.01620611 | 0.8919949 | 0.008452297 | 0.89203 | 0.01096701 |  |  | 2410 | 0.7581043 | 0.9084251 | 0.01748122 | 0.7846321 | 0.00668877 | 0.7846137 | 0.007953625 |  |  | 129060 | 0.8077607 | 0.8678712 | 0.01555204 | 0.7913419 | 0.004288125 | 0.7913405 | 0.01065661 |  |  | 86860 | 0.670057 | 0.7035679 | 0.01299651 | 0.6648278 | 0.006582624 | 0.664828 | 0.006786742
|  |  | 2267 | 0.9368289 | 0.9410982 | 0.004474541 | 0.928981 | 0.07789417 | 0.9290178 | 0.1262019 |  |  | 2191 | 0.8996306 | 0.8974987 | 0.01236762 | 0.8892948 | 0.01377083 | 0.8893681 | 0.01611133 |  |  | 2415 | 0.8568131 | 0.9375874 | 0.01613339 | 0.8920901 | 0.008415818 | 0.892125 | 0.01091273 |  |  | 2415 | 0.7581043 | 0.9084896 | 0.01737433 | 0.7846419 | 0.006688826 | 0.7846235 | 0.007953665 |  |  | 129360 | 0.8077607 | 0.8678712 | 0.01555204 | 0.7915673 | 0.00428982 | 0.7915659 | 0.01066263 |  |  | 87160 | 0.670057 | 0.7035679 | 0.01299651 | 0.665123 | 0.006591045 | 0.6651233 | 0.006793332
|  |  | 2272 | 0.9359329 | 0.9414357 | 0.004458626 | 0.929261 | 0.07791894 | 0.9292986 | 0.1262295 |  |  | 2196 | 0.8986701 | 0.8979439 | 0.01233411 | 0.8896843 | 0.01372914 | 0.8897575 | 0.01606358 |  |  | 2420 | 0.8568131 | 0.9377868 | 0.01606096 | 0.8921844 | 0.008379648 | 0.8922191 | 0.01085887 |  |  | 2420 | 0.7513784 | 0.9085535 | 0.01726838 | 0.7846517 | 0.006688882 | 0.7846333 | 0.007953706 |  |  | 129660 | 0.8032848 | 0.8678712 | 0.01555204 | 0.7917925 | 0.004291515 | 0.7917911 | 0.01066864 |  |  | 87460 | 0.6635307 | 0.7035679 | 0.01299651 | 0.6654177 | 0.006599433 | 0.665418 | 0.006799898
|  |  | 2277 | 0.9368289 | 0.9417713 | 0.004442747 | 0.9295396 | 0.0779436 | 0.929578 | 0.126257 |  |  | 2201 | 0.900591 | 0.8983869 | 0.01230063 | 0.8900717 | 0.01368752 | 0.8901448 | 0.01601593 |  |  | 2425 | 0.8568131 | 0.9379847 | 0.01598883 | 0.892278 | 0.008343785 | 0.8923125 | 0.01080543 |  |  | 2425 | 0.7581043 | 0.9086167 | 0.01716335 | 0.7846614 | 0.006688939 | 0.784643 | 0.007953748 |  |  | 129960 | 0.8055228 | 0.8678712 | 0.01555204 | 0.7920174 | 0.004293211 | 0.7920161 | 0.01067464 |  |  | 87760 | 0.6657061 | 0.7035679 | 0.01299651 | 0.665712 | 0.006607787 | 0.6657123 | 0.006806441
|  |  | 2282 | 0.9368289 | 0.9421049 | 0.004426904 | 0.9298169 | 0.07796815 | 0.9298561 | 0.1262843 |  |  | 2206 | 0.900591 | 0.8988277 | 0.01226718 | 0.890457 | 0.01364597 | 0.89053 | 0.01596835 |  |  | 2430 | 0.8568131 | 0.9381814 | 0.01591699 | 0.8923707 | 0.008308229 | 0.892405 | 0.01075242 |  |  | 2430 | 0.7581043 | 0.9086794 | 0.01705925 | 0.7846712 | 0.006688996 | 0.7846527 | 0.007953792 |  |  | 130260 | 0.8099987 | 0.8678712 | 0.01555204 | 0.792242 | 0.004294906 | 0.7922407 | 0.01068062 |  |  | 88060 | 0.6657061 | 0.7035679 | 0.01299651 | 0.6660057 | 0.006616108 | 0.6660061 | 0.006812959
|  |  | 2287 | 0.9368289 | 0.9424366 | 0.004411099 | 0.9300929 | 0.07799258 | 0.9301329 | 0.1263115 |  |  | 2211 | 0.9015515 | 0.8992663 | 0.01223376 | 0.8908402 | 0.01360449 | 0.8909131 | 0.01592087 |  |  | 2435 | 0.8578922 | 0.9383767 | 0.01584544 | 0.8924627 | 0.008272977 | 0.8924968 | 0.01069983 |  |  | 2435 | 0.7581043 | 0.9087415 | 0.01695607 | 0.7846809 | 0.006689053 | 0.7846625 | 0.007953836 |  |  | 130560 | 0.8144746 | 0.8678712 | 0.01555204 | 0.7924664 | 0.004296601 | 0.7924651 | 0.01068658 |  |  | 88360 | 0.6722325 | 0.7035679 | 0.01299651 | 0.666299 | 0.006624396 | 0.6662993 | 0.006819454
|  |  | 2292 | 0.9368289 | 0.9427663 | 0.00439533 | 0.9303676 | 0.07801691 | 0.9304084 | 0.1263385 |  |  | 2216 | 0.900591 | 0.8997026 | 0.01220036 | 0.8912214 | 0.01356309 | 0.8912942 | 0.01587346 |  |  | 2440 | 0.8568131 | 0.9385707 | 0.01577419 | 0.8925539 | 0.008238028 | 0.8925878 | 0.01064765 |  |  | 2440 | 0.7581043 | 0.9088029 | 0.0168538 | 0.7846906 | 0.00668911 | 0.7846722 | 0.00795388 |  |  | 130860 | 0.8189504 | 0.8678712 | 0.01555204 | 0.7926905 | 0.004298296 | 0.7926893 | 0.01069253 |  |  | 88660 | 0.6744079 | 0.7035679 | 0.01299651 | 0.6665917 | 0.006632651 | 0.6665921 | 0.006825925
|  |  | 2297 | 0.9377248 | 0.9430942 | 0.004379598 | 0.9306409 | 0.07804113 | 0.9306825 | 0.1263653 |  |  | 2221 | 0.9015515 | 0.9001368 | 0.012167 | 0.8916005 | 0.01352175 | 0.8916732 | 0.01582615 |  |  | 2445 | 0.8578922 | 0.9387633 | 0.01570322 | 0.8926443 | 0.00820338 | 0.892678 | 0.01059589 |  |  | 2445 | 0.7581043 | 0.9088637 | 0.01675243 | 0.7847003 | 0.006689168 | 0.7846819 | 0.007953926 |  |  | 131160 | 0.8122366 | 0.8678712 | 0.01555204 | 0.7929144 | 0.00429999 | 0.7929132 | 0.01069847 |  |  | 88960 | 0.6678816 | 0.7035679 | 0.01299651 | 0.666884 | 0.006640872 | 0.6668844 | 0.006832372
|  |  | 2302 | 0.9377248 | 0.9434202 | 0.004363903 | 0.930913 | 0.07806524 | 0.9309554 | 0.1263919 |  |  | 2226 | 0.9015515 | 0.9005689 | 0.01213367 | 0.8919775 | 0.01348049 | 0.8920501 | 0.01577892 |  |  | 2450 | 0.8568131 | 0.9389547 | 0.01563255 | 0.8927339 | 0.008169032 | 0.8927674 | 0.01054455 |  |  | 2450 | 0.7564229 | 0.908924 | 0.01665197 | 0.78471 | 0.006689225 | 0.7846915 | 0.007953973 |  |  | 131460 | 0.8055228 | 0.8678712 | 0.01555204 | 0.793138 | 0.004301685 | 0.7931369 | 0.01070439 |  |  | 89260 | 0.6678816 | 0.7035679 | 0.01299651 | 0.6671757 | 0.00664906 | 0.6671762 | 0.006838796
|  |  | 2307 | 0.9386208 | 0.9437442 | 0.004348246 | 0.9311837 | 0.07808924 | 0.931227 | 0.1264184 |  |  | 2231 | 0.9025119 | 0.9009988 | 0.01210037 | 0.8923525 | 0.0134393 | 0.892425 | 0.01573177 |  |  | 2455 | 0.8578922 | 0.9391448 | 0.01556217 | 0.8928228 | 0.008134983 | 0.8928561 | 0.01049361 |  |  | 2455 | 0.7597858 | 0.9089837 | 0.0165524 | 0.7847197 | 0.006689283 | 0.7847012 | 0.00795402 |  |  | 131760 | 0.8077607 | 0.8678712 | 0.01555204 | 0.7933614 | 0.00430338 | 0.7933603 | 0.01071029 |  |  | 89560 | 0.6678816 | 0.7035679 | 0.01299651 | 0.667467 | 0.006657215 | 0.6674676 | 0.006845196
|  |  | 2312 | 0.9386208 | 0.9440664 | 0.004332625 | 0.9314532 | 0.07811313 | 0.9314972 | 0.1264447 |  |  | 2236 | 0.9015515 | 0.9014265 | 0.0120671 | 0.8927254 | 0.01339819 | 0.8927978 | 0.01568472 |  |  | 2460 | 0.8568131 | 0.9393336 | 0.01549208 | 0.8929109 | 0.00810123 | 0.892944 | 0.01044309 |  |  | 2460 | 0.7581043 | 0.9090427 | 0.01645373 | 0.7847293 | 0.006689341 | 0.7847109 | 0.007954068 |  |  | 132060 | 0.8122366 | 0.8678712 | 0.01555204 | 0.7935845 | 0.004305074 | 0.7935834 | 0.01071618 |  |  | 89860 | 0.670057 | 0.7035679 | 0.01299651 | 0.6677578 | 0.006665337 | 0.6677584 | 0.006851572
|  |  | 2317 | 0.9386208 | 0.9443868 | 0.004317042 | 0.9317214 | 0.07813692 | 0.9317662 | 0.1264708 |  |  | 2241 | 0.900591 | 0.9018521 | 0.01203387 | 0.8930964 | 0.01335715 | 0.8931686 | 0.01563776 |  |  | 2465 | 0.8578922 | 0.9395211 | 0.01542228 | 0.8929983 | 0.008067772 | 0.8930312 | 0.01039298 |  |  | 2465 | 0.7581043 | 0.9091012 | 0.01635594 | 0.784739 | 0.0066894 | 0.7847205 | 0.007954117 |  |  | 132360 | 0.8122366 | 0.8678712 | 0.01555204 | 0.7938073 | 0.004306768 | 0.7938063 | 0.01072206 |  |  | 90160 | 0.6744079 | 0.7035679 | 0.01299651 | 0.6680481 | 0.006673425 | 0.6680487 | 0.006857924
|  |  | 2322 | 0.9395168 | 0.9447053 | 0.004301497 | 0.9319884 | 0.0781606 | 0.932034 | 0.1264968 |  |  | 2246 | 0.9025119 | 0.9022755 | 0.01200067 | 0.8934653 | 0.01331618 | 0.8935375 | 0.01559088 |  |  | 2470 | 0.8589712 | 0.9397073 | 0.01535277 | 0.8930849 | 0.008034608 | 0.8931177 | 0.01034327 |  |  | 2470 | 0.7564229 | 0.9091592 | 0.01625903 | 0.7847486 | 0.006689458 | 0.7847301 | 0.007954166 |  |  | 132660 | 0.8099987 | 0.8678712 | 0.01555204 | 0.7940299 | 0.004308462 | 0.7940289 | 0.01072792 |  |  | 90460 | 0.6722325 | 0.7035679 | 0.01299651 | 0.668338 | 0.006681481 | 0.6683386 | 0.006864252
|  |  | 2327 | 0.9395168 | 0.9450219 | 0.004285989 | 0.9322541 | 0.07818417 | 0.9323004 | 0.1265226 |  |  | 2251 | 0.9025119 | 0.9026969 | 0.0119675 | 0.8938322 | 0.01327529 | 0.8939043 | 0.01554409 |  |  | 2475 | 0.8568131 | 0.9398923 | 0.01528355 | 0.8931708 | 0.008001736 | 0.8932034 | 0.01029396 |  |  | 2475 | 0.7581043 | 0.9092166 | 0.016163 | 0.7847583 | 0.006689517 | 0.7847397 | 0.007954216 |  |  | 132960 | 0.8144746 | 0.8678712 | 0.01555204 | 0.7942522 | 0.004310156 | 0.7942513 | 0.01073376 |  |  | 90760 | 0.670057 | 0.7035679 | 0.01299651 | 0.6686273 | 0.006689503 | 0.668628 | 0.006870556
|  |  | 2332 | 0.9386208 | 0.9453367 | 0.004270518 | 0.9325185 | 0.07820764 | 0.9325656 | 0.1265483 |  |  | 2256 | 0.9034724 | 0.9031161 | 0.01193436 | 0.8941972 | 0.01323448 | 0.8942691 | 0.0154974 |  |  | 2480 | 0.8578922 | 0.940076 | 0.01521462 | 0.8932559 | 0.007969155 | 0.8932883 | 0.01024506 |  |  | 2480 | 0.7564229 | 0.9092734 | 0.01606784 | 0.7847679 | 0.006689575 | 0.7847493 | 0.007954267 |  |  | 133260 | 0.8122366 | 0.8678712 | 0.01555204 | 0.7944743 | 0.00431185 | 0.7944734 | 0.01073959 |  |  | 91060 | 0.6765834 | 0.7035679 | 0.01299651 | 0.6689161 | 0.006697493 | 0.6689169 | 0.006876837
|  |  | 2337 | 0.9395168 | 0.9456497 | 0.004255086 | 0.9327817 | 0.07823101 | 0.9328296 | 0.1265738 |  |  | 2261 | 0.9034724 | 0.9035333 | 0.01190126 | 0.8945601 | 0.01319374 | 0.894632 | 0.01545079 |  |  | 2485 | 0.8589712 | 0.9402585 | 0.01514597 | 0.8933404 | 0.007936862 | 0.8933726 | 0.01019656 |  |  | 2485 | 0.7581043 | 0.9093296 | 0.01597355 | 0.7847775 | 0.006689634 | 0.7847589 | 0.007954319 |  |  | 133560 | 0.8032848 | 0.8678712 | 0.01555204 | 0.7946961 | 0.004313543 | 0.7946953 | 0.0107454 |  |  | 91360 | 0.6765834 | 0.7035679 | 0.01299651 | 0.6692045 | 0.00670545 | 0.6692053 | 0.006883094
|  |  | 2342 | 0.9404127 | 0.9459609 | 0.004239691 | 0.9330436 | 0.07825428 | 0.9330923 | 0.1265991 |  |  | 2266 | 0.9025119 | 0.9039484 | 0.0118682 | 0.8949211 | 0.01315308 | 0.8949929 | 0.01540428 |  |  | 2490 | 0.8568131 | 0.9404397 | 0.01507762 | 0.8934241 | 0.007904857 | 0.8934561 | 0.01014846 |  |  | 2490 | 0.7581043 | 0.9093853 | 0.01588012 | 0.7847871 | 0.006689693 | 0.7847685 | 0.007954371 |  |  | 133860 | 0.8099987 | 0.8678712 | 0.01555204 | 0.7949177 | 0.004315237 | 0.7949169 | 0.0107512 |  |  | 91660 | 0.670057 | 0.7035679 | 0.01299651 | 0.6694924 | 0.006713373 | 0.6694932 | 0.006889327
|  |  | 2347 | 0.9404127 | 0.9462703 | 0.004224334 | 0.9333044 | 0.07827744 | 0.9333538 | 0.1266243 |  |  | 2271 | 0.9025119 | 0.9043614 | 0.01183517 | 0.8952802 | 0.0131125 | 0.8953518 | 0.01535786 |  |  | 2495 | 0.8578922 | 0.9406197 | 0.01500955 | 0.8935071 | 0.007873137 | 0.893539 | 0.01010075 |  |  | 2495 | 0.7614673 | 0.9094405 | 0.01578754 | 0.7847966 | 0.006689752 | 0.7847781 | 0.007954423 |  |  | 134160 | 0.8167125 | 0.8678712 | 0.01555204 | 0.795139 | 0.00431693 | 0.7951382 | 0.01075698 |  |  | 91960 | 0.6722325 | 0.7035679 | 0.01299651 | 0.6697798 | 0.006721264 | 0.6697806 | 0.006895536
|  |  | 2352 | 0.9413087 | 0.9465778 | 0.004209016 | 0.9335639 | 0.0783005 | 0.9336141 | 0.1266494 |  |  | 2276 | 0.9034724 | 0.9047723 | 0.01180218 | 0.8956373 | 0.01307199 | 0.8957088 | 0.01531153 |  |  | 2500 | 0.8578922 | 0.9407985 | 0.01494176 | 0.8935894 | 0.007841701 | 0.8936211 | 0.01005344 |  |  | 2500 | 0.7614673 | 0.9094951 | 0.01569581 | 0.7848062 | 0.006689812 | 0.7847877 | 0.007954477 |  |  | 134460 | 0.8144746 | 0.8678712 | 0.01555204 | 0.7953601 | 0.004318623 | 0.7953593 | 0.01076275 |  |  | 92260 | 0.6678816 | 0.7035679 | 0.01299651 | 0.6700667 | 0.006729122 | 0.6700676 | 0.006901721
|  |  | 2357 | 0.9404127 | 0.9468837 | 0.004193735 | 0.9338222 | 0.07832345 | 0.9338732 | 0.1266742 |  |  | 2281 | 0.9044329 | 0.9051812 | 0.01176922 | 0.8959925 | 0.01303157 | 0.8960639 | 0.0152653 |  |  | 2505 | 0.8589712 | 0.9409761 | 0.01487427 | 0.893671 | 0.007810548 | 0.8937025 | 0.01000652 |  |  | 2505 | 0.7614673 | 0.9095492 | 0.01560493 | 0.7848158 | 0.006689871 | 0.7847972 | 0.007954531 |  |  | 134760 | 0.8099987 | 0.8678712 | 0.01555204 | 0.7955809 | 0.004320316 | 0.7955802 | 0.0107685 |  |  | 92560 | 0.6744079 | 0.7035679 | 0.01299651 | 0.6703532 | 0.006736947 | 0.6703541 | 0.006907883
|  |  | 2362 | 0.9413087 | 0.9471877 | 0.004178493 | 0.9340793 | 0.07834631 | 0.934131 | 0.126699 |  |  | 2286 | 0.9044329 | 0.905588 | 0.01173631 | 0.8963457 | 0.01299122 | 0.896417 | 0.01521915 |  |  | 2510 | 0.8589712 | 0.9411525 | 0.01480706 | 0.893752 | 0.007779676 | 0.8937833 | 0.009959997 |  |  | 2510 | 0.7614673 | 0.9096028 | 0.01551489 | 0.7848253 | 0.006689931 | 0.7848067 | 0.007954585 |  |  | 135060 | 0.8144746 | 0.8678712 | 0.01555204 | 0.7958015 | 0.004322008 | 0.7958008 | 0.01077424 |  |  | 92860 | 0.6744079 | 0.7035679 | 0.01299651 | 0.6706391 | 0.006744739 | 0.6706401 | 0.006914021
|  |  | 2367 | 0.9422046 | 0.94749 | 0.004163288 | 0.9343352 | 0.07836907 | 0.9343877 | 0.1267235 |  |  | 2291 | 0.9053933 | 0.9059928 | 0.01170342 | 0.8966971 | 0.01295095 | 0.8967682 | 0.01517311 |  |  | 2515 | 0.8589712 | 0.9413277 | 0.01474013 | 0.8938322 | 0.007749084 | 0.8938633 | 0.009913858 |  |  | 2515 | 0.7681932 | 0.9096559 | 0.01542568 | 0.7848349 | 0.006689991 | 0.7848163 | 0.00795464 |  |  | 135360 | 0.8256643 | 0.8678712 | 0.01555204 | 0.7960218 | 0.0043237 | 0.7960211 | 0.01077996 |  |  | 93160 | 0.6722325 | 0.7035679 | 0.01299651 | 0.6709246 | 0.006752498 | 0.6709256 | 0.006920135
|  |  | 2372 | 0.9413087 | 0.9477905 | 0.004148123 | 0.9345899 | 0.07839172 | 0.9346431 | 0.1267479 |  |  | 2296 | 0.9044329 | 0.9063956 | 0.01167058 | 0.8970465 | 0.01291076 | 0.8971176 | 0.01512715 |  |  | 2520 | 0.8578922 | 0.9415017 | 0.01467349 | 0.8939117 | 0.007718769 | 0.8939427 | 0.009868106 |  |  | 2520 | 0.7581043 | 0.9097084 | 0.01533731 | 0.7848444 | 0.006690051 | 0.7848258 | 0.007954695 |  |  | 135660 | 0.8189504 | 0.8678712 | 0.01555204 | 0.7962418 | 0.004325392 | 0.7962412 | 0.01078567 |  |  | 93460 | 0.6722325 | 0.7035679 | 0.01299651 | 0.6712096 | 0.006760225 | 0.6712106 | 0.006926225
|  |  | 2377 | 0.9422046 | 0.9480893 | 0.004132995 | 0.9348434 | 0.07841428 | 0.9348974 | 0.1267722 |  |  | 2301 | 0.9044329 | 0.9067964 | 0.01163778 | 0.897394 | 0.01287065 | 0.897465 | 0.0150813 |  |  | 2525 | 0.8600502 | 0.9416745 | 0.01460714 | 0.8939906 | 0.007688731 | 0.8940214 | 0.009822739 |  |  | 2525 | 0.7581043 | 0.9097604 | 0.01524976 | 0.7848539 | 0.006690111 | 0.7848353 | 0.007954751 |  |  | 135960 | 0.8144746 | 0.8678712 | 0.01555204 | 0.7964616 | 0.004327084 | 0.7964611 | 0.01079136 |  |  | 93760 | 0.6765834 | 0.7035679 | 0.01299651 | 0.6714942 | 0.006767919 | 0.6714952 | 0.006932291
|  |  | 2382 | 0.9422046 | 0.9483864 | 0.004117906 | 0.9350957 | 0.07843674 | 0.9351505 | 0.1267963 |  |  | 2306 | 0.9044329 | 0.9071952 | 0.01160501 | 0.8977397 | 0.01283062 | 0.8978105 | 0.01503554 |  |  | 2530 | 0.8578922 | 0.9418461 | 0.01454107 | 0.8940688 | 0.007658967 | 0.8940995 | 0.009777754 |  |  | 2530 | 0.7614673 | 0.9098119 | 0.01516303 | 0.7848634 | 0.006690171 | 0.7848448 | 0.007954808 |  |  | 136260 | 0.8144746 | 0.8678712 | 0.01555204 | 0.7966812 | 0.004328776 | 0.7966806 | 0.01079703 |  |  | 94060 | 0.6722325 | 0.7035679 | 0.01299651 | 0.6717782 | 0.006775581 | 0.6717793 | 0.006938334
|  |  | 2387 | 0.9431006 | 0.9486817 | 0.004102856 | 0.9353469 | 0.0784591 | 0.9354024 | 0.1268203 |  |  | 2311 | 0.9044329 | 0.9075919 | 0.01157228 | 0.8980835 | 0.01279068 | 0.8981542 | 0.01498987 |  |  | 2535 | 0.8589712 | 0.9420166 | 0.01447528 | 0.8941464 | 0.007629477 | 0.8941768 | 0.009733151 |  |  | 2535 | 0.7597858 | 0.909863 | 0.01507712 | 0.7848729 | 0.006690231 | 0.7848543 | 0.007954864 |  |  | 136560 | 0.8144746 | 0.8678712 | 0.01555204 | 0.7969005 | 0.004330467 | 0.7969 | 0.01080269 |  |  | 94360 | 0.6809343 | 0.7035679 | 0.01299651 | 0.6720618 | 0.00678321 | 0.6720629 | 0.006944353
|  |  | 2392 | 0.9422046 | 0.9489753 | 0.004087844 | 0.9355969 | 0.07848136 | 0.9356531 | 0.1268442 |  |  | 2316 | 0.9053933 | 0.9079867 | 0.0115396 | 0.8984254 | 0.01275081 | 0.898496 | 0.0149443 |  |  | 2540 | 0.8578922 | 0.942186 | 0.01440977 | 0.8942233 | 0.007600257 | 0.8942536 | 0.009688926 |  |  | 2540 | 0.7547414 | 0.9099135 | 0.01499201 | 0.7848824 | 0.006690292 | 0.7848638 | 0.007954922 |  |  | 136860 | 0.8189504 | 0.8678712 | 0.01555204 | 0.7971196 | 0.004332158 | 0.7971191 | 0.01080834 |  |  | 94660 | 0.6765834 | 0.7035679 | 0.01299651 | 0.6723449 | 0.006790806 | 0.672346 | 0.006950348
|  |  | 2397 | 0.9422046 | 0.9492673 | 0.004072871 | 0.9358458 | 0.07850353 | 0.9359027 | 0.1268678 |  |  | 2321 | 0.9053933 | 0.9083796 | 0.01150695 | 0.8987655 | 0.01271102 | 0.898836 | 0.01489883 |  |  | 2545 | 0.8611292 | 0.9423541 | 0.01434455 | 0.8942995 | 0.007571308 | 0.8943296 | 0.009645079 |  |  | 2545 | 0.7614673 | 0.9099635 | 0.01490772 | 0.7848919 | 0.006690353 | 0.7848733 | 0.007954979 |  |  | 137160 | 0.8167125 | 0.8678712 | 0.01555204 | 0.7973384 | 0.004333849 | 0.7973379 | 0.01081397 |  |  | 94960 | 0.6787588 | 0.7035679 | 0.01299651 | 0.6726275 | 0.00679837 | 0.6726287 | 0.006956319
|  |  | 2402 | 0.9422046 | 0.9495575 | 0.004057937 | 0.9360935 | 0.0785256 | 0.9361512 | 0.1268914 |  |  | 2326 | 0.9053933 | 0.9087704 | 0.01147434 | 0.8991037 | 0.01267132 | 0.8991741 | 0.01485346 |  |  | 2550 | 0.8589712 | 0.9425212 | 0.01427961 | 0.8943751 | 0.007542627 | 0.8944051 | 0.009601606 |  |  | 2550 | 0.7614673 | 0.910013 | 0.01482422 | 0.7849014 | 0.006690413 | 0.7848827 | 0.007955038 |  |  | 137460 | 0.8189504 | 0.8678712 | 0.01555204 | 0.7975569 | 0.004335539 | 0.7975565 | 0.01081958 |  |  | 95260 | 0.6744079 | 0.7035679 | 0.01299651 | 0.6729097 | 0.006805901 | 0.6729109 | 0.006962266
|  |  | 2407 | 0.9439966 | 0.9498461 | 0.004043041 | 0.9363401 | 0.07854757 | 0.9363985 | 0.1269148 |  |  | 2331 | 0.9063538 | 0.9091593 | 0.01144178 | 0.8994401 | 0.0126317 | 0.8995104 | 0.01480818 |  |  | 2555 | 0.8589712 | 0.9426871 | 0.01421495 | 0.8944501 | 0.007514213 | 0.8944799 | 0.009558507 |  |  | 2555 | 0.7597858 | 0.9100621 | 0.01474152 | 0.7849108 | 0.006690474 | 0.7848922 | 0.007955096 |  |  | 137760 | 0.8167125 | 0.8678712 | 0.01555204 | 0.7977752 | 0.00433723 | 0.7977748 | 0.01082518 |  |  | 95560 | 0.6722325 | 0.7035679 | 0.01299651 | 0.6731914 | 0.0068134 | 0.6731926 | 0.00696819
|  |  | 2412 | 0.9422046 | 0.950133 | 0.004028185 | 0.9365855 | 0.07856945 | 0.9366447 | 0.126938 |  |  | 2336 | 0.9073142 | 0.9095463 | 0.01140925 | 0.8997747 | 0.01259216 | 0.8998449 | 0.014763 |  |  | 2560 | 0.8589712 | 0.9428519 | 0.01415057 | 0.8945244 | 0.007486064 | 0.894554 | 0.009515778 |  |  | 2560 | 0.7581043 | 0.9101107 | 0.01465961 | 0.7849203 | 0.006690535 | 0.7849016 | 0.007955155 |  |  | 138060 | 0.8144746 | 0.8678712 | 0.01555204 | 0.7979933 | 0.00433892 | 0.7979929 | 0.01083077 |  |  | 95860 | 0.6744079 | 0.7035679 | 0.01299651 | 0.6734726 | 0.006820867 | 0.6734738 | 0.00697409
|  |  | 2417 | 0.9439966 | 0.9504182 | 0.004013367 | 0.9368299 | 0.07859124 | 0.9368897 | 0.1269612 |  |  | 2341 | 0.9063538 | 0.9099313 | 0.01137677 | 0.9001075 | 0.01255271 | 0.9001776 | 0.01471793 |  |  | 2565 | 0.8589712 | 0.9430156 | 0.01408647 | 0.8945981 | 0.007458179 | 0.8946276 | 0.009473419 |  |  | 2565 | 0.7597858 | 0.9101588 | 0.01457848 | 0.7849297 | 0.006690596 | 0.7849111 | 0.007955215 |  |  | 138360 | 0.8099987 | 0.8678712 | 0.01555204 | 0.7982111 | 0.004340609 | 0.7982108 | 0.01083634 |  |  | 96160 | 0.6787588 | 0.7035679 | 0.01299651 | 0.6737533 | 0.006828301 | 0.6737546 | 0.006979967
|  |  | 2422 | 0.9431006 | 0.9507018 | 0.003998589 | 0.9370731 | 0.07861293 | 0.9371336 | 0.1269841 |  |  | 2346 | 0.9073142 | 0.9103145 | 0.01134433 | 0.9004385 | 0.01251334 | 0.9005084 | 0.01467295 |  |  | 2570 | 0.8589712 | 0.9431782 | 0.01402265 | 0.8946712 | 0.007430555 | 0.8947005 | 0.009431427 |  |  | 2570 | 0.7581043 | 0.9102064 | 0.01449814 | 0.7849392 | 0.006690658 | 0.7849205 | 0.007955274 |  |  | 138660 | 0.8144746 | 0.8678712 | 0.01555204 | 0.7984286 | 0.004342299 | 0.7984283 | 0.01084189 |  |  | 96460 | 0.6787588 | 0.7035679 | 0.01299651 | 0.6740336 | 0.006835703 | 0.6740349 | 0.006985819
|  |  | 2427 | 0.9448925 | 0.9509837 | 0.003983849 | 0.9373152 | 0.07863452 | 0.9373764 | 0.127007 |  |  | 2351 | 0.9063538 | 0.9106957 | 0.01131193 | 0.9007677 | 0.01247405 | 0.9008375 | 0.01462807 |  |  | 2575 | 0.8589712 | 0.9433396 | 0.01395911 | 0.8947437 | 0.007403192 | 0.8947728 | 0.0093898 |  |  | 2575 | 0.7614673 | 0.9102536 | 0.01441857 | 0.7849486 | 0.006690719 | 0.7849299 | 0.007955334 |  |  | 138960 | 0.8189504 | 0.8678712 | 0.01555204 | 0.7986459 | 0.004343988 | 0.7986457 | 0.01084743 |  |  | 96760 | 0.6787588 | 0.7035679 | 0.01299651 | 0.6743134 | 0.006843073 | 0.6743147 | 0.006991648
|  |  | 2432 | 0.9439966 | 0.9512641 | 0.003969149 | 0.9375561 | 0.07865603 | 0.9376181 | 0.1270297 |  |  | 2356 | 0.9063538 | 0.911075 | 0.01127958 | 0.9010951 | 0.01243485 | 0.9011648 | 0.01458329 |  |  | 2580 | 0.8600502 | 0.9435 | 0.01389585 | 0.8948155 | 0.007376088 | 0.8948445 | 0.009348537 |  |  | 2580 | 0.7614673 | 0.9103003 | 0.01433977 | 0.784958 | 0.00669078 | 0.7849393 | 0.007955395 |  |  | 139260 | 0.8144746 | 0.8678712 | 0.01555204 | 0.798863 | 0.004345676 | 0.7988628 | 0.01085295 |  |  | 97060 | 0.670057 | 0.7035679 | 0.01299651 | 0.6745927 | 0.00685041 | 0.6745941 | 0.006997454
|  |  | 2437 | 0.9448925 | 0.9515428 | 0.003954487 | 0.937796 | 0.07867744 | 0.9378587 | 0.1270522 |  |  | 2361 | 0.9073142 | 0.9114524 | 0.01124727 | 0.9014207 | 0.01239573 | 0.9014903 | 0.01453861 |  |  | 2585 | 0.8600502 | 0.9436593 | 0.01383287 | 0.8948868 | 0.00734924 | 0.8949155 | 0.009307635 |  |  | 2585 | 0.7547414 | 0.9103465 | 0.01426174 | 0.7849674 | 0.006690842 | 0.7849487 | 0.007955456 |  |  | 139560 | 0.8167125 | 0.8678712 | 0.01555204 | 0.7990798 | 0.004347365 | 0.7990796 | 0.01085846 |  |  | 97360 | 0.6744079 | 0.7035679 | 0.01299651 | 0.6748716 | 0.006857716 | 0.674873 | 0.007003235
|  |  | 2442 | 0.9448925 | 0.9518198 | 0.003939865 | 0.9380348 | 0.07869876 | 0.9380982 | 0.1270747 |  |  | 2366 | 0.9082747 | 0.9118279 | 0.011215 | 0.9017446 | 0.0123567 | 0.901814 | 0.01449403 |  |  | 2590 | 0.8600502 | 0.9438175 | 0.01377016 | 0.8949574 | 0.007322649 | 0.894986 | 0.009267092 |  |  | 2590 | 0.7614673 | 0.9103924 | 0.01418447 | 0.7849768 | 0.006690904 | 0.7849581 | 0.007955517 |  |  | 139860 | 0.8167125 | 0.8678712 | 0.01555204 | 0.7992964 | 0.004349053 | 0.7992962 | 0.01086395 |  |  | 97660 | 0.6722325 | 0.7035679 | 0.01299651 | 0.67515 | 0.006864989 | 0.6751514 | 0.007008993
|  |  | 2447 | 0.9448925 | 0.9520953 | 0.003925283 | 0.9382725 | 0.07871999 | 0.9383366 | 0.127097 |  |  | 2371 | 0.9073142 | 0.9122015 | 0.01118278 | 0.9020667 | 0.01231775 | 0.902136 | 0.01444956 |  |  | 2595 | 0.8589712 | 0.9439746 | 0.01370773 | 0.8950274 | 0.007296311 | 0.8950559 | 0.009226906 |  |  | 2595 | 0.7597858 | 0.9104377 | 0.01410796 | 0.7849862 | 0.006690966 | 0.7849675 | 0.007955579 |  |  | 140160 | 0.8211884 | 0.8678712 | 0.01555204 | 0.7995127 | 0.00435074 | 0.7995126 | 0.01086943 |  |  | 97960 | 0.670057 | 0.7035679 | 0.01299651 | 0.6754279 | 0.00687223 | 0.6754294 | 0.007014727
|  |  | 2452 | 0.9457885 | 0.9523692 | 0.003910739 | 0.9385092 | 0.07874113 | 0.9385739 | 0.1271191 |  |  | 2376 | 0.9082747 | 0.9125733 | 0.0111506 | 0.9023871 | 0.01227889 | 0.9024563 | 0.01440518 |  |  | 2600 | 0.8600502 | 0.9441307 | 0.01364558 | 0.8950969 | 0.007270226 | 0.8951252 | 0.009187076 |  |  | 2600 | 0.7614673 | 0.9104826 | 0.0140322 | 0.7849956 | 0.006691028 | 0.7849769 | 0.00795564 |  |  | 140460 | 0.8189504 | 0.8678712 | 0.01555204 | 0.7997287 | 0.004352428 | 0.7997287 | 0.01087489 |  |  | 98260 | 0.6722325 | 0.7035679 | 0.01299651 | 0.6757054 | 0.006879439 | 0.6757069 | 0.007020438
|  |  | 2457 | 0.9448925 | 0.9526415 | 0.003896235 | 0.9387447 | 0.07876217 | 0.9388102 | 0.1271412 |  |  | 2381 | 0.9092351 | 0.9129432 | 0.01111846 | 0.9027057 | 0.01224011 | 0.9027748 | 0.01436091 |  |  | 2605 | 0.8600502 | 0.9442857 | 0.0135837 | 0.8951658 | 0.007244391 | 0.8951939 | 0.0091476 |  |  | 2605 | 0.7614673 | 0.9105271 | 0.01395718 | 0.785005 | 0.00669109 | 0.7849863 | 0.007955703 |  |  | 140760 | 0.8167125 | 0.8678712 | 0.01555204 | 0.7999445 | 0.004354115 | 0.7999445 | 0.01088034 |  |  | 98560 | 0.6765834 | 0.7035679 | 0.01299651 | 0.6759824 | 0.006886616 | 0.6759839 | 0.007026125
|  |  | 2462 | 0.9457885 | 0.9529122 | 0.00388177 | 0.9389792 | 0.07878313 | 0.9390453 | 0.1271631 |  |  | 2386 | 0.9092351 | 0.9133113 | 0.01108637 | 0.9030226 | 0.01220142 | 0.9030916 | 0.01431674 |  |  | 2610 | 0.8611292 | 0.9444397 | 0.0135221 | 0.8952341 | 0.007218806 | 0.8952621 | 0.009108474 |  |  | 2610 | 0.7597858 | 0.9105712 | 0.01388291 | 0.7850144 | 0.006691152 | 0.7849957 | 0.007955765 |  |  | 141060 | 0.8144746 | 0.8678712 | 0.01555204 | 0.8001601 | 0.004355801 | 0.8001601 | 0.01088577 |  |  | 98860 | 0.6765834 | 0.7035679 | 0.01299651 | 0.6762589 | 0.006893762 | 0.6762605 | 0.007031789
|  |  | 2467 | 0.9457885 | 0.9531814 | 0.003867345 | 0.9392127 | 0.078804 | 0.9392794 | 0.1271848 |  |  | 2391 | 0.9101956 | 0.9136775 | 0.01105433 | 0.9033378 | 0.01216282 | 0.9034067 | 0.01427268 |  |  | 2615 | 0.8611292 | 0.9445926 | 0.01346077 | 0.8953018 | 0.007193468 | 0.8953296 | 0.009069699 |  |  | 2615 | 0.7597858 | 0.9106148 | 0.01380937 | 0.7850237 | 0.006691214 | 0.785005 | 0.007955828 |  |  | 141360 | 0.8167125 | 0.8678712 | 0.01555204 | 0.8003754 | 0.004357487 | 0.8003755 | 0.01089119 |  |  | 99160 | 0.6831097 | 0.7035679 | 0.01299651 | 0.676535 | 0.006900875 | 0.6765366 | 0.007037429
|  |  | 2472 | 0.9457885 | 0.953449 | 0.003852959 | 0.939445 | 0.07882478 | 0.9395125 | 0.1272065 |  |  | 2396 | 0.9092351 | 0.9140419 | 0.01102233 | 0.9036513 | 0.01212431 | 0.9037201 | 0.01422871 |  |  | 2620 | 0.8611292 | 0.9447445 | 0.01339972 | 0.8953689 | 0.007168377 | 0.8953966 | 0.009031271 |  |  | 2620 | 0.7581043 | 0.910658 | 0.01373657 | 0.7850331 | 0.006691276 | 0.7850144 | 0.007955891 |  |  | 141660 | 0.8189504 | 0.8678712 | 0.01555204 | 0.8005905 | 0.004359173 | 0.8005906 | 0.01089659 |  |  | 99460 | 0.6852852 | 0.7035679 | 0.01299651 | 0.6768106 | 0.006907957 | 0.6768122 | 0.007043045
|  |  | 2477 | 0.9457885 | 0.953715 | 0.003838613 | 0.9396764 | 0.07884547 | 0.9397445 | 0.127228 |  |  | 2401 | 0.9082747 | 0.9144045 | 0.01099038 | 0.9039631 | 0.01208588 | 0.9040318 | 0.01418486 |  |  | 2625 | 0.8611292 | 0.9448954 | 0.01333894 | 0.8954355 | 0.007143529 | 0.895463 | 0.008993188 |  |  | 2625 | 0.7614673 | 0.9107007 | 0.01366449 | 0.7850425 | 0.006691339 | 0.7850237 | 0.007955954 |  |  | 141960 | 0.8189504 | 0.8678712 | 0.01555204 | 0.8008054 | 0.004360859 | 0.8008055 | 0.01090198 |  |  | 99760 | 0.6765834 | 0.7035679 | 0.01299651 | 0.6770857 | 0.006915007 | 0.6770874 | 0.007048638
|  |  | 2482 | 0.9466844 | 0.9539795 | 0.003824306 | 0.9399067 | 0.07886607 | 0.9399755 | 0.1272494 |  |  | 2406 | 0.9101956 | 0.9147653 | 0.01095848 | 0.9042732 | 0.01204754 | 0.9043418 | 0.0141411 |  |  | 2630 | 0.8600502 | 0.9450452 | 0.01327843 | 0.8955015 | 0.007118925 | 0.8955289 | 0.008955449 |  |  | 2630 | 0.7614673 | 0.9107431 | 0.01359314 | 0.7850518 | 0.006691402 | 0.7850331 | 0.007956018 |  |  | 142260 | 0.8167125 | 0.8678712 | 0.01555204 | 0.8010199 | 0.004362544 | 0.8010201 | 0.01090735 |  |  | 100060 | 0.6809343 | 0.7035679 | 0.01299651 | 0.6773604 | 0.006922025 | 0.6773621 | 0.007054207
|  |  | 2487 | 0.9466844 | 0.9542425 | 0.003810039 | 0.9401359 | 0.07888659 | 0.9402054 | 0.1272706 |  |  | 2411 | 0.9082747 | 0.9151243 | 0.01092662 | 0.9045816 | 0.01200928 | 0.9046501 | 0.01409745 |  |  | 2635 | 0.8611292 | 0.945194 | 0.0132182 | 0.895567 | 0.007094561 | 0.8955942 | 0.008918052 |  |  | 2635 | 0.7631488 | 0.910785 | 0.01352251 | 0.7850611 | 0.006691464 | 0.7850424 | 0.007956082 |  |  | 142560 | 0.8211884 | 0.8678712 | 0.01555204 | 0.8012343 | 0.004364229 | 0.8012345 | 0.0109127 |  |  | 100360 | 0.6831097 | 0.7035679 | 0.01299651 | 0.6776347 | 0.006929011 | 0.6776364 | 0.007059753
|  |  | 2492 | 0.9475804 | 0.954504 | 0.003795812 | 0.9403641 | 0.07890702 | 0.9404343 | 0.1272918 |  |  | 2416 | 0.9082747 | 0.9154814 | 0.01089481 | 0.9048884 | 0.01197112 | 0.9049567 | 0.0140539 |  |  | 2640 | 0.8611292 | 0.9453419 | 0.01315823 | 0.8956319 | 0.007070438 | 0.895659 | 0.008880994 |  |  | 2640 | 0.7597858 | 0.9108266 | 0.01345258 | 0.7850705 | 0.006691527 | 0.7850517 | 0.007956146 |  |  | 142860 | 0.8256643 | 0.8678712 | 0.01555204 | 0.8014484 | 0.004365913 | 0.8014486 | 0.01091804 |  |  | 100660 | 0.6809343 | 0.7035679 | 0.01299651 | 0.6779084 | 0.006935966 | 0.6779102 | 0.007065275
|  |  | 2497 | 0.9466844 | 0.9547639 | 0.003781624 | 0.9405914 | 0.07892736 | 0.9406621 | 0.1273128 |  |  | 2421 | 0.9121165 | 0.9158368 | 0.01086305 | 0.9051935 | 0.01193304 | 0.9052617 | 0.01401046 |  |  | 2645 | 0.8611292 | 0.9454887 | 0.01309854 | 0.8956963 | 0.007046552 | 0.8957232 | 0.008844274 |  |  | 2645 | 0.7614673 | 0.9108677 | 0.01338337 | 0.7850798 | 0.00669159 | 0.7850611 | 0.00795621 |  |  | 143160 | 0.8234263 | 0.8678712 | 0.01555204 | 0.8016622 | 0.004367597 | 0.8016625 | 0.01092337 |  |  | 100960 | 0.6787588 | 0.7035679 | 0.01299651 | 0.6781817 | 0.00694289 | 0.6781835 | 0.007070774
|  |  | 2502 | 0.9475804 | 0.9550224 | 0.003767475 | 0.9408175 | 0.07894762 | 0.940889 | 0.1273336 |  |  | 2426 | 0.9121165 | 0.9161905 | 0.01083133 | 0.905497 | 0.01189505 | 0.905565 | 0.01396713 |  |  | 2650 | 0.8600502 | 0.9456345 | 0.01303912 | 0.8957601 | 0.007022903 | 0.8957869 | 0.008807889 |  |  | 2650 | 0.7597858 | 0.9109084 | 0.01331486 | 0.7850891 | 0.006691653 | 0.7850704 | 0.007956275 |  |  | 143460 | 0.8189504 | 0.8678712 | 0.01555204 | 0.8018758 | 0.00436928 | 0.8018761 | 0.01092868 |  |  | 101260 | 0.6809343 | 0.7035679 | 0.01299651 | 0.6784546 | 0.006949781 | 0.6784564 | 0.007076249
|  |  | 2507 | 0.9484763 | 0.9552793 | 0.003753367 | 0.9410427 | 0.07896779 | 0.9411148 | 0.1273544 |  |  | 2431 | 0.9111561 | 0.9165423 | 0.01079967 | 0.9057988 | 0.01185715 | 0.9058667 | 0.0139239 |  |  | 2655 | 0.8611292 | 0.9457793 | 0.01297997 | 0.8958234 | 0.006999489 | 0.89585 | 0.008771839 |  |  | 2655 | 0.7614673 | 0.9109488 | 0.01324705 | 0.7850984 | 0.006691716 | 0.7850797 | 0.00795634 |  |  | 143760 | 0.8234263 | 0.8678712 | 0.01555204 | 0.8020892 | 0.004370963 | 0.8020895 | 0.01093397 |  |  | 101560 | 0.6787588 | 0.7035679 | 0.01299651 | 0.678727 | 0.006956642 | 0.6787288 | 0.007081701
|  |  | 2512 | 0.9475804 | 0.9555348 | 0.003739298 | 0.9412669 | 0.07898788 | 0.9413396 | 0.127375 |  |  | 2436 | 0.9121165 | 0.9168924 | 0.01076805 | 0.906099 | 0.01181934 | 0.9061668 | 0.01388078 |  |  | 2660 | 0.8600502 | 0.9459232 | 0.01292108 | 0.8958862 | 0.006976308 | 0.8959126 | 0.00873612 |  |  | 2660 | 0.7614673 | 0.9109887 | 0.01317993 | 0.7851078 | 0.006691779 | 0.785089 | 0.007956405 |  |  | 144060 | 0.8144746 | 0.8678712 | 0.01555204 | 0.8023023 | 0.004372646 | 0.8023027 | 0.01093925 |  |  | 101860 | 0.6852852 | 0.7035679 | 0.01299651 | 0.6789989 | 0.006963471 | 0.6790008 | 0.00708713
|  |  | 2517 | 0.9484763 | 0.9557888 | 0.003725269 | 0.9414901 | 0.07900788 | 0.9415634 | 0.1273956 |  |  | 2441 | 0.9121165 | 0.9172408 | 0.01073648 | 0.9063975 | 0.01178162 | 0.9064652 | 0.01383776 |  |  | 2665 | 0.8622082 | 0.9460661 | 0.01286247 | 0.8959484 | 0.006953358 | 0.8959747 | 0.008700731 |  |  | 2665 | 0.7631488 | 0.9110283 | 0.0131135 | 0.7851171 | 0.006691843 | 0.7850983 | 0.00795647 |  |  | 144360 | 0.8234263 | 0.8678712 | 0.01555204 | 0.8025152 | 0.004374328 | 0.8025156 | 0.01094451 |  |  | 102160 | 0.6831097 | 0.7035679 | 0.01299651 | 0.6792704 | 0.006970268 | 0.6792723 | 0.007092535
|  |  | 2522 | 0.9493723 | 0.9560413 | 0.00371128 | 0.9417123 | 0.0790278 | 0.9417863 | 0.127416 |  |  | 2446 | 0.9111561 | 0.9175874 | 0.01070496 | 0.9066945 | 0.01174399 | 0.9067621 | 0.01379485 |  |  | 2670 | 0.8622082 | 0.946208 | 0.01280412 | 0.8960101 | 0.006930639 | 0.8960363 | 0.00866567 |  |  | 2670 | 0.7631488 | 0.9110674 | 0.01304775 | 0.7851264 | 0.006691906 | 0.7851076 | 0.007956536 |  |  | 144660 | 0.8234263 | 0.8678712 | 0.01555204 | 0.8027278 | 0.00437601 | 0.8027282 | 0.01094976 |  |  | 102460 | 0.6787588 | 0.7035679 | 0.01299651 | 0.6795414 | 0.006977034 | 0.6795434 | 0.007097917
|  |  | 2527 | 0.9493723 | 0.9562923 | 0.00369733 | 0.9419335 | 0.07904763 | 0.9420081 | 0.1274363 |  |  | 2451 | 0.9121165 | 0.9179322 | 0.01067349 | 0.9069898 | 0.01170645 | 0.9070573 | 0.01375204 |  |  | 2675 | 0.8622082 | 0.9463489 | 0.01274604 | 0.8960713 | 0.006908148 | 0.8960973 | 0.008630934 |  |  | 2675 | 0.7597858 | 0.9111062 | 0.01298269 | 0.7851357 | 0.00669197 | 0.7851169 | 0.007956602 |  |  | 144960 | 0.8279022 | 0.8678712 | 0.01555204 | 0.8029402 | 0.004377691 | 0.8029407 | 0.010955 |  |  | 102760 | 0.6744079 | 0.7035679 | 0.01299651 | 0.679812 | 0.006983769 | 0.679814 | 0.007103275
|  |  | 2532 | 0.9493723 | 0.9565419 | 0.003683421 | 0.9421537 | 0.07906739 | 0.9422289 | 0.1274564 |  |  | 2456 | 0.9121165 | 0.9182754 | 0.01064207 | 0.9072835 | 0.011669 | 0.9073509 | 0.01370935 |  |  | 2680 | 0.8600502 | 0.9464889 | 0.01268823 | 0.896132 | 0.006885884 | 0.8961579 | 0.008596523 |  |  | 2680 | 0.7631488 | 0.9111446 | 0.0129183 | 0.7851449 | 0.006692033 | 0.7851262 | 0.007956668 |  |  | 145260 | 0.8234263 | 0.8678712 | 0.01555204 | 0.8031524 | 0.004379372 | 0.8031528 | 0.01096022 |  |  | 103060 | 0.6787588 | 0.7035679 | 0.01299651 | 0.6800821 | 0.006990473 | 0.6800842 | 0.007108611
|  |  | 2537 | 0.9484763 | 0.9567901 | 0.003669551 | 0.9423729 | 0.07908706 | 0.9424488 | 0.1274765 |  |  | 2461 | 0.9111561 | 0.9186168 | 0.0106107 | 0.9075757 | 0.01163164 | 0.9076429 | 0.01366676 |  |  | 2685 | 0.8611292 | 0.946628 | 0.01263068 | 0.8961922 | 0.006863845 | 0.8962179 | 0.008562433 |  |  | 2685 | 0.7614673 | 0.9111826 | 0.01285458 | 0.7851542 | 0.006692097 | 0.7851355 | 0.007956734 |  |  | 145560 | 0.8234263 | 0.8678712 | 0.01555204 | 0.8033643 | 0.004381053 | 0.8033648 | 0.01096542 |  |  | 103360 | 0.6809343 | 0.7035679 | 0.01299651 | 0.6803518 | 0.006997146 | 0.6803539 | 0.007113923
|  |  | 2542 | 0.9493723 | 0.9570368 | 0.003655721 | 0.9425912 | 0.07910664 | 0.9426677 | 0.1274964 |  |  | 2466 | 0.913077 | 0.9189566 | 0.01057939 | 0.9078663 | 0.01159437 | 0.9079334 | 0.01362428 |  |  | 2690 | 0.8622082 | 0.9467661 | 0.0125734 | 0.8962518 | 0.00684203 | 0.8962774 | 0.008528664 |  |  | 2690 | 0.7614673 | 0.9112203 | 0.01279153 | 0.7851635 | 0.006692161 | 0.7851447 | 0.0079568 |  |  | 145860 | 0.8256643 | 0.8678712 | 0.01555204 | 0.8035759 | 0.004382733 | 0.8035765 | 0.01097061 |  |  | 103660 | 0.6874606 | 0.7035679 | 0.01299651 | 0.680621 | 0.007003788 | 0.6806231 | 0.007119211
|  |  | 2547 | 0.9493723 | 0.9572821 | 0.003641931 | 0.9428085 | 0.07912615 | 0.9428856 | 0.1275162 |  |  | 2471 | 0.9121165 | 0.9192946 | 0.01054812 | 0.9081553 | 0.0115572 | 0.9082223 | 0.01358191 |  |  | 2695 | 0.8622082 | 0.9469032 | 0.01251638 | 0.896311 | 0.006820437 | 0.8963365 | 0.008495212 |  |  | 2695 | 0.7631488 | 0.9112576 | 0.01272914 | 0.7851728 | 0.006692225 | 0.785154 | 0.007956867 |  |  | 146160 | 0.8211884 | 0.8678712 | 0.01555204 | 0.8037873 | 0.004384412 | 0.8037879 | 0.01097578 |  |  | 103960 | 0.6874606 | 0.7035679 | 0.01299651 | 0.6808898 | 0.007010398 | 0.6808919 | 0.007124477
|  |  | 2552 | 0.9493723 | 0.957526 | 0.003628181 | 0.9430248 | 0.07914557 | 0.9431026 | 0.1275359 |  |  | 2476 | 0.9101956 | 0.919631 | 0.0105169 | 0.9084427 | 0.01152011 | 0.9085096 | 0.01353964 |  |  | 2700 | 0.8622082 | 0.9470395 | 0.01245963 | 0.8963697 | 0.006799065 | 0.896395 | 0.008462077 |  |  | 2700 | 0.7631488 | 0.9112945 | 0.0126674 | 0.7851821 | 0.006692289 | 0.7851633 | 0.007956934 |  |  | 146460 | 0.8189504 | 0.8678712 | 0.01555204 | 0.8039985 | 0.004386091 | 0.8039991 | 0.01098094 |  |  | 104260 | 0.6787588 | 0.7035679 | 0.01299651 | 0.6811581 | 0.007016978 | 0.6811602 | 0.007129719
|  |  | 2557 | 0.9502683 | 0.9577684 | 0.00361447 | 0.9432402 | 0.07916492 | 0.9433186 | 0.1275555 |  |  | 2481 | 0.9121165 | 0.9199656 | 0.01048573 | 0.9087286 | 0.01148311 | 0.9087953 | 0.01349749 |  |  | 2705 | 0.8622082 | 0.9471748 | 0.01240314 | 0.8964279 | 0.006777911 | 0.896453 | 0.008429256 |  |  | 2705 | 0.7614673 | 0.9113311 | 0.01260632 | 0.7851913 | 0.006692353 | 0.7851725 | 0.007957001 |  |  | 146760 | 0.8189504 | 0.8678712 | 0.01555204 | 0.8042094 | 0.00438777 | 0.8042101 | 0.01098608 |  |  | 104560 | 0.6852852 | 0.7035679 | 0.01299651 | 0.681426 | 0.007023526 | 0.6814281 | 0.007134938
|  |  | 2562 | 0.9502683 | 0.9580095 | 0.0036008 | 0.9434547 | 0.07918418 | 0.9435336 | 0.127575 |  |  | 2486 | 0.913077 | 0.9202986 | 0.01045462 | 0.9090129 | 0.01144621 | 0.9090795 | 0.01345544 |  |  | 2710 | 0.8622082 | 0.9473092 | 0.01234692 | 0.8964856 | 0.006756975 | 0.8965106 | 0.008396746 |  |  | 2710 | 0.7631488 | 0.9113673 | 0.01254588 | 0.7852006 | 0.006692417 | 0.7851818 | 0.007957068 |  |  | 147060 | 0.8189504 | 0.8678712 | 0.01555204 | 0.8044201 | 0.004389448 | 0.8044208 | 0.01099121 |  |  | 104860 | 0.6787588 | 0.7035679 | 0.01299651 | 0.6816934 | 0.007030044 | 0.6816956 | 0.007140134
|  |  | 2567 | 0.9493723 | 0.9582491 | 0.003587169 | 0.9436682 | 0.07920337 | 0.9437477 | 0.1275943 |  |  | 2491 | 0.9140374 | 0.92063 | 0.01042356 | 0.9092957 | 0.0114094 | 0.9093622 | 0.0134135 |  |  | 2715 | 0.8600502 | 0.9474427 | 0.01229095 | 0.8965428 | 0.006736255 | 0.8965677 | 0.008364547 |  |  | 2715 | 0.7614673 | 0.9114032 | 0.01248609 | 0.7852098 | 0.006692482 | 0.785191 | 0.007957136 |  |  | 147360 | 0.8234263 | 0.8678712 | 0.01555204 | 0.8046306 | 0.004391126 | 0.8046313 | 0.01099632 |  |  | 105160 | 0.6809343 | 0.7035679 | 0.01299651 | 0.6819604 | 0.007036531 | 0.6819626 | 0.007145307
|  |  | 2572 | 0.9511642 | 0.9584874 | 0.003573579 | 0.9438807 | 0.07922247 | 0.9439609 | 0.1276136 |  |  | 2496 | 0.913077 | 0.9209596 | 0.01039255 | 0.909577 | 0.01137268 | 0.9096434 | 0.01337167 |  |  | 2720 | 0.8611292 | 0.9475753 | 0.01223525 | 0.8965995 | 0.006715749 | 0.8966243 | 0.008332656 |  |  | 2720 | 0.7614673 | 0.9114387 | 0.01242693 | 0.7852191 | 0.006692546 | 0.7852003 | 0.007957203 |  |  | 147660 | 0.8234263 | 0.8678712 | 0.01555204 | 0.8048408 | 0.004392803 | 0.8048415 | 0.01100142 |  |  | 105460 | 0.6765834 | 0.7035679 | 0.01299651 | 0.6822269 | 0.007042987 | 0.6822292 | 0.007150456
|  |  | 2577 | 0.9502683 | 0.9587243 | 0.003560028 | 0.9440924 | 0.0792415 | 0.9441731 | 0.1276327 |  |  | 2501 | 0.9140374 | 0.9212877 | 0.01036159 | 0.9098567 | 0.01133605 | 0.909923 | 0.01332995 |  |  | 2725 | 0.8632872 | 0.947707 | 0.01217981 | 0.8966558 | 0.006695456 | 0.8966804 | 0.008301071 |  |  | 2725 | 0.7665117 | 0.9114739 | 0.01236841 | 0.7852283 | 0.006692611 | 0.7852095 | 0.007957271 |  |  | 147960 | 0.8211884 | 0.8678712 | 0.01555204 | 0.8050508 | 0.004394479 | 0.8050515 | 0.0110065 |  |  | 105760 | 0.6874606 | 0.7035679 | 0.01299651 | 0.682493 | 0.007049413 | 0.6824953 | 0.007155583
|  |  | 2582 | 0.9511642 | 0.9589598 | 0.003546517 | 0.9443031 | 0.07926044 | 0.9443844 | 0.1276518 |  |  | 2506 | 0.9140374 | 0.9216141 | 0.01033068 | 0.9101349 | 0.01129951 | 0.9102011 | 0.01328834 |  |  | 2730 | 0.8622082 | 0.9478378 | 0.01212463 | 0.8967116 | 0.006675374 | 0.896736 | 0.008269791 |  |  | 2730 | 0.7614673 | 0.9115087 | 0.01231051 | 0.7852376 | 0.006692675 | 0.7852188 | 0.007957339 |  |  | 148260 | 0.8211884 | 0.8678712 | 0.01555204 | 0.8052605 | 0.004396155 | 0.8052613 | 0.01101157 |  |  | 106060 | 0.6918115 | 0.7035679 | 0.01299651 | 0.6827586 | 0.007055808 | 0.6827609 | 0.007160686
|  |  | 2587 | 0.9511642 | 0.959194 | 0.003533046 | 0.9445129 | 0.07927931 | 0.9445948 | 0.1276707 |  |  | 2511 | 0.913077 | 0.9219388 | 0.01029983 | 0.9104117 | 0.01126307 | 0.9104777 | 0.01324685 |  |  | 2735 | 0.8622082 | 0.9479677 | 0.01206971 | 0.8967669 | 0.006655501 | 0.8967912 | 0.008238813 |  |  | 2735 | 0.7631488 | 0.9115432 | 0.01225324 | 0.7852468 | 0.00669274 | 0.785228 | 0.007957407 |  |  | 148560 | 0.8234263 | 0.8678712 | 0.01555204 | 0.80547 | 0.004397831 | 0.8054708 | 0.01101662 |  |  | 106360 | 0.6874606 | 0.7035679 | 0.01299651 | 0.6830238 | 0.007062172 | 0.6830261 | 0.007165767
|  |  | 2592 | 0.9520602 | 0.9594268 | 0.003519616 | 0.9447217 | 0.0792981 | 0.9448043 | 0.1276895 |  |  | 2516 | 0.9140374 | 0.922262 | 0.01026903 | 0.9106869 | 0.01122672 | 0.9107528 | 0.01320546 |  |  | 2740 | 0.8611292 | 0.9480967 | 0.01201505 | 0.8968218 | 0.006635836 | 0.896846 | 0.008208135 |  |  | 2740 | 0.7631488 | 0.9115773 | 0.01219659 | 0.785256 | 0.006692805 | 0.7852372 | 0.007957476 |  |  | 148860 | 0.8189504 | 0.8678712 | 0.01555204 | 0.8056793 | 0.004399506 | 0.8056801 | 0.01102166 |  |  | 106660 | 0.6852852 | 0.7035679 | 0.01299651 | 0.6832886 | 0.007068506 | 0.6832909 | 0.007170824
|  |  | 2597 | 0.9520602 | 0.9596583 | 0.003506225 | 0.9449297 | 0.07931682 | 0.9450128 | 0.1277082 |  |  | 2521 | 0.9140374 | 0.9225835 | 0.01023828 | 0.9109607 | 0.01119046 | 0.9110265 | 0.01316418 |  |  | 2745 | 0.8622082 | 0.9482249 | 0.01196065 | 0.8968762 | 0.006616378 | 0.8969002 | 0.008177755 |  |  | 2745 | 0.7614673 | 0.9116111 | 0.01214055 | 0.7852653 | 0.00669287 | 0.7852465 | 0.007957544 |  |  | 149160 | 0.8256643 | 0.8678712 | 0.01555204 | 0.8058883 | 0.00440118 | 0.8058892 | 0.01102668 |  |  | 106960 | 0.6831097 | 0.7035679 | 0.01299651 | 0.6835529 | 0.007074809 | 0.6835552 | 0.007175859
|  |  | 2602 | 0.9511642 | 0.9598884 | 0.003492874 | 0.9451367 | 0.07933545 | 0.9452204 | 0.1277268 |  |  | 2526 | 0.9149979 | 0.9229034 | 0.01020759 | 0.9112329 | 0.0111543 | 0.9112986 | 0.01312301 |  |  | 2750 | 0.8622082 | 0.9483522 | 0.0119065 | 0.8969301 | 0.006597125 | 0.8969541 | 0.008147672 |  |  | 2750 | 0.7614673 | 0.9116446 | 0.01208512 | 0.7852745 | 0.006692935 | 0.7852557 | 0.007957613 |  |  | 149460 | 0.8256643 | 0.8678712 | 0.01555204 | 0.806097 | 0.004402854 | 0.806098 | 0.01103168 |  |  | 107260 | 0.6896361 | 0.7035679 | 0.01299651 | 0.6838167 | 0.007081082 | 0.6838191 | 0.00718087
|  |  | 2607 | 0.9520602 | 0.9601172 | 0.003479562 | 0.9453429 | 0.07935401 | 0.9454272 | 0.1277453 |  |  | 2531 | 0.9140374 | 0.9232218 | 0.01017695 | 0.9115037 | 0.01111823 | 0.9115693 | 0.01308196 |  |  | 2755 | 0.8611292 | 0.9484786 | 0.01185261 | 0.8969836 | 0.006578074 | 0.8970074 | 0.008117884 |  |  | 2755 | 0.7631488 | 0.9116778 | 0.0120303 | 0.7852837 | 0.006693 | 0.7852649 | 0.007957682 |  |  | 149760 | 0.8256643 | 0.8678712 | 0.01555204 | 0.8063056 | 0.004404528 | 0.8063065 | 0.01103667 |  |  | 107560 | 0.6852852 | 0.7035679 | 0.01299651 | 0.6840801 | 0.007087325 | 0.6840826 | 0.007185859
|  |  | 2612 | 0.9502683 | 0.9603447 | 0.003466291 | 0.9455481 | 0.0793725 | 0.945633 | 0.1277637 |  |  | 2536 | 0.9149979 | 0.9235385 | 0.01014637 | 0.911773 | 0.01108225 | 0.9118385 | 0.01304101 |  |  | 2760 | 0.8632872 | 0.9486042 | 0.01179898 | 0.8970367 | 0.006559226 | 0.8970604 | 0.008088388 |  |  | 2760 | 0.7631488 | 0.9117106 | 0.01197608 | 0.7852929 | 0.006693065 | 0.7852741 | 0.007957751 |  |  | 150060 | 0.8211884 | 0.8678712 | 0.01555204 | 0.8065139 | 0.004406201 | 0.8065149 | 0.01104165 |  |  | 107860 | 0.6831097 | 0.7035679 | 0.01299651 | 0.6843431 | 0.007093537 | 0.6843456 | 0.007190825
|  |  | 2617 | 0.9520602 | 0.9605708 | 0.00345306 | 0.9457525 | 0.07939091 | 0.9458379 | 0.127782 |  |  | 2541 | 0.9159583 | 0.9238536 | 0.01011584 | 0.9120409 | 0.01104637 | 0.9121062 | 0.01300018 |  |  | 2765 | 0.8622082 | 0.9487289 | 0.0117456 | 0.8970893 | 0.006540578 | 0.8971128 | 0.008059182 |  |  | 2765 | 0.7648303 | 0.9117431 | 0.01192246 | 0.7853021 | 0.006693131 | 0.7852833 | 0.00795782 |  |  | 150360 | 0.8189504 | 0.8678712 | 0.01555204 | 0.8067219 | 0.004407873 | 0.806723 | 0.01104661 |  |  | 108160 | 0.6852852 | 0.7035679 | 0.01299651 | 0.6846057 | 0.007099719 | 0.6846081 | 0.007195768
|  |  | 2622 | 0.9511642 | 0.9607957 | 0.003439869 | 0.945956 | 0.07940924 | 0.946042 | 0.1278002 |  |  | 2546 | 0.9169188 | 0.9241672 | 0.01008536 | 0.9123073 | 0.01101058 | 0.9123725 | 0.01295945 |  |  | 2770 | 0.8622082 | 0.9488528 | 0.01169248 | 0.8971415 | 0.006522128 | 0.8971649 | 0.008030265 |  |  | 2770 | 0.7597858 | 0.9117754 | 0.01186943 | 0.7853113 | 0.006693196 | 0.7852925 | 0.007957889 |  |  | 150660 | 0.8189504 | 0.8678712 | 0.01555204 | 0.8069298 | 0.004409545 | 0.8069308 | 0.01105156 |  |  | 108460 | 0.6787588 | 0.7035679 | 0.01299651 | 0.6848678 | 0.007105871 | 0.6848703 | 0.007200688
|  |  | 2627 | 0.9520602 | 0.9610192 | 0.003426717 | 0.9461586 | 0.0794275 | 0.9462452 | 0.1278183 |  |  | 2551 | 0.9159583 | 0.9244792 | 0.01005494 | 0.9125723 | 0.01097489 | 0.9126374 | 0.01291884 |  |  | 2775 | 0.8632872 | 0.9489758 | 0.01163962 | 0.8971933 | 0.006503875 | 0.8972165 | 0.008001635 |  |  | 2775 | 0.7614673 | 0.9118072 | 0.01181698 | 0.7853205 | 0.006693262 | 0.7853017 | 0.007957959 |  |  | 150960 | 0.8256643 | 0.8678712 | 0.01555204 | 0.8071373 | 0.004411216 | 0.8071384 | 0.01105649 |  |  | 108760 | 0.6896361 | 0.7035679 | 0.01299651 | 0.6851294 | 0.007111993 | 0.6851319 | 0.007205585
|  |  | 2632 | 0.9520602 | 0.9612415 | 0.003413606 | 0.9463603 | 0.07944569 | 0.9464474 | 0.1278362 |  |  | 2556 | 0.9159583 | 0.9247897 | 0.01002458 | 0.9128359 | 0.01093929 | 0.9129008 | 0.01287834 |  |  | 2780 | 0.8622082 | 0.949098 | 0.011587 | 0.8972446 | 0.006485818 | 0.8972677 | 0.00797329 |  |  | 2780 | 0.7631488 | 0.9118388 | 0.01176512 | 0.7853297 | 0.006693327 | 0.7853109 | 0.007958029 |  |  | 151260 | 0.8256643 | 0.8678712 | 0.01555204 | 0.8073447 | 0.004412887 | 0.8073458 | 0.0110614 |  |  | 109060 | 0.6918115 | 0.7035679 | 0.01299651 | 0.6853906 | 0.007118084 | 0.6853932 | 0.00721046
|  |  | 2637 | 0.9538521 | 0.9614624 | 0.003400534 | 0.9465612 | 0.0794638 | 0.9466489 | 0.1278541 |  |  | 2561 | 0.9159583 | 0.9250986 | 0.009994265 | 0.913098 | 0.01090378 | 0.9131628 | 0.01283796 |  |  | 2785 | 0.8622082 | 0.9492194 | 0.01153464 | 0.8972955 | 0.006467955 | 0.8973185 | 0.007945227 |  |  | 2785 | 0.7614673 | 0.9118701 | 0.01171383 | 0.7853389 | 0.006693393 | 0.7853201 | 0.007958098 |  |  | 151560 | 0.8234263 | 0.8678712 | 0.01555204 | 0.8075518 | 0.004414557 | 0.8075529 | 0.01106631 |  |  | 109360 | 0.6852852 | 0.7035679 | 0.01299651 | 0.6856514 | 0.007124146 | 0.685654 | 0.007215312
|  |  | 2642 | 0.9529561 | 0.9616821 | 0.003387503 | 0.9467612 | 0.07948183 | 0.9468494 | 0.1278719 |  |  | 2566 | 0.9159583 | 0.925406 | 0.00996401 | 0.9133587 | 0.01086837 | 0.9134234 | 0.01279768 |  |  | 2790 | 0.8632872 | 0.94934 | 0.01148254 | 0.8973459 | 0.006450284 | 0.8973688 | 0.007917445 |  |  | 2790 | 0.7631488 | 0.9119011 | 0.01166312 | 0.7853481 | 0.006693459 | 0.7853293 | 0.007958168 |  |  | 151860 | 0.8256643 | 0.8678712 | 0.01555204 | 0.8077587 | 0.004416226 | 0.8077598 | 0.01107119 |  |  | 109660 | 0.693987 | 0.7035679 | 0.01299651 | 0.6859118 | 0.007130178 | 0.6859144 | 0.007220141
|  |  | 2647 | 0.9520602 | 0.9619005 | 0.003374511 | 0.9469603 | 0.0794998 | 0.9470491 | 0.1278896 |  |  | 2571 | 0.9159583 | 0.9257118 | 0.009933811 | 0.913618 | 0.01083305 | 0.9136826 | 0.01275752 |  |  | 2795 | 0.8643663 | 0.9494597 | 0.01143068 | 0.897396 | 0.006432805 | 0.8974187 | 0.007889942 |  |  | 2795 | 0.7631488 | 0.9119317 | 0.01161298 | 0.7853573 | 0.006693525 | 0.7853385 | 0.007958239 |  |  | 152160 | 0.8211884 | 0.8678712 | 0.01555204 | 0.8079653 | 0.004417895 | 0.8079665 | 0.01107606 |  |  | 109960 | 0.6896361 | 0.7035679 | 0.01299651 | 0.6861717 | 0.00713618 | 0.6861743 | 0.007224947
|  |  | 2652 | 0.9520602 | 0.9621177 | 0.003361559 | 0.9471586 | 0.07951769 | 0.9472479 | 0.1279072 |  |  | 2576 | 0.9169188 | 0.9260161 | 0.009903667 | 0.9138759 | 0.01079783 | 0.9139404 | 0.01271747 |  |  | 2800 | 0.8632872 | 0.9495786 | 0.01137908 | 0.8974456 | 0.006415514 | 0.8974682 | 0.007862716 |  |  | 2800 | 0.7631488 | 0.9119621 | 0.01156341 | 0.7853665 | 0.006693591 | 0.7853477 | 0.007958309 |  |  | 152460 | 0.8189504 | 0.8678712 | 0.01555204 | 0.8081717 | 0.004419564 | 0.8081729 | 0.01108092 |  |  | 110260 | 0.6896361 | 0.7035679 | 0.01299651 | 0.6864311 | 0.007142152 | 0.6864338 | 0.007229731
|  |  | 2657 | 0.954748 | 0.9623336 | 0.003348647 | 0.947356 | 0.07953551 | 0.9474459 | 0.1279247 |  |  | 2581 | 0.9169188 | 0.9263189 | 0.00987358 | 0.9141324 | 0.0107627 | 0.9141968 | 0.01267754 |  |  | 2805 | 0.8643663 | 0.9496967 | 0.01132772 | 0.8974948 | 0.006398412 | 0.8975173 | 0.007835765 |  |  | 2805 | 0.7631488 | 0.9119921 | 0.01151439 | 0.7853757 | 0.006693657 | 0.7853569 | 0.007958379 |  |  | 152760 | 0.8211884 | 0.8678712 | 0.01555204 | 0.8083779 | 0.004421232 | 0.8083791 | 0.01108576 |  |  | 110560 | 0.6831097 | 0.7035679 | 0.01299651 | 0.6866902 | 0.007148094 | 0.6866929 | 0.007234493
|  |  | 2662 | 0.9529561 | 0.9625482 | 0.003335775 | 0.9475526 | 0.07955325 | 0.947643 | 0.1279421 |  |  | 2586 | 0.9169188 | 0.9266201 | 0.009843549 | 0.9143875 | 0.01072767 | 0.9144518 | 0.01263771 |  |  | 2810 | 0.8643663 | 0.9498141 | 0.01127662 | 0.8975436 | 0.006381496 | 0.897566 | 0.007809087 |  |  | 2810 | 0.7648303 | 0.9120219 | 0.01146593 | 0.7853848 | 0.006693723 | 0.785366 | 0.00795845 |  |  | 153060 | 0.8211884 | 0.8678712 | 0.01555204 | 0.8085838 | 0.004422899 | 0.8085851 | 0.01109058 |  |  | 110860 | 0.6874606 | 0.7035679 | 0.01299651 | 0.6869488 | 0.007154007 | 0.6869515 | 0.007239231
|  |  | 2667 | 0.9538521 | 0.9627616 | 0.003322942 | 0.9477483 | 0.07957093 | 0.9478392 | 0.1279594 |  |  | 2591 | 0.9169188 | 0.9269199 | 0.009813574 | 0.9146413 | 0.01069273 | 0.9147054 | 0.012598 |  |  | 2815 | 0.8611292 | 0.9499306 | 0.01122576 | 0.897592 | 0.006364765 | 0.8976143 | 0.007782681 |  |  | 2815 | 0.7614673 | 0.9120514 | 0.01141802 | 0.785394 | 0.006693789 | 0.7853752 | 0.007958521 |  |  | 153360 | 0.8256643 | 0.8678712 | 0.01555204 | 0.8087895 | 0.004424565 | 0.8087908 | 0.0110954 |  |  | 111160 | 0.6874606 | 0.7035679 | 0.01299651 | 0.687207 | 0.00715989 | 0.6872097 | 0.007243948
|  |  | 2672 | 0.9538521 | 0.9629738 | 0.00331015 | 0.9479432 | 0.07958853 | 0.9480347 | 0.1279766 |  |  | 2596 | 0.9159583 | 0.9272182 | 0.009783656 | 0.9148936 | 0.01065789 | 0.9149576 | 0.0125584 |  |  | 2820 | 0.8632872 | 0.9500463 | 0.01117516 | 0.89764 | 0.006348217 | 0.8976622 | 0.007756543 |  |  | 2820 | 0.7614673 | 0.9120806 | 0.01137066 | 0.7854032 | 0.006693855 | 0.7853844 | 0.007958591 |  |  | 153660 | 0.8189504 | 0.8678712 | 0.01555204 | 0.8089949 | 0.004426231 | 0.8089963 | 0.01110019 |  |  | 111460 | 0.6896361 | 0.7035679 | 0.01299651 | 0.6874647 | 0.007165743 | 0.6874675 | 0.007248641
|  |  | 2677 | 0.954748 | 0.9631847 | 0.003297397 | 0.9481373 | 0.07960606 | 0.9482292 | 0.1279937 |  |  | 2601 | 0.9188397 | 0.9275149 | 0.009753795 | 0.9151447 | 0.01062314 | 0.9152085 | 0.01251892 |  |  | 2825 | 0.8632872 | 0.9501613 | 0.0111248 | 0.8976876 | 0.00633185 | 0.8977096 | 0.007730673 |  |  | 2825 | 0.7631488 | 0.9121095 | 0.01132384 | 0.7854123 | 0.006693922 | 0.7853935 | 0.007958662 |  |  | 153960 | 0.8211884 | 0.8678712 | 0.01555204 | 0.8092002 | 0.004427897 | 0.8092015 | 0.01110497 |  |  | 111760 | 0.693987 | 0.7035679 | 0.01299651 | 0.687722 | 0.007171567 | 0.6877248 | 0.007253313
|  |  | 2682 | 0.954748 | 0.9633944 | 0.003284684 | 0.9483305 | 0.07962352 | 0.948423 | 0.1280107 |  |  | 2606 | 0.9178793 | 0.9278102 | 0.009723991 | 0.9153943 | 0.01058849 | 0.915458 | 0.01247955 |  |  | 2830 | 0.8632872 | 0.9502755 | 0.01107469 | 0.8977349 | 0.006315665 | 0.8977567 | 0.007705068 |  |  | 2830 | 0.7631488 | 0.9121382 | 0.01127756 | 0.7854215 | 0.006693988 | 0.7854027 | 0.007958734 |  |  | 154260 | 0.8189504 | 0.8678712 | 0.01555204 | 0.8094051 | 0.004429561 | 0.8094066 | 0.01110974 |  |  | 112060 | 0.6896361 | 0.7035679 | 0.01299651 | 0.6879789 | 0.007177361 | 0.6879817 | 0.007257962
|  |  | 2687 | 0.955644 | 0.9636029 | 0.003272011 | 0.9485229 | 0.07964091 | 0.9486159 | 0.1280276 |  |  | 2611 | 0.9169188 | 0.928104 | 0.009694244 | 0.9156426 | 0.01055394 | 0.9157062 | 0.01244029 |  |  | 2835 | 0.8643663 | 0.9503889 | 0.01102482 | 0.8977817 | 0.006299658 | 0.8978034 | 0.007679726 |  |  | 2835 | 0.7631488 | 0.9121665 | 0.01123182 | 0.7854307 | 0.006694055 | 0.7854119 | 0.007958805 |  |  | 154560 | 0.8256643 | 0.8678712 | 0.01555204 | 0.8096099 | 0.004431226 | 0.8096113 | 0.01111449 |  |  | 112360 | 0.6874606 | 0.7035679 | 0.01299651 | 0.6882353 | 0.007183126 | 0.6882382 | 0.007262588
|  |  | 2692 | 0.955644 | 0.9638102 | 0.003259377 | 0.9487145 | 0.07965824 | 0.948808 | 0.1280444 |  |  | 2616 | 0.9188397 | 0.9283964 | 0.009664555 | 0.9158896 | 0.01051948 | 0.9159531 | 0.01240115 |  |  | 2840 | 0.8643663 | 0.9505015 | 0.0109752 | 0.8978281 | 0.006283828 | 0.8978498 | 0.007654646 |  |  | 2840 | 0.7648303 | 0.9121946 | 0.0111866 | 0.7854398 | 0.006694122 | 0.785421 | 0.007958876 |  |  | 154860 | 0.8189504 | 0.8678712 | 0.01555204 | 0.8098144 | 0.004432889 | 0.8098159 | 0.01111922 |  |  | 112660 | 0.6918115 | 0.7035679 | 0.01299651 | 0.6884914 | 0.007188862 | 0.6884942 | 0.007267192
|  |  | 2697 | 0.954748 | 0.9640163 | 0.003246783 | 0.9489053 | 0.07967549 | 0.9489993 | 0.1280611 |  |  | 2621 | 0.9188397 | 0.9286873 | 0.009634924 | 0.9161352 | 0.01048511 | 0.9161986 | 0.01236212 |  |  | 2845 | 0.8632872 | 0.9506134 | 0.01092583 | 0.8978742 | 0.006268174 | 0.8978957 | 0.007629826 |  |  | 2845 | 0.7631488 | 0.9122224 | 0.0111419 | 0.785449 | 0.006694189 | 0.7854302 | 0.007958948 |  |  | 155160 | 0.8256643 | 0.8678712 | 0.01555204 | 0.8100187 | 0.004434552 | 0.8100202 | 0.01112394 |  |  | 112960 | 0.693987 | 0.7035679 | 0.01299651 | 0.6887469 | 0.007194568 | 0.6887498 | 0.007271774
|  |  | 2702 | 0.954748 | 0.9642213 | 0.003234229 | 0.9490953 | 0.07969267 | 0.9491898 | 0.1280778 |  |  | 2626 | 0.9178793 | 0.9289767 | 0.00960535 | 0.9163795 | 0.01045084 | 0.9164427 | 0.01232321 |  |  | 2850 | 0.8654453 | 0.9507245 | 0.0108767 | 0.8979198 | 0.006252694 | 0.8979412 | 0.007605264 |  |  | 2850 | 0.7631488 | 0.9122499 | 0.01109773 | 0.7854581 | 0.006694256 | 0.7854393 | 0.00795902 |  |  | 155460 | 0.8234263 | 0.8678712 | 0.01555204 | 0.8102227 | 0.004436214 | 0.8102243 | 0.01112865 |  |  | 113260 | 0.693987 | 0.7035679 | 0.01299651 | 0.6890021 | 0.007200246 | 0.689005 | 0.007276333
|  |  | 2707 | 0.95654 | 0.964425 | 0.003221715 | 0.9492844 | 0.07970979 | 0.9493795 | 0.1280943 |  |  | 2631 | 0.9178793 | 0.9292647 | 0.009575834 | 0.9166225 | 0.01041667 | 0.9166856 | 0.01228441 |  |  | 2855 | 0.8632872 | 0.9508349 | 0.01082781 | 0.8979651 | 0.006237387 | 0.8979864 | 0.007580957 |  |  | 2855 | 0.7631488 | 0.9122772 | 0.01105407 | 0.7854673 | 0.006694323 | 0.7854485 | 0.007959091 |  |  | 155760 | 0.8256643 | 0.8678712 | 0.01555204 | 0.8104266 | 0.004437876 | 0.8104281 | 0.01113334 |  |  | 113560 | 0.6961624 | 0.7035679 | 0.01299651 | 0.6892568 | 0.007205894 | 0.6892598 | 0.007280871
|  |  | 2712 | 0.955644 | 0.9646275 | 0.00320924 | 0.9494728 | 0.07972683 | 0.9495683 | 0.1281108 |  |  | 2636 | 0.9207606 | 0.9295513 | 0.009546376 | 0.9168641 | 0.0103826 | 0.9169271 | 0.01224572 |  |  | 2860 | 0.8622082 | 0.9509445 | 0.01077917 | 0.8980101 | 0.006222252 | 0.8980312 | 0.007556904 |  |  | 2860 | 0.7631488 | 0.9123042 | 0.01101093 | 0.7854764 | 0.00669439 | 0.7854576 | 0.007959163 |  |  | 156060 | 0.8234263 | 0.8678712 | 0.01555204 | 0.8106301 | 0.004439537 | 0.8106317 | 0.01113802 |  |  | 113860 | 0.6918115 | 0.7035679 | 0.01299651 | 0.6895111 | 0.007211513 | 0.6895141 | 0.007285386
|  |  | 2717 | 0.9583319 | 0.9648289 | 0.003196804 | 0.9496604 | 0.07974381 | 0.9497564 | 0.1281272 |  |  | 2641 | 0.9169188 | 0.9298364 | 0.009516977 | 0.9171045 | 0.01034862 | 0.9171674 | 0.01220715 |  |  | 2865 | 0.8622082 | 0.9510534 | 0.01073077 | 0.8980546 | 0.006207287 | 0.8980756 | 0.007533103 |  |  | 2865 | 0.7631488 | 0.9123309 | 0.01096829 | 0.7854856 | 0.006694457 | 0.7854668 | 0.007959235 |  |  | 156360 | 0.8211884 | 0.8678712 | 0.01555204 | 0.8108335 | 0.004441197 | 0.8108351 | 0.01114268 |  |  | 114160 | 0.6918115 | 0.7035679 | 0.01299651 | 0.689765 | 0.007217103 | 0.689768 | 0.007289879
|  |  | 2722 | 0.955644 | 0.9650291 | 0.003184409 | 0.9498471 | 0.07976072 | 0.9499437 | 0.1281434 |  |  | 2646 | 0.9188397 | 0.9301201 | 0.009487636 | 0.9173435 | 0.01031474 | 0.9174063 | 0.01216869 |  |  | 2870 | 0.8654453 | 0.9511615 | 0.01068261 | 0.8980988 | 0.00619249 | 0.8981197 | 0.007509552 |  |  | 2870 | 0.7648303 | 0.9123574 | 0.01092616 | 0.7854947 | 0.006694524 | 0.7854759 | 0.007959308 |  |  | 156660 | 0.8211884 | 0.8678712 | 0.01555204 | 0.8110366 | 0.004442857 | 0.8110383 | 0.01114733 |  |  | 114460 | 0.6896361 | 0.7035679 | 0.01299651 | 0.6900185 | 0.007222663 | 0.6900215 | 0.007294349
|  |  | 2727 | 0.95654 | 0.9652281 | 0.003172053 | 0.9500331 | 0.07977756 | 0.9501302 | 0.1281596 |  |  | 2651 | 0.9198002 | 0.9304024 | 0.009458353 | 0.9175813 | 0.01028095 | 0.917644 | 0.01213035 |  |  | 2875 | 0.8622082 | 0.9512689 | 0.01063469 | 0.8981426 | 0.006177859 | 0.8981634 | 0.00748625 |  |  | 2875 | 0.7631488 | 0.9123836 | 0.01088452 | 0.7855039 | 0.006694592 | 0.785485 | 0.00795938 |  |  | 156960 | 0.8279022 | 0.8678712 | 0.01555204 | 0.8112395 | 0.004444516 | 0.8112412 | 0.01115196 |  |  | 114760 | 0.6874606 | 0.7035679 | 0.01299651 | 0.6902715 | 0.007228196 | 0.6902746 | 0.007298798
|  |  | 2732 | 0.955644 | 0.965426 | 0.003159736 | 0.9502183 | 0.07979434 | 0.9503158 | 0.1281757 |  |  | 2656 | 0.9188397 | 0.9306832 | 0.00942913 | 0.9178178 | 0.01024726 | 0.9178803 | 0.01209212 |  |  | 2880 | 0.8643663 | 0.9513756 | 0.01058701 | 0.8981861 | 0.006163395 | 0.8982068 | 0.007463193 |  |  | 2880 | 0.7648303 | 0.9124096 | 0.01084338 | 0.785513 | 0.006694659 | 0.7854942 | 0.007959452 |  |  | 157260 | 0.8279022 | 0.8678712 | 0.01555204 | 0.8114422 | 0.004446174 | 0.8114439 | 0.01115657 |  |  | 115060 | 0.6918115 | 0.7035679 | 0.01299651 | 0.6905241 | 0.007233699 | 0.6905272 | 0.007303225
|  |  | 2737 | 0.95654 | 0.9656228 | 0.003147459 | 0.9504027 | 0.07981105 | 0.9505007 | 0.1281918 |  |  | 2661 | 0.9188397 | 0.9309627 | 0.009399965 | 0.918053 | 0.01021367 | 0.9181154 | 0.01205401 |  |  | 2885 | 0.8643663 | 0.9514815 | 0.01053957 | 0.8982292 | 0.006149094 | 0.8982497 | 0.007440381 |  |  | 2885 | 0.7614673 | 0.9124353 | 0.01080273 | 0.7855221 | 0.006694727 | 0.7855033 | 0.007959525 |  |  | 157560 | 0.8256643 | 0.8678712 | 0.01555204 | 0.8116446 | 0.004447832 | 0.8116463 | 0.01116117 |  |  | 115360 | 0.6874606 | 0.7035679 | 0.01299651 | 0.6907763 | 0.007239173 | 0.6907794 | 0.007307629
|  |  | 2742 | 0.955644 | 0.9658184 | 0.003135221 | 0.9505864 | 0.07982769 | 0.9506849 | 0.1282077 |  |  | 2666 | 0.9207606 | 0.9312408 | 0.00937086 | 0.9182869 | 0.01018017 | 0.9183492 | 0.01201601 |  |  | 2890 | 0.8643663 | 0.9515868 | 0.01049238 | 0.8982719 | 0.006134956 | 0.8982924 | 0.007417812 |  |  | 2890 | 0.7665117 | 0.9124608 | 0.01076256 | 0.7855313 | 0.006694795 | 0.7855124 | 0.007959598 |  |  | 157860 | 0.8256643 | 0.8678712 | 0.01555204 | 0.8118468 | 0.004449489 | 0.8118485 | 0.01116576 |  |  | 115660 | 0.6961624 | 0.7035679 | 0.01299651 | 0.6910281 | 0.007244619 | 0.6910312 | 0.007312012
|  |  | 2747 | 0.9574359 | 0.9660129 | 0.003123023 | 0.9507693 | 0.07984427 | 0.9508682 | 0.1282235 |  |  | 2671 | 0.9198002 | 0.9315175 | 0.009341813 | 0.9185196 | 0.01014677 | 0.9185818 | 0.01197812 |  |  | 2895 | 0.8632872 | 0.9516913 | 0.01044541 | 0.8983143 | 0.00612098 | 0.8983347 | 0.007395483 |  |  | 2895 | 0.7614673 | 0.912486 | 0.01072288 | 0.7855404 | 0.006694862 | 0.7855216 | 0.007959671 |  |  | 158160 | 0.8256643 | 0.8678712 | 0.01555204 | 0.8120487 | 0.004451145 | 0.8120505 | 0.01117033 |  |  | 115960 | 0.6961624 | 0.7035679 | 0.01299651 | 0.6912794 | 0.007250036 | 0.6912825 | 0.007316372
|  |  | 2752 | 0.9574359 | 0.9662062 | 0.003110864 | 0.9509514 | 0.07986078 | 0.9510508 | 0.1282393 |  |  | 2676 | 0.9207606 | 0.9317928 | 0.009312827 | 0.918751 | 0.01011347 | 0.9188131 | 0.01194036 |  |  | 2900 | 0.8654453 | 0.9517951 | 0.01039869 | 0.8983563 | 0.006107163 | 0.8983766 | 0.007373393 |  |  | 2900 | 0.7631488 | 0.9125109 | 0.01068367 | 0.7855495 | 0.00669493 | 0.7855307 | 0.007959744 |  |  | 158460 | 0.8234263 | 0.8678712 | 0.01555204 | 0.8122505 | 0.0044528 | 0.8122523 | 0.01117489 |  |  | 116260 | 0.693987 | 0.7035679 | 0.01299651 | 0.6915303 | 0.007255425 | 0.6915335 | 0.007320711
|  |  | 2757 | 0.9574359 | 0.9663985 | 0.003098745 | 0.9511327 | 0.07987722 | 0.9512326 | 0.128255 |  |  | 2681 | 0.9198002 | 0.9320667 | 0.009283899 | 0.9189812 | 0.01008026 | 0.9190431 | 0.0119027 |  |  | 2905 | 0.8632872 | 0.9518982 | 0.0103522 | 0.898398 | 0.006093504 | 0.8984182 | 0.00735154 |  |  | 2905 | 0.7631488 | 0.9125357 | 0.01064494 | 0.7855586 | 0.006694998 | 0.7855398 | 0.007959817 |  |  | 158760 | 0.8234263 | 0.8678712 | 0.01555204 | 0.812452 | 0.004454455 | 0.8124538 | 0.01117943 |  |  | 116560 | 0.6852852 | 0.7035679 | 0.01299651 | 0.6917808 | 0.007260785 | 0.691784 | 0.007325028
|  |  | 2762 | 0.95654 | 0.9665896 | 0.003086665 | 0.9513133 | 0.0798936 | 0.9514137 | 0.1282706 |  |  | 2686 | 0.9207606 | 0.9323393 | 0.009255032 | 0.9192101 | 0.01004715 | 0.9192719 | 0.01186516 |  |  | 2910 | 0.8654453 | 0.9520006 | 0.01030595 | 0.8984394 | 0.006080002 | 0.8984594 | 0.007329922 |  |  | 2910 | 0.7698747 | 0.9125601 | 0.01060667 | 0.7855677 | 0.006695066 | 0.7855489 | 0.00795989 |  |  | 159060 | 0.8256643 | 0.8678712 | 0.01555204 | 0.8126532 | 0.00445611 | 0.8126551 | 0.01118396 |  |  | 116860 | 0.6918115 | 0.7035679 | 0.01299651 | 0.6920309 | 0.007266116 | 0.6920341 | 0.007329323
|  |  | 2767 | 0.95654 | 0.9667796 | 0.003074624 | 0.9514931 | 0.07990992 | 0.9515939 | 0.1282861 |  |  | 2691 | 0.9207606 | 0.9326105 | 0.009226224 | 0.9194378 | 0.01001414 | 0.9194995 | 0.01182774 |  |  | 2915 | 0.8643663 | 0.9521024 | 0.01025994 | 0.8984804 | 0.006066656 | 0.8985003 | 0.007308537 |  |  | 2915 | 0.7648303 | 0.9125844 | 0.01056887 | 0.7855769 | 0.006695135 | 0.7855581 | 0.007959963 |  |  | 159360 | 0.8301402 | 0.8678712 | 0.01555204 | 0.8128543 | 0.004457763 | 0.8128562 | 0.01118847 |  |  | 117160 | 0.6874606 | 0.7035679 | 0.01299651 | 0.6922806 | 0.007271419 | 0.6922838 | 0.007333596
|  |  | 2772 | 0.9583319 | 0.9669685 | 0.003062623 | 0.9516722 | 0.07992617 | 0.9517735 | 0.1283015 |  |  | 2696 | 0.9198002 | 0.9328803 | 0.009197476 | 0.9196643 | 0.009981225 | 0.9197258 | 0.01179043 |  |  | 2920 | 0.8654453 | 0.9522034 | 0.01021416 | 0.8985211 | 0.006053464 | 0.8985409 | 0.007287384 |  |  | 2920 | 0.7631488 | 0.9126084 | 0.01053153 | 0.785586 | 0.006695203 | 0.7855672 | 0.007960037 |  |  | 159660 | 0.8234263 | 0.8678712 | 0.01555204 | 0.8130551 | 0.004459416 | 0.813057 | 0.01119297 |  |  | 117460 | 0.6961624 | 0.7035679 | 0.01299651 | 0.6925298 | 0.007276694 | 0.6925331 | 0.007337847
|  |  | 2777 | 0.9583319 | 0.9671564 | 0.00305066 | 0.9518505 | 0.07994236 | 0.9519523 | 0.1283169 |  |  | 2701 | 0.9207606 | 0.9331488 | 0.009168788 | 0.9198895 | 0.009948407 | 0.919951 | 0.01175324 |  |  | 2925 | 0.8643663 | 0.9523037 | 0.01016861 | 0.8985614 | 0.006040424 | 0.8985811 | 0.00726646 |  |  | 2925 | 0.7631488 | 0.9126322 | 0.01049465 | 0.7855951 | 0.006695271 | 0.7855763 | 0.00796011 |  |  | 159960 | 0.8211884 | 0.8678712 | 0.01555204 | 0.8132556 | 0.004461068 | 0.8132576 | 0.01119745 |  |  | 117760 | 0.7005133 | 0.7035679 | 0.01299651 | 0.6927787 | 0.007281941 | 0.6927819 | 0.007342077
|  |  | 2782 | 0.9574359 | 0.9673431 | 0.003038737 | 0.9520281 | 0.07995848 | 0.9521303 | 0.1283321 |  |  | 2706 | 0.9188397 | 0.933416 | 0.00914016 | 0.9201135 | 0.009915687 | 0.9201749 | 0.01171616 |  |  | 2930 | 0.8654453 | 0.9524034 | 0.0101233 | 0.8986015 | 0.006027536 | 0.898621 | 0.007245763 |  |  | 2930 | 0.7631488 | 0.9126557 | 0.01045822 | 0.7856042 | 0.00669534 | 0.7855854 | 0.007960184 |  |  | 160260 | 0.8279022 | 0.8678712 | 0.01555204 | 0.813456 | 0.00446272 | 0.813458 | 0.01120192 |  |  | 118060 | 0.6983379 | 0.7035679 | 0.01299651 | 0.6930271 | 0.007287159 | 0.6930304 | 0.007346285
|  |  | 2787 | 0.9574359 | 0.9675288 | 0.003026853 | 0.952205 | 0.07997454 | 0.9523076 | 0.1283473 |  |  | 2711 | 0.9217211 | 0.9336818 | 0.009111593 | 0.9203363 | 0.009883063 | 0.9203975 | 0.0116792 |  |  | 2935 | 0.8643663 | 0.9525024 | 0.01007822 | 0.8986411 | 0.006014797 | 0.8986606 | 0.007225293 |  |  | 2935 | 0.7614673 | 0.912679 | 0.01042223 | 0.7856133 | 0.006695408 | 0.7855945 | 0.007960258 |  |  | 160560 | 0.8279022 | 0.8678712 | 0.01555204 | 0.8136561 | 0.00446437 | 0.8136582 | 0.01120638 |  |  | 118360 | 0.7005133 | 0.7035679 | 0.01299651 | 0.6932751 | 0.007292349 | 0.6932784 | 0.007350471
|  |  | 2792 | 0.9574359 | 0.9677133 | 0.003015009 | 0.9523811 | 0.07999054 | 0.9524842 | 0.1283624 |  |  | 2716 | 0.9217211 | 0.9339463 | 0.009083086 | 0.9205579 | 0.009850537 | 0.920619 | 0.01164236 |  |  | 2940 | 0.8665243 | 0.9526007 | 0.01003337 | 0.8986805 | 0.006002207 | 0.8986999 | 0.007205046 |  |  | 2940 | 0.7648303 | 0.9127021 | 0.01038669 | 0.7856224 | 0.006695477 | 0.7856036 | 0.007960332 |  |  | 160860 | 0.8279022 | 0.8678712 | 0.01555204 | 0.813856 | 0.00446602 | 0.8138581 | 0.01121082 |  |  | 118660 | 0.6983379 | 0.7035679 | 0.01299651 | 0.6935226 | 0.007297511 | 0.693526 | 0.007354636
|  |  | 2797 | 0.9583319 | 0.9678969 | 0.003003203 | 0.9525564 | 0.08000647 | 0.95266 | 0.1283775 |  |  | 2721 | 0.9217211 | 0.9342094 | 0.00905464 | 0.9207784 | 0.009818108 | 0.9208393 | 0.01160563 |  |  | 2945 | 0.8665243 | 0.9526984 | 0.009988752 | 0.8987195 | 0.005989764 | 0.8987388 | 0.007185021 |  |  | 2945 | 0.7631488 | 0.912725 | 0.01035159 | 0.7856315 | 0.006695546 | 0.7856127 | 0.007960406 |  |  | 161160 | 0.8279022 | 0.8678712 | 0.01555204 | 0.8140557 | 0.004467669 | 0.8140578 | 0.01121524 |  |  | 118960 | 0.6961624 | 0.7035679 | 0.01299651 | 0.6937698 | 0.007302646 | 0.6937732 | 0.007358779
|  |  | 2802 | 0.9574359 | 0.9680793 | 0.002991436 | 0.9527311 | 0.08002235 | 0.9528351 | 0.1283924 |  |  | 2726 | 0.923642 | 0.9344713 | 0.009026254 | 0.9209976 | 0.009785777 | 0.9210584 | 0.01156901 |  |  | 2950 | 0.8654453 | 0.9527954 | 0.009944365 | 0.8987583 | 0.005977467 | 0.8987774 | 0.007165217 |  |  | 2950 | 0.7665117 | 0.9127476 | 0.01031692 | 0.7856406 | 0.006695615 | 0.7856218 | 0.00796048 |  |  | 161460 | 0.8234263 | 0.8678712 | 0.01555204 | 0.8142551 | 0.004469318 | 0.8142572 | 0.01121965 |  |  | 119260 | 0.693987 | 0.7035679 | 0.01299651 | 0.6940166 | 0.007307752 | 0.6940199 | 0.007362901
|  |  | 2807 | 0.9574359 | 0.9682607 | 0.002979708 | 0.952905 | 0.08003816 | 0.9530094 | 0.1284073 |  |  | 2731 | 0.9217211 | 0.9347319 | 0.008997929 | 0.9212156 | 0.009753542 | 0.9212763 | 0.01153251 |  |  | 2955 | 0.8665243 | 0.9528917 | 0.009900209 | 0.8987967 | 0.005965314 | 0.8988157 | 0.007145631 |  |  | 2955 | 0.7665117 | 0.91277 | 0.01028269 | 0.7856497 | 0.006695684 | 0.7856309 | 0.007960554 |  |  | 161760 | 0.8256643 | 0.8678712 | 0.01555204 | 0.8144543 | 0.004470966 | 0.8144565 | 0.01122404 |  |  | 119560 | 0.6896361 | 0.7035679 | 0.01299651 | 0.6942629 | 0.00731283 | 0.6942663 | 0.007367001
|  |  | 2812 | 0.9574359 | 0.9684411 | 0.00296802 | 0.9530782 | 0.08005391 | 0.9531831 | 0.1284221 |  |  | 2736 | 0.9226815 | 0.9349911 | 0.008969665 | 0.9214325 | 0.009721406 | 0.9214931 | 0.01149613 |  |  | 2960 | 0.8665243 | 0.9529874 | 0.009856282 | 0.8988348 | 0.005953304 | 0.8988537 | 0.007126262 |  |  | 2960 | 0.7631488 | 0.9127922 | 0.01024888 | 0.7856588 | 0.006695753 | 0.78564 | 0.007960629 |  |  | 162060 | 0.8279022 | 0.8678712 | 0.01555204 | 0.8146533 | 0.004472613 | 0.8146555 | 0.01122842 |  |  | 119860 | 0.7005133 | 0.7035679 | 0.01299651 | 0.6945088 | 0.007317881 | 0.6945122 | 0.007371079
|  |  | 2817 | 0.9592278 | 0.9686204 | 0.00295637 | 0.9532507 | 0.08006959 | 0.953356 | 0.1284368 |  |  | 2741 | 0.9217211 | 0.9352491 | 0.008941462 | 0.9216482 | 0.009689366 | 0.9217086 | 0.01145986 |  |  | 2965 | 0.8654453 | 0.9530824 | 0.009812583 | 0.8988725 | 0.005941436 | 0.8988914 | 0.007107107 |  |  | 2965 | 0.7648303 | 0.9128142 | 0.0102155 | 0.7856679 | 0.006695822 | 0.7856491 | 0.007960703 |  |  | 162360 | 0.8301402 | 0.8678712 | 0.01555204 | 0.814852 | 0.004474259 | 0.8148542 | 0.01123279 |  |  | 120160 | 0.6961624 | 0.7035679 | 0.01299651 | 0.6947543 | 0.007322903 | 0.6947578 | 0.007375137
|  |  | 2822 | 0.9592278 | 0.9687986 | 0.002944759 | 0.9534225 | 0.08008522 | 0.9535282 | 0.1284514 |  |  | 2746 | 0.9217211 | 0.9355057 | 0.008913321 | 0.9218627 | 0.009657424 | 0.921923 | 0.01142371 |  |  | 2970 | 0.8665243 | 0.9531768 | 0.009769112 | 0.89891 | 0.005929708 | 0.8989288 | 0.007088166 |  |  | 2970 | 0.7614673 | 0.912836 | 0.01018253 | 0.785677 | 0.006695891 | 0.7856582 | 0.007960778 |  |  | 162660 | 0.8279022 | 0.8678712 | 0.01555204 | 0.8150505 | 0.004475905 | 0.8150528 | 0.01123714 |  |  | 120460 | 0.6961624 | 0.7035679 | 0.01299651 | 0.6949994 | 0.007327898 | 0.6950029 | 0.007379173
|  |  | 2827 | 0.9601238 | 0.9689759 | 0.002933187 | 0.9535936 | 0.08010078 | 0.9536997 | 0.128466 |  |  | 2751 | 0.9226815 | 0.9357611 | 0.00888524 | 0.922076 | 0.00962558 | 0.9221363 | 0.01138768 |  |  | 2975 | 0.8654453 | 0.9532706 | 0.009725868 | 0.8989472 | 0.005918119 | 0.8989658 | 0.007069435 |  |  | 2975 | 0.7631488 | 0.9128575 | 0.01014998 | 0.7856861 | 0.00669596 | 0.7856673 | 0.007960853 |  |  | 162960 | 0.8234263 | 0.8678712 | 0.01555204 | 0.8152488 | 0.004477549 | 0.8152511 | 0.01124148 |  |  | 120760 | 0.6918115 | 0.7035679 | 0.01299651 | 0.6952441 | 0.007332866 | 0.6952476 | 0.007383187
|  |  | 2832 | 0.9592278 | 0.9691521 | 0.002921653 | 0.9537639 | 0.08011629 | 0.9538705 | 0.1284805 |  |  | 2756 | 0.9226815 | 0.9360152 | 0.008857221 | 0.9222883 | 0.009593833 | 0.9223484 | 0.01135176 |  |  | 2980 | 0.8643663 | 0.9533637 | 0.009682851 | 0.898984 | 0.005906667 | 0.8990026 | 0.007050915 |  |  | 2980 | 0.7631488 | 0.9128789 | 0.01011785 | 0.7856952 | 0.00669603 | 0.7856764 | 0.007960928 |  |  | 163260 | 0.8211884 | 0.8678712 | 0.01555204 | 0.8154469 | 0.004479194 | 0.8154492 | 0.0112458 |  |  | 121060 | 0.6983379 | 0.7035679 | 0.01299651 | 0.6954884 | 0.007337806 | 0.6954919 | 0.007387181
|  |  | 2837 | 0.9601238 | 0.9693273 | 0.002910158 | 0.9539336 | 0.08013173 | 0.9540406 | 0.1284949 |  |  | 2761 | 0.9217211 | 0.936268 | 0.008829263 | 0.9224993 | 0.009562184 | 0.9225593 | 0.01131595 |  |  | 2985 | 0.8665243 | 0.9534562 | 0.00964006 | 0.8990206 | 0.005895352 | 0.8990391 | 0.007032601 |  |  | 2985 | 0.7631488 | 0.9129 | 0.01008611 | 0.7857043 | 0.006696099 | 0.7856855 | 0.007961003 |  |  | 163560 | 0.8234263 | 0.8678712 | 0.01555204 | 0.8156448 | 0.004480837 | 0.8156471 | 0.01125011 |  |  | 121360 | 0.6896361 | 0.7035679 | 0.01299651 | 0.6957323 | 0.007342718 | 0.6957358 | 0.007391153
|  |  | 2842 | 0.9592278 | 0.9695015 | 0.002898702 | 0.9541026 | 0.08014711 | 0.9542099 | 0.1285092 |  |  | 2766 | 0.9217211 | 0.9365196 | 0.008801367 | 0.9227093 | 0.009530632 | 0.9227691 | 0.01128026 |  |  | 2990 | 0.8665243 | 0.9535481 | 0.009597493 | 0.8990569 | 0.005884172 | 0.8990752 | 0.007014494 |  |  | 2990 | 0.7614673 | 0.9129209 | 0.01005479 | 0.7857134 | 0.006696169 | 0.7856946 | 0.007961078 |  |  | 163860 | 0.8279022 | 0.8678712 | 0.01555204 | 0.8158424 | 0.004482479 | 0.8158447 | 0.0112544 |  |  | 121660 | 0.6983379 | 0.7035679 | 0.01299651 | 0.6959757 | 0.007347603 | 0.6959793 | 0.007395104
|  |  | 2847 | 0.9601238 | 0.9696746 | 0.002887285 | 0.9542708 | 0.08016244 | 0.9543786 | 0.1285235 |  |  | 2771 | 0.9226815 | 0.9367699 | 0.008773533 | 0.9229181 | 0.009499178 | 0.9229778 | 0.01124469 |  |  | 2995 | 0.8665243 | 0.9536393 | 0.009555151 | 0.8990928 | 0.005873126 | 0.8991111 | 0.006996591 |  |  | 2995 | 0.7631488 | 0.9129417 | 0.01002386 | 0.7857225 | 0.006696239 | 0.7857037 | 0.007961153 |  |  | 164160 | 0.8256643 | 0.8678712 | 0.01555204 | 0.8160398 | 0.004484121 | 0.8160421 | 0.01125868 |  |  | 121960 | 0.6983379 | 0.7035679 | 0.01299651 | 0.6962188 | 0.00735246 | 0.6962224 | 0.007399033
|  |  | 2852 | 0.9592278 | 0.9698468 | 0.002875906 | 0.9544384 | 0.0801777 | 0.9545466 | 0.1285377 |  |  | 2776 | 0.9246025 | 0.937019 | 0.00874576 | 0.9231257 | 0.009467821 | 0.9231854 | 0.01120924 |  |  | 3000 | 0.8643663 | 0.9537299 | 0.009513033 | 0.8991285 | 0.005862212 | 0.8991467 | 0.00697889 |  |  | 3000 | 0.7631488 | 0.9129622 | 0.009993322 | 0.7857315 | 0.006696309 | 0.7857127 | 0.007961229 |  |  | 164460 | 0.8256643 | 0.8678712 | 0.01555204 | 0.8162369 | 0.004485762 | 0.8162393 | 0.01126294 |  |  | 122260 | 0.6961624 | 0.7035679 | 0.01299651 | 0.6964614 | 0.007357291 | 0.696465 | 0.007402942
|  |  | 2857 | 0.9601238 | 0.970018 | 0.002864566 | 0.9546053 | 0.08019291 | 0.9547139 | 0.1285518 |  |  | 2781 | 0.923642 | 0.9372668 | 0.008718049 | 0.9233323 | 0.009436562 | 0.9233918 | 0.0111739 |  |  | 3005 | 0.8654453 | 0.95382 | 0.009471138 | 0.8991639 | 0.005851429 | 0.899182 | 0.006961389 |  |  | 3005 | 0.7648303 | 0.9129825 | 0.009963179 | 0.7857406 | 0.006696378 | 0.7857218 | 0.007961304 |  |  | 164760 | 0.8211884 | 0.8678712 | 0.01555204 | 0.8164339 | 0.004487402 | 0.8164363 | 0.01126719 |  |  | 122560 | 0.7026888 | 0.7035679 | 0.01299651 | 0.6967037 | 0.007362094 | 0.6967073 | 0.007406829
|  |  | 2862 | 0.9583319 | 0.9701882 | 0.002853264 | 0.9547715 | 0.08020806 | 0.9548805 | 0.1285659 |  |  | 2786 | 0.9226815 | 0.9375134 | 0.0086904 | 0.9235377 | 0.0094054 | 0.9235971 | 0.01113867 |  |  | 3010 | 0.8665243 | 0.9539094 | 0.009429465 | 0.899199 | 0.005840775 | 0.899217 | 0.006944088 |  |  | 3010 | 0.7648303 | 0.9130026 | 0.009933423 | 0.7857497 | 0.006696449 | 0.7857309 | 0.00796138 |  |  | 165060 | 0.8256643 | 0.8678712 | 0.01555204 | 0.8166306 | 0.004489042 | 0.816633 | 0.01127142 |  |  | 122860 | 0.7005133 | 0.7035679 | 0.01299651 | 0.6969455 | 0.007366869 | 0.6969492 | 0.007410696
|  |  | 2867 | 0.9601238 | 0.9703574 | 0.002842001 | 0.954937 | 0.08022314 | 0.9550464 | 0.1285798 |  |  | 2791 | 0.9226815 | 0.9377588 | 0.008662812 | 0.923742 | 0.009374337 | 0.9238013 | 0.01110356 |  |  | 3015 | 0.8654453 | 0.9539981 | 0.009388013 | 0.8992338 | 0.00583025 | 0.8992517 | 0.006926983 |  |  | 3015 | 0.7648303 | 0.9130226 | 0.009904051 | 0.7857588 | 0.006696519 | 0.78574 | 0.007961455 |  |  | 165360 | 0.8279022 | 0.8678712 | 0.01555204 | 0.8168271 | 0.00449068 | 0.8168296 | 0.01127564 |  |  | 123160 | 0.7026888 | 0.7035679 | 0.01299651 | 0.697187 | 0.007371618 | 0.6971906 | 0.007414541
|  |  | 2872 | 0.9601238 | 0.9705256 | 0.002830776 | 0.9551019 | 0.08023817 | 0.9552117 | 0.1285938 |  |  | 2796 | 0.923642 | 0.9380029 | 0.008635287 | 0.9239453 | 0.00934337 | 0.9240044 | 0.01106857 |  |  | 3020 | 0.8676033 | 0.9540863 | 0.009346783 | 0.8992684 | 0.005819853 | 0.8992861 | 0.006910074 |  |  | 3020 | 0.7631488 | 0.9130423 | 0.009875058 | 0.7857679 | 0.006696589 | 0.7857491 | 0.007961531 |  |  | 165660 | 0.8234263 | 0.8678712 | 0.01555204 | 0.8170233 | 0.004492318 | 0.8170258 | 0.01127985 |  |  | 123460 | 0.7026888 | 0.7035679 | 0.01299651 | 0.697428 | 0.00737634 | 0.6974317 | 0.007418366
|  |  | 2877 | 0.9601238 | 0.9706928 | 0.002819589 | 0.9552661 | 0.08025315 | 0.9553762 | 0.1286076 |  |  | 2801 | 0.923642 | 0.9382458 | 0.008607825 | 0.9241474 | 0.009312501 | 0.9242064 | 0.0110337 |  |  | 3025 | 0.8654453 | 0.9541739 | 0.009305773 | 0.8993026 | 0.005809581 | 0.8993203 | 0.006893358 |  |  | 3025 | 0.7648303 | 0.9130619 | 0.009846441 | 0.7857769 | 0.006696659 | 0.7857581 | 0.007961607 |  |  | 165960 | 0.8256643 | 0.8678712 | 0.01555204 | 0.8172194 | 0.004493955 | 0.8172219 | 0.01128404 |  |  | 123760 | 0.7005133 | 0.7035679 | 0.01299651 | 0.6976686 | 0.007381035 | 0.6976723 | 0.00742217
|  |  | 2882 | 0.9601238 | 0.9708591 | 0.002808441 | 0.9554296 | 0.08026806 | 0.9555401 | 0.1286214 |  |  | 2806 | 0.923642 | 0.9384875 | 0.008580424 | 0.9243484 | 0.00928173 | 0.9244073 | 0.01099894 |  |  | 3030 | 0.8643663 | 0.9542609 | 0.009264982 | 0.8993366 | 0.005799434 | 0.8993542 | 0.006876834 |  |  | 3030 | 0.7665117 | 0.9130812 | 0.009818195 | 0.785786 | 0.00669673 | 0.7857672 | 0.007961683 |  |  | 166260 | 0.8301402 | 0.8678712 | 0.01555204 | 0.8174152 | 0.004495592 | 0.8174178 | 0.01128821 |  |  | 124060 | 0.6983379 | 0.7035679 | 0.01299651 | 0.6979088 | 0.007385702 | 0.6979125 | 0.007425952
|  |  | 2887 | 0.9592278 | 0.9710244 | 0.002797331 | 0.9555924 | 0.08028292 | 0.9557034 | 0.128635 |  |  | 2811 | 0.9246025 | 0.938728 | 0.008553086 | 0.9245484 | 0.009251057 | 0.9246072 | 0.01096429 |  |  | 3035 | 0.8665243 | 0.9543474 | 0.00922441 | 0.8993703 | 0.00578941 | 0.8993878 | 0.0068605 |  |  | 3035 | 0.7648303 | 0.9131004 | 0.009790318 | 0.7857951 | 0.0066968 | 0.7857763 | 0.007961759 |  |  | 166560 | 0.8301402 | 0.8678712 | 0.01555204 | 0.8176108 | 0.004497227 | 0.8176134 | 0.01129237 |  |  | 124360 | 0.7048642 | 0.7035679 | 0.01299651 | 0.6981487 | 0.007390343 | 0.6981524 | 0.007429714
|  |  | 2892 | 0.9619157 | 0.9711888 | 0.002786259 | 0.9557546 | 0.08029772 | 0.9558659 | 0.1286487 |  |  | 2816 | 0.9255629 | 0.9389673 | 0.00852581 | 0.9247472 | 0.009220481 | 0.9248059 | 0.01092976 |  |  | 3040 | 0.8686823 | 0.9544332 | 0.009184056 | 0.8994037 | 0.005779509 | 0.8994211 | 0.006844355 |  |  | 3040 | 0.7648303 | 0.9131194 | 0.009762805 | 0.7858041 | 0.006696871 | 0.7857854 | 0.007961836 |  |  | 166860 | 0.8211884 | 0.8678712 | 0.01555204 | 0.8178061 | 0.004498862 | 0.8178088 | 0.01129652 |  |  | 124660 | 0.7026888 | 0.7035679 | 0.01299651 | 0.6983881 | 0.007394957 | 0.6983918 | 0.007433455
|  |  | 2897 | 0.9619157 | 0.9713522 | 0.002775225 | 0.9559161 | 0.08031246 | 0.9560278 | 0.1286622 |  |  | 2821 | 0.9255629 | 0.9392054 | 0.008498596 | 0.924945 | 0.009190002 | 0.9250036 | 0.01089535 |  |  | 3045 | 0.8676033 | 0.9545184 | 0.00914392 | 0.8994369 | 0.005769728 | 0.8994542 | 0.006828396 |  |  | 3045 | 0.7648303 | 0.9131382 | 0.009735652 | 0.7858132 | 0.006696941 | 0.7857944 | 0.007961912 |  |  | 167160 | 0.8234263 | 0.8678712 | 0.01555204 | 0.8180013 | 0.004500496 | 0.8180039 | 0.01130065 |  |  | 124960 | 0.6983379 | 0.7035679 | 0.01299651 | 0.6986271 | 0.007399545 | 0.6986309 | 0.007437176
|  |  | 2902 | 0.9619157 | 0.9715146 | 0.002764229 | 0.956077 | 0.08032715 | 0.9561891 | 0.1286757 |  |  | 2826 | 0.9246025 | 0.9394423 | 0.008471445 | 0.9251418 | 0.009159621 | 0.9252002 | 0.01086105 |  |  | 3050 | 0.8676033 | 0.9546031 | 0.009104 | 0.8994698 | 0.005760068 | 0.899487 | 0.006812622 |  |  | 3050 | 0.7648303 | 0.9131568 | 0.009708856 | 0.7858223 | 0.006697012 | 0.7858035 | 0.007961989 |  |  | 167460 | 0.8279022 | 0.8678712 | 0.01555204 | 0.8181962 | 0.004502129 | 0.8181989 | 0.01130477 |  |  | 125260 | 0.6961624 | 0.7035679 | 0.01299651 | 0.6988657 | 0.007404106 | 0.6988695 | 0.007440876
|  |  | 2907 | 0.9610198 | 0.9716762 | 0.002753272 | 0.9562372 | 0.08034178 | 0.9563496 | 0.1286891 |  |  | 2831 | 0.923642 | 0.939678 | 0.008444357 | 0.9253374 | 0.009129338 | 0.9253958 | 0.01082687 |  |  | 3055 | 0.8676033 | 0.9546872 | 0.009064296 | 0.8995024 | 0.005750525 | 0.8995195 | 0.006797031 |  |  | 3055 | 0.7648303 | 0.9131752 | 0.009682413 | 0.7858313 | 0.006697083 | 0.7858126 | 0.007962065 |  |  | 167760 | 0.8279022 | 0.8678712 | 0.01555204 | 0.8183909 | 0.004503761 | 0.8183936 | 0.01130888 |  |  | 125560 | 0.7005133 | 0.7035679 | 0.01299651 | 0.6991039 | 0.00740864 | 0.6991077 | 0.007444555
|  |  | 2912 | 0.9610198 | 0.9718367 | 0.002742352 | 0.9563967 | 0.08035635 | 0.9565096 | 0.1287025 |  |  | 2836 | 0.9246025 | 0.9399126 | 0.008417331 | 0.9255321 | 0.009099152 | 0.9255903 | 0.01079281 |  |  | 3060 | 0.8654453 | 0.9547707 | 0.009024808 | 0.8995348 | 0.0057411 | 0.8995518 | 0.006781622 |  |  | 3060 | 0.7665117 | 0.9131935 | 0.009656319 | 0.7858404 | 0.006697154 | 0.7858216 | 0.007962142 |  |  | 168060 | 0.8279022 | 0.8678712 | 0.01555204 | 0.8185854 | 0.004505392 | 0.8185881 | 0.01131297 |  |  | 125860 | 0.7005133 | 0.7035679 | 0.01299651 | 0.6993417 | 0.007413148 | 0.6993456 | 0.007448213
|  |  | 2917 | 0.9610198 | 0.9719964 | 0.00273147 | 0.9565557 | 0.08037087 | 0.9566689 | 0.1287158 |  |  | 2841 | 0.9246025 | 0.9401459 | 0.008390368 | 0.9257256 | 0.009069063 | 0.9257837 | 0.01075886 |  |  | 3065 | 0.8665243 | 0.9548537 | 0.008985534 | 0.8995669 | 0.005731791 | 0.8995838 | 0.006766393 |  |  | 3065 | 0.7648303 | 0.9132115 | 0.00963057 | 0.7858495 | 0.006697225 | 0.7858307 | 0.007962219 |  |  | 168360 | 0.8256643 | 0.8678712 | 0.01555204 | 0.8187796 | 0.004507023 | 0.8187824 | 0.01131704 |  |  | 126160 | 0.6983379 | 0.7035679 | 0.01299651 | 0.6995792 | 0.007417629 | 0.699583 | 0.007451851
|  |  | 2922 | 0.9610198 | 0.9721551 | 0.002720626 | 0.9567139 | 0.08038533 | 0.9568275 | 0.128729 |  |  | 2846 | 0.9246025 | 0.9403781 | 0.008363468 | 0.9259182 | 0.009039072 | 0.9259761 | 0.01072503 |  |  | 3070 | 0.8665243 | 0.9549361 | 0.008946475 | 0.8995987 | 0.005722597 | 0.8996155 | 0.006751343 |  |  | 3070 | 0.7648303 | 0.9132294 | 0.009605164 | 0.7858585 | 0.006697296 | 0.7858397 | 0.007962296 |  |  | 168660 | 0.8256643 | 0.8678712 | 0.01555204 | 0.8189737 | 0.004508653 | 0.8189765 | 0.0113211 |  |  | 126460 | 0.7026888 | 0.7035679 | 0.01299651 | 0.6998162 | 0.007422084 | 0.69982 | 0.007455468
|  |  | 2927 | 0.9610198 | 0.972313 | 0.00270982 | 0.9568716 | 0.08039974 | 0.9569855 | 0.1287422 |  |  | 2851 | 0.9246025 | 0.9406092 | 0.00833663 | 0.9261096 | 0.009009179 | 0.9261675 | 0.01069131 |  |  | 3075 | 0.8676033 | 0.9550179 | 0.008907628 | 0.8996303 | 0.005713517 | 0.899647 | 0.006736468 |  |  | 3075 | 0.7648303 | 0.9132472 | 0.009580095 | 0.7858676 | 0.006697368 | 0.7858488 | 0.007962373 |  |  | 168960 | 0.8256643 | 0.8678712 | 0.01555204 | 0.8191675 | 0.004510282 | 0.8191703 | 0.01132515 |  |  | 126760 | 0.7005133 | 0.7035679 | 0.01299651 | 0.7000528 | 0.007426512 | 0.7000567 | 0.007459065
|  |  | 2932 | 0.9610198 | 0.9724699 | 0.002699051 | 0.9570285 | 0.08041409 | 0.9571428 | 0.1287553 |  |  | 2856 | 0.9246025 | 0.9408391 | 0.008309856 | 0.9263001 | 0.008979382 | 0.9263578 | 0.01065771 |  |  | 3080 | 0.8665243 | 0.9550992 | 0.008868995 | 0.8996616 | 0.005704549 | 0.8996783 | 0.006721769 |  |  | 3080 | 0.7648303 | 0.9132647 | 0.009555361 | 0.7858767 | 0.006697439 | 0.7858579 | 0.00796245 |  |  | 169260 | 0.8279022 | 0.8678712 | 0.01555204 | 0.8193611 | 0.00451191 | 0.8193639 | 0.01132918 |  |  | 127060 | 0.7026888 | 0.7035679 | 0.01299651 | 0.700289 | 0.007430914 | 0.7002929 | 0.007462642
|  |  | 2937 | 0.9628117 | 0.9726259 | 0.002688321 | 0.9571849 | 0.08042839 | 0.9572995 | 0.1287683 |  |  | 2861 | 0.9265234 | 0.9410678 | 0.008283144 | 0.9264895 | 0.008949684 | 0.9265471 | 0.01062422 |  |  | 3085 | 0.8686823 | 0.95518 | 0.008830573 | 0.8996927 | 0.005695692 | 0.8997093 | 0.006707243 |  |  | 3085 | 0.7648303 | 0.9132821 | 0.009530958 | 0.7858857 | 0.006697511 | 0.7858669 | 0.007962527 |  |  | 169560 | 0.8256643 | 0.8678712 | 0.01555204 | 0.8195544 | 0.004513537 | 0.8195573 | 0.0113332 |  |  | 127360 | 0.6983379 | 0.7035679 | 0.01299651 | 0.7005249 | 0.007435291 | 0.7005288 | 0.007466198
|  |  | 2942 | 0.9619157 | 0.9727809 | 0.002677627 | 0.9573406 | 0.08044264 | 0.9574556 | 0.1287812 |  |  | 2866 | 0.9246025 | 0.9412954 | 0.008256496 | 0.9266779 | 0.008920082 | 0.9267354 | 0.01059085 |  |  | 3090 | 0.8665243 | 0.9552602 | 0.008792362 | 0.8997235 | 0.005686945 | 0.89974 | 0.006692889 |  |  | 3090 | 0.7631488 | 0.9132993 | 0.009506883 | 0.7858948 | 0.006697582 | 0.785876 | 0.007962605 |  |  | 169860 | 0.8211884 | 0.8678712 | 0.01555204 | 0.8197476 | 0.004515164 | 0.8197505 | 0.0113372 |  |  | 127660 | 0.7048642 | 0.7035679 | 0.01299651 | 0.7007603 | 0.00743964 | 0.7007642 | 0.007469733
|  |  | 2947 | 0.9619157 | 0.9729351 | 0.002666972 | 0.9574957 | 0.08045682 | 0.9576111 | 0.1287941 |  |  | 2871 | 0.9255629 | 0.9415219 | 0.00822991 | 0.9268653 | 0.008890578 | 0.9269227 | 0.01055759 |  |  | 3095 | 0.8686823 | 0.9553398 | 0.008754362 | 0.8997541 | 0.005678308 | 0.8997705 | 0.006678705 |  |  | 3095 | 0.7648303 | 0.9133163 | 0.009483131 | 0.7859038 | 0.006697654 | 0.785885 | 0.007962682 |  |  | 170160 | 0.8234263 | 0.8678712 | 0.01555204 | 0.8199405 | 0.004516789 | 0.8199434 | 0.01134119 |  |  | 127960 | 0.7048642 | 0.7035679 | 0.01299651 | 0.7009954 | 0.007443964 | 0.7009993 | 0.007473249
|  |  | 2952 | 0.9619157 | 0.9730884 | 0.002656354 | 0.9576502 | 0.08047096 | 0.9577659 | 0.128807 |  |  | 2876 | 0.9255629 | 0.9417472 | 0.008203388 | 0.9270517 | 0.008861171 | 0.927109 | 0.01052446 |  |  | 3100 | 0.8686823 | 0.9554189 | 0.008716571 | 0.8997845 | 0.005669778 | 0.8998008 | 0.006664689 |  |  | 3100 | 0.7648303 | 0.9133332 | 0.009459699 | 0.7859129 | 0.006697726 | 0.7858941 | 0.00796276 |  |  | 170460 | 0.8211884 | 0.8678712 | 0.01555204 | 0.8201332 | 0.004518414 | 0.8201361 | 0.01134516 |  |  | 128260 | 0.7026888 | 0.7035679 | 0.01299651 | 0.70123 | 0.007448262 | 0.701234 | 0.007476744
|  |  | 2957 | 0.9619157 | 0.9732409 | 0.002645773 | 0.9578041 | 0.08048504 | 0.9579201 | 0.1288197 |  |  | 2881 | 0.9246025 | 0.9419714 | 0.008176929 | 0.927237 | 0.008831861 | 0.9272942 | 0.01049143 |  |  | 3105 | 0.8686823 | 0.9554975 | 0.00867899 | 0.8998146 | 0.005661355 | 0.8998308 | 0.006650839 |  |  | 3105 | 0.7648303 | 0.9133499 | 0.009436584 | 0.7859219 | 0.006697798 | 0.7859031 | 0.007962838 |  |  | 170760 | 0.8256643 | 0.8678712 | 0.01555204 | 0.8203257 | 0.004520038 | 0.8203287 | 0.01134913 |  |  | 128560 | 0.7026888 | 0.7035679 | 0.01299651 | 0.7014643 | 0.007452534 | 0.7014682 | 0.007480219
|  |  | 2962 | 0.9628117 | 0.9733924 | 0.002635229 | 0.9579573 | 0.08049907 | 0.9580737 | 0.1288325 |  |  | 2886 | 0.9265234 | 0.9421945 | 0.008150533 | 0.9274214 | 0.008802649 | 0.9274785 | 0.01045852 |  |  | 3110 | 0.8686823 | 0.9555755 | 0.008641617 | 0.8998444 | 0.005653037 | 0.8998606 | 0.006637155 |  |  | 3110 | 0.7665117 | 0.9133665 | 0.009413782 | 0.785931 | 0.00669787 | 0.7859122 | 0.007962915 |  |  | 171060 | 0.8301402 | 0.8678712 | 0.01555204 | 0.8205179 | 0.004521661 | 0.8205209 | 0.01135307 |  |  | 128860 | 0.7048642 | 0.7035679 | 0.01299651 | 0.7016981 | 0.00745678 | 0.7017021 | 0.007483674
|  |  | 2967 | 0.9619157 | 0.9735431 | 0.002624723 | 0.9581099 | 0.08051304 | 0.9582266 | 0.1288451 |  |  | 2891 | 0.9265234 | 0.9424165 | 0.0081242 | 0.9276048 | 0.008773534 | 0.9276617 | 0.01042573 |  |  | 3115 | 0.8686823 | 0.955653 | 0.008604452 | 0.899874 | 0.005644824 | 0.8998901 | 0.006623635 |  |  | 3115 | 0.7648303 | 0.9133829 | 0.009391289 | 0.78594 | 0.006697942 | 0.7859212 | 0.007962993 |  |  | 171360 | 0.8211884 | 0.8678712 | 0.01555204 | 0.82071 | 0.004523283 | 0.820713 | 0.011357 |  |  | 129160 | 0.7005133 | 0.7035679 | 0.01299651 | 0.7019316 | 0.007461 | 0.7019356 | 0.007487108
|  |  | 2972 | 0.9628117 | 0.9736928 | 0.002614255 | 0.9582619 | 0.08052697 | 0.958379 | 0.1288577 |  |  | 2896 | 0.9265234 | 0.9426374 | 0.00809793 | 0.9277872 | 0.008744515 | 0.927844 | 0.01039305 |  |  | 3120 | 0.8676033 | 0.95573 | 0.008567494 | 0.8999034 | 0.005636714 | 0.8999194 | 0.006610276 |  |  | 3120 | 0.7648303 | 0.9133991 | 0.009369103 | 0.7859491 | 0.006698014 | 0.7859303 | 0.007963071 |  |  | 171660 | 0.8234263 | 0.8678712 | 0.01555204 | 0.8209018 | 0.004524905 | 0.8209049 | 0.01136092 |  |  | 129460 | 0.7048642 | 0.7035679 | 0.01299651 | 0.7021647 | 0.007465195 | 0.7021687 | 0.007490523
|  |  | 2977 | 0.9619157 | 0.9738418 | 0.002603823 | 0.9584134 | 0.08054084 | 0.9585307 | 0.1288702 |  |  | 2901 | 0.9265234 | 0.9428571 | 0.008071724 | 0.9279686 | 0.008715594 | 0.9280253 | 0.01036049 |  |  | 3125 | 0.8665243 | 0.9558065 | 0.008530742 | 0.8999326 | 0.005628707 | 0.8999484 | 0.006597078 |  |  | 3125 | 0.7648303 | 0.9134152 | 0.00934722 | 0.7859581 | 0.006698086 | 0.7859393 | 0.00796315 |  |  | 171960 | 0.8323781 | 0.8678712 | 0.01555204 | 0.8210934 | 0.004526525 | 0.8210965 | 0.01136482 |  |  | 129760 | 0.7113905 | 0.7035679 | 0.01299651 | 0.7023974 | 0.007469364 | 0.7024014 | 0.007493917
|  |  | 2982 | 0.9619157 | 0.9739898 | 0.002593429 | 0.9585642 | 0.08055465 | 0.9586818 | 0.1288827 |  |  | 2906 | 0.9265234 | 0.9430758 | 0.008045581 | 0.928149 | 0.00868677 | 0.9282056 | 0.01032805 |  |  | 3130 | 0.8676033 | 0.9558824 | 0.008494196 | 0.8999615 | 0.0056208 | 0.8999773 | 0.006584039 |  |  | 3130 | 0.7648303 | 0.9134311 | 0.009325636 | 0.7859672 | 0.006698159 | 0.7859484 | 0.007963228 |  |  | 172260 | 0.8301402 | 0.8678712 | 0.01555204 | 0.8212848 | 0.004528145 | 0.8212879 | 0.01136871 |  |  | 130060 | 0.7070396 | 0.7035679 | 0.01299651 | 0.7026297 | 0.007473507 | 0.7026338 | 0.007497292
|  |  | 2987 | 0.9637076 | 0.974137 | 0.002583071 | 0.9587143 | 0.08056842 | 0.9588323 | 0.1288951 |  |  | 2911 | 0.9255629 | 0.9432934 | 0.008019502 | 0.9283285 | 0.008658043 | 0.9283849 | 0.01029571 |  |  | 3135 | 0.8676033 | 0.9559579 | 0.008457855 | 0.8999902 | 0.005612994 | 0.9000059 | 0.006571157 |  |  | 3135 | 0.7648303 | 0.9134468 | 0.009304348 | 0.7859762 | 0.006698231 | 0.7859574 | 0.007963306 |  |  | 172560 | 0.8279022 | 0.8678712 | 0.01555204 | 0.821476 | 0.004529763 | 0.8214791 | 0.01137259 |  |  | 130360 | 0.7005133 | 0.7035679 | 0.01299651 | 0.7028616 | 0.007477625 | 0.7028657 | 0.007500647
|  |  | 2992 | 0.9637076 | 0.9742834 | 0.002572751 | 0.9588639 | 0.08058213 | 0.9589823 | 0.1289074 |  |  | 2916 | 0.9265234 | 0.9435099 | 0.007993485 | 0.928507 | 0.008629412 | 0.9285633 | 0.0102635 |  |  | 3140 | 0.8686823 | 0.9560328 | 0.008421718 | 0.9000186 | 0.005605286 | 0.9000342 | 0.006558431 |  |  | 3140 | 0.7648303 | 0.9134624 | 0.009283353 | 0.7859852 | 0.006698304 | 0.7859665 | 0.007963385 |  |  | 172860 | 0.8256643 | 0.8678712 | 0.01555204 | 0.8216669 | 0.004531381 | 0.8216701 | 0.01137645 |  |  | 130660 | 0.7026888 | 0.7035679 | 0.01299651 | 0.7030931 | 0.007481717 | 0.7030972 | 0.007503981
|  |  | 2997 | 0.9637076 | 0.9744289 | 0.002562467 | 0.9590129 | 0.08059579 | 0.9591316 | 0.1289197 |  |  | 2921 | 0.9265234 | 0.9437253 | 0.007967533 | 0.9286845 | 0.008600879 | 0.9287407 | 0.0102314 |  |  | 3145 | 0.8676033 | 0.9561072 | 0.008385785 | 0.9000468 | 0.005597676 | 0.9000624 | 0.006545859 |  |  | 3145 | 0.7648303 | 0.9134779 | 0.009262646 | 0.7859943 | 0.006698376 | 0.7859755 | 0.007963464 |  |  | 173160 | 0.8167125 | 0.8678712 | 0.01555204 | 0.8218576 | 0.004532998 | 0.8218608 | 0.0113803 |  |  | 130960 | 0.7026888 | 0.7035679 | 0.01299651 | 0.7033243 | 0.007485784 | 0.7033284 | 0.007507296
|  |  | 3002 | 0.9637076 | 0.9745735 | 0.002552221 | 0.9591613 | 0.0806094 | 0.9592803 | 0.1289319 |  |  | 2926 | 0.9274838 | 0.9439396 | 0.007941644 | 0.9288611 | 0.008572442 | 0.9289172 | 0.01019941 |  |  | 3150 | 0.8676033 | 0.9561811 | 0.008350054 | 0.9000748 | 0.005590163 | 0.9000903 | 0.006533439 |  |  | 3150 | 0.7665117 | 0.9134932 | 0.009242226 | 0.7860033 | 0.006698449 | 0.7859846 | 0.007963542 |  |  | 173460 | 0.8189504 | 0.8678712 | 0.01555204 | 0.8220482 | 0.004534614 | 0.8220514 | 0.01138413 |  |  | 131260 | 0.7005133 | 0.7035679 | 0.01299651 | 0.703555 | 0.007489825 | 0.7035592 | 0.007510591
|  |  | 3007 | 0.9637076 | 0.9747174 | 0.002542011 | 0.9593092 | 0.08062296 | 0.9594284 | 0.1289441 |  |  | 2931 | 0.9265234 | 0.9441529 | 0.007915818 | 0.9290367 | 0.008544102 | 0.9290927 | 0.01016754 |  |  | 3155 | 0.8686823 | 0.9562545 | 0.008314526 | 0.9001026 | 0.005582745 | 0.900118 | 0.006521171 |  |  | 3155 | 0.7648303 | 0.9135084 | 0.009222089 | 0.7860124 | 0.006698522 | 0.7859936 | 0.007963621 |  |  | 173760 | 0.8279022 | 0.8678712 | 0.01555204 | 0.8222384 | 0.00453623 | 0.8222417 | 0.01138795 |  |  | 131560 | 0.7048642 | 0.7035679 | 0.01299651 | 0.7037854 | 0.007493842 | 0.7037895 | 0.007513866
|  |  | 3012 | 0.9637076 | 0.9748603 | 0.002531838 | 0.9594564 | 0.08063647 | 0.9595759 | 0.1289562 |  |  | 2936 | 0.9255629 | 0.9443651 | 0.007890056 | 0.9292113 | 0.008515859 | 0.9292672 | 0.01013578 |  |  | 3160 | 0.8686823 | 0.9563274 | 0.008279199 | 0.9001302 | 0.005575422 | 0.9001455 | 0.006509052 |  |  | 3160 | 0.7648303 | 0.9135234 | 0.00920223 | 0.7860214 | 0.006698595 | 0.7860026 | 0.0079637 |  |  | 174060 | 0.8256643 | 0.8678712 | 0.01555204 | 0.8224285 | 0.004537844 | 0.8224318 | 0.01139175 |  |  | 131860 | 0.7048642 | 0.7035679 | 0.01299651 | 0.7040154 | 0.007497833 | 0.7040195 | 0.007517122
|  |  | 3017 | 0.9637076 | 0.9750025 | 0.002521702 | 0.959603 | 0.08064992 | 0.9597229 | 0.1289683 |  |  | 2941 | 0.9274838 | 0.9445762 | 0.007864357 | 0.9293851 | 0.008487712 | 0.9294408 | 0.01010414 |  |  | 3165 | 0.8686823 | 0.9563999 | 0.008244074 | 0.9001575 | 0.005568193 | 0.9001727 | 0.006497081 |  |  | 3165 | 0.7648303 | 0.9135382 | 0.009182648 | 0.7860304 | 0.006698668 | 0.7860117 | 0.007963779 |  |  | 174360 | 0.8279022 | 0.8678712 | 0.01555204 | 0.8226184 | 0.004539457 | 0.8226217 | 0.01139554 |  |  | 132160 | 0.7092151 | 0.7035679 | 0.01299651 | 0.704245 | 0.007501798 | 0.7042491 | 0.007520358
|  |  | 3022 | 0.9646036 | 0.9751439 | 0.002511602 | 0.9597491 | 0.08066333 | 0.9598693 | 0.1289803 |  |  | 2946 | 0.9274838 | 0.9447863 | 0.007838722 | 0.9295579 | 0.008459662 | 0.9296135 | 0.01007261 |  |  | 3170 | 0.8686823 | 0.9564718 | 0.008209148 | 0.9001846 | 0.005561057 | 0.9001998 | 0.006485257 |  |  | 3170 | 0.7665117 | 0.9135529 | 0.009163339 | 0.7860395 | 0.006698741 | 0.7860207 | 0.007963858 |  |  | 174660 | 0.8256643 | 0.8678712 | 0.01555204 | 0.822808 | 0.00454107 | 0.8228113 | 0.01139932 |  |  | 132460 | 0.6983379 | 0.7035679 | 0.01299651 | 0.7044742 | 0.007505739 | 0.7044784 | 0.007523574
|  |  | 3027 | 0.9646036 | 0.9752844 | 0.002501539 | 0.9598946 | 0.08067669 | 0.960015 | 0.1289922 |  |  | 2951 | 0.9265234 | 0.9449953 | 0.007813151 | 0.9297297 | 0.008431708 | 0.9297853 | 0.0100412 |  |  | 3175 | 0.8686823 | 0.9565432 | 0.008174422 | 0.9002115 | 0.005554011 | 0.9002266 | 0.006473578 |  |  | 3175 | 0.7648303 | 0.9135675 | 0.009144299 | 0.7860485 | 0.006698815 | 0.7860298 | 0.007963938 |  |  | 174960 | 0.8256643 | 0.8678712 | 0.01555204 | 0.8229974 | 0.004542682 | 0.8230008 | 0.01140308 |  |  | 132760 | 0.7026888 | 0.7035679 | 0.01299651 | 0.704703 | 0.007509655 | 0.7047072 | 0.007526771
|  |  | 3032 | 0.9646036 | 0.9754241 | 0.002491512 | 0.9600395 | 0.08068999 | 0.9601602 | 0.1290041 |  |  | 2956 | 0.9274838 | 0.9452033 | 0.007787643 | 0.9299007 | 0.00840385 | 0.9299561 | 0.0100099 |  |  | 3180 | 0.8686823 | 0.9566142 | 0.008139894 | 0.9002382 | 0.005547057 | 0.9002532 | 0.006462043 |  |  | 3180 | 0.7681932 | 0.9135819 | 0.009125526 | 0.7860575 | 0.006698888 | 0.7860388 | 0.007964017 |  |  | 175260 | 0.8279022 | 0.8678712 | 0.01555204 | 0.8231867 | 0.004544292 | 0.82319 | 0.01140683 |  |  | 133060 | 0.7026888 | 0.7035679 | 0.01299651 | 0.7049314 | 0.007513546 | 0.7049357 | 0.007529948
|  |  | 3037 | 0.9646036 | 0.975563 | 0.002481522 | 0.9601838 | 0.08070325 | 0.9603048 | 0.1290159 |  |  | 2961 | 0.9274838 | 0.9454102 | 0.007762199 | 0.9300707 | 0.008376089 | 0.930126 | 0.00997872 |  |  | 3185 | 0.8686823 | 0.9566847 | 0.008105565 | 0.9002647 | 0.005540191 | 0.9002796 | 0.006450649 |  |  | 3185 | 0.7665117 | 0.9135962 | 0.009107016 | 0.7860666 | 0.006698961 | 0.7860478 | 0.007964097 |  |  | 175560 | 0.8279022 | 0.8678712 | 0.01555204 | 0.8233756 | 0.004545902 | 0.823379 | 0.01141057 |  |  | 133360 | 0.7092151 | 0.7035679 | 0.01299651 | 0.7051595 | 0.007517412 | 0.7051637 | 0.007533105
|  |  | 3042 | 0.9637076 | 0.9757011 | 0.002471568 | 0.9603275 | 0.08071645 | 0.9604489 | 0.1290277 |  |  | 2966 | 0.9274838 | 0.9456162 | 0.007736818 | 0.9302398 | 0.008348425 | 0.930295 | 0.009947651 |  |  | 3190 | 0.8665243 | 0.9567547 | 0.008071433 | 0.900291 | 0.005533415 | 0.9003058 | 0.006439397 |  |  | 3190 | 0.7665117 | 0.9136104 | 0.009088767 | 0.7860756 | 0.006699035 | 0.7860569 | 0.007964176 |  |  | 175860 | 0.8279022 | 0.8678712 | 0.01555204 | 0.8235644 | 0.004547511 | 0.8235678 | 0.01141429 |  |  | 133660 | 0.7048642 | 0.7035679 | 0.01299651 | 0.7053872 | 0.007521253 | 0.7053914 | 0.007536243
|  |  | 3047 | 0.9646036 | 0.9758384 | 0.00246165 | 0.9604707 | 0.08072961 | 0.9605924 | 0.1290394 |  |  | 2971 | 0.9284443 | 0.945821 | 0.007711502 | 0.930408 | 0.008320856 | 0.930463 | 0.009916696 |  |  | 3195 | 0.8686823 | 0.9568242 | 0.008037497 | 0.900317 | 0.005526725 | 0.9003318 | 0.006428283 |  |  | 3195 | 0.7648303 | 0.9136244 | 0.009070774 | 0.7860846 | 0.006699109 | 0.7860659 | 0.007964256 |  |  | 176160 | 0.8234263 | 0.8678712 | 0.01555204 | 0.823753 | 0.004549119 | 0.8237564 | 0.01141799 |  |  | 133960 | 0.7113905 | 0.7035679 | 0.01299651 | 0.7056145 | 0.007525069 | 0.7056187 | 0.007539362
|  |  | 3052 | 0.9654995 | 0.9759749 | 0.002451768 | 0.9606133 | 0.08074272 | 0.9607353 | 0.129051 |  |  | 2976 | 0.9274838 | 0.9460249 | 0.007686248 | 0.9305753 | 0.008293384 | 0.9306302 | 0.009885855 |  |  | 3200 | 0.8686823 | 0.9568933 | 0.008003758 | 0.9003429 | 0.005520123 | 0.9003576 | 0.006417307 |  |  | 3200 | 0.7648303 | 0.9136383 | 0.009053036 | 0.7860937 | 0.006699183 | 0.7860749 | 0.007964336 |  |  | 176460 | 0.8211884 | 0.8678712 | 0.01555204 | 0.8239413 | 0.004550726 | 0.8239448 | 0.01142168 |  |  | 134260 | 0.7092151 | 0.7035679 | 0.01299651 | 0.7058414 | 0.007528861 | 0.7058457 | 0.007542461
|  |  | 3057 | 0.9646036 | 0.9761106 | 0.002441923 | 0.9607554 | 0.08075578 | 0.9608776 | 0.1290626 |  |  | 2981 | 0.9284443 | 0.9462278 | 0.007661059 | 0.9307416 | 0.008266007 | 0.9307965 | 0.009855129 |  |  | 3205 | 0.8686823 | 0.9569618 | 0.007970214 | 0.9003686 | 0.005513605 | 0.9003832 | 0.006406468 |  |  | 3205 | 0.7614673 | 0.913652 | 0.009035548 | 0.7861027 | 0.006699256 | 0.7860839 | 0.007964416 |  |  | 176760 | 0.8211884 | 0.8678712 | 0.01555204 | 0.8241295 | 0.004552333 | 0.8241329 | 0.01142536 |  |  | 134560 | 0.7113905 | 0.7035679 | 0.01299651 | 0.7060679 | 0.007532628 | 0.7060722 | 0.007545541
|  |  | 3062 | 0.9654995 | 0.9762455 | 0.002432114 | 0.9608969 | 0.08076879 | 0.9610194 | 0.1290742 |  |  | 2986 | 0.9294047 | 0.9464296 | 0.007635933 | 0.9309071 | 0.008238727 | 0.9309619 | 0.009824517 |  |  | 3210 | 0.8676033 | 0.95703 | 0.007936865 | 0.900394 | 0.005507173 | 0.9004085 | 0.006395763 |  |  | 3210 | 0.7681932 | 0.9136656 | 0.009018308 | 0.7861117 | 0.00669933 | 0.786093 | 0.007964496 |  |  | 177060 | 0.8301402 | 0.8678712 | 0.01555204 | 0.8243174 | 0.004553938 | 0.8243209 | 0.01142903 |  |  | 134860 | 0.7092151 | 0.7035679 | 0.01299651 | 0.7062941 | 0.00753637 | 0.7062984 | 0.007548602
|  |  | 3067 | 0.9646036 | 0.9763797 | 0.00242234 | 0.9610378 | 0.08078175 | 0.9611606 | 0.1290857 |  |  | 2991 | 0.9294047 | 0.9466304 | 0.007610871 | 0.9310717 | 0.008211542 | 0.9311263 | 0.009794018 |  |  | 3215 | 0.8686823 | 0.9570976 | 0.00790371 | 0.9004193 | 0.005500823 | 0.9004337 | 0.006385192 |  |  | 3215 | 0.7665117 | 0.9136791 | 0.009001314 | 0.7861207 | 0.006699404 | 0.786102 | 0.007964576 |  |  | 177360 | 0.8234263 | 0.8678712 | 0.01555204 | 0.8245051 | 0.004555542 | 0.8245086 | 0.01143268 |  |  | 135160 | 0.7070396 | 0.7035679 | 0.01299651 | 0.7065199 | 0.007540088 | 0.7065242 | 0.007551644
|  |  | 3072 | 0.9654995 | 0.9765131 | 0.002412603 | 0.9611782 | 0.08079466 | 0.9613013 | 0.1290971 |  |  | 2996 | 0.9284443 | 0.9468302 | 0.007585872 | 0.9312354 | 0.008184454 | 0.9312899 | 0.009763634 |  |  | 3220 | 0.8697613 | 0.9571648 | 0.007870747 | 0.9004443 | 0.005494557 | 0.9004587 | 0.006374753 |  |  | 3220 | 0.7681932 | 0.9136924 | 0.008984561 | 0.7861298 | 0.006699479 | 0.786111 | 0.007964656 |  |  | 177660 | 0.834616 | 0.8678712 | 0.01555204 | 0.8246925 | 0.004557146 | 0.8246961 | 0.01143631 |  |  | 135460 | 0.7070396 | 0.7035679 | 0.01299651 | 0.7067453 | 0.007543782 | 0.7067496 | 0.007554666
|  |  | 3077 | 0.9654995 | 0.9766457 | 0.002402902 | 0.9613181 | 0.08080753 | 0.9614414 | 0.1291085 |  |  | 3001 | 0.9303652 | 0.9470291 | 0.007560938 | 0.9313982 | 0.008157461 | 0.9314526 | 0.009733363 |  |  | 3225 | 0.8676033 | 0.9572316 | 0.007837978 | 0.9004692 | 0.005488372 | 0.9004835 | 0.006364445 |  |  | 3225 | 0.7665117 | 0.9137056 | 0.008968047 | 0.7861388 | 0.006699553 | 0.7861201 | 0.007964737 |  |  | 177960 | 0.8301402 | 0.8678712 | 0.01555204 | 0.8248798 | 0.004558748 | 0.8248834 | 0.01143994 |  |  | 135760 | 0.7113905 | 0.7035679 | 0.01299651 | 0.7069703 | 0.007547451 | 0.7069746 | 0.007557669
|  |  | 3082 | 0.9654995 | 0.9767775 | 0.002393236 | 0.9614573 | 0.08082035 | 0.9615809 | 0.1291199 |  |  | 3006 | 0.9294047 | 0.9472269 | 0.007536067 | 0.9315602 | 0.008130563 | 0.9316145 | 0.009703205 |  |  | 3230 | 0.8676033 | 0.9572979 | 0.0078054 | 0.9004938 | 0.005482268 | 0.9005081 | 0.006354266 |  |  | 3230 | 0.7681932 | 0.9137187 | 0.008951769 | 0.7861478 | 0.006699627 | 0.7861291 | 0.007964817 |  |  | 178260 | 0.8301402 | 0.8678712 | 0.01555204 | 0.8250669 | 0.00456035 | 0.8250705 | 0.01144355 |  |  | 136060 | 0.7048642 | 0.7035679 | 0.01299651 | 0.7071949 | 0.007551096 | 0.7071993 | 0.007560653
|  |  | 3087 | 0.9663955 | 0.9769086 | 0.002383606 | 0.9615961 | 0.08083312 | 0.9617199 | 0.1291311 |  |  | 3011 | 0.9274838 | 0.9474237 | 0.007511259 | 0.9317213 | 0.008103761 | 0.9317754 | 0.009673162 |  |  | 3235 | 0.8665243 | 0.9573637 | 0.007773014 | 0.9005183 | 0.005476243 | 0.9005325 | 0.006344215 |  |  | 3235 | 0.7648303 | 0.9137317 | 0.008935725 | 0.7861568 | 0.006699702 | 0.7861381 | 0.007964898 |  |  | 178560 | 0.8279022 | 0.8678712 | 0.01555204 | 0.8252537 | 0.00456195 | 0.8252573 | 0.01144714 |  |  | 136360 | 0.713566 | 0.7035679 | 0.01299651 | 0.7074192 | 0.007554717 | 0.7074236 | 0.007563619
|  |  | 3092 | 0.9663955 | 0.9770389 | 0.002374012 | 0.9617343 | 0.08084584 | 0.9618584 | 0.1291424 |  |  | 3016 | 0.9284443 | 0.9476196 | 0.007486516 | 0.9318815 | 0.008077055 | 0.9319355 | 0.009643231 |  |  | 3240 | 0.8697613 | 0.9574291 | 0.007740818 | 0.9005426 | 0.005470298 | 0.9005567 | 0.00633429 |  |  | 3240 | 0.7665117 | 0.9137445 | 0.00891991 | 0.7861659 | 0.006699776 | 0.7861471 | 0.007964979 |  |  | 178860 | 0.8301402 | 0.8678712 | 0.01555204 | 0.8254403 | 0.00456355 | 0.825444 | 0.01145072 |  |  | 136660 | 0.7200923 | 0.7035679 | 0.01299651 | 0.7076431 | 0.007558313 | 0.7076475 | 0.007566565
|  |  | 3097 | 0.9654995 | 0.9771684 | 0.002364453 | 0.9618719 | 0.08085852 | 0.9619963 | 0.1291536 |  |  | 3021 | 0.9274838 | 0.9478145 | 0.007461836 | 0.9320408 | 0.008050444 | 0.9320948 | 0.009613414 |  |  | 3245 | 0.8686823 | 0.9574941 | 0.007708813 | 0.9005667 | 0.00546443 | 0.9005807 | 0.006324491 |  |  | 3245 | 0.7665117 | 0.9137572 | 0.008904323 | 0.7861749 | 0.006699851 | 0.7861562 | 0.007965059 |  |  | 179160 | 0.8256643 | 0.8678712 | 0.01555204 | 0.8256267 | 0.004565149 | 0.8256304 | 0.01145429 |  |  | 136960 | 0.7200923 | 0.7035679 | 0.01299651 | 0.7078666 | 0.007561885 | 0.707871 | 0.007569492
|  |  | 3102 | 0.9663955 | 0.9772972 | 0.00235493 | 0.962009 | 0.08087114 | 0.9621336 | 0.1291647 |  |  | 3026 | 0.9294047 | 0.9480084 | 0.00743722 | 0.9321993 | 0.008023928 | 0.9322531 | 0.00958371 |  |  | 3250 | 0.8686823 | 0.9575586 | 0.007676996 | 0.9005906 | 0.00545864 | 0.9006045 | 0.006314815 |  |  | 3250 | 0.7665117 | 0.9137698 | 0.008888961 | 0.7861839 | 0.006699926 | 0.7861652 | 0.00796514 |  |  | 179460 | 0.8279022 | 0.8678712 | 0.01555204 | 0.8258129 | 0.004566747 | 0.8258166 | 0.01145784 |  |  | 137260 | 0.7092151 | 0.7035679 | 0.01299651 | 0.7080897 | 0.007565434 | 0.7080942 | 0.0075724
|  |  | 3107 | 0.9663955 | 0.9774253 | 0.002345442 | 0.9621456 | 0.08088373 | 0.9622705 | 0.1291758 |  |  | 3031 | 0.9294047 | 0.9482013 | 0.007412667 | 0.932357 | 0.007997508 | 0.9324107 | 0.009554119 |  |  | 3255 | 0.8686823 | 0.9576227 | 0.007645368 | 0.9006143 | 0.005452926 | 0.9006282 | 0.006305262 |  |  | 3255 | 0.7665117 | 0.9137823 | 0.00887382 | 0.7861929 | 0.006700001 | 0.7861742 | 0.007965221 |  |  | 179760 | 0.8301402 | 0.8678712 | 0.01555204 | 0.8259989 | 0.004568344 | 0.8260026 | 0.01146138 |  |  | 137560 | 0.7113905 | 0.7035679 | 0.01299651 | 0.7083125 | 0.007568958 | 0.708317 | 0.00757529
|  |  | 3112 | 0.9663955 | 0.9775526 | 0.002335989 | 0.9622816 | 0.08089626 | 0.9624068 | 0.1291868 |  |  | 3036 | 0.9284443 | 0.9483933 | 0.007388178 | 0.9325137 | 0.007971182 | 0.9325673 | 0.009524641 |  |  | 3260 | 0.8686823 | 0.9576863 | 0.007613927 | 0.9006378 | 0.005447287 | 0.9006516 | 0.006295831 |  |  | 3260 | 0.7665117 | 0.9137946 | 0.008858898 | 0.7862019 | 0.006700076 | 0.7861832 | 0.007965303 |  |  | 180060 | 0.8279022 | 0.8678712 | 0.01555204 | 0.8261847 | 0.00456994 | 0.8261884 | 0.01146491 |  |  | 137860 | 0.713566 | 0.7035679 | 0.01299651 | 0.7085349 | 0.007572459 | 0.7085394 | 0.00757816
|  |  | 3117 | 0.9654995 | 0.9776792 | 0.002326572 | 0.9624171 | 0.08090875 | 0.9625425 | 0.1291978 |  |  | 3041 | 0.9303652 | 0.9485843 | 0.007363753 | 0.9326697 | 0.007944952 | 0.9327232 | 0.009495276 |  |  | 3265 | 0.8697613 | 0.9577496 | 0.007582674 | 0.9006611 | 0.005441722 | 0.9006749 | 0.006286519 |  |  | 3265 | 0.7648303 | 0.9138068 | 0.008844192 | 0.786211 | 0.006700151 | 0.7861922 | 0.007965384 |  |  | 180360 | 0.8256643 | 0.8678712 | 0.01555204 | 0.8263703 | 0.004571535 | 0.826374 | 0.01146842 |  |  | 138160 | 0.7070396 | 0.7035679 | 0.01299651 | 0.7087569 | 0.007575935 | 0.7087614 | 0.007581012
|  |  | 3122 | 0.9663955 | 0.9778051 | 0.00231719 | 0.9625521 | 0.08092119 | 0.9626777 | 0.1292087 |  |  | 3046 | 0.9294047 | 0.9487744 | 0.007339392 | 0.9328248 | 0.007918816 | 0.9328782 | 0.009466024 |  |  | 3270 | 0.8686823 | 0.9578123 | 0.007551607 | 0.9006843 | 0.005436231 | 0.900698 | 0.006277325 |  |  | 3270 | 0.7648303 | 0.9138189 | 0.0088297 | 0.78622 | 0.006700226 | 0.7862013 | 0.007965465 |  |  | 180660 | 0.8301402 | 0.8678712 | 0.01555204 | 0.8265556 | 0.004573129 | 0.8265594 | 0.01147192 |  |  | 138460 | 0.7070396 | 0.7035679 | 0.01299651 | 0.7089786 | 0.007579388 | 0.7089831 | 0.007583845
|  |  | 3127 | 0.9672915 | 0.9779302 | 0.002307844 | 0.9626866 | 0.08093359 | 0.9628124 | 0.1292196 |  |  | 3051 | 0.9294047 | 0.9489635 | 0.007315094 | 0.9329791 | 0.007892776 | 0.9330323 | 0.009436884 |  |  | 3275 | 0.8697613 | 0.9578747 | 0.007520726 | 0.9007073 | 0.005430812 | 0.9007209 | 0.006268249 |  |  | 3275 | 0.7665117 | 0.9138309 | 0.008815419 | 0.786229 | 0.006700301 | 0.7862103 | 0.007965547 |  |  | 180960 | 0.8301402 | 0.8678712 | 0.01555204 | 0.8267408 | 0.004574722 | 0.8267446 | 0.01147541 |  |  | 138760 | 0.7179169 | 0.7035679 | 0.01299651 | 0.7091999 | 0.007582817 | 0.7092044 | 0.00758666
|  |  | 3132 | 0.9663955 | 0.9780546 | 0.002298532 | 0.9628205 | 0.08094594 | 0.9629466 | 0.1292304 |  |  | 3056 | 0.9303652 | 0.9491516 | 0.00729086 | 0.9331325 | 0.007866829 | 0.9331856 | 0.009407857 |  |  | 3280 | 0.8686823 | 0.9579367 | 0.007490031 | 0.9007301 | 0.005425466 | 0.9007436 | 0.006259289 |  |  | 3280 | 0.7665117 | 0.9138428 | 0.008801346 | 0.786238 | 0.006700377 | 0.7862193 | 0.007965628 |  |  | 181260 | 0.8301402 | 0.8678712 | 0.01555204 | 0.8269257 | 0.004576314 | 0.8269295 | 0.01147888 |  |  | 139060 | 0.7287941 | 0.7035679 | 0.01299651 | 0.7094208 | 0.007586223 | 0.7094253 | 0.007589455
|  |  | 3137 | 0.9654995 | 0.9781783 | 0.002289255 | 0.9629539 | 0.08095825 | 0.9630802 | 0.1292412 |  |  | 3061 | 0.9303652 | 0.9493389 | 0.007266689 | 0.9332851 | 0.007840978 | 0.9333381 | 0.009378942 |  |  | 3285 | 0.8697613 | 0.9579982 | 0.007459519 | 0.9007527 | 0.00542019 | 0.9007662 | 0.006250443 |  |  | 3285 | 0.7681932 | 0.9138545 | 0.008787478 | 0.786247 | 0.006700452 | 0.7862283 | 0.00796571 |  |  | 181560 | 0.8323781 | 0.8678712 | 0.01555204 | 0.8271104 | 0.004577905 | 0.8271142 | 0.01148234 |  |  | 139360 | 0.713566 | 0.7035679 | 0.01299651 | 0.7096413 | 0.007589605 | 0.7096459 | 0.007592233
|  |  | 3142 | 0.9654995 | 0.9783012 | 0.002280014 | 0.9630868 | 0.08097051 | 0.9632134 | 0.1292519 |  |  | 3066 | 0.9294047 | 0.9495252 | 0.007242582 | 0.9334369 | 0.007815221 | 0.9334898 | 0.009350139 |  |  | 3290 | 0.8697613 | 0.9580593 | 0.007429191 | 0.9007752 | 0.005414984 | 0.9007886 | 0.006241711 |  |  | 3290 | 0.7665117 | 0.9138662 | 0.008773813 | 0.786256 | 0.006700528 | 0.7862373 | 0.007965792 |  |  | 181860 | 0.8279022 | 0.8678712 | 0.01555204 | 0.8272949 | 0.004579495 | 0.8272988 | 0.01148578 |  |  | 139660 | 0.7222678 | 0.7035679 | 0.01299651 | 0.7098615 | 0.007592963 | 0.7098661 | 0.007594991
|  |  | 3147 | 0.9672915 | 0.9784235 | 0.002270807 | 0.9632191 | 0.08098272 | 0.963346 | 0.1292626 |  |  | 3071 | 0.9303652 | 0.9497105 | 0.007218539 | 0.9335879 | 0.007789559 | 0.9336407 | 0.009321449 |  |  | 3295 | 0.8697613 | 0.95812 | 0.007399047 | 0.9007974 | 0.005409848 | 0.9008108 | 0.006233091 |  |  | 3295 | 0.7648303 | 0.9138777 | 0.008760348 | 0.786265 | 0.006700603 | 0.7862463 | 0.007965874 |  |  | 182160 | 0.8301402 | 0.8678712 | 0.01555204 | 0.8274792 | 0.004581084 | 0.8274831 | 0.01148921 |  |  | 139960 | 0.7157414 | 0.7035679 | 0.01299651 | 0.7100813 | 0.007596298 | 0.7100859 | 0.007597732
|  |  | 3152 | 0.9672915 | 0.978545 | 0.002261635 | 0.963351 | 0.08099489 | 0.963478 | 0.1292732 |  |  | 3076 | 0.9313257 | 0.949895 | 0.007194559 | 0.933738 | 0.00776399 | 0.9337907 | 0.00929287 |  |  | 3300 | 0.8697613 | 0.9581803 | 0.007369085 | 0.9008195 | 0.00540478 | 0.9008328 | 0.006224582 |  |  | 3300 | 0.7681932 | 0.9138891 | 0.00874708 | 0.7862741 | 0.006700679 | 0.7862553 | 0.007965956 |  |  | 182460 | 0.8323781 | 0.8678712 | 0.01555204 | 0.8276633 | 0.004582673 | 0.8276672 | 0.01149263 |  |  | 140260 | 0.713566 | 0.7035679 | 0.01299651 | 0.7103007 | 0.007599609 | 0.7103053 | 0.007600453
|  |  | 3157 | 0.9663955 | 0.9786659 | 0.002252497 | 0.9634823 | 0.08100702 | 0.9636096 | 0.1292838 |  |  | 3081 | 0.9303652 | 0.9500785 | 0.007170643 | 0.9338874 | 0.007738516 | 0.93394 | 0.009264403 |  |  | 3305 | 0.8697613 | 0.9582401 | 0.007339304 | 0.9008415 | 0.005399779 | 0.9008547 | 0.006216182 |  |  | 3305 | 0.7681932 | 0.9139004 | 0.008734008 | 0.7862831 | 0.006700755 | 0.7862644 | 0.007966038 |  |  | 182760 | 0.8323781 | 0.8678712 | 0.01555204 | 0.8278472 | 0.00458426 | 0.8278511 | 0.01149603 |  |  | 140560 | 0.7113905 | 0.7035679 | 0.01299651 | 0.7105198 | 0.007602898 | 0.7105244 | 0.007603157
|  |  | 3162 | 0.9681874 | 0.978786 | 0.002243394 | 0.9636132 | 0.0810191 | 0.9637407 | 0.1292944 |  |  | 3086 | 0.9303652 | 0.9502611 | 0.007146791 | 0.9340359 | 0.007713136 | 0.9340884 | 0.009236048 |  |  | 3310 | 0.8708404 | 0.9582996 | 0.007309705 | 0.9008632 | 0.005394846 | 0.9008764 | 0.006207891 |  |  | 3310 | 0.7648303 | 0.9139116 | 0.008721128 | 0.7862921 | 0.006700831 | 0.7862734 | 0.00796612 |  |  | 183060 | 0.8323781 | 0.8678712 | 0.01555204 | 0.8280308 | 0.004585846 | 0.8280348 | 0.01149942 |  |  | 140860 | 0.713566 | 0.7035679 | 0.01299651 | 0.7107385 | 0.007606163 | 0.7107431 | 0.007605842
|  |  | 3167 | 0.9663955 | 0.9789055 | 0.002234326 | 0.9637435 | 0.08103114 | 0.9638712 | 0.1293049 |  |  | 3091 | 0.9322861 | 0.9504428 | 0.007123001 | 0.9341837 | 0.00768785 | 0.9342361 | 0.009207804 |  |  | 3315 | 0.8697613 | 0.9583587 | 0.007280286 | 0.9008848 | 0.005389978 | 0.9008979 | 0.006199708 |  |  | 3315 | 0.7681932 | 0.9139226 | 0.008708438 | 0.7863011 | 0.006700907 | 0.7862824 | 0.007966203 |  |  | 183360 | 0.8301402 | 0.8678712 | 0.01555204 | 0.8282143 | 0.004587431 | 0.8282182 | 0.0115028 |  |  | 141160 | 0.7113905 | 0.7035679 | 0.01299651 | 0.7109569 | 0.007609404 | 0.7109615 | 0.007608509
|  |  | 3172 | 0.9681874 | 0.9790242 | 0.002225292 | 0.9638733 | 0.08104313 | 0.9640013 | 0.1293153 |  |  | 3096 | 0.9303652 | 0.9506236 | 0.007099276 | 0.9343306 | 0.007662658 | 0.9343829 | 0.009179672 |  |  | 3320 | 0.8697613 | 0.9584173 | 0.007251047 | 0.9009062 | 0.005385175 | 0.9009192 | 0.00619163 |  |  | 3320 | 0.7681932 | 0.9139336 | 0.008695936 | 0.7863101 | 0.006700983 | 0.7862914 | 0.007966285 |  |  | 183660 | 0.8323781 | 0.8678712 | 0.01555204 | 0.8283975 | 0.004589016 | 0.8284015 | 0.01150616 |  |  | 141460 | 0.7092151 | 0.7035679 | 0.01299651 | 0.7111748 | 0.007612623 | 0.7111795 | 0.007611157
|  |  | 3177 | 0.9681874 | 0.9791423 | 0.002216293 | 0.9640026 | 0.08105508 | 0.9641308 | 0.1293257 |  |  | 3101 | 0.9313257 | 0.9508034 | 0.007075614 | 0.9344768 | 0.007637559 | 0.934529 | 0.009151652 |  |  | 3325 | 0.8686823 | 0.9584756 | 0.007221986 | 0.9009275 | 0.005380437 | 0.9009404 | 0.006183657 |  |  | 3325 | 0.7631488 | 0.9139445 | 0.008683618 | 0.7863191 | 0.00670106 | 0.7863004 | 0.007966368 |  |  | 183960 | 0.834616 | 0.8678712 | 0.01555204 | 0.8285805 | 0.004590599 | 0.8285846 | 0.01150951 |  |  | 141760 | 0.713566 | 0.7035679 | 0.01299651 | 0.7113924 | 0.007615819 | 0.7113971 | 0.007613788
|  |  | 3182 | 0.9672915 | 0.9792597 | 0.002207328 | 0.9641314 | 0.08106698 | 0.9642598 | 0.1293361 |  |  | 3106 | 0.9322861 | 0.9509824 | 0.007052015 | 0.9346222 | 0.007612555 | 0.9346742 | 0.009123742 |  |  | 3330 | 0.8697613 | 0.9585335 | 0.007193104 | 0.9009486 | 0.005375763 | 0.9009615 | 0.006175787 |  |  | 3330 | 0.7648303 | 0.9139552 | 0.008671484 | 0.7863281 | 0.006701136 | 0.7863094 | 0.007966451 |  |  | 184260 | 0.8279022 | 0.8678712 | 0.01555204 | 0.8287634 | 0.004592182 | 0.8287674 | 0.01151284 |  |  | 142060 | 0.7266187 | 0.7035679 | 0.01299651 | 0.7116097 | 0.007618991 | 0.7116143 | 0.0076164
|  |  | 3187 | 0.9672915 | 0.9793764 | 0.002198397 | 0.9642597 | 0.08107884 | 0.9643883 | 0.1293464 |  |  | 3111 | 0.9294047 | 0.9511605 | 0.00702848 | 0.9347668 | 0.007587643 | 0.9348187 | 0.009095943 |  |  | 3335 | 0.8697613 | 0.9585909 | 0.0071644 | 0.9009695 | 0.005371152 | 0.9009823 | 0.00616802 |  |  | 3335 | 0.7681932 | 0.9139659 | 0.008659529 | 0.7863371 | 0.006701213 | 0.7863184 | 0.007966533 |  |  | 184560 | 0.8234263 | 0.8678712 | 0.01555204 | 0.828946 | 0.004593763 | 0.82895 | 0.01151617 |  |  | 142360 | 0.7157414 | 0.7035679 | 0.01299651 | 0.7118265 | 0.007622141 | 0.7118312 | 0.007618994
|  |  | 3192 | 0.9672915 | 0.9794924 | 0.002189501 | 0.9643876 | 0.08109066 | 0.9645164 | 0.1293567 |  |  | 3116 | 0.9322861 | 0.9513377 | 0.007005008 | 0.9349106 | 0.007562825 | 0.9349624 | 0.009068256 |  |  | 3340 | 0.8708404 | 0.958648 | 0.007135873 | 0.9009903 | 0.005366602 | 0.901003 | 0.006160355 |  |  | 3340 | 0.7665117 | 0.9139764 | 0.008647752 | 0.7863461 | 0.006701289 | 0.7863274 | 0.007966616 |  |  | 184860 | 0.836854 | 0.8678712 | 0.01555204 | 0.8291284 | 0.004595343 | 0.8291325 | 0.01151947 |  |  | 142660 | 0.7113905 | 0.7035679 | 0.01299651 | 0.7120431 | 0.007625267 | 0.7120477 | 0.00762157
|  |  | 3197 | 0.9672915 | 0.9796078 | 0.002180638 | 0.9645149 | 0.08110244 | 0.9646439 | 0.1293669 |  |  | 3121 | 0.9313257 | 0.951514 | 0.006981599 | 0.9350536 | 0.007538101 | 0.9351054 | 0.009040679 |  |  | 3345 | 0.8708404 | 0.9587047 | 0.007107522 | 0.9010109 | 0.005362114 | 0.9010236 | 0.006152789 |  |  | 3345 | 0.7665117 | 0.9139869 | 0.008636151 | 0.7863551 | 0.006701366 | 0.7863364 | 0.007966699 |  |  | 185160 | 0.836854 | 0.8678712 | 0.01555204 | 0.8293106 | 0.004596923 | 0.8293147 | 0.01152277 |  |  | 142960 | 0.7092151 | 0.7035679 | 0.01299651 | 0.7122592 | 0.007628371 | 0.7122639 | 0.007624128
|  |  | 3202 | 0.9690834 | 0.9797225 | 0.00217181 | 0.9646417 | 0.08111417 | 0.964771 | 0.129377 |  |  | 3126 | 0.9322861 | 0.9516894 | 0.006958254 | 0.9351959 | 0.007513469 | 0.9352475 | 0.009013212 |  |  | 3350 | 0.8686823 | 0.9587611 | 0.007079347 | 0.9010314 | 0.005357687 | 0.901044 | 0.006145322 |  |  | 3350 | 0.7631488 | 0.9139972 | 0.008624722 | 0.7863641 | 0.006701443 | 0.7863454 | 0.007966782 |  |  | 185460 | 0.834616 | 0.8678712 | 0.01555204 | 0.8294926 | 0.004598501 | 0.8294967 | 0.01152605 |  |  | 143260 | 0.7070396 | 0.7035679 | 0.01299651 | 0.712475 | 0.007631453 | 0.7124797 | 0.007626668
|  |  | 3207 | 0.9681874 | 0.9798365 | 0.002163015 | 0.9647681 | 0.08112586 | 0.9648975 | 0.1293872 |  |  | 3131 | 0.9322861 | 0.951864 | 0.006934972 | 0.9353374 | 0.007488931 | 0.9353889 | 0.008985856 |  |  | 3355 | 0.8708404 | 0.958817 | 0.007051346 | 0.9010517 | 0.005353319 | 0.9010642 | 0.006137954 |  |  | 3355 | 0.7681932 | 0.9140075 | 0.008613465 | 0.7863731 | 0.00670152 | 0.7863544 | 0.007966866 |  |  | 185760 | 0.834616 | 0.8678712 | 0.01555204 | 0.8296743 | 0.004600079 | 0.8296785 | 0.01152932 |  |  | 143560 | 0.7113905 | 0.7035679 | 0.01299651 | 0.7126904 | 0.007634511 | 0.7126951 | 0.00762919
|  |  | 3212 | 0.9690834 | 0.9799499 | 0.002154255 | 0.9648939 | 0.08113751 | 0.9650236 | 0.1293973 |  |  | 3136 | 0.9303652 | 0.9520377 | 0.006911753 | 0.9354782 | 0.007464485 | 0.9355296 | 0.00895861 |  |  | 3360 | 0.8708404 | 0.9588726 | 0.00702352 | 0.9010718 | 0.00534901 | 0.9010843 | 0.006130681 |  |  | 3360 | 0.7681932 | 0.9140176 | 0.008602376 | 0.7863821 | 0.006701597 | 0.7863634 | 0.007966949 |  |  | 186060 | 0.8323781 | 0.8678712 | 0.01555204 | 0.8298559 | 0.004601655 | 0.8298601 | 0.01153258 |  |  | 143860 | 0.713566 | 0.7035679 | 0.01299651 | 0.7129055 | 0.007637547 | 0.7129102 | 0.007631694
|  |  | 3217 | 0.9681874 | 0.9800626 | 0.002145528 | 0.9650193 | 0.08114911 | 0.9651491 | 0.1294073 |  |  | 3141 | 0.9303652 | 0.9522105 | 0.006888598 | 0.9356182 | 0.007440133 | 0.9356695 | 0.008931475 |  |  | 3365 | 0.8708404 | 0.9589277 | 0.006995868 | 0.9010918 | 0.00534476 | 0.9011042 | 0.006123505 |  |  | 3365 | 0.7715562 | 0.9140277 | 0.008591453 | 0.7863911 | 0.006701674 | 0.7863724 | 0.007967033 |  |  | 186360 | 0.834616 | 0.8678712 | 0.01555204 | 0.8300373 | 0.00460323 | 0.8300415 | 0.01153582 |  |  | 144160 | 0.7157414 | 0.7035679 | 0.01299651 | 0.7131202 | 0.00764056 | 0.7131249 | 0.00763418
|  |  | 3222 | 0.9672915 | 0.9801747 | 0.002136835 | 0.9651442 | 0.08116067 | 0.9652742 | 0.1294173 |  |  | 3146 | 0.9322861 | 0.9523824 | 0.006865506 | 0.9357574 | 0.007415873 | 0.9358086 | 0.008904449 |  |  | 3370 | 0.8708404 | 0.9589826 | 0.006968389 | 0.9011116 | 0.005340568 | 0.901124 | 0.006116423 |  |  | 3370 | 0.7614673 | 0.9140376 | 0.008580694 | 0.7864001 | 0.006701751 | 0.7863814 | 0.007967116 |  |  | 186660 | 0.836854 | 0.8678712 | 0.01555204 | 0.8302184 | 0.004604805 | 0.8302227 | 0.01153904 |  |  | 144460 | 0.7179169 | 0.7035679 | 0.01299651 | 0.7133345 | 0.007643551 | 0.7133393 | 0.007636649
|  |  | 3227 | 0.9681874 | 0.9802861 | 0.002128175 | 0.9652686 | 0.08117219 | 0.9653988 | 0.1294273 |  |  | 3151 | 0.9322861 | 0.9525535 | 0.006842476 | 0.9358959 | 0.007391705 | 0.935947 | 0.008877533 |  |  | 3375 | 0.8708404 | 0.959037 | 0.006941082 | 0.9011313 | 0.005336432 | 0.9011436 | 0.006109434 |  |  | 3375 | 0.7681932 | 0.9140475 | 0.008570097 | 0.7864091 | 0.006701828 | 0.7863905 | 0.0079672 |  |  | 186960 | 0.8301402 | 0.8678712 | 0.01555204 | 0.8303994 | 0.004606378 | 0.8304036 | 0.01154226 |  |  | 144760 | 0.713566 | 0.7035679 | 0.01299651 | 0.7135485 | 0.007646519 | 0.7135533 | 0.0076391
|  |  | 3232 | 0.9690834 | 0.9803969 | 0.002119549 | 0.9653926 | 0.08118367 | 0.965523 | 0.1294372 |  |  | 3156 | 0.9322861 | 0.9527238 | 0.00681951 | 0.9360337 | 0.00736763 | 0.9360846 | 0.008850727 |  |  | 3380 | 0.8719194 | 0.9590911 | 0.006913946 | 0.9011509 | 0.005332353 | 0.9011631 | 0.006102537 |  |  | 3380 | 0.7665117 | 0.9140572 | 0.00855966 | 0.7864181 | 0.006701906 | 0.7863995 | 0.007967284 |  |  | 187260 | 0.8301402 | 0.8678712 | 0.01555204 | 0.8305801 | 0.004607951 | 0.8305844 | 0.01154546 |  |  | 145060 | 0.7092151 | 0.7035679 | 0.01299651 | 0.7137622 | 0.007649466 | 0.7137669 | 0.007641533
|  |  | 3237 | 0.9690834 | 0.980507 | 0.002110957 | 0.965516 | 0.08119511 | 0.9656466 | 0.1294471 |  |  | 3161 | 0.9322861 | 0.9528931 | 0.006796607 | 0.9361707 | 0.007343647 | 0.9362215 | 0.008824031 |  |  | 3385 | 0.8697613 | 0.9591448 | 0.006886982 | 0.9011703 | 0.005328329 | 0.9011824 | 0.006095732 |  |  | 3385 | 0.7665117 | 0.9140669 | 0.00854938 | 0.7864271 | 0.006701983 | 0.7864085 | 0.007967368 |  |  | 187560 | 0.8390919 | 0.8678712 | 0.01555204 | 0.8307607 | 0.004609522 | 0.830765 | 0.01154865 |  |  | 145360 | 0.7244432 | 0.7035679 | 0.01299651 | 0.7139754 | 0.007652389 | 0.7139802 | 0.007643948
|  |  | 3242 | 0.9681874 | 0.9806165 | 0.002102398 | 0.965639 | 0.0812065 | 0.9657698 | 0.1294569 |  |  | 3166 | 0.9322861 | 0.9530617 | 0.006773768 | 0.9363069 | 0.007319757 | 0.9363577 | 0.008797444 |  |  | 3390 | 0.8708404 | 0.9591981 | 0.006860188 | 0.9011895 | 0.00532436 | 0.9012016 | 0.006089017 |  |  | 3390 | 0.7665117 | 0.9140764 | 0.008539255 | 0.7864361 | 0.006702061 | 0.7864175 | 0.007967452 |  |  | 187860 | 0.834616 | 0.8678712 | 0.01555204 | 0.830941 | 0.004611092 | 0.8309453 | 0.01155182 |  |  | 145660 | 0.7157414 | 0.7035679 | 0.01299651 | 0.7141884 | 0.007655291 | 0.7141932 | 0.007646346
|  |  | 3247 | 0.9681874 | 0.9807254 | 0.002093872 | 0.9657615 | 0.08121786 | 0.9658925 | 0.1294667 |  |  | 3171 | 0.9332466 | 0.9532294 | 0.006750991 | 0.9364425 | 0.007295958 | 0.9364931 | 0.008770966 |  |  | 3395 | 0.8697613 | 0.9592511 | 0.006833564 | 0.9012086 | 0.005320445 | 0.9012207 | 0.00608239 |  |  | 3395 | 0.7681932 | 0.9140859 | 0.008529283 | 0.7864451 | 0.006702138 | 0.7864265 | 0.007967536 |  |  | 188160 | 0.836854 | 0.8678712 | 0.01555204 | 0.8311211 | 0.004612662 | 0.8311254 | 0.01155499 |  |  | 145960 | 0.7244432 | 0.7035679 | 0.01299651 | 0.7144009 | 0.00765817 | 0.7144057 | 0.007648726
|  |  | 3252 | 0.9690834 | 0.9808336 | 0.00208538 | 0.9658836 | 0.08122917 | 0.9660147 | 0.1294764 |  |  | 3176 | 0.9313257 | 0.9533962 | 0.006728277 | 0.9365773 | 0.007272252 | 0.9366278 | 0.008744597 |  |  | 3400 | 0.8708404 | 0.9593037 | 0.006807108 | 0.9012275 | 0.005316584 | 0.9012395 | 0.006075852 |  |  | 3400 | 0.7665117 | 0.9140953 | 0.008519463 | 0.7864541 | 0.006702216 | 0.7864354 | 0.00796762 |  |  | 188460 | 0.8413299 | 0.8678712 | 0.01555204 | 0.831301 | 0.00461423 | 0.8313054 | 0.01155813 |  |  | 146260 | 0.7157414 | 0.7035679 | 0.01299651 | 0.7146131 | 0.007661027 | 0.7146179 | 0.007651089
|  |  | 3257 | 0.9681874 | 0.9809412 | 0.002076921 | 0.9660051 | 0.08124044 | 0.9661364 | 0.1294861 |  |  | 3181 | 0.9322861 | 0.9535623 | 0.006705626 | 0.9367114 | 0.007248637 | 0.9367618 | 0.008718337 |  |  | 3405 | 0.8686823 | 0.959356 | 0.006780821 | 0.9012463 | 0.005312776 | 0.9012583 | 0.006069401 |  |  | 3405 | 0.7665117 | 0.9141046 | 0.008509791 | 0.7864631 | 0.006702294 | 0.7864444 | 0.007967704 |  |  | 188760 | 0.8323781 | 0.8678712 | 0.01555204 | 0.8314807 | 0.004615797 | 0.8314851 | 0.01156127 |  |  | 146560 | 0.713566 | 0.7035679 | 0.01299651 | 0.714825 | 0.007663863 | 0.7148298 | 0.007653435
|  |  | 3262 | 0.9681874 | 0.9810482 | 0.002068495 | 0.9661262 | 0.08125167 | 0.9662577 | 0.1294958 |  |  | 3186 | 0.9332466 | 0.9537275 | 0.006683038 | 0.9368447 | 0.007225114 | 0.9368951 | 0.008692185 |  |  | 3410 | 0.8697613 | 0.9594079 | 0.006754702 | 0.901265 | 0.00530902 | 0.9012769 | 0.006063036 |  |  | 3410 | 0.7648303 | 0.9141138 | 0.008500266 | 0.7864721 | 0.006702372 | 0.7864534 | 0.007967789 |  |  | 189060 | 0.8323781 | 0.8678712 | 0.01555204 | 0.8316602 | 0.004617364 | 0.8316646 | 0.01156439 |  |  | 146860 | 0.7179169 | 0.7035679 | 0.01299651 | 0.7150365 | 0.007666676 | 0.7150413 | 0.007655762
|  |  | 3267 | 0.9690834 | 0.9811545 | 0.002060102 | 0.9662469 | 0.08126286 | 0.9663786 | 0.1295054 |  |  | 3191 | 0.9313257 | 0.9538919 | 0.006660512 | 0.9369774 | 0.007201682 | 0.9370276 | 0.008666142 |  |  | 3415 | 0.8708404 | 0.9594594 | 0.006728749 | 0.9012835 | 0.005305315 | 0.9012954 | 0.006056755 |  |  | 3415 | 0.7698747 | 0.9141229 | 0.008490886 | 0.7864811 | 0.00670245 | 0.7864624 | 0.007967873 |  |  | 189360 | 0.8413299 | 0.8678712 | 0.01555204 | 0.8318395 | 0.004618929 | 0.831844 | 0.0115675 |  |  | 147160 | 0.7222678 | 0.7035679 | 0.01299651 | 0.7152476 | 0.007669467 | 0.7152525 | 0.007658073
|  |  | 3272 | 0.9681874 | 0.9812603 | 0.002051742 | 0.9663671 | 0.08127401 | 0.9664989 | 0.129515 |  |  | 3196 | 0.9313257 | 0.9540554 | 0.00663805 | 0.9371093 | 0.007178342 | 0.9371594 | 0.008640208 |  |  | 3420 | 0.8719194 | 0.9595107 | 0.006702963 | 0.9013019 | 0.005301661 | 0.9013137 | 0.006050558 |  |  | 3420 | 0.7648303 | 0.9141319 | 0.008481649 | 0.7864901 | 0.006702528 | 0.7864714 | 0.007967958 |  |  | 189660 | 0.8390919 | 0.8678712 | 0.01555204 | 0.8320186 | 0.004620493 | 0.8320231 | 0.0115706 |  |  | 147460 | 0.7200923 | 0.7035679 | 0.01299651 | 0.7154584 | 0.007672236 | 0.7154632 | 0.007660366
|  |  | 3277 | 0.9690834 | 0.9813654 | 0.002043414 | 0.9664868 | 0.08128512 | 0.9666188 | 0.1295245 |  |  | 3201 | 0.9322861 | 0.9542181 | 0.00661565 | 0.9372405 | 0.007155093 | 0.9372906 | 0.008614382 |  |  | 3425 | 0.8697613 | 0.9595615 | 0.006677342 | 0.9013201 | 0.005298057 | 0.9013319 | 0.006044445 |  |  | 3425 | 0.7681932 | 0.9141408 | 0.008472553 | 0.7864991 | 0.006702607 | 0.7864804 | 0.007968043 |  |  | 189960 | 0.836854 | 0.8678712 | 0.01555204 | 0.8321975 | 0.004622056 | 0.832202 | 0.01157368 |  |  | 147760 | 0.7266187 | 0.7035679 | 0.01299651 | 0.7156688 | 0.007674984 | 0.7156737 | 0.007662642
|  |  | 3282 | 0.9690834 | 0.9814699 | 0.00203512 | 0.9666061 | 0.08129619 | 0.9667383 | 0.129534 |  |  | 3206 | 0.934207 | 0.9543801 | 0.006593313 | 0.9373711 | 0.007131935 | 0.937421 | 0.008588664 |  |  | 3430 | 0.8697613 | 0.959612 | 0.006651887 | 0.9013383 | 0.005294503 | 0.9013499 | 0.006038413 |  |  | 3430 | 0.7681932 | 0.9141497 | 0.008463595 | 0.7865081 | 0.006702685 | 0.7864894 | 0.007968128 |  |  | 190260 | 0.836854 | 0.8678712 | 0.01555204 | 0.8323762 | 0.004623618 | 0.8323807 | 0.01157675 |  |  | 148060 | 0.7244432 | 0.7035679 | 0.01299651 | 0.7158789 | 0.00767771 | 0.7158838 | 0.007664901
|  |  | 3287 | 0.9690834 | 0.9815738 | 0.002026858 | 0.9667249 | 0.08130722 | 0.9668572 | 0.1295435 |  |  | 3211 | 0.9322861 | 0.9545412 | 0.006571038 | 0.9375009 | 0.007108868 | 0.9375507 | 0.008563053 |  |  | 3435 | 0.8708404 | 0.9596622 | 0.006626595 | 0.9013562 | 0.005290998 | 0.9013678 | 0.006032462 |  |  | 3435 | 0.7665117 | 0.9141585 | 0.008454775 | 0.7865171 | 0.006702764 | 0.7864984 | 0.007968213 |  |  | 190560 | 0.8390919 | 0.8678712 | 0.01555204 | 0.8325547 | 0.004625179 | 0.8325592 | 0.0115798 |  |  | 148360 | 0.7200923 | 0.7035679 | 0.01299651 | 0.7160886 | 0.007680414 | 0.7160935 | 0.007667143
|  |  | 3292 | 0.9672915 | 0.9816772 | 0.002018629 | 0.9668433 | 0.08131821 | 0.9669758 | 0.1295529 |  |  | 3216 | 0.934207 | 0.9547015 | 0.006548826 | 0.93763 | 0.007085892 | 0.9376797 | 0.008537551 |  |  | 3440 | 0.8697613 | 0.959712 | 0.006601468 | 0.9013741 | 0.005287541 | 0.9013856 | 0.006026591 |  |  | 3440 | 0.7681932 | 0.9141671 | 0.00844609 | 0.7865261 | 0.006702842 | 0.7865074 | 0.007968298 |  |  | 190860 | 0.836854 | 0.8678712 | 0.01555204 | 0.832733 | 0.00462674 | 0.8327375 | 0.01158285 |  |  | 148660 | 0.7070396 | 0.7035679 | 0.01299651 | 0.716298 | 0.007683097 | 0.7163029 | 0.007669367
|  |  | 3297 | 0.9681874 | 0.9817799 | 0.002010433 | 0.9669612 | 0.08132916 | 0.9670938 | 0.1295623 |  |  | 3221 | 0.934207 | 0.954861 | 0.006526676 | 0.9377584 | 0.007063007 | 0.937808 | 0.008512156 |  |  | 3445 | 0.8708404 | 0.9597615 | 0.006576503 | 0.9013918 | 0.005284132 | 0.9014033 | 0.006020799 |  |  | 3445 | 0.7631488 | 0.9141757 | 0.008437538 | 0.7865351 | 0.006702921 | 0.7865164 | 0.007968383 |  |  | 191160 | 0.836854 | 0.8678712 | 0.01555204 | 0.832911 | 0.004628299 | 0.8329156 | 0.01158588 |  |  | 148960 | 0.713566 | 0.7035679 | 0.01299651 | 0.716507 | 0.007685758 | 0.7165119 | 0.007671574
|  |  | 3302 | 0.9699793 | 0.981882 | 0.002002269 | 0.9670786 | 0.08134007 | 0.9672115 | 0.1295716 |  |  | 3226 | 0.9322861 | 0.9550197 | 0.006504589 | 0.9378862 | 0.007040212 | 0.9379357 | 0.008486868 |  |  | 3450 | 0.8708404 | 0.9598107 | 0.006551701 | 0.9014093 | 0.00528077 | 0.9014208 | 0.006015085 |  |  | 3450 | 0.7665117 | 0.9141842 | 0.008429117 | 0.786544 | 0.006703 | 0.7865254 | 0.007968469 |  |  | 191460 | 0.836854 | 0.8678712 | 0.01555204 | 0.8330889 | 0.004629857 | 0.8330935 | 0.01158889 |  |  | 149260 | 0.7287941 | 0.7035679 | 0.01299651 | 0.7167157 | 0.007688398 | 0.7167206 | 0.007673765
|  |  | 3307 | 0.9699793 | 0.9819836 | 0.001994137 | 0.9671957 | 0.08135094 | 0.9673286 | 0.1295809 |  |  | 3231 | 0.9332466 | 0.9551776 | 0.006482565 | 0.9380132 | 0.007017508 | 0.9380626 | 0.008461687 |  |  | 3455 | 0.8708404 | 0.9598595 | 0.00652706 | 0.9014268 | 0.005277455 | 0.9014382 | 0.006009448 |  |  | 3455 | 0.7681932 | 0.9141926 | 0.008420826 | 0.786553 | 0.006703079 | 0.7865344 | 0.007968554 |  |  | 191760 | 0.8390919 | 0.8678712 | 0.01555204 | 0.8332666 | 0.004631414 | 0.8332712 | 0.0115919 |  |  | 149560 | 0.7222678 | 0.7035679 | 0.01299651 | 0.716924 | 0.007691016 | 0.716929 | 0.007675938
|  |  | 3312 | 0.9699793 | 0.9820845 | 0.001986038 | 0.9673122 | 0.08136177 | 0.9674454 | 0.1295902 |  |  | 3236 | 0.9322861 | 0.9553348 | 0.006460603 | 0.9381396 | 0.006994894 | 0.9381889 | 0.008436614 |  |  | 3460 | 0.8719194 | 0.959908 | 0.006502581 | 0.9014441 | 0.005274185 | 0.9014554 | 0.006003887 |  |  | 3460 | 0.7681932 | 0.914201 | 0.008412662 | 0.786562 | 0.006703158 | 0.7865434 | 0.00796864 |  |  | 192060 | 0.8413299 | 0.8678712 | 0.01555204 | 0.833444 | 0.00463297 | 0.8334487 | 0.01159489 |  |  | 149860 | 0.7200923 | 0.7035679 | 0.01299651 | 0.717132 | 0.007693613 | 0.717137 | 0.007678094
|  |  | 3317 | 0.9699793 | 0.9821849 | 0.00197797 | 0.9674284 | 0.08137256 | 0.9675616 | 0.1295994 |  |  | 3241 | 0.9332466 | 0.9554911 | 0.006438703 | 0.9382653 | 0.00697237 | 0.9383145 | 0.008411647 |  |  | 3465 | 0.8708404 | 0.9599562 | 0.006478261 | 0.9014612 | 0.005270961 | 0.9014725 | 0.005998401 |  |  | 3465 | 0.7665117 | 0.9142092 | 0.008404624 | 0.786571 | 0.006703237 | 0.7865524 | 0.007968725 |  |  | 192360 | 0.8435678 | 0.8678712 | 0.01555204 | 0.8336213 | 0.004634524 | 0.8336259 | 0.01159787 |  |  | 150160 | 0.713566 | 0.7035679 | 0.01299651 | 0.7173396 | 0.007696188 | 0.7173446 | 0.007680234
|  |  | 3322 | 0.9708753 | 0.9822846 | 0.001969935 | 0.9675441 | 0.08138332 | 0.9676775 | 0.1296086 |  |  | 3246 | 0.9322861 | 0.9556467 | 0.006416865 | 0.9383903 | 0.006949936 | 0.9384394 | 0.008386787 |  |  | 3470 | 0.8708404 | 0.9600041 | 0.006454102 | 0.9014783 | 0.005267782 | 0.9014895 | 0.00599299 |  |  | 3470 | 0.7665117 | 0.9142174 | 0.00839671 | 0.78658 | 0.006703316 | 0.7865614 | 0.007968811 |  |  | 192660 | 0.836854 | 0.8678712 | 0.01555204 | 0.8337984 | 0.004636078 | 0.833803 | 0.01160083 |  |  | 150460 | 0.713566 | 0.7035679 | 0.01299651 | 0.7175469 | 0.007698742 | 0.7175519 | 0.007682357
|  |  | 3327 | 0.9717712 | 0.9823839 | 0.001961933 | 0.9676593 | 0.08139403 | 0.9677929 | 0.1296178 |  |  | 3251 | 0.9332466 | 0.9558015 | 0.00639509 | 0.9385146 | 0.006927592 | 0.9385636 | 0.008362033 |  |  | 3475 | 0.8708404 | 0.9600516 | 0.006430101 | 0.9014952 | 0.005264647 | 0.9015064 | 0.005987651 |  |  | 3475 | 0.7681932 | 0.9142255 | 0.008388918 | 0.786589 | 0.006703395 | 0.7865703 | 0.007968897 |  |  | 192960 | 0.8390919 | 0.8678712 | 0.01555204 | 0.8339752 | 0.004637631 | 0.8339799 | 0.01160378 |  |  | 150760 | 0.7200923 | 0.7035679 | 0.01299651 | 0.7177538 | 0.007701276 | 0.7177588 | 0.007684462
|  |  | 3332 | 0.9699793 | 0.9824825 | 0.001953962 | 0.9677741 | 0.08140471 | 0.9679078 | 0.1296269 |  |  | 3256 | 0.9322861 | 0.9559555 | 0.006373376 | 0.9386383 | 0.006905337 | 0.9386872 | 0.008337386 |  |  | 3480 | 0.8708404 | 0.9600988 | 0.006406259 | 0.901512 | 0.005261555 | 0.9015231 | 0.005982386 |  |  | 3480 | 0.7681932 | 0.9142335 | 0.008381247 | 0.786598 | 0.006703475 | 0.7865793 | 0.007968983 |  |  | 193260 | 0.8323781 | 0.8678712 | 0.01555204 | 0.8341519 | 0.004639183 | 0.8341566 | 0.01160672 |  |  | 151060 | 0.713566 | 0.7035679 | 0.01299651 | 0.7179604 | 0.007703788 | 0.7179654 | 0.007686551
|  |  | 3337 | 0.9690834 | 0.9825805 | 0.001946023 | 0.9678885 | 0.08141535 | 0.9680223 | 0.129636 |  |  | 3261 | 0.934207 | 0.9561087 | 0.006351725 | 0.9387613 | 0.006883173 | 0.9388101 | 0.008312845 |  |  | 3485 | 0.8708404 | 0.9601457 | 0.006382574 | 0.9015287 | 0.005258506 | 0.9015398 | 0.005977192 |  |  | 3485 | 0.7681932 | 0.9142415 | 0.008373695 | 0.786607 | 0.006703554 | 0.7865883 | 0.007969069 |  |  | 193560 | 0.8413299 | 0.8678712 | 0.01555204 | 0.8343283 | 0.004640733 | 0.834333 | 0.01160965 |  |  | 151360 | 0.7157414 | 0.7035679 | 0.01299651 | 0.7181667 | 0.007706279 | 0.7181717 | 0.007688624
|  |  | 3342 | 0.9699793 | 0.982678 | 0.001938116 | 0.9680024 | 0.08142595 | 0.9681364 | 0.129645 |  |  | 3266 | 0.9332466 | 0.9562612 | 0.006330136 | 0.9388837 | 0.006861097 | 0.9389324 | 0.00828841 |  |  | 3490 | 0.8719194 | 0.9601922 | 0.006359047 | 0.9015452 | 0.0052555 | 0.9015563 | 0.005972068 |  |  | 3490 | 0.7698747 | 0.9142493 | 0.00836626 | 0.7866159 | 0.006703634 | 0.7865973 | 0.007969155 |  |  | 193860 | 0.836854 | 0.8678712 | 0.01555204 | 0.8345046 | 0.004642283 | 0.8345093 | 0.01161256 |  |  | 151660 | 0.7244432 | 0.7035679 | 0.01299651 | 0.7183726 | 0.007708749 | 0.7183776 | 0.007690679
|  |  | 3347 | 0.9717712 | 0.982775 | 0.00193024 | 0.968116 | 0.08143651 | 0.9682501 | 0.129654 |  |  | 3271 | 0.9332466 | 0.9564129 | 0.006308608 | 0.9390054 | 0.006839111 | 0.9390539 | 0.00826408 |  |  | 3495 | 0.8719194 | 0.9602385 | 0.006335676 | 0.9015617 | 0.005252536 | 0.9015726 | 0.005967014 |  |  | 3495 | 0.7698747 | 0.9142571 | 0.00835894 | 0.7866249 | 0.006703714 | 0.7866063 | 0.007969242 |  |  | 194160 | 0.8390919 | 0.8678712 | 0.01555204 | 0.8346806 | 0.004643832 | 0.8346854 | 0.01161546 |  |  | 151960 | 0.7266187 | 0.7035679 | 0.01299651 | 0.7185781 | 0.007711198 | 0.7185831 | 0.007692718
|  |  | 3352 | 0.9690834 | 0.9828713 | 0.001922397 | 0.9682291 | 0.08144704 | 0.9683633 | 0.129663 |  |  | 3276 | 0.934207 | 0.9565639 | 0.006287143 | 0.9391264 | 0.006817214 | 0.9391749 | 0.008239856 |  |  | 3500 | 0.8719194 | 0.9602844 | 0.006312461 | 0.901578 | 0.005249613 | 0.9015889 | 0.00596203 |  |  | 3500 | 0.7698747 | 0.9142648 | 0.008351733 | 0.7866339 | 0.006703794 | 0.7866153 | 0.007969328 |  |  | 194460 | 0.8390919 | 0.8678712 | 0.01555204 | 0.8348565 | 0.004645379 | 0.8348612 | 0.01161835 |  |  | 152260 | 0.7200923 | 0.7035679 | 0.01299651 | 0.7187833 | 0.007713626 | 0.7187884 | 0.007694741
|  |  | 3357 | 0.9717712 | 0.9829672 | 0.001914585 | 0.9683417 | 0.08145753 | 0.9684761 | 0.1296719 |  |  | 3281 | 0.934207 | 0.9567141 | 0.006265739 | 0.9392468 | 0.006795406 | 0.9392952 | 0.008215737 |  |  | 3505 | 0.8708404 | 0.96033 | 0.0062894 | 0.9015941 | 0.005246732 | 0.901605 | 0.005957113 |  |  | 3505 | 0.7665117 | 0.9142725 | 0.008344639 | 0.7866429 | 0.006703873 | 0.7866243 | 0.007969415 |  |  | 194760 | 0.8390919 | 0.8678712 | 0.01555204 | 0.8350321 | 0.004646925 | 0.8350369 | 0.01162123 |  |  | 152560 | 0.7222678 | 0.7035679 | 0.01299651 | 0.7189882 | 0.007716034 | 0.7189932 | 0.007696747
|  |  | 3362 | 0.9699793 | 0.9830624 | 0.001906804 | 0.9684539 | 0.08146798 | 0.9685885 | 0.1296808 |  |  | 3286 | 0.9351675 | 0.9568636 | 0.006244397 | 0.9393666 | 0.006773687 | 0.9394148 | 0.008191724 |  |  | 3510 | 0.8719194 | 0.9603753 | 0.006266494 | 0.9016102 | 0.00524389 | 0.901621 | 0.005952264 |  |  | 3510 | 0.7665117 | 0.91428 | 0.008337656 | 0.7866519 | 0.006703953 | 0.7866333 | 0.007969501 |  |  | 195060 | 0.8435678 | 0.8678712 | 0.01555204 | 0.8352076 | 0.004648471 | 0.8352124 | 0.01162409 |  |  | 152860 | 0.7287941 | 0.7035679 | 0.01299651 | 0.7191927 | 0.00771842 | 0.7191978 | 0.007698736
|  |  | 3367 | 0.9717712 | 0.9831571 | 0.001899055 | 0.9685658 | 0.08147839 | 0.9687004 | 0.1296896 |  |  | 3291 | 0.9351675 | 0.9570123 | 0.006223117 | 0.9394857 | 0.006752056 | 0.9395338 | 0.008167815 |  |  | 3515 | 0.8708404 | 0.9604203 | 0.006243742 | 0.9016262 | 0.005241088 | 0.9016369 | 0.005947481 |  |  | 3515 | 0.7665117 | 0.9142875 | 0.008330781 | 0.7866609 | 0.006704034 | 0.7866422 | 0.007969588 |  |  | 195360 | 0.8480437 | 0.8678712 | 0.01555204 | 0.8353828 | 0.004650015 | 0.8353876 | 0.01162694 |  |  | 153160 | 0.7222678 | 0.7035679 | 0.01299651 | 0.7193969 | 0.007720786 | 0.719402 | 0.007700709
|  |  | 3372 | 0.9717712 | 0.9832513 | 0.001891337 | 0.9686771 | 0.08148877 | 0.9688119 | 0.1296985 |  |  | 3296 | 0.9351675 | 0.9571602 | 0.006201899 | 0.9396041 | 0.006730514 | 0.9396522 | 0.008144011 |  |  | 3520 | 0.8740774 | 0.960465 | 0.006221143 | 0.901642 | 0.005238326 | 0.9016527 | 0.005942763 |  |  | 3520 | 0.7665117 | 0.914295 | 0.008324014 | 0.7866698 | 0.006704114 | 0.7866512 | 0.007969675 |  |  | 195660 | 0.834616 | 0.8678712 | 0.01555204 | 0.8355578 | 0.004651558 | 0.8355627 | 0.01162977 |  |  | 153460 | 0.7200923 | 0.7035679 | 0.01299651 | 0.7196007 | 0.007723132 | 0.7196058 | 0.007702666
|  |  | 3377 | 0.9708753 | 0.9833449 | 0.001883651 | 0.9687881 | 0.0814991 | 0.968923 | 0.1297073 |  |  | 3301 | 0.934207 | 0.9573075 | 0.006180742 | 0.939722 | 0.006709061 | 0.9397699 | 0.008120312 |  |  | 3525 | 0.8708404 | 0.9605094 | 0.006198697 | 0.9016577 | 0.005235602 | 0.9016684 | 0.00593811 |  |  | 3525 | 0.7698747 | 0.9143023 | 0.008317352 | 0.7866788 | 0.006704194 | 0.7866602 | 0.007969762 |  |  | 195960 | 0.8390919 | 0.8678712 | 0.01555204 | 0.8357327 | 0.004653101 | 0.8357376 | 0.0116326 |  |  | 153760 | 0.7179169 | 0.7035679 | 0.01299651 | 0.7198042 | 0.007725457 | 0.7198093 | 0.007704606
|  |  | 3382 | 0.9717712 | 0.983438 | 0.001875996 | 0.9688987 | 0.08150941 | 0.9690337 | 0.129716 |  |  | 3306 | 0.934207 | 0.957454 | 0.006159646 | 0.9398392 | 0.006687695 | 0.939887 | 0.008096717 |  |  | 3530 | 0.8719194 | 0.9605535 | 0.006176402 | 0.9016733 | 0.005232917 | 0.9016839 | 0.005933522 |  |  | 3530 | 0.7665117 | 0.9143096 | 0.008310795 | 0.7866878 | 0.006704275 | 0.7866692 | 0.007969849 |  |  | 196260 | 0.8413299 | 0.8678712 | 0.01555204 | 0.8359073 | 0.004654642 | 0.8359122 | 0.01163541 |  |  | 154060 | 0.7179169 | 0.7035679 | 0.01299651 | 0.7200074 | 0.007727761 | 0.7200125 | 0.00770653
|  |  | 3387 | 0.9717712 | 0.9835305 | 0.001868372 | 0.9690088 | 0.08151967 | 0.9691439 | 0.1297247 |  |  | 3311 | 0.9332466 | 0.9575997 | 0.006138612 | 0.9399557 | 0.006666418 | 0.9400035 | 0.008073226 |  |  | 3535 | 0.8719194 | 0.9605973 | 0.006154258 | 0.9016888 | 0.005230269 | 0.9016993 | 0.005928996 |  |  | 3535 | 0.7665117 | 0.9143168 | 0.00830434 | 0.7866968 | 0.006704355 | 0.7866782 | 0.007969936 |  |  | 196560 | 0.8435678 | 0.8678712 | 0.01555204 | 0.8360818 | 0.004656182 | 0.8360867 | 0.01163821 |  |  | 154360 | 0.7200923 | 0.7035679 | 0.01299651 | 0.7202102 | 0.007730045 | 0.7202153 | 0.007708438
|  |  | 3392 | 0.9717712 | 0.9836225 | 0.001860779 | 0.9691185 | 0.0815299 | 0.9692538 | 0.1297334 |  |  | 3316 | 0.9351675 | 0.9577448 | 0.006117639 | 0.9400717 | 0.006645228 | 0.9401193 | 0.00804984 |  |  | 3540 | 0.8719194 | 0.9606409 | 0.006132265 | 0.9017041 | 0.005227659 | 0.9017147 | 0.005924533 |  |  | 3540 | 0.7665117 | 0.9143239 | 0.008297987 | 0.7867058 | 0.006704436 | 0.7866872 | 0.007970024 |  |  | 196860 | 0.8435678 | 0.8678712 | 0.01555204 | 0.836256 | 0.004657721 | 0.8362609 | 0.01164099 |  |  | 154660 | 0.7200923 | 0.7035679 | 0.01299651 | 0.7204127 | 0.007732309 | 0.7204178 | 0.00771033
|  |  | 3397 | 0.9717712 | 0.983714 | 0.001853217 | 0.9692278 | 0.08154009 | 0.9693632 | 0.129742 |  |  | 3321 | 0.934207 | 0.9578891 | 0.006096728 | 0.940187 | 0.006624126 | 0.9402346 | 0.008026557 |  |  | 3545 | 0.8719194 | 0.9606841 | 0.006110422 | 0.9017194 | 0.005225085 | 0.9017299 | 0.005920131 |  |  | 3545 | 0.7648303 | 0.914331 | 0.008291733 | 0.7867147 | 0.006704516 | 0.7866961 | 0.007970111 |  |  | 197160 | 0.8413299 | 0.8678712 | 0.01555204 | 0.8364301 | 0.004659258 | 0.836435 | 0.01164376 |  |  | 154960 | 0.7266187 | 0.7035679 | 0.01299651 | 0.7206148 | 0.007734552 | 0.7206199 | 0.007712205
|  |  | 3402 | 0.9717712 | 0.9838049 | 0.001845685 | 0.9693367 | 0.08155025 | 0.9694722 | 0.1297507 |  |  | 3326 | 0.9351675 | 0.9580327 | 0.006075878 | 0.9403017 | 0.006603112 | 0.9403492 | 0.008003377 |  |  | 3550 | 0.8719194 | 0.960727 | 0.006088728 | 0.9017345 | 0.005222548 | 0.901745 | 0.00591579 |  |  | 3550 | 0.7665117 | 0.914338 | 0.008285577 | 0.7867237 | 0.006704597 | 0.7867051 | 0.007970199 |  |  | 197460 | 0.8413299 | 0.8678712 | 0.01555204 | 0.8366039 | 0.004660795 | 0.8366089 | 0.01164652 |  |  | 155260 | 0.7157414 | 0.7035679 | 0.01299651 | 0.7208166 | 0.007736775 | 0.7208217 | 0.007714064
|  |  | 3407 | 0.9708753 | 0.9838953 | 0.001838185 | 0.9694452 | 0.08156037 | 0.9695808 | 0.1297592 |  |  | 3331 | 0.9351675 | 0.9581755 | 0.006055089 | 0.9404158 | 0.006582185 | 0.9404631 | 0.007980301 |  |  | 3555 | 0.8729984 | 0.9607696 | 0.006067182 | 0.9017496 | 0.005220046 | 0.90176 | 0.005911509 |  |  | 3555 | 0.7648303 | 0.9143449 | 0.008279519 | 0.7867327 | 0.006704678 | 0.7867141 | 0.007970286 |  |  | 197760 | 0.8390919 | 0.8678712 | 0.01555204 | 0.8367776 | 0.004662331 | 0.8367825 | 0.01164927 |  |  | 155560 | 0.7222678 | 0.7035679 | 0.01299651 | 0.7210181 | 0.007738978 | 0.7210232 | 0.007715908
|  |  | 3412 | 0.9708753 | 0.9839852 | 0.001830715 | 0.9695533 | 0.08157045 | 0.969689 | 0.1297678 |  |  | 3336 | 0.9351675 | 0.9583177 | 0.006034361 | 0.9405293 | 0.006561345 | 0.9405765 | 0.007957329 |  |  | 3560 | 0.8719194 | 0.9608119 | 0.006045785 | 0.9017645 | 0.00521758 | 0.9017748 | 0.005907287 |  |  | 3560 | 0.7681932 | 0.9143517 | 0.008273555 | 0.7867417 | 0.006704759 | 0.7867231 | 0.007970374 |  |  | 198060 | 0.8390919 | 0.8678712 | 0.01555204 | 0.836951 | 0.004663866 | 0.836956 | 0.01165201 |  |  | 155860 | 0.7200923 | 0.7035679 | 0.01299651 | 0.7212192 | 0.007741161 | 0.7212243 | 0.007717735
|  |  | 3417 | 0.9708753 | 0.9840746 | 0.001823276 | 0.969661 | 0.0815805 | 0.9697967 | 0.1297763 |  |  | 3341 | 0.934207 | 0.9584591 | 0.006013694 | 0.9406421 | 0.006540593 | 0.9406893 | 0.007934459 |  |  | 3565 | 0.8719194 | 0.960854 | 0.006024534 | 0.9017793 | 0.005215149 | 0.9017896 | 0.005903123 |  |  | 3565 | 0.7681932 | 0.9143585 | 0.008267686 | 0.7867506 | 0.00670484 | 0.7867321 | 0.007970462 |  |  | 198360 | 0.8413299 | 0.8678712 | 0.01555204 | 0.8371243 | 0.004665399 | 0.8371293 | 0.01165473 |  |  | 156160 | 0.7222678 | 0.7035679 | 0.01299651 | 0.72142 | 0.007743324 | 0.7214251 | 0.007719546
|  |  | 3422 | 0.9708753 | 0.9841634 | 0.001815868 | 0.9697682 | 0.08159051 | 0.9699041 | 0.1297848 |  |  | 3346 | 0.934207 | 0.9585999 | 0.005993088 | 0.9407544 | 0.006519927 | 0.9408015 | 0.007911692 |  |  | 3570 | 0.8719194 | 0.9608958 | 0.00600343 | 0.901794 | 0.005212752 | 0.9018043 | 0.005899018 |  |  | 3570 | 0.7665117 | 0.9143653 | 0.008261909 | 0.7867596 | 0.006704922 | 0.786741 | 0.00797055 |  |  | 198660 | 0.8435678 | 0.8678712 | 0.01555204 | 0.8372973 | 0.004666931 | 0.8373023 | 0.01165744 |  |  | 156460 | 0.7244432 | 0.7035679 | 0.01299651 | 0.7216204 | 0.007745467 | 0.7216256 | 0.007721341
|  |  | 3427 | 0.9708753 | 0.9842517 | 0.00180849 | 0.9698751 | 0.08160049 | 0.9700111 | 0.1297932 |  |  | 3351 | 0.9351675 | 0.9587399 | 0.005972543 | 0.9408661 | 0.006499349 | 0.940913 | 0.007889028 |  |  | 3575 | 0.8729984 | 0.9609372 | 0.005982472 | 0.9018086 | 0.005210389 | 0.9018188 | 0.005894969 |  |  | 3575 | 0.7665117 | 0.9143719 | 0.008256223 | 0.7867686 | 0.006705003 | 0.78675 | 0.007970638 |  |  | 198960 | 0.8458057 | 0.8678712 | 0.01555204 | 0.8374702 | 0.004668463 | 0.8374752 | 0.01166013 |  |  | 156760 | 0.7244432 | 0.7035679 | 0.01299651 | 0.7218205 | 0.00774759 | 0.7218257 | 0.007723121
|  |  | 3432 | 0.9717712 | 0.9843396 | 0.001801142 | 0.9699816 | 0.08161043 | 0.9701177 | 0.1298016 |  |  | 3356 | 0.9351675 | 0.9588793 | 0.005952059 | 0.9409771 | 0.006478857 | 0.941024 | 0.007866466 |  |  | 3580 | 0.8729984 | 0.9609784 | 0.00596166 | 0.9018231 | 0.00520806 | 0.9018333 | 0.005890976 |  |  | 3580 | 0.7665117 | 0.9143785 | 0.008250628 | 0.7867776 | 0.006705084 | 0.786759 | 0.007970726 |  |  | 199260 | 0.8413299 | 0.8678712 | 0.01555204 | 0.8376428 | 0.004669993 | 0.8376479 | 0.01166282 |  |  | 157060 | 0.7222678 | 0.7035679 | 0.01299651 | 0.7220203 | 0.007749693 | 0.7220255 | 0.007724884
|  |  | 3437 | 0.9726672 | 0.9844269 | 0.001793825 | 0.9700876 | 0.08162034 | 0.9702238 | 0.12981 |  |  | 3361 | 0.9351675 | 0.9590179 | 0.005931635 | 0.9410876 | 0.006458451 | 0.9411343 | 0.007844006 |  |  | 3585 | 0.8729984 | 0.9610194 | 0.005940991 | 0.9018375 | 0.005205764 | 0.9018476 | 0.00588704 |  |  | 3585 | 0.7648303 | 0.914385 | 0.00824512 | 0.7867865 | 0.006705166 | 0.786768 | 0.007970814 |  |  | 199560 | 0.8458057 | 0.8678712 | 0.01555204 | 0.8378153 | 0.004671522 | 0.8378204 | 0.01166549 |  |  | 157360 | 0.7266187 | 0.7035679 | 0.01299651 | 0.7222197 | 0.007751776 | 0.7222249 | 0.007726632
|  |  | 3442 | 0.9708753 | 0.9845137 | 0.001786538 | 0.9701933 | 0.08163021 | 0.9703296 | 0.1298184 |  |  | 3366 | 0.9351675 | 0.9591559 | 0.005911272 | 0.9411975 | 0.006438132 | 0.9412441 | 0.007821648 |  |  | 3590 | 0.8719194 | 0.96106 | 0.005920467 | 0.9018518 | 0.0052035 | 0.9018619 | 0.005883158 |  |  | 3590 | 0.7665117 | 0.9143915 | 0.0082397 | 0.7867955 | 0.006705248 | 0.7867769 | 0.007970903 |  |  | 199860 | 0.8458057 | 0.8678712 | 0.01555204 | 0.8379875 | 0.00467305 | 0.8379927 | 0.01166815 |  |  | 157660 | 0.7157414 | 0.7035679 | 0.01299651 | 0.7224189 | 0.007753839 | 0.722424 | 0.007728364
|  |  | 3447 | 0.9717712 | 0.9846 | 0.001779281 | 0.9702986 | 0.08164004 | 0.970435 | 0.1298267 |  |  | 3371 | 0.934207 | 0.9592931 | 0.005890969 | 0.9413067 | 0.006417898 | 0.9413533 | 0.007799392 |  |  | 3595 | 0.8719194 | 0.9611004 | 0.005900086 | 0.901866 | 0.005201269 | 0.901876 | 0.00587933 |  |  | 3595 | 0.7681932 | 0.9143979 | 0.008234366 | 0.7868045 | 0.006705329 | 0.7867859 | 0.007970991 |  |  | 200160 | 0.8413299 | 0.8678712 | 0.01555204 | 0.8381596 | 0.004674577 | 0.8381647 | 0.0116708 |  |  | 157960 | 0.7244432 | 0.7035679 | 0.01299651 | 0.7226176 | 0.007755883 | 0.7226228 | 0.007730081
|  |  | 3452 | 0.9726672 | 0.9846858 | 0.001772055 | 0.9704035 | 0.08164984 | 0.9705399 | 0.1298349 |  |  | 3376 | 0.9361279 | 0.9594297 | 0.005870728 | 0.9414154 | 0.006397751 | 0.9414619 | 0.007777237 |  |  | 3600 | 0.8719194 | 0.9611405 | 0.005879848 | 0.9018801 | 0.005199069 | 0.90189 | 0.005875555 |  |  | 3600 | 0.7665117 | 0.9144043 | 0.008229117 | 0.7868135 | 0.006705411 | 0.7867949 | 0.00797108 |  |  | 200460 | 0.8458057 | 0.8678712 | 0.01555204 | 0.8383315 | 0.004676103 | 0.8383366 | 0.01167343 |  |  | 158260 | 0.7200923 | 0.7035679 | 0.01299651 | 0.7228161 | 0.007757907 | 0.7228213 | 0.007731781
|  |  | 3457 | 0.9717712 | 0.9847711 | 0.001764858 | 0.970508 | 0.08165961 | 0.9706445 | 0.1298432 |  |  | 3381 | 0.9351675 | 0.9595656 | 0.005850546 | 0.9415236 | 0.006377689 | 0.9415699 | 0.007755184 |  |  | 3605 | 0.8729984 | 0.9611803 | 0.005859752 | 0.9018941 | 0.005196901 | 0.901904 | 0.005871833 |  |  | 3605 | 0.7681932 | 0.9144105 | 0.008223951 | 0.7868224 | 0.006705493 | 0.7868039 | 0.007971169 |  |  | 200760 | 0.8435678 | 0.8678712 | 0.01555204 | 0.8385031 | 0.004677628 | 0.8385083 | 0.01167605 |  |  | 158560 | 0.7222678 | 0.7035679 | 0.01299651 | 0.7230142 | 0.007759911 | 0.7230194 | 0.007733466
|  |  | 3462 | 0.9717712 | 0.984856 | 0.001757691 | 0.9706121 | 0.08166934 | 0.9707487 | 0.1298514 |  |  | 3386 | 0.9351675 | 0.9597008 | 0.005830425 | 0.9416311 | 0.006357714 | 0.9416774 | 0.007733232 |  |  | 3610 | 0.8719194 | 0.9612199 | 0.005839797 | 0.9019079 | 0.005194763 | 0.9019178 | 0.005868163 |  |  | 3610 | 0.7681932 | 0.9144167 | 0.008218867 | 0.7868314 | 0.006705575 | 0.7868128 | 0.007971258 |  |  | 201060 | 0.8413299 | 0.8678712 | 0.01555204 | 0.8386746 | 0.004679152 | 0.8386798 | 0.01167866 |  |  | 158860 | 0.7309696 | 0.7035679 | 0.01299651 | 0.723212 | 0.007761896 | 0.7232172 | 0.007735136
|  |  | 3467 | 0.9717712 | 0.9849403 | 0.001750554 | 0.9707158 | 0.08167904 | 0.9708525 | 0.1298596 |  |  | 3391 | 0.9351675 | 0.9598353 | 0.005810364 | 0.9417381 | 0.006337823 | 0.9417842 | 0.007711381 |  |  | 3615 | 0.8729984 | 0.9612591 | 0.005819983 | 0.9019217 | 0.005192656 | 0.9019316 | 0.005864545 |  |  | 3615 | 0.7681932 | 0.9144229 | 0.008213863 | 0.7868404 | 0.006705657 | 0.7868218 | 0.007971347 |  |  | 201360 | 0.8458057 | 0.8678712 | 0.01555204 | 0.8388459 | 0.004680674 | 0.8388511039 | 0.01168126 |  |  | 159160 | 0.7244432 | 0.7035679 | 0.01299651 | 0.7234094 | 0.007763862 | 0.7234146 | 0.00773679
|  |  | 3472 | 0.9726672 | 0.9850241 | 0.001743447 | 0.9708191 | 0.0816887 | 0.9709559 | 0.1298678 |  |  | 3396 | 0.9361279 | 0.9599692 | 0.005790363 | 0.9418444 | 0.006318018 | 0.9418905 | 0.00768963 |  |  | 3620 | 0.8740774 | 0.9612982 | 0.005800309 | 0.9019354 | 0.005190579 | 0.9019452 | 0.005860977 |  |  | 3620 | 0.7665117 | 0.914429 | 0.00820894 | 0.7868493 | 0.00670574 | 0.7868308 | 0.007971436 |  |  | 201660 | 0.8458057 | 0.8678712 | 0.01555204 | 0.839017 | 0.004682196 | 0.8390222 | 0.01168385 |  |  | 159460 | 0.7179169 | 0.7035679 | 0.01299651 | 0.7236065 | 0.007765808 | 0.7236118 | 0.007738429
|  |  | 3477 | 0.9726672 | 0.9851075 | 0.001736369 | 0.970922 | 0.08169833 | 0.9710589 | 0.1298759 |  |  | 3401 | 0.9361279 | 0.9601024 | 0.005770422 | 0.9419503 | 0.006298298 | 0.9419962 | 0.00766798 |  |  | 3625 | 0.8729984 | 0.9613369 | 0.005780775 | 0.901949 | 0.005188532 | 0.9019588 | 0.00585746 |  |  | 3625 | 0.7681932 | 0.914435 | 0.008204095 | 0.7868583 | 0.006705822 | 0.7868398 | 0.007971525 |  |  | 201960 | 0.8413299 | 0.8678712 | 0.01555204 | 0.8391879 | 0.004683716 | 0.8391931 | 0.01168642 |  |  | 159760 | 0.7222678 | 0.7035679 | 0.01299651 | 0.7238033 | 0.007767735 | 0.7238086 | 0.007740052
|  |  | 3482 | 0.9726672 | 0.9851904 | 0.001729322 | 0.9710246 | 0.08170793 | 0.9711616 | 0.129884 |  |  | 3406 | 0.9361279 | 0.9602349 | 0.005750541 | 0.9420555 | 0.006278663 | 0.9421014 | 0.007646431 |  |  | 3630 | 0.8729984 | 0.9613754 | 0.005761379 | 0.9019625 | 0.005186514 | 0.9019722 | 0.005853992 |  |  | 3630 | 0.7681932 | 0.914441 | 0.008199327 | 0.7868673 | 0.006705904 | 0.7868487 | 0.007971614 |  |  | 202260 | 0.8435678 | 0.8678712 | 0.01555204 | 0.8393585 | 0.004685236 | 0.8393638 | 0.01168898 |  |  | 160060 | 0.7222678 | 0.7035679 | 0.01299651 | 0.7239998 | 0.007769642 | 0.724005 | 0.007741659
|  |  | 3487 | 0.9735632 | 0.9852727 | 0.001722303 | 0.9711268 | 0.08171749 | 0.9712638 | 0.129892 |  |  | 3411 | 0.9351675 | 0.9603668 | 0.005730721 | 0.9421602 | 0.006259113 | 0.942206 | 0.007624981 |  |  | 3635 | 0.8729984 | 0.9614137 | 0.005742121 | 0.9019759 | 0.005184525 | 0.9019856 | 0.005850572 |  |  | 3635 | 0.7665117 | 0.9144469 | 0.008194635 | 0.7868763 | 0.006705987 | 0.7868577 | 0.007971703 |  |  | 202560 | 0.8413299 | 0.8678712 | 0.01555204 | 0.839529 | 0.004686754 | 0.8395343 | 0.01169153 |  |  | 160360 | 0.7266187 | 0.7035679 | 0.01299651 | 0.7241959 | 0.007771531 | 0.7242012 | 0.007743252
|  |  | 3492 | 0.9717712 | 0.9853547 | 0.001715314 | 0.9712286 | 0.08172702 | 0.9713657 | 0.1299001 |  |  | 3416 | 0.9370884 | 0.960498 | 0.00571096 | 0.9422643 | 0.006239647 | 0.94231 | 0.007603631 |  |  | 3640 | 0.8729984 | 0.9614516 | 0.005723001 | 0.9019892 | 0.005182565 | 0.9019988 | 0.005847201 |  |  | 3640 | 0.7648303 | 0.9144528 | 0.008190019 | 0.7868852 | 0.00670607 | 0.7868667 | 0.007971793 |  |  | 202860 | 0.8435678 | 0.8678712 | 0.01555204 | 0.8396993 | 0.004688271 | 0.8397047 | 0.01169406 |  |  | 160660 | 0.7266187 | 0.7035679 | 0.01299651 | 0.7243917 | 0.0077734 | 0.724397 | 0.007744829
|  |  | 3497 | 0.9726672 | 0.9854361 | 0.001708355 | 0.97133 | 0.08173651 | 0.9714672 | 0.1299081 |  |  | 3421 | 0.9361279 | 0.9606286 | 0.005691259 | 0.9423679 | 0.006220266 | 0.9424135 | 0.007582381 |  |  | 3645 | 0.8740774 | 0.9614894 | 0.005704018 | 0.9020024 | 0.005180633 | 0.902012 | 0.005843877 |  |  | 3645 | 0.7648303 | 0.9144586 | 0.008185476 | 0.7868942 | 0.006706152 | 0.7868756 | 0.007971883 |  |  | 203160 | 0.8502816 | 0.8678712 | 0.01555204 | 0.8398695 | 0.004689787 | 0.8398748 | 0.01169658 |  |  | 160960 | 0.7266187 | 0.7035679 | 0.01299651 | 0.7245872 | 0.00777525 | 0.7245924 | 0.007746391
|  |  | 3502 | 0.9726672 | 0.9855171 | 0.001701424 | 0.971431 | 0.08174597 | 0.9715683 | 0.129916 |  |  | 3426 | 0.9361279 | 0.9607585 | 0.005671617 | 0.9424709 | 0.006200969 | 0.9425164 | 0.00756123 |  |  | 3650 | 0.8729984 | 0.9615268 | 0.005685171 | 0.9020155 | 0.005178728 | 0.902025 | 0.0058406 |  |  | 3650 | 0.7681932 | 0.9144644 | 0.008181006 | 0.7869032 | 0.006706235 | 0.7868846 | 0.007971972 |  |  | 203460 | 0.8480437 | 0.8678712 | 0.01555204 | 0.8400394 | 0.004691302 | 0.8400447 | 0.0116991 |  |  | 161260 | 0.7266187 | 0.7035679 | 0.01299651 | 0.7247823 | 0.007777081 | 0.7247876 | 0.007747938
|  |  | 3507 | 0.9726672 | 0.9855976 | 0.001694523 | 0.9715317 | 0.0817554 | 0.971669 | 0.129924 |  |  | 3431 | 0.9361279 | 0.9608878 | 0.005652035 | 0.9425734 | 0.006181756 | 0.9426188 | 0.007540178 |  |  | 3655 | 0.8729984 | 0.961564 | 0.005666459 | 0.9020285 | 0.005176851 | 0.902038 | 0.005837369 |  |  | 3655 | 0.7665117 | 0.9144701 | 0.008176607 | 0.7869121 | 0.006706318 | 0.7868936 | 0.007972062 |  |  | 203760 | 0.8413299 | 0.8678712 | 0.01555204 | 0.8402091 | 0.004692815 | 0.8402144 | 0.01170159 |  |  | 161560 | 0.7287941 | 0.7035679 | 0.01299651 | 0.7249771 | 0.007778893 | 0.7249824 | 0.007749469
|  |  | 3512 | 0.9726672 | 0.9856776 | 0.001687652 | 0.971632 | 0.08176479 | 0.9717694 | 0.1299319 |  |  | 3436 | 0.9351675 | 0.9610164 | 0.005632513 | 0.9426753 | 0.006162628 | 0.9427206 | 0.007519225 |  |  | 3660 | 0.8740774 | 0.961601 | 0.005647883 | 0.9020415 | 0.005175001 | 0.9020509 | 0.005834184 |  |  | 3660 | 0.7681932 | 0.9144757 | 0.008172279 | 0.7869211 | 0.006706401 | 0.7869025 | 0.007972152 |  |  | 204060 | 0.8435678 | 0.8678712 | 0.01555204 | 0.8403786 | 0.004694328 | 0.840384 | 0.01170408 |  |  | 161860 | 0.7222678 | 0.7035679 | 0.01299651 | 0.7251716 | 0.007780686 | 0.7251769 | 0.007750986
|  |  | 3517 | 0.9735632 | 0.9857572 | 0.001680809 | 0.9717319 | 0.08177416 | 0.9718694 | 0.1299398 |  |  | 3441 | 0.9380489 | 0.9611443 | 0.00561305 | 0.9427767 | 0.006143583 | 0.9428219 | 0.007498371 |  |  | 3665 | 0.8751564 | 0.9616377 | 0.00562944 | 0.9020543 | 0.005173177 | 0.9020637 | 0.005831044 |  |  | 3665 | 0.7648303 | 0.9144813 | 0.00816802 | 0.7869301 | 0.006706484 | 0.7869115 | 0.007972242 |  |  | 204360 | 0.8480437 | 0.8678712 | 0.01555204 | 0.8405479 | 0.004695839 | 0.8405533 | 0.01170655 |  |  | 162160 | 0.7287941 | 0.7035679 | 0.01299651 | 0.7253658 | 0.007782461 | 0.7253711 | 0.007752487
|  |  | 3522 | 0.9735632 | 0.9858363 | 0.001673995 | 0.9718314 | 0.08178348 | 0.971969 | 0.1299476 |  |  | 3446 | 0.9380489 | 0.9612717 | 0.005593646 | 0.9428775 | 0.006124621 | 0.9429226 | 0.007477616 |  |  | 3670 | 0.8719194 | 0.9616741 | 0.005611132 | 0.902067 | 0.00517138 | 0.9020764 | 0.005827948 |  |  | 3670 | 0.7665117 | 0.9144868 | 0.00816383 | 0.786939 | 0.006706568 | 0.7869205 | 0.007972332 |  |  | 204660 | 0.8458057 | 0.8678712 | 0.01555204 | 0.8407171 | 0.00469735 | 0.8407225 | 0.01170902 |  |  | 162460 | 0.7244432 | 0.7035679 | 0.01299651 | 0.7255596 | 0.007784216 | 0.7255649 | 0.007753974
|  |  | 3527 | 0.9735632 | 0.985915 | 0.00166721 | 0.9719306 | 0.08179278 | 0.9720682 | 0.1299554 |  |  | 3451 | 0.9351675 | 0.9613984 | 0.005574301 | 0.9429778 | 0.006105743 | 0.9430228 | 0.007456959 |  |  | 3675 | 0.8729984 | 0.9617104 | 0.005592956 | 0.9020797 | 0.005169609 | 0.902089 | 0.005824896 |  |  | 3675 | 0.7665117 | 0.9144923 | 0.008159707 | 0.786948 | 0.006706651 | 0.7869294 | 0.007972423 |  |  | 204960 | 0.8458057 | 0.8678712 | 0.01555204 | 0.840886 | 0.004698859 | 0.8408914 | 0.01171147 |  |  | 162760 | 0.7244432 | 0.7035679 | 0.01299651 | 0.7257532 | 0.007785953 | 0.7257585 | 0.007755445
|  |  | 3532 | 0.9726672 | 0.9859932 | 0.001660453 | 0.9720294 | 0.08180204 | 0.9721671 | 0.1299632 |  |  | 3456 | 0.9370884 | 0.9615244 | 0.005555016 | 0.9430775 | 0.006086948 | 0.9431225 | 0.007436399 |  |  | 3680 | 0.8729984 | 0.9617463 | 0.005574912 | 0.9020923 | 0.005167863 | 0.9021016 | 0.005821888 |  |  | 3680 | 0.7648303 | 0.9144977 | 0.008155651 | 0.786957 | 0.006706734 | 0.7869384 | 0.007972513 |  |  | 205260 | 0.8480437 | 0.8678712 | 0.01555204 | 0.8410548 | 0.004700367 | 0.8410602 | 0.0117139 |  |  | 163060 | 0.7200923 | 0.7035679 | 0.01299651 | 0.7259463 | 0.007787671 | 0.7259517 | 0.007756901
|  |  | 3537 | 0.9726672 | 0.9860709 | 0.001653726 | 0.9721279 | 0.08181127 | 0.9722656 | 0.129971 |  |  | 3461 | 0.9361279 | 0.9616499 | 0.00553579 | 0.9431767 | 0.006068236 | 0.9432216 | 0.007415938 |  |  | 3685 | 0.8740774 | 0.961782 | 0.005557001 | 0.9021048 | 0.005166142 | 0.902114 | 0.005818922 |  |  | 3685 | 0.7698747 | 0.9145031 | 0.008151659 | 0.7869659 | 0.006706818 | 0.7869474 | 0.007972603 |  |  | 205560 | 0.8458057 | 0.8678712 | 0.01555204 | 0.8412233 | 0.004701874 | 0.8412288 | 0.01171633 |  |  | 163360 | 0.7244432 | 0.7035679 | 0.01299651 | 0.7261392 | 0.00778937 | 0.7261445 | 0.007758343
|  |  | 3542 | 0.9726672 | 0.9861482 | 0.001647027 | 0.972226 | 0.08182047 | 0.9723638 | 0.1299787 |  |  | 3466 | 0.9361279 | 0.9617747 | 0.005516623 | 0.9432754 | 0.006049608 | 0.9433202 | 0.007395574 |  |  | 3690 | 0.8729984 | 0.9618175 | 0.00553922 | 0.9021171 | 0.005164446 | 0.9021264 | 0.005815998 |  |  | 3690 | 0.7681932 | 0.9145084 | 0.008147732 | 0.7869749 | 0.006706902 | 0.7869563 | 0.007972694 |  |  | 205860 | 0.8502816 | 0.8678712 | 0.01555204 | 0.8413917 | 0.00470338 | 0.8413972 | 0.01171874 |  |  | 163660 | 0.7266187 | 0.7035679 | 0.01299651 | 0.7263318 | 0.007791051 | 0.7263371 | 0.00775977
|  |  | 3547 | 0.9735632 | 0.9862251 | 0.001640357 | 0.9723237 | 0.08182964 | 0.9724615 | 0.1299864 |  |  | 3471 | 0.9361279 | 0.9618988 | 0.005497514 | 0.9433736 | 0.006031061 | 0.9434182 | 0.007375308 |  |  | 3695 | 0.8751564 | 0.9618528 | 0.00552157 | 0.9021295 | 0.005162775 | 0.9021386 | 0.005813116 |  |  | 3695 | 0.7665117 | 0.9145137 | 0.008143868 | 0.7869838 | 0.006706985 | 0.7869653 | 0.007972785 |  |  | 206160 | 0.8480437 | 0.8678712 | 0.01555204 | 0.8415599 | 0.004704885 | 0.8415654 | 0.01172114 |  |  | 163960 | 0.7244432 | 0.7035679 | 0.01299651 | 0.726524 | 0.007792714 | 0.7265293 | 0.007761182
|  |  | 3552 | 0.9726672 | 0.9863015 | 0.001633715 | 0.972421 | 0.08183877 | 0.9725589 | 0.1299941 |  |  | 3476 | 0.9361279 | 0.9620224 | 0.005478465 | 0.9434712 | 0.006012598 | 0.9435158 | 0.007355139 |  |  | 3700 | 0.8729984 | 0.9618878 | 0.00550405 | 0.9021417 | 0.005161128 | 0.9021508 | 0.005810275 |  |  | 3700 | 0.7715562 | 0.9145189 | 0.008140067 | 0.7869928 | 0.006707069 | 0.7869743 | 0.007972876 |  |  | 206460 | 0.8458057 | 0.8678712 | 0.01555204 | 0.8417278 | 0.004706389 | 0.8417334 | 0.01172353 |  |  | 164260 | 0.7244432 | 0.7035679 | 0.01299651 | 0.7267159 | 0.007794358 | 0.7267212 | 0.007762579
|  |  | 3557 | 0.9735632 | 0.9863774 | 0.001627102 | 0.972518 | 0.08184787 | 0.972656 | 0.1300017 |  |  | 3481 | 0.9361279 | 0.9621454 | 0.005459474 | 0.9435683 | 0.005994216 | 0.9436128 | 0.007335066 |  |  | 3705 | 0.8751564 | 0.9619225 | 0.005486658 | 0.9021538 | 0.005159505 | 0.9021629 | 0.005807474 |  |  | 3705 | 0.7665117 | 0.914524 | 0.008136327 | 0.7870018 | 0.006707153 | 0.7869832 | 0.007972967 |  |  | 206760 | 0.8525196 | 0.8678712 | 0.01555204 | 0.8418956 | 0.004707891 | 0.8419012 | 0.01172591 |  |  | 164560 | 0.7266187 | 0.7035679 | 0.01299651 | 0.7269075 | 0.007795983 | 0.7269128 | 0.007763962
|  |  | 3562 | 0.9735632 | 0.986453 | 0.001620517 | 0.9726147 | 0.08185694 | 0.9727527 | 0.1300094 |  |  | 3486 | 0.9361279 | 0.9622677 | 0.005440542 | 0.9436649 | 0.005975917 | 0.9437093 | 0.007315091 |  |  | 3710 | 0.8751564 | 0.9619571 | 0.005469396 | 0.9021659 | 0.005157905 | 0.9021749 | 0.005804713 |  |  | 3710 | 0.7681932 | 0.9145291 | 0.008132647 | 0.7870107 | 0.006707237 | 0.7869922 | 0.007973058 |  |  | 207060 | 0.8480437 | 0.8678712 | 0.01555204 | 0.8420632 | 0.004709393 | 0.8420688 | 0.01172828 |  |  | 164860 | 0.7266187 | 0.7035679 | 0.01299651 | 0.7270987 | 0.007797591 | 0.7271041 | 0.00776533
|  |  | 3567 | 0.9735632 | 0.9865281 | 0.00161396 | 0.9727109 | 0.08186598 | 0.972849 | 0.130017 |  |  | 3491 | 0.9370884 | 0.9623894 | 0.005421668 | 0.943761 | 0.0059577 | 0.9438053 | 0.007295212 |  |  | 3715 | 0.8740774 | 0.9619914 | 0.005452261 | 0.9021778 | 0.005156329 | 0.9021869 | 0.005801992 |  |  | 3715 | 0.7665117 | 0.9145342 | 0.008129027 | 0.7870197 | 0.006707321 | 0.7870012 | 0.007973149 |  |  | 207360 | 0.8458057 | 0.8678712 | 0.01555204 | 0.8422306 | 0.004710893 | 0.8422362 | 0.01173063 |  |  | 165160 | 0.7244432 | 0.7035679 | 0.01299651 | 0.7272897 | 0.00779918 | 0.727295 | 0.007766683
|  |  | 3572 | 0.9735632 | 0.9866027 | 0.001607431 | 0.9728069 | 0.08187499 | 0.972945 | 0.1300245 |  |  | 3496 | 0.9370884 | 0.9625105 | 0.005402853 | 0.9438565 | 0.005939565 | 0.9439007 | 0.007275429 |  |  | 3720 | 0.8729984 | 0.9620254 | 0.005435253 | 0.9021897 | 0.005154776 | 0.9021987 | 0.005799309 |  |  | 3720 | 0.7681932 | 0.9145392 | 0.008125466 | 0.7870286 | 0.006707406 | 0.7870101 | 0.00797324 |  |  | 207660 | 0.8502816 | 0.8678712 | 0.01555204 | 0.8423978 | 0.004712392 | 0.8424034 | 0.01173297 |  |  | 165460 | 0.7287941 | 0.7035679 | 0.01299651 | 0.7274803 | 0.00780075 | 0.7274856 | 0.007768022
|  |  | 3577 | 0.9726672 | 0.9866769 | 0.001600931 | 0.9729024 | 0.08188396 | 0.9730406 | 0.1300321 |  |  | 3501 | 0.9380489 | 0.962631 | 0.005384096 | 0.9439516 | 0.005921511 | 0.9439957 | 0.007255742 |  |  | 3725 | 0.8740774 | 0.9620593 | 0.005418372 | 0.9022015 | 0.005153245 | 0.9022105 | 0.005796665 |  |  | 3725 | 0.7681932 | 0.9145442 | 0.008121962 | 0.7870376 | 0.00670749 | 0.7870191 | 0.007973331 |  |  | 207960 | 0.8458057 | 0.8678712 | 0.01555204 | 0.8425649 | 0.00471389 | 0.8425705 | 0.0117353 |  |  | 165760 | 0.7309696 | 0.7035679 | 0.01299651 | 0.7276706 | 0.007802303 | 0.727676 | 0.007769346
|  |  | 3582 | 0.9744591 | 0.9867507 | 0.001594458 | 0.9729977 | 0.08189291 | 0.9731359 | 0.1300396 |  |  | 3506 | 0.9370884 | 0.9627509 | 0.005365398 | 0.9440461 | 0.005903539 | 0.9440901 | 0.00723615 |  |  | 3730 | 0.8740774 | 0.9620929 | 0.005401617 | 0.9022133 | 0.005151736 | 0.9022222 | 0.005794059 |  |  | 3730 | 0.7681932 | 0.9145491 | 0.008118515 | 0.7870466 | 0.006707574 | 0.7870281 | 0.007973423 |  |  | 208260 | 0.8480437 | 0.8678712 | 0.01555204 | 0.8427317 | 0.004715387 | 0.8427373 | 0.01173762 |  |  | 166060 | 0.7266187 | 0.7035679 | 0.01299651 | 0.7278606 | 0.007803837 | 0.7278659 | 0.007770656
|  |  | 3587 | 0.9753551 | 0.9868241 | 0.001588014 | 0.9730925 | 0.08190182 | 0.9732308 | 0.1300471 |  |  | 3511 | 0.9361279 | 0.9628702 | 0.005346757 | 0.9441401 | 0.005885648 | 0.9441841 | 0.007216655 |  |  | 3735 | 0.8740774 | 0.9621262 | 0.005384987 | 0.9022249 | 0.005150249 | 0.9022338 | 0.00579149 |  |  | 3735 | 0.7665117 | 0.914554 | 0.008115123 | 0.7870555 | 0.006707659 | 0.787037 | 0.007973514 |  |  | 208560 | 0.8458057 | 0.8678712 | 0.01555204 | 0.8428983 | 0.004716883 | 0.842904 | 0.01173992 |  |  | 166360 | 0.7200923 | 0.7035679 | 0.01299651 | 0.7280502 | 0.007805354 | 0.7280556 | 0.007771951
|  |  | 3592 | 0.9726672 | 0.986897 | 0.001581597 | 0.973187 | 0.0819107 | 0.9733253 | 0.1300545 |  |  | 3516 | 0.9380489 | 0.9629889 | 0.005328175 | 0.9442337 | 0.005867838 | 0.9442775 | 0.007197254 |  |  | 3740 | 0.8740774 | 0.9621594 | 0.005368482 | 0.9022365 | 0.005148784 | 0.9022453 | 0.005788958 |  |  | 3740 | 0.7681932 | 0.9145588 | 0.008111787 | 0.7870645 | 0.006707744 | 0.787046 | 0.007973606 |  |  | 208860 | 0.8480437 | 0.8678712 | 0.01555204 | 0.8430648 | 0.004718377 | 0.8430704 | 0.01174222 |  |  | 166660 | 0.7200923 | 0.7035679 | 0.01299651 | 0.7282396 | 0.007806852 | 0.728245 | 0.007773232
|  |  | 3597 | 0.9744591 | 0.9869695 | 0.001575208 | 0.9732812 | 0.08191955 | 0.9734195 | 0.1300619 |  |  | 3521 | 0.9380489 | 0.9631071 | 0.005309651 | 0.9443267 | 0.005850109 | 0.9443705 | 0.007177949 |  |  | 3745 | 0.8740774 | 0.9621923 | 0.005352101 | 0.902248 | 0.005147341 | 0.9022567 | 0.005786462 |  |  | 3745 | 0.7665117 | 0.9145636 | 0.008108505 | 0.7870734 | 0.006707828 | 0.7870549 | 0.007973698 |  |  | 209160 | 0.8480437 | 0.8678712 | 0.01555204 | 0.843231 | 0.004719871 | 0.8432367 | 0.0117445 |  |  | 166960 | 0.7287941 | 0.7035679 | 0.01299651 | 0.7284286 | 0.007808333 | 0.728434 | 0.007774499
|  |  | 3602 | 0.9744591 | 0.9870416 | 0.001568847 | 0.973375 | 0.08192837 | 0.9735134 | 0.1300693 |  |  | 3526 | 0.9370884 | 0.9632246 | 0.005291184 | 0.9444192 | 0.005832461 | 0.9444629 | 0.007158738 |  |  | 3750 | 0.8740774 | 0.962225 | 0.005335844 | 0.9022594 | 0.005145918 | 0.9022681 | 0.005784002 |  |  | 3750 | 0.7665117 | 0.9145683 | 0.008105276 | 0.7870824 | 0.006707913 | 0.7870639 | 0.00797379 |  |  | 209460 | 0.8502816 | 0.8678712 | 0.01555204 | 0.8433971 | 0.004721363 | 0.8434028 | 0.01174677 |  |  | 167260 | 0.7309696 | 0.7035679 | 0.01299651 | 0.7286173 | 0.007809796 | 0.7286227 | 0.007775751
|  |  | 3607 | 0.9735632 | 0.9871133 | 0.001562513 | 0.9734685 | 0.08193716 | 0.9736069 | 0.1300767 |  |  | 3531 | 0.9370884 | 0.9633415 | 0.005272776 | 0.9445113 | 0.005814894 | 0.9445548 | 0.007139622 |  |  | 3755 | 0.8751564 | 0.9622575 | 0.005319709 | 0.9022707 | 0.005144516 | 0.9022794 | 0.005781578 |  |  | 3755 | 0.7681932 | 0.914573 | 0.0081021 | 0.7870914 | 0.006707998 | 0.7870729 | 0.007973882 |  |  | 209760 | 0.8480437 | 0.8678712 | 0.01555204 | 0.843563 | 0.004722854 | 0.8435687 | 0.01174903 |  |  | 167560 | 0.7222678 | 0.7035679 | 0.01299651 | 0.7288057 | 0.007811241 | 0.7288111 | 0.007776989
|  |  | 3612 | 0.9744591 | 0.9871846 | 0.001556207 | 0.9735616 | 0.08194592 | 0.9737001 | 0.1300841 |  |  | 3536 | 0.9370884 | 0.9634579 | 0.005254425 | 0.9446028 | 0.005797406 | 0.9446463 | 0.007120601 |  |  | 3760 | 0.8751564 | 0.9622898 | 0.005303697 | 0.9022819 | 0.005143135 | 0.9022906 | 0.005779188 |  |  | 3760 | 0.7681932 | 0.9145776 | 0.008098976 | 0.7871003 | 0.006708083 | 0.7870818 | 0.007973974 |  |  | 210060 | 0.8480437 | 0.8678712 | 0.01555204 | 0.8437287 | 0.004724344 | 0.8437344 | 0.01175127 |  |  | 167860 | 0.7287941 | 0.7035679 | 0.01299651 | 0.7289938 | 0.007812668 | 0.7289992 | 0.007778213
|  |  | 3617 | 0.9735632 | 0.9872555 | 0.001549928 | 0.9736544 | 0.08195465 | 0.9737929 | 0.1300914 |  |  | 3541 | 0.9370884 | 0.9635737 | 0.005236132 | 0.9446939 | 0.005779999 | 0.9447373 | 0.007101673 |  |  | 3765 | 0.8740774 | 0.9623218 | 0.005287805 | 0.9022931 | 0.005141774 | 0.9023018 | 0.005776832 |  |  | 3765 | 0.7681932 | 0.9145822 | 0.008095902 | 0.7871093 | 0.006708168 | 0.7870908 | 0.007974066 |  |  | 210360 | 0.8480437 | 0.8678712 | 0.01555204 | 0.8438942 | 0.004725833 | 0.8438999 | 0.01175351 |  |  | 168160 | 0.7244432 | 0.7035679 | 0.01299651 | 0.7291816 | 0.007814077 | 0.729187 | 0.007779423
|  |  | 3622 | 0.9744591 | 0.9873259 | 0.001543677 | 0.9737469 | 0.08196335 | 0.9738854 | 0.1300987 |  |  | 3546 | 0.9380489 | 0.9636889 | 0.005217896 | 0.9447845 | 0.005762672 | 0.9448277 | 0.007082839 |  |  | 3770 | 0.8740774 | 0.9623536 | 0.005272035 | 0.9023042 | 0.005140433 | 0.9023128 | 0.005774511 |  |  | 3770 | 0.7648303 | 0.9145867 | 0.008092878 | 0.7871182 | 0.006708254 | 0.7870997 | 0.007974158 |  |  | 210660 | 0.8502816 | 0.8678712 | 0.01555204 | 0.8440595 | 0.004727321 | 0.8440652 | 0.01175573 |  |  | 168460 | 0.7222678 | 0.7035679 | 0.01299651 | 0.729369 | 0.007815469 | 0.7293744 | 0.007780618
|  |  | 3627 | 0.9735632 | 0.9873959 | 0.001537453 | 0.973839 | 0.08197201 | 0.9739775 | 0.1301059 |  |  | 3551 | 0.9380489 | 0.9638035 | 0.005199717 | 0.9448745 | 0.005745425 | 0.9449177 | 0.007064099 |  |  | 3775 | 0.8751564 | 0.9623852 | 0.005256385 | 0.9023152 | 0.005139111 | 0.9023238 | 0.005772223 |  |  | 3775 | 0.7681932 | 0.9145912 | 0.008089904 | 0.7871272 | 0.006708339 | 0.7871087 | 0.007974251 |  |  | 210960 | 0.8458057 | 0.8678712 | 0.01555204 | 0.8442246 | 0.004728808 | 0.8442304 | 0.01175794 |  |  | 168760 | 0.7287941 | 0.7035679 | 0.01299651 | 0.7295561 | 0.007816843 | 0.7295616 | 0.0077818
|  |  | 3632 | 0.9753551 | 0.9874656 | 0.001531256 | 0.9739308 | 0.08198065 | 0.9740693 | 0.1301132 |  |  | 3556 | 0.9380489 | 0.9639175 | 0.005181596 | 0.9449641 | 0.005728257 | 0.9450073 | 0.007045453 |  |  | 3780 | 0.8740774 | 0.9624166 | 0.005240855 | 0.9023262 | 0.005137809 | 0.9023347 | 0.005769968 |  |  | 3780 | 0.7681932 | 0.9145957 | 0.008086978 | 0.7871361 | 0.006708424 | 0.7871176 | 0.007974343 |  |  | 211260 | 0.8525196 | 0.8678712 | 0.01555204 | 0.8443895 | 0.004730293 | 0.8443953 | 0.01176014 |  |  | 169060 | 0.7266187 | 0.7035679 | 0.01299651 | 0.729743 | 0.0078182 | 0.7297484 | 0.007782967
|  |  | 3637 | 0.9753551 | 0.9875348 | 0.001525087 | 0.9740222 | 0.08198926 | 0.9741608 | 0.1301204 |  |  | 3561 | 0.9380489 | 0.964031 | 0.005163533 | 0.9450533 | 0.005711169 | 0.9450963 | 0.007026899 |  |  | 3785 | 0.8740774 | 0.9624478 | 0.005225444 | 0.9023371 | 0.005136526 | 0.9023456 | 0.005767746 |  |  | 3785 | 0.7749191 | 0.9146001 | 0.0080841 | 0.7871451 | 0.00670851 | 0.7871266 | 0.007974436 |  |  | 211560 | 0.8502816 | 0.8678712 | 0.01555204 | 0.8445543 | 0.004731778 | 0.8445601 | 0.01176233 |  |  | 169360 | 0.7266187 | 0.7035679 | 0.01299651 | 0.7299295 | 0.007819539 | 0.7299349 | 0.007784121
|  |  | 3642 | 0.9744591 | 0.9876036 | 0.001518944 | 0.9741133 | 0.08199783 | 0.9742519 | 0.1301276 |  |  | 3566 | 0.9390093 | 0.9641439 | 0.005145526 | 0.9451419 | 0.00569416 | 0.9451849 | 0.007008438 |  |  | 3790 | 0.8751564 | 0.9624788 | 0.005210151 | 0.9023479 | 0.005135262 | 0.9023564 | 0.005765556 |  |  | 3790 | 0.7665117 | 0.9146045 | 0.008081269 | 0.787154 | 0.006708596 | 0.7871356 | 0.007974529 |  |  | 211860 | 0.8480437 | 0.8678712 | 0.01555204 | 0.8447188 | 0.004733261 | 0.8447246 | 0.0117645 |  |  | 169660 | 0.7222678 | 0.7035679 | 0.01299651 | 0.7301157 | 0.007820861 | 0.7301211 | 0.007785261
|  |  | 3647 | 0.9753551 | 0.9876721 | 0.001512829 | 0.9742041 | 0.08200638 | 0.9743427 | 0.1301348 |  |  | 3571 | 0.9370884 | 0.9642563 | 0.005127576 | 0.9452301 | 0.00567723 | 0.9452729 | 0.00699007 |  |  | 3795 | 0.8751564 | 0.9625095 | 0.005194976 | 0.9023586 | 0.005134016 | 0.9023671 | 0.005763397 |  |  | 3795 | 0.7681932 | 0.9146088 | 0.008078484 | 0.787163 | 0.006708681 | 0.7871445 | 0.007974622 |  |  | 212160 | 0.8525196 | 0.8678712 | 0.01555204 | 0.8448832 | 0.004734743 | 0.844889 | 0.01176667 |  |  | 169960 | 0.7222678 | 0.7035679 | 0.01299651 | 0.7303016 | 0.007822166 | 0.730307 | 0.007786386
|  |  | 3652 | 0.9753551 | 0.9877401 | 0.00150674 | 0.9742945 | 0.0820149 | 0.9744331 | 0.1301419 |  |  | 3576 | 0.9370884 | 0.9643681 | 0.005109683 | 0.9453178 | 0.005660379 | 0.9453606 | 0.006971795 |  |  | 3800 | 0.8740774 | 0.9625401 | 0.005179918 | 0.9023693 | 0.005132789 | 0.9023777 | 0.00576127 |  |  | 3800 | 0.7665117 | 0.9146131 | 0.008075745 | 0.7871719 | 0.006708767 | 0.7871535 | 0.007974715 |  |  | 212460 | 0.8502816 | 0.8678712 | 0.01555204 | 0.8450474 | 0.004736224 | 0.8450532 | 0.01176882 |  |  | 170260 | 0.7179169 | 0.7035679 | 0.01299651 | 0.7304871 | 0.007823453 | 0.7304926 | 0.007787498
|  |  | 3657 | 0.976251 | 0.9878077 | 0.001500678 | 0.9743846 | 0.08202339 | 0.9745232 | 0.130149 |  |  | 3581 | 0.9380489 | 0.9644793 | 0.005091848 | 0.945405 | 0.005643607 | 0.9454477 | 0.006953611 |  |  | 3805 | 0.8751564 | 0.9625704 | 0.005164977 | 0.9023799 | 0.00513158 | 0.9023882 | 0.005759174 |  |  | 3805 | 0.7681932 | 0.9146173 | 0.008073051 | 0.7871809 | 0.006708853 | 0.7871624 | 0.007974808 |  |  | 212760 | 0.8547575 | 0.8678712 | 0.01555204 | 0.8452114 | 0.004737703 | 0.8452172 | 0.01177096 |  |  | 170560 | 0.733145 | 0.7035679 | 0.01299651 | 0.7306724 | 0.007824723 | 0.7306779 | 0.007788596
|  |  | 3662 | 0.9753551 | 0.987875 | 0.001494643 | 0.9744744 | 0.08203185 | 0.974613 | 0.1301561 |  |  | 3586 | 0.9390093 | 0.96459 | 0.005074068 | 0.9454918 | 0.005626913 | 0.9455344 | 0.00693552 |  |  | 3810 | 0.8729984 | 0.9626006 | 0.005150151 | 0.9023904 | 0.005130388 | 0.9023987 | 0.005757108 |  |  | 3810 | 0.7665117 | 0.9146216 | 0.0080704 | 0.7871899 | 0.006708939 | 0.7871714 | 0.007974901 |  |  | 213060 | 0.8525196 | 0.8678712 | 0.01555204 | 0.8453752 | 0.004739182 | 0.845381 | 0.01177309 |  |  | 170860 | 0.7287941 | 0.7035679 | 0.01299651 | 0.7308574 | 0.007825976 | 0.7308628 | 0.00778968
|  |  | 3667 | 0.9753551 | 0.9879418 | 0.001488635 | 0.9745638 | 0.08204027 | 0.9747025 | 0.1301632 |  |  | 3591 | 0.9370884 | 0.9647001 | 0.005056346 | 0.9455781 | 0.005610297 | 0.9456206 | 0.00691752 |  |  | 3815 | 0.8751564 | 0.9626305 | 0.005135441 | 0.9024008 | 0.005129215 | 0.9024091 | 0.005755072 |  |  | 3815 | 0.7681932 | 0.9146257 | 0.008067793 | 0.7871988 | 0.006709025 | 0.7871803 | 0.007974994 |  |  | 213360 | 0.8525196 | 0.8678712 | 0.01555204 | 0.8455388 | 0.004740659 | 0.8455447 | 0.0117752 |  |  | 171160 | 0.7287941 | 0.7035679 | 0.01299651 | 0.731042 | 0.007827211 | 0.7310475 | 0.007790751
|  |  | 3672 | 0.9753551 | 0.9880083 | 0.001482653 | 0.9746529 | 0.08204867 | 0.9747916 | 0.1301702 |  |  | 3596 | 0.9380489 | 0.9648097 | 0.00503868 | 0.945664 | 0.00559376 | 0.9457064 | 0.006899611 |  |  | 3820 | 0.8751564 | 0.9626603 | 0.005120845 | 0.9024112 | 0.005128058 | 0.9024195 | 0.005753065 |  |  | 3820 | 0.7665117 | 0.9146298 | 0.008065229 | 0.7872078 | 0.006709112 | 0.7871893 | 0.007975088 |  |  | 213660 | 0.8502816 | 0.8678712 | 0.01555204 | 0.8457022 | 0.004742136 | 0.8457081 | 0.01177731 |  |  | 171460 | 0.7244432 | 0.7035679 | 0.01299651 | 0.7312263 | 0.00782843 | 0.7312318 | 0.007791808
|  |  | 3677 | 0.976251 | 0.9880744 | 0.001476698 | 0.9747417 | 0.08205705 | 0.9748804 | 0.1301772 |  |  | 3601 | 0.9380489 | 0.9649187 | 0.00502107 | 0.9457494 | 0.0055773 | 0.9457917 | 0.006881794 |  |  | 3825 | 0.8751564 | 0.9626898 | 0.005106363 | 0.9024215 | 0.005126919 | 0.9024298 | 0.005751088 |  |  | 3825 | 0.7681932 | 0.9146339 | 0.008062707 | 0.7872167 | 0.006709198 | 0.7871982 | 0.007975181 |  |  | 213960 | 0.8458057 | 0.8678712 | 0.01555204 | 0.8458654 | 0.004743611 | 0.8458714 | 0.01177941 |  |  | 171760 | 0.733145 | 0.7035679 | 0.01299651 | 0.7314104 | 0.007829631 | 0.7314158 | 0.007792851
|  |  | 3682 | 0.9753551 | 0.9881401 | 0.001470769 | 0.9748302 | 0.08206539 | 0.9749689 | 0.1301842 |  |  | 3606 | 0.9370884 | 0.9650272 | 0.005003517 | 0.9458343 | 0.005560918 | 0.9458765 | 0.006864068 |  |  | 3830 | 0.8751564 | 0.9627191 | 0.005091995 | 0.9024318 | 0.005125796 | 0.90244 | 0.005749139 |  |  | 3830 | 0.7698747 | 0.914638 | 0.008060227 | 0.7872257 | 0.006709284 | 0.7872072 | 0.007975275 |  |  | 214260 | 0.8480437 | 0.8678712 | 0.01555204 | 0.8460285 | 0.004745085 | 0.8460344 | 0.01178149 |  |  | 172060 | 0.7222678 | 0.7035679 | 0.01299651 | 0.7315941 | 0.007830816 | 0.7315996 | 0.007793881
|  |  | 3687 | 0.977147 | 0.9882054 | 0.001464867 | 0.9749183 | 0.0820737 | 0.975057 | 0.1301912 |  |  | 3611 | 0.9380489 | 0.9651351 | 0.00498602 | 0.9459188 | 0.005544614 | 0.9459609 | 0.006846432 |  |  | 3835 | 0.8740774 | 0.9627483 | 0.005077739 | 0.9024419 | 0.00512469 | 0.9024501 | 0.005747219 |  |  | 3835 | 0.7698747 | 0.914642 | 0.008057787 | 0.7872346 | 0.006709371 | 0.7872161 | 0.007975369 |  |  | 214560 | 0.8525196 | 0.8678712 | 0.01555204 | 0.8461914 | 0.004746558 | 0.8461973 | 0.01178356 |  |  | 172360 | 0.7309696 | 0.7035679 | 0.01299651 | 0.7317775 | 0.007831984 | 0.731783 | 0.007794897
|  |  | 3692 | 0.9744591 | 0.9882704 | 0.00145899 | 0.9750062 | 0.08208199 | 0.9751449 | 0.1301981 |  |  | 3616 | 0.9390093 | 0.9652425 | 0.004968579 | 0.9460028 | 0.005528387 | 0.9460449 | 0.006828887 |  |  | 3840 | 0.8740774 | 0.9627772 | 0.005063596 | 0.902452 | 0.0051236 | 0.9024602 | 0.005745327 |  |  | 3840 | 0.7665117 | 0.9146459 | 0.008055387 | 0.7872436 | 0.006709458 | 0.7872251 | 0.007975463 |  |  | 214860 | 0.8547575 | 0.8678712 | 0.01555204 | 0.846354 | 0.004748029 | 0.84636 | 0.01178562 |  |  | 172660 | 0.7266187 | 0.7035679 | 0.01299651 | 0.7319606 | 0.007833135 | 0.7319661 | 0.007795899
|  |  | 3697 | 0.9744591 | 0.988335 | 0.001453141 | 0.9750937 | 0.08209024 | 0.9752324 | 0.1302051 |  |  | 3621 | 0.9380489 | 0.9653494 | 0.004951195 | 0.9460864 | 0.005512237 | 0.9461284 | 0.006811432 |  |  | 3845 | 0.8751564 | 0.9628059 | 0.005049564 | 0.9024621 | 0.005122527 | 0.9024702 | 0.005743463 |  |  | 3845 | 0.7681932 | 0.9146499 | 0.008053026 | 0.7872525 | 0.006709544 | 0.7872341 | 0.007975557 |  |  | 215160 | 0.8502816 | 0.8678712 | 0.01555204 | 0.8465165 | 0.0047495 | 0.8465225 | 0.01178767 |  |  | 172960 | 0.7244432 | 0.7035679 | 0.01299651 | 0.7321434 | 0.007834269 | 0.7321489 | 0.007796889
|  |  | 3702 | 0.976251 | 0.9883992 | 0.001447317 | 0.9751808 | 0.08209847 | 0.9753196 | 0.130212 |  |  | 3626 | 0.9380489 | 0.9654557 | 0.004933866 | 0.9461695119 | 0.005496165 | 0.9462114 | 0.006794066 |  |  | 3850 | 0.8762354 | 0.9628345 | 0.005035643 | 0.9024721 | 0.005121469 | 0.9024802 | 0.005741625 |  |  | 3850 | 0.7681932 | 0.9146537 | 0.008050705 | 0.7872615 | 0.006709631 | 0.787243 | 0.007975651 |  |  | 215460 | 0.8525196 | 0.8678712 | 0.01555204 | 0.8466789 | 0.004750969 | 0.8466849 | 0.0117897 |  |  | 173260 | 0.7309696 | 0.7035679 | 0.01299651 | 0.7323259 | 0.007835386 | 0.7323314 | 0.007797864
|  |  | 3707 | 0.9753551 | 0.988463 | 0.001441519 | 0.9752677 | 0.08210667 | 0.9754064 | 0.1302188 |  |  | 3631 | 0.9390093 | 0.9655615 | 0.004916593 | 0.9462522 | 0.005480169 | 0.946294 | 0.006776791 |  |  | 3855 | 0.8751564 | 0.9628628 | 0.005021832 | 0.902482 | 0.005120427 | 0.90249 | 0.005739815 |  |  | 3855 | 0.7665117 | 0.9146576 | 0.008048421 | 0.7872704 | 0.006709718 | 0.787252 | 0.007975745 |  |  | 215760 | 0.8547575 | 0.8678712 | 0.01555204 | 0.846841 | 0.004752437 | 0.846847 | 0.01179173 |  |  | 173560 | 0.7266187 | 0.7035679 | 0.01299651 | 0.7325081 | 0.007836487 | 0.7325136 | 0.007798827
|  |  | 3712 | 0.9753551 | 0.9885264 | 0.001435747 | 0.9753542 | 0.08211484 | 0.975493 | 0.1302257 |  |  | 3636 | 0.9390093 | 0.9656668 | 0.004899375 | 0.9463345 | 0.005464249 | 0.9463762 | 0.006759605 |  |  | 3860 | 0.8740774 | 0.962891 | 0.005008131 | 0.9024918 | 0.005119401 | 0.9024998 | 0.005738031 |  |  | 3860 | 0.7698747 | 0.9146614 | 0.008046175 | 0.7872793 | 0.006709805 | 0.7872609 | 0.007975839 |  |  | 216060 | 0.8502816 | 0.8678712 | 0.01555204 | 0.8470029 | 0.004753904 | 0.847009 | 0.01179374 |  |  | 173860 | 0.7244432 | 0.7035679 | 0.01299651 | 0.73269 | 0.007837571 | 0.7326955 | 0.007799776
|  |  | 3717 | 0.9753551 | 0.9885895 | 0.001430001 | 0.9754405 | 0.08212298 | 0.9755792 | 0.1302325 |  |  | 3641 | 0.9399698 | 0.9657715 | 0.004882214 | 0.9464163 | 0.005448406 | 0.9464579 | 0.006742508 |  |  | 3865 | 0.8762354 | 0.962919 | 0.004994539 | 0.9025016 | 0.00511839 | 0.9025096 | 0.005736273 |  |  | 3865 | 0.7648303 | 0.9146652 | 0.008043967 | 0.7872883 | 0.006709892 | 0.7872699 | 0.007975933 |  |  | 216360 | 0.8547575 | 0.8678712 | 0.01555204 | 0.8471647 | 0.00475537 | 0.8471707 | 0.01179575 |  |  | 174160 | 0.7244432 | 0.7035679 | 0.01299651 | 0.7328715 | 0.007838638 | 0.732877 | 0.007800712
|  |  | 3722 | 0.976251 | 0.9886523 | 0.001424281 | 0.9755264 | 0.08213109 | 0.9756651 | 0.1302393 |  |  | 3646 | 0.9390093 | 0.9658757 | 0.004865108 | 0.9464976 | 0.00543264 | 0.9465392 | 0.0067255 |  |  | 3870 | 0.8740774 | 0.9629468 | 0.004981055 | 0.9025113 | 0.005117393 | 0.9025193 | 0.005734541 |  |  | 3870 | 0.7681932 | 0.9146689 | 0.008041794 | 0.7872972 | 0.00670998 | 0.7872788 | 0.007976028 |  |  | 216660 | 0.8547575 | 0.8678712 | 0.01555204 | 0.8473262 | 0.004756835 | 0.8473323 | 0.01179774 |  |  | 174460 | 0.7222678 | 0.7035679 | 0.01299651 | 0.7330528 | 0.007839689 | 0.7330583 | 0.007801634
|  |  | 3727 | 0.976251 | 0.9887146 | 0.001418587 | 0.975612 | 0.08213918 | 0.9757507 | 0.1302461 |  |  | 3651 | 0.9370884 | 0.9659794 | 0.004848057 | 0.9465786 | 0.005416949 | 0.94662 | 0.00670858 |  |  | 3875 | 0.8751564 | 0.9629743 | 0.00496768 | 0.902521 | 0.005116412 | 0.9025289 | 0.005732834 |  |  | 3875 | 0.7665117 | 0.9146726 | 0.008039658 | 0.7873062 | 0.006710067 | 0.7872878 | 0.007976123 |  |  | 216960 | 0.8502816 | 0.8678712 | 0.01555204 | 0.8474876 | 0.004758299 | 0.8474937 | 0.01179972 |  |  | 174760 | 0.7222678 | 0.7035679 | 0.01299651 | 0.7332338 | 0.007840723 | 0.7332393 | 0.007802543
|  |  | 3732 | 0.976251 | 0.9887766 | 0.001412919 | 0.9756973 | 0.08214724 | 0.975836 | 0.1302528 |  |  | 3656 | 0.9390093 | 0.9660826 | 0.004831062 | 0.9466591 | 0.005401334 | 0.9467005 | 0.00669175 |  |  | 3880 | 0.8751564 | 0.9630018 | 0.004954411 | 0.9025306 | 0.005115445 | 0.9025385 | 0.005731152 |  |  | 3880 | 0.7665117 | 0.9146763 | 0.008037557 | 0.7873151 | 0.006710154 | 0.7872967 | 0.007976217 |  |  | 217260 | 0.8569955 | 0.8678712 | 0.01555204 | 0.8476488 | 0.004759761 | 0.8476549 | 0.01180169 |  |  | 175060 | 0.7266187 | 0.7035679 | 0.01299651 | 0.7334145 | 0.007841742 | 0.7334199 | 0.00780344
|  |  | 3737 | 0.9753551 | 0.9888383 | 0.001407275 | 0.9757823 | 0.08215527 | 0.975921 | 0.1302596 |  |  | 3661 | 0.9390093 | 0.9661853 | 0.004814122 | 0.9467392 | 0.005385794 | 0.9467805 | 0.006675007 |  |  | 3885 | 0.8751564 | 0.963029 | 0.004941249 | 0.9025401 | 0.005114493 | 0.902548 | 0.005729495 |  |  | 3885 | 0.7665117 | 0.9146799 | 0.00803549 | 0.7873241 | 0.006710242 | 0.7873056 | 0.007976312 |  |  | 217560 | 0.8592334 | 0.8678712 | 0.01555204 | 0.8478098 | 0.004761222 | 0.847816 | 0.01180364 |  |  | 175360 | 0.7222678 | 0.7035679 | 0.01299651 | 0.7335948 | 0.007842743 | 0.7336003 | 0.007804323
|  |  | 3742 | 0.976251 | 0.9888996 | 0.001401658 | 0.9758669 | 0.08216327 | 0.9760056 | 0.1302663 |  |  | 3666 | 0.9390093 | 0.9662874 | 0.004797237 | 0.9468188 | 0.00537033 | 0.94686 | 0.006658352 |  |  | 3890 | 0.8751564 | 0.963056 | 0.004928193 | 0.9025496 | 0.005113555 | 0.9025574 | 0.005727862 |  |  | 3890 | 0.7665117 | 0.9146835 | 0.008033458 | 0.787333 | 0.00671033 | 0.7873146 | 0.007976407 |  |  | 217860 | 0.8525196 | 0.8678712 | 0.01555204 | 0.8479707 | 0.004762682 | 0.8479768 | 0.01180559 |  |  | 175660 | 0.7266187 | 0.7035679 | 0.01299651 | 0.7337749 | 0.007843729 | 0.7337804 | 0.007805193
|  |  | 3747 | 0.9753551 | 0.9889605 | 0.001396066 | 0.9759513 | 0.08217124 | 0.97609 | 0.130273 |  |  | 3671 | 0.9390093 | 0.9663891 | 0.004780407 | 0.946898 | 0.005354942 | 0.9469392 | 0.006641784 |  |  | 3895 | 0.8762354 | 0.9630829 | 0.004915242 | 0.902559 | 0.005112631 | 0.9025668 | 0.005726254 |  |  | 3895 | 0.7681932 | 0.9146871 | 0.008031459 | 0.787342 | 0.006710417 | 0.7873235 | 0.007976502 |  |  | 218160 | 0.8458057 | 0.8678712 | 0.01555204 | 0.8481313 | 0.004764141 | 0.8481375 | 0.01180752 |  |  | 175960 | 0.7244432 | 0.7035679 | 0.01299651 | 0.7339546 | 0.007844698 | 0.7339601 | 0.00780605
|  |  | 3752 | 0.9753551 | 0.9890211 | 0.001390499 | 0.9760354 | 0.08217919 | 0.976174 | 0.1302796 |  |  | 3676 | 0.9390093 | 0.9664902 | 0.004763631 | 0.9469769 | 0.005339628 | 0.9470179 | 0.006625304 |  |  | 3900 | 0.8751564 | 0.9631095 | 0.004902396 | 0.9025683 | 0.00511172 | 0.9025761 | 0.005724669 |  |  | 3900 | 0.7698747 | 0.9146906 | 0.008029493 | 0.7873509 | 0.006710505 | 0.7873325 | 0.007976597 |  |  | 218460 | 0.8525196 | 0.8678712 | 0.01555204 | 0.8482918 | 0.004765599 | 0.848298 | 0.01180945 |  |  | 176260 | 0.7244432 | 0.7035679 | 0.01299651 | 0.7341341 | 0.007845651 | 0.7341396 | 0.007806894
|  |  | 3757 | 0.9753551 | 0.9890813 | 0.001384958 | 0.9761191 | 0.08218711 | 0.9762578 | 0.1302863 |  |  | 3681 | 0.9390093 | 0.9665908 | 0.004746911 | 0.9470552 | 0.005324389 | 0.9470962 | 0.006608912 |  |  | 3905 | 0.8751564 | 0.963136 | 0.004889655 | 0.9025776 | 0.005110824 | 0.9025854 | 0.005723107 |  |  | 3905 | 0.7698747 | 0.9146941 | 0.00802756 | 0.7873599 | 0.006710593 | 0.7873414 | 0.007976693 |  |  | 218760 | 0.8547575 | 0.8678712 | 0.01555204 | 0.8484521 | 0.004767055 | 0.8484582 | 0.01181136 |  |  | 176560 | 0.7179169 | 0.7035679 | 0.01299651 | 0.7343133 | 0.007846588 | 0.7343188 | 0.007807725
|  |  | 3762 | 0.976251 | 0.9891412 | 0.001379442 | 0.9762026 | 0.08219501 | 0.9763412 | 0.1302929 |  |  | 3686 | 0.9399698 | 0.966691 | 0.004730246 | 0.9471332 | 0.005309225 | 0.9471741 | 0.006592606 |  |  | 3910 | 0.8751564 | 0.9631623 | 0.004877016 | 0.9025869 | 0.00510994 | 0.9025946 | 0.005721568 |  |  | 3910 | 0.7681932 | 0.9146975 | 0.008025658 | 0.7873688 | 0.006710681 | 0.7873504 | 0.007976788 |  |  | 219060 | 0.8547575 | 0.8678712 | 0.01555204 | 0.8486122 | 0.004768511 | 0.8486184 | 0.01181326 |  |  | 176860 | 0.7222678 | 0.7035679 | 0.01299651 | 0.7344921 | 0.007847509 | 0.7344976 | 0.007808543
|  |  | 3767 | 0.977147 | 0.9892007 | 0.001373951 | 0.9762857 | 0.08220287 | 0.9764243 | 0.1302995 |  |  | 3691 | 0.9390093 | 0.9667906 | 0.004713635 | 0.9472108 | 0.005294135 | 0.9472516 | 0.006576386 |  |  | 3915 | 0.8762354 | 0.9631885 | 0.004864481 | 0.902596 | 0.00510907 | 0.9026037 | 0.005720052 |  |  | 3915 | 0.7665117 | 0.914701 | 0.008023789 | 0.7873777 | 0.006710769 | 0.7873593 | 0.007976883 |  |  | 219360 | 0.8614713 | 0.8678712 | 0.01555204 | 0.8487721 | 0.004769965 | 0.8487783 | 0.01181515 |  |  | 177160 | 0.7179169 | 0.7035679 | 0.01299651 | 0.7346707 | 0.007848413 | 0.7346762 | 0.007809348
|  |  | 3772 | 0.976251 | 0.9892599 | 0.001368485 | 0.9763685 | 0.08221071 | 0.9765072 | 0.1303061 |  |  | 3696 | 0.9390093 | 0.9668897 | 0.004697078 | 0.9472879 | 0.00527912 | 0.9473286 | 0.006560253 |  |  | 3920 | 0.8751564 | 0.9632144 | 0.004852048 | 0.9026052 | 0.005108213 | 0.9026128 | 0.005718559 |  |  | 3920 | 0.7665117 | 0.9147043 | 0.00802195 | 0.7873867 | 0.006710858 | 0.7873683 | 0.007976979 |  |  | 219660 | 0.8569955 | 0.8678712 | 0.01555204 | 0.8489318 | 0.004771418 | 0.848938 | 0.01181703 |  |  | 177460 | 0.7157414 | 0.7035679 | 0.01299651 | 0.7348489 | 0.007849302 | 0.7348544 | 0.007810141
|  |  | 3777 | 0.976251 | 0.9893188 | 0.001363044 | 0.9764511 | 0.08221852 | 0.9765897 | 0.1303126 |  |  | 3701 | 0.9390093 | 0.9669884 | 0.004680576 | 0.9473646 | 0.005264178 | 0.9474053 | 0.006544206 |  |  | 3925 | 0.8751564 | 0.9632402 | 0.004839717 | 0.9026142 | 0.005107369 | 0.9026218 | 0.005717087 |  |  | 3925 | 0.7698747 | 0.9147077 | 0.008020142 | 0.7873956 | 0.006710946 | 0.7873772 | 0.007977075 |  |  | 219960 | 0.8525196 | 0.8678712 | 0.01555204 | 0.8490914 | 0.00477287 | 0.8490976 | 0.0118189 |  |  | 177760 | 0.7179169 | 0.7035679 | 0.01299651 | 0.7350269 | 0.007850175 | 0.7350324 | 0.00781092
|  |  | 3782 | 0.976251 | 0.9893773 | 0.001357628 | 0.9765333 | 0.08222631 | 0.9766719 | 0.1303191 |  |  | 3706 | 0.9380489 | 0.9670865 | 0.004664128 | 0.9474409 | 0.00524931 | 0.9474815 | 0.006528245 |  |  | 3930 | 0.8762354 | 0.9632658 | 0.004827487 | 0.9026232 | 0.005106537 | 0.9026308 | 0.005715637 |  |  | 3930 | 0.7681932 | 0.914711 | 0.008018363 | 0.7874046 | 0.006711034 | 0.7873862 | 0.00797717 |  |  | 220260 | 0.8502816 | 0.8678712 | 0.01555204 | 0.8492507 | 0.00477432 | 0.849257 | 0.01182075 |  |  | 178060 | 0.7287941 | 0.7035679 | 0.01299651 | 0.7352046 | 0.007851032 | 0.7352101 | 0.007811687
|  |  | 3787 | 0.976251 | 0.9894354 | 0.001352236 | 0.9766153 | 0.08223406 | 0.9767538 | 0.1303257 |  |  | 3711 | 0.9390093 | 0.9671842 | 0.004647735 | 0.9475169 | 0.005234516 | 0.9475573 | 0.00651237 |  |  | 3935 | 0.8762354 | 0.9632912 | 0.004815357 | 0.9026321 | 0.005105718 | 0.9026397 | 0.005714209 |  |  | 3935 | 0.7681932 | 0.9147143 | 0.008016615 | 0.7874135 | 0.006711123 | 0.7873951 | 0.007977266 |  |  | 220560 | 0.8547575 | 0.8678712 | 0.01555204 | 0.8494099 | 0.00477577 | 0.8494162 | 0.0118226 |  |  | 178360 | 0.7266187 | 0.7035679 | 0.01299651 | 0.7353819 | 0.007851873 | 0.7353874 | 0.007812442
|  |  | 3792 | 0.978043 | 0.9894933 | 0.00134687 | 0.9766969 | 0.0822418 | 0.9768354 | 0.1303321 |  |  | 3716 | 0.9380489 | 0.9672813 | 0.004631395 | 0.9475924 | 0.005219796 | 0.9476328 | 0.006496579 |  |  | 3940 | 0.8762354 | 0.9633165 | 0.004803327 | 0.902641 | 0.005104912 | 0.9026486 | 0.005712802 |  |  | 3940 | 0.7698747 | 0.9147176 | 0.008014895 | 0.7874224 | 0.006711212 | 0.787404 | 0.007977362 |  |  | 220860 | 0.8502816 | 0.8678712 | 0.01555204 | 0.8495689 | 0.004777218 | 0.8495752 | 0.01182443 |  |  | 178660 | 0.7287941 | 0.7035679 | 0.01299651 | 0.735559 | 0.007852699 | 0.7355645 | 0.007813183
|  |  | 3797 | 0.977147 | 0.9895508 | 0.001341528 | 0.9767783 | 0.0822495 | 0.9769168 | 0.1303386 |  |  | 3721 | 0.9390093 | 0.967378 | 0.00461511 | 0.9476675 | 0.005205148 | 0.9477078 | 0.006480874 |  |  | 3945 | 0.8751564 | 0.9633416 | 0.004791397 | 0.9026499 | 0.005104117 | 0.9026574 | 0.005711415 |  |  | 3945 | 0.7681932 | 0.9147208 | 0.008013204 | 0.7874314 | 0.0067113 | 0.787413 | 0.007977459 |  |  | 221160 | 0.8525196 | 0.8678712 | 0.01555204 | 0.8497277 | 0.004778665 | 0.849734 | 0.01182625 |  |  | 178960 | 0.7244432 | 0.7035679 | 0.01299651 | 0.7357358 | 0.007853508 | 0.7357413 | 0.007813912
|  |  | 3802 | 0.977147 | 0.9896079 | 0.001336211 | 0.9768593 | 0.08225718 | 0.9769978 | 0.1303451 |  |  | 3726 | 0.9380489 | 0.9674742 | 0.004598878 | 0.9477422 | 0.005190574 | 0.9477824 | 0.006465254 |  |  | 3950 | 0.8773145 | 0.9633665 | 0.004779565 | 0.9026586 | 0.005103334 | 0.9026661 | 0.005710049 |  |  | 3950 | 0.7698747 | 0.914724 | 0.008011541 | 0.7874403 | 0.006711389 | 0.7874219 | 0.007977555 |  |  | 221460 | 0.8525196 | 0.8678712 | 0.01555204 | 0.8498864 | 0.004780111 | 0.8498927 | 0.01182807 |  |  | 179260 | 0.7244432 | 0.7035679 | 0.01299651 | 0.7359122 | 0.007854302 | 0.7359178 | 0.007814629
|  |  | 3807 | 0.976251 | 0.9896648 | 0.001330918 | 0.9769401 | 0.08226483 | 0.9770785 | 0.1303515 |  |  | 3731 | 0.9380489 | 0.9675699 | 0.0045827 | 0.9478165 | 0.005176073 | 0.9478566 | 0.006449718 |  |  | 3955 | 0.8762354 | 0.9633913 | 0.004767832 | 0.9026674 | 0.005102563 | 0.9026748 | 0.005708704 |  |  | 3955 | 0.7681932 | 0.9147272 | 0.008009905 | 0.7874493 | 0.006711478 | 0.7874309 | 0.007977651 |  |  | 221760 | 0.8547575 | 0.8678712 | 0.01555204 | 0.8500448 | 0.004781556 | 0.8500511 | 0.01182987 |  |  | 179560 | 0.7244432 | 0.7035679 | 0.01299651 | 0.7360884 | 0.007855081 | 0.736094 | 0.007815333
|  |  | 3812 | 0.976251 | 0.9897213 | 0.00132565 | 0.9770205 | 0.08227246 | 0.977159 | 0.1303579 |  |  | 3736 | 0.9399698 | 0.9676652 | 0.004566576 | 0.9478904 | 0.005161644 | 0.9479305 | 0.006434266 |  |  | 3960 | 0.8751564 | 0.9634159 | 0.004756196 | 0.902676 | 0.005101804 | 0.9026835 | 0.005707378 |  |  | 3960 | 0.7681932 | 0.9147303 | 0.008008297 | 0.7874582 | 0.006711567 | 0.7874398 | 0.007977748 |  |  | 222060 | 0.8569955 | 0.8678712 | 0.01555204 | 0.8502031 | 0.004783 | 0.8502094 | 0.01183166 |  |  | 179860 | 0.7309696 | 0.7035679 | 0.01299651 | 0.7362643 | 0.007855844 | 0.7362698 | 0.007816024
|  |  | 3817 | 0.977147 | 0.9897774 | 0.001320406 | 0.9771007 | 0.08228006 | 0.9772391 | 0.1303643 |  |  | 3741 | 0.9399698 | 0.9677599 | 0.004550505 | 0.9479639 | 0.005147287 | 0.9480039 | 0.006418898 |  |  | 3965 | 0.8773145 | 0.9634403 | 0.004744656 | 0.9026846 | 0.005101056 | 0.9026921 | 0.005706072 |  |  | 3965 | 0.7665117 | 0.9147334 | 0.008006716 | 0.7874671 | 0.006711656 | 0.7874487 | 0.007977844 |  |  | 222360 | 0.8547575 | 0.8678712 | 0.01555204 | 0.8503612 | 0.004784442 | 0.8503675 | 0.01183344 |  |  | 180160 | 0.7266187 | 0.7035679 | 0.01299651 | 0.7364399 | 0.007856591 | 0.7364454 | 0.007816703
|  |  | 3822 | 0.976251 | 0.9898333 | 0.001315187 | 0.9771806 | 0.08228763 | 0.977319 | 0.1303706 |  |  | 3746 | 0.9390093 | 0.9678542 | 0.004534488 | 0.9480371 | 0.005133003 | 0.948077 | 0.006403614 |  |  | 3970 | 0.8773145 | 0.9634645 | 0.004733214 | 0.9026932 | 0.00510032 | 0.9027006 | 0.005704786 |  |  | 3970 | 0.7698747 | 0.9147365 | 0.008005161 | 0.7874761 | 0.006711746 | 0.7874577 | 0.007977941 |  |  | 222660 | 0.8592334 | 0.8678712 | 0.01555204 | 0.8505191 | 0.004785884 | 0.8505255 | 0.0118352 |  |  | 180460 | 0.7244432 | 0.7035679 | 0.01299651 | 0.7366152 | 0.007857323 | 0.7366207 | 0.00781737
|  |  | 3827 | 0.977147 | 0.9898888 | 0.001309991 | 0.9772602 | 0.08229518 | 0.9773986 | 0.130377 |  |  | 3751 | 0.9390093 | 0.967948 | 0.004518524 | 0.9481098 | 0.005118791 | 0.9481496 | 0.006388413 |  |  | 3975 | 0.8762354 | 0.9634886 | 0.004721866 | 0.9027017 | 0.005099594 | 0.9027091 | 0.005703519 |  |  | 3975 | 0.7681932 | 0.9147395 | 0.008003632 | 0.787485 | 0.006711835 | 0.7874666 | 0.007978038 |  |  | 222960 | 0.8525196 | 0.8678712 | 0.01555204 | 0.8506768 | 0.004787324 | 0.8506832 | 0.01183696 |  |  | 180760 | 0.7244432 | 0.7035679 | 0.01299651 | 0.7367902 | 0.00785804 | 0.7367957 | 0.007818024
|  |  | 3832 | 0.977147 | 0.989944 | 0.00130482 | 0.9773395 | 0.0823027 | 0.9774778 | 0.1303833 |  |  | 3756 | 0.9409302 | 0.9680414 | 0.004502613 | 0.9481821 | 0.005104651 | 0.9482219 | 0.006373296 |  |  | 3980 | 0.8762354 | 0.9635125 | 0.004710614 | 0.9027102 | 0.00509888 | 0.9027175 | 0.00570227 |  |  | 3980 | 0.7681932 | 0.9147425 | 0.008002128 | 0.787494 | 0.006711924 | 0.7874756 | 0.007978134 |  |  | 223260 | 0.8525196 | 0.8678712 | 0.01555204 | 0.8508344 | 0.004788763 | 0.8508408 | 0.01183871 |  |  | 181060 | 0.7244432 | 0.7035679 | 0.01299651 | 0.7369649 | 0.007858741 | 0.7369704 | 0.007818666
|  |  | 3837 | 0.977147 | 0.9899989 | 0.001299673 | 0.9774186 | 0.08231019 | 0.9775568 | 0.1303896 |  |  | 3761 | 0.9409302 | 0.9681343 | 0.004486755 | 0.9482541 | 0.005090582 | 0.9482938 | 0.006358261 |  |  | 3985 | 0.8762354 | 0.9635363 | 0.004699457 | 0.9027186 | 0.005098176 | 0.9027259 | 0.00570104 |  |  | 3985 | 0.7681932 | 0.9147455 | 0.008000649 | 0.7875029 | 0.006712014 | 0.7874845 | 0.007978231 |  |  | 223560 | 0.8592334 | 0.8678712 | 0.01555204 | 0.8509918 | 0.0047902 | 0.8509982 | 0.01184044 |  |  | 181360 | 0.7287941 | 0.7035679 | 0.01299651 | 0.7371393 | 0.007859428 | 0.7371449 | 0.007819296
|  |  | 3842 | 0.976251 | 0.9900535 | 0.00129455 | 0.9774973 | 0.08231767 | 0.9776355 | 0.1303959 |  |  | 3766 | 0.9390093 | 0.9682267 | 0.00447095 | 0.9483257 | 0.005076585 | 0.9483653 | 0.00634331 |  |  | 3990 | 0.8773145 | 0.9635599 | 0.004688393 | 0.9027269 | 0.005097483 | 0.9027342 | 0.005699829 |  |  | 3990 | 0.7698747 | 0.9147485 | 0.007999195 | 0.7875118 | 0.006712104 | 0.7874934 | 0.007978328 |  |  | 223860 | 0.8547575 | 0.8678712 | 0.01555204 | 0.8511489 | 0.004791637 | 0.8511554 | 0.01184217 |  |  | 181660 | 0.7244432 | 0.7035679 | 0.01299651 | 0.7373134 | 0.007860098 | 0.737319 | 0.007819914
|  |  | 3847 | 0.976251 | 0.9901077 | 0.001289451 | 0.9775758 | 0.08232511 | 0.9777139 | 0.1304021 |  |  | 3771 | 0.9390093 | 0.9683186 | 0.004455199 | 0.9483969 | 0.005062659 | 0.9484364 | 0.00632844 |  |  | 3995 | 0.8773145 | 0.9635833 | 0.004677423 | 0.9027352 | 0.005096801 | 0.9027425 | 0.005698635 |  |  | 3995 | 0.7698747 | 0.9147514 | 0.007997766 | 0.7875208 | 0.006712193 | 0.7875024 | 0.007978426 |  |  | 224160 | 0.8547575 | 0.8678712 | 0.01555204 | 0.851306 | 0.004793072 | 0.8513124 | 0.01184388 |  |  | 181960 | 0.7222678 | 0.7035679 | 0.01299651 | 0.7374873 | 0.007860754 | 0.7374928 | 0.007820519
|  |  | 3852 | 0.978043 | 0.9901617 | 0.001284376 | 0.9776539 | 0.08233253 | 0.9777921 | 0.1304084 |  |  | 3776 | 0.9399698 | 0.9684101 | 0.0044395 | 0.9484677 | 0.005048804 | 0.9485072 | 0.006313653 |  |  | 4000 | 0.8762354 | 0.9636066 | 0.004666546 | 0.9027435 | 0.005096129 | 0.9027507 | 0.00569746 |  |  | 4000 | 0.7698747 | 0.9147543 | 0.00799636 | 0.7875297 | 0.006712283 | 0.7875113 | 0.007978523 |  |  | 224460 | 0.8525196 | 0.8678712 | 0.01555204 | 0.8514628 | 0.004794506 | 0.8514693 | 0.01184558 |  |  | 182260 | 0.7309696 | 0.7035679 | 0.01299651 | 0.7376608 | 0.007861395 | 0.7376664 | 0.007821112
|  |  | 3857 | 0.977147 | 0.9902153 | 0.001279324 | 0.9777318 | 0.08233992 | 0.9778699 | 0.1304146 |  |  | 3781 | 0.9399698 | 0.9685012 | 0.004423853 | 0.9485382 | 0.00503502 | 0.9485775 | 0.006298947 |  |  | 4005 | 0.8773145 | 0.9636297 | 0.004655761 | 0.9027517 | 0.005095467 | 0.9027589 | 0.005696302 |  |  | 4005 | 0.7698747 | 0.9147572 | 0.007994978 | 0.7875386 | 0.006712373 | 0.7875203 | 0.00797862 |  |  | 224760 | 0.8547575 | 0.8678712 | 0.01555204 | 0.8516194 | 0.004795939 | 0.8516259 | 0.01184728 |  |  | 182560 | 0.7244432 | 0.7035679 | 0.01299651 | 0.7378341 | 0.00786202 | 0.7378396 | 0.007821694
|  |  | 3862 | 0.978043 | 0.9902686 | 0.001274297 | 0.9778094 | 0.08234729 | 0.9779475 | 0.1304208 |  |  | 3786 | 0.9409302 | 0.9685918 | 0.00440826 | 0.9486082 | 0.005021306 | 0.9486475 | 0.006284323 |  |  | 4010 | 0.8762354 | 0.9636527 | 0.004645067 | 0.9027598 | 0.005094815 | 0.902767 | 0.005695161 |  |  | 4010 | 0.7681932 | 0.91476 | 0.007993618 | 0.7875476 | 0.006712463 | 0.7875292 | 0.007978718 |  |  | 225060 | 0.8525196 | 0.8678712 | 0.01555204 | 0.8517759 | 0.004797371 | 0.8517824 | 0.01184896 |  |  | 182860 | 0.7309696 | 0.7035679 | 0.01299651 | 0.738007 | 0.00786263 | 0.7380126 | 0.007822263
|  |  | 3867 | 0.9789389 | 0.9903216 | 0.001269293 | 0.9778868 | 0.08235463 | 0.9780248 | 0.1304269 |  |  | 3791 | 0.9409302 | 0.9686819 | 0.004392719 | 0.948678 | 0.005007663 | 0.9487172 | 0.006269781 |  |  | 4015 | 0.8762354 | 0.9636755 | 0.004634465 | 0.9027679 | 0.005094173 | 0.9027751 | 0.005694037 |  |  | 4015 | 0.7698747 | 0.9147628 | 0.007992282 | 0.7875565 | 0.006712553 | 0.7875381 | 0.007978816 |  |  | 225360 | 0.8569955 | 0.8678712 | 0.01555204 | 0.8519322 | 0.004798802 | 0.8519387 | 0.01185063 |  |  | 183160 | 0.7244432 | 0.7035679 | 0.01299651 | 0.7381797 | 0.007863226 | 0.7381853 | 0.00782282
|  |  | 3872 | 0.976251 | 0.9903744 | 0.001264312 | 0.9779638 | 0.08236195 | 0.9781018 | 0.1304331 |  |  | 3796 | 0.9409302 | 0.9687716 | 0.00437723 | 0.9487473 | 0.00499409 | 0.9487864054 | 0.006255319 |  |  | 4020 | 0.8783935 | 0.9636982 | 0.004623953 | 0.902776 | 0.005093541 | 0.9027831 | 0.005692931 |  |  | 4020 | 0.7681932 | 0.9147656 | 0.007990968 | 0.7875654 | 0.006712643 | 0.7875471 | 0.007978913 |  |  | 225660 | 0.8547575 | 0.8678712 | 0.01555204 | 0.8520883 | 0.004800231 | 0.8520948 | 0.01185229 |  |  | 183460 | 0.7244432 | 0.7035679 | 0.01299651 | 0.7383521 | 0.007863807 | 0.7383576 | 0.007823365
|  |  | 3877 | 0.978043 | 0.9904268 | 0.001259355 | 0.9780406 | 0.08236925 | 0.9781785 | 0.1304392 |  |  | 3801 | 0.9399698 | 0.9688608 | 0.004361793 | 0.9488162 | 0.004980587 | 0.9488553 | 0.006240938 |  |  | 4025 | 0.8773145 | 0.9637207 | 0.004613531 | 0.902784 | 0.005092918 | 0.9027911 | 0.00569184 |  |  | 4025 | 0.7698747 | 0.9147684 | 0.007989676 | 0.7875744 | 0.006712734 | 0.787556 | 0.007979011 |  |  | 225960 | 0.8569955 | 0.8678712 | 0.01555204 | 0.8522443 | 0.00480166 | 0.8522508 | 0.01185394 |  |  | 183760 | 0.7266187 | 0.7035679 | 0.01299651 | 0.7385242 | 0.007864372 | 0.7385297 | 0.007823898
|  |  | 3882 | 0.978043 | 0.9904788 | 0.001254421 | 0.9781171 | 0.08237651 | 0.978255 | 0.1304453 |  |  | 3806 | 0.9409302 | 0.9689496 | 0.004346409 | 0.9488848 | 0.004967154 | 0.9489238 | 0.006226638 |  |  | 4030 | 0.8773145 | 0.963743 | 0.004603198 | 0.9027919 | 0.005092305 | 0.902799 | 0.005690766 |  |  | 4030 | 0.7681932 | 0.9147711 | 0.007988405 | 0.7875833 | 0.006712824 | 0.7875649 | 0.007979109 |  |  | 226260 | 0.8614713 | 0.8678712 | 0.01555204 | 0.8524 | 0.004803087 | 0.8524066 | 0.01185557 |  |  | 184060 | 0.7244432 | 0.7035679 | 0.01299651 | 0.738696 | 0.007864923 | 0.7387016 | 0.007824419
|  |  | 3887 | 0.978043 | 0.9905306 | 0.001249511 | 0.9781933 | 0.08238376 | 0.9783311 | 0.1304514 |  |  | 3811 | 0.9399698 | 0.969038 | 0.004331076 | 0.9489531 | 0.004953791 | 0.948992 | 0.006212418 |  |  | 4035 | 0.8762354 | 0.9637652 | 0.004592953 | 0.9027999 | 0.005091702 | 0.9028069 | 0.005689709 |  |  | 4035 | 0.7665117 | 0.9147738 | 0.007987156 | 0.7875922 | 0.006712915 | 0.7875739 | 0.007979207 |  |  | 226560 | 0.8592334 | 0.8678712 | 0.01555204 | 0.8525556 | 0.004804513 | 0.8525622 | 0.0118572 |  |  | 184360 | 0.7309696 | 0.7035679 | 0.01299651 | 0.7388675 | 0.007865459 | 0.7388731 | 0.007824929
|  |  | 3892 | 0.978043 | 0.9905821 | 0.001244624 | 0.9782692 | 0.08239098 | 0.978407 | 0.1304575 |  |  | 3816 | 0.9409302 | 0.9691259 | 0.004315796 | 0.9490209 | 0.004940497 | 0.9490598 | 0.006198277 |  |  | 4040 | 0.8783935 | 0.9637873 | 0.004582797 | 0.9028077 | 0.005091107 | 0.9028148 | 0.005688667 |  |  | 4040 | 0.7681932 | 0.9147765 | 0.007985928 | 0.7876012 | 0.006713005 | 0.7875828 | 0.007979305 |  |  | 226860 | 0.8592334 | 0.8678712 | 0.01555204 | 0.852711 | 0.004805937 | 0.8527176 | 0.01185882 |  |  | 184660 | 0.7266187 | 0.7035679 | 0.01299651 | 0.7390387 | 0.007865981 | 0.7390443 | 0.007825426
|  |  | 3897 | 0.978043 | 0.9906333 | 0.00123976 | 0.9783449 | 0.08239817 | 0.9784827 | 0.1304636 |  |  | 3821 | 0.9399698 | 0.9692133 | 0.004300567 | 0.9490884 | 0.004927272 | 0.9491272 | 0.006184217 |  |  | 4045 | 0.8773145 | 0.9638092 | 0.004572729 | 0.9028155 | 0.005090522 | 0.9028225 | 0.005687641 |  |  | 4045 | 0.7681932 | 0.9147791 | 0.00798472 | 0.7876101 | 0.006713096 | 0.7875917 | 0.007979404 |  |  | 227160 | 0.8525196 | 0.8678712 | 0.01555204 | 0.8528662 | 0.004807361 | 0.8528728 | 0.01186043 |  |  | 184960 | 0.7266187 | 0.7035679 | 0.01299651 | 0.7392097 | 0.007866488 | 0.7392153 | 0.007825912
|  |  | 3902 | 0.9798349 | 0.9906842 | 0.00123492 | 0.9784203 | 0.08240534 | 0.978558 | 0.1304696 |  |  | 3826 | 0.9409302 | 0.9693004 | 0.00428539 | 0.9491556 | 0.004914116 | 0.9491943 | 0.006170236 |  |  | 4050 | 0.8762354 | 0.9638309 | 0.004562747 | 0.9028233 | 0.005089945 | 0.9028303 | 0.00568663 |  |  | 4050 | 0.7681932 | 0.9147818 | 0.007983532 | 0.787619 | 0.006713187 | 0.7876007 | 0.007979502 |  |  | 227460 | 0.8614713 | 0.8678712 | 0.01555204 | 0.8530213 | 0.004808783 | 0.8530279 | 0.01186202 |  |  | 185260 | 0.7287941 | 0.7035679 | 0.01299651 | 0.7393803 | 0.00786698 | 0.7393859 | 0.007826386
|  |  | 3907 | 0.977147 | 0.9907348 | 0.001230102 | 0.9784954 | 0.08241249 | 0.9786331 | 0.1304756 |  |  | 3831 | 0.9409302 | 0.969387 | 0.004270264 | 0.9492224 | 0.004901029 | 0.949261 | 0.006156334 |  |  | 4055 | 0.8762354 | 0.9638525 | 0.004552852 | 0.902831 | 0.005089378 | 0.902838 | 0.005685635 |  |  | 4055 | 0.7698747 | 0.9147844 | 0.007982365 | 0.787628 | 0.006713278 | 0.7876096 | 0.0079796 |  |  | 227760 | 0.8569955 | 0.8678712 | 0.01555204 | 0.8531762 | 0.004810204 | 0.8531828 | 0.01186361 |  |  | 185560 | 0.7266187 | 0.7035679 | 0.01299651 | 0.7395507 | 0.007867458 | 0.7395563 | 0.007826849
|  |  | 3912 | 0.978043 | 0.9907852 | 0.001225308 | 0.9785703 | 0.08241961 | 0.9787079 | 0.1304816 |  |  | 3836 | 0.9409302 | 0.9694731 | 0.004255191 | 0.9492888 | 0.00488801 | 0.9493273 | 0.006142511 |  |  | 4060 | 0.8783935 | 0.963874 | 0.004543043 | 0.9028387 | 0.005088819 | 0.9028456 | 0.005684654 |  |  | 4060 | 0.7648303 | 0.9147869 | 0.007981217 | 0.7876369 | 0.006713369 | 0.7876185 | 0.007979699 |  |  | 228060 | 0.8592334 | 0.8678712 | 0.01555204 | 0.8533309 | 0.004811624 | 0.8533375 | 0.01186518 |  |  | 185860 | 0.7266187 | 0.7035679 | 0.01299651 | 0.7397208 | 0.007867921 | 0.7397264 | 0.007827299
|  |  | 3917 | 0.9789389 | 0.9908352 | 0.001220536 | 0.9786449 | 0.0824267 | 0.9787824 | 0.1304876 |  |  | 3841 | 0.9399698 | 0.9695588 | 0.004240168 | 0.9493549 | 0.00487506 | 0.9493934 | 0.006128766 |  |  | 4065 | 0.8773145 | 0.9638953 | 0.004533319 | 0.9028463 | 0.005088269 | 0.9028533 | 0.005683688 |  |  | 4065 | 0.7698747 | 0.9147895 | 0.007980088 | 0.7876458 | 0.00671346 | 0.7876275 | 0.007979798 |  |  | 228360 | 0.8569955 | 0.8678712 | 0.01555204 | 0.8534854 | 0.004813043 | 0.853492 | 0.01186674 |  |  | 186160 | 0.733145 | 0.7035679 | 0.01299651 | 0.7398906 | 0.007868369 | 0.7398962 | 0.007827738
|  |  | 3922 | 0.9789389 | 0.9908849 | 0.001215787 | 0.9787192 | 0.08243378 | 0.9788567 | 0.1304936 |  |  | 3846 | 0.9409302 | 0.9696442 | 0.004225197 | 0.9494207 | 0.004862177 | 0.949459 | 0.0061151 |  |  | 4070 | 0.8773145 | 0.9639165 | 0.004523679 | 0.9028539 | 0.005087727 | 0.9028608 | 0.005682737 |  |  | 4070 | 0.7681932 | 0.914792 | 0.007978979 | 0.7876547 | 0.006713551 | 0.7876364 | 0.007979897 |  |  | 228660 | 0.8592334 | 0.8678712 | 0.01555204 | 0.8536397 | 0.004814461 | 0.8536464 | 0.0118683 |  |  | 186460 | 0.7266187 | 0.7035679 | 0.01299651 | 0.7400601 | 0.007868804 | 0.7400657 | 0.007828166
|  |  | 3927 | 0.978043 | 0.9909344 | 0.001211061 | 0.9787933 | 0.08244082 | 0.9789307 | 0.1304995 |  |  | 3851 | 0.9409302 | 0.969729 | 0.004210277 | 0.949486 | 0.004849363 | 0.9495243 | 0.006101512 |  |  | 4075 | 0.8773145 | 0.9639375 | 0.004514124 | 0.9028615 | 0.005087193 | 0.9028683 | 0.005681801 |  |  | 4075 | 0.7698747 | 0.9147945 | 0.007977887 | 0.7876637 | 0.006713642 | 0.7876453 | 0.007979995 |  |  | 228960 | 0.8592334 | 0.8678712 | 0.01555204 | 0.8537939 | 0.004815877 | 0.8538005 | 0.01186984 |  |  | 186760 | 0.7309696 | 0.7035679 | 0.01299651 | 0.7402294 | 0.007869224 | 0.7402349 | 0.007828582
|  |  | 3932 | 0.9789389 | 0.9909835 | 0.001206358 | 0.9788671 | 0.08244785 | 0.9790044 | 0.1305055 |  |  | 3856 | 0.9409302 | 0.9698135 | 0.004195408 | 0.9495511 | 0.004836617 | 0.9495893 | 0.006088002 |  |  | 4080 | 0.8783935 | 0.9639584 | 0.004504652 | 0.902869 | 0.005086668 | 0.9028758 | 0.005680878 |  |  | 4080 | 0.7715562 | 0.914797 | 0.007976815 | 0.7876726 | 0.006713734 | 0.7876543 | 0.007980094 |  |  | 229260 | 0.8614713 | 0.8678712 | 0.01555204 | 0.8539479 | 0.004817292 | 0.8539545 | 0.01187137 |  |  | 187060 | 0.7309696 | 0.7035679 | 0.01299651 | 0.7403983 | 0.007869629 | 0.7404039 | 0.007828987
|  |  | 3937 | 0.978043 | 0.9910324 | 0.001201677 | 0.9789406 | 0.08245485 | 0.9790779 | 0.1305114 |  |  | 3861 | 0.9409302 | 0.9698975 | 0.004180589 | 0.9496158 | 0.004823938 | 0.9496539 | 0.006074569 |  |  | 4085 | 0.8794725 | 0.9639791 | 0.004495264 | 0.9028764 | 0.00508615 | 0.9028832 | 0.005679969 |  |  | 4085 | 0.7681932 | 0.9147994 | 0.00797576 | 0.7876815 | 0.006713825 | 0.7876632 | 0.007980194 |  |  | 229560 | 0.8569955 | 0.8678712 | 0.01555204 | 0.8541017 | 0.004818706 | 0.8541084 | 0.01187289 |  |  | 187360 | 0.7266187 | 0.7035679 | 0.01299651 | 0.740567 | 0.007870021 | 0.7405725 | 0.00782938
|  |  | 3942 | 0.9789389 | 0.991081 | 0.001197019 | 0.9790138 | 0.08246183 | 0.9791511 | 0.1305173 |  |  | 3866 | 0.9418907 | 0.9699811 | 0.004165822 | 0.9496801 | 0.004811326 | 0.9497182 | 0.006061213 |  |  | 4090 | 0.8783935 | 0.9639997 | 0.004485958 | 0.9028838 | 0.005085641 | 0.9028906 | 0.005679075 |  |  | 4090 | 0.7681932 | 0.9148019 | 0.007974723 | 0.7876905 | 0.006713917 | 0.7876721 | 0.007980293 |  |  | 229860 | 0.8569955 | 0.8678712 | 0.01555204 | 0.8542553 | 0.004820119 | 0.854262 | 0.0118744 |  |  | 187660 | 0.7287941 | 0.7035679 | 0.01299651 | 0.7407354 | 0.007870398 | 0.7407409 | 0.007829762
|  |  | 3947 | 0.978043 | 0.9911293 | 0.001192383 | 0.9790868 | 0.08246878 | 0.979224 | 0.1305231 |  |  | 3871 | 0.9428511 | 0.9700643 | 0.004151106 | 0.9497441 | 0.004798782 | 0.9497821 | 0.006047935 |  |  | 4095 | 0.8773145 | 0.9640202 | 0.004476733 | 0.9028912 | 0.00508514 | 0.902898 | 0.005678193 |  |  | 4095 | 0.7665117 | 0.9148043 | 0.007973704 | 0.7876994 | 0.006714009 | 0.7876811 | 0.007980392 |  |  | 230160 | 0.8592334 | 0.8678712 | 0.01555204 | 0.8544088 | 0.004821531 | 0.8544155 | 0.0118759 |  |  | 187960 | 0.7309696 | 0.7035679 | 0.01299651 | 0.7409035 | 0.007870761 | 0.740909 | 0.007830132
|  |  | 3952 | 0.978043 | 0.9911773 | 0.00118777 | 0.9791596 | 0.08247571 | 0.9792967 | 0.130529 |  |  | 3876 | 0.9399698 | 0.9701471 | 0.00413644 | 0.9498078 | 0.004786304 | 0.9498457 | 0.006034733 |  |  | 4100 | 0.8794725 | 0.9640405 | 0.00446759 | 0.9028985 | 0.005084646 | 0.9029053 | 0.005677325 |  |  | 4100 | 0.7681932 | 0.9148067 | 0.007972701 | 0.7877083 | 0.006714101 | 0.78769 | 0.007980492 |  |  | 230460 | 0.8569955 | 0.8678712 | 0.01555204 | 0.8545621 | 0.004822941 | 0.8545688 | 0.0118774 |  |  | 188260 | 0.7287941 | 0.7035679 | 0.01299651 | 0.7410713 | 0.00787111 | 0.7410769 | 0.007830491
|  |  | 3957 | 0.977147 | 0.9912251 | 0.001183179 | 0.979232 | 0.08248261 | 0.9793691 | 0.1305348 |  |  | 3881 | 0.9409302 | 0.9702295 | 0.004121824 | 0.9498711 | 0.004773893 | 0.949909 | 0.006021607 |  |  | 4105 | 0.8783935 | 0.9640607 | 0.004458528 | 0.9029058 | 0.00508416 | 0.9029126 | 0.005676471 |  |  | 4105 | 0.7698747 | 0.914809 | 0.007971716 | 0.7877172 | 0.006714192 | 0.7876989 | 0.007980591 |  |  | 230760 | 0.8592334 | 0.8678712 | 0.01555204 | 0.8547152 | 0.00482435 | 0.8547219 | 0.01187888 |  |  | 188560 | 0.733145 | 0.7035679 | 0.01299651 | 0.7412388 | 0.007871445 | 0.7412444 | 0.007830839
|  |  | 3962 | 0.9789389 | 0.9912725 | 0.00117861 | 0.9793043 | 0.08248949 | 0.9794413 | 0.1305406 |  |  | 3886 | 0.9418907 | 0.9703114 | 0.004107259 | 0.9499341 | 0.004761548 | 0.9499719 | 0.006008558 |  |  | 4110 | 0.8783935 | 0.9640808 | 0.004449546 | 0.9029131 | 0.005083681 | 0.9029198 | 0.005675629 |  |  | 4110 | 0.7698747 | 0.9148114 | 0.007970747 | 0.7877262 | 0.006714284 | 0.7877078 | 0.007980691 |  |  | 231060 | 0.8592334 | 0.8678712 | 0.01555204 | 0.8548681 | 0.004825758 | 0.8548749 | 0.01188034 |  |  | 188860 | 0.7266187 | 0.7035679 | 0.01299651 | 0.7414061 | 0.007871766 | 0.7414117 | 0.007831175
|  |  | 3967 | 0.9789389 | 0.9913198 | 0.001174063 | 0.9793762 | 0.08249635 | 0.9795131 | 0.1305464 |  |  | 3891 | 0.9418907 | 0.970393 | 0.004092744 | 0.9499968 | 0.00474927 | 0.9500345 | 0.005995584 |  |  | 4115 | 0.8783935 | 0.9641007 | 0.004440644 | 0.9029203 | 0.00508321 | 0.902927 | 0.0056748 |  |  | 4115 | 0.7665117 | 0.9148137 | 0.007969795 | 0.7877351 | 0.006714377 | 0.7877168 | 0.007980791 |  |  | 231360 | 0.8592334 | 0.8678712 | 0.01555204 | 0.8550209 | 0.004827165 | 0.8550276 | 0.0118818 |  |  | 189160 | 0.7266187 | 0.7035679 | 0.01299651 | 0.7415731 | 0.007872073 | 0.7415786 | 0.007831501
|  |  | 3972 | 0.978043 | 0.9913667 | 0.001169539 | 0.9794479 | 0.08250319 | 0.9795848 | 0.1305522 |  |  | 3896 | 0.9428511 | 0.9704741 | 0.00407828 | 0.9500591 | 0.004737058 | 0.9500967 | 0.005982686 |  |  | 4120 | 0.8773145 | 0.9641205 | 0.004431821 | 0.9029274 | 0.005082746 | 0.9029341 | 0.005673984 |  |  | 4120 | 0.7698747 | 0.914816 | 0.007968858 | 0.787744 | 0.006714469 | 0.7877257 | 0.00798089 |  |  | 231660 | 0.8637093 | 0.8678712 | 0.01555204 | 0.8551734 | 0.004828571 | 0.8551802 | 0.01188325 |  |  | 189460 | 0.7287941 | 0.7035679 | 0.01299651 | 0.7417398 | 0.007872366 | 0.7417453 | 0.007831815
|  |  | 3977 | 0.9798349 | 0.9914133 | 0.001165037 | 0.9795194 | 0.08251 | 0.9796562 | 0.130558 |  |  | 3901 | 0.9409302 | 0.9705548 | 0.004063865 | 0.9501211 | 0.004724912 | 0.9501587 | 0.005969863 |  |  | 4125 | 0.8805515 | 0.9641401 | 0.004423076 | 0.9029345 | 0.005082289 | 0.9029412 | 0.00567318 |  |  | 4125 | 0.7681932 | 0.9148182 | 0.007967938 | 0.7877529 | 0.006714561 | 0.7877346 | 0.00798099 |  |  | 231960 | 0.8659472 | 0.8678712 | 0.01555204 | 0.8553259 | 0.004829975 | 0.8553326 | 0.01188469 |  |  | 189760 | 0.7287941 | 0.7035679 | 0.01299651 | 0.7419062 | 0.007872646 | 0.7419118 | 0.007832118
|  |  | 3982 | 0.978043 | 0.9914597 | 0.001160556 | 0.9795905 | 0.08251679 | 0.9797273 | 0.1305637 |  |  | 3906 | 0.9418907 | 0.9706352 | 0.004049501 | 0.9501828 | 0.004712831 | 0.9502203 | 0.005957115 |  |  | 4130 | 0.8773145 | 0.9641596 | 0.004414409 | 0.9029416 | 0.00508184 | 0.9029483 | 0.005672388 |  |  | 4130 | 0.7681932 | 0.9148205 | 0.007967033 | 0.7877619 | 0.006714653 | 0.7877436 | 0.007981091 |  |  | 232260 | 0.8637093 | 0.8678712 | 0.01555204 | 0.8554781 | 0.004831378 | 0.8554849 | 0.01188612 |  |  | 190060 | 0.7309696 | 0.7035679 | 0.01299651 | 0.7420723 | 0.007872911 | 0.7420779 | 0.00783241
|  |  | 3987 | 0.9798349 | 0.9915058 | 0.001156098 | 0.9796615 | 0.08252356 | 0.9797981 | 0.1305694 |  |  | 3911 | 0.9409302 | 0.9707151 | 0.004035186 | 0.9502441 | 0.004700816 | 0.9502815 | 0.005944442 |  |  | 4135 | 0.8762354 | 0.964179 | 0.00440582 | 0.9029487 | 0.005081397 | 0.9029553 | 0.005671608 |  |  | 4135 | 0.7698747 | 0.9148227 | 0.007966143 | 0.7877708 | 0.006714746 | 0.7877525 | 0.007981191 |  |  | 232560 | 0.8659472 | 0.8678712 | 0.01555204 | 0.8556302 | 0.00483278 | 0.855637 | 0.01188754 |  |  | 190360 | 0.7309696 | 0.7035679 | 0.01299651 | 0.7422382 | 0.007873163 | 0.7422438 | 0.007832691
|  |  | 3992 | 0.9789389 | 0.9915517 | 0.001151661 | 0.9797322 | 0.0825303 | 0.9798687 | 0.1305751 |  |  | 3916 | 0.9409302 | 0.9707946 | 0.004020921 | 0.9503051 | 0.004688866 | 0.9503425 | 0.005931844 |  |  | 4140 | 0.8783935 | 0.9641982 | 0.004397308 | 0.9029557 | 0.005080961 | 0.9029623 | 0.005670841 |  |  | 4140 | 0.7698747 | 0.9148249 | 0.007965268 | 0.7877797 | 0.006714838 | 0.7877614 | 0.007981291 |  |  | 232860 | 0.8681852 | 0.8678712 | 0.01555204 | 0.855782 | 0.004834181 | 0.8557889 | 0.01188894 |  |  | 190660 | 0.7244432 | 0.7035679 | 0.01299651 | 0.7424038 | 0.007873401 | 0.7424094 | 0.007832961
|  |  | 3997 | 0.9789389 | 0.9915973 | 0.001147246 | 0.9798026 | 0.08253702 | 0.9799391 | 0.1305808 |  |  | 3921 | 0.9428511 | 0.9708738 | 0.004006705 | 0.9503658 | 0.00467698 | 0.9504031 | 0.00591932 |  |  | 4145 | 0.8783935 | 0.9642174 | 0.004388872 | 0.9029626 | 0.005080532 | 0.9029692 | 0.005670085 |  |  | 4145 | 0.7665117 | 0.9148271 | 0.007964408 | 0.7877886 | 0.006714931 | 0.7877703 | 0.007981391 |  |  | 233160 | 0.8614713 | 0.8678712 | 0.01555204 | 0.8559338 | 0.004835581 | 0.8559406 | 0.01189034 |  |  | 190960 | 0.7266187 | 0.7035679 | 0.01299651 | 0.7425691 | 0.007873625 | 0.7425747 | 0.00783322
|  |  | 4002 | 0.978043 | 0.9916426 | 0.001142853 | 0.9798727 | 0.08254372 | 0.9800092 | 0.1305865 |  |  | 3926 | 0.9428511 | 0.9709525 | 0.003992539 | 0.9504262 | 0.00466516 | 0.9504634 | 0.005906869 |  |  | 4150 | 0.8783935 | 0.9642363 | 0.004380512 | 0.9029696 | 0.00508011 | 0.9029761 | 0.00566934 |  |  | 4150 | 0.7698747 | 0.9148293 | 0.007963562 | 0.7877976 | 0.006715024 | 0.7877793 | 0.007981492 |  |  | 233460 | 0.8637093 | 0.8678712 | 0.01555204 | 0.8560853 | 0.004836979 | 0.8560921 | 0.01189173 |  |  | 191260 | 0.733145 | 0.7035679 | 0.01299651 | 0.7427341 | 0.007873836 | 0.7427397 | 0.007833468
|  |  | 4007 | 0.978043 | 0.9916877 | 0.001138481 | 0.9799427 | 0.08255039 | 0.980079 | 0.1305922 |  |  | 3931 | 0.9418907 | 0.9710308 | 0.003978423 | 0.9504863 | 0.004653404 | 0.9505234 | 0.005894492 |  |  | 4155 | 0.8773145 | 0.9642552 | 0.004372228 | 0.9029764 | 0.005079694 | 0.902983 | 0.005668607 |  |  | 4155 | 0.7698747 | 0.9148314 | 0.007962731 | 0.7878065 | 0.006715117 | 0.7877882 | 0.007981593 |  |  | 233760 | 0.8637093 | 0.8678712 | 0.01555204 | 0.8562367 | 0.004838377 | 0.8562435 | 0.01189311 |  |  | 191560 | 0.7222678 | 0.7035679 | 0.01299651 | 0.7428989 | 0.007874033 | 0.7429045 | 0.007833705
|  |  | 4012 | 0.9798349 | 0.9917325 | 0.001134131 | 0.9800123 | 0.08255704 | 0.9801486 | 0.1305978 |  |  | 3936 | 0.9428511 | 0.9711088 | 0.003964356 | 0.950546 | 0.004641713 | 0.950583 | 0.005882189 |  |  | 4160 | 0.8794725 | 0.9642739 | 0.004364018 | 0.9029833 | 0.005079285 | 0.9029898 | 0.005667885 |  |  | 4160 | 0.7681932 | 0.9148335 | 0.007961914 | 0.7878154 | 0.00671521 | 0.7877971 | 0.007981693 |  |  | 234060 | 0.8659472 | 0.8678712 | 0.01555204 | 0.8563879 | 0.004839773 | 0.8563947 | 0.01189447 |  |  | 191860 | 0.7309696 | 0.7035679 | 0.01299651 | 0.7430634 | 0.007874217 | 0.7430689 | 0.007833931
|  |  | 4017 | 0.978043 | 0.991777 | 0.001129803 | 0.9800818 | 0.08256367 | 0.980218 | 0.1306034 |  |  | 3941 | 0.9418907 | 0.9711864 | 0.003950337 | 0.9506054 | 0.004630086 | 0.9506424 | 0.005869958 |  |  | 4165 | 0.8783935 | 0.9642925 | 0.004355882 | 0.9029901 | 0.005078882 | 0.9029966 | 0.005667175 |  |  | 4165 | 0.7698747 | 0.9148356 | 0.007961111 | 0.7878243 | 0.006715303 | 0.787806 | 0.007981794 |  |  | 234360 | 0.8614713 | 0.8678712 | 0.01555204 | 0.8565389 | 0.004841168 | 0.8565458 | 0.01189583 |  |  | 192160 | 0.733145 | 0.7035679 | 0.01299651 | 0.7432276 | 0.007874387 | 0.7432331 | 0.007834146
|  |  | 4022 | 0.9807308 | 0.9918213 | 0.001125496 | 0.9801509 | 0.08257028 | 0.9802871 | 0.130609 |  |  | 3946 | 0.9418907 | 0.9712635 | 0.003936368 | 0.9506645 | 0.004618523 | 0.9507014 | 0.005857801 |  |  | 4170 | 0.8794725 | 0.964311 | 0.00434782 | 0.9029969 | 0.005078485 | 0.9030033 | 0.005666475 |  |  | 4170 | 0.7698747 | 0.9148377 | 0.007960321 | 0.7878332 | 0.006715396 | 0.787815 | 0.007981895 |  |  | 234660 | 0.8659472 | 0.8678712 | 0.01555204 | 0.8566897 | 0.004842561 | 0.8566966 | 0.01189718 |  |  | 192460 | 0.7309696 | 0.7035679 | 0.01299651 | 0.7433915 | 0.007874544 | 0.7433971 | 0.007834351
|  |  | 4027 | 0.9789389 | 0.9918653 | 0.00112121 | 0.9802199 | 0.08257686 | 0.9803559 | 0.1306146 |  |  | 3951 | 0.9418907 | 0.9713403 | 0.003922448 | 0.9507233 | 0.004607023 | 0.9507601 | 0.005845716 |  |  | 4175 | 0.8783935 | 0.9643294 | 0.004339832 | 0.9030036 | 0.005078095 | 0.9030101 | 0.005665786 |  |  | 4175 | 0.7681932 | 0.9148397 | 0.007959545 | 0.7878422 | 0.006715489 | 0.7878239 | 0.007981996 |  |  | 234960 | 0.8681852 | 0.8678712 | 0.01555204 | 0.8568404 | 0.004843954 | 0.8568473 | 0.01189851 |  |  | 192760 | 0.7287941 | 0.7035679 | 0.01299651 | 0.7435552 | 0.007874688 | 0.7435607 | 0.007834545
|  |  | 4032 | 0.9789389 | 0.9919091 | 0.001116946 | 0.9802885 | 0.08258343 | 0.9804245 | 0.1306202 |  |  | 3956 | 0.9409302 | 0.9714167 | 0.003908577 | 0.9507818 | 0.004595587 | 0.9508186 | 0.005833703 |  |  | 4180 | 0.8773145 | 0.9643476 | 0.004331915 | 0.9030103 | 0.005077711 | 0.9030167 | 0.005665107 |  |  | 4180 | 0.7698747 | 0.9148418 | 0.007958782 | 0.7878511 | 0.006715583 | 0.7878328 | 0.007982097 |  |  | 235260 | 0.8659472 | 0.8678712 | 0.01555204 | 0.8569909 | 0.004845345 | 0.8569978 | 0.01189984 |  |  | 193060 | 0.733145 | 0.7035679 | 0.01299651 | 0.7437186 | 0.007874818 | 0.7437241 | 0.007834728
|  |  | 4037 | 0.9789389 | 0.9919526 | 0.001112702 | 0.980357 | 0.08258997 | 0.9804929 | 0.1306257 |  |  | 3961 | 0.9418907 | 0.9714928 | 0.003894755 | 0.95084 | 0.004584214 | 0.9508767 | 0.005821762 |  |  | 4185 | 0.8762354 | 0.9643657 | 0.004324071 | 0.903017 | 0.005077333 | 0.9030234 | 0.005664439 |  |  | 4185 | 0.7732377 | 0.9148438 | 0.007958031 | 0.78786 | 0.006715676 | 0.7878417 | 0.007982199 |  |  | 235560 | 0.8681852 | 0.8678712 | 0.01555204 | 0.8571412 | 0.004846735 | 0.8571482 | 0.01190115 |  |  | 193360 | 0.7374959 | 0.7035679 | 0.01299651 | 0.7438817 | 0.007874935 | 0.7438872 | 0.007834901
|  |  | 4042 | 0.9789389 | 0.9919959 | 0.00110848 | 0.9804252 | 0.08259648 | 0.980561 | 0.1306313 |  |  | 3966 | 0.9418907 | 0.9715684 | 0.003880981 | 0.9508978 | 0.004572905 | 0.9509345 | 0.005809893 |  |  | 4190 | 0.8805515 | 0.9643837 | 0.004316299 | 0.9030236 | 0.00507696 | 0.90303 | 0.005663782 |  |  | 4190 | 0.7715562 | 0.9148458 | 0.007957294 | 0.7878689 | 0.00671577 | 0.7878506 | 0.0079823 |  |  | 235860 | 0.8637093 | 0.8678712 | 0.01555204 | 0.8572914 | 0.004848124 | 0.8572983 | 0.01190246 |  |  | 193660 | 0.733145 | 0.7035679 | 0.01299651 | 0.7440445 | 0.007875039 | 0.7440501 | 0.007835063
|  |  | 4047 | 0.9789389 | 0.9920389 | 0.001104279 | 0.9804931 | 0.08260298 | 0.9806288 | 0.1306368 |  |  | 3971 | 0.9428511 | 0.9716437 | 0.003867255 | 0.9509554 | 0.004561658 | 0.9509919 | 0.005798095 |  |  | 4195 | 0.8773145 | 0.9644016 | 0.004308598 | 0.9030302 | 0.005076594 | 0.9030365 | 0.005663134 |  |  | 4195 | 0.7681932 | 0.9148478 | 0.007956569 | 0.7878778 | 0.006715863 | 0.7878596 | 0.007982401 |  |  | 236160 | 0.8637093 | 0.8678712 | 0.01555204 | 0.8574414 | 0.004849512 | 0.8574483 | 0.01190376 |  |  | 193960 | 0.7374959 | 0.7035679 | 0.01299651 | 0.7442071 | 0.00787513 | 0.7442126 | 0.007835214
|  |  | 4052 | 0.9798349 | 0.9920817 | 0.001100099 | 0.9805608 | 0.08260945 | 0.9806965 | 0.1306423 |  |  | 3976 | 0.9418907 | 0.9717186 | 0.003853579 | 0.9510126 | 0.004550474 | 0.9510491 | 0.005786368 |  |  | 4200 | 0.8805515 | 0.9644193 | 0.004300967 | 0.9030367 | 0.005076233 | 0.9030431 | 0.005662496 |  |  | 4200 | 0.7698747 | 0.9148497 | 0.007955856 | 0.7878868 | 0.006715957 | 0.7878685 | 0.007982503 |  |  | 236460 | 0.8592334 | 0.8678712 | 0.01555204 | 0.8575912 | 0.004850898 | 0.8575982 | 0.01190504 |  |  | 194260 | 0.7287941 | 0.7035679 | 0.01299651 | 0.7443693 | 0.007875207 | 0.7443749 | 0.007835355
|  |  | 4057 | 0.9789389 | 0.9921242 | 0.00109594 | 0.9806283 | 0.08261591 | 0.9807638 | 0.1306478 |  |  | 3981 | 0.9418907 | 0.9717931 | 0.00383995 | 0.9510696 | 0.004539352 | 0.951106 | 0.005774712 |  |  | 4205 | 0.8783935 | 0.9644369 | 0.004293406 | 0.9030433 | 0.005075878 | 0.9030496 | 0.005661868 |  |  | 4205 | 0.7715562 | 0.9148517 | 0.007955156 | 0.7878957 | 0.006716051 | 0.7878774 | 0.007982605 |  |  | 236760 | 0.8659472 | 0.8678712 | 0.01555204 | 0.8577408 | 0.004852283 | 0.8577478 | 0.01190632 |  |  | 194560 | 0.7287941 | 0.7035679 | 0.01299651 | 0.7445314 | 0.007875272 | 0.7445369 | 0.007835486
|  |  | 4062 | 0.9789389 | 0.9921665 | 0.001091802 | 0.9806955 | 0.08262234 | 0.980831 | 0.1306532 |  |  | 3986 | 0.9418907 | 0.9718672 | 0.003826369 | 0.9511262 | 0.004528293 | 0.9511626 | 0.005763127 |  |  | 4210 | 0.8773145 | 0.9644544 | 0.004285915 | 0.9030497 | 0.005075529 | 0.903056 | 0.00566125 |  |  | 4210 | 0.7681932 | 0.9148536 | 0.007954467 | 0.7879046 | 0.006716145 | 0.7878863 | 0.007982706 |  |  | 237060 | 0.8637093 | 0.8678712 | 0.01555204 | 0.8578903 | 0.004853667 | 0.8578973 | 0.01190758 |  |  | 194860 | 0.7309696 | 0.7035679 | 0.01299651 | 0.7446931 | 0.007875323 | 0.7446987 | 0.007835606
|  |  | 4067 | 0.9798349 | 0.9922085 | 0.001087684 | 0.9807625 | 0.08262874 | 0.9808979 | 0.1306587 |  |  | 3991 | 0.9409302 | 0.971941 | 0.003812837 | 0.9511826 | 0.004517295 | 0.9512189 | 0.005751612 |  |  | 4215 | 0.8783935 | 0.9644718 | 0.004278493 | 0.9030562 | 0.005075185 | 0.9030625 | 0.005660642 |  |  | 4215 | 0.7681932 | 0.9148555 | 0.00795379 | 0.7879135 | 0.006716239 | 0.7878952 | 0.007982808 |  |  | 237360 | 0.8614713 | 0.8678712 | 0.01555204 | 0.8580396 | 0.00485505 | 0.8580466 | 0.01190884 |  |  | 195160 | 0.7353205 | 0.7035679 | 0.01299651 | 0.7448546 | 0.007875362 | 0.7448601 | 0.007835715
|  |  | 4072 | 0.9798349 | 0.9922503 | 0.001083588 | 0.9808292 | 0.08263513 | 0.9809645 | 0.1306641 |  |  | 3996 | 0.9418907 | 0.9720144 | 0.003799352 | 0.9512386 | 0.00450636 | 0.9512748 | 0.005740167 |  |  | 4220 | 0.8783935 | 0.9644891 | 0.004271139 | 0.9030626 | 0.005074846 | 0.9030689 | 0.005660043 |  |  | 4220 | 0.7681932 | 0.9148574 | 0.007953124 | 0.7879224 | 0.006716333 | 0.7879042 | 0.00798291 |  |  | 237660 | 0.8614713 | 0.8678712 | 0.01555204 | 0.8581888 | 0.004856432 | 0.8581958 | 0.01191009 |  |  | 195460 | 0.7287941 | 0.7035679 | 0.01299651 | 0.7450158 | 0.007875387 | 0.7450213 | 0.007835814
|  |  | 4077 | 0.9798349 | 0.9922918 | 0.001079512 | 0.9808957 | 0.0826415 | 0.9810309 | 0.1306696 |  |  | 4001 | 0.9428511 | 0.9720874 | 0.003785916 | 0.9512944 | 0.004495486 | 0.9513305 | 0.005728792 |  |  | 4225 | 0.8794725 | 0.9645062 | 0.004263853 | 0.903069 | 0.005074513 | 0.9030752 | 0.005659453 |  |  | 4225 | 0.7681932 | 0.9148592 | 0.00795247 | 0.7879313 | 0.006716427 | 0.7879131 | 0.007983012 |  |  | 237960 | 0.8637093 | 0.8678712 | 0.01555204 | 0.8583377 | 0.004857812 | 0.8583447 | 0.01191132 |  |  | 195760 | 0.7309696 | 0.7035679 | 0.01299651 | 0.7451767 | 0.0078754 | 0.7451823 | 0.007835903
|  |  | 4082 | 0.9807308 | 0.9923331 | 0.001075456 | 0.980962 | 0.08264784 | 0.9810971 | 0.130675 |  |  | 4006 | 0.9428511 | 0.9721601 | 0.003772527 | 0.9513499 | 0.004484673 | 0.9513859 | 0.005717486 |  |  | 4230 | 0.8794725 | 0.9645233 | 0.004256635 | 0.9030753 | 0.005074185 | 0.9030816 | 0.005658872 |  |  | 4230 | 0.7681932 | 0.9148611 | 0.007951827 | 0.7879403 | 0.006716522 | 0.787922 | 0.007983115 |  |  | 238260 | 0.8637093 | 0.8678712 | 0.01555204 | 0.8584865 | 0.004859192 | 0.8584935 | 0.01191255 |  |  | 196060 | 0.7309696 | 0.7035679 | 0.01299651 | 0.7453374 | 0.0078754 | 0.7453429 | 0.007835981
|  |  | 4087 | 0.9798349 | 0.9923742 | 0.001071421 | 0.981028 | 0.08265416 | 0.9811631 | 0.1306804 |  |  | 4011 | 0.9418907 | 0.9722324 | 0.003759186 | 0.951405 | 0.004473922 | 0.951441 | 0.005706249 |  |  | 4235 | 0.8794725 | 0.9645402 | 0.004249484 | 0.9030816 | 0.005073863 | 0.9030879 | 0.0056583 |  |  | 4235 | 0.7681932 | 0.9148629 | 0.007951195 | 0.7879492 | 0.006716616 | 0.7879309 | 0.007983217 |  |  | 238560 | 0.8659472 | 0.8678712 | 0.01555204 | 0.8586351 | 0.00486057 | 0.8586422 | 0.01191377 |  |  | 196360 | 0.7396714 | 0.7035679 | 0.01299651 | 0.7454978 | 0.007875387 | 0.7455033 | 0.00783605
|  |  | 4092 | 0.978043 | 0.992415 | 0.001067407 | 0.9810938 | 0.08266046 | 0.9812288 | 0.1306857 |  |  | 4016 | 0.9418907 | 0.9723044 | 0.003745892 | 0.9514599 | 0.004463231 | 0.9514958 | 0.005695081 |  |  | 4240 | 0.8794725 | 0.964557 | 0.004242399 | 0.9030879 | 0.005073545 | 0.9030941 | 0.005657738 |  |  | 4240 | 0.7698747 | 0.9148647 | 0.007950573 | 0.7879581 | 0.006716711 | 0.7879398 | 0.007983319 |  |  | 238860 | 0.8659472 | 0.8678712 | 0.01555204 | 0.8587836 | 0.004861947 | 0.8587906 | 0.01191497 |  |  | 196660 | 0.7396714 | 0.7035679 | 0.01299651 | 0.7456579 | 0.007875362 | 0.7456635 | 0.007836108
|  |  | 4097 | 0.9798349 | 0.9924556 | 0.001063413 | 0.9811594 | 0.08266674 | 0.9812942 | 0.1306911 |  |  | 4021 | 0.9428511 | 0.972376 | 0.003732646 | 0.9515145 | 0.004452602 | 0.9515503 | 0.005683982 |  |  | 4245 | 0.8783935 | 0.9645737 | 0.00423538 | 0.9030942 | 0.005073233 | 0.9031003 | 0.005657183 |  |  | 4245 | 0.7698747 | 0.9148665 | 0.007949963 | 0.787967 | 0.006716805 | 0.7879487 | 0.007983422 |  |  | 239160 | 0.8637093 | 0.8678712 | 0.01555204 | 0.8589319 | 0.004863322 | 0.8589389 | 0.01191617 |  |  | 196960 | 0.733145 | 0.7035679 | 0.01299651 | 0.7458178 | 0.007875323 | 0.7458233 | 0.007836155
|  |  | 4102 | 0.9807308 | 0.992496 | 0.001059439 | 0.9812247 | 0.082673 | 0.9813595 | 0.1306964 |  |  | 4026 | 0.9418907 | 0.9724472 | 0.003719446 | 0.9515688 | 0.004442032 | 0.9516046 | 0.005672951 |  |  | 4250 | 0.8783935 | 0.9645902 | 0.004228427 | 0.9031004 | 0.005072925 | 0.9031065 | 0.005656638 |  |  | 4250 | 0.7698747 | 0.9148683 | 0.007949362 | 0.7879759 | 0.0067169 | 0.7879577 | 0.007983525 |  |  | 239460 | 0.8659472 | 0.8678712 | 0.01555204 | 0.85908 | 0.004864697 | 0.8590871 | 0.01191736 |  |  | 197260 | 0.7353205 | 0.7035679 | 0.01299651 | 0.7459774 | 0.007875272 | 0.7459829 | 0.007836193
|  |  | 4107 | 0.9789389 | 0.9925361 | 0.001055485 | 0.9812898 | 0.08267924 | 0.9814245 | 0.1307017 |  |  | 4031 | 0.9428511 | 0.9725181 | 0.003706295 | 0.9516228 | 0.004431523 | 0.9516585 | 0.005661988 |  |  | 4255 | 0.8794725 | 0.9646067 | 0.004221538 | 0.9031066 | 0.005072623 | 0.9031127 | 0.005656101 |  |  | 4255 | 0.7681932 | 0.9148701 | 0.007948772 | 0.7879848 | 0.006716995 | 0.7879666 | 0.007983627 |  |  | 239760 | 0.8637093 | 0.8678712 | 0.01555204 | 0.8592279 | 0.00486607 | 0.859235 | 0.01191853 |  |  | 197560 | 0.7353205 | 0.7035679 | 0.01299651 | 0.7461367 | 0.007875209 | 0.7461422 | 0.007836221
|  |  | 4112 | 0.9798349 | 0.992576 | 0.001051552 | 0.9813547 | 0.08268545 | 0.9814893 | 0.1307071 |  |  | 4036 | 0.9428511 | 0.9725886 | 0.00369319 | 0.9516765 | 0.004421074 | 0.9517122 | 0.005651093 |  |  | 4260 | 0.8794725 | 0.9646231 | 0.004214714 | 0.9031127 | 0.005072325 | 0.9031188 | 0.005655572 |  |  | 4260 | 0.7681932 | 0.9148718 | 0.007948192 | 0.7879937 | 0.00671709 | 0.7879755 | 0.00798373 |  |  | 240060 | 0.8637093 | 0.8678712 | 0.01555204 | 0.8593757 | 0.004867442 | 0.8593828 | 0.0119197 |  |  | 197860 | 0.7353205 | 0.7035679 | 0.01299651 | 0.7462958 | 0.007875133 | 0.7463013 | 0.007836238
|  |  | 4117 | 0.9798349 | 0.9926156 | 0.001047639 | 0.9814193 | 0.08269165 | 0.9815538 | 0.1307123 |  |  | 4041 | 0.9418907 | 0.9726588 | 0.003680132 | 0.95173 | 0.004410685 | 0.9517656 | 0.005640266 |  |  | 4265 | 0.8783935 | 0.9646393 | 0.004207954 | 0.9031188 | 0.005072032 | 0.9031249 | 0.005655052 |  |  | 4265 | 0.7698747 | 0.9148735 | 0.007947622 | 0.7880027 | 0.006717185 | 0.7879844 | 0.007983833 |  |  | 240360 | 0.8592334 | 0.8678712 | 0.01555204 | 0.8595233 | 0.004868813 | 0.8595304 | 0.01192086 |  |  | 198160 | 0.7309696 | 0.7035679 | 0.01299651 | 0.7464546 | 0.007875044 | 0.7464601 | 0.007836246
|  |  | 4122 | 0.9807308 | 0.9926551 | 0.001043745 | 0.9814837 | 0.08269782 | 0.9816181 | 0.1307176 |  |  | 4046 | 0.9418907 | 0.9727286 | 0.003667121 | 0.9517831 | 0.004400356 | 0.9518186 | 0.005629505 |  |  | 4270 | 0.8794725 | 0.9646554 | 0.004201257 | 0.9031249 | 0.005071743 | 0.903131 | 0.00565454 |  |  | 4270 | 0.7715562 | 0.9148752 | 0.007947061 | 0.7880116 | 0.00671728 | 0.7879933 | 0.007983936 |  |  | 240660 | 0.8614713 | 0.8678712 | 0.01555204 | 0.8596707 | 0.004870183 | 0.8596779 | 0.01192201 |  |  | 198460 | 0.733145 | 0.7035679 | 0.01299651 | 0.7466131 | 0.007874943 | 0.7466186 | 0.007836243
|  |  | 4127 | 0.9798349 | 0.9926943 | 0.001039872 | 0.9815479 | 0.08270398 | 0.9816822 | 0.1307229 |  |  | 4051 | 0.9428511 | 0.9727981 | 0.003654157 | 0.951836 | 0.004390086 | 0.9518715 | 0.005618812 |  |  | 4275 | 0.8783935 | 0.9646714 | 0.004194624 | 0.903131 | 0.00507146 | 0.903137 | 0.005654036 |  |  | 4275 | 0.7698747 | 0.9148769 | 0.00794651 | 0.7880205 | 0.006717375 | 0.7880022 | 0.007984039 |  |  | 240960 | 0.8614713 | 0.8678712 | 0.01555204 | 0.859818 | 0.004871551 | 0.8598251 | 0.01192314 |  |  | 198760 | 0.733145 | 0.7035679 | 0.01299651 | 0.7467713 | 0.00787483 | 0.7467769 | 0.00783623
|  |  | 4132 | 0.9798349 | 0.9927333 | 0.001036019 | 0.9816119 | 0.08271011 | 0.981746 | 0.1307281 |  |  | 4056 | 0.9438116 | 0.9728672 | 0.003641239 | 0.9518886 | 0.004379875 | 0.951924 | 0.005608185 |  |  | 4280 | 0.8794725 | 0.9646874 | 0.004188053 | 0.903137 | 0.00507118 | 0.9031431 | 0.005653539 |  |  | 4280 | 0.7698747 | 0.9148786 | 0.007945968 | 0.7880294 | 0.006717471 | 0.7880112 | 0.007984143 |  |  | 241260 | 0.8614713 | 0.8678712 | 0.01555204 | 0.8599651 | 0.004872918 | 0.8599722 | 0.01192427 |  |  | 199060 | 0.7374959 | 0.7035679 | 0.01299651 | 0.7469293 | 0.007874704 | 0.7469349 | 0.007836208
|  |  | 4137 | 0.9789389 | 0.992772 | 0.001032185 | 0.9816756 | 0.08271622 | 0.9818097 | 0.1307334 |  |  | 4061 | 0.9428511 | 0.972936 | 0.003628368 | 0.9519409 | 0.004369724 | 0.9519762 | 0.005597624 |  |  | 4285 | 0.8773145 | 0.9647032 | 0.004181543 | 0.903143 | 0.005070906 | 0.903149 | 0.005653051 |  |  | 4285 | 0.7715562 | 0.9148803 | 0.007945436 | 0.7880383 | 0.006717566 | 0.7880201 | 0.007984246 |  |  | 241560 | 0.8637093 | 0.8678712 | 0.01555204 | 0.860112 | 0.004874284 | 0.8601192 | 0.01192539 |  |  | 199360 | 0.733145 | 0.7035679 | 0.01299651 | 0.7470871 | 0.007874566 | 0.7470926 | 0.007836175
|  |  | 4142 | 0.9807308 | 0.9928105 | 0.001028372 | 0.9817391 | 0.08272231 | 0.9818731 | 0.1307386 |  |  | 4066 | 0.9438116 | 0.9730044 | 0.003615543 | 0.951993 | 0.004359631 | 0.9520282 | 0.00558713 |  |  | 4290 | 0.8794725 | 0.9647189 | 0.004175096 | 0.903149 | 0.005070635 | 0.903155 | 0.00565257 |  |  | 4290 | 0.7681932 | 0.9148819 | 0.007944913 | 0.7880472 | 0.006717662 | 0.788029 | 0.007984349 |  |  | 241860 | 0.8637093 | 0.8678712 | 0.01555204 | 0.8602588 | 0.004875649 | 0.860266 | 0.0119265 |  |  | 199660 | 0.7266187 | 0.7035679 | 0.01299651 | 0.7472445 | 0.007874416 | 0.7472501 | 0.007836133
|  |  | 4147 | 0.9816268 | 0.9928488 | 0.001024578 | 0.9818024 | 0.08272838 | 0.9819362 | 0.1307438 |  |  | 4071 | 0.9428511 | 0.9730725 | 0.003602765 | 0.9520447 | 0.004349597 | 0.9520799 | 0.005576701 |  |  | 4295 | 0.8783935 | 0.9647345 | 0.004168709 | 0.9031549 | 0.005070369 | 0.9031609 | 0.005652097 |  |  | 4295 | 0.7715562 | 0.9148835 | 0.007944399 | 0.7880561 | 0.006717757 | 0.7880379 | 0.007984453 |  |  | 242160 | 0.8659472 | 0.8678712 | 0.01555204 | 0.8604054 | 0.004877013 | 0.8604126 | 0.0119276 |  |  | 199960 | 0.7309696 | 0.7035679 | 0.01299651 | 0.7474017 | 0.007874254 | 0.7474073 | 0.007836081
|  |  | 4152 | 0.9807308 | 0.9928869 | 0.001020803 | 0.9818654 | 0.08273443 | 0.9819992 | 0.130749 |  |  | 4076 | 0.9428511 | 0.9731403 | 0.003590032 | 0.9520962 | 0.004339621 | 0.9521314 | 0.005566338 |  |  | 4300 | 0.8783935 | 0.9647499 | 0.004162383 | 0.9031608 | 0.005070108 | 0.9031668 | 0.005651631 |  |  | 4300 | 0.7698747 | 0.9148851 | 0.007943893 | 0.788065 | 0.006717853 | 0.7880468 | 0.007984557 |  |  | 242460 | 0.8592334 | 0.8678712 | 0.01555204 | 0.8605518 | 0.004878375 | 0.860559 | 0.01192869 |  |  | 200260 | 0.7440223 | 0.7035679 | 0.01299651 | 0.7475587 | 0.007874079 | 0.7475642 | 0.007836019
|  |  | 4157 | 0.9825227 | 0.9929248 | 0.001017049 | 0.9819282 | 0.08274046 | 0.9820619 | 0.1307541 |  |  | 4081 | 0.9428511 | 0.9732077 | 0.003577346 | 0.9521475 | 0.004329703 | 0.9521825 | 0.00555604 |  |  | 4305 | 0.8783935 | 0.9647653 | 0.004156118 | 0.9031667 | 0.00506985 | 0.9031726 | 0.005651172 |  |  | 4305 | 0.7698747 | 0.9148867 | 0.007943396 | 0.7880739 | 0.006717949 | 0.7880557 | 0.00798466 |  |  | 242760 | 0.8592334 | 0.8678712 | 0.01555204 | 0.8606981 | 0.004879736 | 0.8607053 | 0.01192977 |  |  | 200560 | 0.7353205 | 0.7035679 | 0.01299651 | 0.7477154 | 0.007873892 | 0.7477209 | 0.007835948
|  |  | 4162 | 0.9816268 | 0.9929624 | 0.001013313 | 0.9819908 | 0.08274647 | 0.9821244 | 0.1307593 |  |  | 4086 | 0.9428511 | 0.9732748 | 0.003564706 | 0.9521984 | 0.004319843 | 0.9522334 | 0.005545807 |  |  | 4310 | 0.8805515 | 0.9647806 | 0.004149911 | 0.9031725 | 0.005069597 | 0.9031785 | 0.005650721 |  |  | 4310 | 0.7681932 | 0.9148883 | 0.007942908 | 0.7880828 | 0.006718045 | 0.7880646 | 0.007984764 |  |  | 243060 | 0.8681852 | 0.8678712 | 0.01555204 | 0.8608442 | 0.004881096 | 0.8608514 | 0.01193084 |  |  | 200860 | 0.7374959 | 0.7035679 | 0.01299651 | 0.7478718 | 0.007873693 | 0.7478773 | 0.007835867
|  |  | 4167 | 0.9798349 | 0.9929998 | 0.001009597 | 0.9820532 | 0.08275246 | 0.9821866 | 0.1307644 |  |  | 4091 | 0.9438116 | 0.9733415 | 0.003552112 | 0.9522491 | 0.004310041 | 0.952284 | 0.005535639 |  |  | 4315 | 0.8783935 | 0.9647958 | 0.004143764 | 0.9031783 | 0.005069348 | 0.9031843 | 0.005650276 |  |  | 4315 | 0.7681932 | 0.9148899 | 0.007942428 | 0.7880918 | 0.006718141 | 0.7880735 | 0.007984868 |  |  | 243360 | 0.8681852 | 0.8678712 | 0.01555204 | 0.8609901 | 0.004882455 | 0.8609973 | 0.0119319 |  |  | 201160 | 0.7374959 | 0.7035679 | 0.01299651 | 0.7480279 | 0.007873483 | 0.7480334 | 0.007835776
|  |  | 4172 | 0.9807308 | 0.9930371 | 0.001005901 | 0.9821154 | 0.08275843 | 0.9822487 | 0.1307696 |  |  | 4096 | 0.9438116 | 0.9734079 | 0.003539563 | 0.9522995 | 0.004300296 | 0.9523344 | 0.005525535 |  |  | 4320 | 0.8783935 | 0.9648109 | 0.004137676 | 0.9031841 | 0.005069102 | 0.90319 | 0.005649839 |  |  | 4320 | 0.7698747 | 0.9148914 | 0.007941956 | 0.7881007 | 0.006718237 | 0.7880825 | 0.007984972 |  |  | 243660 | 0.8614713 | 0.8678712 | 0.01555204 | 0.8611358 | 0.004883813 | 0.8611431 | 0.01193295 |  |  | 201460 | 0.7374959 | 0.7035679 | 0.01299651 | 0.7481838 | 0.00787326 | 0.7481893 | 0.007835675
|  |  | 4177 | 0.9816268 | 0.993074 | 0.001002224 | 0.9821773 | 0.08276438 | 0.9823105 | 0.1307747 |  |  | 4101 | 0.9438116 | 0.973474 | 0.00352706 | 0.9523497 | 0.004290608 | 0.9523845 | 0.005515495 |  |  | 4325 | 0.8794725 | 0.9648258 | 0.004131646 | 0.9031899 | 0.005068861 | 0.9031958 | 0.005649409 |  |  | 4325 | 0.7715562 | 0.914893 | 0.007941492 | 0.7881096 | 0.006718333 | 0.7880914 | 0.007985077 |  |  | 243960 | 0.8681852 | 0.8678712 | 0.01555204 | 0.8612814 | 0.004885169 | 0.8612887 | 0.01193399 |  |  | 201760 | 0.7374959 | 0.7035679 | 0.01299651 | 0.7483395 | 0.007873025 | 0.748345 | 0.007835565
|  |  | 4182 | 0.9798349 | 0.9931108 | 0.000998566 | 0.982239 | 0.08277031 | 0.9823721 | 0.1307798 |  |  | 4106 | 0.9438116 | 0.9735398 | 0.003514602 | 0.9523996 | 0.004280978 | 0.9524343 | 0.005505519 |  |  | 4330 | 0.8794725 | 0.9648407 | 0.004125673 | 0.9031956 | 0.005068624 | 0.9032015 | 0.005648985 |  |  | 4330 | 0.7715562 | 0.9148945 | 0.007941036 | 0.7881185 | 0.006718429 | 0.7881003 | 0.007985181 |  |  | 244260 | 0.8614713 | 0.8678712 | 0.01555204 | 0.8614269 | 0.004886524 | 0.8614341 | 0.01193503 |  |  | 202060 | 0.7396714 | 0.7035679 | 0.01299651 | 0.7484948 | 0.007872778 | 0.7485003 | 0.007835445
|  |  | 4187 | 0.9798349 | 0.9931474 | 0.0009949273 | 0.9823005 | 0.08277622 | 0.9824335 | 0.1307848 |  |  | 4111 | 0.9428511 | 0.9736052 | 0.00350219 | 0.9524492 | 0.004271405 | 0.9524839 | 0.005495606 |  |  | 4335 | 0.8794725 | 0.9648555 | 0.004119758 | 0.9032013 | 0.00506839 | 0.9032072 | 0.005648569 |  |  | 4335 | 0.7715562 | 0.914896 | 0.007940588 | 0.7881274 | 0.006718526 | 0.7881092 | 0.007985285 |  |  | 244560 | 0.8659472 | 0.8678712 | 0.01555204 | 0.8615721 | 0.004887878 | 0.8615794 | 0.01193605 |  |  | 202360 | 0.7374959 | 0.7035679 | 0.01299651 | 0.7486499 | 0.00787252 | 0.7486554 | 0.007835316
|  |  | 4192 | 0.9807308 | 0.9931837 | 0.0009913078 | 0.9823618 | 0.08278211 | 0.9824947 | 0.1307899 |  |  | 4116 | 0.9438116 | 0.9736703 | 0.003489824 | 0.9524986 | 0.004261888 | 0.9525332 | 0.005485757 |  |  | 4340 | 0.8794725 | 0.9648701 | 0.0041139 | 0.903207 | 0.005068161 | 0.9032128 | 0.005648158 |  |  | 4340 | 0.7698747 | 0.9148975 | 0.007940148 | 0.7881363 | 0.006718622 | 0.7881181 | 0.00798539 |  |  | 244860 | 0.8659472 | 0.8678712 | 0.01555204 | 0.8617172 | 0.004889231 | 0.8617245 | 0.01193706 |  |  | 202660 | 0.7374959 | 0.7035679 | 0.01299651 | 0.7488048 | 0.007872249 | 0.7488103 | 0.007835177
|  |  | 4197 | 0.9807308 | 0.9932199 | 0.0009877072 | 0.9824228 | 0.08278798 | 0.9825556 | 0.130795 |  |  | 4121 | 0.9447721 | 0.973735 | 0.003477502 | 0.9525477 | 0.004252427 | 0.9525822 | 0.005475971 |  |  | 4345 | 0.8794725 | 0.9648847 | 0.004108098 | 0.9032126 | 0.005067935 | 0.9032185 | 0.005647755 |  |  | 4345 | 0.7681932 | 0.9148989 | 0.007939715 | 0.7881452 | 0.006718719 | 0.788127 | 0.007985495 |  |  | 245160 | 0.8659472 | 0.8678712 | 0.01555204 | 0.8618621 | 0.004890583 | 0.8618694 | 0.01193807 |  |  | 202960 | 0.733145 | 0.7035679 | 0.01299651 | 0.7489594 | 0.007871967 | 0.7489649 | 0.007835029
|  |  | 4202 | 0.9807308 | 0.9932558 | 0.0009841257 | 0.9824837 | 0.08279383 | 0.9826164 | 0.1308 |  |  | 4126 | 0.9447721 | 0.9737995 | 0.003465226 | 0.9525965 | 0.004243023 | 0.952631 | 0.005466248 |  |  | 4350 | 0.8794725 | 0.9648992 | 0.004102351 | 0.9032182 | 0.005067713 | 0.9032241 | 0.005647357 |  |  | 4350 | 0.7715562 | 0.9149004 | 0.00793929 | 0.7881541 | 0.006718815 | 0.7881359 | 0.007985599 |  |  | 245460 | 0.8659472 | 0.8678712 | 0.01555204 | 0.8620069 | 0.004891933 | 0.8620142 | 0.01193906 |  |  | 203260 | 0.7396714 | 0.7035679 | 0.01299651 | 0.7491137 | 0.007871674 | 0.7491192 | 0.007834871
|  |  | 4207 | 0.9816268 | 0.9932915 | 0.000980563 | 0.9825443 | 0.08279966 | 0.9826769 | 0.130805 |  |  | 4131 | 0.9438116 | 0.9738636 | 0.003452994 | 0.9526451 | 0.004233674 | 0.9526795 | 0.005456587 |  |  | 4355 | 0.8783935 | 0.9649135 | 0.004096661 | 0.9032238 | 0.005067494 | 0.9032297 | 0.005646966 |  |  | 4355 | 0.7698747 | 0.9149019 | 0.007938871 | 0.788163 | 0.006718912 | 0.7881448 | 0.007985704 |  |  | 245760 | 0.8659472 | 0.8678712 | 0.01555204 | 0.8621515 | 0.004893282 | 0.8621588 | 0.01194005 |  |  | 203560 | 0.7374959 | 0.7035679 | 0.01299651 | 0.7492678 | 0.007871368 | 0.7492733 | 0.007834704
|  |  | 4212 | 0.9807308 | 0.9933271 | 0.0009770192 | 0.9826047 | 0.08280547 | 0.9827372 | 0.13081 |  |  | 4136 | 0.9447721 | 0.9739274 | 0.003440807 | 0.9526935 | 0.004224382 | 0.9527278 | 0.005446988 |  |  | 4360 | 0.8794725 | 0.9649278 | 0.004091025 | 0.9032294 | 0.005067279 | 0.9032352 | 0.005646582 |  |  | 4360 | 0.7715562 | 0.9149033 | 0.00793846 | 0.7881719 | 0.006719009 | 0.7881537 | 0.007985809 |  |  | 246060 | 0.8637093 | 0.8678712 | 0.01555204 | 0.8622959 | 0.00489463 | 0.8623032 | 0.01194102 |  |  | 203860 | 0.7418468 | 0.7035679 | 0.01299651 | 0.7494216 | 0.007871051 | 0.7494271 | 0.007834528
|  |  | 4217 | 0.9807308 | 0.9933624 | 0.0009734942 | 0.9826649 | 0.08281126 | 0.9827973 | 0.130815 |  |  | 4141 | 0.9438116 | 0.9739909 | 0.003428666 | 0.9527415 | 0.004215145 | 0.9527758 | 0.005437451 |  |  | 4365 | 0.8794725 | 0.964942 | 0.004085444 | 0.9032349 | 0.005067067 | 0.9032407 | 0.005646203 |  |  | 4365 | 0.7698747 | 0.9149047 | 0.007938057 | 0.7881808 | 0.006719106 | 0.7881626 | 0.007985914 |  |  | 246360 | 0.8637093 | 0.8678712 | 0.01555204 | 0.8624402 | 0.004895977 | 0.8624475 | 0.01194199 |  |  | 204160 | 0.7353205 | 0.7035679 | 0.01299651 | 0.7495752 | 0.007870722 | 0.7495806 | 0.007834343
|  |  | 4222 | 0.9807308 | 0.9933975 | 0.000969988 | 0.9827249 | 0.08281703 | 0.9828572 | 0.13082 |  |  | 4146 | 0.9447721 | 0.9740541 | 0.003416568 | 0.9527894 | 0.004205963 | 0.9528236 | 0.005427975 |  |  | 4370 | 0.8794725 | 0.9649561 | 0.004079917 | 0.9032405 | 0.005066859 | 0.9032462 | 0.00564583 |  |  | 4370 | 0.7715562 | 0.9149061 | 0.00793766 | 0.7881897 | 0.006719203 | 0.7881715 | 0.007986019 |  |  | 246660 | 0.8726611 | 0.8678712 | 0.01555204 | 0.8625843 | 0.004897322 | 0.8625916 | 0.01194295 |  |  | 204460 | 0.7396714 | 0.7035679 | 0.01299651 | 0.7497285 | 0.007870382 | 0.7497339 | 0.007834148
|  |  | 4227 | 0.9807308 | 0.9934324 | 0.0009665003 | 0.9827847 | 0.08282278 | 0.9829168 | 0.130825 |  |  | 4151 | 0.9428511 | 0.9741169 | 0.003404516 | 0.9528369 | 0.004196836 | 0.9528711 | 0.005418561 |  |  | 4375 | 0.8783935 | 0.9649701 | 0.004074444 | 0.9032459 | 0.005066655 | 0.9032517 | 0.005645464 |  |  | 4375 | 0.7715562 | 0.9149075 | 0.007937269 | 0.7881986 | 0.0067193 | 0.7881804 | 0.007986125 |  |  | 246960 | 0.8569955 | 0.8678712 | 0.01555204 | 0.8627282 | 0.004898667 | 0.8627356 | 0.0119439 |  |  | 204760 | 0.7396714 | 0.7035679 | 0.01299651 | 0.7498815 | 0.007870031 | 0.749887 | 0.007833944
|  |  | 4232 | 0.9807308 | 0.9934671 | 0.0009630313 | 0.9828443 | 0.08282852 | 0.9829763 | 0.1308299 |  |  | 4156 | 0.9418907 | 0.9741795 | 0.003392507 | 0.9528843 | 0.004187765 | 0.9529184 | 0.005409208 |  |  | 4380 | 0.8783935 | 0.9649839 | 0.004069024 | 0.9032514 | 0.005066453 | 0.9032571 | 0.005645103 |  |  | 4380 | 0.7732377 | 0.9149089 | 0.007936886 | 0.7882075 | 0.006719398 | 0.7881894 | 0.00798623 |  |  | 247260 | 0.8614713 | 0.8678712 | 0.01555204 | 0.862872 | 0.00490001 | 0.8628794 | 0.01194483 |  |  | 205060 | 0.7440223 | 0.7035679 | 0.01299651 | 0.7500343 | 0.007869668 | 0.7500398 | 0.00783373
|  |  | 4237 | 0.9807308 | 0.9935016 | 0.0009595808 | 0.9829036 | 0.08283423 | 0.9830355 | 0.1308349 |  |  | 4161 | 0.9428511 | 0.9742417 | 0.003380543 | 0.9529313 | 0.004178748 | 0.9529654 | 0.005399916 |  |  | 4385 | 0.8805515 | 0.9649977 | 0.004063656 | 0.9032568 | 0.005066256 | 0.9032626 | 0.005644748 |  |  | 4385 | 0.7698747 | 0.9149102 | 0.007936509 | 0.7882164 | 0.006719495 | 0.7881983 | 0.007986335 |  |  | 247560 | 0.8659472 | 0.8678712 | 0.01555204 | 0.8630156 | 0.004901352 | 0.863023 | 0.01194576 |  |  | 205360 | 0.7418468 | 0.7035679 | 0.01299651 | 0.7501868 | 0.007869293 | 0.7501923 | 0.007833508
|  |  | 4242 | 0.9807308 | 0.9935359 | 0.0009561488 | 0.9829628 | 0.08283992 | 0.9830945 | 0.1308398 |  |  | 4166 | 0.9447721 | 0.9743036 | 0.003368624 | 0.9529782 | 0.004169785 | 0.9530122 | 0.005390684 |  |  | 4390 | 0.8805515 | 0.9650114 | 0.004058342 | 0.9032622 | 0.005066061 | 0.903268 | 0.005644399 |  |  | 4390 | 0.7732377 | 0.9149116 | 0.007936139 | 0.7882253 | 0.006719592 | 0.7882072 | 0.007986441 |  |  | 247860 | 0.8592334 | 0.8678712 | 0.01555204 | 0.863159 | 0.004902692 | 0.8631664 | 0.01194668 |  |  | 205660 | 0.7483732 | 0.7035679 | 0.01299651 | 0.7503391 | 0.007868907 | 0.7503446 | 0.007833276
|  |  | 4247 | 0.9807308 | 0.99357 | 0.0009527351 | 0.9830217 | 0.0828456 | 0.9831534 | 0.1308447 |  |  | 4171 | 0.9447721 | 0.9743652 | 0.003356748 | 0.9530248 | 0.004160877 | 0.9530587 | 0.005381512 |  |  | 4395 | 0.8783935 | 0.9650251 | 0.004053079 | 0.9032676 | 0.005065869 | 0.9032733 | 0.005644055 |  |  | 4395 | 0.7715562 | 0.9149129 | 0.007935775 | 0.7882342 | 0.00671969 | 0.7882161 | 0.007986547 |  |  | 248160 | 0.8659472 | 0.8678712 | 0.01555204 | 0.8633023 | 0.004904032 | 0.8633097 | 0.01194759 |  |  | 205960 | 0.7461977 | 0.7035679 | 0.01299651 | 0.7504911 | 0.00786851 | 0.7504966 | 0.007833036
|  |  | 4252 | 0.9807308 | 0.9936039 | 0.0009493398 | 0.9830804 | 0.08285126 | 0.983212 | 0.1308496 |  |  | 4176 | 0.9428511 | 0.9744265 | 0.003344916 | 0.9530711 | 0.004152022 | 0.953105 | 0.0053724 |  |  | 4400 | 0.8794725 | 0.9650386 | 0.004047867 | 0.903273 | 0.005065681 | 0.9032787 | 0.005643717 |  |  | 4400 | 0.7698747 | 0.9149142 | 0.007935417 | 0.7882431 | 0.006719788 | 0.788225 | 0.007986653 |  |  | 248460 | 0.8637093 | 0.8678712 | 0.01555204 | 0.8634454 | 0.00490537 | 0.8634528 | 0.0119485 |  |  | 206260 | 0.7418468 | 0.7035679 | 0.01299651 | 0.7506429 | 0.007868102 | 0.7506483 | 0.007832786
|  |  | 4257 | 0.9816268 | 0.9936376 | 0.0009459628 | 0.9831389 | 0.08285689 | 0.9832704 | 0.1308545 |  |  | 4181 | 0.9438116 | 0.9744875 | 0.003333128 | 0.9531172 | 0.004143222 | 0.953151 | 0.005363348 |  |  | 4405 | 0.8783935 | 0.965052 | 0.004042706 | 0.9032783 | 0.005065496 | 0.903284 | 0.005643384 |  |  | 4405 | 0.7715562 | 0.9149156 | 0.007935065 | 0.788252 | 0.006719885 | 0.7882339 | 0.007986758 |  |  | 248760 | 0.8637093 | 0.8678712 | 0.01555204 | 0.8635884 | 0.004906707 | 0.8635958 | 0.01194939 |  |  | 206560 | 0.7396714 | 0.7035679 | 0.01299651 | 0.7507944 | 0.007867682 | 0.7507999 | 0.007832527
|  |  | 4262 | 0.9816268 | 0.9936712 | 0.0009426039 | 0.9831972 | 0.08286251 | 0.9833285 | 0.1308593 |  |  | 4186 | 0.9428511 | 0.9745482 | 0.003321384 | 0.953163 | 0.004134475 | 0.9531968 | 0.005354356 |  |  | 4410 | 0.8794725 | 0.9650653 | 0.004037597 | 0.9032836 | 0.005065314 | 0.9032893 | 0.005643057 |  |  | 4410 | 0.7715562 | 0.9149169 | 0.00793472 | 0.7882609 | 0.006719983 | 0.7882428 | 0.007986864 |  |  | 249060 | 0.8592334 | 0.8678712 | 0.01555204 | 0.8637312 | 0.004908043 | 0.8637386 | 0.01195027 |  |  | 206860 | 0.7440223 | 0.7035679 | 0.01299651 | 0.7509457 | 0.007867251 | 0.7509511 | 0.00783226
|  |  | 4267 | 0.9807308 | 0.9937045 | 0.0009392632 | 0.9832554 | 0.08286811 | 0.9833865 | 0.1308642 |  |  | 4191 | 0.9438116 | 0.9746086 | 0.003309684 | 0.9532087 | 0.004125781 | 0.9532423 | 0.005345422 |  |  | 4415 | 0.8805515 | 0.9650786 | 0.004032537 | 0.9032889 | 0.005065135 | 0.9032946 | 0.005642734 |  |  | 4415 | 0.7715562 | 0.9149181 | 0.00793438 | 0.7882698 | 0.006720081 | 0.7882517 | 0.007986971 |  |  | 249360 | 0.8659472 | 0.8678712 | 0.01555204 | 0.8638738 | 0.004909378 | 0.8638812 | 0.01195115 |  |  | 207160 | 0.733145 | 0.7035679 | 0.01299651 | 0.7510967 | 0.007866809 | 0.7511021 | 0.007831983
|  |  | 4272 | 0.9807308 | 0.9937376 | 0.0009359406 | 0.9833133 | 0.08287369 | 0.9834443 | 0.130869 |  |  | 4196 | 0.9438116 | 0.9746687 | 0.003298027 | 0.953254 | 0.00411714 | 0.9532877 | 0.005336547 |  |  | 4420 | 0.8794725 | 0.9650917 | 0.004027527 | 0.9032942 | 0.005064959 | 0.9032998 | 0.005642418 |  |  | 4420 | 0.7698747 | 0.9149194 | 0.007934046 | 0.7882787 | 0.006720179 | 0.7882606 | 0.007987077 |  |  | 249660 | 0.8637093 | 0.8678712 | 0.01555204 | 0.8640162 | 0.004910711 | 0.8640237 | 0.01195201 |  |  | 207460 | 0.7353205 | 0.7035679 | 0.01299651 | 0.7512474 | 0.007866356 | 0.7512529 | 0.007831697
|  |  | 4277 | 0.9807308 | 0.9937706 | 0.000932636 | 0.9833709 | 0.08287925 | 0.9835019 | 0.1308738 |  |  | 4201 | 0.9447721 | 0.9747284 | 0.003286414 | 0.9532992 | 0.004108553 | 0.9533327 | 0.005327731 |  |  | 4425 | 0.8794725 | 0.9651048 | 0.004022567 | 0.9032994 | 0.005064786 | 0.903305 | 0.005642106 |  |  | 4425 | 0.7715562 | 0.9149207 | 0.007933718 | 0.7882876 | 0.006720277 | 0.7882695 | 0.007987183 |  |  | 249960 | 0.8614713 | 0.8678712 | 0.01555204 | 0.8641585 | 0.004912044 | 0.864166 | 0.01195287 |  |  | 207760 | 0.7418468 | 0.7035679 | 0.01299651 | 0.7513979 | 0.007865892 | 0.7514034 | 0.007831403
|  |  | 4282 | 0.9807308 | 0.9938033 | 0.0009293493 | 0.9834284 | 0.0828848 | 0.9835593 | 0.1308787 |  |  | 4206 | 0.9418907 | 0.9747879 | 0.003274844 | 0.9533441 | 0.004100018 | 0.9533776 | 0.005318973 |  |  | 4430 | 0.8794725 | 0.9651178 | 0.004017655 | 0.9033046 | 0.005064615 | 0.9033102 | 0.005641799 |  |  | 4430 | 0.7698747 | 0.9149219 | 0.007933396 | 0.7882965 | 0.006720375 | 0.7882784 | 0.007987289 |  |  | 250260 | 0.8637093 | 0.8678712 | 0.01555204 | 0.8643007 | 0.004913375 | 0.8643081 | 0.01195371 |  |  | 208060 | 0.7396714 | 0.7035679 | 0.01299651 | 0.7515482 | 0.007865417 | 0.7515536 | 0.0078311
|  |  | 4287 | 0.9807308 | 0.9938359 | 0.0009260806 | 0.9834857 | 0.08289032 | 0.9836164 | 0.1308835 |  |  | 4211 | 0.9438116 | 0.9748471 | 0.003263317 | 0.9533887 | 0.004091536 | 0.9534222 | 0.005310273 |  |  | 4435 | 0.8805515 | 0.9651307 | 0.004012792 | 0.9033098 | 0.005064448 | 0.9033154 | 0.005641497 |  |  | 4435 | 0.7732377 | 0.9149232 | 0.007933079 | 0.7883054 | 0.006720474 | 0.7882873 | 0.007987396 |  |  | 250560 | 0.8614713 | 0.8678712 | 0.01555204 | 0.8644427 | 0.004914705 | 0.8644501 | 0.01195455 |  |  | 208360 | 0.7461977 | 0.7035679 | 0.01299651 | 0.7516982 | 0.007864931 | 0.7517036 | 0.007830788
|  |  | 4292 | 0.9816268 | 0.9938682 | 0.0009228296 | 0.9835428 | 0.08289583 | 0.9836734 | 0.1308882 |  |  | 4216 | 0.9447721 | 0.974906 | 0.003251833 | 0.9534332 | 0.004083105 | 0.9534665 | 0.00530163 |  |  | 4440 | 0.8805515 | 0.9651435 | 0.004007977 | 0.903315 | 0.005064284 | 0.9033206 | 0.0056412 |  |  | 4440 | 0.7715562 | 0.9149244 | 0.007932768 | 0.7883143 | 0.006720572 | 0.7882962 | 0.007987503 |  |  | 250860 | 0.8704231 | 0.8678712 | 0.01555204 | 0.8645845 | 0.004916033 | 0.8645919 | 0.01195538 |  |  | 208660 | 0.733145 | 0.7035679 | 0.01299651 | 0.7518479 | 0.007864434 | 0.7518533 | 0.007830467
|  |  | 4297 | 0.9816268 | 0.9939004 | 0.0009195964 | 0.9835997 | 0.08290131 | 0.9837301 | 0.130893 |  |  | 4221 | 0.9438116 | 0.9749646 | 0.003240392 | 0.9534774 | 0.004074727 | 0.9535107 | 0.005293045 |  |  | 4445 | 0.8816305 | 0.9651562 | 0.00400321 | 0.9033201 | 0.005064122 | 0.9033257 | 0.005640908 |  |  | 4445 | 0.7715562 | 0.9149256 | 0.007932462 | 0.7883232 | 0.006720671 | 0.7883051 | 0.007987609 |  |  | 251160 | 0.8637093 | 0.8678712 | 0.01555204 | 0.8647261 | 0.004917361 | 0.8647336 | 0.0119562 |  |  | 208960 | 0.7418468 | 0.7035679 | 0.01299651 | 0.7519974 | 0.007863926 | 0.7520028 | 0.007830137
|  |  | 4302 | 0.9807308 | 0.9939324 | 0.0009163809 | 0.9836564 | 0.08290678 | 0.9837867 | 0.1308978 |  |  | 4226 | 0.9428511 | 0.9750229 | 0.003228995 | 0.9535213 | 0.004066401 | 0.9535546 | 0.005284517 |  |  | 4450 | 0.8805515 | 0.9651688 | 0.00399849 | 0.9033252 | 0.005063963 | 0.9033308 | 0.005640621 |  |  | 4450 | 0.7698747 | 0.9149268 | 0.007932161 | 0.7883321 | 0.006720769 | 0.788314 | 0.007987716 |  |  | 251460 | 0.8704231 | 0.8678712 | 0.01555204 | 0.8648676 | 0.004918687 | 0.8648751 | 0.01195701 |  |  | 209260 | 0.7440223 | 0.7035679 | 0.01299651 | 0.7521467 | 0.007863408 | 0.7521521 | 0.007829799
|  |  | 4307 | 0.9816268 | 0.9939642 | 0.000913183 | 0.9837129 | 0.08291223 | 0.9838431 | 0.1309025 |  |  | 4231 | 0.9428511 | 0.9750809 | 0.00321764 | 0.953565 | 0.004058127 | 0.9535983 | 0.005276046 |  |  | 4455 | 0.8805515 | 0.9651814 | 0.003993817 | 0.9033303 | 0.005063806 | 0.9033359 | 0.005640339 |  |  | 4455 | 0.7715562 | 0.914928 | 0.007931866 | 0.788341 | 0.006720868 | 0.7883229 | 0.007987823 |  |  | 251760 | 0.8659472 | 0.8678712 | 0.01555204 | 0.8650089 | 0.004920012 | 0.8650164 | 0.01195781 |  |  | 209560 | 0.7461977 | 0.7035679 | 0.01299651 | 0.7522956 | 0.007862878 | 0.7523011 | 0.007829452
|  |  | 4312 | 0.9816268 | 0.9939959 | 0.0009100027 | 0.9837692 | 0.08291767 | 0.9838992 | 0.1309073 |  |  | 4236 | 0.9447721 | 0.9751387 | 0.003206327 | 0.9536085 | 0.004049903 | 0.9536417 | 0.005267632 |  |  | 4460 | 0.8805515 | 0.9651938 | 0.00398919 | 0.9033354 | 0.005063653 | 0.9033409 | 0.005640061 |  |  | 4460 | 0.7715562 | 0.9149292 | 0.007931575 | 0.7883499 | 0.006720967 | 0.7883318 | 0.00798793 |  |  | 252060 | 0.8681852 | 0.8678712 | 0.01555204 | 0.8651501 | 0.004921336 | 0.8651576 | 0.0119586 |  |  | 209860 | 0.7374959 | 0.7035679 | 0.01299651 | 0.7524444 | 0.007862338 | 0.7524498 | 0.007829097
|  |  | 4317 | 0.9825227 | 0.9940273 | 0.0009068399 | 0.9838252 | 0.08292308 | 0.9839552 | 0.130912 |  |  | 4241 | 0.9457325 | 0.9751961 | 0.003195058 | 0.9536518 | 0.004041731 | 0.9536849 | 0.005259274 |  |  | 4465 | 0.8794725 | 0.9652062 | 0.00398461 | 0.9033405 | 0.005063501 | 0.903346 | 0.005639787 |  |  | 4465 | 0.7732377 | 0.9149303 | 0.00793129 | 0.7883588 | 0.006721066 | 0.7883407 | 0.007988037 |  |  | 252360 | 0.8681852 | 0.8678712 | 0.01555204 | 0.8652911 | 0.004922658 | 0.8652986 | 0.01195939 |  |  | 210160 | 0.7309696 | 0.7035679 | 0.01299651 | 0.7525929 | 0.007861787 | 0.7525983 | 0.007828732
|  |  | 4322 | 0.9816268 | 0.9940586 | 0.0009036945 | 0.9838811 | 0.08292848 | 0.9840109 | 0.1309167 |  |  | 4246 | 0.9447721 | 0.9752532 | 0.00318383 | 0.9536949 | 0.00403361 | 0.9537279 | 0.005250972 |  |  | 4470 | 0.8805515 | 0.9652185 | 0.003980075 | 0.9033455 | 0.005063353 | 0.903351 | 0.005639518 |  |  | 4470 | 0.7732377 | 0.9149315 | 0.007931009 | 0.7883677 | 0.006721165 | 0.7883496 | 0.007988145 |  |  | 252660 | 0.8659472 | 0.8678712 | 0.01555204 | 0.8654319 | 0.00492398 | 0.8654395 | 0.01196016 |  |  | 210460 | 0.7440223 | 0.7035679 | 0.01299651 | 0.7527411 | 0.007861226 | 0.7527465 | 0.00782836
|  |  | 4327 | 0.9816268 | 0.9940896 | 0.0009005666 | 0.9839368 | 0.08293386 | 0.9840665 | 0.1309214 |  |  | 4251 | 0.9438116 | 0.9753101 | 0.003172645 | 0.9537377 | 0.00402554 | 0.9537707 | 0.005242726 |  |  | 4475 | 0.8805515 | 0.9652307 | 0.003975585 | 0.9033505 | 0.005063207 | 0.903356 | 0.005639254 |  |  | 4475 | 0.7715562 | 0.9149326 | 0.007930734 | 0.7883766 | 0.006721264 | 0.7883585 | 0.007988252 |  |  | 252960 | 0.8726611 | 0.8678712 | 0.01555204 | 0.8655726 | 0.0049253 | 0.8655801 | 0.01196093 |  |  | 210760 | 0.7440223 | 0.7035679 | 0.01299651 | 0.7528891 | 0.007860654 | 0.7528945 | 0.007827979
|  |  | 4332 | 0.9816268 | 0.9941205 | 0.0008974559 | 0.9839923 | 0.08293922 | 0.9841219 | 0.130926 |  |  | 4256 | 0.9447721 | 0.9753667 | 0.003161503 | 0.9537803 | 0.00401752 | 0.9538132 | 0.005234535 |  |  | 4480 | 0.8773145 | 0.9652428 | 0.003971141 | 0.9033555 | 0.005063063 | 0.903361 | 0.005638993 |  |  | 4480 | 0.7749191 | 0.9149338 | 0.007930463 | 0.7883855 | 0.006721363 | 0.7883674 | 0.007988359 |  |  | 253260 | 0.8681852 | 0.8678712 | 0.01555204 | 0.8657131 | 0.004926619 | 0.8657207 | 0.01196168 |  |  | 211060 | 0.7505486 | 0.7035679 | 0.01299651 | 0.7530369 | 0.007860071 | 0.7530423 | 0.007827589
|  |  | 4337 | 0.9816268 | 0.9941513 | 0.0008943625 | 0.9840476 | 0.08294456 | 0.984177 | 0.1309307 |  |  | 4261 | 0.9447721 | 0.975423 | 0.003150402 | 0.9538227 | 0.004009551 | 0.9538555 | 0.0052264 |  |  | 4485 | 0.8794725 | 0.9652549 | 0.003966741 | 0.9033605 | 0.005062922 | 0.9033659 | 0.005638738 |  |  | 4485 | 0.7715562 | 0.9149349 | 0.007930197 | 0.7883944 | 0.006721462 | 0.7883763 | 0.007988467 |  |  | 253560 | 0.8659472 | 0.8678712 | 0.01555204 | 0.8658535 | 0.004927937 | 0.865861 | 0.01196243 |  |  | 211360 | 0.7418468 | 0.7035679 | 0.01299651 | 0.7531844 | 0.007859478 | 0.7531898 | 0.007827191
|  |  | 4342 | 0.9825227 | 0.9941818 | 0.0008912862 | 0.9841027 | 0.08294988 | 0.984232 | 0.1309354 |  |  | 4266 | 0.9438116 | 0.975479 | 0.003139344 | 0.9538648 | 0.004001632 | 0.9538976 | 0.005218319 |  |  | 4490 | 0.8794725 | 0.9652668 | 0.003962385 | 0.9033654 | 0.005062784 | 0.9033708 | 0.005638486 |  |  | 4490 | 0.7715562 | 0.914936 | 0.007929935 | 0.7884033 | 0.006721562 | 0.7883852 | 0.007988575 |  |  | 253860 | 0.8659472 | 0.8678712 | 0.01555204 | 0.8659937 | 0.004929253 | 0.8660012 | 0.01196317 |  |  | 211660 | 0.7374959 | 0.7035679 | 0.01299651 | 0.7533316 | 0.007858874 | 0.753337 | 0.007826784
|  |  | 4347 | 0.9825227 | 0.9942122 | 0.0008882271 | 0.9841576 | 0.08295519 | 0.9842868 | 0.13094 |  |  | 4271 | 0.9447721 | 0.9755347 | 0.003128327 | 0.9539068 | 0.003993762 | 0.9539395 | 0.005210293 |  |  | 4495 | 0.8783935 | 0.9652787 | 0.003958073 | 0.9033703 | 0.005062647 | 0.9033758 | 0.005638238 |  |  | 4495 | 0.7749191 | 0.9149371 | 0.007929678 | 0.7884122 | 0.006721661 | 0.7883941 | 0.007988682 |  |  | 254160 | 0.8659472 | 0.8678712 | 0.01555204 | 0.8661337 | 0.004930569 | 0.8661413 | 0.0119639 |  |  | 211960 | 0.7440223 | 0.7035679 | 0.01299651 | 0.7534787 | 0.00785826 | 0.753484 | 0.007826369
|  |  | 4352 | 0.9807308 | 0.9942424 | 0.0008851851 | 0.9842123 | 0.08296048 | 0.9843414 | 0.1309446 |  |  | 4276 | 0.9438116 | 0.9755902 | 0.003117352 | 0.9539485 | 0.003985942 | 0.9539811 | 0.005202322 |  |  | 4500 | 0.8794725 | 0.9652905 | 0.003953804 | 0.9033752 | 0.005062513 | 0.9033806 | 0.005637995 |  |  | 4500 | 0.7715562 | 0.9149382 | 0.007929425 | 0.7884211 | 0.006721761 | 0.788403 | 0.00798879 |  |  | 254460 | 0.8681852 | 0.8678712 | 0.01555204 | 0.8662736 | 0.004931883 | 0.8662812 | 0.01196462 |  |  | 212260 | 0.7353205 | 0.7035679 | 0.01299651 | 0.7536254 | 0.007857635 | 0.7536308 | 0.007825946
|  |  | 4357 | 0.9816268 | 0.9942724 | 0.0008821601 | 0.9842669 | 0.08296575 | 0.9843958 | 0.1309492 |  |  | 4281 | 0.9438116 | 0.9756454 | 0.003106419 | 0.95399 | 0.003978172 | 0.9540226 | 0.005194405 |  |  | 4505 | 0.8805515 | 0.9653022 | 0.003949578 | 0.9033801 | 0.005062382 | 0.9033855 | 0.005637755 |  |  | 4505 | 0.7715562 | 0.9149393 | 0.007929177 | 0.78843 | 0.00672186 | 0.7884119 | 0.007988898 |  |  | 254760 | 0.8637093 | 0.8678712 | 0.01555204 | 0.8664133 | 0.004933196 | 0.8664209 | 0.01196533 |  |  | 212560 | 0.7418468 | 0.7035679 | 0.01299651 | 0.7537719 | 0.007857 | 0.7537773 | 0.007825514
|  |  | 4362 | 0.9816268 | 0.9943022 | 0.000879152 | 0.9843212 | 0.082971 | 0.98445 | 0.1309538 |  |  | 4286 | 0.9457325 | 0.9757003 | 0.003095528 | 0.9540312 | 0.003970451 | 0.9540638 | 0.005186541 |  |  | 4510 | 0.8805515 | 0.9653139 | 0.003945394 | 0.903385 | 0.005062252 | 0.9033904 | 0.00563752 |  |  | 4510 | 0.7715562 | 0.9149403 | 0.007928933 | 0.7884389 | 0.00672196 | 0.7884208 | 0.007989006 |  |  | 255060 | 0.8637093 | 0.8678712 | 0.01555204 | 0.8665529 | 0.004934508 | 0.8665605 | 0.01196604 |  |  | 212860 | 0.7440223 | 0.7035679 | 0.01299651 | 0.7539182 | 0.007856355 | 0.7539236 | 0.007825074
|  |  | 4367 | 0.9825227 | 0.9943319 | 0.0008761608 | 0.9843753 | 0.08297624 | 0.984504 | 0.1309584 |  |  | 4291 | 0.9438116 | 0.9757549 | 0.003084678 | 0.9540723 | 0.003962779 | 0.9541048 | 0.005178732 |  |  | 4515 | 0.8805515 | 0.9653254 | 0.003941253 | 0.9033898 | 0.005062125 | 0.9033952 | 0.005637288 |  |  | 4515 | 0.7715562 | 0.9149414 | 0.007928694 | 0.7884478 | 0.00672206 | 0.7884297 | 0.007989115 |  |  | 255360 | 0.8659472 | 0.8678712 | 0.01555204 | 0.8666922 | 0.004935818 | 0.8666999 | 0.01196673 |  |  | 213160 | 0.733145 | 0.7035679 | 0.01299651 | 0.7540642 | 0.0078557 | 0.7540696 | 0.007824626
|  |  | 4372 | 0.9825227 | 0.9943614 | 0.0008731864 | 0.9844293 | 0.08298146 | 0.9845578 | 0.130963 |  |  | 4296 | 0.9447721 | 0.9758093 | 0.00307387 | 0.9541131 | 0.003955156 | 0.9541456 | 0.005170975 |  |  | 4520 | 0.8816305 | 0.9653369 | 0.003937154 | 0.9033946 | 0.005062 | 0.9034 | 0.005637061 |  |  | 4520 | 0.7749191 | 0.9149424 | 0.007928458 | 0.7884567 | 0.00672216 | 0.7884386 | 0.007989223 |  |  | 255660 | 0.8659472 | 0.8678712 | 0.01555204 | 0.8668315 | 0.004937128 | 0.8668391 | 0.01196742 |  |  | 213460 | 0.7440223 | 0.7035679 | 0.01299651 | 0.75421 | 0.007855034 | 0.7542154 | 0.00782417
|  |  | 4377 | 0.9816268 | 0.9943907 | 0.0008702287 | 0.9844831 | 0.08298666 | 0.9846114 | 0.1309676 |  |  | 4301 | 0.9447721 | 0.9758634 | 0.003063102 | 0.9541538 | 0.003947581 | 0.9541862 | 0.005163272 |  |  | 4525 | 0.8805515 | 0.9653483 | 0.003933096 | 0.9033994 | 0.005061878 | 0.9034048 | 0.005636837 |  |  | 4525 | 0.7715562 | 0.9149435 | 0.007928226 | 0.7884655 | 0.00672226 | 0.7884474 | 0.007989331 |  |  | 255960 | 0.8704231 | 0.8678712 | 0.01555204 | 0.8669706 | 0.004938436 | 0.8669782 | 0.0119681 |  |  | 213760 | 0.7505486 | 0.7035679 | 0.01299651 | 0.7543556 | 0.007854358 | 0.7543609 | 0.007823705
|  |  | 4382 | 0.9816268 | 0.9944199 | 0.0008672878 | 0.9845366 | 0.08299184 | 0.9846648 | 0.1309721 |  |  | 4306 | 0.9438116 | 0.9759172 | 0.003052376 | 0.9541942 | 0.003940055 | 0.9542265 | 0.005155621 |  |  | 4530 | 0.8805515 | 0.9653597 | 0.003929079 | 0.9034042 | 0.005061757 | 0.9034095 | 0.005636617 |  |  | 4530 | 0.7732377 | 0.9149445 | 0.007927999 | 0.7884744 | 0.00672236 | 0.7884563 | 0.00798944 |  |  | 256260 | 0.8704231 | 0.8678712 | 0.01555204 | 0.8671095 | 0.004939743 | 0.8671171 | 0.01196877 |  |  | 214060 | 0.7396714 | 0.7035679 | 0.01299651 | 0.7545009 | 0.007853672 | 0.7545062 | 0.007823232
|  |  | 4387 | 0.9816268 | 0.9944489 | 0.0008643634 | 0.98459 | 0.08299701 | 0.9847181 | 0.1309767 |  |  | 4311 | 0.9447721 | 0.9759707 | 0.003041691 | 0.9542344 | 0.003932577 | 0.9542667 | 0.005148023 |  |  | 4535 | 0.8794725 | 0.9653709 | 0.003925103 | 0.903409 | 0.005061638 | 0.9034143 | 0.0056364 |  |  | 4535 | 0.7715562 | 0.9149455 | 0.007927775 | 0.7884833 | 0.00672246 | 0.7884652 | 0.007989548 |  |  | 256560 | 0.8659472 | 0.8678712 | 0.01555204 | 0.8672482 | 0.004941049 | 0.8672559 | 0.01196943 |  |  | 214360 | 0.7483732 | 0.7035679 | 0.01299651 | 0.7546459 | 0.007852976 | 0.7546513 | 0.007822752
|  |  | 4392 | 0.9834187 | 0.9944777 | 0.0008614557 | 0.9846432 | 0.08300216 | 0.9847712 | 0.1309812 |  |  | 4316 | 0.9447721 | 0.976024 | 0.003031048 | 0.9542744 | 0.003925147 | 0.9543066 | 0.005140477 |  |  | 4540 | 0.8805515 | 0.9653821 | 0.003921168 | 0.9034137 | 0.005061522 | 0.903419 | 0.005636187 |  |  | 4540 | 0.7732377 | 0.9149465 | 0.007927556 | 0.7884922 | 0.006722561 | 0.7884741 | 0.007989657 |  |  | 256860 | 0.8681852 | 0.8678712 | 0.01555204 | 0.8673868 | 0.004942353 | 0.8673945 | 0.01197008 |  |  | 214660 | 0.7418468 | 0.7035679 | 0.01299651 | 0.7547907 | 0.007852269 | 0.7547961 | 0.007822263
|  |  | 4397 | 0.9825227 | 0.9945064 | 0.0008585644 | 0.9846962 | 0.08300729 | 0.984824 | 0.1309857 |  |  | 4321 | 0.9447721 | 0.976077 | 0.003020444 | 0.9543142 | 0.003917764 | 0.9543464 | 0.005132983 |  |  | 4545 | 0.8805515 | 0.9653932 | 0.003917272 | 0.9034184 | 0.005061408 | 0.9034237 | 0.005635978 |  |  | 4545 | 0.7732377 | 0.9149475 | 0.00792734 | 0.7885011 | 0.006722661 | 0.788483 | 0.007989766 |  |  | 257160 | 0.8681852 | 0.8678712 | 0.01555204 | 0.8675253 | 0.004943657 | 0.8675329 | 0.01197072 |  |  | 214960 | 0.7440223 | 0.7035679 | 0.01299651 | 0.7549353 | 0.007851553 | 0.7549406 | 0.007821766
|  |  | 4402 | 0.9825227 | 0.9945349 | 0.0008556896 | 0.984749 | 0.08301241 | 0.9848767 | 0.1309902 |  |  | 4326 | 0.9447721 | 0.9761298 | 0.003009882 | 0.9543538 | 0.003910429 | 0.9543859 | 0.005125541 |  |  | 4550 | 0.8805515 | 0.9654042 | 0.003913416 | 0.9034231 | 0.005061295 | 0.9034284 | 0.005635772 |  |  | 4550 | 0.7715562 | 0.9149485 | 0.007927128 | 0.78851 | 0.006722762 | 0.7884919 | 0.007989875 |  |  | 257460 | 0.8681852 | 0.8678712 | 0.01555204 | 0.8676636 | 0.004944959 | 0.8676712 | 0.01197135 |  |  | 215260 | 0.7505486 | 0.7035679 | 0.01299651 | 0.7550796 | 0.007850827 | 0.755085 | 0.007821261
|  |  | 4407 | 0.9816268 | 0.9945632 | 0.0008528312 | 0.9848017 | 0.0830175 | 0.9849292 | 0.1309947 |  |  | 4331 | 0.9447721 | 0.9761822 | 0.00299936 | 0.9543931 | 0.003903141 | 0.9544252 | 0.00511815 |  |  | 4555 | 0.8794725 | 0.9654152 | 0.0039096 | 0.9034278 | 0.005061185 | 0.9034331 | 0.00563557 |  |  | 4555 | 0.7715562 | 0.9149495 | 0.00792692 | 0.7885189 | 0.006722862 | 0.7885008 | 0.007989984 |  |  | 257760 | 0.8681852 | 0.8678712 | 0.01555204 | 0.8678017 | 0.00494626 | 0.8678094 | 0.01197198 |  |  | 215560 | 0.7440223 | 0.7035679 | 0.01299651 | 0.7552237 | 0.00785009 | 0.755229 | 0.007820748
|  |  | 4412 | 0.9816268 | 0.9945914 | 0.0008499891 | 0.9848541 | 0.08302258 | 0.9849815 | 0.1309992 |  |  | 4336 | 0.9438116 | 0.9762345 | 0.002988879 | 0.9544323 | 0.003895901 | 0.9544643 | 0.005110811 |  |  | 4560 | 0.8816305 | 0.9654261 | 0.003905822 | 0.9034325 | 0.005061076 | 0.9034377 | 0.005635371 |  |  | 4560 | 0.7698747 | 0.9149505 | 0.007926715 | 0.7885278 | 0.006722963 | 0.7885097 | 0.007990093 |  |  | 258060 | 0.8681852 | 0.8678712 | 0.01555204 | 0.8679397 | 0.004947559 | 0.8679473 | 0.0119726 |  |  | 215860 | 0.7461977 | 0.7035679 | 0.01299651 | 0.7553675 | 0.007849344 | 0.7553729 | 0.007820227
|  |  | 4417 | 0.9825227 | 0.9946194 | 0.0008471633 | 0.9849064 | 0.08302765 | 0.9850336 | 0.1310036 |  |  | 4341 | 0.946693 | 0.9762864 | 0.002978439 | 0.9544713 | 0.003888707 | 0.9545032 | 0.005103522 |  |  | 4565 | 0.8827095 | 0.9654369 | 0.003902083 | 0.9034371 | 0.00506097 | 0.9034424 | 0.005635176 |  |  | 4565 | 0.7715562 | 0.9149514 | 0.007926513 | 0.7885367 | 0.006723064 | 0.7885186 | 0.007990202 |  |  | 258360 | 0.8704231 | 0.8678712 | 0.01555204 | 0.8680775 | 0.004948858 | 0.8680852 | 0.0119732 |  |  | 216160 | 0.7483732 | 0.7035679 | 0.01299651 | 0.7555111 | 0.007848588 | 0.7555165 | 0.007819698
|  |  | 4422 | 0.9825227 | 0.9946472 | 0.0008443536 | 0.9849585 | 0.0830327 | 0.9850856 | 0.1310081 |  |  | 4346 | 0.9457325 | 0.9763381 | 0.002968038 | 0.95451 | 0.00388156 | 0.9545419 | 0.005096284 |  |  | 4570 | 0.8805515 | 0.9654476 | 0.003898382 | 0.9034417 | 0.005060865 | 0.903447 | 0.005634983 |  |  | 4570 | 0.7749191 | 0.9149524 | 0.007926316 | 0.7885456 | 0.006723165 | 0.7885275 | 0.007990311 |  |  | 258660 | 0.8659472 | 0.8678712 | 0.01555204 | 0.8682151 | 0.004950155 | 0.8682228 | 0.0119738 |  |  | 216460 | 0.7483732 | 0.7035679 | 0.01299651 | 0.7556545 | 0.007847823 | 0.7556598 | 0.007819161
|  |  | 4427 | 0.9816268 | 0.9946749 | 0.0008415601 | 0.9850104 | 0.08303773 | 0.9851373 | 0.1310125 |  |  | 4351 | 0.9447721 | 0.9763896 | 0.002957678 | 0.9545486 | 0.00387446 | 0.9545804 | 0.005089096 |  |  | 4575 | 0.8805515 | 0.9654582 | 0.003894719 | 0.9034463 | 0.005060763 | 0.9034516 | 0.005634794 |  |  | 4575 | 0.7715562 | 0.9149533 | 0.007926121 | 0.7885544 | 0.006723266 | 0.7885364 | 0.007990421 |  |  | 258960 | 0.8681852 | 0.8678712 | 0.01555204 | 0.8683526 | 0.004951452 | 0.8683603 | 0.0119744 |  |  | 216760 | 0.7461977 | 0.7035679 | 0.01299651 | 0.7557976 | 0.007847047 | 0.7558029 | 0.007818617
|  |  | 4432 | 0.9825227 | 0.9947024 | 0.0008387827 | 0.9850621 | 0.08304274 | 0.9851889 | 0.1310169 |  |  | 4356 | 0.9438116 | 0.9764408 | 0.002947358 | 0.954587 | 0.003867405 | 0.9546188 | 0.005081959 |  |  | 4580 | 0.8816305 | 0.9654688 | 0.003891094 | 0.9034509 | 0.005060662 | 0.9034562 | 0.005634609 |  |  | 4580 | 0.7698747 | 0.9149542 | 0.007925931 | 0.7885633 | 0.006723367 | 0.7885453 | 0.00799053 |  |  | 259260 | 0.8659472 | 0.8678712 | 0.01555204 | 0.86849 | 0.004952746 | 0.8684977 | 0.01197498 |  |  | 217060 | 0.7505486 | 0.7035679 | 0.01299651 | 0.7559405 | 0.007846262 | 0.7559458 | 0.007818064
|  |  | 4437 | 0.9825227 | 0.9947297 | 0.0008360213 | 0.9851136 | 0.08304773 | 0.9852403 | 0.1310214 |  |  | 4361 | 0.9447721 | 0.9764917 | 0.002937078 | 0.9546251 | 0.003860397 | 0.9546569 | 0.005074871 |  |  | 4585 | 0.8805515 | 0.9654793 | 0.003887505 | 0.9034555 | 0.005060563 | 0.9034607 | 0.005634426 |  |  | 4585 | 0.7732377 | 0.9149552 | 0.007925743 | 0.7885722 | 0.006723468 | 0.7885541 | 0.00799064 |  |  | 259560 | 0.8681852 | 0.8678712 | 0.01555204 | 0.8686271 | 0.00495404 | 0.8686349 | 0.01197555 |  |  | 217360 | 0.7527241 | 0.7035679 | 0.01299651 | 0.7560831 | 0.007845467 | 0.7560884 | 0.007817504
|  |  | 4442 | 0.9825227 | 0.9947569 | 0.0008332759 | 0.985165 | 0.08305271 | 0.9852915 | 0.1310258 |  |  | 4366 | 0.9457325 | 0.9765424 | 0.002926838 | 0.9546631 | 0.003853434 | 0.9546948 | 0.005067833 |  |  | 4590 | 0.8816305 | 0.9654898 | 0.003883954 | 0.9034601 | 0.005060465 | 0.9034653 | 0.005634247 |  |  | 4590 | 0.7715562 | 0.9149561 | 0.007925559 | 0.7885811 | 0.006723569 | 0.788563 | 0.00799075 |  |  | 259860 | 0.8704231 | 0.8678712 | 0.01555204 | 0.8687642 | 0.004955333 | 0.8687719 | 0.01197612 |  |  | 217660 | 0.7461977 | 0.7035679 | 0.01299651 | 0.7562256 | 0.007844662 | 0.7562308 | 0.007816936
|  |  | 4447 | 0.9816268 | 0.994784 | 0.0008305463 | 0.9852162 | 0.08305768 | 0.9853426 | 0.1310302 |  |  | 4371 | 0.9457325 | 0.9765928 | 0.002916638 | 0.9547008 | 0.003846517 | 0.9547325 | 0.005060844 |  |  | 4595 | 0.8794725 | 0.9655002 | 0.003880439 | 0.9034646 | 0.00506037 | 0.9034698 | 0.00563407 |  |  | 4595 | 0.7732377 | 0.914957 | 0.007925378 | 0.78859 | 0.006723671 | 0.7885719 | 0.00799086 |  |  | 260160 | 0.8659472 | 0.8678712 | 0.01555204 | 0.868901 | 0.004956624 | 0.8689088 | 0.01197668 |  |  | 217960 | 0.7505486 | 0.7035679 | 0.01299651 | 0.7563677 | 0.007843848 | 0.756373 | 0.007816361
|  |  | 4452 | 0.9825227 | 0.9948109 | 0.0008278326 | 0.9852672 | 0.08306262 | 0.9853934 | 0.1310345 |  |  | 4376 | 0.946693 | 0.976643 | 0.002906477 | 0.9547384 | 0.003839645 | 0.95477 | 0.005053904 |  |  | 4600 | 0.8794725 | 0.9655105 | 0.00387696 | 0.9034691 | 0.005060276 | 0.9034743 | 0.005633897 |  |  | 4600 | 0.7732377 | 0.9149579 | 0.0079252 | 0.7885989 | 0.006723772 | 0.7885808 | 0.00799097 |  |  | 260460 | 0.8681852 | 0.8678712 | 0.01555204 | 0.8690377 | 0.004957914 | 0.8690455 | 0.01197722 |  |  | 218260 | 0.7483732 | 0.7035679 | 0.01299651 | 0.7565096 | 0.007843024 | 0.7565149 | 0.007815777
|  |  | 4457 | 0.9825227 | 0.9948376 | 0.0008251347 | 0.985318 | 0.08306755 | 0.9854441 | 0.1310389 |  |  | 4381 | 0.9447721 | 0.9766929 | 0.002896356 | 0.9547758 | 0.003832819 | 0.9548073 | 0.005047014 |  |  | 4605 | 0.8816305 | 0.9655207 | 0.003873518 | 0.9034736 | 0.005060184 | 0.9034788 | 0.005633727 |  |  | 4605 | 0.7749191 | 0.9149588 | 0.007925025 | 0.7886078 | 0.006723874 | 0.7885897 | 0.00799108 |  |  | 260760 | 0.8637093 | 0.8678712 | 0.01555204 | 0.8691743 | 0.004959203 | 0.8691821 | 0.01197776 |  |  | 218560 | 0.7461977 | 0.7035679 | 0.01299651 | 0.7566513 | 0.00784219 | 0.7566566 | 0.007815186
|  |  | 4462 | 0.9834187 | 0.9948642 | 0.0008224524 | 0.9853686 | 0.08307247 | 0.9854946 | 0.1310433 |  |  | 4386 | 0.9457325 | 0.9767426 | 0.002886275 | 0.9548129 | 0.003826037 | 0.9548444 | 0.005040171 |  |  | 4610 | 0.8816305 | 0.9655309 | 0.00387011 | 0.9034781 | 0.005060093 | 0.9034832 | 0.005633559 |  |  | 4610 | 0.7766006 | 0.9149596 | 0.007924853 | 0.7886166 | 0.006723975 | 0.7885986 | 0.007991189875 |  |  | 261060 | 0.8637093 | 0.8678712 | 0.01555204 | 0.8693107 | 0.004960491 | 0.8693185 | 0.0119783 |  |  | 218860 | 0.7483732 | 0.7035679 | 0.01299651 | 0.7567928 | 0.007841347 | 0.7567981 | 0.007814588
|  |  | 4467 | 0.9825227 | 0.9948906 | 0.0008197858 | 0.9854191 | 0.08307736 | 0.9855449 | 0.1310476 |  |  | 4391 | 0.9438116 | 0.976792 | 0.002876233 | 0.9548499 | 0.003819301 | 0.9548813 | 0.005033377 |  |  | 4615 | 0.8805515 | 0.9655409 | 0.003866738 | 0.9034826 | 0.005060005 | 0.9034877 | 0.005633395 |  |  | 4615 | 0.7715562 | 0.9149605 | 0.007924684 | 0.7886255 | 0.006724077 | 0.7886075 | 0.0079913 |  |  | 261360 | 0.8704231 | 0.8678712 | 0.01555204 | 0.8694469 | 0.004961777 | 0.8694547 | 0.01197882 |  |  | 219160 | 0.7461977 | 0.7035679 | 0.01299651 | 0.756934 | 0.007840495 | 0.7569393 | 0.007813982
|  |  | 4472 | 0.9825227 | 0.9949169 | 0.0008171349 | 0.9854693 | 0.08308225 | 0.985595 | 0.1310519 |  |  | 4396 | 0.9457325 | 0.9768412 | 0.00286623 | 0.9548867 | 0.003812608 | 0.9549181 | 0.005026631 |  |  | 4620 | 0.8827095 | 0.965551 | 0.003863401 | 0.903487 | 0.005059917 | 0.9034921 | 0.005633233 |  |  | 4620 | 0.7681932 | 0.9149614 | 0.007924518 | 0.7886344 | 0.006724179 | 0.7886164 | 0.007991411 |  |  | 261660 | 0.8704231 | 0.8678712 | 0.01555204 | 0.869583 | 0.004963063 | 0.8695908 | 0.01197934 |  |  | 219460 | 0.7440223 | 0.7035679 | 0.01299651 | 0.757075 | 0.007839633 | 0.7570802 | 0.007813368
|  |  | 4477 | 0.9843147 | 0.994943 | 0.0008144994 | 0.9855195 | 0.08308711 | 0.985645 | 0.1310563 |  |  | 4401 | 0.9457325 | 0.9768901 | 0.002856267 | 0.9549233 | 0.00380596 | 0.9549546 | 0.005019933 |  |  | 4625 | 0.8816305 | 0.9655609 | 0.003860098 | 0.9034914 | 0.005059832 | 0.9034966 | 0.005633074 |  |  | 4625 | 0.7698747 | 0.9149622 | 0.007924355 | 0.7886433 | 0.006724281 | 0.7886252 | 0.007991521 |  |  | 261960 | 0.8726611 | 0.8678712 | 0.01555204 | 0.869719 | 0.004964347 | 0.8697267 | 0.01197984 |  |  | 219760 | 0.7527241 | 0.7035679 | 0.01299651 | 0.7572157 | 0.007838762 | 0.757221 | 0.007812747
|  |  | 4482 | 0.9825227 | 0.9949689 | 0.0008118794 | 0.9855694 | 0.08309196 | 0.9856948 | 0.1310606 |  |  | 4406 | 0.946693 | 0.9769388 | 0.002846342 | 0.9549597 | 0.003799356 | 0.954991 | 0.005013282 |  |  | 4630 | 0.8794725 | 0.9655708 | 0.00385683 | 0.9034958 | 0.005059748 | 0.903501 | 0.005632918 |  |  | 4630 | 0.7715562 | 0.9149631 | 0.007924195 | 0.7886522 | 0.006724383 | 0.7886341 | 0.007991632 |  |  | 262260 | 0.8704231 | 0.8678712 | 0.01555204 | 0.8698547 | 0.00496563 | 0.8698625 | 0.01198034 |  |  | 220060 | 0.7505486 | 0.7035679 | 0.01299651 | 0.7573562 | 0.007837881 | 0.7573615 | 0.007812118
|  |  | 4487 | 0.9825227 | 0.9949948 | 0.0008092749 | 0.9856191 | 0.08309679 | 0.9857444 | 0.1310649 |  |  | 4411 | 0.9447721 | 0.9769872 | 0.002836457 | 0.9549959 | 0.003792796 | 0.9550271 | 0.005006678 |  |  | 4635 | 0.8816305 | 0.9655806 | 0.003853595 | 0.9035002 | 0.005059665 | 0.9035054 | 0.005632765 |  |  | 4635 | 0.7732377 | 0.9149639 | 0.007924038 | 0.7886611 | 0.006724485 | 0.788643 | 0.007991742 |  |  | 262560 | 0.8704231 | 0.8678712 | 0.01555204 | 0.8699903 | 0.004966912 | 0.8699982 | 0.01198083 |  |  | 220360 | 0.757075 | 0.7035679 | 0.01299651 | 0.7574965 | 0.007836992 | 0.7575017 | 0.007811482
|  |  | 4492 | 0.9825227 | 0.9950204 | 0.0008066856 | 0.9856687 | 0.08310161 | 0.9857938 | 0.1310691 |  |  | 4416 | 0.9457325 | 0.9770354 | 0.00282661 | 0.955032 | 0.00378628 | 0.9550631 | 0.005000121 |  |  | 4640 | 0.8805515 | 0.9655904 | 0.003850394 | 0.9035046 | 0.005059585 | 0.9035097 | 0.005632614 |  |  | 4640 | 0.7732377 | 0.9149647 | 0.007923883 | 0.7886699 | 0.006724587 | 0.7886519 | 0.007991853 |  |  | 262860 | 0.8681852 | 0.8678712 | 0.01555204 | 0.8701258 | 0.004968192 | 0.8701336 | 0.01198131 |  |  | 220660 | 0.7440223 | 0.7035679 | 0.01299651 | 0.7576365 | 0.007836092 | 0.7576418 | 0.007810838
|  |  | 4497 | 0.9825227 | 0.9950459 | 0.0008041117 | 0.9857181 | 0.08310641 | 0.9858431 | 0.1310734 |  |  | 4421 | 0.9447721 | 0.9770834 | 0.002816802 | 0.9550678 | 0.003779807 | 0.9550989 | 0.004993611 |  |  | 4645 | 0.8816305 | 0.9656001 | 0.003847227 | 0.903509 | 0.005059505 | 0.9035141 | 0.005632466 |  |  | 4645 | 0.7749191 | 0.9149655 | 0.007923731 | 0.7886788 | 0.00672469 | 0.7886608 | 0.007991964 |  |  | 263160 | 0.8704231 | 0.8678712 | 0.01555204 | 0.8702611 | 0.004969471 | 0.8702689 | 0.01198179 |  |  | 220960 | 0.7440223 | 0.7035679 | 0.01299651 | 0.7577763 | 0.007835184 | 0.7577816 | 0.007810187
|  |  | 4502 | 0.9816268 | 0.9950713 | 0.000801553 | 0.9857674 | 0.08311119 | 0.9858922 | 0.1310777 |  |  | 4426 | 0.9438116 | 0.9771311 | 0.002807033 | 0.9551034 | 0.003773377 | 0.9551345 | 0.004987148 |  |  | 4650 | 0.8805515 | 0.9656097 | 0.003844092 | 0.9035133 | 0.005059427 | 0.9035184 | 0.00563232 |  |  | 4650 | 0.7681932 | 0.9149664 | 0.007923582 | 0.7886877 | 0.006724792 | 0.7886697 | 0.007992075 |  |  | 263460 | 0.8704231 | 0.8678712 | 0.01555204 | 0.8703963 | 0.00497075 | 0.8704041 | 0.01198225 |  |  | 221260 | 0.7353205 | 0.7035679 | 0.01299651 | 0.7579159 | 0.007834267 | 0.7579211 | 0.007809529
|  |  | 4507 | 0.9834187 | 0.9950965 | 0.0007990095 | 0.9858164 | 0.08311596 | 0.9859411 | 0.1310819 |  |  | 4431 | 0.9457325 | 0.9771786 | 0.002797302 | 0.9551389 | 0.003766991 | 0.9551699 | 0.004980731 |  |  | 4655 | 0.8816305 | 0.9656193 | 0.00384099 | 0.9035177 | 0.005059351 | 0.9035227 | 0.005632177 |  |  | 4655 | 0.7715562 | 0.9149672 | 0.007923435 | 0.7886966 | 0.006724895 | 0.7886785 | 0.007992186 |  |  | 263760 | 0.8681852 | 0.8678712 | 0.01555204 | 0.8705313 | 0.004972027 | 0.8705391 | 0.01198271 |  |  | 221560 | 0.7483732 | 0.7035679 | 0.01299651 | 0.7580552 | 0.00783334 | 0.7580605 | 0.007808863
|  |  | 4512 | 0.9834187 | 0.9951216 | 0.0007964811 | 0.9858653 | 0.08312071 | 0.9859898 | 0.1310862 |  |  | 4436 | 0.9457325 | 0.9772259 | 0.00278761 | 0.9551742 | 0.003760647 | 0.9552051 | 0.004974359 |  |  | 4660 | 0.8816305 | 0.9656288 | 0.00383792 | 0.903522 | 0.005059276 | 0.903527 | 0.005632037 |  |  | 4660 | 0.7715562 | 0.9149679 | 0.007923291 | 0.7887055 | 0.006724997 | 0.7886874 | 0.007992297 |  |  | 264060 | 0.8704231 | 0.8678712 | 0.01555204 | 0.8706661 | 0.004973302 | 0.870674 | 0.01198316 |  |  | 221860 | 0.7505486 | 0.7035679 | 0.01299651 | 0.7581943 | 0.007832404 | 0.7581996 | 0.00780819
|  |  | 4517 | 0.9834187 | 0.9951465 | 0.0007939677 | 0.985914 | 0.08312545 | 0.9860384 | 0.1310904 |  |  | 4441 | 0.9447721 | 0.9772729 | 0.002777957 | 0.9552093 | 0.003754346 | 0.9552402 | 0.004968034 |  |  | 4665 | 0.8805515 | 0.9656382 | 0.003834883 | 0.9035263 | 0.005059202 | 0.9035313 | 0.005631899 |  |  | 4665 | 0.7732377 | 0.9149687 | 0.00792315 | 0.7887143 | 0.0067251 | 0.7886963 | 0.007992408 |  |  | 264360 | 0.8704231 | 0.8678712 | 0.01555204 | 0.8708008 | 0.004974577 | 0.8708087 | 0.0119836 |  |  | 222160 | 0.7483732 | 0.7035679 | 0.01299651 | 0.7583332 | 0.007831459 | 0.7583384 | 0.00780751
|  |  | 4522 | 0.9834187 | 0.9951713 | 0.0007914694 | 0.9859626 | 0.08313017 | 0.9860868 | 0.1310946 |  |  | 4446 | 0.946693 | 0.9773197 | 0.002768341 | 0.9552442 | 0.003748087 | 0.9552751 | 0.004961753 |  |  | 4670 | 0.8816305 | 0.9656476 | 0.003831877 | 0.9035306 | 0.00505913 | 0.9035356 | 0.005631763 |  |  | 4670 | 0.7715562 | 0.9149695 | 0.007923011 | 0.7887232 | 0.006725203 | 0.7887052 | 0.00799252 |  |  | 264660 | 0.8704231 | 0.8678712 | 0.01555204 | 0.8709354 | 0.00497585 | 0.8709432 | 0.01198403 |  |  | 222460 | 0.7483732 | 0.7035679 | 0.01299651 | 0.7584718 | 0.007830506 | 0.7584770432 | 0.007806822
|  |  | 4527 | 0.9825227 | 0.995196 | 0.000788986 | 0.9860109 | 0.08313487 | 0.986135 | 0.1310988 |  |  | 4451 | 0.946693 | 0.9773662 | 0.002758764 | 0.9552789 | 0.00374187 | 0.9553097 | 0.004955518 |  |  | 4675 | 0.8827095 | 0.9656569 | 0.003828902 | 0.9035348 | 0.005059059 | 0.9035399 | 0.00563163 |  |  | 4675 | 0.7732377 | 0.9149703 | 0.007922874 | 0.7887321 | 0.006725306 | 0.7887141 | 0.007992631 |  |  | 264960 | 0.8704231 | 0.8678712 | 0.01555204 | 0.8710697 | 0.004977122 | 0.8710776 | 0.01198446 |  |  | 222760 | 0.7548995 | 0.7035679 | 0.01299651 | 0.7586102 | 0.007829543 | 0.7586154 | 0.007806128
|  |  | 4532 | 0.9825227 | 0.9952205 | 0.0007865174 | 0.9860592 | 0.08313956 | 0.9861831 | 0.131103 |  |  | 4456 | 0.9447721 | 0.9774125 | 0.002749224 | 0.9553135 | 0.003735696 | 0.9553442 | 0.004949328 |  |  | 4680 | 0.8837886 | 0.9656661 | 0.003825959 | 0.9035391 | 0.00505899 | 0.9035441 | 0.0056315 |  |  | 4680 | 0.7715562 | 0.9149711 | 0.00792274 | 0.788741 | 0.006725409 | 0.788723 | 0.007992743 |  |  | 265260 | 0.874899 | 0.8678712 | 0.01555204 | 0.871204 | 0.004978393 | 0.8712118 | 0.01198487 |  |  | 223060 | 0.7461977 | 0.7035679 | 0.01299651 | 0.7587484 | 0.007828571 | 0.7587536 | 0.007805426
|  |  | 4537 | 0.9834187 | 0.9952448 | 0.0007840637 | 0.9861072 | 0.08314424 | 0.9862309 | 0.1311072 |  |  | 4461 | 0.946693 | 0.9774586 | 0.002739723 | 0.9553479 | 0.003729563 | 0.9553786 | 0.004943183 |  |  | 4685 | 0.8805515 | 0.9656753 | 0.003823047 | 0.9035433 | 0.005058922 | 0.9035483 | 0.005631371 |  |  | 4685 | 0.7715562 | 0.9149718 | 0.007922608 | 0.7887499 | 0.006725512 | 0.7887318 | 0.007992855 |  |  | 265560 | 0.8704231 | 0.8678712 | 0.01555204 | 0.871338 | 0.004979663 | 0.8713459 | 0.01198528 |  |  | 223360 | 0.7548995 | 0.7035679 | 0.01299651 | 0.7588864 | 0.00782759 | 0.7588915 | 0.007804717
|  |  | 4542 | 0.9825227 | 0.995269 | 0.0007816247 | 0.9861551 | 0.08314889 | 0.9862787 | 0.1311114 |  |  | 4466 | 0.9457325 | 0.9775044 | 0.00273026 | 0.9553821 | 0.003723472 | 0.9554127 | 0.004937082 |  |  | 4690 | 0.8816305 | 0.9656844 | 0.003820165 | 0.9035476 | 0.005058855 | 0.9035526 | 0.005631245 |  |  | 4690 | 0.7732377 | 0.9149726 | 0.007922478 | 0.7887587 | 0.006725615 | 0.7887407 | 0.007992966 |  |  | 265860 | 0.8704231 | 0.8678712 | 0.01555204 | 0.871472 | 0.004980932 | 0.8714799 | 0.01198568 |  |  | 223660 | 0.7483732 | 0.7035679 | 0.01299651 | 0.7590241 | 0.007826601 | 0.7590292 | 0.007804001
|  |  | 4547 | 0.9834187 | 0.9952931 | 0.0007792004 | 0.9862028 | 0.08315354 | 0.9863262 | 0.1311155 |  |  | 4471 | 0.9457325 | 0.9775501 | 0.002720834 | 0.9554161 | 0.003717422 | 0.9554467 | 0.004931025 |  |  | 4695 | 0.8805515 | 0.9656935 | 0.003817313 | 0.9035518 | 0.005058789 | 0.9035568 | 0.005631122 |  |  | 4695 | 0.7715562 | 0.9149733 | 0.007922351 | 0.7887676 | 0.006725718 | 0.7887496 | 0.007993078 |  |  | 266160 | 0.8704231 | 0.8678712 | 0.01555204 | 0.8716057 | 0.004982199 | 0.8716136 | 0.01198607 |  |  | 223960 | 0.7505486 | 0.7035679 | 0.01299651 | 0.7591615 | 0.007825602 | 0.7591667 | 0.007803277
|  |  | 4552 | 0.9834187 | 0.9953171 | 0.0007767908 | 0.9862503 | 0.08315816 | 0.9863736 | 0.1311197 |  |  | 4476 | 0.946693 | 0.9775954 | 0.002711446 | 0.9554499 | 0.003711413 | 0.9554805 | 0.004925012 |  |  | 4700 | 0.8827095 | 0.9657024 | 0.003814491 | 0.903556 | 0.005058725 | 0.9035609 | 0.005631 |  |  | 4700 | 0.7749191 | 0.914974 | 0.007922226 | 0.7887765 | 0.006725822 | 0.7887585 | 0.00799319 |  |  | 266460 | 0.8659472 | 0.8678712 | 0.01555204 | 0.8717394 | 0.004983465 | 0.8717473 | 0.01198646 |  |  | 224260 | 0.7548995 | 0.7035679 | 0.01299651 | 0.7592988 | 0.007824595 | 0.759304 | 0.007802547
|  |  | 4557 | 0.9834187 | 0.9953409 | 0.0007743957 | 0.9862977 | 0.08316278 | 0.9864208 | 0.1311238 |  |  | 4481 | 0.9457325 | 0.9776406 | 0.002702095 | 0.9554836 | 0.003705445 | 0.9555141 | 0.004919042 |  |  | 4705 | 0.8827095 | 0.9657114 | 0.003811699 | 0.9035601 | 0.005058662 | 0.9035651 | 0.005630881 |  |  | 4705 | 0.7665117 | 0.9149748 | 0.007922103 | 0.7887854 | 0.006725925 | 0.7887674 | 0.007993302 |  |  | 266760 | 0.8681852 | 0.8678712 | 0.01555204 | 0.8718728 | 0.00498473 | 0.8718807 | 0.01198683 |  |  | 224560 | 0.7505486 | 0.7035679 | 0.01299651 | 0.7594358 | 0.007823579 | 0.759441 | 0.00780181
|  |  | 4562 | 0.9843147 | 0.9953645 | 0.0007720152 | 0.9863449 | 0.08316737 | 0.9864679 | 0.1311279 |  |  | 4486 | 0.9438116 | 0.9776856 | 0.002692782 | 0.9555171 | 0.003699518 | 0.9555475 | 0.004913117 |  |  | 4710 | 0.8816305 | 0.9657202 | 0.003808937 | 0.9035643 | 0.0050586 | 0.9035693 | 0.005630763 |  |  | 4710 | 0.7715562 | 0.9149755 | 0.007921982 | 0.7887942 | 0.006726029 | 0.7887762 | 0.007993415 |  |  | 267060 | 0.8704231 | 0.8678712 | 0.01555204 | 0.8720061 | 0.004985994 | 0.8720141 | 0.0119872 |  |  | 224860 | 0.7483732 | 0.7035679 | 0.01299651 | 0.7595726 | 0.007822555 | 0.7595778 | 0.007801066
|  |  | 4567 | 0.9843147 | 0.9953881 | 0.0007696491 | 0.9863919 | 0.08317195 | 0.9865147 | 0.1311321 |  |  | 4491 | 0.9457325 | 0.9777303 | 0.002683506 | 0.9555504 | 0.003693631 | 0.9555808 | 0.004907234 |  |  | 4715 | 0.8816305 | 0.9657291 | 0.003806203 | 0.9035685 | 0.00505854 | 0.9035734 | 0.005630648 |  |  | 4715 | 0.7732377 | 0.9149762 | 0.007921863 | 0.7888031 | 0.006726132 | 0.7887851 | 0.007993527 |  |  | 267360 | 0.8704231 | 0.8678712 | 0.01555204 | 0.8721393 | 0.004987256 | 0.8721472 | 0.01198756 |  |  | 225160 | 0.757075 | 0.7035679 | 0.01299651 | 0.7597092 | 0.007821521 | 0.7597143 | 0.007800314
|  |  | 4572 | 0.9825227 | 0.9954114 | 0.0007672974 | 0.9864388 | 0.08317652 | 0.9865615 | 0.1311362 |  |  | 4496 | 0.9438116 | 0.9777748 | 0.002674268 | 0.9555836 | 0.003687785 | 0.9556139 | 0.004901394 |  |  | 4720 | 0.8816305 | 0.9657378 | 0.003803499 | 0.9035726 | 0.00505848 | 0.9035775 | 0.005630535 |  |  | 4720 | 0.7732377 | 0.9149769 | 0.007921747 | 0.788812 | 0.006726236 | 0.788794 | 0.007993639 |  |  | 267660 | 0.8637093 | 0.8678712 | 0.01555204 | 0.8722723 | 0.004988518 | 0.8722802 | 0.01198791 |  |  | 225460 | 0.7483732 | 0.7035679 | 0.01299651 | 0.7598455 | 0.007820479 | 0.7598506 | 0.007799556
|  |  | 4577 | 0.9834187 | 0.9954347 | 0.0007649601 | 0.9864855 | 0.08318107 | 0.986608 | 0.1311403 |  |  | 4501 | 0.9457325 | 0.977819 | 0.002665066 | 0.9556165 | 0.003681979 | 0.9556468 | 0.004895597 |  |  | 4725 | 0.8805515 | 0.9657465 | 0.003800823 | 0.9035767 | 0.005058422 | 0.9035817 | 0.005630424 |  |  | 4725 | 0.7749191 | 0.9149776 | 0.007921632 | 0.7888209 | 0.00672634 | 0.7888029 | 0.007993752 |  |  | 267960 | 0.8659472 | 0.8678712 | 0.01555204 | 0.8724052 | 0.004989778 | 0.8724131 | 0.01198826 |  |  | 225760 | 0.7483732 | 0.7035679 | 0.01299651 | 0.7599816 | 0.007819429 | 0.7599867 | 0.007798791
|  |  | 4582 | 0.9843147 | 0.9954578 | 0.000762637 | 0.986532 | 0.0831856 | 0.9866544 | 0.1311443 |  |  | 4506 | 0.946693 | 0.9778631 | 0.002655902 | 0.9556493 | 0.003676213 | 0.9556796 | 0.004889842 |  |  | 4730 | 0.8805515 | 0.9657551 | 0.003798175 | 0.9035808 | 0.005058365 | 0.9035858 | 0.005630316 |  |  | 4730 | 0.7749191 | 0.9149783 | 0.00792152 | 0.7888297 | 0.006726444 | 0.7888117 | 0.007993865 |  |  | 268260 | 0.8681852 | 0.8678712 | 0.01555204 | 0.8725379 | 0.004991037 | 0.8725458 | 0.01198859 |  |  | 226060 | 0.7527241 | 0.7035679 | 0.01299651 | 0.7601175 | 0.007818369 | 0.7601226 | 0.00779802
|  |  | 4587 | 0.9834187 | 0.9954808 | 0.0007603282 | 0.9865784 | 0.08319013 | 0.9867006 | 0.1311484 |  |  | 4511 | 0.9438116 | 0.9779069 | 0.002646775 | 0.955682 | 0.003670486 | 0.9557122 | 0.00488413 |  |  | 4735 | 0.8816305 | 0.9657637 | 0.003795555 | 0.9035849 | 0.005058309 | 0.9035898 | 0.005630209 |  |  | 4735 | 0.7732377 | 0.914979 | 0.007921409 | 0.7888386 | 0.006726548 | 0.7888206 | 0.007993977 |  |  | 268560 | 0.8681852 | 0.8678712 | 0.01555204 | 0.8726704 | 0.004992295 | 0.8726784 | 0.01198892 |  |  | 226360 | 0.7527241 | 0.7035679 | 0.01299651 | 0.7602531 | 0.007817302 | 0.7602582 | 0.007797241
|  |  | 4592 | 0.9834187 | 0.9955037 | 0.0007580335 | 0.9866246 | 0.08319463 | 0.9867467 | 0.1311525 |  |  | 4516 | 0.9457325 | 0.9779505 | 0.002637684 | 0.9557144 | 0.003664799 | 0.9557446 | 0.004878459 |  |  | 4740 | 0.8816305 | 0.9657722 | 0.003792964 | 0.903589 | 0.005058254 | 0.9035939 | 0.005630104 |  |  | 4740 | 0.7749191 | 0.9149797 | 0.007921301 | 0.7888475 | 0.006726652 | 0.7888295 | 0.00799409 |  |  | 268860 | 0.8704231 | 0.8678712 | 0.01555204 | 0.8728028 | 0.004993551 | 0.8728108 | 0.01198924 |  |  | 226660 | 0.7505486 | 0.7035679 | 0.01299651 | 0.7603885 | 0.007816226 | 0.7603936 | 0.007796455
|  |  | 4597 | 0.9834187 | 0.9955264 | 0.000755753 | 0.9866707 | 0.08319912 | 0.9867926 | 0.1311565 |  |  | 4521 | 0.9457325 | 0.9779939 | 0.00262863 | 0.9557467 | 0.003659152 | 0.9557768 | 0.00487283 |  |  | 4745 | 0.8816305 | 0.9657807 | 0.003790399 | 0.9035931 | 0.005058201 | 0.903598 | 0.005630001 |  |  | 4745 | 0.7732377 | 0.9149804 | 0.007921194 | 0.7888564 | 0.006726756 | 0.7888384 | 0.007994203 |  |  | 269160 | 0.8704231 | 0.8678712 | 0.01555204 | 0.8729351 | 0.004994807 | 0.872943 | 0.01198955 |  |  | 226960 | 0.7527241 | 0.7035679 | 0.01299651 | 0.7605237 | 0.007815141 | 0.7605288 | 0.007795663
|  |  | 4602 | 0.9834187 | 0.995549 | 0.0007534865 | 0.9867166 | 0.0832036 | 0.9868383 | 0.1311606 |  |  | 4526 | 0.9457325 | 0.9780371 | 0.002619613 | 0.9557789 | 0.003653543 | 0.9558089 | 0.004867243 |  |  | 4750 | 0.8827095 | 0.9657891 | 0.003787862 | 0.9035971 | 0.005058148 | 0.903602 | 0.0056299 |  |  | 4750 | 0.7732377 | 0.914981 | 0.007921089 | 0.7888652 | 0.006726861 | 0.7888473 | 0.007994316 |  |  | 269460 | 0.874899 | 0.8678712 | 0.01555204 | 0.8730672 | 0.004996061 | 0.8730751 | 0.01198986 |  |  | 227260 | 0.7483732 | 0.7035679 | 0.01299651 | 0.7606587 | 0.007814048 | 0.7606638 | 0.007794864
|  |  | 4607 | 0.9834187 | 0.9955714 | 0.000751234 | 0.9867623 | 0.08320806 | 0.9868839 | 0.1311646 |  |  | 4531 | 0.9457325 | 0.97808 | 0.002610632 | 0.9558108 | 0.003647973 | 0.9558408 | 0.004861697 |  |  | 4755 | 0.8816305 | 0.9657974 | 0.003785352 | 0.9036012 | 0.005058097 | 0.903606 | 0.005629801 |  |  | 4755 | 0.7732377 | 0.9149817 | 0.007920986 | 0.7888741 | 0.006726965 | 0.7888561 | 0.007994429 |  |  | 269760 | 0.8704231 | 0.8678712 | 0.01555204 | 0.8731991 | 0.004997314 | 0.8732071 | 0.01199015 |  |  | 227560 | 0.7548995 | 0.7035679 | 0.01299651 | 0.7607934 | 0.007812946 | 0.7607985 | 0.007794058
|  |  | 4612 | 0.9834187 | 0.9955938 | 0.0007489954 | 0.9868079 | 0.0832125 | 0.9869293 | 0.1311686 |  |  | 4536 | 0.9457325 | 0.9781228 | 0.002601688 | 0.9558426 | 0.003642442 | 0.9558726 | 0.004856191 |  |  | 4760 | 0.8816305 | 0.9658057 | 0.003782868 | 0.9036052 | 0.005058046 | 0.9036101 | 0.005629704 |  |  | 4760 | 0.7732377 | 0.9149823 | 0.007920885 | 0.788883 | 0.00672707 | 0.788865 | 0.007994543 |  |  | 270060 | 0.8659472 | 0.8678712 | 0.01555204 | 0.8733309 | 0.004998566 | 0.8733389 | 0.01199044 |  |  | 227860 | 0.757075 | 0.7035679 | 0.01299651 | 0.7609279 | 0.007811837 | 0.760933 | 0.007793246
|  |  | 4617 | 0.9825227 | 0.995616 | 0.0007467707 | 0.9868533 | 0.08321693 | 0.9869746 | 0.1311726 |  |  | 4541 | 0.9457325 | 0.9781653 | 0.00259278 | 0.9558743 | 0.00363695 | 0.9559042 | 0.004850727 |  |  | 4765 | 0.8816305 | 0.9658139 | 0.003780411 | 0.9036092 | 0.005057997 | 0.9036141 | 0.005629608 |  |  | 4765 | 0.7698747 | 0.914983 | 0.007920786 | 0.7888919 | 0.006727174 | 0.7888739 | 0.007994656 |  |  | 270360 | 0.8637093 | 0.8678712 | 0.01555204 | 0.8734625 | 0.004999817 | 0.8734705 | 0.01199072 |  |  | 228160 | 0.7505486 | 0.7035679 | 0.01299651 | 0.7610622 | 0.007810719 | 0.7610673 | 0.007792427
|  |  | 4622 | 0.9834187 | 0.995638 | 0.0007445598 | 0.9868986 | 0.08322135 | 0.9870197 | 0.1311766 |  |  | 4546 | 0.9457325 | 0.9782076 | 0.002583909 | 0.9559057 | 0.003631495 | 0.9559356 | 0.004845303 |  |  | 4770 | 0.8816305 | 0.9658221 | 0.00377798 | 0.9036132 | 0.005057949 | 0.9036181 | 0.005629515 |  |  | 4770 | 0.7749191 | 0.9149836 | 0.007920688 | 0.7889007 | 0.006727279 | 0.7888828 | 0.007994769 |  |  | 270660 | 0.8726611 | 0.8678712 | 0.01555204 | 0.873594 | 0.005001066 | 0.873602 | 0.011991 |  |  | 228460 | 0.7592504 | 0.7035679 | 0.01299651 | 0.7611963 | 0.007809592 | 0.7612014 | 0.007791601
|  |  | 4627 | 0.9834187 | 0.99566 | 0.0007423627 | 0.9869437 | 0.08322575 | 0.9870646 | 0.1311806 |  |  | 4551 | 0.946693 | 0.9782497 | 0.002575073 | 0.955937 | 0.003626079 | 0.9559669 | 0.004839919 |  |  | 4775 | 0.8805515 | 0.9658302 | 0.003775575 | 0.9036172 | 0.005057901 | 0.903622 | 0.005629423 |  |  | 4775 | 0.7715562 | 0.9149843 | 0.007920593 | 0.7889096 | 0.006727384 | 0.7888916 | 0.007994883 |  |  | 270960 | 0.874899 | 0.8678712 | 0.01555204 | 0.8737254 | 0.005002314 | 0.8737334 | 0.01199126 |  |  | 228760 | 0.7527241 | 0.7035679 | 0.01299651 | 0.7613301 | 0.007808458 | 0.7613352 | 0.007790769
|  |  | 4632 | 0.9843147 | 0.9956818 | 0.0007401793 | 0.9869886 | 0.08323014 | 0.9871094 | 0.1311846 |  |  | 4556 | 0.9447721 | 0.9782916 | 0.002566274 | 0.9559682 | 0.003620701 | 0.955998 | 0.004834575 |  |  | 4780 | 0.8816305 | 0.9658383 | 0.003773195 | 0.9036212 | 0.005057855 | 0.903626 | 0.005629333 |  |  | 4780 | 0.7698747 | 0.9149849 | 0.007920498 | 0.7889185 | 0.006727488 | 0.7889005 | 0.007994997 |  |  | 271260 | 0.8681852 | 0.8678712 | 0.01555204 | 0.8738566 | 0.005003561 | 0.8738646 | 0.01199152 |  |  | 229060 | 0.7505486 | 0.7035679 | 0.01299651 | 0.7614638 | 0.007807315 | 0.7614688 | 0.00778993
|  |  | 4637 | 0.9834187 | 0.9957035 | 0.0007380095 | 0.9870334 | 0.08323451 | 0.9871541 | 0.1311885 |  |  | 4561 | 0.9457325 | 0.9783333 | 0.00255751 | 0.9559992 | 0.00361536 | 0.9560289 | 0.004829271 |  |  | 4785 | 0.8827095 | 0.9658463 | 0.003770841 | 0.9036251 | 0.00505781 | 0.90363 | 0.005629244 |  |  | 4785 | 0.7698747 | 0.9149855 | 0.007920406 | 0.7889273 | 0.006727593 | 0.7889094 | 0.00799511 |  |  | 271560 | 0.8726611 | 0.8678712 | 0.01555204 | 0.8739876 | 0.005004807 | 0.8739956 | 0.01199177 |  |  | 229360 | 0.7483732 | 0.7035679 | 0.01299651 | 0.7615972 | 0.007806164 | 0.7616022 | 0.007789085
|  |  | 4642 | 0.9825227 | 0.995725 | 0.0007358534 | 0.9870781 | 0.08323887 | 0.9871985 | 0.1311925 |  |  | 4566 | 0.9447721 | 0.9783748 | 0.002548783 | 0.95603 | 0.003610057 | 0.9560597 | 0.004824007 |  |  | 4790 | 0.8816305 | 0.9658543 | 0.003768512 | 0.9036291 | 0.005057765 | 0.9036339 | 0.005629158 |  |  | 4790 | 0.7715562 | 0.9149861 | 0.007920315 | 0.7889362 | 0.006727699 | 0.7889182 | 0.007995224 |  |  | 271860 | 0.874899 | 0.8678712 | 0.01555204 | 0.8741185 | 0.005006052 | 0.8741265 | 0.01199201 |  |  | 229660 | 0.7592504 | 0.7035679 | 0.01299651 | 0.7617303 | 0.007805005 | 0.7617354 | 0.007788233
|  |  | 4647 | 0.9834187 | 0.9957465 | 0.0007337107 | 0.9871225 | 0.08324321 | 0.9872428 | 0.1311964 |  |  | 4571 | 0.946693 | 0.9784161 | 0.002540091 | 0.9560607 | 0.003604791 | 0.9560903 | 0.004818781 |  |  | 4795 | 0.8816305 | 0.9658622 | 0.003766208 | 0.903633 | 0.005057722 | 0.9036378 | 0.005629073 |  |  | 4795 | 0.7732377 | 0.9149867 | 0.007920226 | 0.7889451 | 0.006727804 | 0.7889271 | 0.007995338 |  |  | 272160 | 0.8704231 | 0.8678712 | 0.01555204 | 0.8742493 | 0.005007296 | 0.8742573 | 0.01199224 |  |  | 229960 | 0.7483732 | 0.7035679 | 0.01299651 | 0.7618633 | 0.007803838 | 0.7618683 | 0.007787375
|  |  | 4652 | 0.9843147 | 0.9957678 | 0.0007315815 | 0.9871668 | 0.08324754 | 0.987287 | 0.1312004 |  |  | 4576 | 0.9447721 | 0.9784572 | 0.002531435 | 0.9560912 | 0.003599562 | 0.9561208 | 0.004813595 |  |  | 4800 | 0.8827095 | 0.96587 | 0.003763929 | 0.9036369 | 0.005057679 | 0.9036417 | 0.005628989 |  |  | 4800 | 0.7732377 | 0.9149873 | 0.007920138 | 0.788954 | 0.006727909 | 0.788936 | 0.007995452 |  |  | 272460 | 0.8726611 | 0.8678712 | 0.01555204 | 0.8743799 | 0.005008538 | 0.8743879 | 0.01199247 |  |  | 230260 | 0.7527241 | 0.7035679 | 0.01299651 | 0.761996 | 0.007802662 | 0.762001 | 0.00778651
|  |  | 4657 | 0.9843147 | 0.995789 | 0.0007294658 | 0.987211 | 0.08325185 | 0.987331 | 0.1312043 |  |  | 4581 | 0.946693 | 0.978498 | 0.002522814 | 0.9561215 | 0.00359437 | 0.9561511 | 0.004808448 |  |  | 4805 | 0.8816305 | 0.9658778 | 0.003761674 | 0.9036409 | 0.005057638 | 0.9036456 | 0.005628907 |  |  | 4805 | 0.7749191 | 0.9149879 | 0.007920052 | 0.7889628 | 0.006728014 | 0.7889449 | 0.007995566 |  |  | 272760 | 0.8681852 | 0.8678712 | 0.01555204 | 0.8745103 | 0.005009779 | 0.8745183 | 0.01199269 |  |  | 230560 | 0.757075 | 0.7035679 | 0.01299651 | 0.7621285 | 0.007801479 | 0.7621335 | 0.007785639
|  |  | 4662 | 0.9834187 | 0.9958101 | 0.0007273634 | 0.987255 | 0.08325615 | 0.9873748 | 0.1312082 |  |  | 4586 | 0.946693 | 0.9785387 | 0.002514229 | 0.9561517 | 0.003589214 | 0.9561812 | 0.004803339 |  |  | 4810 | 0.8816305 | 0.9658856 | 0.003759443 | 0.9036448 | 0.005057597 | 0.9036495 | 0.005628827 |  |  | 4810 | 0.7732377 | 0.9149885 | 0.007919967 | 0.7889717 | 0.00672812 | 0.7889537 | 0.007995681 |  |  | 273060 | 0.8726611 | 0.8678712 | 0.01555204 | 0.8746406 | 0.005011019 | 0.8746486 | 0.0119929 |  |  | 230860 | 0.7505486 | 0.7035679 | 0.01299651 | 0.7622608 | 0.007800288 | 0.7622658 | 0.007784761
|  |  | 4667 | 0.9834187 | 0.995831 | 0.0007252743 | 0.9872989 | 0.08326044 | 0.9874185 | 0.1312121 |  |  | 4591 | 0.9457325 | 0.9785791 | 0.002505679 | 0.9561818 | 0.003584095 | 0.9562112 | 0.004798268 |  |  | 4815 | 0.8827095 | 0.9658933 | 0.003757236 | 0.9036486 | 0.005057557 | 0.9036534 | 0.005628749 |  |  | 4815 | 0.7732377 | 0.9149891 | 0.007919884 | 0.7889806 | 0.006728225 | 0.7889626 | 0.007995795 |  |  | 273360 | 0.8726611 | 0.8678712 | 0.01555204 | 0.8747707 | 0.005012258 | 0.8747788 | 0.0119931 |  |  | 231160 | 0.757075 | 0.7035679 | 0.01299651 | 0.7623928 | 0.007799089 | 0.7623978 | 0.007783878
|  |  | 4672 | 0.9843147 | 0.9958518 | 0.0007231984 | 0.9873426 | 0.08326471 | 0.9874621 | 0.131216 |  |  | 4596 | 0.9476534 | 0.9786194 | 0.002497164 | 0.9562116 | 0.003579013 | 0.956241 | 0.004793236 |  |  | 4820 | 0.8827095 | 0.9659009 | 0.003755053 | 0.9036525 | 0.005057518 | 0.9036573 | 0.005628672 |  |  | 4820 | 0.7749191 | 0.9149897 | 0.007919802 | 0.7889894 | 0.006728331 | 0.7889715 | 0.007995909 |  |  | 273660 | 0.8726611 | 0.8678712 | 0.01555204 | 0.8749007 | 0.005013495 | 0.8749088 | 0.0119933 |  |  | 231460 | 0.7592504 | 0.7035679 | 0.01299651 | 0.7625247 | 0.007797882 | 0.7625297 | 0.007782987
|  |  | 4677 | 0.9834187 | 0.9958725 | 0.0007211357 | 0.9873861 | 0.08326897 | 0.9875055 | 0.1312199 |  |  | 4601 | 0.9457325 | 0.9786594 | 0.002488685 | 0.9562414 | 0.003573966 | 0.9562707 | 0.004788241 |  |  | 4825 | 0.8827095 | 0.9659085 | 0.003752894 | 0.9036564 | 0.00505748 | 0.9036611 | 0.005628596 |  |  | 4825 | 0.7749191 | 0.9149903 | 0.007919722 | 0.7889983 | 0.006728437 | 0.7889803 | 0.007996024 |  |  | 273960 | 0.874899 | 0.8678712 | 0.01555204 | 0.8750306 | 0.005014732 | 0.8750387 | 0.01199349 |  |  | 231760 | 0.7548995 | 0.7035679 | 0.01299651 | 0.7626563 | 0.007796667 | 0.7626613 | 0.007782091
|  |  | 4682 | 0.9834187 | 0.9958931 | 0.0007190862 | 0.9874295 | 0.08327321 | 0.9875487 | 0.1312238 |  |  | 4606 | 0.9457325 | 0.9786993 | 0.00248024 | 0.9562709 | 0.003568956 | 0.9563002 | 0.004783285 |  |  | 4830 | 0.8816305 | 0.965916 | 0.003750757 | 0.9036602 | 0.005057443 | 0.903665 | 0.005628522 |  |  | 4830 | 0.7732377 | 0.9149909 | 0.007919643 | 0.7890072 | 0.006728542 | 0.7889892 | 0.007996139 |  |  | 274260 | 0.8726611 | 0.8678712 | 0.01555204 | 0.8751603 | 0.005015967 | 0.8751684 | 0.01199367 |  |  | 232060 | 0.7483732 | 0.7035679 | 0.01299651 | 0.7627877 | 0.007795444 | 0.7627927 | 0.007781188
|  |  | 4687 | 0.9843147 | 0.9959136 | 0.0007170497 | 0.9874728 | 0.08327744 | 0.9875918 | 0.1312276 |  |  | 4611 | 0.946693 | 0.9787389 | 0.002471831 | 0.9563004 | 0.00356398 | 0.9563296 | 0.004778365 |  |  | 4835 | 0.8827095 | 0.9659235 | 0.003748644 | 0.9036641 | 0.005057407 | 0.9036688 | 0.00562845 |  |  | 4835 | 0.7715562 | 0.9149914 | 0.007919566 | 0.789016 | 0.006728648 | 0.7889981 | 0.007996253 |  |  | 274560 | 0.8726611 | 0.8678712 | 0.01555204 | 0.8752898 | 0.005017201 | 0.8752979 | 0.01199384 |  |  | 232360 | 0.7527241 | 0.7035679 | 0.01299651 | 0.7629189 | 0.007794214 | 0.7629238 | 0.007780279
|  |  | 4692 | 0.9852106 | 0.9959339 | 0.0007150262 | 0.9875159 | 0.08328166 | 0.9876347 | 0.1312315 |  |  | 4616 | 0.9476534 | 0.9787784 | 0.002463456 | 0.9563296 | 0.003559041 | 0.9563589 | 0.004773483 |  |  | 4840 | 0.8816305 | 0.9659309 | 0.003746553 | 0.9036679 | 0.005057371 | 0.9036726 | 0.005628378 |  |  | 4840 | 0.7732377 | 0.914992 | 0.00791949 | 0.7890249 | 0.006728754 | 0.7890069 | 0.007996368 |  |  | 274860 | 0.8681852 | 0.8678712 | 0.01555204 | 0.8754192 | 0.005018434 | 0.8754273 | 0.01199401 |  |  | 232660 | 0.7505486 | 0.7035679 | 0.01299651 | 0.7630498 | 0.007792975 | 0.7630548 | 0.007779364
|  |  | 4697 | 0.9843147 | 0.9959542 | 0.0007130157 | 0.9875588 | 0.08328586 | 0.9876775 | 0.1312353 |  |  | 4621 | 0.946693 | 0.9788176 | 0.002455116 | 0.9563588 | 0.003554137 | 0.9563879 | 0.004768638 |  |  | 4845 | 0.8827095 | 0.9659383 | 0.003744485 | 0.9036717 | 0.005057337 | 0.9036764 | 0.005628309 |  |  | 4845 | 0.7749191 | 0.9149925 | 0.007919415 | 0.7890338 | 0.006728861 | 0.7890158 | 0.007996483 |  |  | 275160 | 0.8659472 | 0.8678712 | 0.01555204 | 0.8755485 | 0.005019665 | 0.8755566 | 0.01199417 |  |  | 232960 | 0.7592504 | 0.7035679 | 0.01299651 | 0.7631805 | 0.007791729 | 0.7631855 | 0.007778443
|  |  | 4702 | 0.9834187 | 0.9959743 | 0.0007110181 | 0.9876016 | 0.08329005 | 0.9877201 | 0.1312392 |  |  | 4626 | 0.9457325 | 0.9788567 | 0.002446811 | 0.9563877 | 0.003549267 | 0.9564169 | 0.004763829 |  |  | 4850 | 0.8816305 | 0.9659457 | 0.003742439 | 0.9036755 | 0.005057303 | 0.9036802 | 0.005628241 |  |  | 4850 | 0.7732377 | 0.9149931 | 0.007919342 | 0.7890426 | 0.006728967 | 0.7890247 | 0.007996598 |  |  | 275460 | 0.8726611 | 0.8678712 | 0.01555204 | 0.8756776 | 0.005020896 | 0.8756857 | 0.01199432 |  |  | 233260 | 0.7592504 | 0.7035679 | 0.01299651 | 0.7633111 | 0.007790476 | 0.763316 | 0.007777515
|  |  | 4707 | 0.9843147 | 0.9959943 | 0.0007090334 | 0.9876443 | 0.08329422 | 0.9877626 | 0.131243 |  |  | 4631 | 0.9457325 | 0.9788956 | 0.002438541 | 0.9564166 | 0.003544433 | 0.9564456 | 0.004759057 |  |  | 4855 | 0.8827095 | 0.9659529 | 0.003740415 | 0.9036793 | 0.00505727 | 0.903684 | 0.005628174 |  |  | 4855 | 0.7766006 | 0.9149936 | 0.00791927 | 0.7890515 | 0.006729073 | 0.7890335 | 0.007996714 |  |  | 275760 | 0.8659472 | 0.8678712 | 0.01555204 | 0.8758066 | 0.005022125 | 0.8758147 | 0.01199446 |  |  | 233560 | 0.7592504 | 0.7035679 | 0.01299651 | 0.7634414 | 0.007789214 | 0.7634463 | 0.007776582
|  |  | 4712 | 0.9834187 | 0.9960142 | 0.0007070614 | 0.9876868 | 0.08329838 | 0.987805 | 0.1312468 |  |  | 4636 | 0.9457325 | 0.9789342 | 0.002430305 | 0.9564452 | 0.003539634 | 0.9564743 | 0.004754321 |  |  | 4860 | 0.8848676 | 0.9659602 | 0.003738414 | 0.9036831 | 0.005057237 | 0.9036878 | 0.005628108 |  |  | 4860 | 0.7749191 | 0.9149942 | 0.007919199 | 0.7890603 | 0.006729179 | 0.7890424 | 0.007996829 |  |  | 276060 | 0.8726611 | 0.8678712 | 0.01555204 | 0.8759354 | 0.005023353 | 0.8759435 | 0.0119946 |  |  | 233860 | 0.7592504 | 0.7035679 | 0.01299651 | 0.7635714 | 0.007787945 | 0.7635764 | 0.007775642
|  |  | 4717 | 0.9843147 | 0.9960339 | 0.0007051021 | 0.9877291 | 0.08330252 | 0.9878471 | 0.1312506 |  |  | 4641 | 0.946693 | 0.9789727 | 0.002422103 | 0.9564738 | 0.003534868 | 0.9565027 | 0.004749622 |  |  | 4865 | 0.8827095 | 0.9659674 | 0.003736433 | 0.9036869 | 0.005057206 | 0.9036916 | 0.005628044 |  |  | 4865 | 0.7732377 | 0.9149947 | 0.007919129 | 0.7890692 | 0.006729286 | 0.7890513 | 0.007996944 |  |  | 276360 | 0.8726611 | 0.8678712 | 0.01555204 | 0.8760641 | 0.00502458 | 0.8760722 | 0.01199472 |  |  | 234160 | 0.757075 | 0.7035679 | 0.01299651 | 0.7637013 | 0.007786669 | 0.7637063 | 0.007774696
|  |  | 4722 | 0.9825227 | 0.9960536 | 0.0007031556 | 0.9877713 | 0.08330666 | 0.9878892 | 0.1312544 |  |  | 4646 | 0.9457325 | 0.979011 | 0.002413935 | 0.9565021 | 0.003530138 | 0.9565311 | 0.004744958 |  |  | 4870 | 0.8816305 | 0.9659745 | 0.003734475 | 0.9036906 | 0.005057175 | 0.9036953 | 0.005627981 |  |  | 4870 | 0.7766006 | 0.9149952 | 0.007919061 | 0.7890781 | 0.006729392 | 0.7890601 | 0.00799706 |  |  | 276660 | 0.874899 | 0.8678712 | 0.01555204 | 0.8761926 | 0.005025806 | 0.8762007 | 0.01199485 |  |  | 234460 | 0.7548995 | 0.7035679 | 0.01299651 | 0.763831 | 0.007785384 | 0.7638359 | 0.007773744
|  |  | 4727 | 0.9843147 | 0.9960731 | 0.0007012216 | 0.9878134 | 0.08331077 | 0.9879311 | 0.1312582 |  |  | 4651 | 0.9457325 | 0.9790491 | 0.002405802 | 0.9565304 | 0.003525441 | 0.9565593 | 0.004740329 |  |  | 4875 | 0.8827095 | 0.9659816 | 0.003732537 | 0.9036944 | 0.005057145 | 0.9036991 | 0.00562792 |  |  | 4875 | 0.7732377 | 0.9149957 | 0.007918994 | 0.7890869 | 0.006729499 | 0.789069 | 0.007997175 |  |  | 276960 | 0.8704231 | 0.8678712 | 0.01555204 | 0.8763209 | 0.005027031 | 0.8763291 | 0.01199496 |  |  | 234760 | 0.7548995 | 0.7035679 | 0.01299651 | 0.7639604 | 0.007784093 | 0.7639653 | 0.007772787
|  |  | 4732 | 0.9834187 | 0.9960925 | 0.0006993002 | 0.9878553 | 0.08331488 | 0.9879728 | 0.1312619 |  |  | 4656 | 0.9457325 | 0.979087 | 0.002397703 | 0.9565585 | 0.003520778 | 0.9565873 | 0.004735736 |  |  | 4880 | 0.8827095 | 0.9659886 | 0.003730621 | 0.9036981 | 0.005057116 | 0.9037028 | 0.00562786 |  |  | 4880 | 0.7749191 | 0.9149963 | 0.007918928 | 0.7890958 | 0.006729606 | 0.7890779 | 0.007997291 |  |  | 277260 | 0.8704231 | 0.8678712 | 0.01555204 | 0.8764492 | 0.005028254 | 0.8764573 | 0.01199506 |  |  | 235060 | 0.757075 | 0.7035679 | 0.01299651 | 0.7640896 | 0.007782794 | 0.7640945 | 0.007771823
|  |  | 4737 | 0.9852106 | 0.9961119 | 0.0006973913 | 0.987897 | 0.08331897 | 0.9880144 | 0.1312657 |  |  | 4661 | 0.946693 | 0.9791247 | 0.002389638 | 0.9565864 | 0.003516149 | 0.9566152 | 0.004731179 |  |  | 4885 | 0.8816305 | 0.9659956 | 0.003728725 | 0.9037018 | 0.005057087 | 0.9037065 | 0.005627801 |  |  | 4885 | 0.7749191 | 0.9149968 | 0.007918863 | 0.7891047 | 0.006729713 | 0.7890867 | 0.007997407 |  |  | 277560 | 0.8704231 | 0.8678712 | 0.01555204 | 0.8765772 | 0.005029476 | 0.8765854 | 0.01199516 |  |  | 235360 | 0.7614259 | 0.7035679 | 0.01299651 | 0.7642186 | 0.007781487 | 0.7642235 | 0.007770853
|  |  | 4742 | 0.9843147 | 0.9961311 | 0.0006954949 | 0.9879387 | 0.08332305 | 0.9880559 | 0.1312695 |  |  | 4666 | 0.946693 | 0.9791623 | 0.002381607 | 0.9566142 | 0.003511554 | 0.956643 | 0.004726656 |  |  | 4890 | 0.8827095 | 0.9660026 | 0.00372685 | 0.9037056 | 0.005057059 | 0.9037102 | 0.005627743 |  |  | 4890 | 0.7749191 | 0.9149973 | 0.0079188 | 0.7891135 | 0.00672982 | 0.7890956 | 0.007997523 |  |  | 277860 | 0.8704231 | 0.8678712 | 0.01555204 | 0.8767052 | 0.005030697 | 0.8767133 | 0.01199525 |  |  | 235660 | 0.7527241 | 0.7035679 | 0.01299651 | 0.7643474 | 0.007780173 | 0.7643523 | 0.007769878
|  |  | 4747 | 0.9834187 | 0.9961502 | 0.0006936108 | 0.9879801 | 0.08332711 | 0.9880972 | 0.1312732 |  |  | 4671 | 0.9476534 | 0.9791996 | 0.002373609 | 0.9566419 | 0.003506991 | 0.9566706 | 0.004722168 |  |  | 4895 | 0.8827095 | 0.9660095 | 0.003724995 | 0.9037093 | 0.005057032 | 0.9037139 | 0.005627687 |  |  | 4895 | 0.7749191 | 0.9149978 | 0.007918737 | 0.7891224 | 0.006729927 | 0.7891045 | 0.007997639 |  |  | 278160 | 0.8771369 | 0.8678712 | 0.01555204 | 0.876833 | 0.005031917 | 0.8768411 | 0.01199534 |  |  | 235960 | 0.7548995 | 0.7035679 | 0.01299651 | 0.7644759 | 0.007778852 | 0.7644808 | 0.007768896
|  |  | 4752 | 0.9843147 | 0.9961691 | 0.0006917391 | 0.9880215 | 0.08333116 | 0.9881383 | 0.1312769 |  |  | 4676 | 0.9476534 | 0.9792367 | 0.002365645 | 0.9566694 | 0.003502462 | 0.9566981 | 0.004717714 |  |  | 4900 | 0.8816305 | 0.9660163 | 0.00372316 | 0.903713 | 0.005057005 | 0.9037176 | 0.005627631 |  |  | 4900 | 0.7698747 | 0.9149983 | 0.007918676 | 0.7891312 | 0.006730034 | 0.7891133 | 0.007997755 |  |  | 278460 | 0.8771369 | 0.8678712 | 0.01555204 | 0.8769606 | 0.005033136 | 0.8769688 | 0.01199542 |  |  | 236260 | 0.7636013 | 0.7035679 | 0.01299651 | 0.7646043 | 0.007777523 | 0.7646092 | 0.007767909
|  |  | 4757 | 0.9834187 | 0.996188 | 0.0006898797 | 0.9880626 | 0.0833352 | 0.9881793 | 0.1312807 |  |  | 4681 | 0.946693 | 0.9792737 | 0.002357715 | 0.9566968 | 0.003497966 | 0.9567254 | 0.004713295 |  |  | 4905 | 0.8827095 | 0.9660231 | 0.003721346 | 0.9037167 | 0.00505698 | 0.9037213 | 0.005627577 |  |  | 4905 | 0.7732377 | 0.9149988 | 0.007918616 | 0.7891401 | 0.006730141 | 0.7891222 | 0.007997871 |  |  | 278760 | 0.874899 | 0.8678712 | 0.01555204 | 0.8770881 | 0.005034353 | 0.8770963 | 0.01199548 |  |  | 236560 | 0.7636013 | 0.7035679 | 0.01299651 | 0.7647324 | 0.007776187 | 0.7647373 | 0.007766916
|  |  | 4762 | 0.9843147 | 0.9962068 | 0.0006880324 | 0.9881037 | 0.08333922 | 0.9882202 | 0.1312844 |  |  | 4686 | 0.9476534 | 0.9793105 | 0.002349819 | 0.956724 | 0.003493503 | 0.9567526 | 0.004708909 |  |  | 4910 | 0.8827095 | 0.9660299 | 0.003719551 | 0.9037203 | 0.005056954 | 0.903725 | 0.005627524 |  |  | 4910 | 0.7732377 | 0.9149993 | 0.007918556 | 0.789149 | 0.006730248 | 0.7891311 | 0.007997987 |  |  | 279060 | 0.8704231 | 0.8678712 | 0.01555204 | 0.8772154 | 0.005035569 | 0.8772236 | 0.01199555 |  |  | 236860 | 0.7548995 | 0.7035679 | 0.01299651 | 0.7648603 | 0.007774844 | 0.7648652 | 0.007765917
|  |  | 4767 | 0.9852106 | 0.9962254 | 0.0006861974 | 0.9881446 | 0.08334323 | 0.9882609 | 0.1312881 |  |  | 4691 | 0.946693 | 0.9793471 | 0.002341956 | 0.9567511 | 0.003489072 | 0.9567796 | 0.004704558 |  |  | 4915 | 0.8827095 | 0.9660366 | 0.003717776 | 0.903724 | 0.00505693 | 0.9037286 | 0.005627473 |  |  | 4915 | 0.7749191 | 0.9149997 | 0.007918498 | 0.7891578 | 0.006730356 | 0.7891399 | 0.007998104 |  |  | 279360 | 0.874899 | 0.8678712 | 0.01555204 | 0.8773426 | 0.005036784 | 0.8773508 | 0.0119956 |  |  | 237160 | 0.7592504 | 0.7035679 | 0.01299651 | 0.764988 | 0.007773493 | 0.7649929 | 0.007764912
|  |  | 4772 | 0.9843147 | 0.996244 | 0.0006843744 | 0.9881853 | 0.08334723 | 0.9883015 | 0.1312918 |  |  | 4696 | 0.946693 | 0.9793835 | 0.002334126 | 0.956778 | 0.003484674 | 0.9568065 | 0.00470024 |  |  | 4920 | 0.8837886 | 0.9660433 | 0.00371602 | 0.9037277 | 0.005056906 | 0.9037323 | 0.005627422 |  |  | 4920 | 0.7749191 | 0.9150002 | 0.007918441 | 0.7891667 | 0.006730463 | 0.7891488 | 0.00799822 |  |  | 279660 | 0.8704231 | 0.8678712 | 0.01555204 | 0.8774697 | 0.005037998 | 0.8774779 | 0.01199565 |  |  | 237460 | 0.757075 | 0.7035679 | 0.01299651 | 0.7651155 | 0.007772136 | 0.7651204 | 0.007763901
|  |  | 4777 | 0.9852106 | 0.9962624 | 0.0006825636 | 0.9882259 | 0.08335121 | 0.988342 | 0.1312955 |  |  | 4701 | 0.946693 | 0.9794198 | 0.002326329 | 0.9568049 | 0.003480308 | 0.9568333 | 0.004695956 |  |  | 4925 | 0.8827095 | 0.9660499 | 0.003714283 | 0.9037313 | 0.005056883 | 0.9037359 | 0.005627373 |  |  | 4925 | 0.7782821 | 0.9150007 | 0.007918385 | 0.7891755 | 0.006730571 | 0.7891576 | 0.007998337 |  |  | 279960 | 0.8793749 | 0.8678712 | 0.01555204 | 0.8775966 | 0.005039211 | 0.8776048 | 0.01199569 |  |  | 237760 | 0.7505486 | 0.7035679 | 0.01299651 | 0.7652428 | 0.007770771 | 0.7652477 | 0.007762885
|  |  | 4782 | 0.9843147 | 0.9962807 | 0.0006807647 | 0.9882664 | 0.08335518 | 0.9883823 | 0.1312991 |  |  | 4706 | 0.9476534 | 0.9794558 | 0.002318566 | 0.9568315 | 0.003475974 | 0.95686 | 0.004691704 |  |  | 4930 | 0.8816305 | 0.9660565 | 0.003712565 | 0.9037349 | 0.00505686 | 0.9037395 | 0.005627324 |  |  | 4930 | 0.7715562 | 0.9150012 | 0.00791833 | 0.7891844 | 0.006730679 | 0.7891665 | 0.007998453 |  |  | 280260 | 0.874899 | 0.8678712 | 0.01555204 | 0.8777234 | 0.005040423 | 0.8777316 | 0.01199572 |  |  | 238060 | 0.7527241 | 0.7035679 | 0.01299651 | 0.7653699 | 0.007769399 | 0.7653747 | 0.007761863
|  |  | 4787 | 0.9852106 | 0.996299 | 0.0006789777 | 0.9883067 | 0.08335914 | 0.9884224 | 0.1313028 |  |  | 4711 | 0.946693 | 0.9794917 | 0.002310835 | 0.9568581 | 0.003471672 | 0.9568865 | 0.004687486 |  |  | 4935 | 0.8827095 | 0.966063 | 0.003710866 | 0.9037386 | 0.005056838 | 0.9037432 | 0.005627277 |  |  | 4935 | 0.7766006 | 0.9150016 | 0.007918276 | 0.7891933 | 0.006730786 | 0.7891754 | 0.00799857 |  |  | 280560 | 0.8771369 | 0.8678712 | 0.01555204 | 0.87785 | 0.005041633 | 0.8778582 | 0.01199575 |  |  | 238360 | 0.7505486 | 0.7035679 | 0.01299651 | 0.7654967 | 0.00776802 | 0.7655016 | 0.007760836
|  |  | 4792 | 0.9834187 | 0.9963171 | 0.0006772027 | 0.9883469 | 0.08336308 | 0.9884624 | 0.1313064 |  |  | 4716 | 0.9457325 | 0.9795274 | 0.002303138 | 0.9568845 | 0.003467401 | 0.9569128 | 0.004683301 |  |  | 4940 | 0.8827095 | 0.9660695 | 0.003709185 | 0.9037422 | 0.005056817 | 0.9037468 | 0.005627231 |  |  | 4940 | 0.7799636 | 0.9150021 | 0.007918223 | 0.7892021 | 0.006730894 | 0.7891842 | 0.007998687 |  |  | 280860 | 0.8726611 | 0.8678712 | 0.01555204 | 0.8779765 | 0.005042842 | 0.8779847 | 0.01199577 |  |  | 238660 | 0.757075 | 0.7035679 | 0.01299651 | 0.7656234 | 0.007766633 | 0.7656282 | 0.007759802
|  |  | 4797 | 0.9843147 | 0.9963351 | 0.0006754395 | 0.988387 | 0.08336701 | 0.9885023 | 0.1313101 |  |  | 4721 | 0.9457325 | 0.9795629 | 0.002295473 | 0.9569108 | 0.003463162 | 0.9569391 | 0.004679148 |  |  | 4945 | 0.8816305 | 0.9660759 | 0.003707523 | 0.9037458 | 0.005056796 | 0.9037504 | 0.005627186 |  |  | 4945 | 0.7732377 | 0.9150026 | 0.007918171 | 0.789211 | 0.006731002 | 0.7891931 | 0.007998804 |  |  | 281160 | 0.8793749 | 0.8678712 | 0.01555204 | 0.8781028 | 0.00504405 | 0.878111 | 0.01199578 |  |  | 238960 | 0.7614259 | 0.7035679 | 0.01299651 | 0.7657498 | 0.00776524 | 0.7657546 | 0.007758764
|  |  | 4802 | 0.9834187 | 0.996353 | 0.000673688 | 0.9884269 | 0.08337093 | 0.9885421 | 0.1313137 |  |  | 4726 | 0.9457325 | 0.9795982 | 0.002287841 | 0.9569369 | 0.003458954 | 0.9569652 | 0.004675027 |  |  | 4950 | 0.8805515 | 0.9660823 | 0.003705879 | 0.9037494 | 0.005056776 | 0.903754 | 0.005627142 |  |  | 4950 | 0.7715562 | 0.915003 | 0.007918119 | 0.7892198 | 0.00673111 | 0.7892019 | 0.007998921 |  |  | 281460 | 0.8771369 | 0.8678712 | 0.01555204 | 0.878229 | 0.005045257 | 0.8782372 | 0.01199578 |  |  | 239260 | 0.7636013 | 0.7035679 | 0.01299651 | 0.765876 | 0.00776384 | 0.7658808 | 0.007757719
|  |  | 4807 | 0.9843147 | 0.9963708 | 0.0006719483 | 0.9884667 | 0.08337484 | 0.9885817 | 0.1313174 |  |  | 4731 | 0.9476534 | 0.9796334 | 0.002280242 | 0.9569629 | 0.003454777 | 0.9569911 | 0.004670939 |  |  | 4955 | 0.8837886 | 0.9660887 | 0.003704253 | 0.903753 | 0.005056756 | 0.9037575 | 0.005627098 |  |  | 4955 | 0.7766006 | 0.9150034 | 0.007918069 | 0.7892287 | 0.006731218 | 0.7892108 | 0.007999038 |  |  | 281760 | 0.874899 | 0.8678712 | 0.01555204 | 0.878355 | 0.005046463 | 0.8783633 | 0.01199578 |  |  | 239560 | 0.7614259 | 0.7035679 | 0.01299651 | 0.766002 | 0.007762433 | 0.7660068 | 0.007756669
|  |  | 4812 | 0.9843147 | 0.9963885 | 0.0006702203 | 0.9885063 | 0.08337873 | 0.9886211 | 0.131321 |  |  | 4736 | 0.946693 | 0.9796684 | 0.002272676 | 0.9569888 | 0.003450632 | 0.9570169 | 0.004666882 |  |  | 4960 | 0.8837886 | 0.966095 | 0.003702645 | 0.9037565 | 0.005056737 | 0.9037611 | 0.005627056 |  |  | 4960 | 0.7749191 | 0.9150039 | 0.00791802 | 0.7892375 | 0.006731327 | 0.7892197 | 0.007999156 |  |  | 282060 | 0.8771369 | 0.8678712 | 0.01555204 | 0.8784809 | 0.005047668 | 0.8784892 | 0.01199577 |  |  | 239860 | 0.757075 | 0.7035679 | 0.01299651 | 0.7661278 | 0.007761019 | 0.7661326 | 0.007755614
|  |  | 4817 | 0.9843147 | 0.9964061 | 0.0006685038 | 0.9885458 | 0.08338261 | 0.9886605 | 0.1313246 |  |  | 4741 | 0.946693 | 0.9797032 | 0.002265142 | 0.9570145 | 0.003446516 | 0.9570426 | 0.004662857 |  |  | 4965 | 0.8827095 | 0.9661013 | 0.003701055 | 0.9037601 | 0.005056719 | 0.9037647 | 0.005627015 |  |  | 4965 | 0.7749191 | 0.9150043 | 0.007917971 | 0.7892464 | 0.006731435 | 0.7892285 | 0.007999273 |  |  | 282360 | 0.874899 | 0.8678712 | 0.01555204 | 0.8786067 | 0.005048871 | 0.8786149 | 0.01199575 |  |  | 240160 | 0.7592504 | 0.7035679 | 0.01299651 | 0.7662534 | 0.007759598 | 0.7662582 | 0.007754553
|  |  | 4822 | 0.9852106 | 0.9964236 | 0.0006667989 | 0.9885851 | 0.08338647 | 0.9886996 | 0.1313282 |  |  | 4746 | 0.946693 | 0.9797378 | 0.00225764 | 0.9570401 | 0.003442432 | 0.9570682 | 0.004658864 |  |  | 4970 | 0.8837886 | 0.9661075 | 0.003699482 | 0.9037637 | 0.005056701 | 0.9037682 | 0.005626975 |  |  | 4970 | 0.7749191 | 0.9150048 | 0.007917923 | 0.7892553 | 0.006731543 | 0.7892374 | 0.007999391 |  |  | 282660 | 0.8771369 | 0.8678712 | 0.01555204 | 0.8787323 | 0.005050073 | 0.8787405 | 0.01199573 |  |  | 240460 | 0.757075 | 0.7035679 | 0.01299651 | 0.7663788 | 0.00775817 | 0.7663835 | 0.007753487
|  |  | 4827 | 0.9843147 | 0.996441 | 0.0006651055 | 0.9886244 | 0.08339033 | 0.9887387 | 0.1313318 |  |  | 4751 | 0.946693 | 0.9797723 | 0.002250171 | 0.9570656 | 0.003438378 | 0.9570936 | 0.004654902 |  |  | 4975 | 0.8816305 | 0.9661137 | 0.003697926 | 0.9037672 | 0.005056683 | 0.9037718 | 0.005626936 |  |  | 4975 | 0.7766006 | 0.9150052 | 0.007917876 | 0.7892641 | 0.006731652 | 0.7892462 | 0.007999508 |  |  | 282960 | 0.8771369 | 0.8678712 | 0.01555204 | 0.8788578 | 0.005051274 | 0.878866 | 0.0119957 |  |  | 240760 | 0.7592504 | 0.7035679 | 0.01299651 | 0.7665039 | 0.007756735 | 0.7665087 | 0.007752415
|  |  | 4832 | 0.9843147 | 0.9964583 | 0.0006634236 | 0.9886634 | 0.08339417 | 0.9887776 | 0.1313354 |  |  | 4756 | 0.9476534 | 0.9798066 | 0.002242733 | 0.9570909 | 0.003434354 | 0.957119 | 0.004650971 |  |  | 4980 | 0.8827095 | 0.9661199 | 0.003696387 | 0.9037708 | 0.005056666 | 0.9037753 | 0.005626898 |  |  | 4980 | 0.7749191 | 0.9150056 | 0.00791783 | 0.789273 | 0.006731761 | 0.7892551 | 0.007999626 |  |  | 283260 | 0.8726611 | 0.8678712 | 0.01555204 | 0.8789831 | 0.005052474 | 0.8789913 | 0.01199566 |  |  | 241060 | 0.7614259 | 0.7035679 | 0.01299651 | 0.7666289 | 0.007755294 | 0.7666336 | 0.007751337
|  |  | 4837 | 0.9843147 | 0.9964755 | 0.0006617531 | 0.9887024 | 0.083398 | 0.9888164 | 0.1313389 |  |  | 4761 | 0.9457325 | 0.9798407 | 0.002235328 | 0.9571162 | 0.003430359 | 0.9571441 | 0.004647071 |  |  | 4985 | 0.8837886 | 0.966126 | 0.003694866 | 0.9037743 | 0.00505665 | 0.9037788 | 0.005626861 |  |  | 4985 | 0.7766006 | 0.915006 | 0.007917785 | 0.7892818 | 0.006731869 | 0.789264 | 0.007999744 |  |  | 283560 | 0.8771369 | 0.8678712 | 0.01555204 | 0.8791083 | 0.005053673 | 0.8791165 | 0.01199561 |  |  | 241360 | 0.7614259 | 0.7035679 | 0.01299651 | 0.7667536 | 0.007753845 | 0.7667584 | 0.007750255
|  |  | 4842 | 0.9843147 | 0.9964926 | 0.0006600939 | 0.9887412 | 0.08340181 | 0.988855 | 0.1313425 |  |  | 4766 | 0.9457325 | 0.9798747 | 0.002227955 | 0.9571413 | 0.003426395 | 0.9571692 | 0.004643201 |  |  | 4990 | 0.8827095 | 0.966132 | 0.003693361 | 0.9037778 | 0.005056634 | 0.9037824 | 0.005626824 |  |  | 4990 | 0.7766006 | 0.9150065 | 0.007917741 | 0.7892907 | 0.006731978 | 0.7892728 | 0.007999862 |  |  | 283860 | 0.874899 | 0.8678712 | 0.01555204 | 0.8792333 | 0.00505487 | 0.8792416 | 0.01199556 |  |  | 241660 | 0.7505486 | 0.7035679 | 0.01299651 | 0.7668782 | 0.00775239 | 0.7668829 | 0.007749167
|  |  | 4847 | 0.9843147 | 0.9965096 | 0.0006584459 | 0.9887799 | 0.08340561 | 0.9888935 | 0.131346 |  |  | 4771 | 0.946693 | 0.9799084 | 0.002220614 | 0.9571662 | 0.003422461 | 0.9571941 | 0.004639362 |  |  | 4995 | 0.8827095 | 0.9661381 | 0.003691872 | 0.9037813 | 0.005056619 | 0.9037859 | 0.005626789 |  |  | 4995 | 0.7766006 | 0.9150069 | 0.007917697 | 0.7892995 | 0.006732087 | 0.7892817 | 0.00799998 |  |  | 284160 | 0.8771369 | 0.8678712 | 0.01555204 | 0.8793582 | 0.005056067 | 0.8793665 | 0.0119955 |  |  | 241960 | 0.757075 | 0.7035679 | 0.01299651 | 0.7670025 | 0.007750929 | 0.7670072 | 0.007748073
|  |  | 4852 | 0.9843147 | 0.9965265 | 0.0006568093 | 0.9888184 | 0.0834094 | 0.9889319 | 0.1313496 |  |  | 4776 | 0.946693 | 0.9799421 | 0.002213305 | 0.9571911 | 0.003418555 | 0.9572189 | 0.004635554 |  |  | 5000 | 0.8827095 | 0.966144 | 0.0036904 | 0.9037848 | 0.005056604 | 0.9037894 | 0.005626754 |  |  | 5000 | 0.7766006 | 0.9150073 | 0.007917655 | 0.7893084 | 0.006732196 | 0.7892905 | 0.008000098 |  |  | 284460 | 0.874899 | 0.8678712 | 0.01555204 | 0.879483 | 0.005057262 | 0.8794912 | 0.01199543 |  |  | 242260 | 0.757075 | 0.7035679 | 0.01299651 | 0.7671266 | 0.00774946 | 0.7671313 | 0.007746975
|  |  | 4857 | 0.9843147 | 0.9965433 | 0.0006551837 | 0.9888568 | 0.08341318 | 0.9889701 | 0.1313531 |  |  | 4781 | 0.9486139 | 0.9799755 | 0.002206027 | 0.9572158 | 0.00341468 | 0.9572436 | 0.004631775 |  |  | 5005 | 0.8848676 | 0.96615 | 0.003688945 | 0.9037883 | 0.00505659 | 0.9037929 | 0.00562672 |  |  | 5005 | 0.7749191 | 0.9150077 | 0.007917613 | 0.7893172 | 0.006732305 | 0.7892994 | 0.008000216 |  |  | 284760 | 0.874899 | 0.8678712 | 0.01555204 | 0.8796076 | 0.005058456 | 0.8796158 | 0.01199536 |  |  | 242560 | 0.7548995 | 0.7035679 | 0.01299651 | 0.7672505 | 0.007747985 | 0.7672552 | 0.007745871
|  |  | 4862 | 0.9843147 | 0.99656 | 0.0006535693 | 0.9888951 | 0.08341695 | 0.9890082 | 0.1313566 |  |  | 4786 | 0.946693 | 0.9800088 | 0.002198782 | 0.9572403 | 0.003410833 | 0.9572681 | 0.004628027 |  |  | 5010 | 0.8827095 | 0.9661559 | 0.003687505 | 0.9037918 | 0.005056576 | 0.9037963 | 0.005626688 |  |  | 5010 | 0.7782821 | 0.9150081 | 0.007917571 | 0.7893261 | 0.006732414 | 0.7893082 | 0.008000334 |  |  | 285060 | 0.8771369 | 0.8678712 | 0.01555204 | 0.879732 | 0.005059649 | 0.8797403 | 0.01199528 |  |  | 242860 | 0.7505486 | 0.7035679 | 0.01299651 | 0.7673742 | 0.007746504 | 0.7673789 | 0.007744761
|  |  | 4867 | 0.9852106 | 0.9965766 | 0.000651966 | 0.9889332 | 0.0834207 | 0.9890462 | 0.1313602 |  |  | 4791 | 0.9457325 | 0.9800419 | 0.002191567 | 0.9572648 | 0.003407015 | 0.9572925 | 0.004624308 |  |  | 5015 | 0.8837886 | 0.9661617 | 0.003686081 | 0.9037953 | 0.005056563 | 0.9037998 | 0.005626656 |  |  | 5015 | 0.7749191 | 0.9150085 | 0.007917531 | 0.7893349 | 0.006732523 | 0.7893171 | 0.008000453 |  |  | 285360 | 0.8771369 | 0.8678712 | 0.01555204 | 0.8798564 | 0.00506084 | 0.8798646 | 0.01199519 |  |  | 243160 | 0.7527241 | 0.7035679 | 0.01299651 | 0.7674977 | 0.007745016 | 0.7675024 | 0.007743647
|  |  | 4872 | 0.9852106 | 0.9965931 | 0.0006503737 | 0.9889712 | 0.08342444 | 0.989084 | 0.1313637 |  |  | 4796 | 0.946693 | 0.9800748 | 0.002184384 | 0.9572891 | 0.003403226 | 0.9573168 | 0.004620618 |  |  | 5020 | 0.8837886 | 0.9661676 | 0.003684673 | 0.9037988 | 0.00505655 | 0.9038033 | 0.005626625 |  |  | 5020 | 0.7766006 | 0.9150089 | 0.007917491 | 0.7893438 | 0.006732633 | 0.7893259 | 0.008000571 |  |  | 285660 | 0.8816128 | 0.8678712 | 0.01555204 | 0.8799805 | 0.005062031 | 0.8799888 | 0.0119951 |  |  | 243460 | 0.7636013 | 0.7035679 | 0.01299651 | 0.767621 | 0.007743521 | 0.7676257 | 0.007742527
|  |  | 4877 | 0.9852106 | 0.9966095 | 0.0006487923 | 0.9890091 | 0.08342817 | 0.9891217 | 0.1313672 |  |  | 4801 | 0.946693 | 0.9801076 | 0.002177233 | 0.9573133 | 0.003399465 | 0.957341 | 0.004616958 |  |  | 5025 | 0.8837886 | 0.9661733 | 0.003683281 | 0.9038022 | 0.005056538 | 0.9038067 | 0.005626594 |  |  | 5025 | 0.7732377 | 0.9150093 | 0.007917452 | 0.7893526 | 0.006732742 | 0.7893348 | 0.00800069 |  |  | 285960 | 0.8838508 | 0.8678712 | 0.01555204 | 0.8801046 | 0.00506322 | 0.8801129 | 0.011995 |  |  | 243760 | 0.7592504 | 0.7035679 | 0.01299651 | 0.7677441 | 0.00774202 | 0.7677488 | 0.007741403
|  |  | 4882 | 0.9852106 | 0.9966259 | 0.0006472218 | 0.9890469 | 0.08343188 | 0.9891593 | 0.1313706 |  |  | 4806 | 0.946693 | 0.9801402 | 0.002170113 | 0.9573374 | 0.003395733 | 0.957365 | 0.004613327 |  |  | 5030 | 0.8837886 | 0.9661791 | 0.003681904 | 0.9038057 | 0.005056526 | 0.9038102 | 0.005626565 |  |  | 5030 | 0.7766006 | 0.9150097 | 0.007917413 | 0.7893615 | 0.006732852 | 0.7893436 | 0.008000809 |  |  | 286260 | 0.8771369 | 0.8678712 | 0.01555204 | 0.8802285 | 0.005064408 | 0.8802368 | 0.01199489 |  |  | 244060 | 0.7614259 | 0.7035679 | 0.01299651 | 0.767867 | 0.007740512 | 0.7678716 | 0.007740273
|  |  | 4887 | 0.9843147 | 0.9966421 | 0.0006456622 | 0.9890845 | 0.08343558 | 0.9891968 | 0.1313741 |  |  | 4811 | 0.946693 | 0.9801727 | 0.002163024 | 0.9573614 | 0.003392029 | 0.9573889 | 0.004609725 |  |  | 5035 | 0.8827095 | 0.9661848 | 0.003680542 | 0.9038091 | 0.005056514 | 0.9038136 | 0.005626536 |  |  | 5035 | 0.7782821 | 0.91501 | 0.007917376 | 0.7893703 | 0.006732961 | 0.7893525 | 0.008000927 |  |  | 286560 | 0.874899 | 0.8678712 | 0.01555204 | 0.8803522 | 0.005065595 | 0.8803605 | 0.01199478 |  |  | 244360 | 0.757075 | 0.7035679 | 0.01299651 | 0.7679896 | 0.007738998 | 0.7679943 | 0.007739138
|  |  | 4892 | 0.9834187 | 0.9966582 | 0.0006441134 | 0.989122 | 0.08343927 | 0.9892341 | 0.1313776 |  |  | 4816 | 0.946693 | 0.980205 | 0.002155966 | 0.9573852 | 0.003388353 | 0.9574127 | 0.004606151 |  |  | 5040 | 0.8827095 | 0.9661904 | 0.003679195 | 0.9038126 | 0.005056503 | 0.9038171 | 0.005626508 |  |  | 5040 | 0.7749191 | 0.9150104 | 0.007917339 | 0.7893792 | 0.006733071 | 0.7893614 | 0.008001046 |  |  | 286860 | 0.8771369 | 0.8678712 | 0.01555204 | 0.8804759 | 0.005066781 | 0.8804841 | 0.01199465 |  |  | 244660 | 0.757075 | 0.7035679 | 0.01299651 | 0.7681121 | 0.007737477 | 0.7681167 | 0.007737997
|  |  | 4897 | 0.9852106 | 0.9966743 | 0.0006425753 | 0.9891593 | 0.08344295 | 0.9892712 | 0.1313811 |  |  | 4821 | 0.9476534 | 0.9802371 | 0.002148939 | 0.9574089 | 0.003384705 | 0.9574364 | 0.004602606 |  |  | 5045 | 0.8837886 | 0.9661961 | 0.003677863 | 0.903816 | 0.005056493 | 0.9038205 | 0.005626481 |  |  | 5045 | 0.7766006 | 0.9150108 | 0.007917302 | 0.789388 | 0.006733181 | 0.7893702 | 0.008001165 |  |  | 287160 | 0.8771369 | 0.8678712 | 0.01555204 | 0.8805993 | 0.005067966 | 0.8806076 | 0.01199453 |  |  | 244960 | 0.7483732 | 0.7035679 | 0.01299651 | 0.7682344 | 0.00773595 | 0.768239 | 0.007736852
|  |  | 4902 | 0.9852106 | 0.9966902 | 0.0006410479 | 0.9891965 | 0.08344662 | 0.9893083 | 0.1313845 |  |  | 4826 | 0.9476534 | 0.9802691 | 0.002141943 | 0.9574325 | 0.003381085 | 0.95746 | 0.004599089 |  |  | 5050 | 0.8827095 | 0.9662017 | 0.003676546 | 0.9038194 | 0.005056482 | 0.9038239 | 0.005626455 |  |  | 5050 | 0.7782821 | 0.9150112 | 0.007917267 | 0.7893969 | 0.006733291 | 0.7893791 | 0.008001285 |  |  | 287460 | 0.8771369 | 0.8678712 | 0.01555204 | 0.8807227 | 0.005069149 | 0.880731 | 0.01199439 |  |  | 245260 | 0.7592504 | 0.7035679 | 0.01299651 | 0.7683564 | 0.007734417 | 0.768361 | 0.007735702
|  |  | 4907 | 0.9852106 | 0.9967061 | 0.0006395311 | 0.9892336 | 0.08345027 | 0.9893452 | 0.131388 |  |  | 4831 | 0.9476534 | 0.9803009 | 0.002134978 | 0.957456 | 0.003377492 | 0.9574834 | 0.004595601 |  |  | 5055 | 0.8837886 | 0.9662072 | 0.003675244 | 0.9038228 | 0.005056473 | 0.9038273 | 0.005626429 |  |  | 5055 | 0.7766006 | 0.9150115 | 0.007917232 | 0.7894057 | 0.006733401 | 0.7893879 | 0.008001404 |  |  | 287760 | 0.8793749 | 0.8678712 | 0.01555204 | 0.8808459 | 0.005070332 | 0.8808542 | 0.01199425 |  |  | 245560 | 0.7592504 | 0.7035679 | 0.01299651 | 0.7684783 | 0.007732878 | 0.7684829 | 0.007734547
|  |  | 4912 | 0.9861066 | 0.9967218 | 0.000638025 | 0.9892706 | 0.08345392 | 0.989382 | 0.1313914 |  |  | 4836 | 0.9486139 | 0.9803326 | 0.002128044 | 0.9574794 | 0.003373926 | 0.9575067 | 0.00459214 |  |  | 5060 | 0.8837886 | 0.9662127 | 0.003673956 | 0.9038263 | 0.005056463 | 0.9038307 | 0.005626404 |  |  | 5060 | 0.7749191 | 0.9150119 | 0.007917197 | 0.7894146 | 0.006733511 | 0.7893968 | 0.008001523 |  |  | 288060 | 0.874899 | 0.8678712 | 0.01555204 | 0.8809689 | 0.005071513 | 0.8809772 | 0.0119941 |  |  | 245860 | 0.7592504 | 0.7035679 | 0.01299651 | 0.7685999 | 0.007731332 | 0.7686045 | 0.007733386
|  |  | 4917 | 0.9852106 | 0.9967375 | 0.0006365293 | 0.9893074 | 0.08345755 | 0.9894187 | 0.1313948 |  |  | 4841 | 0.946693 | 0.9803641 | 0.00212114 | 0.9575026 | 0.003370388 | 0.9575299 | 0.004588707 |  |  | 5065 | 0.8848676 | 0.9662182 | 0.003672682 | 0.9038297 | 0.005056454 | 0.9038341 | 0.00562638 |  |  | 5065 | 0.7766006 | 0.9150122 | 0.007917163 | 0.7894234 | 0.006733621 | 0.7894056 | 0.008001643 |  |  | 288360 | 0.8771369 | 0.8678712 | 0.01555204 | 0.8810918 | 0.005072693 | 0.8811001 | 0.01199394 |  |  | 246160 | 0.757075 | 0.7035679 | 0.01299651 | 0.7687213 | 0.00772978 | 0.768726 | 0.007732221
|  |  | 4922 | 0.9852106 | 0.9967531 | 0.0006350441 | 0.9893441 | 0.08346116 | 0.9894552 | 0.1313982 |  |  | 4846 | 0.9476534 | 0.9803954 | 0.002114267 | 0.9575257 | 0.003366877 | 0.957553 | 0.004585302 |  |  | 5070 | 0.8837886 | 0.9662236 | 0.003671422 | 0.903833 | 0.005056446 | 0.9038375 | 0.005626357 |  |  | 5070 | 0.7766006 | 0.9150126 | 0.00791713 | 0.7894323 | 0.006733732 | 0.7894145 | 0.008001762 |  |  | 288660 | 0.8793749 | 0.8678712 | 0.01555204 | 0.8812146 | 0.005073872 | 0.8812229 | 0.01199378 |  |  | 246460 | 0.7548995 | 0.7035679 | 0.01299651 | 0.7688426 | 0.007728221 | 0.7688472 | 0.007731051
|  |  | 4927 | 0.9852106 | 0.9967686 | 0.0006335693 | 0.9893807 | 0.08346477 | 0.9894916 | 0.1314016 |  |  | 4851 | 0.946693 | 0.9804266 | 0.002107424 | 0.9575487 | 0.003363392 | 0.957576 | 0.004581924 |  |  | 5075 | 0.8837886 | 0.966229 | 0.003670177 | 0.9038364 | 0.005056438 | 0.9038409 | 0.005626334 |  |  | 5075 | 0.7749191 | 0.915013 | 0.007917098 | 0.7894411 | 0.006733842 | 0.7894233 | 0.008001882 |  |  | 288960 | 0.874899 | 0.8678712 | 0.01555204 | 0.8813372 | 0.005075049 | 0.8813455 | 0.01199361 |  |  | 246760 | 0.7636013 | 0.7035679 | 0.01299651 | 0.7689636 | 0.007726657 | 0.7689682 | 0.007729876
|  |  | 4932 | 0.9843147 | 0.996784 | 0.0006321049 | 0.9894172 | 0.08346836 | 0.9895279 | 0.131405 |  |  | 4856 | 0.9476534 | 0.9804576 | 0.002100612 | 0.9575716 | 0.003359935 | 0.9575988 | 0.004578573 |  |  | 5080 | 0.8837886 | 0.9662344 | 0.003668945 | 0.9038398 | 0.00505643 | 0.9038442 | 0.005626312 |  |  | 5080 | 0.7749191 | 0.9150133 | 0.007917066 | 0.78945 | 0.006733952 | 0.7894322 | 0.008002001 |  |  | 289260 | 0.8816128 | 0.8678712 | 0.01555204 | 0.8814597 | 0.005076226 | 0.881468 | 0.01199344 |  |  | 247060 | 0.757075 | 0.7035679 | 0.01299651 | 0.7690845 | 0.007725086 | 0.769089 | 0.007728696
|  |  | 4937 | 0.9852106 | 0.9967993 | 0.0006306508 | 0.9894535 | 0.08347195 | 0.989564 | 0.1314084 |  |  | 4861 | 0.9486139 | 0.9804885 | 0.00209383 | 0.9575944 | 0.003356503 | 0.9576216 | 0.004575249 |  |  | 5085 | 0.8848676 | 0.9662397 | 0.003667727 | 0.9038432 | 0.005056423 | 0.9038476 | 0.00562629 |  |  | 5085 | 0.7732377 | 0.9150137 | 0.007917034 | 0.7894588 | 0.006734063 | 0.789441 | 0.008002121 |  |  | 289560 | 0.874899 | 0.8678712 | 0.01555204 | 0.881582 | 0.005077401 | 0.8815904 | 0.01199326 |  |  | 247360 | 0.757075 | 0.7035679 | 0.01299651 | 0.7692051 | 0.00772351 | 0.7692097 | 0.007727511
|  |  | 4942 | 0.9852106 | 0.9968145 | 0.000629207 | 0.9894897 | 0.08347552 | 0.9896001 | 0.1314118 |  |  | 4866 | 0.9486139 | 0.9805192 | 0.002087079 | 0.9576171 | 0.003353098 | 0.9576442 | 0.004571952 |  |  | 5090 | 0.8827095 | 0.966245 | 0.003666523 | 0.9038465 | 0.005056416 | 0.9038509 | 0.00562627 |  |  | 5090 | 0.7766006 | 0.915014 | 0.007917003 | 0.7894677 | 0.006734174 | 0.7894499 | 0.008002241 |  |  | 289860 | 0.8816128 | 0.8678712 | 0.01555204 | 0.8817043 | 0.005078575 | 0.8817126 | 0.01199307 |  |  | 247660 | 0.757075 | 0.7035679 | 0.01299651 | 0.7693255 | 0.007721927 | 0.7693301 | 0.007726321
|  |  | 4947 | 0.9861066 | 0.9968297 | 0.0006277734 | 0.9895258 | 0.08347907 | 0.989636 | 0.1314152 |  |  | 4871 | 0.9495743 | 0.9805497 | 0.002080357 | 0.9576396 | 0.00334972 | 0.9576667 | 0.004568681 |  |  | 5095 | 0.8837886 | 0.9662503 | 0.003665332 | 0.9038499 | 0.005056409 | 0.9038543 | 0.00562625 |  |  | 5095 | 0.7749191 | 0.9150143 | 0.007916973 | 0.7894765 | 0.006734284 | 0.7894587 | 0.008002361 |  |  | 290160 | 0.8771369 | 0.8678712 | 0.01555204 | 0.8818263 | 0.005079748 | 0.8818347 | 0.01199287 |  |  | 247960 | 0.7592504 | 0.7035679 | 0.01299651 | 0.7694457 | 0.007720338 | 0.7694503 | 0.007725127
|  |  | 4952 | 0.9843147 | 0.9968447 | 0.0006263499 | 0.9895617 | 0.08348262 | 0.9896717 | 0.1314186 |  |  | 4876 | 0.9486139 | 0.9805802 | 0.002073665 | 0.957662 | 0.003346367 | 0.9576891 | 0.004565437 |  |  | 5100 | 0.8848676 | 0.9662555 | 0.003664154 | 0.9038532 | 0.005056403 | 0.9038576 | 0.00562623 |  |  | 5100 | 0.7816451 | 0.9150147 | 0.007916943 | 0.7894854 | 0.006734395 | 0.7894675 | 0.008002481 |  |  | 290460 | 0.8771369 | 0.8678712 | 0.01555204 | 0.8819483 | 0.00508092 | 0.8819566 | 0.01199267 |  |  | 248260 | 0.7527241 | 0.7035679 | 0.01299651 | 0.7695658 | 0.007718743 | 0.7695703 | 0.007723927
|  |  | 4957 | 0.9861066 | 0.9968597 | 0.0006249366 | 0.9895975 | 0.08348616 | 0.9897074 | 0.1314219 |  |  | 4881 | 0.9476534 | 0.9806104 | 0.002067004 | 0.9576843 | 0.00334304 | 0.9577114 | 0.004562219 |  |  | 5105 | 0.8827095 | 0.9662607 | 0.003662989 | 0.9038566 | 0.005056397 | 0.903861 | 0.005626212 |  |  | 5105 | 0.7766006 | 0.915015 | 0.007916914 | 0.7894942 | 0.006734506 | 0.7894764 | 0.008002601 |  |  | 290760 | 0.8771369 | 0.8678712 | 0.01555204 | 0.88207 | 0.005082091 | 0.8820784 | 0.01199246 |  |  | 248560 | 0.7592504 | 0.7035679 | 0.01299651 | 0.7696856 | 0.007717142 | 0.7696901 | 0.007722723
|  |  | 4962 | 0.9843147 | 0.9968745 | 0.0006235332 | 0.9896332 | 0.08348968 | 0.9897429 | 0.1314253 |  |  | 4886 | 0.9486139 | 0.9806405 | 0.002060372 | 0.9577065 | 0.003339738 | 0.9577335 | 0.004559027 |  |  | 5110 | 0.8837886 | 0.9662658 | 0.003661838 | 0.9038599 | 0.005056392 | 0.9038643 | 0.005626194 |  |  | 5110 | 0.7766006 | 0.9150153 | 0.007916885 | 0.789503 | 0.006734617 | 0.7894852 | 0.008002722 |  |  | 291060 | 0.8816128 | 0.8678712 | 0.01555204 | 0.8821917 | 0.005083261 | 0.8822 | 0.01199225 |  |  | 248860 | 0.7592504 | 0.7035679 | 0.01299651 | 0.7698052 | 0.007715535 | 0.7698098 | 0.007721515
|  |  | 4967 | 0.9852106 | 0.9968893 | 0.0006221399 | 0.9896688 | 0.08349319 | 0.9897783 | 0.1314286 |  |  | 4891 | 0.9476534 | 0.9806705 | 0.00205377 | 0.9577286 | 0.003336463 | 0.9577556 | 0.004555862 |  |  | 5115 | 0.8837886 | 0.966271 | 0.003660699 | 0.9038632 | 0.005056387 | 0.9038676 | 0.005626176 |  |  | 5115 | 0.7766006 | 0.9150157 | 0.007916857 | 0.7895119 | 0.006734728 | 0.7894941 | 0.008002842 |  |  | 291360 | 0.8771369 | 0.8678712 | 0.01555204 | 0.8823132 | 0.005084429 | 0.8823216 | 0.01199202 |  |  | 249160 | 0.757075 | 0.7035679 | 0.01299651 | 0.7699246 | 0.007713922 | 0.7699292 | 0.007720301
|  |  | 4972 | 0.9852106 | 0.996904 | 0.0006207565 | 0.9897043 | 0.08349669 | 0.9898136 | 0.1314319 |  |  | 4896 | 0.9476534 | 0.9807003 | 0.002047197 | 0.9577506 | 0.003333212 | 0.9577775 | 0.004552721 |  |  | 5120 | 0.8837886 | 0.966276 | 0.003659573 | 0.9038665 | 0.005056382 | 0.9038709 | 0.005626159 |  |  | 5120 | 0.7766006 | 0.915016 | 0.00791683 | 0.7895207 | 0.006734839 | 0.7895029 | 0.008002963 |  |  | 291660 | 0.8704231 | 0.8678712 | 0.01555204 | 0.8824346 | 0.005085596 | 0.8824429 | 0.01199179 |  |  | 249460 | 0.7657767 | 0.7035679 | 0.01299651 | 0.7700439 | 0.007712304 | 0.7700484 | 0.007719083
|  |  | 4977 | 0.9861066 | 0.9969186 | 0.0006193831 | 0.9897396 | 0.08350018 | 0.9898487 | 0.1314352 |  |  | 4901 | 0.946693 | 0.9807299 | 0.002040655 | 0.9577725 | 0.003329987 | 0.9577994 | 0.004549607 |  |  | 5125 | 0.8837886 | 0.9662811 | 0.00365846 | 0.9038698 | 0.005056378 | 0.9038742 | 0.005626143 |  |  | 5125 | 0.7782821 | 0.9150163 | 0.007916803 | 0.7895296 | 0.006734951 | 0.7895118 | 0.008003083 |  |  | 291960 | 0.8816128 | 0.8678712 | 0.01555204 | 0.8825558 | 0.005086762 | 0.8825642 | 0.01199156 |  |  | 249760 | 0.7657767 | 0.7035679 | 0.01299651 | 0.7701629 | 0.007710679 | 0.7701674 | 0.00771786
|  |  | 4982 | 0.9852106 | 0.9969332 | 0.0006180194 | 0.9897748 | 0.08350366 | 0.9898838 | 0.1314386 |  |  | 4906 | 0.9486139 | 0.9807595 | 0.002034141 | 0.9577942 | 0.003326787 | 0.9578211 | 0.004546517 |  |  | 5130 | 0.8837886 | 0.9662861 | 0.003657359 | 0.9038731 | 0.005056373 | 0.9038775 | 0.005626128 |  |  | 5130 | 0.7749191 | 0.9150166 | 0.007916776 | 0.7895384 | 0.006735062 | 0.7895206 | 0.008003204 |  |  | 292260 | 0.8793749 | 0.8678712 | 0.01555204 | 0.8826769 | 0.005087927 | 0.8826853 | 0.01199132 |  |  | 250060 | 0.7636013 | 0.7035679 | 0.01299651 | 0.7702817 | 0.007709049 | 0.7702862 | 0.007716633
|  |  | 4987 | 0.9852106 | 0.9969476 | 0.0006166655 | 0.9898099 | 0.08350712 | 0.9899187 | 0.1314419 |  |  | 4911 | 0.9486139 | 0.9807888 | 0.002027658 | 0.9578159 | 0.003323611 | 0.9578427 | 0.004543453 |  |  | 5135 | 0.8837886 | 0.9662911 | 0.00365627 | 0.9038764 | 0.00505637 | 0.9038808 | 0.005626112 |  |  | 5135 | 0.7766006 | 0.9150169 | 0.00791675 | 0.7895473 | 0.006735174 | 0.7895295 | 0.008003325 |  |  | 292560 | 0.8816128 | 0.8678712 | 0.01555204 | 0.8827979 | 0.005089091 | 0.8828062 | 0.01199107 |  |  | 250360 | 0.7548995 | 0.7035679 | 0.01299651 | 0.7704003 | 0.007707413 | 0.7704048 | 0.007715401
|  |  | 4992 | 0.9852106 | 0.996962 | 0.0006153214 | 0.9898449 | 0.08351058 | 0.9899535 | 0.1314452 |  |  | 4916 | 0.9457325 | 0.980818 | 0.002021203 | 0.9578374 | 0.00332046 | 0.9578642 | 0.004540414 |  |  | 5140 | 0.8848676 | 0.966296 | 0.003655194 | 0.9038797 | 0.005056366 | 0.9038841 | 0.005626098 |  |  | 5140 | 0.7749191 | 0.9150172 | 0.007916724 | 0.7895561 | 0.006735285 | 0.7895383 | 0.008003446 |  |  | 292860 | 0.8771369 | 0.8678712 | 0.01555204 | 0.8829187 | 0.005090254 | 0.8829271 | 0.01199082 |  |  | 250660 | 0.7679522 | 0.7035679 | 0.01299651 | 0.7705188 | 0.007705771 | 0.7705233 | 0.007714164
|  |  | 4997 | 0.9843147 | 0.9969763 | 0.000613987 | 0.9898797 | 0.08351402 | 0.9899881 | 0.1314484 |  |  | 4921 | 0.9476534 | 0.9808471 | 0.002014778 | 0.9578589 | 0.003317334 | 0.9578856 | 0.0045374 |  |  | 5145 | 0.8837886 | 0.9663009 | 0.003654129 | 0.903883 | 0.005056363 | 0.9038874 | 0.005626084 |  |  | 5145 | 0.7766006 | 0.9150176 | 0.007916699 | 0.7895649 | 0.006735397 | 0.7895472 | 0.008003567 |  |  | 293160 | 0.8793749 | 0.8678712 | 0.01555204 | 0.8830394 | 0.005091415 | 0.8830477 | 0.01199055 |  |  | 250960 | 0.7636013 | 0.7035679 | 0.01299651 | 0.770637 | 0.007704123 | 0.7706415 | 0.007712923
|  |  | 5002 | 0.9861066 | 0.9969905 | 0.0006126622 | 0.9899144 | 0.08351745 | 0.9900227 | 0.1314517 |  |  | 4926 | 0.9476534 | 0.980876 | 0.002008382 | 0.9578802 | 0.003314232 | 0.9579069 | 0.00453441 |  |  | 5150 | 0.8848676 | 0.9663058 | 0.003653077 | 0.9038863 | 0.00505636 | 0.9038906 | 0.005626071 |  |  | 5150 | 0.7749191 | 0.9150179 | 0.007916674 | 0.7895738 | 0.006735509 | 0.789556 | 0.008003688 |  |  | 293460 | 0.8771369 | 0.8678712 | 0.01555204 | 0.8831599 | 0.005092576 | 0.8831683 | 0.01199029 |  |  | 251260 | 0.7592504 | 0.7035679 | 0.01299651 | 0.770755 | 0.007702469 | 0.7707595 | 0.007711677
|  |  | 5007 | 0.9861066 | 0.9970046 | 0.0006113469 | 0.989949 | 0.08352087 | 0.9900571 | 0.131455 |  |  | 4931 | 0.9495743 | 0.9809048 | 0.002002014 | 0.9579014 | 0.003311155 | 0.957928 | 0.004531445 |  |  | 5155 | 0.8837886 | 0.9663107 | 0.003652036 | 0.9038896 | 0.005056358 | 0.9038939 | 0.005626058 |  |  | 5155 | 0.7766006 | 0.9150182 | 0.00791665 | 0.7895826 | 0.00673562 | 0.7895648 | 0.008003809 |  |  | 293760 | 0.8816128 | 0.8678712 | 0.01555204 | 0.8832803 | 0.005093735 | 0.8832887 | 0.01199001 |  |  | 251560 | 0.7592504 | 0.7035679 | 0.01299651 | 0.7708729 | 0.00770081 | 0.7708773 | 0.007710427
|  |  | 5012 | 0.9861066 | 0.9970186 | 0.0006100412 | 0.9899835 | 0.08352428 | 0.9900914 | 0.1314583 |  |  | 4936 | 0.946693 | 0.9809334 | 0.001995676 | 0.9579225 | 0.003308101 | 0.9579491 | 0.004528504 |  |  | 5160 | 0.8848676 | 0.9663155 | 0.003651007 | 0.9038928 | 0.005056356 | 0.9038972 | 0.005626046 |  |  | 5160 | 0.7732377 | 0.9150185 | 0.007916626 | 0.7895915 | 0.006735732333 | 0.7895737 | 0.00800393 |  |  | 294060 | 0.8793749 | 0.8678712 | 0.01555204 | 0.8834006 | 0.005094893 | 0.883409 | 0.01198973 |  |  | 251860 | 0.7548995 | 0.7035679 | 0.01299651 | 0.7709905 | 0.007699145 | 0.7709949 | 0.007709172
|  |  | 5017 | 0.9852106 | 0.9970326 | 0.000608745 | 0.9900179 | 0.08352767 | 0.9901256 | 0.1314615 |  |  | 4941 | 0.9486139 | 0.9809619 | 0.001989367 | 0.9579435 | 0.003305071 | 0.9579701 | 0.004525587 |  |  | 5165 | 0.8837886 | 0.9663203 | 0.00364999 | 0.9038961 | 0.005056354 | 0.9039004 | 0.005626034 |  |  | 5165 | 0.7732377 | 0.9150188 | 0.007916602 | 0.7896003 | 0.006735844 | 0.7895825 | 0.008004052 |  |  | 294360 | 0.8793749 | 0.8678712 | 0.01555204 | 0.8835207 | 0.00509605 | 0.8835291 | 0.01198945 |  |  | 252160 | 0.7614259 | 0.7035679 | 0.01299651 | 0.7711079 | 0.007697475 | 0.7711124 | 0.007707913
|  |  | 5022 | 0.9861066 | 0.9970465 | 0.0006074582 | 0.9900521 | 0.08353106 | 0.9901596 | 0.1314648 |  |  | 4946 | 0.9486139 | 0.9809903 | 0.001983087 | 0.9579644 | 0.003302066 | 0.9579909 | 0.004522694 |  |  | 5170 | 0.8848676 | 0.966325 | 0.003648984 | 0.9038993 | 0.005056352 | 0.9039037 | 0.005626023 |  |  | 5170 | 0.7766006 | 0.9150191 | 0.007916579 | 0.7896091 | 0.006735956 | 0.7895914 | 0.008004173 |  |  | 294660 | 0.8816128 | 0.8678712 | 0.01555204 | 0.8836407 | 0.005097206 | 0.8836491 | 0.01198915 |  |  | 252460 | 0.757075 | 0.7035679 | 0.01299651 | 0.7712252 | 0.007695799 | 0.7712296 | 0.007706649
|  |  | 5027 | 0.9843147 | 0.9970603 | 0.0006061808 | 0.9900862 | 0.08353443 | 0.9901936 | 0.131468 |  |  | 4951 | 0.946693 | 0.9810185 | 0.001976835 | 0.9579852 | 0.003299083 | 0.9580117 | 0.004519825 |  |  | 5175 | 0.8848676 | 0.9663297 | 0.003647989 | 0.9039026 | 0.005056351 | 0.9039069 | 0.005626012 |  |  | 5175 | 0.7782821 | 0.9150193 | 0.007916557 | 0.789618 | 0.006736069 | 0.7896002 | 0.008004295 |  |  | 294960 | 0.8838508 | 0.8678712 | 0.01555204 | 0.8837605 | 0.00509836 | 0.8837689 | 0.01198885 |  |  | 252760 | 0.7614259 | 0.7035679 | 0.01299651 | 0.7713422 | 0.007694117 | 0.7713466 | 0.007705381
|  |  | 5032 | 0.9861066 | 0.997074 | 0.0006049127 | 0.9901202 | 0.0835378 | 0.9902274 | 0.1314712 |  |  | 4956 | 0.9476534 | 0.9810466 | 0.001970612 | 0.9580059 | 0.003296124 | 0.9580323 | 0.004516979 |  |  | 5180 | 0.8848676 | 0.9663344 | 0.003647006 | 0.9039058 | 0.00505635 | 0.9039101 | 0.005626002 |  |  | 5180 | 0.7732377 | 0.9150196 | 0.007916535 | 0.7896268 | 0.006736181 | 0.7896091 | 0.008004417 |  |  | 295260 | 0.874899 | 0.8678712 | 0.01555204 | 0.8838803 | 0.005099514 | 0.8838887 | 0.01198855 |  |  | 253060 | 0.7636013 | 0.7035679 | 0.01299651 | 0.7714591 | 0.00769243 | 0.7714635 | 0.007704109
|  |  | 5037 | 0.9870025 | 0.9970876 | 0.0006036538 | 0.9901541 | 0.08354115 | 0.9902611 | 0.1314744 |  |  | 4961 | 0.9476534 | 0.9810745 | 0.001964417 | 0.9580264 | 0.003293188 | 0.9580529 | 0.004514157 |  |  | 5185 | 0.8837886 | 0.9663391 | 0.003646033 | 0.903909 | 0.005056349 | 0.9039134 | 0.005625992 |  |  | 5185 | 0.7766006 | 0.9150199 | 0.007916513 | 0.7896357 | 0.006736293 | 0.7896179 | 0.008004539 |  |  | 295560 | 0.8793749 | 0.8678712 | 0.01555204 | 0.8839998 | 0.005100666 | 0.8840082 | 0.01198823 |  |  | 253360 | 0.7614259 | 0.7035679 | 0.01299651 | 0.7715757 | 0.007690737 | 0.7715801 | 0.007702832
|  |  | 5042 | 0.9852106 | 0.9971012 | 0.0006024042 | 0.9901879 | 0.08354449 | 0.9902947 | 0.1314777 |  |  | 4966 | 0.9486139 | 0.9811023 | 0.001958251 | 0.9580469 | 0.003290276 | 0.9580733 | 0.004511359 |  |  | 5190 | 0.8816305 | 0.9663437 | 0.003645072 | 0.9039123 | 0.005056349 | 0.9039166 | 0.005625983 |  |  | 5190 | 0.7766006 | 0.9150202 | 0.007916491 | 0.7896445 | 0.006736406 | 0.7896267 | 0.00800466 |  |  | 295860 | 0.8771369 | 0.8678712 | 0.01555204 | 0.8841193 | 0.005101817 | 0.8841277 | 0.01198792 |  |  | 253660 | 0.7636013 | 0.7035679 | 0.01299651 | 0.7716922 | 0.007689039 | 0.7716966 | 0.007701551
|  |  | 5047 | 0.9852106 | 0.9971146 | 0.0006011637 | 0.9902215 | 0.08354782 | 0.9903282 | 0.1314809 |  |  | 4971 | 0.9486139 | 0.9811299 | 0.001952113 | 0.9580673 | 0.003287386 | 0.9580937 | 0.004508583 |  |  | 5195 | 0.8848676 | 0.9663483 | 0.003644121 | 0.9039155 | 0.005056349 | 0.9039198 | 0.005625975 |  |  | 5195 | 0.7766006 | 0.9150205 | 0.00791647 | 0.7896533 | 0.006736518 | 0.7896356 | 0.008004782 |  |  | 296160 | 0.8816128 | 0.8678712 | 0.01555204 | 0.8842386 | 0.005102967 | 0.884247 | 0.01198759 |  |  | 253960 | 0.7614259 | 0.7035679 | 0.01299651 | 0.7718085 | 0.007687336 | 0.7718128 | 0.007700266
|  |  | 5052 | 0.9852106 | 0.997128 | 0.0005999324 | 0.9902551 | 0.08355114 | 0.9903616 | 0.1314841 |  |  | 4976 | 0.946693 | 0.9811574 | 0.001946004 | 0.9580876 | 0.003284519 | 0.9581139 | 0.00450583 |  |  | 5200 | 0.8848676 | 0.9663528 | 0.003643181 | 0.9039187 | 0.005056349 | 0.903923 | 0.005625966 |  |  | 5200 | 0.7732377 | 0.9150208 | 0.00791645 | 0.7896622 | 0.006736631 | 0.7896444 | 0.008004905 |  |  | 296460 | 0.8793749 | 0.8678712 | 0.01555204 | 0.8843578 | 0.005104116 | 0.8843662 | 0.01198726 |  |  | 254260 | 0.7636013 | 0.7035679 | 0.01299651 | 0.7719245 | 0.007685627 | 0.7719289 | 0.007698976
|  |  | 5057 | 0.9861066 | 0.9971414 | 0.0005987102 | 0.9902885 | 0.08355445 | 0.9903948 | 0.1314872 |  |  | 4981 | 0.9476534 | 0.9811848 | 0.001939922 | 0.9581077 | 0.003281675 | 0.958134 | 0.0045031 |  |  | 5205 | 0.8837886 | 0.9663573 | 0.003642252 | 0.9039219 | 0.005056349 | 0.9039262 | 0.005625959 |  |  | 5205 | 0.7749191 | 0.915021 | 0.00791643 | 0.789671 | 0.006736744 | 0.7896532 | 0.008005027 |  |  | 296760 | 0.8816128 | 0.8678712 | 0.01555204 | 0.8844768 | 0.005105264 | 0.8844852 | 0.01198692 |  |  | 254560 | 0.7614259 | 0.7035679 | 0.01299651 | 0.7720404 | 0.007683912 | 0.7720448 | 0.007697682
|  |  | 5062 | 0.9852106 | 0.9971546 | 0.0005974969 | 0.9903218 | 0.08355775 | 0.9904279 | 0.1314904 |  |  | 4986 | 0.9476534 | 0.9812121 | 0.001933869 | 0.9581278 | 0.003278854 | 0.9581541 | 0.004500393 |  |  | 5210 | 0.8837886 | 0.9663618 | 0.003641333 | 0.9039251 | 0.00505635 | 0.9039294 | 0.005625952 |  |  | 5210 | 0.7766006 | 0.9150213 | 0.00791641 | 0.7896798 | 0.006736857 | 0.7896621 | 0.008005149 |  |  | 297060 | 0.8793749 | 0.8678712 | 0.01555204 | 0.8845957 | 0.00510641 | 0.8846041 | 0.01198658 |  |  | 254860 | 0.757075 | 0.7035679 | 0.01299651 | 0.7721561 | 0.007682192 | 0.7721604 | 0.007696384
|  |  | 5067 | 0.9852106 | 0.9971678 | 0.0005962926 | 0.990355 | 0.08356103 | 0.9904609 | 0.1314936 |  |  | 4991 | 0.9476534 | 0.9812392 | 0.001927844 | 0.9581478 | 0.003276054 | 0.958174 | 0.004497708 |  |  | 5215 | 0.8837886 | 0.9663663 | 0.003640425 | 0.9039283 | 0.005056351 | 0.9039326 | 0.005625945 |  |  | 5215 | 0.7766006 | 0.9150216 | 0.00791639 | 0.7896887 | 0.00673697 | 0.7896709 | 0.008005272 |  |  | 297360 | 0.8838508 | 0.8678712 | 0.01555204 | 0.8847145 | 0.005107556 | 0.8847229 | 0.01198623 |  |  | 255160 | 0.7657767 | 0.7035679 | 0.01299651 | 0.7722716 | 0.007680467 | 0.7722759 | 0.007695081
|  |  | 5072 | 0.9852106 | 0.9971809 | 0.0005950973 | 0.990388 | 0.08356431 | 0.9904938 | 0.1314968 |  |  | 4996 | 0.9486139 | 0.9812661 | 0.001921847 | 0.9581676 | 0.003273277 | 0.9581938 | 0.004495045 |  |  | 5220 | 0.8859466 | 0.9663707 | 0.003639526 | 0.9039315 | 0.005056352 | 0.9039358 | 0.005625938 |  |  | 5220 | 0.7782821 | 0.9150218 | 0.007916371 | 0.7896975 | 0.006737083 | 0.7896798 | 0.008005394 |  |  | 297660 | 0.8793749 | 0.8678712 | 0.01555204 | 0.8848331 | 0.0051087 | 0.8848415 | 0.01198587 |  |  | 255460 | 0.7657767 | 0.7035679 | 0.01299651 | 0.7723869 | 0.007678737 | 0.7723912 | 0.007693775
|  |  | 5077 | 0.9843147 | 0.9971939 | 0.0005939108 | 0.990421 | 0.08356757 | 0.9905266 | 0.1314999 |  |  | 5001 | 0.9486139 | 0.981293 | 0.001915878 | 0.9581874 | 0.003270522 | 0.9582136 | 0.004492405 |  |  | 5225 | 0.8837886 | 0.9663752 | 0.003638638 | 0.9039346 | 0.005056353 | 0.9039389 | 0.005625933 |  |  | 5225 | 0.7782821 | 0.9150221 | 0.007916352 | 0.7897063 | 0.006737196 | 0.7896886 | 0.008005517 |  |  | 297960 | 0.8838508 | 0.8678712 | 0.01555204 | 0.8849516 | 0.005109843 | 0.88496 | 0.01198551 |  |  | 255760 | 0.7679522 | 0.7035679 | 0.01299651 | 0.772502 | 0.007677001 | 0.7725063 | 0.007692464
|  |  | 5082 | 0.9861066 | 0.9972068 | 0.0005927331 | 0.9904538 | 0.08357083 | 0.9905593 | 0.1315031 |  |  | 5006 | 0.9486139 | 0.9813197 | 0.001909936 | 0.9582071 | 0.003267789 | 0.9582332 | 0.004489786 |  |  | 5230 | 0.8827095 | 0.9663795 | 0.00363776 | 0.9039378 | 0.005056355 | 0.9039421 | 0.005625927 |  |  | 5230 | 0.7782821 | 0.9150224 | 0.007916334 | 0.7897152 | 0.006737309 | 0.7896974 | 0.008005639 |  |  | 298260 | 0.8838508 | 0.8678712 | 0.01555204 | 0.8850699 | 0.005110985 | 0.8850784 | 0.01198514 |  |  | 256060 | 0.7723031 | 0.7035679 | 0.01299651 | 0.7726169 | 0.00767526 | 0.7726212 | 0.007691149
|  |  | 5087 | 0.9861066 | 0.9972197 | 0.0005915642 | 0.9904866 | 0.08357407 | 0.9905918 | 0.1315062 |  |  | 5011 | 0.9476534 | 0.9813462 | 0.001904022 | 0.9582266 | 0.003265077 | 0.9582527 | 0.00448719 |  |  | 5235 | 0.8827095 | 0.9663839 | 0.003636892 | 0.903941 | 0.005056357 | 0.9039453 | 0.005625922 |  |  | 5235 | 0.7766006 | 0.9150226 | 0.007916316 | 0.789724 | 0.006737422 | 0.7897063 | 0.008005762 |  |  | 298560 | 0.8816128 | 0.8678712 | 0.01555204 | 0.8851881 | 0.005112126 | 0.8851966 | 0.01198477 |  |  | 256360 | 0.7679522 | 0.7035679 | 0.01299651 | 0.7727316 | 0.007673514 | 0.7727359 | 0.00768983
|  |  | 5092 | 0.9852106 | 0.9972325 | 0.000590404 | 0.9905192 | 0.0835773 | 0.9906243 | 0.1315093 |  |  | 5016 | 0.9476534 | 0.9813727 | 0.001898136 | 0.9582461 | 0.003262387 | 0.9582722 | 0.004484615 |  |  | 5240 | 0.8827095 | 0.9663882 | 0.003636034 | 0.9039442 | 0.005056359 | 0.9039484 | 0.005625918 |  |  | 5240 | 0.7766006 | 0.9150229 | 0.007916298 | 0.7897328 | 0.006737536 | 0.7897151 | 0.008005885 |  |  | 298860 | 0.8793749 | 0.8678712 | 0.01555204 | 0.8853062 | 0.005113266 | 0.8853147 | 0.01198439 |  |  | 256660 | 0.757075 | 0.7035679 | 0.01299651 | 0.7728461 | 0.007671763 | 0.7728504 | 0.007688507
|  |  | 5097 | 0.9861066 | 0.9972452 | 0.0005892525 | 0.9905517 | 0.08358052 | 0.9906566 | 0.1315125 |  |  | 5021 | 0.9476534 | 0.981399 | 0.001892277 | 0.9582655 | 0.003259719 | 0.9582915 | 0.004482061 |  |  | 5245 | 0.8837886 | 0.9663925 | 0.003635185 | 0.9039473 | 0.005056361 | 0.9039516 | 0.005625913 |  |  | 5245 | 0.7766006 | 0.9150231 | 0.00791628 | 0.7897417 | 0.006737649 | 0.7897239 | 0.008006008 |  |  | 299160 | 0.8793749 | 0.8678712 | 0.01555204 | 0.8854242 | 0.005114404 | 0.8854326 | 0.011984 |  |  | 256960 | 0.7614259 | 0.7035679 | 0.01299651 | 0.7729605 | 0.007670006 | 0.7729647 | 0.00768718
|  |  | 5102 | 0.9870025 | 0.9972578 | 0.0005881096 | 0.9905841 | 0.08358373 | 0.9906888 | 0.1315156 |  |  | 5026 | 0.9486139 | 0.9814251 | 0.001886445 | 0.9582848 | 0.003257072 | 0.9583107 | 0.004479529 |  |  | 5250 | 0.8837886 | 0.9663967 | 0.003634346 | 0.9039505 | 0.005056364 | 0.9039547 | 0.00562591 |  |  | 5250 | 0.7766006 | 0.9150234 | 0.007916263 | 0.7897505 | 0.006737763 | 0.7897328 | 0.008006131 |  |  | 299460 | 0.8860887 | 0.8678712 | 0.01555204 | 0.885542 | 0.005115542 | 0.8855504 | 0.01198361 |  |  | 257260 | 0.7636013 | 0.7035679 | 0.01299651 | 0.7730746 | 0.007668245 | 0.7730789 | 0.007685848
|  |  | 5107 | 0.9870025 | 0.9972704 | 0.0005869752 | 0.9906163 | 0.08358694 | 0.9907209 | 0.1315187 |  |  | 5031 | 0.9486139 | 0.9814512 | 0.001880641 | 0.9583039 | 0.003254446 | 0.9583299 | 0.004477018 |  |  | 5255 | 0.8848676 | 0.966401 | 0.003633517 | 0.9039536 | 0.005056367 | 0.9039579 | 0.005625906 |  |  | 5255 | 0.7749191 | 0.9150236 | 0.007916247 | 0.7897593 | 0.006737876 | 0.7897416 | 0.008006254 |  |  | 299760 | 0.8838508 | 0.8678712 | 0.01555204 | 0.8856597 | 0.005116678 | 0.8856681 | 0.01198321 |  |  | 257560 | 0.7657767 | 0.7035679 | 0.01299651 | 0.7731886 | 0.007666478 | 0.7731928 | 0.007684513
|  |  | 5112 | 0.9861066 | 0.9972829 | 0.0005858494 | 0.9906485 | 0.08359012 | 0.9907529 | 0.1315218 |  |  | 5036 | 0.9476534 | 0.9814771 | 0.001874865 | 0.958323 | 0.003251841 | 0.9583489 | 0.004474528 |  |  | 5260 | 0.8837886 | 0.9664052 | 0.003632696 | 0.9039567 | 0.00505637 | 0.903961 | 0.005625903 |  |  | 5260 | 0.7782821 | 0.9150239 | 0.00791623 | 0.7897682 | 0.00673799 | 0.7897505 | 0.008006378 |  |  | 300060 | 0.8860887 | 0.8678712 | 0.01555204 | 0.8857772 | 0.005117813 | 0.8857857 | 0.0119828 |  |  | 257860 | 0.7636013 | 0.7035679 | 0.01299651 | 0.7733023 | 0.007664706 | 0.7733066 | 0.007683174
|  |  | 5117 | 0.9852106 | 0.9972953 | 0.000584732 | 0.9906806 | 0.0835933 | 0.9907848 | 0.1315249 |  |  | 5041 | 0.9476534 | 0.9815029 | 0.001869115 | 0.958342 | 0.003249257 | 0.9583679 | 0.004472059 |  |  | 5265 | 0.8837886 | 0.9664093 | 0.003631886 | 0.9039599 | 0.005056373 | 0.9039641 | 0.005625901 |  |  | 5265 | 0.7782821 | 0.9150241 | 0.007916214 | 0.789777 | 0.006738104 | 0.7897593 | 0.008006501 |  |  | 300360 | 0.8793749 | 0.8678712 | 0.01555204 | 0.8858946 | 0.005118947 | 0.8859031 | 0.01198239 |  |  | 258160 | 0.7657767 | 0.7035679 | 0.01299651 | 0.7734159 | 0.00766293 | 0.7734201 | 0.007681831
|  |  | 5122 | 0.9852106 | 0.9973077 | 0.0005836231 | 0.9907125 | 0.08359647 | 0.9908165 | 0.1315279 |  |  | 5046 | 0.9486139 | 0.9815285 | 0.001863392 | 0.9583609 | 0.003246694 | 0.9583868 | 0.00446961 |  |  | 5270 | 0.8837886 | 0.9664135 | 0.003631084 | 0.903963 | 0.005056377 | 0.9039673 | 0.005625899 |  |  | 5270 | 0.7749191 | 0.9150244 | 0.007916198 | 0.7897858 | 0.006738218 | 0.7897681 | 0.008006625 |  |  | 300660 | 0.8771369 | 0.8678712 | 0.01555204 | 0.8860119 | 0.00512008 | 0.8860204 | 0.01198197 |  |  | 258460 | 0.7657767 | 0.7035679 | 0.01299651 | 0.7735293 | 0.007661148 | 0.7735335 | 0.007680483
|  |  | 5127 | 0.9852106 | 0.99732 | 0.0005825225 | 0.9907443 | 0.08359963 | 0.9908482 | 0.131531 |  |  | 5051 | 0.9476534 | 0.981554 | 0.001857697 | 0.9583797 | 0.003244151 | 0.9584055 | 0.004467182 |  |  | 5275 | 0.8837886 | 0.9664176 | 0.003630291 | 0.9039661 | 0.00505638 | 0.9039704 | 0.005625897 |  |  | 5275 | 0.7766006 | 0.9150246 | 0.007916182 | 0.7897947 | 0.006738332 | 0.789777 | 0.008006748 |  |  | 300960 | 0.8793749 | 0.8678712 | 0.01555204 | 0.8861291 | 0.005121212 | 0.8861375 | 0.01198155 |  |  | 258760 | 0.7679522 | 0.7035679 | 0.01299651 | 0.7736424 | 0.007659361 | 0.7736467 | 0.007679132
|  |  | 5132 | 0.9852106 | 0.9973322 | 0.0005814303 | 0.9907761 | 0.08360278 | 0.9908797 | 0.1315341 |  |  | 5056 | 0.9476534 | 0.9815794 | 0.001852028 | 0.9583984 | 0.003241629 | 0.9584242 | 0.004464775 |  |  | 5280 | 0.8848676 | 0.9664217 | 0.003629508 | 0.9039693 | 0.005056384 | 0.9039735 | 0.005625895 |  |  | 5280 | 0.7782821 | 0.9150248 | 0.007916167 | 0.7898035 | 0.006738446 | 0.7897858 | 0.008006872 |  |  | 301260 | 0.8838508 | 0.8678712 | 0.01555204 | 0.8862461 | 0.005122343 | 0.8862545 | 0.01198112 |  |  | 259060 | 0.7614259 | 0.7035679 | 0.01299651 | 0.7737554 | 0.007657569 | 0.7737596 | 0.007677777
|  |  | 5137 | 0.9861066 | 0.9973443 | 0.0005803463 | 0.9908077 | 0.08360592 | 0.9909111 | 0.1315371 |  |  | 5061 | 0.9486139 | 0.9816047 | 0.001846386 | 0.958417 | 0.003239127 | 0.9584428 | 0.004462388 |  |  | 5285 | 0.8837886 | 0.9664257 | 0.003628733 | 0.9039724 | 0.005056388 | 0.9039766 | 0.005625894 |  |  | 5285 | 0.7782821 | 0.9150251 | 0.007916152 | 0.7898123 | 0.00673856 | 0.7897946 | 0.008006996 |  |  | 301560 | 0.8883267 | 0.8678712 | 0.01555204 | 0.8863629 | 0.005123472 | 0.8863714 | 0.01198068 |  |  | 259360 | 0.7636013 | 0.7035679 | 0.01299651 | 0.7738683 | 0.007655772 | 0.7738724 | 0.007676418
|  |  | 5142 | 0.9852106 | 0.9973564 | 0.0005792706 | 0.9908392 | 0.08360904 | 0.9909425 | 0.1315402 |  |  | 5066 | 0.9495743 | 0.9816298 | 0.001840771 | 0.9584356 | 0.003236645 | 0.9584613 | 0.004460021 |  |  | 5290 | 0.8848676 | 0.9664298 | 0.003627967 | 0.9039755 | 0.005056393 | 0.9039797 | 0.005625894 |  |  | 5290 | 0.7799636 | 0.9150253 | 0.007916137 | 0.7898212 | 0.006738675 | 0.7898034 | 0.00800712 |  |  | 301860 | 0.8793749 | 0.8678712 | 0.01555204 | 0.8864797 | 0.0051246 | 0.8864881 | 0.01198024 |  |  | 259660 | 0.7679522 | 0.7035679 | 0.01299651 | 0.7739809 | 0.007653971 | 0.7739851 | 0.007675055
|  |  | 5147 | 0.9870025 | 0.9973684 | 0.000578203 | 0.9908706 | 0.08361216 | 0.9909737 | 0.1315432 |  |  | 5071 | 0.9486139 | 0.9816548 | 0.001835183 | 0.958454 | 0.003234184 | 0.9584797 | 0.004457673 |  |  | 5295 | 0.8837886 | 0.9664338 | 0.00362721 | 0.9039786 | 0.005056397 | 0.9039828 | 0.005625893 |  |  | 5295 | 0.7782821 | 0.9150255 | 0.007916123 | 0.78983 | 0.006738789 | 0.7898123 | 0.008007244 |  |  | 302160 | 0.8838508 | 0.8678712 | 0.01555204 | 0.8865963 | 0.005125728 | 0.8866048 | 0.01197979 |  |  | 259960 | 0.7679522 | 0.7035679 | 0.01299651 | 0.7740933 | 0.007652164 | 0.7740975 | 0.007673689
|  |  | 5152 | 0.9852106 | 0.9973803 | 0.0005771436 | 0.9909019 | 0.08361527 | 0.9910048 | 0.1315463 |  |  | 5076 | 0.9486139 | 0.9816797 | 0.001829621 | 0.9584723 | 0.003231742 | 0.958498 | 0.004455346 |  |  | 5300 | 0.8837886 | 0.9664378 | 0.003626462 | 0.9039817 | 0.005056402 | 0.9039859 | 0.005625893 |  |  | 5300 | 0.7782821 | 0.9150258 | 0.007916108 | 0.7898388 | 0.006738904 | 0.7898211 | 0.008007368 |  |  | 302460 | 0.8816128 | 0.8678712 | 0.01555204 | 0.8867128 | 0.005126854 | 0.8867212 | 0.01197934 |  |  | 260260 | 0.7636013 | 0.7035679 | 0.01299651 | 0.7742056 | 0.007650353 | 0.7742097 | 0.007672318
|  |  | 5157 | 0.9861066 | 0.9973922 | 0.0005760922 | 0.990933 | 0.08361836 | 0.9910358 | 0.1315493 |  |  | 5081 | 0.9476534 | 0.9817045 | 0.001824086 | 0.9584906 | 0.00322932 | 0.9585162 | 0.004453039 |  |  | 5305 | 0.8837886 | 0.9664417 | 0.003625722 | 0.9039848 | 0.005056407 | 0.903989 | 0.005625894 |  |  | 5305 | 0.7782821 | 0.915026 | 0.007916095 | 0.7898476 | 0.006739018 | 0.7898299 | 0.008007492 |  |  | 302760 | 0.8883267 | 0.8678712 | 0.01555204 | 0.8868291 | 0.005127979 | 0.8868376 | 0.01197888 |  |  | 260560 | 0.7614259 | 0.7035679 | 0.01299651 | 0.7743176 | 0.007648537 | 0.7743218 | 0.007670944
|  |  | 5162 | 0.9861066 | 0.997404 | 0.0005750489 | 0.9909641 | 0.08362145 | 0.9910667 | 0.1315523 |  |  | 5086 | 0.9486139 | 0.9817291 | 0.001818577 | 0.9585087 | 0.003226917 | 0.9585343 | 0.00445075 |  |  | 5310 | 0.8848676 | 0.9664456 | 0.00362499 | 0.903987853 | 0.005056412 | 0.9039921 | 0.005625895 |  |  | 5310 | 0.7816451 | 0.9150262 | 0.007916081 | 0.7898565 | 0.006739133 | 0.7898388 | 0.008007616 |  |  | 303060 | 0.8816128 | 0.8678712 | 0.01555204 | 0.8869453 | 0.005129103 | 0.8869538 | 0.01197842 |  |  | 260860 | 0.7636013 | 0.7035679 | 0.01299651 | 0.7744295 | 0.007646716 | 0.7744336 | 0.007669566
|  |  | 5167 | 0.9861066 | 0.9974157 | 0.0005740136 | 0.9909951 | 0.08362452 | 0.9910975 | 0.1315553 |  |  | 5091 | 0.9486139 | 0.9817537 | 0.001813094 | 0.9585268 | 0.003224534 | 0.9585523 | 0.004448482 |  |  | 5315 | 0.8827095 | 0.9664495 | 0.003624267 | 0.9039909 | 0.005056417 | 0.9039952 | 0.005625896 |  |  | 5315 | 0.7782821 | 0.9150264 | 0.007916067 | 0.7898653 | 0.006739248 | 0.7898476 | 0.008007741 |  |  | 303360 | 0.8838508 | 0.8678712 | 0.01555204 | 0.8870614 | 0.005130225 | 0.8870699 | 0.01197794 |  |  | 261160 | 0.7657767 | 0.7035679 | 0.01299651 | 0.7745412 | 0.00764489 | 0.7745453 | 0.007668184
|  |  | 5172 | 0.9861066 | 0.9974274 | 0.0005729861 | 0.9910259 | 0.08362759 | 0.9911281 | 0.1315583 |  |  | 5096 | 0.9476534 | 0.9817781 | 0.001807638 | 0.9585448 | 0.00322217 | 0.9585703 | 0.004446232 |  |  | 5320 | 0.8848676 | 0.9664534 | 0.003623552 | 0.903994 | 0.005056423 | 0.9039982 | 0.005625897 |  |  | 5320 | 0.7749191 | 0.9150266 | 0.007916054 | 0.7898741 | 0.006739362 | 0.7898564 | 0.008007865 |  |  | 303660 | 0.8860887 | 0.8678712 | 0.01555204 | 0.8871773 | 0.005131347 | 0.8871858 | 0.01197747 |  |  | 261460 | 0.7636013 | 0.7035679 | 0.01299651 | 0.7746526 | 0.00764306 | 0.7746568 | 0.007666799
|  |  | 5177 | 0.9852106 | 0.997439 | 0.0005719666 | 0.9910567 | 0.08363064 | 0.9911587 | 0.1315613 |  |  | 5101 | 0.9486139 | 0.9818023 | 0.001802208 | 0.9585626 | 0.003219826 | 0.9585881 | 0.004444002 |  |  | 5325 | 0.8848676 | 0.9664573 | 0.003622845 | 0.9039971 | 0.005056429 | 0.9040013 | 0.005625899 |  |  | 5325 | 0.7766006 | 0.9150269 | 0.007916041 | 0.789883 | 0.006739477 | 0.7898653 | 0.00800799 |  |  | 303960 | 0.8816128 | 0.8678712 | 0.01555204 | 0.8872931 | 0.005132467 | 0.8873016 | 0.01197698 |  |  | 261760 | 0.7701276 | 0.7035679 | 0.01299651 | 0.774764 | 0.007641225 | 0.7747681 | 0.007665409
|  |  | 5182 | 0.9870025 | 0.9974505 | 0.000570955 | 0.9910873 | 0.08363369 | 0.9911892 | 0.1315643 |  |  | 5106 | 0.9476534 | 0.9818265 | 0.001796804 | 0.9585804 | 0.0032175 | 0.9586059 | 0.004441791 |  |  | 5330 | 0.8827095 | 0.9664611 | 0.003622146 | 0.9040002 | 0.005056435 | 0.9040044 | 0.005625901 |  |  | 5330 | 0.7782821 | 0.9150271 | 0.007916029 | 0.7898918 | 0.006739592 | 0.7898741 | 0.008008114 |  |  | 304260 | 0.8816128 | 0.8678712 | 0.01555204 | 0.8874088 | 0.005133587 | 0.8874173 | 0.01197649 |  |  | 262060 | 0.7657767 | 0.7035679 | 0.01299651 | 0.7748751 | 0.007639385 | 0.7748792 | 0.007664017
|  |  | 5187 | 0.9861066 | 0.9974619 | 0.0005699511 | 0.9911178 | 0.08363673 | 0.9912195 | 0.1315673 |  |  | 5111 | 0.9476534 | 0.9818505 | 0.001791426 | 0.9585981 | 0.003215194 | 0.9586236 | 0.004439598 |  |  | 5335 | 0.8848676 | 0.9664649 | 0.003621455 | 0.9040032 | 0.005056441 | 0.9040074 | 0.005625903 |  |  | 5335 | 0.7782821 | 0.9150273 | 0.007916016 | 0.7899006 | 0.006739708 | 0.7898829 | 0.008008239 |  |  | 304560 | 0.8816128 | 0.8678712 | 0.01555204 | 0.8875244 | 0.005134705 | 0.8875328 | 0.011976 |  |  | 262360 | 0.7636013 | 0.7035679 | 0.01299651 | 0.774986 | 0.00763754 | 0.7749901 | 0.00766262
|  |  | 5192 | 0.9852106 | 0.9974733 | 0.0005689549 | 0.9911483 | 0.08363975 | 0.9912498 | 0.1315703 |  |  | 5116 | 0.9486139 | 0.9818744 | 0.001786074 | 0.9586158 | 0.003212906 | 0.9586412 | 0.004437424 |  |  | 5340 | 0.8859466 | 0.9664686 | 0.003620772 | 0.9040063 | 0.005056447 | 0.9040105 | 0.005625906 |  |  | 5340 | 0.7782821 | 0.9150275 | 0.007916004 | 0.7899094 | 0.006739823 | 0.7898917 | 0.008008364 |  |  | 304860 | 0.8838508 | 0.8678712 | 0.01555204 | 0.8876398 | 0.005135822 | 0.8876483 | 0.0119755 |  |  | 262660 | 0.7679522 | 0.7035679 | 0.01299651 | 0.7750968 | 0.007635691 | 0.7751008 | 0.00766122
|  |  | 5197 | 0.9852106 | 0.9974847 | 0.0005679665 | 0.9911786 | 0.08364277 | 0.9912799 | 0.1315732 |  |  | 5121 | 0.9486139 | 0.9818982 | 0.001780747 | 0.9586333 | 0.003210637 | 0.9586587 | 0.004435269 |  |  | 5345 | 0.8848676 | 0.9664724 | 0.003620097 | 0.9040093 | 0.005056453 | 0.9040135 | 0.005625909 |  |  | 5345 | 0.7799636 | 0.9150277 | 0.007915992 | 0.7899183 | 0.006739938 | 0.7899006 | 0.008008489 |  |  | 305160 | 0.8860887 | 0.8678712 | 0.01555204 | 0.887755 | 0.005136938 | 0.8877635 | 0.01197499 |  |  | 262960 | 0.7636013 | 0.7035679 | 0.01299651 | 0.7752073 | 0.007633838 | 0.7752114 | 0.007659816
|  |  | 5202 | 0.9852106 | 0.9974959 | 0.0005669857 | 0.9912088 | 0.08364577 | 0.99131 | 0.1315762 |  |  | 5126 | 0.9486139 | 0.9819219 | 0.001775447 | 0.9586507 | 0.003208387 | 0.9586761 | 0.004433131 |  |  | 5350 | 0.8848676 | 0.9664761 | 0.003619429 | 0.9040124 | 0.00505646 | 0.9040166 | 0.005625912 |  |  | 5350 | 0.7782821 | 0.9150279 | 0.00791598 | 0.7899271 | 0.006740053 | 0.7899094 | 0.008008614 |  |  | 305460 | 0.8838508 | 0.8678712 | 0.01555204 | 0.8878702 | 0.005138053 | 0.8878787 | 0.01197448 |  |  | 263260 | 0.7657767 | 0.7035679 | 0.01299651 | 0.7753177 | 0.007631979 | 0.7753218 | 0.007658409
|  |  | 5207 | 0.9870025 | 0.9975071 | 0.0005660125 | 0.9912389 | 0.08364877 | 0.9913399 | 0.1315792 |  |  | 5131 | 0.9486139 | 0.9819455 | 0.001770172 | 0.9586681 | 0.003206155 | 0.9586934 | 0.004431013 |  |  | 5355 | 0.8859466 | 0.9664798 | 0.00361877 | 0.9040154 | 0.005056467 | 0.9040196 | 0.005625916 |  |  | 5355 | 0.7799636 | 0.9150281 | 0.007915968 | 0.7899359 | 0.006740169 | 0.7899182 | 0.008008739 |  |  | 305760 | 0.8816128 | 0.8678712 | 0.01555204 | 0.8879852 | 0.005139166 | 0.8879937 | 0.01197396 |  |  | 263560 | 0.7679522 | 0.7035679 | 0.01299651 | 0.7754279 | 0.007630117 | 0.7754319 | 0.007656998
|  |  | 5212 | 0.9870025 | 0.9975182 | 0.0005650469 | 0.9912689 | 0.08365175 | 0.9913697 | 0.1315821 |  |  | 5136 | 0.9486139 | 0.9819689 | 0.001764923 | 0.9586854 | 0.003203941 | 0.9587107 | 0.004428912 |  |  | 5360 | 0.8848676 | 0.9664835 | 0.003618117 | 0.9040185 | 0.005056473 | 0.9040226 | 0.00562592 |  |  | 5360 | 0.7799636 | 0.9150283 | 0.007915957 | 0.7899447 | 0.006740284 | 0.7899271 | 0.008008864 |  |  | 306060 | 0.8816128 | 0.8678712 | 0.01555204 | 0.8881001 | 0.005140279 | 0.8881086 | 0.01197344 |  |  | 263860 | 0.7701276 | 0.7035679 | 0.01299651 | 0.7755379 | 0.007628249 | 0.7755419 | 0.007655583
|  |  | 5217 | 0.9861066 | 0.9975293 | 0.0005640888 | 0.9912988 | 0.08365473 | 0.9913994 | 0.131585 |  |  | 5141 | 0.9486139 | 0.9819922 | 0.001759699 | 0.9587026 | 0.003201745 | 0.9587278 | 0.004426829 |  |  | 5365 | 0.8837886 | 0.9664871 | 0.003617472 | 0.9040215 | 0.005056481 | 0.9040257 | 0.005625924 |  |  | 5365 | 0.7766006 | 0.9150285 | 0.007915946 | 0.7899536 | 0.0067404 | 0.7899359 | 0.00800899 |  |  | 306360 | 0.8838508 | 0.8678712 | 0.01555204 | 0.8882149 | 0.00514139 | 0.8882234 | 0.01197291 |  |  | 264160 | 0.7679522 | 0.7035679 | 0.01299651 | 0.7756477 | 0.007626377 | 0.7756518 | 0.007654165
|  |  | 5222 | 0.9861066 | 0.9975403 | 0.0005631382 | 0.9913286 | 0.08365769 | 0.9914291 | 0.131588 |  |  | 5146 | 0.9495743 | 0.9820154 | 0.0017545 | 0.9587197 | 0.003199567 | 0.9587449 | 0.004424764 |  |  | 5370 | 0.8859466 | 0.9664907 | 0.003616835 | 0.9040245 | 0.005056488 | 0.9040287 | 0.005625928 |  |  | 5370 | 0.7766006 | 0.9150287 | 0.007915935 | 0.7899624 | 0.006740516 | 0.7899447 | 0.008009115 |  |  | 306660 | 0.8838508 | 0.8678712 | 0.01555204 | 0.8883295 | 0.005142501 | 0.888338 | 0.01197237 |  |  | 264460 | 0.7614259 | 0.7035679 | 0.01299651 | 0.7757574 | 0.007624501 | 0.7757614 | 0.007652743
|  |  | 5227 | 0.9870025 | 0.9975512 | 0.000562195 | 0.9913583 | 0.08366065 | 0.9914586 | 0.1315909 |  |  | 5151 | 0.9486139 | 0.9820385 | 0.001749327 | 0.9587367 | 0.003197408 | 0.9587619 | 0.004422717 |  |  | 5375 | 0.8848676 | 0.9664943 | 0.003616205 | 0.9040275 | 0.005056495 | 0.9040317 | 0.005625933 |  |  | 5375 | 0.7782821 | 0.9150289 | 0.007915924 | 0.7899712 | 0.006740632 | 0.7899535 | 0.008009241 |  |  | 306960 | 0.8816128 | 0.8678712 | 0.01555204 | 0.888444 | 0.00514361 | 0.8884525 | 0.01197183 |  |  | 264760 | 0.7636013 | 0.7035679 | 0.01299651 | 0.7758668 | 0.00762262 | 0.7758708 | 0.007651318
|  |  | 5232 | 0.9870025 | 0.9975621 | 0.0005612591 | 0.9913879 | 0.08366359 | 0.991488 | 0.1315938 |  |  | 5156 | 0.9476534 | 0.9820615 | 0.00174418 | 0.9587536 | 0.003195266 | 0.9587788 | 0.004420688 |  |  | 5380 | 0.8859466 | 0.9664979 | 0.003615582 | 0.9040306 | 0.005056503 | 0.9040347 | 0.005625938 |  |  | 5380 | 0.7782821 | 0.9150291 | 0.007915914 | 0.78998 | 0.006740748 | 0.7899624 | 0.008009367 |  |  | 307260 | 0.8793749 | 0.8678712 | 0.01555204 | 0.8885583 | 0.005144718 | 0.8885668 | 0.01197129 |  |  | 265060 | 0.7592504 | 0.7035679 | 0.01299651 | 0.7759761 | 0.007620735 | 0.7759801 | 0.00764989
|  |  | 5237 | 0.9852106 | 0.9975729 | 0.0005603306 | 0.9914174 | 0.08366653 | 0.9915173 | 0.1315967 |  |  | 5161 | 0.9486139 | 0.9820844 | 0.001739057 | 0.9587705 | 0.003193141 | 0.9587956 | 0.004418676 |  |  | 5385 | 0.8848676 | 0.9665014 | 0.003614966 | 0.9040336 | 0.00505651 | 0.9040377 | 0.005625944 |  |  | 5385 | 0.7782821 | 0.9150293 | 0.007915903 | 0.7899888 | 0.006740864 | 0.7899712 | 0.008009492 |  |  | 307560 | 0.8838508 | 0.8678712 | 0.01555204 | 0.8886726 | 0.005145825 | 0.8886811 | 0.01197073 |  |  | 265360 | 0.7614259 | 0.7035679 | 0.01299651 | 0.7760852 | 0.007618846 | 0.7760892 | 0.007648458
|  |  | 5242 | 0.9870025 | 0.9975837 | 0.0005594094 | 0.9914468 | 0.08366946 | 0.9915465 | 0.1315996 |  |  | 5166 | 0.9495743 | 0.9821071 | 0.00173396 | 0.9587872 | 0.003191034 | 0.9588123 | 0.004416681 |  |  | 5390 | 0.8859466 | 0.9665049 | 0.003614357 | 0.9040366 | 0.005056518 | 0.9040407 | 0.005625949 |  |  | 5390 | 0.7782821 | 0.9150295 | 0.007915893 | 0.7899977 | 0.00674098 | 0.78998 | 0.008009618 |  |  | 307860 | 0.8860887 | 0.8678712 | 0.01555204 | 0.8887867 | 0.005146931 | 0.8887952 | 0.01197017 |  |  | 265660 | 0.7614259 | 0.7035679 | 0.01299651 | 0.7761941 | 0.007616952 | 0.7761981 | 0.007647023
|  |  | 5247 | 0.9852106 | 0.9975944 | 0.0005584954 | 0.9914761 | 0.08367237 | 0.9915756 | 0.1316025 |  |  | 5171 | 0.9486139 | 0.9821297 | 0.001728887 | 0.9588039 | 0.003188945 | 0.958829 | 0.004414703 |  |  | 5395 | 0.8837886 | 0.9665084 | 0.003613755 | 0.9040396 | 0.005056526 | 0.9040438 | 0.005625955 |  |  | 5395 | 0.7816451 | 0.9150297 | 0.007915883 | 0.7900065 | 0.006741096 | 0.7899888 | 0.008009744 |  |  | 308160 | 0.8838508 | 0.8678712 | 0.01555204 | 0.8889006 | 0.005148035 | 0.8889091 | 0.01196961 |  |  | 265960 | 0.7679522 | 0.7035679 | 0.01299651 | 0.7763028 | 0.007615054 | 0.7763068 | 0.007645584
|  |  | 5252 | 0.9861066 | 0.997605 | 0.0005575886 | 0.9915053 | 0.08367528 | 0.9916047 | 0.1316054 |  |  | 5176 | 0.9495743 | 0.9821523 | 0.00172384 | 0.9588205 | 0.003186873 | 0.9588456 | 0.004412743 |  |  | 5400 | 0.8859466 | 0.9665119 | 0.00361316 | 0.9040426 | 0.005056534 | 0.9040468 | 0.005625961 |  |  | 5400 | 0.7782821 | 0.9150299 | 0.007915874 | 0.7900153 | 0.006741212 | 0.7899977 | 0.00800987 |  |  | 308460 | 0.8838508 | 0.8678712 | 0.01555204 | 0.8890145 | 0.005149139 | 0.889023 | 0.01196904 |  |  | 266260 | 0.7657767 | 0.7035679 | 0.01299651 | 0.7764114 | 0.007613151 | 0.7764153 | 0.007644142
|  |  | 5257 | 0.9870025 | 0.9976155 | 0.0005566889 | 0.9915344 | 0.08367818 | 0.9916336 | 0.1316082 |  |  | 5181 | 0.9486139 | 0.9821747 | 0.001718817 | 0.958837 | 0.003184817 | 0.958862 | 0.004410799 |  |  | 5405 | 0.8848676 | 0.9665154 | 0.003612572 | 0.9040456 | 0.005056543 | 0.9040497 | 0.005625967 |  |  | 5405 | 0.7782821 | 0.91503 | 0.007915864 | 0.7900241 | 0.006741329 | 0.7900065 | 0.008009996 |  |  | 308760 | 0.8838508 | 0.8678712 | 0.01555204 | 0.8891282 | 0.005150241 | 0.8891367 | 0.01196847 |  |  | 266560 | 0.7679522 | 0.7035679 | 0.01299651 | 0.7765197 | 0.007611245 | 0.7765237 | 0.007642696
|  |  | 5262 | 0.9861066 | 0.997626 | 0.0005557963 | 0.9915634 | 0.08368107 | 0.9916624 | 0.1316111 |  |  | 5186 | 0.9486139 | 0.982197 | 0.001713819 | 0.9588535 | 0.003182779 | 0.9588785 | 0.004408872 |  |  | 5410 | 0.8848676 | 0.9665188 | 0.003611991 | 0.9040486 | 0.005056551 | 0.9040527 | 0.005625974 |  |  | 5410 | 0.7799636 | 0.9150302 | 0.007915855 | 0.790033 | 0.006741445 | 0.7900153 | 0.008010123 |  |  | 309060 | 0.8860887 | 0.8678712 | 0.01555204 | 0.8892418 | 0.005151343 | 0.8892503 | 0.01196789 |  |  | 266860 | 0.7636013 | 0.7035679 | 0.01299651 | 0.7766279 | 0.007609334 | 0.7766318 | 0.007641247
|  |  | 5267 | 0.9870025 | 0.9976365 | 0.0005549108 | 0.9915922 | 0.08368395 | 0.9916911 | 0.131614 |  |  | 5191 | 0.9495743 | 0.9822191 | 0.001708846 | 0.9588698 | 0.003180758 | 0.9588948 | 0.004406962 |  |  | 5415 | 0.8848676 | 0.9665222 | 0.003611416 | 0.9040516 | 0.00505656 | 0.9040557 | 0.005625981 |  |  | 5415 | 0.7799636 | 0.9150304 | 0.007915845 | 0.7900418 | 0.006741562 | 0.7900241 | 0.008010249 |  |  | 309360 | 0.8838508 | 0.8678712 | 0.01555204 | 0.8893552 | 0.005152443 | 0.8893637 | 0.0119673 |  |  | 267160 | 0.7592504 | 0.7035679 | 0.01299651 | 0.7767359 | 0.007607418 | 0.7767398 | 0.007639795
|  |  | 5272 | 0.9861066 | 0.9976469 | 0.0005540323 | 0.991621 | 0.08368681 | 0.9917197 | 0.1316168 |  |  | 5196 | 0.9486139 | 0.9822412 | 0.001703897 | 0.9588861 | 0.003178753 | 0.958911 | 0.004405068 |  |  | 5420 | 0.8859466 | 0.9665256 | 0.003610848 | 0.9040546 | 0.005056568 | 0.9040587 | 0.005625988 |  |  | 5420 | 0.7799636 | 0.9150306 | 0.007915836 | 0.7900506 | 0.006741678 | 0.7900329 | 0.008010375 |  |  | 309660 | 0.8838508 | 0.8678712 | 0.01555204 | 0.8894685 | 0.005153542 | 0.889477 | 0.01196671 |  |  | 267460 | 0.7548995 | 0.7035679 | 0.01299651 | 0.7768437 | 0.007605499 | 0.7768476 | 0.00763834
|  |  | 5277 | 0.9870025 | 0.9976572 | 0.0005531608 | 0.9916497 | 0.08368967 | 0.9917482 | 0.1316197 |  |  | 5201 | 0.9486139 | 0.9822632 | 0.001698973 | 0.9589023 | 0.003176765 | 0.9589272 | 0.004403191 |  |  | 5425 | 0.8837886 | 0.9665289 | 0.003610286 | 0.9040575 | 0.005056577 | 0.9040617 | 0.005625995 |  |  | 5425 | 0.7782821 | 0.9150308 | 0.007915827 | 0.7900594 | 0.006741795 | 0.7900418 | 0.008010502 |  |  | 309960 | 0.8860887 | 0.8678712 | 0.01555204 | 0.8895817 | 0.00515464 | 0.8895902 | 0.01196611 |  |  | 267760 | 0.7657767 | 0.7035679 | 0.01299651 | 0.7769514 | 0.007603575 | 0.7769553 | 0.007636881
|  |  | 5282 | 0.9861066 | 0.9976674 | 0.0005522962 | 0.9916783 | 0.08369252 | 0.9917766 | 0.1316225 |  |  | 5206 | 0.9505348 | 0.982285 | 0.001694074 | 0.9589184 | 0.003174794 | 0.9589433 | 0.00440133 |  |  | 5430 | 0.8848676 | 0.9665323 | 0.003609731 | 0.9040605 | 0.005056586 | 0.9040647 | 0.005626003 |  |  | 5430 | 0.7766006 | 0.9150309 | 0.007915819 | 0.7900682 | 0.006741912 | 0.7900506 | 0.008010629 |  |  | 310260 | 0.8928025 | 0.8678712 | 0.01555204 | 0.8896948 | 0.005155737 | 0.8897033 | 0.01196551 |  |  | 268060 | 0.7592504 | 0.7035679 | 0.01299651 | 0.7770588 | 0.007601648 | 0.7770627 | 0.007635419
|  |  | 5287 | 0.9870025 | 0.9976776 | 0.0005514384 | 0.9917068 | 0.08369536 | 0.9918049 | 0.1316253 |  |  | 5211 | 0.9505348 | 0.9823068 | 0.001689199 | 0.9589345 | 0.003172839 | 0.9589593 | 0.004399485 |  |  | 5435 | 0.8837886 | 0.9665356 | 0.003609182 | 0.9040635 | 0.005056595 | 0.9040676 | 0.005626011 |  |  | 5435 | 0.7816451 | 0.9150311 | 0.00791581 | 0.790077 | 0.006742029 | 0.7900594 | 0.008010755 |  |  | 310560 | 0.8883267 | 0.8678712 | 0.01555204 | 0.8898077 | 0.005156833 | 0.8898162 | 0.0119649 |  |  | 268360 | 0.7614259 | 0.7035679 | 0.01299651 | 0.7771661 | 0.007599716 | 0.77717 | 0.007633954
|  |  | 5292 | 0.9861066 | 0.9976878 | 0.0005505875 | 0.9917352 | 0.0836982 | 0.9918331 | 0.1316282 |  |  | 5216 | 0.9486139 | 0.9823284 | 0.001684348 | 0.9589504 | 0.0031709 | 0.9589752 | 0.004397656 |  |  | 5440 | 0.8848676 | 0.9665389 | 0.00360864 | 0.9040665 | 0.005056605 | 0.9040706 | 0.005626019 |  |  | 5440 | 0.7766006 | 0.9150313 | 0.007915802 | 0.7900859 | 0.006742146 | 0.7900682 | 0.008010882 |  |  | 310860 | 0.8838508 | 0.8678712 | 0.01555204 | 0.8899205 | 0.005157928 | 0.889929 | 0.01196428 |  |  | 268660 | 0.7657767 | 0.7035679 | 0.01299651 | 0.7772732 | 0.00759778 | 0.7772771 | 0.007632486
|  |  | 5297 | 0.9878985 | 0.9976979 | 0.0005497434 | 0.9917635 | 0.08370102 | 0.9918612 | 0.131631 |  |  | 5221 | 0.9476534 | 0.9823499 | 0.001679521 | 0.9589663 | 0.003168978 | 0.9589911 | 0.004395843 |  |  | 5445 | 0.8848676 | 0.9665421 | 0.003608104 | 0.9040694 | 0.005056614 | 0.9040735 | 0.005626027 |  |  | 5445 | 0.7799636 | 0.9150315 | 0.007915794 | 0.7900947 | 0.006742263 | 0.790077 | 0.008011009 |  |  | 311160 | 0.8860887 | 0.8678712 | 0.01555204 | 0.8900332 | 0.005159021 | 0.8900417 | 0.01196366 |  |  | 268960 | 0.7657767 | 0.7035679 | 0.01299651 | 0.7773801 | 0.00759584 | 0.777384 | 0.007631014
|  |  | 5302 | 0.9870025 | 0.9977079 | 0.0005489061 | 0.9917917 | 0.08370383 | 0.9918892 | 0.1316338 |  |  | 5226 | 0.9486139 | 0.9823713 | 0.001674718 | 0.9589821 | 0.003167071 | 0.9590068 | 0.004394046 |  |  | 5450 | 0.8859466 | 0.9665454 | 0.003607574 | 0.9040724 | 0.005056623 | 0.9040765 | 0.005626036 |  |  | 5450 | 0.7799636 | 0.9150316 | 0.007915785 | 0.7901035 | 0.00674238 | 0.7900859 | 0.008011136 |  |  | 311460 | 0.8860887 | 0.8678712 | 0.01555204 | 0.8901457 | 0.005160114 | 0.8901543 | 0.01196304 |  |  | 269260 | 0.7657767 | 0.7035679 | 0.01299651 | 0.7774869 | 0.007593896 | 0.7774907 | 0.00762954
|  |  | 5307 | 0.9861066 | 0.9977179 | 0.0005480754 | 0.9918198 | 0.08370663 | 0.9919172 | 0.1316366 |  |  | 5231 | 0.9486139 | 0.9823927 | 0.00166994 | 0.9589978 | 0.003165181 | 0.9590225 | 0.004392264 |  |  | 5455 | 0.8848676 | 0.9665486 | 0.00360705 | 0.9040753 | 0.005056633 | 0.9040795 | 0.005626044 |  |  | 5455 | 0.7782821 | 0.9150318 | 0.007915778 | 0.7901123 | 0.006742498 | 0.7900947 | 0.008011263 |  |  | 311760 | 0.8883267 | 0.8678712 | 0.01555204 | 0.8902581 | 0.005161205 | 0.8902667 | 0.01196241 |  |  | 269560 | 0.7636013 | 0.7035679 | 0.01299651 | 0.7775934 | 0.007591948 | 0.7775973 | 0.007628062
|  |  | 5312 | 0.9852106 | 0.9977278 | 0.0005472514 | 0.9918478 | 0.08370943 | 0.991945 | 0.1316394 |  |  | 5236 | 0.9486139 | 0.9824139 | 0.001665185 | 0.9590135 | 0.003163306 | 0.9590382 | 0.004390498 |  |  | 5460 | 0.8837886 | 0.9665518 | 0.003606532 | 0.9040783 | 0.005056643 | 0.9040824 | 0.005626053 |  |  | 5460 | 0.7766006 | 0.915032 | 0.00791577 | 0.7901211 | 0.006742615 | 0.7901035 | 0.008011391 |  |  | 312060 | 0.8838508 | 0.8678712 | 0.01555204 | 0.8903704 | 0.005162295 | 0.890379 | 0.01196177 |  |  | 269860 | 0.7657767 | 0.7035679 | 0.01299651 | 0.7776998 | 0.007589996 | 0.7777036 | 0.007626581
|  |  | 5317 | 0.9861066 | 0.9977376 | 0.000546434 | 0.9918757 | 0.08371221 | 0.9919727 | 0.1316422 |  |  | 5241 | 0.9495743 | 0.982435 | 0.001660454 | 0.9590291 | 0.003161447 | 0.9590537 | 0.004388748 |  |  | 5465 | 0.8859466 | 0.966555 | 0.00360602 | 0.9040812 | 0.005056653 | 0.9040854 | 0.005626062 |  |  | 5520 | 0.7816451 | 0.9150338 | 0.007915687 | 0.7902269 | 0.00674403 | 0.7902093 | 0.008012925 |  |  | 312360 | 0.8838508 | 0.8678712 | 0.01555204 | 0.8904826 | 0.005163384 | 0.8904911 | 0.01196113 |  |  | 270160 | 0.7614259 | 0.7035679 | 0.01299651 | 0.777806 | 0.00758804 | 0.7778098 | 0.007625097
|  |  | 5322 | 0.9861066 | 0.9977474 | 0.0005456232 | 0.9919035 | 0.08371499 | 0.9920003 | 0.131645 |  |  | 5246 | 0.9486139 | 0.982456 | 0.001655748 | 0.9590446 | 0.003159603 | 0.9590692 | 0.004387012 |  |  | 5470 | 0.8848676 | 0.9665581 | 0.003605514 | 0.9040842 | 0.005056663 | 0.9040883 | 0.005626072 |  |  | 5580 | 0.7799636 | 0.9150355 | 0.007915622 | 0.7903326 | 0.006745459 | 0.790315 | 0.008014473 |  |  | 312660 | 0.8883267 | 0.8678712 | 0.01555204 | 0.8905946 | 0.005164472 | 0.8906031 | 0.01196049 |  |  | 270460 | 0.7614259 | 0.7035679 | 0.01299651 | 0.777912 | 0.00758608 | 0.7779158 | 0.00762361
|  |  | 5327 | 0.9870025 | 0.9977572 | 0.0005448189 | 0.9919312 | 0.08371775 | 0.9920279 | 0.1316477 |  |  | 5251 | 0.9505348 | 0.9824768 | 0.001651064 | 0.95906 | 0.003157775 | 0.9590846 | 0.004385292 |  |  | 5475 | 0.8848676 | 0.9665613 | 0.003605014 | 0.9040871 | 0.005056673 | 0.9040912 | 0.005626081 |  |  | 5640 | 0.7782821 | 0.915037 | 0.00791557 | 0.7904382 | 0.0067469 | 0.7904207 | 0.008016035 |  |  | 312960 | 0.8883267 | 0.8678712 | 0.01555204 | 0.8907065 | 0.005165559 | 0.8907151 | 0.01195983 |  |  | 270760 | 0.7679522 | 0.7035679 | 0.01299651 | 0.7780179 | 0.007584116 | 0.7780217 | 0.007622119
|  |  | 5332 | 0.9852106 | 0.9977668 | 0.0005440211 | 0.9919588 | 0.08372051 | 0.9920553 | 0.1316505 |  |  | 5256 | 0.9495743 | 0.9824976 | 0.001646405 | 0.9590753 | 0.003155962 | 0.9590999 | 0.004383587 |  |  | 5480 | 0.8859466 | 0.9665644 | 0.003604519 | 0.9040901 | 0.005056683 | 0.9040942 | 0.005626091 |  |  | 5700 | 0.7816451 | 0.9150383 | 0.007915529 | 0.7905438 | 0.006748354 | 0.7905263 | 0.008017612 |  |  | 313260 | 0.8860887 | 0.8678712 | 0.01555204 | 0.8908183 | 0.005166645 | 0.8908268 | 0.01195918 |  |  | 271060 | 0.7679522 | 0.7035679 | 0.01299651 | 0.7781236 | 0.007582148 | 0.7781273 | 0.007620626
|  |  | 5337 | 0.9861066 | 0.9977765 | 0.0005432297 | 0.9919863 | 0.08372326 | 0.9920826 | 0.1316533 |  |  | 5261 | 0.9505348 | 0.9825183 | 0.001641769 | 0.9590906 | 0.003154165 | 0.9591151 | 0.004381897 |  |  | 5485 | 0.8859466 | 0.9665675 | 0.00360403 | 0.904093 | 0.005056693 | 0.9040971 | 0.005626101 |  |  | 5760 | 0.7816451 | 0.9150395 | 0.007915497 | 0.7906493 | 0.00674982 | 0.7906319 | 0.008019202 |  |  | 313560 | 0.8860887 | 0.8678712 | 0.01555204 | 0.8909299 | 0.00516773 | 0.8909385 | 0.01195851 |  |  | 271360 | 0.7679522 | 0.7035679 | 0.01299651 | 0.7782291 | 0.007580176 | 0.7782328 | 0.00761913
|  |  | 5342 | 0.9861066 | 0.997786 | 0.0005424447 | 0.9920137 | 0.083726 | 0.9921099 | 0.131656 |  |  | 5266 | 0.9486139 | 0.9825389 | 0.001637157 | 0.9591058 | 0.003152382 | 0.9591303 | 0.004380222 |  |  | 5490 | 0.8848676 | 0.9665706 | 0.003603547 | 0.9040959 | 0.005056704 | 0.9041 | 0.005626111 |  |  | 5820 | 0.7782821 | 0.9150405 | 0.007915472 | 0.7907548 | 0.006751299 | 0.7907374 | 0.008020805 |  |  | 313860 | 0.8905646 | 0.8678712 | 0.01555204 | 0.8910414 | 0.005168813 | 0.89105 | 0.01195784 |  |  | 271660 | 0.7744785 | 0.7035679 | 0.01299651 | 0.7783344 | 0.007578201 | 0.7783381 | 0.007617631
|  |  | 5347 | 0.9861066 | 0.9977955 | 0.0005416661 | 0.9920411 | 0.08372873 | 0.992137 | 0.1316588 |  |  | 5271 | 0.9495743 | 0.9825594 | 0.001632568 | 0.9591209 | 0.003150615 | 0.9591454 | 0.004378561 |  |  | 5495 | 0.8848676 | 0.9665736 | 0.00360307 | 0.9040989 | 0.005056714 | 0.9041029 | 0.005626122 |  |  | 5880 | 0.7833266 | 0.9150414 | 0.007915452 | 0.7908602 | 0.006752791 | 0.7908428 | 0.008022423 |  |  | 314160 | 0.8860887 | 0.8678712 | 0.01555204 | 0.8911528 | 0.005169896 | 0.8911614 | 0.01195717 |  |  | 271960 | 0.7657767 | 0.7035679 | 0.01299651 | 0.7784395 | 0.007576222 | 0.7784433 | 0.007616128
|  |  | 5352 | 0.9878985 | 0.997805 | 0.0005408938 | 0.9920683 | 0.08373145 | 0.9921641 | 0.1316615 |  |  | 5276 | 0.9486139 | 0.9825797 | 0.001628002 | 0.959136 | 0.003148862 | 0.9591604 | 0.004376915 |  |  | 5500 | 0.8870256 | 0.9665766 | 0.003602598 | 0.9041018 | 0.005056725 | 0.9041059 | 0.005626132 |  |  | 5940 | 0.7833266 | 0.9150423 | 0.007915437 | 0.7909656 | 0.006754295 | 0.7909482 | 0.008024054 |  |  | 314460 | 0.8883267 | 0.8678712 | 0.01555204 | 0.8912641 | 0.005170977 | 0.8912727 | 0.01195649 |  |  | 272260 | 0.7614259 | 0.7035679 | 0.01299651 | 0.7785445 | 0.007574239 | 0.7785482 | 0.007614623
|  |  | 5357 | 0.9870025 | 0.9978144 | 0.0005401277 | 0.9920954 | 0.08373416 | 0.9921911 | 0.1316642 |  |  | 5281 | 0.9486139 | 0.9826 | 0.00162346 | 0.9591509 | 0.003147124 | 0.9591753 | 0.004375284 |  |  | 5505 | 0.8848676 | 0.9665797 | 0.003602131 | 0.9041047 | 0.005056736 | 0.9041088 | 0.005626143 |  |  | 6000 | 0.7816451 | 0.915043 | 0.007915426 | 0.7910709 | 0.006755812 | 0.7910535 | 0.008025698 |  |  | 314760 | 0.8883267 | 0.8678712 | 0.01555204 | 0.8913752 | 0.005172058 | 0.8913838 | 0.01195581 |  |  | 272560 | 0.7679522 | 0.7035679 | 0.01299651 | 0.7786493 | 0.007572252 | 0.778653 | 0.007613115
|  |  | 5362 | 0.9861066 | 0.9978238 | 0.0005393679 | 0.9921225 | 0.08373687 | 0.9922179 | 0.131667 |  |  | 5286 | 0.9495743 | 0.9826202 | 0.00161894 | 0.9591658 | 0.003145401 | 0.9591902 | 0.004373667 |  |  | 5510 | 0.8848676 | 0.9665826 | 0.00360167 | 0.9041076 | 0.005056747 | 0.9041117 | 0.005626154 |  |  | 6060 | 0.7833266 | 0.9150436 | 0.007915417 | 0.7911761 | 0.006757341 | 0.7911588 | 0.008027356 |  |  | 315060 | 0.8928025 | 0.8678712 | 0.01555204 | 0.8914862 | 0.005173137 | 0.8914948 | 0.01195512 |  |  | 272860 | 0.7723031 | 0.7035679 | 0.01299651 | 0.7787539 | 0.007570261 | 0.7787576 | 0.007611604
|  |  | 5367 | 0.9870025 | 0.9978331 | 0.0005386143 | 0.9921494 | 0.08373956 | 0.9922447 | 0.1316697 |  |  | 5291 | 0.9495743 | 0.9826403 | 0.001614444 | 0.9591807 | 0.003143693 | 0.959205 | 0.004372064 |  |  | 5515 | 0.8859466 | 0.9665856 | 0.003601214 | 0.9041105 | 0.005056757 | 0.9041146 | 0.005626165 |  |  | 6120 | 0.7833266 | 0.9150442 | 0.00791541 | 0.7912813 | 0.006758883 | 0.791264 | 0.008029028 |  |  | 315360 | 0.8883267 | 0.8678712 | 0.01555204 | 0.8915971 | 0.005174215 | 0.8916057 | 0.01195442 |  |  | 273160 | 0.7679522 | 0.7035679 | 0.01299651 | 0.7788583 | 0.007568267 | 0.778862 | 0.00761009
|  |  | 5372 | 0.9887945 | 0.9978423 | 0.0005378668 | 0.9921763 | 0.08374224 | 0.9922714 | 0.1316724 |  |  | 5296 | 0.9495743 | 0.9826602 | 0.001609971 | 0.9591954 | 0.003141999 | 0.9592197 | 0.004370475 |  |  | 5520 | 0.8837886 | 0.9665886 | 0.003600763 | 0.9041134 | 0.005056769 | 0.9041175 | 0.005626176 |  |  | 6180 | 0.7866895 | 0.9150447 | 0.007915405 | 0.7913864 | 0.006760437 | 0.7913692 | 0.008030713 |  |  | 315660 | 0.8905646 | 0.8678712 | 0.01555204 | 0.8917079 | 0.005175292 | 0.8917164 | 0.01195372 |  |  | 273460 | 0.7679522 | 0.7035679 | 0.01299651 | 0.7789626 | 0.007566269 | 0.7789663 | 0.007608573
|  |  | 5377 | 0.9861066 | 0.9978515 | 0.0005371255 | 0.9922031 | 0.08374492 | 0.992298 | 0.1316751 |  |  | 5301 | 0.9495743 | 0.9826801 | 0.001605521 | 0.9592101 | 0.003140319 | 0.9592344 | 0.004368901 |  |  | 5525 | 0.8848676 | 0.9665915 | 0.003600318 | 0.9041163 | 0.00505678 | 0.9041204 | 0.005626188 |  |  | 6240 | 0.785008 | 0.9150452 | 0.007915401 | 0.7914915 | 0.006762003 | 0.7914743 | 0.008032411 |  |  | 315960 | 0.8860887 | 0.8678712 | 0.01555204 | 0.8918185 | 0.005176368 | 0.8918271 | 0.01195302 |  |  | 273760 | 0.7657767 | 0.7035679 | 0.01299651 | 0.7790667 | 0.007564267 | 0.7790704 | 0.007607054
|  |  | 5382 | 0.9870025 | 0.9978606 | 0.0005363902 | 0.9922297 | 0.08374759 | 0.9923245 | 0.1316778 |  |  | 5306 | 0.9495743 | 0.9826999 | 0.001601094 | 0.9592247 | 0.003138653 | 0.959249 | 0.00436734 |  |  | 5530 | 0.8870256 | 0.9665944 | 0.003599878 | 0.9041192 | 0.005056791 | 0.9041233 | 0.0056262 |  |  | 6300 | 0.785008 | 0.9150456 | 0.007915399 | 0.7915965 | 0.006763581 | 0.7915793 | 0.008034123 |  |  | 316260 | 0.8860887 | 0.8678712 | 0.01555204 | 0.891929 | 0.005177442 | 0.8919376 | 0.01195231 |  |  | 274060 | 0.7657767 | 0.7035679 | 0.01299651 | 0.7791706 | 0.007562262 | 0.7791743 | 0.007605531
|  |  | 5387 | 0.9870025 | 0.9978697 | 0.0005356609 | 0.9922563 | 0.08375025 | 0.9923509 | 0.1316805 |  |  | 5311 | 0.9476534 | 0.9827195 | 0.001596689 | 0.9592392 | 0.003137002 | 0.9592635 | 0.004365793 |  |  | 5535 | 0.8859466 | 0.9665973 | 0.003599443 | 0.9041221 | 0.005056802 | 0.9041262 | 0.005626211 |  |  | 6360 | 0.7866895 | 0.915046 | 0.007915397 | 0.7917015 | 0.006765172 | 0.7916843 | 0.008035848 |  |  | 316560 | 0.8860887 | 0.8678712 | 0.01555204 | 0.8920394 | 0.005178516 | 0.8920479 | 0.01195159 |  |  | 274360 | 0.7657767 | 0.7035679 | 0.01299651 | 0.7792743 | 0.007560253 | 0.779278 | 0.007604006
|  |  | 5392 | 0.9861066 | 0.9978787 | 0.0005349376 | 0.9922828 | 0.0837529 | 0.9923772 | 0.1316832 |  |  | 5316 | 0.9486139 | 0.9827391 | 0.001592307 | 0.9592537 | 0.003135365 | 0.9592779 | 0.00436426 |  |  | 5540 | 0.8848676 | 0.9666002 | 0.003599013 | 0.904125 | 0.005056814 | 0.9041291 | 0.005626223 |  |  | 6420 | 0.785008 | 0.9150463 | 0.007915396 | 0.7918063 | 0.006766774 | 0.7917892 | 0.008037586 |  |  | 316860 | 0.8860887 | 0.8678712 | 0.01555204 | 0.8921496 | 0.005179589 | 0.8921582 | 0.01195087 |  |  | 274660 | 0.7636013 | 0.7035679 | 0.01299651 | 0.7793779 | 0.007558241 | 0.7793816 | 0.007602478
|  |  | 5397 | 0.9861066 | 0.9978877 | 0.0005342202 | 0.9923092 | 0.08375554 | 0.9924034 | 0.1316858 |  |  | 5321 | 0.9486139 | 0.9827586 | 0.001587948 | 0.9592681 | 0.003133741 | 0.9592923 | 0.00436274 |  |  | 5545 | 0.8859466 | 0.966603 | 0.003598587 | 0.9041279 | 0.005056825 | 0.904132 | 0.005626236 |  |  | 6480 | 0.785008 | 0.9150466 | 0.007915395 | 0.7919112 | 0.006768389 | 0.7918941 | 0.008039337 |  |  | 317160 | 0.8972784 | 0.8678712 | 0.01555204 | 0.8922598 | 0.00518066 | 0.8922683 | 0.01195014 |  |  | 274960 | 0.7679522 | 0.7035679 | 0.01299651 | 0.7794813 | 0.007556225 | 0.7794849 | 0.007600947
|  |  | 5402 | 0.9870025 | 0.9978966 | 0.0005335088 | 0.9923355 | 0.08375817 | 0.9924295 | 0.1316885 |  |  | 5326 | 0.9505348 | 0.982778 | 0.001583612 | 0.9592824 | 0.003132131 | 0.9593066 | 0.004361234 |  |  | 5550 | 0.8859466 | 0.9666059 | 0.003598167 | 0.9041308 | 0.005056837 | 0.9041349 | 0.005626248 |  |  | 6540 | 0.7866895 | 0.9150468 | 0.007915395 | 0.792016 | 0.006770015 | 0.7919989 | 0.008041101 |  |  | 317460 | 0.8883267 | 0.8678712 | 0.01555204 | 0.8923698 | 0.005181731 | 0.8923783 | 0.01194941 |  |  | 275260 | 0.7657767 | 0.7035679 | 0.01299651 | 0.7795845 | 0.007554205 | 0.7795881 | 0.007599414
|  |  | 5407 | 0.9870025 | 0.9979055 | 0.0005328032 | 0.9923617 | 0.08376079 | 0.9924556 | 0.1316912 |  |  | 5331 | 0.9495743 | 0.9827972 | 0.001579297 | 0.9592967 | 0.003130535 | 0.9593208 | 0.004359741 |  |  | 5555 | 0.8848676 | 0.9666087 | 0.003597752 | 0.9041337 | 0.005056849 | 0.9041377 | 0.00562626 |  |  | 6600 | 0.7866895 | 0.9150471 | 0.007915394 | 0.7921207 | 0.006771654 | 0.7921036 | 0.008042879 |  |  | 317760 | 0.8860887 | 0.8678712 | 0.01555204 | 0.8924796 | 0.0051828 | 0.8924882 | 0.01194867 |  |  | 275560 | 0.7723031 | 0.7035679 | 0.01299651 | 0.7796876 | 0.007552182 | 0.7796912 | 0.007597877
|  |  | 5412 | 0.9861066 | 0.9979143 | 0.0005321034 | 0.9923878 | 0.08376341 | 0.9924815 | 0.1316938 |  |  | 5336 | 0.9495743 | 0.9828164 | 0.001575006 | 0.9593109 | 0.003128953 | 0.959335 | 0.004358262 |  |  | 5560 | 0.8870256 | 0.9666115 | 0.003597341 | 0.9041366 | 0.005056861 | 0.9041406 | 0.005626273 |  |  | 6660 | 0.7866895 | 0.9150473 | 0.007915394 | 0.7922254 | 0.006773304 | 0.7922083 | 0.008044669 |  |  | 318060 | 0.8883267 | 0.8678712 | 0.01555204 | 0.8925894 | 0.005183868 | 0.8925979 | 0.01194793 |  |  | 275860 | 0.7657767 | 0.7035679 | 0.01299651 | 0.7797904 | 0.007550155 | 0.779794 | 0.007596338
|  |  | 5417 | 0.9870025 | 0.9979231 | 0.0005314094 | 0.9924139 | 0.08376602 | 0.9925074 | 0.1316965 |  |  | 5341 | 0.9495743 | 0.9828355 | 0.001570736 | 0.959325 | 0.003127384 | 0.9593491 | 0.004356796 |  |  | 5565 | 0.8859466 | 0.9666142 | 0.003596936 | 0.9041394 | 0.005056873 | 0.9041435 | 0.005626286 |  |  | 6720 | 0.7900525 | 0.9150474 | 0.007915395 | 0.79233 | 0.006774966 | 0.792313 | 0.008046472 |  |  | 318360 | 0.8883267 | 0.8678712 | 0.01555204 | 0.892699 | 0.005184935 | 0.8927076 | 0.01194719 |  |  | 276160 | 0.7657767 | 0.7035679 | 0.01299651 | 0.7798931 | 0.007548125 | 0.7798967 | 0.007594796
|  |  | 5422 | 0.9870025 | 0.9979318 | 0.0005307211 | 0.9924398 | 0.08376861 | 0.9925331 | 0.1316991 |  |  | 5346 | 0.9486139 | 0.9828545 | 0.001566489 | 0.9593391 | 0.003125829 | 0.9593631 | 0.004355342 |  |  | 5570 | 0.8859466 | 0.966617 | 0.003596535 | 0.9041423 | 0.005056885 | 0.9041464 | 0.005626299 |  |  | 6780 | 0.788371 | 0.9150476 | 0.007915395 | 0.7924345 | 0.00677664 | 0.7924175 | 0.008048288 |  |  | 318660 | 0.8860887 | 0.8678712 | 0.01555204 | 0.8928085 | 0.005186001 | 0.8928171 | 0.01194643 |  |  | 276460 | 0.7701276 | 0.7035679 | 0.01299651 | 0.7799957 | 0.007546092 | 0.7799993 | 0.007593252
|  |  | 5427 | 0.9861066 | 0.9979405 | 0.0005300385 | 0.9924657 | 0.0837712 | 0.9925588 | 0.1317017 |  |  | 5351 | 0.9476534 | 0.9828734 | 0.001562264 | 0.9593531 | 0.003124286 | 0.9593771 | 0.004353902 |  |  | 5575 | 0.8859466 | 0.9666197 | 0.003596138 | 0.9041452 | 0.005056897 | 0.9041492 | 0.005626312 |  |  | 7080 | 0.7866895 | 0.9150482 | 0.007915397 | 0.7929564 | 0.006785185 | 0.7929396 | 0.008057558 |  |  | 318960 | 0.8838508 | 0.8678712 | 0.01555204 | 0.8929179 | 0.005187066 | 0.8929264 | 0.01194568 |  |  | 276760 | 0.7679522 | 0.7035679 | 0.01299651 | 0.780098 | 0.007544055 | 0.7801016 | 0.007591705
|  |  | 5432 | 0.9861066 | 0.9979491 | 0.0005293616 | 0.9924914 | 0.08377378 | 0.9925844 | 0.1317044 |  |  | 5356 | 0.9505348 | 0.9828922 | 0.001558061 | 0.959367 | 0.003122757 | 0.959391 | 0.004352475 |  |  | 5580 | 0.8848676 | 0.9666225 | 0.003595746 | 0.9041481 | 0.005056909 | 0.9041521 | 0.005626325 |  |  | 7380 | 0.7900525 | 0.9150485 | 0.007915399 | 0.7934769 | 0.006794016 | 0.7934602 | 0.008067141 |  |  | 319260 | 0.8883267 | 0.8678712 | 0.01555204 | 0.8930271 | 0.00518813 | 0.8930357 | 0.01194491 |  |  | 277060 | 0.7657767 | 0.7035679 | 0.01299651 | 0.7802002 | 0.007542014 | 0.7802038 | 0.007590155
|  |  | 5437 | 0.9870025 | 0.9979577 | 0.0005286903 | 0.9925171 | 0.08377635 | 0.9926099 | 0.131707 |  |  | 5361 | 0.9486139 | 0.9829109 | 0.00155388 | 0.9593808 | 0.003121241 | 0.9594048 | 0.00435106 |  |  | 5585 | 0.8859466 | 0.9666252 | 0.003595359 | 0.9041509 | 0.005056921 | 0.904155 | 0.005626339 |  |  | 7680 | 0.7900525 | 0.9150486 | 0.0079154 | 0.7939959 | 0.006803127 | 0.7939794 | 0.008077029 |  |  | 319560 | 0.8905646 | 0.8678712 | 0.01555204 | 0.8931362 | 0.005189193 | 0.8931448 | 0.01194415 |  |  | 277360 | 0.776654 | 0.7035679 | 0.01299651 | 0.7803022 | 0.007539971 | 0.7803058 | 0.007588603
|  |  | 5442 | 0.9878985 | 0.9979662 | 0.0005280246 | 0.9925427 | 0.08377892 | 0.9926353 | 0.1317096 |  |  | 5366 | 0.9495743 | 0.9829295 | 0.001549721 | 0.9593946 | 0.003119739 | 0.9594186 | 0.004349658 |  |  | 5590 | 0.8859466 | 0.9666278 | 0.003594976 | 0.9041538 | 0.005056933 | 0.9041578 | 0.005626352 |  |  | 7980 | 0.7934154 | 0.9150487 | 0.0079154 | 0.7945136 | 0.006812512 | 0.7944972 | 0.008087216 |  |  | 319860 | 0.8883267 | 0.8678712 | 0.01555204 | 0.8932452 | 0.005190254 | 0.8932538 | 0.01194337 |  |  | 277660 | 0.7657767 | 0.7035679 | 0.01299651 | 0.7804041 | 0.007537924 | 0.7804076 | 0.007587048
|  |  | 5447 | 0.9878985 | 0.9979747 | 0.0005273645 | 0.9925682 | 0.08378147 | 0.9926606 | 0.1317122 |  |  | 5371 | 0.9495743 | 0.9829481 | 0.001545584 | 0.9594083 | 0.003118248 | 0.9594323 | 0.004348269 |  |  | 5595 | 0.8859466 | 0.9666305 | 0.003594598 | 0.9041566 | 0.005056946 | 0.9041607 | 0.005626366 |  |  | 8280 | 0.7934154 | 0.9150488 | 0.007915401 | 0.7950298 | 0.006822163 | 0.7950136 | 0.008097695 |  |  | 320160 | 0.8883267 | 0.8678712 | 0.01555204 | 0.8933541 | 0.005191315 | 0.8933627 | 0.0119426 |  |  | 277960 | 0.7679522 | 0.7035679 | 0.01299651 | 0.7805058 | 0.007535873 | 0.7805093 | 0.00758549
|  |  | 5452 | 0.9870025 | 0.9979831 | 0.0005267098 | 0.9925936 | 0.08378402 | 0.9926859 | 0.1317148 |  |  | 5376 | 0.9486139 | 0.9829665 | 0.001541468 | 0.959422 | 0.003116771 | 0.9594459 | 0.004346892 |  |  | 5600 | 0.8859466 | 0.9666331 | 0.003594224 | 0.9041595 | 0.005056958 | 0.9041635 | 0.00562638 |  |  | 8580 | 0.7934154 | 0.9150488 | 0.007915401 | 0.7955446 | 0.006832075 | 0.7955285 | 0.008108459 |  |  | 320460 | 0.8860887 | 0.8678712 | 0.01555204 | 0.8934628 | 0.005192375 | 0.8934714 | 0.01194181 |  |  | 278260 | 0.7679522 | 0.7035679 | 0.01299651 | 0.7806073 | 0.00753382 | 0.7806108 | 0.00758393
|  |  | 5457 | 0.9878985 | 0.9979915 | 0.0005260606 | 0.9926189 | 0.08378656 | 0.992711 | 0.1317174 |  |  | 5381 | 0.9495743 | 0.9829848 | 0.001537375 | 0.9594356 | 0.003115307 | 0.9594594 | 0.004345527 |  |  | 5605 | 0.8859466 | 0.9666358 | 0.003593855 | 0.9041623 | 0.005056971 | 0.9041664 | 0.005626394 |  |  | 8880 | 0.7950969 | 0.9150488 | 0.007915401 | 0.796058 | 0.006842241 | 0.7960421 | 0.008119501 |  |  | 320760 | 0.8860887 | 0.8678712 | 0.01555204 | 0.8935715 | 0.005193433 | 0.89358 | 0.01194103 |  |  | 278560 | 0.7679522 | 0.7035679 | 0.01299651 | 0.7807086 | 0.007531763 | 0.7807121 | 0.007582368
|  |  | 5462 | 0.9870025 | 0.9979998 | 0.0005254168 | 0.9926442 | 0.08378909 | 0.9927361 | 0.13172 |  |  | 5386 | 0.9505348 | 0.9830031 | 0.001533302 | 0.9594491 | 0.003113855 | 0.9594729 | 0.004344175 |  |  | 5610 | 0.8859466 | 0.9666384 | 0.003593489 | 0.9041652 | 0.005056984 | 0.9041692 | 0.005626408 |  |  | 9180 | 0.7950969 | 0.9150489 | 0.007915401 | 0.79657 | 0.006852656 | 0.7965542 | 0.008130815 |  |  | 321060 | 0.8816128 | 0.8678712 | 0.01555204 | 0.89368 | 0.00519449 | 0.8936885 | 0.01194023 |  |  | 278860 | 0.7723031 | 0.7035679 | 0.01299651 | 0.7808098 | 0.007529702 | 0.7808133 | 0.007580803
|  |  | 5467 | 0.9870025 | 0.9980081 | 0.0005247784 | 0.9926693 | 0.08379161 | 0.992761 | 0.1317226 |  |  | 5391 | 0.9486139 | 0.9830212 | 0.001529252 | 0.9594625 | 0.003112415 | 0.9594864 | 0.004342835 |  |  | 5615 | 0.8859466 | 0.966641 | 0.003593128 | 0.904168 | 0.005056996 | 0.9041721 | 0.005626422 |  |  | 9480 | 0.7950969 | 0.9150489 | 0.007915401 | 0.7970806 | 0.006863312 | 0.797065 | 0.008142394 |  |  | 321360 | 0.8883267 | 0.8678712 | 0.01555204 | 0.8937883 | 0.005195546 | 0.8937969 | 0.01193944 |  |  | 279160 | 0.7701276 | 0.7035679 | 0.01299651 | 0.7809108 | 0.007527639 | 0.7809143 | 0.007579235
|  |  | 5472 | 0.9861066 | 0.9980163 | 0.0005241454 | 0.9926944 | 0.08379412 | 0.9927859 | 0.1317251 |  |  | 5396 | 0.9495743 | 0.9830393 | 0.001525223 | 0.9594759 | 0.003110988 | 0.9594997 | 0.004341507 |  |  | 5620 | 0.8859466 | 0.9666436 | 0.003592772 | 0.9041709 | 0.005057009 | 0.9041749 | 0.005626437 |  |  | 9780 | 0.8018228 | 0.9150489 | 0.007915401 | 0.7975898 | 0.006874205 | 0.7975743 | 0.008154232 |  |  | 321660 | 0.8838508 | 0.8678712 | 0.01555204 | 0.8938966 | 0.005196602 | 0.8939051 | 0.01193863 |  |  | 279460 | 0.7701276 | 0.7035679 | 0.01299651 | 0.7810116 | 0.007525572 | 0.7810151 | 0.007577665
|  |  | 5477 | 0.9878985 | 0.9980245 | 0.0005235177 | 0.9927194 | 0.08379663 | 0.9928107 | 0.1317277 |  |  | 5401 | 0.9495743 | 0.9830573 | 0.001521215 | 0.9594893 | 0.003109573 | 0.959513 | 0.004340191 |  |  | 5625 | 0.8837886 | 0.9666461 | 0.003592419 | 0.9041737 | 0.005057022 | 0.9041777 | 0.005626451 |  |  | 10080 | 0.7967784 | 0.9150489 | 0.007915401 | 0.7980977 | 0.006885327 | 0.7980823 | 0.008166323 |  |  | 321960 | 0.8838508 | 0.8678712 | 0.01555204 | 0.8940047 | 0.005197656 | 0.8940133 | 0.01193783 |  |  | 279760 | 0.7657767 | 0.7035679 | 0.01299651 | 0.7811123 | 0.007523502 | 0.7811157 | 0.007576092
|  |  | 5482 | 0.9870025 | 0.9980326 | 0.0005228952 | 0.9927443 | 0.08379912 | 0.9928354 | 0.1317303 |  |  | 5406 | 0.9505348 | 0.9830752 | 0.001517229 | 0.9595025 | 0.003108171 | 0.9595263 | 0.004338886 |  |  | 5630 | 0.8859466 | 0.9666487 | 0.00359207 | 0.9041766 | 0.005057035 | 0.9041806 | 0.005626466 |  |  | 10380 | 0.8001414 | 0.9150489 | 0.007915401 | 0.7986041 | 0.006896673 | 0.7985889 | 0.008178659 |  |  | 322260 | 0.8883267 | 0.8678712 | 0.01555204 | 0.8941127 | 0.005198709 | 0.8941213 | 0.01193701 |  |  | 280060 | 0.7679522 | 0.7035679 | 0.01299651 | 0.7812127 | 0.007521429 | 0.7812162 | 0.007574517
|  |  | 5487 | 0.9861066 | 0.9980407 | 0.000522278 | 0.9927691 | 0.08380161 | 0.9928601 | 0.1317328 |  |  | 5411 | 0.9495743 | 0.983093 | 0.001513264 | 0.9595157 | 0.00310678 | 0.9595394 | 0.004337594 |  |  | 5635 | 0.8859466 | 0.9666512 | 0.003591726 | 0.9041794 | 0.005057048 | 0.9041834 | 0.005626481 |  |  | 10680 | 0.8018228 | 0.9150489 | 0.007915401 | 0.7991092 | 0.006908237 | 0.7990941 | 0.008191235 |  |  | 322560 | 0.8905646 | 0.8678712 | 0.01555204 | 0.8942206 | 0.005199761 | 0.8942292 | 0.0119362 |  |  | 280360 | 0.7744785 | 0.7035679 | 0.01299651 | 0.7813131 | 0.007519353 | 0.7813165 | 0.00757294
|  |  | 5492 | 0.9870025 | 0.9980488 | 0.000521666 | 0.9927938 | 0.08380409 | 0.9928846 | 0.1317354 |  |  | 5416 | 0.9486139 | 0.9831107 | 0.00150932 | 0.9595289 | 0.003105402 | 0.9595526 | 0.004336313 |  |  | 5640 | 0.8859466 | 0.9666537 | 0.003591385 | 0.9041822 | 0.005057061 | 0.9041862 | 0.005626496 |  |  | 10980 | 0.8018228 | 0.9150489 | 0.007915401 | 0.7996128 | 0.006920014 | 0.7995979 | 0.008204045 |  |  | 322860 | 0.8928025 | 0.8678712 | 0.01555204 | 0.8943283 | 0.005200811 | 0.8943369 | 0.01193537 |  |  | 280660 | 0.776654 | 0.7035679 | 0.01299651 | 0.7814132 | 0.007517274 | 0.7814166 | 0.00757136
|  |  | 5497 | 0.9870025 | 0.9980568 | 0.0005210591 | 0.9928184 | 0.08380656 | 0.9929091 | 0.1317379 |  |  | 5421 | 0.9486139 | 0.9831283 | 0.001505397 | 0.9595419 | 0.003104036 | 0.9595656 | 0.004335044 |  |  | 5645 | 0.8870256 | 0.9666562 | 0.003591049 | 0.9041851 | 0.005057075 | 0.9041891 | 0.005626511 |  |  | 11280 | 0.8035043 | 0.9150489 | 0.007915401 | 0.8001151 | 0.006931997 | 0.8001003 | 0.008217083 |  |  | 323160 | 0.8905646 | 0.8678712 | 0.01555204 | 0.894436 | 0.005201861 | 0.8944445 | 0.01193455 |  |  | 280960 | 0.7679522 | 0.7035679 | 0.01299651 | 0.7815132 | 0.007515192 | 0.7815166 | 0.007569778
|  |  | 5502 | 0.9861066 | 0.9980647 | 0.0005204574 | 0.992843 | 0.08380903 | 0.9929334 | 0.1317404 |  |  | 5426 | 0.9495743 | 0.9831458 | 0.001501495 | 0.9595549 | 0.003102681 | 0.9595786 | 0.004333786 |  |  | 5650 | 0.8848676 | 0.9666586 | 0.003590716 | 0.9041879 | 0.005057088 | 0.9041919 | 0.005626526 |  |  | 11580 | 0.8018228 | 0.9150489 | 0.007915401 | 0.8006161 | 0.006944181 | 0.8006014 | 0.008230342 |  |  | 323460 | 0.8905646 | 0.8678712 | 0.01555204 | 0.8945435 | 0.00520291 | 0.8945521 | 0.01193372 |  |  | 281260 | 0.7657767 | 0.7035679 | 0.01299651 | 0.781613 | 0.007513106 | 0.7816164 | 0.007568193
|  |  | 5507 | 0.9870025 | 0.9980726 | 0.0005198607 | 0.9928674 | 0.08381148 | 0.9929577 | 0.131743 |  |  | 5431 | 0.9495743 | 0.9831633 | 0.001497614 | 0.9595679 | 0.003101338 | 0.9595915 | 0.00433254 |  |  | 5655 | 0.8859466 | 0.9666611 | 0.003590388 | 0.9041907 | 0.005057101 | 0.9041947 | 0.005626542 |  |  | 11880 | 0.8051858 | 0.9150489 | 0.007915401 | 0.8011156 | 0.00695656 | 0.8011011 | 0.008243816 |  |  | 323760 | 0.8883267 | 0.8678712 | 0.01555204 | 0.8946509 | 0.005203957 | 0.8946594 | 0.01193288 |  |  | 281560 | 0.7636013 | 0.7035679 | 0.01299651 | 0.7817127 | 0.007511018 | 0.7817161 | 0.007566606
|  |  | 5512 | 0.9878985 | 0.9980805 | 0.0005192691 | 0.9928918 | 0.08381393 | 0.9929819 | 0.1317455 |  |  | 5436 | 0.9486139 | 0.9831806 | 0.001493754 | 0.9595808 | 0.003100007 | 0.9596044 | 0.004331305 |  |  | 5660 | 0.8870256 | 0.9666635 | 0.003590063 | 0.9041935 | 0.005057115 | 0.9041975 | 0.005626557 |  |  | 12180 | 0.8068673 | 0.9150489 | 0.007915401 | 0.8016138 | 0.006969129 | 0.8015994 | 0.0082575 |  |  | 324060 | 0.8928025 | 0.8678712 | 0.01555204 | 0.8947581 | 0.005205004 | 0.8947667 | 0.01193204 |  |  | 281860 | 0.7657767 | 0.7035679 | 0.01299651 | 0.7818122 | 0.007508926 | 0.7818155 | 0.007565017
|  |  | 5517 | 0.9870025 | 0.9980883 | 0.0005186825 | 0.9929161 | 0.08381637 | 0.9930061 | 0.131748 |  |  | 5441 | 0.9486139 | 0.9831979 | 0.001489914 | 0.9595936 | 0.003098687 | 0.9596172 | 0.004330081 |  |  | 5665 | 0.8848676 | 0.966666 | 0.003589742 | 0.9041963 | 0.005057128 | 0.9042003 | 0.005626573 |  |  | 12480 | 0.8051858 | 0.9150489 | 0.007915401 | 0.8021106 | 0.006981882 | 0.8020964 | 0.008271388 |  |  | 324360 | 0.8860887 | 0.8678712 | 0.01555204 | 0.8948653 | 0.005206049 | 0.8948738 | 0.01193119 |  |  | 282160 | 0.7723031 | 0.7035679 | 0.01299651 | 0.7819115 | 0.007506832 | 0.7819148 | 0.007563425
|  |  | 5522 | 0.9861066 | 0.9980961 | 0.0005181009 | 0.9929403 | 0.0838188 | 0.9930301 | 0.1317505 |  |  | 5446 | 0.9495743 | 0.9832151 | 0.001486096 | 0.9596064 | 0.003097379 | 0.9596299 | 0.004328869 |  |  | 5670 | 0.8859466 | 0.9666684 | 0.003589424 | 0.9041991 | 0.005057142 | 0.9042031 | 0.005626588 |  |  | 12780 | 0.8035043 | 0.9150489 | 0.007915401 | 0.8026061 | 0.006994815 | 0.802592 | 0.008285475 |  |  | 324660 | 0.8860887 | 0.8678712 | 0.01555204 | 0.8949723 | 0.005207094 | 0.8949809 | 0.01193034 |  |  | 282460 | 0.7788294 | 0.7035679 | 0.01299651 | 0.7820106 | 0.007504734 | 0.782014 | 0.007561831
|  |  | 5527 | 0.9878985 | 0.9981038 | 0.0005175242 | 0.9929644 | 0.08382122 | 0.993054 | 0.131753 |  |  | 5451 | 0.9505348 | 0.9832322 | 0.001482298 | 0.9596191 | 0.003096082 | 0.9596426 | 0.004327667 |  |  | 5675 | 0.8859466 | 0.9666708 | 0.003589111 | 0.904202 | 0.005057155 | 0.904206 | 0.005626604 |  |  | 13080 | 0.8102302 | 0.9150489 | 0.007915401 | 0.8031002 | 0.007007921 | 0.8030862 | 0.008299754 |  |  | 324960 | 0.8905646 | 0.8678712 | 0.01555204 | 0.8950792 | 0.005208137 | 0.8950878 | 0.01192948 |  |  | 282760 | 0.7723031 | 0.7035679 | 0.01299651 | 0.7821096 | 0.007502634 | 0.782113 | 0.007560235
|  |  | 5532 | 0.9861066 | 0.9981115 | 0.0005169524 | 0.9929885 | 0.08382364 | 0.9930779 | 0.1317555 |  |  | 5456 | 0.9505348 | 0.9832492 | 0.00147852 | 0.9596317 | 0.003094797 | 0.9596552 | 0.004326476 |  |  | 5680 | 0.8848676 | 0.9666731 | 0.003588801 | 0.9042048 | 0.005057169 | 0.9042088 | 0.00562662 |  |  | 13380 | 0.8085488 | 0.9150489 | 0.007915401 | 0.803593 | 0.007021196 | 0.8035792 | 0.00831422 |  |  | 325260 | 0.8905646 | 0.8678712 | 0.01555204 | 0.8951859 | 0.005209179 | 0.8951945 | 0.01192862 |  |  | 283060 | 0.776654 | 0.7035679 | 0.01299651 | 0.7822084 | 0.00750053 | 0.7822118 | 0.007558637
|  |  | 5537 | 0.9878985 | 0.9981191 | 0.0005163855 | 0.9930124 | 0.08382605 | 0.9931017 | 0.131758 |  |  | 5461 | 0.9514953 | 0.9832661 | 0.001474763 | 0.9596443 | 0.003093522 | 0.9596677 | 0.004325297 |  |  | 5685 | 0.8859466 | 0.9666755 | 0.003588494 | 0.9042076 | 0.005057183 | 0.9042116 | 0.005626636 |  |  | 13680 | 0.8102302 | 0.9150489 | 0.007915401 | 0.8040845 | 0.007034634 | 0.8040707 | 0.008328867 |  |  | 325560 | 0.8860887 | 0.8678712 | 0.01555204 | 0.8952926 | 0.00521022 | 0.8953012 | 0.01192776 |  |  | 283360 | 0.7701276 | 0.7035679 | 0.01299651 | 0.7823071 | 0.007498424 | 0.7823104 | 0.007557036
|  |  | 5542 | 0.9861066 | 0.9981267 | 0.0005158235 | 0.9930363 | 0.08382845 | 0.9931254 | 0.1317605 |  |  | 5466 | 0.9486139 | 0.983283 | 0.001471027 | 0.9596568 | 0.003092259 | 0.9596802 | 0.004324128 |  |  | 5690 | 0.8848676 | 0.9666778 | 0.003588192 | 0.9042104 | 0.005057196 | 0.9042144 | 0.005626652 |  |  | 13980 | 0.8119117 | 0.9150489 | 0.007915401 | 0.8045745 | 0.007048231 | 0.8045609 | 0.008343691 |  |  | 325860 | 0.8883267 | 0.8678712 | 0.01555204 | 0.8953991 | 0.00521126 | 0.8954077 | 0.01192688 |  |  | 283660 | 0.7744785 | 0.7035679 | 0.01299651 | 0.7824056 | 0.007496315 | 0.7824089 | 0.007555433
|  |  | 5547 | 0.9861066 | 0.9981342 | 0.0005152662 | 0.9930601 | 0.08383084 | 0.993149 | 0.1317629 |  |  | 5471 | 0.9495743 | 0.9832997 | 0.001467311 | 0.9596693 | 0.003091007 | 0.9596927 | 0.004322969 |  |  | 5695 | 0.8859466 | 0.9666802 | 0.003587892 | 0.9042132 | 0.00505721 | 0.9042172 | 0.005626668 |  |  | 14280 | 0.8119117 | 0.9150489 | 0.007915401 | 0.8050633 | 0.007061981 | 0.8050498 | 0.008358685 |  |  | 326160 | 0.8905646 | 0.8678712 | 0.01555204 | 0.8955055 | 0.005212299 | 0.8955141 | 0.01192601 |  |  | 283960 | 0.7679522 | 0.7035679 | 0.01299651 | 0.7825039 | 0.007494203 | 0.7825072 | 0.007553828
|  |  | 5552 | 0.9870025 | 0.9981417 | 0.0005147137 | 0.9930838 | 0.08383322 | 0.9931726 | 0.1317654 |  |  | 5476 | 0.9495743 | 0.9833164 | 0.001463615 | 0.9596817 | 0.003089766 | 0.9597051 | 0.004321821 |  |  | 5700 | 0.8837886 | 0.9666825 | 0.003587597 | 0.904216 | 0.005057224 | 0.90422 | 0.005626685 |  |  | 14580 | 0.8152747 | 0.9150489 | 0.007915401 | 0.8055507 | 0.007075879 | 0.8055374 | 0.008373845 |  |  | 326460 | 0.8838508 | 0.8678712 | 0.01555204 | 0.8956118 | 0.005213337 | 0.8956204 | 0.01192513 |  |  | 284260 | 0.7723031 | 0.7035679 | 0.01299651 | 0.7826021 | 0.007492088 | 0.7826053 | 0.00755222
|  |  | 5557 | 0.9870025 | 0.9981492 | 0.0005141659 | 0.9931075 | 0.0838356 | 0.993196 | 0.1317679 |  |  | 5481 | 0.9505348 | 0.983333 | 0.001459939 | 0.959694 | 0.003088535 | 0.9597174 | 0.004320684 |  |  | 5705 | 0.8848676 | 0.9666848 | 0.003587304 | 0.9042188 | 0.005057238 | 0.9042228 | 0.005626701 |  |  | 14880 | 0.8135932 | 0.9150489 | 0.007915401 | 0.8060368 | 0.007089922 | 0.8060236 | 0.008389166 |  |  | 326760 | 0.8860887 | 0.8678712 | 0.01555204 | 0.895718 | 0.005214374 | 0.8957266 | 0.01192424 |  |  | 284560 | 0.7701276 | 0.7035679 | 0.01299651 | 0.7827001 | 0.00748997 | 0.7827033 | 0.007550611
|  |  | 5562 | 0.9870025 | 0.9981566 | 0.0005136228 | 0.993131 | 0.08383796 | 0.9932194 | 0.1317703 |  |  | 5486 | 0.9476534 | 0.9833495 | 0.001456283 | 0.9597063 | 0.003087316 | 0.9597296 | 0.004319557 |  |  | 5710 | 0.8870256 | 0.966687 | 0.003587015 | 0.9042216 | 0.005057252 | 0.9042255 | 0.005626718 |  |  | 15180 | 0.8135932 | 0.9150489 | 0.007915401 | 0.8065215 | 0.007104103 | 0.8065085 | 0.008404641 |  |  | 327060 | 0.8905646 | 0.8678712 | 0.01555204 | 0.895824 | 0.00521541 | 0.8958326 | 0.01192336 |  |  | 284860 | 0.7723031 | 0.7035679 | 0.01299651 | 0.7827979 | 0.00748785 | 0.7828012 | 0.007548999
|  |  | 5567 | 0.9878985 | 0.998164 | 0.0005130844 | 0.9931545 | 0.08384032 | 0.9932427 | 0.1317728 |  |  | 5491 | 0.9495743 | 0.9833659 | 0.001452647 | 0.9597185 | 0.003086107 | 0.9597418 | 0.004318441 |  |  | 5715 | 0.8859466 | 0.9666893 | 0.00358673 | 0.9042244 | 0.005057266 | 0.9042283 | 0.005626735 |  |  | 15480 | 0.8152747 | 0.9150489 | 0.007915401 | 0.807005 | 0.007118419 | 0.806992 | 0.008420268 |  |  | 327360 | 0.8905646 | 0.8678712 | 0.01555204 | 0.8959299 | 0.005216444 | 0.8959385 | 0.01192246 |  |  | 285160 | 0.7723031 | 0.7035679 | 0.01299651 | 0.7828956 | 0.007485726 | 0.7828988 | 0.007547386
|  |  | 5572 | 0.9870025 | 0.9981713 | 0.0005125505 | 0.9931779 | 0.08384268 | 0.9932659 | 0.1317752 |  |  | 5496 | 0.9486139 | 0.9833823 | 0.001449032 | 0.9597307 | 0.003084909 | 0.959754 | 0.004317335 |  |  | 5720 | 0.8870256 | 0.9666916 | 0.003586448 | 0.9042271 | 0.00505728 | 0.9042311 | 0.005626751 |  |  | 15780 | 0.8152747 | 0.9150489 | 0.007915401 | 0.8074871 | 0.007132864 | 0.8074743 | 0.008436039 |  |  | 327660 | 0.8860887 | 0.8678712 | 0.01555204 | 0.8960357 | 0.005217478 | 0.8960443 | 0.01192156 |  |  | 285460 | 0.776654 | 0.7035679 | 0.01299651 | 0.7829931 | 0.0074836 | 0.7829963 | 0.00754577
|  |  | 5577 | 0.9870025 | 0.9981786 | 0.0005120213 | 0.9932012 | 0.08384502 | 0.993289 | 0.1317777 |  |  | 5501 | 0.9495743 | 0.9833985 | 0.001445436 | 0.9597428 | 0.003083721 | 0.9597661 | 0.004316239 |  |  | 5725 | 0.8848676 | 0.9666938 | 0.003586169 | 0.9042299 | 0.005057294 | 0.9042339 | 0.005626768 |  |  | 16080 | 0.8152747 | 0.9150489 | 0.007915401 | 0.8079679 | 0.007147435 | 0.8079552 | 0.008451952 |  |  | 327960 | 0.8838508 | 0.8678712 | 0.01555204 | 0.8961414 | 0.00521851 | 0.89615 | 0.01192066 |  |  | 285760 | 0.7723031 | 0.7035679 | 0.01299651 | 0.7830904 | 0.007481471 | 0.7830936 | 0.007544152
|  |  | 5582 | 0.9878985 | 0.9981858 | 0.0005114966 | 0.9932244 | 0.08384736 | 0.9933121 | 0.1317801 |  |  | 5506 | 0.9495743 | 0.9834147 | 0.00144186 | 0.9597548 | 0.003082543 | 0.9597781 | 0.004315153 |  |  | 5730 | 0.8870256 | 0.966696 | 0.003585893 | 0.9042327 | 0.005057309 | 0.9042367 | 0.005626785 |  |  | 16380 | 0.8186377 | 0.9150489 | 0.007915401 | 0.8084474 | 0.007162126 | 0.8084348 | 0.008468 |  |  | 328260 | 0.8838508 | 0.8678712 | 0.01555204 | 0.896247 | 0.005219542 | 0.8962556 | 0.01191975 |  |  | 286060 | 0.7723031 | 0.7035679 | 0.01299651 | 0.7831876 | 0.00747934 | 0.7831908 | 0.007542532
|  |  | 5587 | 0.9870025 | 0.998193 | 0.0005109765 | 0.9932475 | 0.08384969 | 0.993335 | 0.1317825 |  |  | 5511 | 0.9495743 | 0.9834308 | 0.001438304 | 0.9597668 | 0.003081376 | 0.9597901 | 0.004314077 |  |  | 5735 | 0.8891836 | 0.9666982 | 0.003585621 | 0.9042355 | 0.005057323 | 0.9042395 | 0.005626802 |  |  | 16680 | 0.8186377 | 0.9150489 | 0.007915401 | 0.8089255 | 0.007176934 | 0.8089131 | 0.008484179 |  |  | 328560 | 0.8860887 | 0.8678712 | 0.01555204 | 0.8963524 | 0.005220572 | 0.896361 | 0.01191884 |  |  | 286360 | 0.7723031 | 0.7035679 | 0.01299651 | 0.7832846 | 0.007477206 | 0.7832878 | 0.00754091
|  |  | 5592 | 0.9878985 | 0.9982002 | 0.0005104608 | 0.9932706 | 0.08385201 | 0.9933579 | 0.1317849 |  |  | 5516 | 0.9495743 | 0.9834468 | 0.001434767 | 0.9597788 | 0.00308022 | 0.959802 | 0.004313011 |  |  | 5740 | 0.8870256 | 0.9667004 | 0.003585352 | 0.9042383 | 0.005057337 | 0.9042422 | 0.005626819 |  |  | 16980 | 0.8186377 | 0.9150489 | 0.007915401 | 0.8094024 | 0.007191854 | 0.8093901 | 0.008500485 |  |  | 328860 | 0.8905646 | 0.8678712 | 0.01555204 | 0.8964577 | 0.005221602 | 0.8964663 | 0.01191792 |  |  | 286660 | 0.7657767 | 0.7035679 | 0.01299651 | 0.7833815 | 0.007475069 | 0.7833846 | 0.007539285
|  |  | 5597 | 0.9870025 | 0.9982073 | 0.0005099496 | 0.9932936 | 0.08385432 | 0.9933807 | 0.1317873 |  |  | 5521 | 0.9495743 | 0.9834628 | 0.00143125 | 0.9597906 | 0.003079073 | 0.9598138 | 0.004311955 |  |  | 5745 | 0.8837886 | 0.9667026 | 0.003585086 | 0.904241 | 0.005057352 | 0.904245 | 0.005626837 |  |  | 17280 | 0.8203191 | 0.9150489 | 0.007915401 | 0.809878 | 0.007206882 | 0.8098658 | 0.008516913 |  |  | 329160 | 0.8928025 | 0.8678712 | 0.01555204 | 0.8965629 | 0.00522263 | 0.8965715 | 0.011917 |  |  | 286960 | 0.7701276 | 0.7035679 | 0.01299651 | 0.7834781 | 0.007472929 | 0.7834813 | 0.007537659
|  |  | 5602 | 0.9887945 | 0.9982144 | 0.0005094428 | 0.9933165 | 0.08385663 | 0.9934035 | 0.1317898 |  |  | 5526 | 0.9514953 | 0.9834786 | 0.001427752 | 0.9598025 | 0.003077937 | 0.9598256 | 0.004310908 |  |  | 5750 | 0.8881046 | 0.9667047 | 0.003584823 | 0.9042438 | 0.005057366 | 0.9042478 | 0.005626854 |  |  | 17580 | 0.8220006 | 0.9150489 | 0.007915401 | 0.8103523 | 0.007222014 | 0.8103402 | 0.008533458 |  |  | 329460 | 0.8860887 | 0.8678712 | 0.01555204 | 0.896668 | 0.005223657 | 0.8966766 | 0.01191607 |  |  | 287260 | 0.7788294 | 0.7035679 | 0.01299651 | 0.7835747 | 0.007470787 | 0.7835778 | 0.007536031
|  |  | 5607 | 0.9878985 | 0.9982214 | 0.0005089404 | 0.9933393 | 0.08385892 | 0.9934261 | 0.1317922 |  |  | 5531 | 0.9505348 | 0.9834944 | 0.001424274 | 0.9598142 | 0.00307681 | 0.9598374 | 0.004309871 |  |  | 5755 | 0.8859466 | 0.9667069 | 0.003584563 | 0.9042466 | 0.005057381 | 0.9042505 | 0.005626871 |  |  | 17880 | 0.8253636 | 0.9150489 | 0.007915401 | 0.8108252 | 0.007237246 | 0.8108133 | 0.008550116 |  |  | 329760 | 0.8883267 | 0.8678712 | 0.01555204 | 0.896773 | 0.005224683 | 0.8967815 | 0.01191514 |  |  | 287560 | 0.7723031 | 0.7035679 | 0.01299651 | 0.783671 | 0.007468642 | 0.7836742 | 0.007534401
|  |  | 5612 | 0.9878985 | 0.9982284 | 0.0005084423 | 0.9933621 | 0.08386122 | 0.9934487 | 0.1317945 |  |  | 5536 | 0.9495743 | 0.9835101 | 0.001420815 | 0.959826 | 0.003075694 | 0.9598491 | 0.004308844 |  |  | 5760 | 0.8859466 | 0.966709 | 0.003584307 | 0.9042494 | 0.005057395 | 0.9042533 | 0.005626889 |  |  | 18180 | 0.8253636 | 0.9150489 | 0.007915401 | 0.8112969 | 0.007252573 | 0.8112851 | 0.008566884 |  |  | 330060 | 0.8860887 | 0.8678712 | 0.01555204 | 0.8968778 | 0.005225708 | 0.8968864 | 0.0119142 |  |  | 287860 | 0.7744785 | 0.7035679 | 0.01299651 | 0.7837672 | 0.007466495 | 0.7837704 | 0.007532769
|  |  | 5617 | 0.9870025 | 0.9982354 | 0.0005079486 | 0.9933847 | 0.0838635 | 0.9934712 | 0.1317969 |  |  | 5541 | 0.9495743 | 0.9835257 | 0.001417376 | 0.9598376 | 0.003074587 | 0.9598607 | 0.004307827 |  |  | 5765 | 0.8837886 | 0.9667111 | 0.003584053 | 0.9042521 | 0.00505741 | 0.9042561 | 0.005626907 |  |  | 18480 | 0.8253636 | 0.9150489 | 0.007915401 | 0.8117673 | 0.007267992 | 0.8117556 | 0.008583755 |  |  | 330360 | 0.8883267 | 0.8678712 | 0.01555204 | 0.8969825 | 0.005226732 | 0.8969911 | 0.01191326 |  |  | 288160 | 0.776654 | 0.7035679 | 0.01299651 | 0.7838633 | 0.007464345 | 0.7838664 | 0.007531134
|  |  | 5622 | 0.9887945 | 0.9982423 | 0.0005074591 | 0.9934073 | 0.08386577 | 0.9934936 | 0.1317993 |  |  | 5546 | 0.9495743 | 0.9835413 | 0.001413955 | 0.9598492 | 0.003073491 | 0.9598723 | 0.004306819 |  |  | 5770 | 0.8870256 | 0.9667132 | 0.003583802 | 0.9042549 | 0.005057425 | 0.9042588 | 0.005626924 |  |  | 18780 | 0.8220006 | 0.9150489 | 0.007915401 | 0.8122364 | 0.007283499 | 0.8122248 | 0.008600728 |  |  | 330660 | 0.8928025 | 0.8678712 | 0.01555204 | 0.8970871 | 0.005227755 | 0.8970957 | 0.01191232 |  |  | 288460 | 0.7744785 | 0.7035679 | 0.01299651 | 0.7839592 | 0.007462192 | 0.7839623 | 0.007529498
|  |  | 5627 | 0.9870025 | 0.9982491 | 0.0005069739 | 0.9934299 | 0.08386804 | 0.993516 | 0.1318017 |  |  | 5551 | 0.9514953 | 0.9835568 | 0.001410554 | 0.9598608 | 0.003072404 | 0.9598838 | 0.00430582 |  |  | 5775 | 0.8870256 | 0.9667153 | 0.003583554 | 0.9042576 | 0.005057439 | 0.9042616 | 0.005626942 |  |  | 19080 | 0.8220006 | 0.9150489 | 0.007915401 | 0.8127042 | 0.00729909 | 0.8126928 | 0.008617796 |  |  | 330960 | 0.8860887 | 0.8678712 | 0.01555204 | 0.8971916 | 0.005228777 | 0.8972002 | 0.01191137 |  |  | 288760 | 0.7831803 | 0.7035679 | 0.01299651 | 0.7840549 | 0.007460038 | 0.784058 | 0.00752786
|  |  | 5632 | 0.9870025 | 0.998256 | 0.0005064929 | 0.9934523 | 0.0838703 | 0.9935382 | 0.1318041 |  |  | 5556 | 0.9486139 | 0.9835722 | 0.001407172 | 0.9598723 | 0.003071326 | 0.9598953 | 0.00430483 |  |  | 5780 | 0.8870256 | 0.9667174 | 0.003583309 | 0.9042604 | 0.005057454 | 0.9042644 | 0.00562696 |  |  | 19380 | 0.8236821 | 0.9150489 | 0.007915401 | 0.8131708 | 0.007314761 | 0.8131595 | 0.008634957 |  |  | 331260 | 0.8838508 | 0.8678712 | 0.01555204 | 0.8972959 | 0.005229798 | 0.8973045 | 0.01191042 |  |  | 289060 | 0.7744785 | 0.7035679 | 0.01299651 | 0.7841505 | 0.00745788 | 0.7841535 | 0.00752622
|  |  | 5637 | 0.9887945 | 0.9982628 | 0.0005060161 | 0.9934746 | 0.08387255 | 0.9935604 | 0.1318064 |  |  | 5561 | 0.9486139 | 0.9835875 | 0.001403809 | 0.9598837 | 0.003070258 | 0.9599067 | 0.00430385 |  |  | 5785 | 0.8870256 | 0.9667194 | 0.003583067 | 0.9042632 | 0.005057469 | 0.9042671 | 0.005626978 |  |  | 19680 | 0.8220006 | 0.9150489 | 0.007915401 | 0.8136361 | 0.007330509 | 0.8136249 | 0.008652206 |  |  | 331560 | 0.8883267 | 0.8678712 | 0.01555204 | 0.8974002 | 0.005230818 | 0.8974088 | 0.01190946 |  |  | 289360 | 0.776654 | 0.7035679 | 0.01299651 | 0.7842459 | 0.00745572 | 0.7842489 | 0.007524579
|  |  | 5642 | 0.9870025 | 0.9982695 | 0.0005055435 | 0.9934969 | 0.0838748 | 0.9935825 | 0.1318088 |  |  | 5566 | 0.9486139 | 0.9836027 | 0.001400464 | 0.9598951 | 0.0030692 | 0.9599181 | 0.004302879 |  |  | 5790 | 0.8859466 | 0.9667215 | 0.003582828 | 0.9042659 | 0.005057484 | 0.9042699 | 0.005626996 |  |  | 19980 | 0.8236821 | 0.9150489 | 0.007915401 | 0.8141001 | 0.007346331 | 0.814089 | 0.00866954 |  |  | 331860 | 0.8928025 | 0.8678712 | 0.01555204 | 0.8975043 | 0.005231837 | 0.8975129 | 0.01190849 |  |  | 289660 | 0.7744785 | 0.7035679 | 0.01299651 | 0.7843411 | 0.007453558 | 0.7843442 | 0.007522935
|  |  | 5647 | 0.9870025 | 0.9982763 | 0.000505075 | 0.9935191 | 0.08387704 | 0.9936046 | 0.1318111 |  |  | 5571 | 0.9505348 | 0.9836179 | 0.001397139 | 0.9599064 | 0.003068151 | 0.9599294 | 0.004301917 |  |  | 5795 | 0.8870256 | 0.9667235 | 0.003582592 | 0.9042687 | 0.005057499 | 0.9042726 | 0.005627014 |  |  | 20280 | 0.8236821 | 0.9150489 | 0.007915401 | 0.8145628 | 0.007362222 | 0.8145518 | 0.008686954 |  |  | 332160 | 0.8883267 | 0.8678712 | 0.01555204 | 0.8976083 | 0.005232854 | 0.8976169 | 0.01190753 |  |  | 289960 | 0.7810049 | 0.7035679 | 0.01299651 | 0.7844362 | 0.007451393 | 0.7844392 | 0.007521289
|  |  | 5652 | 0.9870025 | 0.9982829 | 0.0005046105 | 0.9935413 | 0.08387927 | 0.9936265 | 0.1318135 |  |  | 5576 | 0.9495743 | 0.983633 | 0.001393832 | 0.9599177 | 0.003067111 | 0.9599406 | 0.004300964 |  |  | 5800 | 0.8859466 | 0.9667255 | 0.003582358 | 0.9042714 | 0.005057514 | 0.9042754 | 0.005627032 |  |  | 20580 | 0.8270451 | 0.9150489 | 0.007915401 | 0.8150243 | 0.007378179 | 0.8150134 | 0.008704446 |  |  | 332460 | 0.8905646 | 0.8678712 | 0.01555204 | 0.8977122 | 0.005233871 | 0.8977208 | 0.01190656 |  |  | 290260 | 0.7788294 | 0.7035679 | 0.01299651 | 0.7845311 | 0.007449226 | 0.7845341 | 0.007519642
|  |  | 5657 | 0.9870025 | 0.9982896 | 0.0005041502 | 0.9935633 | 0.08388149 | 0.9936484 | 0.1318158 |  |  | 5581 | 0.9486139 | 0.983648 | 0.001390544 | 0.9599289 | 0.003066081 | 0.9599518 | 0.004300019 |  |  | 5805 | 0.8859466 | 0.9667275 | 0.003582127 | 0.9042742 | 0.005057529 | 0.9042781 | 0.005627051 |  |  | 20880 | 0.8253636 | 0.9150489 | 0.007915401 | 0.8154845 | 0.007394199 | 0.8154738 | 0.00872201 |  |  | 332760 | 0.8860887 | 0.8678712 | 0.01555204 | 0.8978159 | 0.005234887 | 0.8978245 | 0.01190558 |  |  | 290560 | 0.776654 | 0.7035679 | 0.01299651 | 0.7846259 | 0.007447056 | 0.7846289 | 0.007517993
|  |  | 5662 | 0.9870025 | 0.9982962 | 0.0005036939 | 0.9935853 | 0.08388371 | 0.9936702 | 0.1318181 |  |  | 5586 | 0.9495743 | 0.9836629 | 0.001387275 | 0.9599401 | 0.00306506 | 0.959963 | 0.004299084 |  |  | 5810 | 0.8870256 | 0.9667295 | 0.003581899 | 0.9042769 | 0.005057544 | 0.9042809 | 0.005627069 |  |  | 21180 | 0.8287265 | 0.9150489 | 0.007915401 | 0.8159435 | 0.007410279 | 0.8159328 | 0.008739644 |  |  | 333060 | 0.8905646 | 0.8678712 | 0.01555204 | 0.8979196 | 0.005235901 | 0.8979282 | 0.0119046 |  |  | 290860 | 0.7723031 | 0.7035679 | 0.01299651 | 0.7847205 | 0.007444884 | 0.7847235 | 0.007516342
|  |  | 5667 | 0.9870025 | 0.9983027 | 0.0005032415 | 0.9936072 | 0.08388592 | 0.9936919 | 0.1318205 |  |  | 5591 | 0.9495743 | 0.9836778 | 0.001384024 | 0.9599512 | 0.003064048 | 0.9599741 | 0.004298158 |  |  | 5815 | 0.8881046 | 0.9667315 | 0.003581674 | 0.9042797 | 0.005057559 | 0.9042836 | 0.005627088 |  |  | 21480 | 0.8287265 | 0.9150489 | 0.007915401 | 0.8164012 | 0.007426415 | 0.8163907 | 0.008757345 |  |  | 333360 | 0.8950405 | 0.8678712 | 0.01555204 | 0.8980231 | 0.005236915 | 0.8980317 | 0.01190361 |  |  | 291160 | 0.776654 | 0.7035679 | 0.01299651 | 0.7848149 | 0.007442709 | 0.7848179 | 0.007514689
|  |  | 5672 | 0.9861066 | 0.9983093 | 0.0005027932 | 0.993629 | 0.08388812 | 0.9937136 | 0.1318228 |  |  | 5596 | 0.9495743 | 0.9836926 | 0.001380792 | 0.9599623 | 0.003063045 | 0.9599851 | 0.00429724 |  |  | 5820 | 0.8870256 | 0.9667335 | 0.003581451 | 0.9042824 | 0.005057574 | 0.9042863 | 0.005627106 |  |  | 21780 | 0.830408 | 0.9150489 | 0.007915401 | 0.8168576 | 0.007442603 | 0.8168472 | 0.008775107 |  |  | 333660 | 0.8972784 | 0.8678712 | 0.01555204 | 0.8981265 | 0.005237927 | 0.8981351 | 0.01190262 |  |  | 291460 | 0.7831803 | 0.7035679 | 0.01299651 | 0.7849092 | 0.007440533 | 0.7849122 | 0.007513035
|  |  | 5677 | 0.9870025 | 0.9983157 | 0.0005023487 | 0.9936508 | 0.08389031 | 0.9937352 | 0.1318251 |  |  | 5601 | 0.9505348 | 0.9837073 | 0.001377578 | 0.9599733 | 0.003062051 | 0.9599961 | 0.00429633 |  |  | 5825 | 0.8859466 | 0.9667354 | 0.003581231 | 0.9042851 | 0.005057589 | 0.9042891 | 0.005627125 |  |  | 22080 | 0.830408 | 0.9150489 | 0.007915401 | 0.8173128 | 0.007458842 | 0.8173026 | 0.00879293 |  |  | 333960 | 0.8860887 | 0.8678712 | 0.01555204 | 0.8982298 | 0.005238938 | 0.8982384 | 0.01190163 |  |  | 291760 | 0.7788294 | 0.7035679 | 0.01299651 | 0.7850034 | 0.007438354 | 0.7850063 | 0.007511378
|  |  | 5682 | 0.9878985 | 0.9983222 | 0.0005019082 | 0.9936724 | 0.0838925 | 0.9937567 | 0.1318274 |  |  | 5606 | 0.9495743 | 0.9837219 | 0.001374382 | 0.9599843 | 0.003061065 | 0.9600071 | 0.00429543 |  |  | 5830 | 0.8870256 | 0.9667373 | 0.003581013 | 0.9042879 | 0.005057605 | 0.9042918 | 0.005627143 |  |  | 22380 | 0.8320895 | 0.9150489 | 0.007915401 | 0.8177668 | 0.007475128 | 0.8177566 | 0.008810807 |  |  | 334260 | 0.8883267 | 0.8678712 | 0.01555204 | 0.898333 | 0.005239949 | 0.8983416 | 0.01190063 |  |  | 292060 | 0.776654 | 0.7035679 | 0.01299651 | 0.7850973 | 0.007436172 | 0.7851003 | 0.00750972
|  |  | 5687 | 0.9878985 | 0.9983286 | 0.0005014716 | 0.993694 | 0.08389468 | 0.9937781 | 0.1318297 |  |  | 5611 | 0.9495743 | 0.9837365 | 0.001371205 | 0.9599952 | 0.003060089 | 0.9600179 | 0.004294537 |  |  | 5835 | 0.8870256 | 0.9667393 | 0.003580798 | 0.9042906 | 0.00505762 | 0.9042945 | 0.005627162 |  |  | 22680 | 0.833771 | 0.9150489 | 0.007915401 | 0.8182195 | 0.007491457 | 0.8182095 | 0.008828738 |  |  | 334560 | 0.8883267 | 0.8678712 | 0.01555204 | 0.898436 | 0.005240958 | 0.8984446 | 0.01189963 |  |  | 292360 | 0.776654 | 0.7035679 | 0.01299651 | 0.7851911 | 0.007433989 | 0.7851941 | 0.007508061
|  |  | 5692 | 0.9870025 | 0.998335 | 0.0005010388 | 0.9937156 | 0.08389685 | 0.9937994 | 0.131832 |  |  | 5616 | 0.9495743 | 0.983751 | 0.001368046 | 0.960006 | 0.003059121 | 0.9600288 | 0.004293654 |  |  | 5840 | 0.8870256 | 0.9667412 | 0.003580586 | 0.9042933 | 0.005057635 | 0.9042973 | 0.005627181 |  |  | 22980 | 0.8320895 | 0.9150489 | 0.007915401 | 0.818671 | 0.007507828 | 0.8186611 | 0.008846718 |  |  | 334860 | 0.8816128 | 0.8678712 | 0.01555204 | 0.898539 | 0.005241966 | 0.8985475 | 0.01189862 |  |  | 292660 | 0.7679522 | 0.7035679 | 0.01299651 | 0.7852848 | 0.007431803 | 0.7852877 | 0.007506399
|  |  | 5697 | 0.9878985 | 0.9983413 | 0.0005006098 | 0.993737 | 0.08389902 | 0.9938207 | 0.1318343 |  |  | 5621 | 0.9495743 | 0.9837654 | 0.001364905 | 0.9600169 | 0.003058162 | 0.9600396 | 0.004292778 |  |  | 5845 | 0.8881046 | 0.9667431 | 0.003580376 | 0.9042961 | 0.00505765 | 0.9043 | 0.0056272 |  |  | 23280 | 0.8354525 | 0.9150489 | 0.007915401 | 0.8191213 | 0.007524236 | 0.8191115 | 0.008864744 |  |  | 335160 | 0.8905646 | 0.8678712 | 0.01555204 | 0.8986418 | 0.005242973 | 0.8986504 | 0.01189761 |  |  | 292960 | 0.7810049 | 0.7035679 | 0.01299651 | 0.7853783 | 0.007429615 | 0.7853812 | 0.007504736
|  |  | 5702 | 0.9870025 | 0.9983476 | 0.0005001846 | 0.9937584 | 0.08390117 | 0.9938419 | 0.1318366 |  |  | 5626 | 0.9505348 | 0.9837797 | 0.001361781 | 0.9600276 | 0.003057212 | 0.9600503 | 0.004291911 |  |  | 5850 | 0.8870256 | 0.966745 | 0.003580169 | 0.9042988 | 0.005057666 | 0.9043027 | 0.005627219 |  |  | 23580 | 0.8354525 | 0.9150489 | 0.007915401 | 0.8195703 | 0.007540679 | 0.8195606 | 0.008882813 |  |  | 335460 | 0.8816128 | 0.8678712 | 0.01555204 | 0.8987445 | 0.005243979 | 0.898753 | 0.01189659 |  |  | 293260 | 0.776654 | 0.7035679 | 0.01299651 | 0.7854717 | 0.007427425 | 0.7854746 | 0.007503071
|  |  | 5707 | 0.9870025 | 0.9983539 | 0.0004997632 | 0.9937797 | 0.08390332 | 0.9938631 | 0.1318388 |  |  | 5631 | 0.9486139 | 0.983794 | 0.001358676 | 0.9600383 | 0.00305627 | 0.960061 | 0.004291052 |  |  | 5855 | 0.8870256 | 0.9667468 | 0.003579964 | 0.9043015 | 0.005057681 | 0.9043055 | 0.005627238 |  |  | 23880 | 0.830408 | 0.9150489 | 0.007915401 | 0.8200181 | 0.007557155 | 0.8200085 | 0.008900923 |  |  | 335760 | 0.8860887 | 0.8678712 | 0.01555204 | 0.8988471 | 0.005244984 | 0.8988556 | 0.01189557 |  |  | 293560 | 0.7788294 | 0.7035679 | 0.01299651 | 0.7855648 | 0.007425232 | 0.7855677 | 0.007501405
|  |  | 5712 | 0.9861066 | 0.9983601 | 0.0004993455 | 0.9938009 | 0.08390547 | 0.9938841 | 0.1318411 |  |  | 5636 | 0.9495743 | 0.9838082 | 0.001355589 | 0.960049 | 0.003055337 | 0.9600716 | 0.004290201 |  |  | 5860 | 0.8870256 | 0.9667487 | 0.003579761 | 0.9043043 | 0.005057697 | 0.9043082 | 0.005627257 |  |  | 24180 | 0.833771 | 0.9150489 | 0.007915401 | 0.8204647 | 0.007573661 | 0.8204552 | 0.008919069 |  |  | 336060 | 0.8838508 | 0.8678712 | 0.01555204 | 0.8989495 | 0.005245988 | 0.8989581 | 0.01189455 |  |  | 293860 | 0.7701276 | 0.7035679 | 0.01299651 | 0.7856579 | 0.007423038 | 0.7856608 | 0.007499736
|  |  | 5717 | 0.9870025 | 0.9983663 | 0.0004989314 | 0.9938221 | 0.0839076 | 0.9939051 | 0.1318434 |  |  | 5641 | 0.9514953 | 0.9838224 | 0.00135252 | 0.9600596 | 0.003054412 | 0.9600822 | 0.004289358 |  |  | 5865 | 0.8870256 | 0.9667505 | 0.003579561 | 0.904307 | 0.005057712 | 0.9043109 | 0.005627276 |  |  | 24480 | 0.8320895 | 0.9150489 | 0.007915401 | 0.82091 | 0.007590193 | 0.8209007 | 0.00893725 |  |  | 336360 | 0.8950405 | 0.8678712 | 0.01555204 | 0.8990519 | 0.005246991 | 0.8990604 | 0.01189352 |  |  | 294160 | 0.776654 | 0.7035679 | 0.01299651 | 0.7857508 | 0.007420841 | 0.7857536 | 0.007498067
|  |  | 5722 | 0.9878985 | 0.9983725 | 0.0004985211 | 0.9938432 | 0.08390973 | 0.993926 | 0.1318456 |  |  | 5646 | 0.9505348 | 0.9838364 | 0.001349468 | 0.9600702 | 0.003053495 | 0.9600928 | 0.004288523 |  |  | 5870 | 0.8870256 | 0.9667524 | 0.003579363 | 0.9043097 | 0.005057728 | 0.9043136 | 0.005627295 |  |  | 24780 | 0.833771 | 0.9150489 | 0.007915401 | 0.8213542 | 0.00760675 | 0.8213449 | 0.008955462 |  |  | 336660 | 0.8905646 | 0.8678712 | 0.01555204 | 0.8991541 | 0.005247993 | 0.8991627 | 0.01189249 |  |  | 294460 | 0.7810049 | 0.7035679 | 0.01299651 | 0.7858435 | 0.007418642 | 0.7858463 | 0.007496395
|  |  | 5727 | 0.9870025 | 0.9983786 | 0.0004981144 | 0.9938642 | 0.08391186 | 0.9939469 | 0.1318479 |  |  | 5651 | 0.9505348 | 0.9838504 | 0.001346434 | 0.9600807 | 0.003052587 | 0.9601033 | 0.004287696 |  |  | 5875 | 0.8870256 | 0.9667542 | 0.003579167 | 0.9043124 | 0.005057743 | 0.9043163 | 0.005627315 |  |  | 25080 | 0.8371339 | 0.9150489 | 0.007915401 | 0.8217971 | 0.007623329 | 0.821788 | 0.008973702 |  |  | 336960 | 0.8883267 | 0.8678712 | 0.01555204 | 0.8992562 | 0.005248994 | 0.8992648 | 0.01189145 |  |  | 294760 | 0.7744785 | 0.7035679 | 0.01299651 | 0.785936 | 0.007416441 | 0.7859389 | 0.007494722
|  |  | 5732 | 0.9870025 | 0.9983847 | 0.0004977113 | 0.9938851 | 0.08391397 | 0.9939676 | 0.1318501 |  |  | 5656 | 0.9505348 | 0.9838643 | 0.001343418 | 0.9600911 | 0.003051687 | 0.9601137 | 0.004286877 |  |  | 5880 | 0.8881046 | 0.966756 | 0.003578974 | 0.9043151 | 0.005057759 | 0.9043191 | 0.005627334 |  |  | 25380 | 0.8354525 | 0.9150489 | 0.007915401 | 0.8222388 | 0.007639927 | 0.8222298 | 0.008991969 |  |  | 337260 | 0.8860887 | 0.8678712 | 0.01555204 | 0.8993582 | 0.005249994 | 0.8993668 | 0.01189041 |  |  | 295060 | 0.7788294 | 0.7035679 | 0.01299651 | 0.7860285 | 0.007414238 | 0.7860313 | 0.007493048
|  |  | 5737 | 0.9878985 | 0.9983907 | 0.0004973118 | 0.993906 | 0.08391608 | 0.9939883 | 0.1318524 |  |  | 5661 | 0.9495743 | 0.9838782 | 0.001340419 | 0.9601016 | 0.003050795 | 0.9601241 | 0.004286066 |  |  | 5885 | 0.8870256 | 0.9667578 | 0.003578783 | 0.9043179 | 0.005057775 | 0.9043218 | 0.005627354 |  |  | 25680 | 0.8354525 | 0.9150489 | 0.007915401 | 0.8226794 | 0.007656541 | 0.8226704 | 0.009010258 |  |  | 337560 | 0.8883267 | 0.8678712 | 0.01555204 | 0.8994601 | 0.005250993 | 0.8994687 | 0.01188937 |  |  | 295360 | 0.7831803 | 0.7035679 | 0.01299651 | 0.7861207 | 0.007412032 | 0.7861235 | 0.007491372
|  |  | 5742 | 0.9878985 | 0.9983967 | 0.0004969158 | 0.9939268 | 0.08391818 | 0.9940089 | 0.1318546 |  |  | 5666 | 0.9486139 | 0.983892 | 0.001337437 | 0.9601119 | 0.003049911 | 0.9601345 | 0.004285263 |  |  | 5890 | 0.8870256 | 0.9667596 | 0.003578595 | 0.9043206 | 0.00505779 | 0.9043245 | 0.005627373 |  |  | 25980 | 0.8388154 | 0.9150489 | 0.007915401 | 0.8231187 | 0.007673171 | 0.8231098 | 0.009028568 |  |  | 337860 | 0.8928025 | 0.8678712 | 0.01555204 | 0.8995618 | 0.005251991 | 0.8995704 | 0.01188832 |  |  | 295660 | 0.7897067 | 0.7035679 | 0.01299651 | 0.7862128 | 0.007409825 | 0.7862156 | 0.007489694
|  |  | 5747 | 0.9878985 | 0.9984027 | 0.0004965234 | 0.9939475 | 0.08392028 | 0.9940295 | 0.1318568 |  |  | 5671 | 0.9495743 | 0.9839057 | 0.001334473 | 0.9601222 | 0.003049035 | 0.9601448 | 0.004284467 |  |  | 5895 | 0.8870256 | 0.9667614 | 0.003578408 | 0.9043233 | 0.005057806 | 0.9043272 | 0.005627393 |  |  | 26280 | 0.8404969 | 0.9150489 | 0.007915401 | 0.8235568 | 0.007689812 | 0.8235481 | 0.009046896 |  |  | 338160 | 0.8905646 | 0.8678712 | 0.01555204 | 0.8996635 | 0.005252987 | 0.8996721 | 0.01188726 |  |  | 295960 | 0.7788294 | 0.7035679 | 0.01299651 | 0.7863048 | 0.007407616 | 0.7863076 | 0.007488015
|  |  | 5752 | 0.9878985 | 0.9984087 | 0.0004961344 | 0.9939682 | 0.08392236 | 0.99405 | 0.1318591 |  |  | 5676 | 0.9495743 | 0.9839193 | 0.001331526 | 0.9601325 | 0.003048167 | 0.960155 | 0.004283679 |  |  | 5900 | 0.8881046 | 0.9667631 | 0.003578224 | 0.904326 | 0.005057822 | 0.9043299 | 0.005627412 |  |  | 26580 | 0.8388154 | 0.9150489 | 0.007915401 | 0.8239937 | 0.007706463 | 0.8239851 | 0.009065239 |  |  | 338460 | 0.8883267 | 0.8678712 | 0.01555204 | 0.899765 | 0.005253983 | 0.8997736 | 0.0118862 |  |  | 296260 | 0.7788294 | 0.7035679 | 0.01299651 | 0.7863966 | 0.007405405 | 0.7863994 | 0.007486335
|  |  | 5757 | 0.9870025 | 0.9984146 | 0.000495749 | 0.9939887 | 0.08392445 | 0.9940704 | 0.1318613 |  |  | 5681 | 0.9495743 | 0.9839329 | 0.001328597 | 0.9601427 | 0.003047306 | 0.9601652 | 0.004282898 |  |  | 5905 | 0.8870256 | 0.9667649 | 0.003578042 | 0.9043287 | 0.005057838 | 0.9043326 | 0.005627432 |  |  | 26880 | 0.8404969 | 0.9150489 | 0.007915401 | 0.8244294 | 0.007723122 | 0.8244209 | 0.009083595 |  |  | 338760 | 0.8883267 | 0.8678712 | 0.01555204 | 0.8998664 | 0.005254978 | 0.899875 | 0.01188514 |  |  | 296560 | 0.7875312 | 0.7035679 | 0.01299651 | 0.7864882 | 0.007403191 | 0.786491 | 0.007484652
|  |  | 5762 | 0.9870025 | 0.9984205 | 0.0004953669 | 0.9940092 | 0.08392652 | 0.9940907 | 0.1318635 |  |  | 5686 | 0.9486139 | 0.9839464 | 0.001325685 | 0.9601529 | 0.003046454 | 0.9601754 | 0.004282125 |  |  | 5910 | 0.8870256 | 0.9667666 | 0.003577862 | 0.9043314 | 0.005057854 | 0.9043353 | 0.005627452 |  |  | 27180 | 0.8421784 | 0.9150489 | 0.007915401 | 0.824864 | 0.007739787 | 0.8248555 | 0.009101961 |  |  | 339060 | 0.8905646 | 0.8678712 | 0.01555204 | 0.8999677 | 0.005255971 | 0.8999763 | 0.01188408 |  |  | 296860 | 0.7788294 | 0.7035679 | 0.01299651 | 0.7865797 | 0.007400976 | 0.7865825 | 0.007482969
|  |  | 5767 | 0.9887945 | 0.9984263 | 0.0004949883 | 0.9940297 | 0.08392859 | 0.994111 | 0.1318657 |  |  | 5691 | 0.9495743 | 0.9839599 | 0.001322789 | 0.9601631 | 0.003045609 | 0.9601855 | 0.004281359 |  |  | 5915 | 0.8870256 | 0.9667683 | 0.003577684 | 0.9043341 | 0.00505787 | 0.904338 | 0.005627472 |  |  | 27480 | 0.8404969 | 0.9150489 | 0.007915401 | 0.8252973 | 0.007756454 | 0.825289 | 0.009120336 |  |  | 339360 | 0.8928025 | 0.8678712 | 0.01555204 | 0.9000689 | 0.005256964 | 0.9000775 | 0.011883 |  |  | 297160 | 0.7788294 | 0.7035679 | 0.01299651 | 0.786671 | 0.007398759 | 0.7866738 | 0.007481284
|  |  | 5772 | 0.9878985 | 0.9984321 | 0.0004946131 | 0.99405 | 0.08393065 | 0.9941312 | 0.1318679 |  |  | 5696 | 0.9495743 | 0.9839733 | 0.001319911 | 0.9601731 | 0.003044772 | 0.9601955 | 0.004280601 |  |  | 5920 | 0.8881046 | 0.96677 | 0.003577508 | 0.9043368 | 0.005057885 | 0.9043407 | 0.005627491 |  |  | 27780 | 0.8388154 | 0.9150489 | 0.007915401 | 0.8257295 | 0.007773123 | 0.8257213 | 0.009138716 |  |  | 339660 | 0.8860887 | 0.8678712 | 0.01555204 | 0.90017 | 0.005257955 | 0.9001785 | 0.01188193 |  |  | 297460 | 0.7831803 | 0.7035679 | 0.01299651 | 0.7867622 | 0.00739654 | 0.7867649 | 0.007479597
|  |  | 5777 | 0.9870025 | 0.9984379 | 0.0004942412 | 0.9940703 | 0.0839327 | 0.9941513 | 0.1318701 |  |  | 5701 | 0.9495743 | 0.9839866 | 0.00131705 | 0.9601832 | 0.003043943 | 0.9602056 | 0.004279849 |  |  | 5925 | 0.8848676 | 0.9667717 | 0.003577335 | 0.9043395 | 0.005057901 | 0.9043434 | 0.005627511 |  |  | 28080 | 0.8421784 | 0.9150489 | 0.007915401 | 0.8261604 | 0.00778979 | 0.8261524 | 0.0091571 |  |  | 339960 | 0.8883267 | 0.8678712 | 0.01555204 | 0.9002709 | 0.005258946 | 0.9002795 | 0.01188085 |  |  | 297760 | 0.776654 | 0.7035679 | 0.01299651 | 0.7868532 | 0.007394319 | 0.786856 | 0.007477909
|  |  | 5782 | 0.9870025 | 0.9984436 | 0.0004938727 | 0.9940906 | 0.08393475 | 0.9941714 | 0.1318723 |  |  | 5706 | 0.9505348 | 0.9839998 | 0.001314205 | 0.9601932 | 0.003043121 | 0.9602155 | 0.004279105 |  |  | 5930 | 0.8859466 | 0.9667734 | 0.003577163 | 0.9043422 | 0.005057917 | 0.9043461 | 0.005627531 |  |  | 28380 | 0.8455413 | 0.9150489 | 0.007915401 | 0.8265903 | 0.007806455 | 0.8265823 | 0.009175485 |  |  | 340260 | 0.8860887 | 0.8678712 | 0.01555204 | 0.9003718 | 0.005259935 | 0.9003803 | 0.01187977 |  |  | 298060 | 0.7853558 | 0.7035679 | 0.01299651 | 0.7869441 | 0.007392096 | 0.7869468 | 0.00747622
|  |  | 5787 | 0.9878985 | 0.9984493 | 0.0004935074 | 0.9941107 | 0.08393679 | 0.9941914 | 0.1318745 |  |  | 5711 | 0.9505348 | 0.984013 | 0.001311378 | 0.9602031 | 0.003042307 | 0.9602255 | 0.004278369 |  |  | 5935 | 0.8870256 | 0.9667751 | 0.003576994 | 0.9043449 | 0.005057933 | 0.9043488 | 0.005627551 |  |  | 28680 | 0.8438599 | 0.9150489 | 0.007915401 | 0.8270189 | 0.007823115 | 0.827011 | 0.009193869 |  |  | 340560 | 0.8860887 | 0.8678712 | 0.01555204 | 0.9004725 | 0.005260924 | 0.900481 | 0.01187868 |  |  | 298360 | 0.7788294 | 0.7035679 | 0.01299651 | 0.7870348 | 0.007389871 | 0.7870375 | 0.007474529
|  |  | 5792 | 0.9878985 | 0.998455 | 0.0004931455 | 0.9941308 | 0.08393882 | 0.9942113 | 0.1318766 |  |  | 5716 | 0.9505348 | 0.9840261 | 0.001308567 | 0.960213 | 0.0030415 | 0.9602353 | 0.004277639 |  |  | 5940 | 0.8870256 | 0.9667768 | 0.003576826 | 0.9043476 | 0.005057949 | 0.9043515 | 0.005627572 |  |  | 28980 | 0.8438599 | 0.9150489 | 0.007915401 | 0.8274463 | 0.007839768 | 0.8274386 | 0.00921225 |  |  | 340860 | 0.8928025 | 0.8678712 | 0.01555204 | 0.9005731 | 0.005261911 | 0.9005817 | 0.01187759 |  |  | 298660 | 0.7831803 | 0.7035679 | 0.01299651 | 0.7871254 | 0.007387644 | 0.7871281 | 0.007472837
|  |  | 5797 | 0.9878985 | 0.9984607 | 0.0004927868 | 0.9941508 | 0.08394084 | 0.9942311 | 0.1318788 |  |  | 5721 | 0.9495743 | 0.9840392 | 0.001305773 | 0.9602229 | 0.0030407 | 0.9602452 | 0.004276916 |  |  | 5945 | 0.8870256 | 0.9667784 | 0.003576661 | 0.9043503 | 0.005057966 | 0.9043542 | 0.005627592 |  |  | 29280 | 0.8438599 | 0.9150489 | 0.007915401 | 0.8278726 | 0.007856412 | 0.827865 | 0.009230626 |  |  | 341160 | 0.8905646 | 0.8678712 | 0.01555204 | 0.9006736 | 0.005262898 | 0.9006821 | 0.0118765 |  |  | 298960 | 0.7853558 | 0.7035679 | 0.01299651 | 0.7872158 | 0.007385416 | 0.7872185 | 0.007471143
|  |  | 5802 | 0.9878985 | 0.9984663 | 0.0004924313 | 0.9941708 | 0.08394286 | 0.9942509 | 0.131881 |  |  | 5726 | 0.9495743 | 0.9840521 | 0.001302995 | 0.9602327 | 0.003039908 | 0.960255 | 0.004276201 |  |  | 5950 | 0.8870256 | 0.9667801 | 0.003576497 | 0.904353 | 0.005057982 | 0.9043569 | 0.005627612 |  |  | 29580 | 0.8455413 | 0.9150489 | 0.007915401 | 0.8282978 | 0.007873046 | 0.8282902 | 0.009248995 |  |  | 341460 | 0.8883267 | 0.8678712 | 0.01555204 | 0.900774 | 0.005263883 | 0.9007825 | 0.0118754 |  |  | 299260 | 0.7853558 | 0.7035679 | 0.01299651 | 0.7873061 | 0.007383186 | 0.7873088 | 0.007469449
|  |  | 5807 | 0.9878985 | 0.9984719 | 0.000492079 | 0.9941907 | 0.08394488 | 0.9942706 | 0.1318831 |  |  | 5731 | 0.9505348 | 0.9840651 | 0.001300234 | 0.9602424 | 0.003039123 | 0.9602647 | 0.004275492 |  |  | 5955 | 0.8870256 | 0.9667817 | 0.003576336 | 0.9043557 | 0.005057998 | 0.9043596 | 0.005627632 |  |  | 29880 | 0.8438599 | 0.9150489 | 0.007915401 | 0.8287217 | 0.007889667 | 0.8287143 | 0.009267355 |  |  | 341760 | 0.8860887 | 0.8678712 | 0.01555204 | 0.9008742 | 0.005264867 | 0.9008828 | 0.01187429 |  |  | 299560 | 0.7744785 | 0.7035679 | 0.01299651 | 0.7873962 | 0.007380953 | 0.7873989 | 0.007467752
|  |  | 5812 | 0.9878985 | 0.9984774 | 0.0004917299 | 0.9942105 | 0.08394688 | 0.9942903 | 0.1318853 |  |  | 5736 | 0.9505348 | 0.9840779 | 0.001297489 | 0.9602522 | 0.003038345 | 0.9602744 | 0.00427479 |  |  | 5960 | 0.8881046 | 0.9667833 | 0.003576176 | 0.9043584 | 0.005058014 | 0.9043623 | 0.005627653 |  |  | 30180 | 0.8455413 | 0.9150489 | 0.007915401 | 0.8291446 | 0.007906274 | 0.8291372 | 0.009285703 |  |  | 342060 | 0.8860887 | 0.8678712 | 0.01555204 | 0.9009744 | 0.005265851 | 0.9009829 | 0.01187319 |  |  | 299860 | 0.7831803 | 0.7035679 | 0.01299651 | 0.7874862 | 0.00737872 | 0.7874888 | 0.007466055
|  |  | 5817 | 0.9870025 | 0.9984829 | 0.000491384 | 0.9942302 | 0.08394888 | 0.9943099 | 0.1318874 |  |  | 5741 | 0.9505348 | 0.9840907 | 0.001294761 | 0.9602618 | 0.003037574 | 0.9602841 | 0.004274095 |  |  | 5965 | 0.8881046 | 0.9667849 | 0.003576018 | 0.9043611 | 0.00505803 | 0.9043649 | 0.005627673 |  |  | 30480 | 0.8455413 | 0.9150489 | 0.007915401 | 0.8295662 | 0.007922865 | 0.8295589 | 0.009304039 |  |  | 342360 | 0.8883267 | 0.8678712 | 0.01555204 | 0.9010744 | 0.005266833 | 0.9010829 | 0.01187207 |  |  | 300160 | 0.7897067 | 0.7035679 | 0.01299651 | 0.787576 | 0.007376484 | 0.7875786 | 0.007464356
|  |  | 5822 | 0.9878985 | 0.9984884 | 0.0004910411 | 0.9942499 | 0.08395088 | 0.9943294 | 0.1318896 |  |  | 5746 | 0.9505348 | 0.9841034 | 0.001292049 | 0.9602715 | 0.003036811 | 0.9602937 | 0.004273407 |  |  | 5970 | 0.8870256 | 0.9667865 | 0.003575862 | 0.9043637 | 0.005058046 | 0.9043676 | 0.005627693 |  |  | 30780 | 0.8455413 | 0.9150489 | 0.007915401 | 0.8299867 | 0.007939439 | 0.8299795 | 0.009322359 |  |  | 342660 | 0.8905646 | 0.8678712 | 0.01555204 | 0.9011743 | 0.005267814 | 0.9011829 | 0.01187096 |  |  | 300460 | 0.776654 | 0.7035679 | 0.01299651 | 0.7876657 | 0.007374247 | 0.7876683 | 0.007462656
|  |  | 5827 | 0.9878985 | 0.9984939 | 0.0004907014 | 0.9942695 | 0.08395286 | 0.9943488 | 0.1318917 |  |  | 5751 | 0.9505348 | 0.9841161 | 0.001289354 | 0.9602811 | 0.003036054 | 0.9603032 | 0.004272725 |  |  | 5975 | 0.8881046 | 0.9667881 | 0.003575708 | 0.9043664 | 0.005058063 | 0.9043703 | 0.005627714 |  |  | 31080 | 0.8472228 | 0.9150489 | 0.007915401 | 0.8304061 | 0.007955994 | 0.830399 | 0.009340663 |  |  | 342960 | 0.8860887 | 0.8678712 | 0.01555204 | 0.9012741 | 0.005268794 | 0.9012827 | 0.01186984 |  |  | 300760 | 0.7918821 | 0.7035679 | 0.01299651 | 0.7877552 | 0.007372007 | 0.7877578 | 0.007460954
|  |  | 5832 | 0.9878985 | 0.9984993 | 0.0004903647 | 0.9942891 | 0.08395484 | 0.9943682 | 0.1318938 |  |  | 5756 | 0.9495743 | 0.9841287 | 0.001286674 | 0.9602906 | 0.003035304 | 0.9603128 | 0.00427205 |  |  | 5980 | 0.8881046 | 0.9667897 | 0.003575556 | 0.9043691 | 0.005058079 | 0.904373 | 0.005627734 |  |  | 31380 | 0.8472228 | 0.9150489 | 0.007915401 | 0.8308243 | 0.007972527 | 0.8308173 | 0.009358949 |  |  | 343260 | 0.8883267 | 0.8678712 | 0.01555204 | 0.9013738 | 0.005269773 | 0.9013824 | 0.01186872 |  |  | 301060 | 0.7788294 | 0.7035679 | 0.01299651 | 0.7878446 | 0.007369767 | 0.7878471 | 0.007459252
|  |  | 5837 | 0.9870025 | 0.9985047 | 0.0004900311 | 0.9943085 | 0.08395682 | 0.9943875 | 0.131896 |  |  | 5761 | 0.9514953 | 0.9841412 | 0.001284011 | 0.9603001 | 0.003034561 | 0.9603222 | 0.004271382 |  |  | 5985 | 0.8891836 | 0.9667913 | 0.003575406 | 0.9043718 | 0.005058095 | 0.9043757 | 0.005627755 |  |  | 31680 | 0.8489043 | 0.9150489 | 0.007915401 | 0.8312414 | 0.007989039 | 0.8312345 | 0.009377214 |  |  | 343560 | 0.8838508 | 0.8678712 | 0.01555204 | 0.9014734 | 0.005270752 | 0.9014819 | 0.01186759 |  |  | 301360 | 0.7810049 | 0.7035679 | 0.01299651 | 0.7879338 | 0.007367524 | 0.7879363 | 0.007457548
|  |  | 5842 | 0.9870025 | 0.99851 | 0.0004897005 | 0.9943279 | 0.08395878 | 0.9944067 | 0.1318981 |  |  | 5766 | 0.9495743 | 0.9841537 | 0.001281363 | 0.9603096 | 0.003033826 | 0.9603317 | 0.00427072 |  |  | 5990 | 0.8859466 | 0.9667928 | 0.003575257 | 0.9043745 | 0.005058112 | 0.9043783 | 0.005627776 |  |  | 31980 | 0.8489043 | 0.9150489 | 0.007915401 | 0.8316573 | 0.008005527 | 0.8316505 | 0.009395457 |  |  | 343860 | 0.8860887 | 0.8678712 | 0.01555204 | 0.9015728 | 0.005271729 | 0.9015814 | 0.01186646 |  |  | 301660 | 0.7810049 | 0.7035679 | 0.01299651 | 0.7880228 | 0.00736528 | 0.7880254 | 0.007455843
|  |  | 5847 | 0.9878985 | 0.9985153 | 0.0004893728 | 0.9943473 | 0.08396074 | 0.9944259 | 0.1319002 |  |  | 5771 | 0.9495743 | 0.9841661 | 0.001278732 | 0.960319 | 0.003033096 | 0.9603411 | 0.004270065 |  |  | 5995 | 0.8870256 | 0.9667944 | 0.00357511 | 0.9043771 | 0.005058128 | 0.904381 | 0.005627796 |  |  | 32280 | 0.8472228 | 0.9150489 | 0.007915401 | 0.8320721 | 0.008021989 | 0.8320654 | 0.009413676 |  |  | 344160 | 0.8793749 | 0.8678712 | 0.01555204 | 0.9016722 | 0.005272705 | 0.9016807 | 0.01186532 |  |  | 301960 | 0.7831803 | 0.7035679 | 0.01299651 | 0.7881118 | 0.007363034 | 0.7881143 | 0.007454136
|  |  | 5852 | 0.9878985 | 0.9985206 | 0.0004890482 | 0.9943665 | 0.0839627 | 0.994445 | 0.1319023 |  |  | 5776 | 0.9505348 | 0.9841785 | 0.001276116 | 0.9603283 | 0.003032374 | 0.9603504 | 0.004269416 |  |  | 6000 | 0.8870256 | 0.9667959 | 0.003574965 | 0.9043798 | 0.005058144 | 0.9043837 | 0.005627817 |  |  | 32580 | 0.8505858 | 0.9150489 | 0.007915401 | 0.8324858 | 0.008038424 | 0.8324792 | 0.00943187 |  |  | 344460 | 0.8838508 | 0.8678712 | 0.01555204 | 0.9017714 | 0.00527368 | 0.90178 | 0.01186419 |  |  | 302260 | 0.7897067 | 0.7035679 | 0.01299651 | 0.7882005 | 0.007360787 | 0.7882031 | 0.007452429
|  |  | 5857 | 0.9878985 | 0.9985259 | 0.0004887265 | 0.9943858 | 0.08396464 | 0.994464 | 0.1319044 |  |  | 5781 | 0.9505348 | 0.9841907 | 0.001273517 | 0.9603377 | 0.003031658 | 0.9603597 | 0.004268773 |  |  | 6005 | 0.8881046 | 0.9667974 | 0.003574821 | 0.9043825 | 0.005058161 | 0.9043864 | 0.005627838 |  |  | 32880 | 0.8489043 | 0.9150489 | 0.007915401 | 0.8328983 | 0.008054832 | 0.8328918 | 0.009450038 |  |  | 344760 | 0.8905646 | 0.8678712 | 0.01555204 | 0.9018705 | 0.005274654 | 0.9018791 | 0.01186304 |  |  | 302560 | 0.7810049 | 0.7035679 | 0.01299651 | 0.7882891 | 0.007358538 | 0.7882917 | 0.00745072
|  |  | 5862 | 0.9878985 | 0.9985311 | 0.0004884077 | 0.9944049 | 0.08396658 | 0.994483 | 0.1319065 |  |  | 5786 | 0.9495743 | 0.984203 | 0.001270933 | 0.960347 | 0.003030949 | 0.960369 | 0.004268137 |  |  | 6010 | 0.8859466 | 0.966799 | 0.00357468 | 0.9043852 | 0.005058177 | 0.904389 | 0.005627859 |  |  | 33180 | 0.8489043 | 0.9150489 | 0.007915401 | 0.8333097 | 0.008071209 | 0.8333033 | 0.009468177 |  |  | 345060 | 0.8928025 | 0.8678712 | 0.01555204 | 0.9019695 | 0.005275627 | 0.9019781 | 0.0118619 |  |  | 302860 | 0.7831803 | 0.7035679 | 0.01299651 | 0.7883776 | 0.007356287 | 0.7883801 | 0.00744901
|  |  | 5867 | 0.9870025 | 0.9985363 | 0.0004880918 | 0.994424 | 0.08396852 | 0.9945019 | 0.1319086 |  |  | 5791 | 0.9505348 | 0.9842151 | 0.001268365 | 0.9603562 | 0.003030246 | 0.9603782 | 0.004267507 |  |  | 6015 | 0.8859466 | 0.9668005 | 0.00357454 | 0.9043878 | 0.005058194 | 0.9043917 | 0.00562788 |  |  | 33480 | 0.8522673 | 0.9150489 | 0.007915401 | 0.83372 | 0.008087556 | 0.8337137 | 0.009486286 |  |  | 345360 | 0.8905646 | 0.8678712 | 0.01555204 | 0.9020684 | 0.005276599 | 0.902077 | 0.01186075 |  |  | 303160 | 0.7831803 | 0.7035679 | 0.01299651 | 0.7884659 | 0.007354035 | 0.7884684 | 0.007447299
|  |  | 5872 | 0.9878985 | 0.9985415 | 0.0004877788 | 0.994443 | 0.08397045 | 0.9945208 | 0.1319107 |  |  | 5796 | 0.9486139 | 0.9842272 | 0.001265812 | 0.9603654 | 0.00302955 | 0.9603874 | 0.004266883 |  |  | 6020 | 0.8891836 | 0.966802 | 0.003574401 | 0.9043905 | 0.00505821 | 0.9043944 | 0.005627901 |  |  | 33780 | 0.8489043 | 0.9150489 | 0.007915401 | 0.8341292 | 0.00810387 | 0.8341229 | 0.009504363 |  |  | 345660 | 0.8860887 | 0.8678712 | 0.01555204 | 0.9021672 | 0.00527757 | 0.9021758 | 0.01185959 |  |  | 303460 | 0.7831803 | 0.7035679 | 0.01299651 | 0.7885541 | 0.007351781 | 0.7885566 | 0.007445587
|  |  | 5877 | 0.9878985 | 0.9985467 | 0.0004874687 | 0.9944619 | 0.08397237 | 0.9945395 | 0.1319128 |  |  | 5801 | 0.9486139 | 0.9842393 | 0.001263275 | 0.9603746 | 0.00302886 | 0.9603965 | 0.004266266 |  |  | 6025 | 0.8881046 | 0.9668034 | 0.003574265 | 0.9043932 | 0.005058227 | 0.904397 | 0.005627922 |  |  | 34080 | 0.8455413 | 0.9150489 | 0.007915401 | 0.8345372 | 0.008120151 | 0.8345311 | 0.009522408 |  |  | 345960 | 0.8816128 | 0.8678712 | 0.01555204 | 0.9022659 | 0.00527854 | 0.9022744 | 0.01185843 |  |  | 303760 | 0.7853558 | 0.7035679 | 0.01299651 | 0.7886421 | 0.007349526 | 0.7886446 | 0.007443873
|  |  | 5882 | 0.9870025 | 0.9985518 | 0.0004871613 | 0.9944808 | 0.08397428 | 0.9945583 | 0.1319149 |  |  | 5806 | 0.9495743 | 0.9842513 | 0.001260753 | 0.9603837 | 0.003028177 | 0.9604056 | 0.004265654 |  |  | 6030 | 0.8881046 | 0.9668049 | 0.00357413 | 0.9043958 | 0.005058244 | 0.9043997 | 0.005627943 |  |  | 34380 | 0.8489043 | 0.9150489 | 0.007915401 | 0.8349441 | 0.008136397 | 0.8349381 | 0.009540418 |  |  | 346260 | 0.8905646 | 0.8678712 | 0.01555204 | 0.9023644 | 0.005279509 | 0.902373 | 0.01185727 |  |  | 304060 | 0.7788294 | 0.7035679 | 0.01299651 | 0.78873 | 0.007347269 | 0.7887325 | 0.007442159
|  |  | 5887 | 0.9878985 | 0.9985569 | 0.0004868568 | 0.9944996 | 0.08397619 | 0.9945769 | 0.1319169 |  |  | 5811 | 0.9514953 | 0.9842632 | 0.001258247 | 0.9603928 | 0.0030275 | 0.9604147 | 0.004265049 |  |  | 6035 | 0.8881046 | 0.9668064 | 0.003573996 | 0.9043985 | 0.00505826 | 0.9044024 | 0.005627964 |  |  | 34680 | 0.8505858 | 0.9150489 | 0.007915401 | 0.83535 | 0.008152606 | 0.835344 | 0.009558393 |  |  | 346560 | 0.8838508 | 0.8678712 | 0.01555204 | 0.9024629 | 0.005280477 | 0.9024714 | 0.0118561 |  |  | 304360 | 0.7788294 | 0.7035679 | 0.01299651 | 0.7888178 | 0.00734501 | 0.7888202 | 0.007440443
|  |  | 5892 | 0.9878985 | 0.9985619 | 0.0004865551 | 0.9945184 | 0.08397809 | 0.9945955 | 0.131919 |  |  | 5816 | 0.9505348 | 0.984275 | 0.001255756 | 0.9604018 | 0.003026829 | 0.9604237 | 0.004264449 |  |  | 6040 | 0.8891836 | 0.9668078 | 0.003573864 | 0.9044012 | 0.005058277 | 0.904405 | 0.005627985 |  |  | 34980 | 0.8505858 | 0.9150489 | 0.007915401 | 0.8357547 | 0.008168779 | 0.8357488 | 0.009576331 |  |  | 346860 | 0.8928025 | 0.8678712 | 0.01555204 | 0.9025612 | 0.005281444 | 0.9025697 | 0.01185494 |  |  | 304660 | 0.7810049 | 0.7035679 | 0.01299651 | 0.7889053 | 0.00734275 | 0.7889078 | 0.007438726
|  |  | 5897 | 0.9887945 | 0.9985669 | 0.0004862561 | 0.994537 | 0.08397999 | 0.994614 | 0.1319211 |  |  | 5821 | 0.9495743 | 0.9842868 | 0.00125328 | 0.9604108 | 0.003026165 | 0.9604327 | 0.004263856 |  |  | 6045 | 0.8881046 | 0.9668093 | 0.003573734 | 0.9044038 | 0.005058293 | 0.9044077 | 0.005628006 |  |  | 35280 | 0.8505858 | 0.9150489 | 0.007915401 | 0.8361583 | 0.008184913 | 0.8361525 | 0.00959423 |  |  | 347160 | 0.8883267 | 0.8678712 | 0.01555204 | 0.9026594 | 0.00528241 | 0.902668 | 0.01185376 |  |  | 304960 | 0.7831803 | 0.7035679 | 0.01299651 | 0.7889928 | 0.007340489 | 0.7889952 | 0.007437009
|  |  | 5902 | 0.9870025 | 0.9985719 | 0.0004859598 | 0.9945557 | 0.08398188 | 0.9946325 | 0.1319231 |  |  | 5826 | 0.9514953 | 0.9842986 | 0.00125082 | 0.9604197 | 0.003025506 | 0.9604416 | 0.004263268 |  |  | 6050 | 0.8870256 | 0.9668107 | 0.003573605 | 0.9044065 | 0.00505831 | 0.9044103 | 0.005628027 |  |  | 35580 | 0.8539488 | 0.9150489 | 0.007915401 | 0.8365608 | 0.008201008 | 0.8365551 | 0.00961209 |  |  | 347460 | 0.8905646 | 0.8678712 | 0.01555204 | 0.9027575 | 0.005283375 | 0.9027661 | 0.01185258 |  |  | 305260 | 0.796233 | 0.7035679 | 0.01299651 | 0.7890801 | 0.007338226 | 0.7890825 | 0.00743529
|  |  | 5907 | 0.9870025 | 0.9985769 | 0.0004856663 | 0.9945742 | 0.08398376 | 0.9946508 | 0.1319252 |  |  | 5831 | 0.9505348 | 0.9843103 | 0.001248375 | 0.9604287 | 0.003024854 | 0.9604505 | 0.004262686 |  |  | 6055 | 0.8881046 | 0.9668122 | 0.003573478 | 0.9044092 | 0.005058327 | 0.904413 | 0.005628048 |  |  | 35880 | 0.8539488 | 0.9150489 | 0.007915401 | 0.8369622 | 0.008217061 | 0.8369566 | 0.009629909 |  |  | 347760 | 0.8860887 | 0.8678712 | 0.01555204 | 0.9028555 | 0.005284338 | 0.902864 | 0.0118514 |  |  | 305560 | 0.7853558 | 0.7035679 | 0.01299651 | 0.7891672 | 0.007335962 | 0.7891696 | 0.00743357
|  |  | 5912 | 0.9887945 | 0.9985818 | 0.0004853754 | 0.9945927 | 0.08398564 | 0.9946692 | 0.1319272 |  |  | 5836 | 0.9495743 | 0.9843219 | 0.001245945 | 0.9604375 | 0.003024208 | 0.9604594 | 0.00426211 |  |  | 6060 | 0.8881046 | 0.9668136 | 0.003573352 | 0.9044118 | 0.005058344 | 0.9044157 | 0.00562807 |  |  | 36180 | 0.8556302 | 0.9150489 | 0.007915401 | 0.8373625 | 0.008233073 | 0.837357 | 0.009647686 |  |  | 348060 | 0.8838508 | 0.8678712 | 0.01555204 | 0.9029534 | 0.005285301 | 0.9029619 | 0.01185022 |  |  | 305860 | 0.7875312 | 0.7035679 | 0.01299651 | 0.7892542 | 0.007333697 | 0.7892566 | 0.007431849
|  |  | 5917 | 0.9878985 | 0.9985868 | 0.0004850872 | 0.9946111 | 0.08398751 | 0.9946874 | 0.1319292 |  |  | 5841 | 0.9505348 | 0.9843335 | 0.001243529 | 0.9604464 | 0.003023568 | 0.9604682 | 0.00426154 |  |  | 6065 | 0.8881046 | 0.966815 | 0.003573228 | 0.9044145 | 0.00505836 | 0.9044183 | 0.005628091 |  |  | 36480 | 0.8556302 | 0.9150489 | 0.007915401 | 0.8377617 | 0.008249043 | 0.8377563 | 0.00966542 |  |  | 348360 | 0.8860887 | 0.8678712 | 0.01555204 | 0.9030512 | 0.005286263 | 0.9030597 | 0.01184903 |  |  | 306160 | 0.7810049 | 0.7035679 | 0.01299651 | 0.7893411 | 0.00733143 | 0.7893435 | 0.007430127
|  |  | 5922 | 0.9878985 | 0.9985916 | 0.0004848016 | 0.9946295 | 0.08398938 | 0.9947056 | 0.1319313 |  |  | 5846 | 0.9505348 | 0.984345 | 0.001241129 | 0.9604552 | 0.003022934 | 0.960477 | 0.004260975 |  |  | 6070 | 0.8881046 | 0.9668164 | 0.003573105 | 0.9044171 | 0.005058377 | 0.904421 | 0.005628112 |  |  | 36780 | 0.8539488 | 0.9150489 | 0.007915401 | 0.8381599 | 0.008264968 | 0.8381545 | 0.009683109 |  |  | 348660 | 0.8883267 | 0.8678712 | 0.01555204 | 0.9031488 | 0.005287224 | 0.9031573 | 0.01184784 |  |  | 306460 | 0.7875312 | 0.7035679 | 0.01299651 | 0.7894278 | 0.007329161 | 0.7894302 | 0.007428404
|  |  | 5927 | 0.9878985 | 0.9985965 | 0.0004845187 | 0.9946478 | 0.08399124 | 0.9947238 | 0.1319333 |  |  | 5851 | 0.9505348 | 0.9843564 | 0.001238744 | 0.9604639 | 0.003022305 | 0.9604857 | 0.004260416 |  |  | 6075 | 0.8881046 | 0.9668178 | 0.003572984 | 0.9044198 | 0.005058394 | 0.9044236 | 0.005628134 |  |  | 37080 | 0.8556302 | 0.9150489 | 0.007915401 | 0.8385569 | 0.008280848 | 0.8385517 | 0.009700752 |  |  | 348960 | 0.8883267 | 0.8678712 | 0.01555204 | 0.9032464 | 0.005288184 | 0.9032549 | 0.01184664 |  |  | 306760 | 0.7897067 | 0.7035679 | 0.01299651 | 0.7895144 | 0.007326892 | 0.7895167 | 0.00742668
|  |  | 5932 | 0.9878985 | 0.9986013 | 0.0004842384 | 0.994666 | 0.08399309 | 0.9947418 | 0.1319353 |  |  | 5856 | 0.9495743 | 0.9843678 | 0.001236373 | 0.9604726 | 0.003021683 | 0.9604944 | 0.004259863 |  |  | 6080 | 0.8881046 | 0.9668191 | 0.003572864 | 0.9044224 | 0.005058411 | 0.9044263 | 0.005628155 |  |  | 37380 | 0.8573117 | 0.9150489 | 0.007915401 | 0.8389529 | 0.008296683 | 0.8389477 | 0.009718349 |  |  | 349260 | 0.8905646 | 0.8678712 | 0.01555204 | 0.9033438 | 0.005289143 | 0.9033523 | 0.01184544 |  |  | 307060 | 0.7897067 | 0.7035679 | 0.01299651 | 0.7896008 | 0.00732462 | 0.7896031 | 0.007424956
|  |  | 5937 | 0.9870025 | 0.9986061 | 0.0004839606 | 0.9946842 | 0.08399494 | 0.9947599 | 0.1319373 |  |  | 5861 | 0.9514953 | 0.9843792 | 0.001234017 | 0.9604813 | 0.003021067 | 0.9605031 | 0.004259315 |  |  | 6085 | 0.8881046 | 0.9668205 | 0.003572746 | 0.9044251 | 0.005058428 | 0.9044289 | 0.005628177 |  |  | 37680 | 0.8539488 | 0.9150489 | 0.007915401 | 0.8393477 | 0.008312471 | 0.8393427 | 0.009735898 |  |  | 349560 | 0.8950405 | 0.8678712 | 0.01555204 | 0.9034411 | 0.005290101 | 0.9034496 | 0.01184424 |  |  | 307360 | 0.7897067 | 0.7035679 | 0.01299651 | 0.7896871 | 0.007322348 | 0.7896894 | 0.00742323
|  |  | 5942 | 0.9878985 | 0.9986109 | 0.0004836854 | 0.9947023 | 0.08399678 | 0.9947778 | 0.1319393 |  |  | 5866 | 0.9505348 | 0.9843905 | 0.001231676 | 0.9604899 | 0.003020456 | 0.9605117 | 0.004258773 |  |  | 6090 | 0.8881046 | 0.9668219 | 0.003572629 | 0.9044277 | 0.005058445 | 0.9044316 | 0.005628198 |  |  | 37980 | 0.8556302 | 0.9150489 | 0.007915401 | 0.8397415 | 0.008328211 | 0.8397366 | 0.009753399 |  |  | 349860 | 0.8883267 | 0.8678712 | 0.01555204 | 0.9035383 | 0.005291057 | 0.9035468 | 0.01184303 |  |  | 307660 | 0.7831803 | 0.7035679 | 0.01299651 | 0.7897732 | 0.007320074 | 0.7897755 | 0.007421503
|  |  | 5947 | 0.9878985 | 0.9986156 | 0.0004834127 | 0.9947204 | 0.08399861 | 0.9947957 | 0.1319413 |  |  | 5871 | 0.9505348 | 0.9844017 | 0.001229349 | 0.9604985 | 0.003019851 | 0.9605203 | 0.004258236 |  |  | 6095 | 0.8881046 | 0.9668232 | 0.003572513 | 0.9044304 | 0.005058461 | 0.9044342 | 0.00562822 |  |  | 38280 | 0.8556302 | 0.9150489 | 0.007915401 | 0.8401342 | 0.008343903 | 0.8401294 | 0.009770849 |  |  | 350160 | 0.8883267 | 0.8678712 | 0.01555204 | 0.9036354 | 0.005292013 | 0.9036439 | 0.01184182 |  |  | 307960 | 0.7810049 | 0.7035679 | 0.01299651 | 0.7898592 | 0.007317799 | 0.7898615 | 0.007419775
|  |  | 5952 | 0.9878985 | 0.9986203 | 0.0004831425 | 0.9947384 | 0.08400044 | 0.9948135 | 0.1319433 |  |  | 5876 | 0.9505348 | 0.9844129 | 0.001227037 | 0.9605071 | 0.003019251 | 0.9605288 | 0.004257704 |  |  | 6100 | 0.8881046 | 0.9668246 | 0.003572399 | 0.904433 | 0.005058478 | 0.9044369 | 0.005628241 |  |  | 38580 | 0.8573117 | 0.9150489 | 0.007915401 | 0.8405259 | 0.008359545 | 0.8405211 | 0.009788249 |  |  | 350460 | 0.8838508 | 0.8678712 | 0.01555204 | 0.9037324 | 0.005292968 | 0.9037409 | 0.01184061 |  |  | 308260 | 0.7853558 | 0.7035679 | 0.01299651 | 0.789945 | 0.007315523 | 0.7899473 | 0.007418047
|  |  | 5957 | 0.9870025 | 0.998625 | 0.0004828749 | 0.9947563 | 0.08400226 | 0.9948313 | 0.1319453 |  |  | 5881 | 0.9495743 | 0.984424 | 0.001224739 | 0.9605156 | 0.003018658 | 0.9605373 | 0.004257178 |  |  | 6105 | 0.8891836 | 0.9668259 | 0.003572286 | 0.9044357 | 0.005058495 | 0.9044395 | 0.005628263 |  |  | 38880 | 0.8556302 | 0.9150489 | 0.007915401 | 0.8409165 | 0.008375137 | 0.8409118 | 0.009805597 |  |  | 350760 | 0.8950405 | 0.8678712 | 0.01555204 | 0.9038293 | 0.005293922 | 0.9038378 | 0.01183939 |  |  | 308560 | 0.7853558 | 0.7035679 | 0.01299651 | 0.7900307 | 0.007313246 | 0.790033 | 0.007416317
|  |  | 5962 | 0.9870025 | 0.9986297 | 0.0004826096 | 0.9947742 | 0.08400408 | 0.994849 | 0.1319473 |  |  | 5886 | 0.9505348 | 0.984435 | 0.001222456 | 0.9605241 | 0.00301807 | 0.9605458 | 0.004256657 |  |  | 6110 | 0.8891836 | 0.9668272 | 0.003572175 | 0.9044383 | 0.005058512 | 0.9044422 | 0.005628285 |  |  | 39180 | 0.8556302 | 0.9150489 | 0.007915401 | 0.841306 | 0.008390678 | 0.8413014 | 0.009822892 |  |  | 351060 | 0.8928025 | 0.8678712 | 0.01555204 | 0.9039261 | 0.005294875 | 0.9039346 | 0.01183817 |  |  | 308860 | 0.7853558 | 0.7035679 | 0.01299651 | 0.7901163 | 0.007310967 | 0.7901185 | 0.007414587
|  |  | 5967 | 0.9878985 | 0.9986343 | 0.0004823469 | 0.994792 | 0.08400589 | 0.9948666 | 0.1319493 |  |  | 5891 | 0.9505348 | 0.984446 | 0.001220187 | 0.9605326 | 0.003017487 | 0.9605542 | 0.004256142 |  |  | 6115 | 0.8891836 | 0.9668285 | 0.003572065 | 0.904441 | 0.005058529 | 0.9044448 | 0.005628307 |  |  | 39480 | 0.8589932 | 0.9150489 | 0.007915401 | 0.8416944 | 0.008406166 | 0.8416899 | 0.009840133 |  |  | 351360 | 0.8860887 | 0.8678712 | 0.01555204 | 0.9040227 | 0.005295826 | 0.9040312 | 0.01183694 |  |  | 309160 | 0.7875312 | 0.7035679 | 0.01299651 | 0.7902017 | 0.007308687 | 0.7902039 | 0.007412856
|  |  | 5972 | 0.9870025 | 0.9986389 | 0.0004820865 | 0.9948097 | 0.08400769 | 0.9948842 | 0.1319513 |  |  | 5896 | 0.9505348 | 0.984457 | 0.001217932 | 0.960541 | 0.00301691 | 0.9605626 | 0.004255631 |  |  | 6120 | 0.8891836 | 0.9668298 | 0.003571956 | 0.9044436 | 0.005058546 | 0.9044474 | 0.005628328 |  |  | 39780 | 0.8589932 | 0.9150489 | 0.007915401 | 0.8420818 | 0.008421602 | 0.8420774 | 0.00985732 |  |  | 351660 | 0.8905646 | 0.8678712 | 0.01555204 | 0.9041193 | 0.005296777 | 0.9041278 | 0.01183571 |  |  | 309460 | 0.7918821 | 0.7035679 | 0.01299651 | 0.790287 | 0.007306406 | 0.7902892 | 0.007411123
|  |  | 5977 | 0.9887945 | 0.9986435 | 0.0004818286 | 0.9948274 | 0.08400949 | 0.9949017 | 0.1319533 |  |  | 5901 | 0.9505348 | 0.9844679 | 0.001215692 | 0.9605493 | 0.003016338 | 0.960571 | 0.004255126 |  |  | 6125 | 0.8891836 | 0.9668311 | 0.003571848 | 0.9044462 | 0.005058563 | 0.9044501 | 0.00562835 |  |  | 40080 | 0.8606747 | 0.9150489 | 0.007915401 | 0.8424682 | 0.008436985 | 0.8424638 | 0.009874452 |  |  | 351960 | 0.8905646 | 0.8678712 | 0.01555204 | 0.9042157 | 0.005297727 | 0.9042242 | 0.01183448 |  |  | 309760 | 0.796233 | 0.7035679 | 0.01299651 | 0.7903721 | 0.007304123 | 0.7903743 | 0.00740939
|  |  | 5982 | 0.9887945 | 0.9986481 | 0.0004815731 | 0.994845 | 0.08401128 | 0.9949192 | 0.1319552 |  |  | 5906 | 0.9505348 | 0.9844787 | 0.001213465 | 0.9605577 | 0.003015772 | 0.9605793 | 0.004254626 |  |  | 6130 | 0.8891836 | 0.9668324 | 0.003571742 | 0.9044489 | 0.00505858 | 0.9044527 | 0.005628372 |  |  | 40380 | 0.8606747 | 0.9150489 | 0.007915401 | 0.8428534 | 0.008452313 | 0.8428491 | 0.009891527 |  |  | 352260 | 0.8860887 | 0.8678712 | 0.01555204 | 0.904312 | 0.005298676 | 0.9043205 | 0.01183324 |  |  | 310060 | 0.7897067 | 0.7035679 | 0.01299651 | 0.7904571 | 0.00730184 | 0.7904593 | 0.007407657
|  |  | 5987 | 0.9887945 | 0.9986526 | 0.0004813199 | 0.9948625 | 0.08401307 | 0.9949366 | 0.1319572 |  |  | 5911 | 0.9505348 | 0.9844895 | 0.001211253 | 0.960566 | 0.003015211 | 0.9605876 | 0.004254131 |  |  | 6135 | 0.8902627 | 0.9668337 | 0.003571637 | 0.9044515 | 0.005058598 | 0.9044553 | 0.005628394 |  |  | 40680 | 0.8589932 | 0.9150489 | 0.007915401 | 0.8432377 | 0.008467587 | 0.8432334 | 0.009908545 |  |  | 352560 | 0.8928025 | 0.8678712 | 0.01555204 | 0.9044082 | 0.005299624 | 0.9044167 | 0.011832 |  |  | 310360 | 0.7831803 | 0.7035679 | 0.01299651 | 0.7905419 | 0.007299555 | 0.7905441 | 0.007405922
|  |  | 5992 | 0.9878985 | 0.9986571 | 0.000481069 | 0.99488 | 0.08401485 | 0.9949539 | 0.1319592 |  |  | 5916 | 0.9505348 | 0.9845003 | 0.001209054 | 0.9605742 | 0.003014656 | 0.9605958 | 0.004253641 |  |  | 6140 | 0.8859466 | 0.966835 | 0.003571534 | 0.9044542 | 0.005058615 | 0.904458 | 0.005628416 |  |  | 40980 | 0.8589932 | 0.9150489 | 0.007915401 | 0.8436208 | 0.008482804 | 0.8436167 | 0.009925505 |  |  | 352860 | 0.8928025 | 0.8678712 | 0.01555204 | 0.9045043 | 0.00530057 | 0.9045128 | 0.01183076 |  |  | 310660 | 0.7875312 | 0.7035679 | 0.01299651 | 0.7906266 | 0.007297269 | 0.7906288 | 0.007404187
|  |  | 5997 | 0.9870025 | 0.9986616 | 0.0004808205 | 0.9948975 | 0.08401662 | 0.9949712 | 0.1319611 |  |  | 5921 | 0.9505348 | 0.9845109 | 0.00120687 | 0.9605825 | 0.003014105 | 0.960604 | 0.004253156 |  |  | 6145 | 0.8891836 | 0.9668362 | 0.003571431 | 0.9044568 | 0.005058632 | 0.9044606 | 0.005628438 |  |  | 41280 | 0.8589932 | 0.9150489 | 0.007915401 | 0.844003 | 0.008497966 | 0.8439989 | 0.009942407 |  |  | 353160 | 0.8883267 | 0.8678712 | 0.01555204 | 0.9046003 | 0.005301516 | 0.9046088 | 0.01182951 |  |  | 310960 | 0.7853558 | 0.7035679 | 0.01299651 | 0.7907112 | 0.007294982 | 0.7907133 | 0.00740245
|  |  | 6002 | 0.9870025 | 0.998666 | 0.0004805743 | 0.9949149 | 0.08401839 | 0.9949884 | 0.1319631 |  |  | 5926 | 0.9505348 | 0.9845216 | 0.001204699 | 0.9605907 | 0.00301356 | 0.9606122 | 0.004252676 |  |  | 6150 | 0.8870256 | 0.9668375 | 0.00357133 | 0.9044594 | 0.005058649 | 0.9044633 | 0.00562846 |  |  | 41580 | 0.8606747 | 0.9150489 | 0.007915401 | 0.8443841 | 0.00851307 | 0.8443801 | 0.009959249 |  |  | 353460 | 0.8972784 | 0.8678712 | 0.01555204 | 0.9046962 | 0.005302461 | 0.9047047 | 0.01182826 |  |  | 311260 | 0.7853558 | 0.7035679 | 0.01299651 | 0.7907956 | 0.007292694 | 0.7907977 | 0.007400713
|  |  | 6007 | 0.9870025 | 0.9986704 | 0.0004803304 | 0.9949322 | 0.08402016 | 0.9950055 | 0.131965 |  |  | 5931 | 0.9514953 | 0.9845321 | 0.001202542 | 0.9605988 | 0.00301302 | 0.9606203 | 0.004252201 |  |  | 6155 | 0.8881046 | 0.9668387 | 0.00357123 | 0.9044621 | 0.005058666 | 0.9044659 | 0.005628482 |  |  | 41880 | 0.8589932 | 0.9150489 | 0.007915401 | 0.8447641 | 0.008528117 | 0.8447602 | 0.009976031 |  |  | 353760 | 0.8928025 | 0.8678712 | 0.01555204 | 0.904792 | 0.005303405 | 0.9048005 | 0.01182701 |  |  | 311560 | 0.7853558 | 0.7035679 | 0.01299651 | 0.7908799 | 0.007290405 | 0.790882 | 0.007398976
|  |  | 6012 | 0.9878985 | 0.9986748 | 0.0004800887 | 0.9949494 | 0.08402191 | 0.9950226 | 0.1319669 |  |  | 5936 | 0.9505348 | 0.9845427 | 0.001200399 | 0.9606069 | 0.003012485 | 0.9606284 | 0.004251731 |  |  | 6160 | 0.8891836 | 0.96684 | 0.003571131 | 0.9044647 | 0.005058683 | 0.9044685 | 0.005628504 |  |  | 42180 | 0.8640376 | 0.9150489 | 0.007915401 | 0.8451431 | 0.008543105 | 0.8451393 | 0.009992752 |  |  | 354060 | 0.8928025 | 0.8678712 | 0.01555204 | 0.9048876 | 0.005304348 | 0.9048961 | 0.01182575 |  |  | 311860 | 0.7831803 | 0.7035679 | 0.01299651 | 0.790964 | 0.007288115 | 0.7909661 | 0.007397237
|  |  | 6017 | 0.9887945 | 0.9986792 | 0.0004798493 | 0.9949666 | 0.08402366 | 0.9950397 | 0.1319689 |  |  | 5941 | 0.9514953 | 0.9845531 | 0.00119827 | 0.960615 | 0.003011955 | 0.9606365 | 0.004251266 |  |  | 6165 | 0.8881046 | 0.9668412 | 0.003571033 | 0.9044673 | 0.005058701 | 0.9044711 | 0.005628526 |  |  | 42480 | 0.8623562 | 0.9150489 | 0.007915401 | 0.8455211 | 0.008558035 | 0.8455173 | 0.01000941 |  |  | 354360 | 0.8883267 | 0.8678712 | 0.01555204 | 0.9049832 | 0.005305289 | 0.9049917 | 0.01182449 |  |  | 312160 | 0.7897067 | 0.7035679 | 0.01299651 | 0.791048 | 0.007285823 | 0.7910501 | 0.007395498
|  |  | 6022 | 0.9896904 | 0.9986835 | 0.0004796121 | 0.9949838 | 0.08402541 | 0.9950567 | 0.1319708 |  |  | 5946 | 0.9505348 | 0.9845635 | 0.001196154 | 0.960623 | 0.003011431 | 0.9606445 | 0.004250805 |  |  | 6170 | 0.8881046 | 0.9668424 | 0.003570937 | 0.9044699 | 0.005058718 | 0.9044738 | 0.005628548 |  |  | 42780 | 0.8606747 | 0.9150489 | 0.007915401 | 0.845898 | 0.008572905 | 0.8458944 | 0.01002601 |  |  | 354660 | 0.8860887 | 0.8678712 | 0.01555204 | 0.9050786 | 0.00530623 | 0.9050871 | 0.01182323 |  |  | 312460 | 0.7875312 | 0.7035679 | 0.01299651 | 0.7911318 | 0.007283531 | 0.7911339 | 0.007393758
|  |  | 6027 | 0.9878985 | 0.9986879 | 0.0004793771 | 0.9950009 | 0.08402715 | 0.9950736 | 0.1319727 |  |  | 5951 | 0.9514953 | 0.9845739 | 0.001194051 | 0.9606311 | 0.003010911 | 0.9606525 | 0.00425035 |  |  | 6175 | 0.8870256 | 0.9668436 | 0.003570842 | 0.9044726 | 0.005058735 | 0.9044764 | 0.00562857 |  |  | 43080 | 0.8640376 | 0.9150489 | 0.007915401 | 0.8462739 | 0.008587716 | 0.8462704 | 0.01004254 |  |  | 354960 | 0.8928025 | 0.8678712 | 0.01555204 | 0.905174 | 0.00530717 | 0.9051825 | 0.01182196 |  |  | 312760 | 0.7897067 | 0.7035679 | 0.01299651 | 0.7912155 | 0.007281238 | 0.7912176 | 0.007392017
|  |  | 6032 | 0.9878985 | 0.9986922 | 0.0004791443 | 0.9950179 | 0.08402888 | 0.9950904 | 0.1319746 |  |  | 5956 | 0.9505348 | 0.9845842 | 0.001191962 | 0.960639 | 0.003010396 | 0.9606605 | 0.004249899 |  |  | 6180 | 0.8881046 | 0.9668448 | 0.003570747 | 0.9044752 | 0.005058752 | 0.904479 | 0.005628592 |  |  | 43380 | 0.8623562 | 0.9150489 | 0.007915401 | 0.8466488 | 0.008602465 | 0.8466453 | 0.01005901 |  |  | 355260 | 0.8883267 | 0.8678712 | 0.01555204 | 0.9052692 | 0.005308109 | 0.9052777 | 0.01182069 |  |  | 313060 | 0.7810049 | 0.7035679 | 0.01299651 | 0.7912991 | 0.007278943 | 0.7913012 | 0.007390276
|  |  | 6037 | 0.9887945 | 0.9986964 | 0.0004789137 | 0.9950348 | 0.08403061 | 0.9951072 | 0.1319765 |  |  | 5961 | 0.9524557 | 0.9845945 | 0.001189887 | 0.960647 | 0.003009886 | 0.9606684 | 0.004249452 |  |  | 6185 | 0.8881046 | 0.966846 | 0.003570654 | 0.9044778 | 0.00505877 | 0.9044816 | 0.005628615 |  |  | 43680 | 0.8606747 | 0.9150489 | 0.007915401 | 0.8470227 | 0.008617154 | 0.8470193 | 0.01007542 |  |  | 355560 | 0.8905646 | 0.8678712 | 0.01555204 | 0.9053643 | 0.005309047 | 0.9053728 | 0.01181941 |  |  | 313360 | 0.7918821 | 0.7035679 | 0.01299651 | 0.7913825 | 0.007276648 | 0.7913846 | 0.007388534
|  |  | 6042 | 0.9878985 | 0.9987007 | 0.0004786852 | 0.9950517 | 0.08403233 | 0.995124 | 0.1319784 |  |  | 5966 | 0.9514953 | 0.9846047 | 0.001187825 | 0.9606549 | 0.003009381 | 0.9606763 | 0.00424901 |  |  | 6190 | 0.8881046 | 0.9668472 | 0.003570563 | 0.9044805 | 0.005058787 | 0.9044843 | 0.005628637 |  |  | 43980 | 0.8640376 | 0.9150489 | 0.007915401 | 0.8473955 | 0.008631781 | 0.8473922 | 0.01009176 |  |  | 355860 | 0.8860887 | 0.8678712 | 0.01555204 | 0.9054593 | 0.005309984 | 0.9054678 | 0.01181813 |  |  | 313660 | 0.796233 | 0.7035679 | 0.01299651 | 0.7914658 | 0.007274352 | 0.7914679 | 0.007386791
|  |  | 6047 | 0.9887945 | 0.9987049 | 0.0004784589 | 0.9950686 | 0.08403405 | 0.9951407 | 0.1319803 |  |  | 5971 | 0.9495743 | 0.9846148 | 0.001185776 | 0.9606627 | 0.003008881 | 0.9606841 | 0.004248573 |  |  | 6195 | 0.8891836 | 0.9668484 | 0.003570472 | 0.9044831 | 0.005058804 | 0.9044869 | 0.005628659 |  |  | 44280 | 0.8640376 | 0.9150489 | 0.007915401 | 0.8477673 | 0.008646346 | 0.8477641 | 0.01010804 |  |  | 356160 | 0.8883267 | 0.8678712 | 0.01555204 | 0.9055542 | 0.00531092 | 0.9055627 | 0.01181685 |  |  | 313960 | 0.796233 | 0.7035679 | 0.01299651 | 0.791549 | 0.007272054 | 0.791551 | 0.007385047
|  |  | 6052 | 0.9887945 | 0.9987091 | 0.0004782347 | 0.9950854 | 0.08403576 | 0.9951573 | 0.1319822 |  |  | 5976 | 0.9514953 | 0.9846249 | 0.00118374 | 0.9606706 | 0.003008386 | 0.9606919 | 0.004248141 |  |  | 6200 | 0.8891836 | 0.9668496 | 0.003570382 | 0.9044857 | 0.005058822 | 0.9044895 | 0.005628681 |  |  | 44580 | 0.8640376 | 0.9150489 | 0.007915401 | 0.8481381 | 0.008660849 | 0.848135 | 0.01012425 |  |  | 356460 | 0.8972784 | 0.8678712 | 0.01555204 | 0.905649 | 0.005311854 | 0.9056575 | 0.01181557 |  |  | 314260 | 0.7897067 | 0.7035679 | 0.01299651 | 0.791632 | 0.007269756 | 0.791634 | 0.007383303
|  |  | 6057 | 0.9887945 | 0.9987133 | 0.0004780125 | 0.9951021 | 0.08403747 | 0.9951739 | 0.1319841 |  |  | 5981 | 0.9495743 | 0.984635 | 0.001181717 | 0.9606784 | 0.003007895 | 0.9606997 | 0.004247712 |  |  | 6205 | 0.8881046 | 0.9668507 | 0.003570293 | 0.9044883 | 0.005058839 | 0.9044921 | 0.005628704 |  |  | 44880 | 0.8640376 | 0.9150489 | 0.007915401 | 0.8485079 | 0.008675288 | 0.8485048 | 0.01014039 |  |  | 356760 | 0.8928025 | 0.8678712 | 0.01555204 | 0.9057437 | 0.005312788 | 0.9057522 | 0.01181428 |  |  | 314560 | 0.7853558 | 0.7035679 | 0.01299651 | 0.7917149 | 0.007267457 | 0.7917169 | 0.007381559
|  |  | 6062 | 0.9878985 | 0.9987174 | 0.0004777924 | 0.9951188 | 0.08403917 | 0.9951904 | 0.131986 |  |  | 5986 | 0.9514953 | 0.984645 | 0.001179708 | 0.9606861 | 0.003007409 | 0.9607075 | 0.004247289 |  |  | 6210 | 0.8881046 | 0.9668519 | 0.003570206 | 0.9044909 | 0.005058856 | 0.9044948 | 0.005628726 |  |  | 45180 | 0.8674006 | 0.9150489 | 0.007915401 | 0.8488767 | 0.008689664 | 0.8488737 | 0.01015647 |  |  | 357060 | 0.8950405 | 0.8678712 | 0.01555204 | 0.9058383 | 0.005313721 | 0.9058468 | 0.01181299 |  |  | 314860 | 0.7897067 | 0.7035679 | 0.01299651 | 0.7917976 | 0.007265157 | 0.7917996 | 0.007379813
|  |  | 6067 | 0.9887945 | 0.9987216 | 0.0004775744 | 0.9951354 | 0.08404086 | 0.9952068 | 0.1319879 |  |  | 5991 | 0.9514953 | 0.984655 | 0.001177711 | 0.9606939 | 0.003006928 | 0.9607152 | 0.004246869 |  |  | 6215 | 0.8891836 | 0.966853 | 0.003570119 | 0.9044936 | 0.005058874 | 0.9044974 | 0.005628749 |  |  | 45480 | 0.8690821 | 0.9150489 | 0.007915401 | 0.8492445 | 0.008703977 | 0.8492415 | 0.01017248 |  |  | 357360 | 0.8950405 | 0.8678712 | 0.01555204 | 0.9059328 | 0.005314653 | 0.9059412 | 0.01181169 |  |  | 315160 | 0.7831803 | 0.7035679 | 0.01299651 | 0.7918802 | 0.007262856 | 0.7918822 | 0.007378067
|  |  | 6072 | 0.9887945 | 0.9987257 | 0.0004773585 | 0.9951519 | 0.08404255 | 0.9952232 | 0.1319898 |  |  | 5996 | 0.9505348 | 0.9846649 | 0.001175727 | 0.9607016 | 0.003006451 | 0.9607229 | 0.004246455 |  |  | 6220 | 0.8891836 | 0.9668542 | 0.003570034 | 0.9044962 | 0.005058891 | 0.9045 | 0.005628771 |  |  | 45780 | 0.8690821 | 0.9150489 | 0.007915401 | 0.8496113 | 0.008718224 | 0.8496084 | 0.01018842 |  |  | 357660 | 0.8950405 | 0.8678712 | 0.01555204 | 0.9060271 | 0.005315584 | 0.9060356 | 0.01181039 |  |  | 315460 | 0.7875312 | 0.7035679 | 0.01299651 | 0.7919627 | 0.007260554 | 0.7919646 | 0.007376321
|  |  | 6077 | 0.9878985 | 0.9987297 | 0.0004771445 | 0.9951684 | 0.08404423 | 0.9952396 | 0.1319916 |  |  | 6001 | 0.9495743 | 0.9846747 | 0.001173757 | 0.9607092 | 0.003005979 | 0.9607305 | 0.004246044 |  |  | 6225 | 0.8891836 | 0.9668553 | 0.003569949 | 0.9044988 | 0.005058909 | 0.9045026 | 0.005628794 |  |  | 46080 | 0.8657191 | 0.9150489 | 0.007915401 | 0.849977 | 0.008732407 | 0.8499742 | 0.01020429 |  |  | 357960 | 0.8950405 | 0.8678712 | 0.01555204 | 0.9061214 | 0.005316514 | 0.9061298 | 0.01180909 |  |  | 315760 | 0.7831803 | 0.7035679 | 0.01299651 | 0.792045 | 0.007258252 | 0.7920469 | 0.007374574
|  |  | 6082 | 0.9887945 | 0.9987338 | 0.0004769326 | 0.9951849 | 0.08404591 | 0.9952559 | 0.1319935 |  |  | 6006 | 0.9505348 | 0.9846845 | 0.001171799 | 0.9607169 | 0.003005512 | 0.9607381 | 0.004245638 |  |  | 6230 | 0.8881046 | 0.9668564 | 0.003569866 | 0.9045014 | 0.005058926 | 0.9045052 | 0.005628816 |  |  | 46380 | 0.8640376 | 0.9150489 | 0.007915401 | 0.8503418 | 0.008746525 | 0.8503391 | 0.0102201 |  |  | 358260 | 0.8950405 | 0.8678712 | 0.01555204 | 0.9062155 | 0.005317443 | 0.906224 | 0.01180779 |  |  | 316060 | 0.7831803 | 0.7035679 | 0.01299651 | 0.7921272 | 0.007255948 | 0.7921291 | 0.007372826
|  |  | 6087 | 0.9887945 | 0.9987378 | 0.0004767226 | 0.9952013 | 0.08404758 | 0.9952721 | 0.1319954 |  |  | 6011 | 0.9514953 | 0.9846943 | 0.001169853 | 0.9607245 | 0.003005049 | 0.9607457 | 0.004245236 |  |  | 6235 | 0.8891836 | 0.9668575 | 0.003569783 | 0.904504 | 0.005058944 | 0.9045078 | 0.005628839 |  |  | 46680 | 0.8674006 | 0.9150489 | 0.007915401 | 0.8507056 | 0.008760578 | 0.8507029 | 0.01023583 |  |  | 358560 | 0.8928025 | 0.8678712 | 0.01555204 | 0.9063096 | 0.005318371 | 0.906318 | 0.01180648 |  |  | 316360 | 0.7918821 | 0.7035679 | 0.01299651 | 0.7922092 | 0.007253644 | 0.7922111 | 0.007371078
|  |  | 6092 | 0.9887945 | 0.9987418 | 0.0004765146 | 0.9952176 | 0.08404925 | 0.9952883 | 0.1319972 |  |  | 6016 | 0.9514953 | 0.984704 | 0.001167921 | 0.960732 | 0.00300459 | 0.9607533 | 0.004244838 |  |  | 6240 | 0.8891836 | 0.9668586 | 0.003569702 | 0.9045066 | 0.005058961 | 0.9045104 | 0.005628861 |  |  | 46980 | 0.8707636 | 0.9150489 | 0.007915401 | 0.8510684 | 0.008774565 | 0.8510658 | 0.0102515 |  |  | 358860 | 0.8995164 | 0.8678712 | 0.01555204 | 0.9064035 | 0.005319298 | 0.9064119 | 0.01180517 |  |  | 316660 | 0.7940576 | 0.7035679 | 0.01299651 | 0.7922911 | 0.007251339 | 0.792293 | 0.007369329
|  |  | 6097 | 0.9878985 | 0.9987458 | 0.0004763086 | 0.9952339 | 0.08405091 | 0.9953044 | 0.1319991 |  |  | 6021 | 0.9514953 | 0.9847137 | 0.001166001 | 0.9607396 | 0.003004136 | 0.9607608 | 0.004244445 |  |  | 6245 | 0.8891836 | 0.9668597 | 0.003569622 | 0.9045093 | 0.005058979 | 0.9045131 | 0.005628884 |  |  | 47280 | 0.8690821 | 0.9150489 | 0.007915401 | 0.8514302 | 0.008788485 | 0.8514277 | 0.01026709 |  |  | 359160 | 0.8950405 | 0.8678712 | 0.01555204 | 0.9064973 | 0.005320224 | 0.9065058 | 0.01180385 |  |  | 316960 | 0.7940576 | 0.7035679 | 0.01299651 | 0.7923729 | 0.007249033 | 0.7923748 | 0.00736758
|  |  | 6102 | 0.9878985 | 0.9987498 | 0.0004761045 | 0.9952501 | 0.08405256 | 0.9953204 | 0.1320009 |  |  | 6026 | 0.9505348 | 0.9847233 | 0.001164093 | 0.9607471 | 0.003003686 | 0.9607683 | 0.004244055 |  |  | 6250 | 0.8902627 | 0.9668608 | 0.003569542 | 0.9045119 | 0.005058996 | 0.9045157 | 0.005628906 |  |  | 47580 | 0.8690821 | 0.9150489 | 0.007915401 | 0.851791 | 0.008802339 | 0.8517885 | 0.01028261 |  |  | 359460 | 0.8972784 | 0.8678712 | 0.01555204 | 0.906591 | 0.005321149 | 0.9065995 | 0.01180253 |  |  | 317260 | 0.7918821 | 0.7035679 | 0.01299651 | 0.7924545 | 0.007246726 | 0.7924564 | 0.00736583
|  |  | 6107 | 0.9887945 | 0.9987537 | 0.0004759023 | 0.9952663 | 0.08405421 | 0.9953364 | 0.1320028 |  |  | 6031 | 0.9514953 | 0.9847328 | 0.001162199 | 0.9607546 | 0.003003241 | 0.9607757 | 0.00424367 |  |  | 6255 | 0.8913417 | 0.9668619 | 0.003569464 | 0.9045145 | 0.005059014 | 0.9045183 | 0.005628929 |  |  | 47880 | 0.8674006 | 0.9150489 | 0.007915401 | 0.8521508 | 0.008816126 | 0.8521484 | 0.01029807 |  |  | 359760 | 0.8905646 | 0.8678712 | 0.01555204 | 0.9066846 | 0.005322073 | 0.9066931 | 0.01180121 |  |  | 317560 | 0.7875312 | 0.7035679 | 0.01299651 | 0.792536 | 0.007244419 | 0.7925379 | 0.007364079
|  |  | 6112 | 0.9887945 | 0.9987576 | 0.000475702 | 0.9952824 | 0.08405585 | 0.9953524 | 0.1320046 |  |  | 6036 | 0.9505348 | 0.9847424 | 0.001160316 | 0.960762 | 0.0030028 | 0.9607831 | 0.004243289 |  |  | 6260 | 0.8891836 | 0.966863 | 0.003569386 | 0.9045171 | 0.005059031 | 0.9045209 | 0.005628952 |  |  | 48180 | 0.8657191 | 0.9150489 | 0.007915401 | 0.8525096 | 0.008829846 | 0.8525073 | 0.01031345 |  |  | 360060 | 0.8950405 | 0.8678712 | 0.01555204 | 0.9067781 | 0.005322996 | 0.9067866 | 0.01179989 |  |  | 317860 | 0.7940576 | 0.7035679 | 0.01299651 | 0.7926174 | 0.00724211 | 0.7926192 | 0.007362329
|  |  | 6117 | 0.9887945 | 0.9987615 | 0.0004755036 | 0.9952984 | 0.08405749 | 0.9953683 | 0.1320064 |  |  | 6041 | 0.9505348 | 0.9847518 | 0.001158446 | 0.9607694 | 0.003002363 | 0.9607905 | 0.004242912 |  |  | 6265 | 0.8891836 | 0.9668641 | 0.003569309 | 0.9045197 | 0.005059049 | 0.9045235 | 0.005628974 |  |  | 48480 | 0.8657191 | 0.9150489 | 0.007915401 | 0.8528675 | 0.008843499 | 0.8528653 | 0.01032876 |  |  | 360360 | 0.8950405 | 0.8678712 | 0.01555204 | 0.9068715 | 0.005323918 | 0.90688 | 0.01179856 |  |  | 318160 | 0.7875312 | 0.7035679 | 0.01299651 | 0.7926986 | 0.007239801 | 0.7927005 | 0.007360577
|  |  | 6122 | 0.9896904 | 0.9987654 | 0.0004753071 | 0.9953144 | 0.08405913 | 0.9953841 | 0.1320082 |  |  | 6046 | 0.9505348 | 0.9847613 | 0.001156588 | 0.9607768 | 0.003001931 | 0.9607979 | 0.004242539 |  |  | 6270 | 0.8891836 | 0.9668651 | 0.003569234 | 0.9045223 | 0.005059067 | 0.9045261 | 0.005628997 |  |  | 48780 | 0.8674006 | 0.9150489 | 0.007915401 | 0.8532244 | 0.008857084 | 0.8532222 | 0.010344 |  |  | 360660 | 0.8905646 | 0.8678712 | 0.01555204 | 0.9069648 | 0.00532484 | 0.9069733 | 0.01179723 |  |  | 318460 | 0.7897067 | 0.7035679 | 0.01299651 | 0.7927797 | 0.007237492 | 0.7927815 | 0.007358825
|  |  | 6127 | 0.9878985 | 0.9987692 | 0.0004751124 | 0.9953304 | 0.08406075 | 0.9953999 | 0.1320101 |  |  | 6051 | 0.9505348 | 0.9847706 | 0.001154743 | 0.9607841 | 0.003001502 | 0.9608052 | 0.00424217 |  |  | 6275 | 0.8891836 | 0.9668662 | 0.003569159 | 0.9045249 | 0.005059084 | 0.9045287 | 0.00562902 |  |  | 49080 | 0.8657191 | 0.9150489 | 0.007915401 | 0.8535803 | 0.0088706 | 0.8535782 | 0.01035916 |  |  | 360960 | 0.8995164 | 0.8678712 | 0.01555204 | 0.907058 | 0.00532576 | 0.9070664 | 0.01179589 |  |  | 318760 | 0.7897067 | 0.7035679 | 0.01299651 | 0.7928607 | 0.007235181 | 0.7928625 | 0.007357073
|  |  | 6132 | 0.9878985 | 0.9987731 | 0.0004749196 | 0.9953462 | 0.08406238 | 0.9954156 | 0.1320119 |  |  | 6056 | 0.9514953 | 0.98478 | 0.001152909 | 0.9607914 | 0.003001078 | 0.9608125 | 0.004241805 |  |  | 6280 | 0.8881046 | 0.9668673 | 0.003569085 | 0.9045275 | 0.005059102 | 0.9045313 | 0.005629043 |  |  | 49380 | 0.8674006 | 0.9150489 | 0.007915401 | 0.8539352 | 0.008884049 | 0.8539332 | 0.01037425 |  |  | 361260 | 0.8950405 | 0.8678712 | 0.01555204 | 0.9071511 | 0.005326679 | 0.9071595 | 0.01179455 |  |  | 319060 | 0.7918821 | 0.7035679 | 0.01299651 | 0.7929415 | 0.00723287 | 0.7929433 | 0.00735532
|  |  | 6137 | 0.9887945 | 0.9987769 | 0.0004747285 | 0.9953621 | 0.08406399 | 0.9954313 | 0.1320137 |  |  | 6061 | 0.9495743 | 0.9847892 | 0.001151088 | 0.9607987 | 0.003000658 | 0.9608198 | 0.004241443 |  |  | 6285 | 0.8902627 | 0.9668683 | 0.003569012 | 0.9045301 | 0.00505912 | 0.9045339 | 0.005629066 |  |  | 49680 | 0.8690821 | 0.9150489 | 0.007915401 | 0.8542892 | 0.008897429 | 0.8542872 | 0.01038927 |  |  | 361560 | 0.8950405 | 0.8678712 | 0.01555204 | 0.907244 | 0.005327597 | 0.9072525 | 0.01179321 |  |  | 319360 | 0.7940576 | 0.7035679 | 0.01299651 | 0.7930221 | 0.007230558 | 0.7930239 | 0.007353567
|  |  | 6142 | 0.9878985 | 0.9987807 | 0.0004745393 | 0.9953779 | 0.0840656 | 0.9954469 | 0.1320155 |  |  | 6066 | 0.9505348 | 0.9847985 | 0.001149279 | 0.9608059 | 0.003000242 | 0.960827 | 0.004241086 |  |  | 6290 | 0.8902627 | 0.9668693 | 0.00356894 | 0.9045327 | 0.005059137 | 0.9045365 | 0.005629088 |  |  | 49980 | 0.8707636 | 0.9150489 | 0.007915401 | 0.8546422 | 0.00891074 | 0.8546403 | 0.01040422 |  |  | 361860 | 0.8972784 | 0.8678712 | 0.01555204 | 0.9073369 | 0.005328514 | 0.9073453 | 0.01179187 |  |  | 319660 | 0.7918821 | 0.7035679 | 0.01299651 | 0.7931027 | 0.007228246 | 0.7931045 | 0.007351814
|  |  | 6147 | 0.9878985 | 0.9987844 | 0.0004743519 | 0.9953936 | 0.08406721 | 0.9954625 | 0.1320173 |  |  | 6071 | 0.9505348 | 0.9848077 | 0.001147481 | 0.9608132 | 0.00299983 | 0.9608342 | 0.004240733 |  |  | 6295 | 0.8902627 | 0.9668704 | 0.003568868 | 0.9045353 | 0.005059155 | 0.9045391 | 0.005629111 |  |  | 50280 | 0.8690821 | 0.9150489 | 0.007915401 | 0.8549942 | 0.008923982 | 0.8549924 | 0.01041909 |  |  | 362160 | 0.8972784 | 0.8678712 | 0.01555204 | 0.9074297 | 0.005329431 | 0.9074381 | 0.01179052 |  |  | 319960 | 0.7940576 | 0.7035679 | 0.01299651 | 0.7931831 | 0.007225933 | 0.7931849 | 0.00735006
|  |  | 6152 | 0.9878985 | 0.9987882 | 0.0004741662 | 0.9954092 | 0.08406881 | 0.995478 | 0.1320191 |  |  | 6076 | 0.9514953 | 0.9848168 | 0.001145696 | 0.9608203 | 0.002999423 | 0.9608414 | 0.004240383 |  |  | 6300 | 0.8891836 | 0.9668714 | 0.003568798 | 0.9045379 | 0.005059173 | 0.9045417 | 0.005629134 |  |  | 50580 | 0.8741265 | 0.9150489 | 0.007915401 | 0.8553453 | 0.008937155 | 0.8553435 | 0.01043389 |  |  | 362460 | 0.8950405 | 0.8678712 | 0.01555204 | 0.9075223 | 0.005330346 | 0.9075307 | 0.01178917 |  |  | 320260 | 0.7918821 | 0.7035679 | 0.01299651 | 0.7932634 | 0.007223619 | 0.7932651 | 0.007348305
|  |  | 6157 | 0.9878985 | 0.9987919 | 0.0004739823 | 0.9954249 | 0.08407041 | 0.9954935 | 0.1320209 |  |  | 6081 | 0.9514953 | 0.9848259 | 0.001143922 | 0.9608275 | 0.002999019 | 0.9608485 | 0.004240037 |  |  | 6305 | 0.8891836 | 0.9668724 | 0.003568728 | 0.9045405 | 0.00505919 | 0.9045443 | 0.005629157 |  |  | 50880 | 0.8741265 | 0.9150489 | 0.007915401 | 0.8556954 | 0.008950259 | 0.8556937 | 0.01044862 |  |  | 362760 | 0.8972784 | 0.8678712 | 0.01555204 | 0.9076148 | 0.00533126 | 0.9076233 | 0.01178782 |  |  | 320560 | 0.7918821 | 0.7035679 | 0.01299651 | 0.7933435 | 0.007221305 | 0.7933453 | 0.00734655
|  |  | 6162 | 0.9878985 | 0.9987956 | 0.0004738001 | 0.9954404 | 0.084072 | 0.9955089 | 0.1320227 |  |  | 6086 | 0.9505348 | 0.984835 | 0.001142161 | 0.9608346 | 0.002998619 | 0.9608556 | 0.004239695 |  |  | 6310 | 0.8891836 | 0.9668734 | 0.00356866 | 0.9045431 | 0.005059208 | 0.9045469 | 0.00562918 |  |  | 51180 | 0.8741265 | 0.9150489 | 0.007915401 | 0.8560446 | 0.008963293 | 0.8560429 | 0.01046327 |  |  | 363060 | 0.8972784 | 0.8678712 | 0.01555204 | 0.9077073 | 0.005332174 | 0.9077157 | 0.01178646 |  |  | 320860 | 0.7897067 | 0.7035679 | 0.01299651 | 0.7934235 | 0.00721899 | 0.7934253 | 0.007344795
|  |  | 6167 | 0.9878985 | 0.9987992 | 0.0004736197 | 0.9954559 | 0.08407358 | 0.9955242 | 0.1320245 |  |  | 6091 | 0.9514953 | 0.984844 | 0.001140411 | 0.9608417 | 0.002998223 | 0.9608627 | 0.004239357 |  |  | 6315 | 0.8902627 | 0.9668744 | 0.003568592 | 0.9045457 | 0.005059226 | 0.9045495 | 0.005629203 |  |  | 51480 | 0.8741265 | 0.9150489 | 0.007915401 | 0.8563928 | 0.008976257 | 0.8563912 | 0.01047784 |  |  | 363360 | 0.8950405 | 0.8678712 | 0.01555204 | 0.9077996 | 0.005333086 | 0.907808 | 0.0117851 |  |  | 321160 | 0.7940576 | 0.7035679 | 0.01299651 | 0.7935034 | 0.007216675 | 0.7935051 | 0.00734304
|  |  | 6172 | 0.9878985 | 0.9988029 | 0.0004734409 | 0.9954714 | 0.08407516 | 0.9955395 | 0.1320262 |  |  | 6096 | 0.9514953 | 0.9848529 | 0.001138672 | 0.9608488 | 0.002997831 | 0.9608697 | 0.004239022 |  |  | 6320 | 0.8891836 | 0.9668754 | 0.003568525 | 0.9045483 | 0.005059244 | 0.9045521 | 0.005629226 |  |  | 51780 | 0.872445 | 0.9150489 | 0.007915401 | 0.85674 | 0.008989152 | 0.8567385 | 0.01049234 |  |  | 363660 | 0.8950405 | 0.8678712 | 0.01555204 | 0.9078918 | 0.005333997 | 0.9079003 | 0.01178374 |  |  | 321460 | 0.7940576 | 0.7035679 | 0.01299651 | 0.7935831 | 0.007214359 | 0.7935848 | 0.007341284
|  |  | 6177 | 0.9887945 | 0.9988065 | 0.0004732639 | 0.9954868 | 0.08407674 | 0.9955548 | 0.132028 |  |  | 6101 | 0.9514953 | 0.9848619 | 0.001136946 | 0.9608558 | 0.002997443 | 0.9608768 | 0.004238691 |  |  | 6325 | 0.8902627 | 0.9668764 | 0.003568458 | 0.9045509 | 0.005059262 | 0.9045547 | 0.005629249 |  |  | 52080 | 0.8741265 | 0.9150489 | 0.007915401 | 0.8570863 | 0.009001976 | 0.8570849 | 0.01050677 |  |  | 363960 | 0.8972784 | 0.8678712 | 0.01555204 | 0.907984 | 0.005334908 | 0.9079924 | 0.01178237 |  |  | 321760 | 0.7984085 | 0.7035679 | 0.01299651 | 0.7936628 | 0.007212042 | 0.7936644 | 0.007339528
|  |  | 6182 | 0.9887945 | 0.9988101 | 0.0004730885 | 0.9955021 | 0.08407831 | 0.99557 | 0.1320298 |  |  | 6106 | 0.9514953 | 0.9848707 | 0.001135231 | 0.9608628 | 0.002997058 | 0.9608837 | 0.004238363 |  |  | 6330 | 0.8891836 | 0.9668774 | 0.003568393 | 0.9045535 | 0.005059279 | 0.9045573 | 0.005629272 |  |  | 52380 | 0.872445 | 0.9150489 | 0.007915401 | 0.8574317 | 0.00901473 | 0.8574303 | 0.01052112 |  |  | 364260 | 0.8972784 | 0.8678712 | 0.01555204 | 0.908076 | 0.005335817 | 0.9080844 | 0.011781 |  |  | 322060 | 0.7897067 | 0.7035679 | 0.01299651 | 0.7937422 | 0.007209725 | 0.7937439 | 0.007337771
|  |  | 6187 | 0.9887945 | 0.9988137 | 0.0004729148 | 0.9955174 | 0.08407987 | 0.9955851 | 0.1320315 |  |  | 6111 | 0.9505348 | 0.9848796 | 0.001133527 | 0.9608698 | 0.002996678 | 0.9608907 | 0.004238039 |  |  | 6335 | 0.8891836 | 0.9668783 | 0.003568328 | 0.9045561 | 0.005059297 | 0.9045599 | 0.005629295 |  |  | 52680 | 0.872445 | 0.9150489 | 0.007915401 | 0.8577761 | 0.009027413 | 0.8577748 | 0.01053539 |  |  | 364560 | 0.8972784 | 0.8678712 | 0.01555204 | 0.9081679 | 0.005336726 | 0.9081763 | 0.01177963 |  |  | 322360 | 0.7918821 | 0.7035679 | 0.01299651 | 0.7938216 | 0.007207407 | 0.7938232 | 0.007336014
|  |  | 6192 | 0.9887945 | 0.9988173 | 0.0004727427 | 0.9955327 | 0.08408143 | 0.9956002 | 0.1320333 |  |  | 6116 | 0.9514953 | 0.9848883 | 0.001131835 | 0.9608767 | 0.002996301 | 0.9608976 | 0.004237719 |  |  | 6340 | 0.8891836 | 0.9668793 | 0.003568264 | 0.9045587 | 0.005059315 | 0.9045625 | 0.005629319 |  |  | 52980 | 0.8707636 | 0.9150489 | 0.007915401 | 0.8581196 | 0.009040026 | 0.8581184 | 0.01054959 |  |  | 364860 | 0.8972784 | 0.8678712 | 0.01555204 | 0.9082597 | 0.005337634 | 0.9082681 | 0.01177825 |  |  | 322660 | 0.7897067 | 0.7035679 | 0.01299651 | 0.7939008 | 0.007205089 | 0.7939024 | 0.007334257
|  |  | 6197 | 0.9887945 | 0.9988208 | 0.0004725723 | 0.9955479 | 0.08408298 | 0.9956152 | 0.132035 |  |  | 6121 | 0.9514953 | 0.9848971 | 0.001130154 | 0.9608836 | 0.002995928 | 0.9609045 | 0.004237402 |  |  | 6345 | 0.8913417 | 0.9668803 | 0.003568201 | 0.9045613 | 0.005059333 | 0.9045651 | 0.005629342 |  |  | 53280 | 0.8741265 | 0.9150489 | 0.007915401 | 0.8584621 | 0.009052568 | 0.858461 | 0.01056372 |  |  | 365160 | 0.8972784 | 0.8678712 | 0.01555204 | 0.9083514 | 0.00533854 | 0.9083598 | 0.01177687 |  |  | 322960 | 0.7918821 | 0.7035679 | 0.01299651 | 0.7939799 | 0.00720277 | 0.7939815 | 0.0073325
|  |  | 6202 | 0.9887945 | 0.9988244 | 0.0004724035 | 0.995563 | 0.08408453 | 0.9956302 | 0.1320368 |  |  | 6126 | 0.9505348 | 0.9849058 | 0.001128485 | 0.9608905 | 0.002995558 | 0.9609114 | 0.004237089 |  |  | 6350 | 0.8902627 | 0.9668812 | 0.003568139 | 0.9045639 | 0.005059351 | 0.9045677 | 0.005629365 |  |  | 53580 | 0.8741265 | 0.9150489 | 0.007915401 | 0.8588037 | 0.009065039 | 0.8588026 | 0.01057776 |  |  | 365460 | 0.8950405 | 0.8678712 | 0.01555204 | 0.908443 | 0.005339446 | 0.9084514 | 0.01177549 |  |  | 323260 | 0.7940576 | 0.7035679 | 0.01299651 | 0.7940588 | 0.007200451 | 0.7940604 | 0.007330742
|  |  | 6207 | 0.9887945 | 0.9988279 | 0.0004722363 | 0.9955781 | 0.08408608 | 0.9956452 | 0.1320385 |  |  | 6131 | 0.9514953 | 0.9849144 | 0.001126826 | 0.9608974 | 0.002995193 | 0.9609182 | 0.004236779 |  |  | 6355 | 0.8891836 | 0.9668822 | 0.003568077 | 0.9045665 | 0.005059369 | 0.9045703 | 0.005629388 |  |  | 53880 | 0.8741265 | 0.9150489 | 0.007915401 | 0.8591444 | 0.00907744 | 0.8591434 | 0.01059174 |  |  | 365760 | 0.8972784 | 0.8678712 | 0.01555204 | 0.9085345 | 0.00534035 | 0.9085429 | 0.01177411 |  |  | 323560 | 0.7940576 | 0.7035679 | 0.01299651 | 0.7941376 | 0.007198132 | 0.7941392 | 0.007328984
|  |  | 6212 | 0.9887945 | 0.9988314 | 0.0004720706 | 0.9955931 | 0.08408761 | 0.99566 | 0.1320403 |  |  | 6136 | 0.9505348 | 0.984923 | 0.001125179 | 0.9609042 | 0.00299483 | 0.9609251 | 0.004236473 |  |  | 6360 | 0.8902627 | 0.9668831 | 0.003568017 | 0.9045691 | 0.005059387 | 0.9045729 | 0.005629411 |  |  | 54180 | 0.8741265 | 0.9150489 | 0.007915401 | 0.8594841 | 0.009089769 | 0.8594832 | 0.01060563 |  |  | 366060 | 0.8995164 | 0.8678712 | 0.01555204 | 0.9086259 | 0.005341254 | 0.9086342 | 0.01177272 |  |  | 323860 | 0.796233 | 0.7035679 | 0.01299651 | 0.7942163 | 0.007195812 | 0.7942179 | 0.007327226
|  |  | 6217 | 0.9887945 | 0.9988348 | 0.0004719066 | 0.9956081 | 0.08408915 | 0.9956749 | 0.132042 |  |  | 6141 | 0.9505348 | 0.9849316 | 0.001123543 | 0.960911 | 0.002994472 | 0.9609318 | 0.00423617 |  |  | 6365 | 0.8902627 | 0.9668841 | 0.003567956 | 0.9045717 | 0.005059405 | 0.9045755 | 0.005629435 |  |  | 54480 | 0.8774895 | 0.9150489 | 0.007915401 | 0.8598229 | 0.009102027 | 0.859822 | 0.01061945 |  |  | 366360 | 0.8950405 | 0.8678712 | 0.01555204 | 0.9087171 | 0.005342157 | 0.9087255 | 0.01177133 |  |  | 324160 | 0.7918821 | 0.7035679 | 0.01299651 | 0.7942948 | 0.007193491 | 0.7942964 | 0.007325467
|  |  | 6222 | 0.9887945 | 0.9988383 | 0.0004717441 | 0.995623 | 0.08409068 | 0.9956896 | 0.1320437 |  |  | 6146 | 0.9514953 | 0.9849401 | 0.001121918 | 0.9609178 | 0.002994117 | 0.9609386 | 0.00423587 |  |  | 6370 | 0.8891836 | 0.966885 | 0.003567897 | 0.9045743 | 0.005059423 | 0.904578 | 0.005629458 |  |  | 54780 | 0.879171 | 0.9150489 | 0.007915401 | 0.8601608 | 0.009114214 | 0.86016 | 0.01063319 |  |  | 366660 | 0.8950405 | 0.8678712 | 0.01555204 | 0.9088083 | 0.005343059 | 0.9088167 | 0.01176993 |  |  | 324460 | 0.7875312 | 0.7035679 | 0.01299651 | 0.7943732 | 0.00719117 | 0.7943748 | 0.007323709
|  |  | 6227 | 0.9878985 | 0.9988417 | 0.0004715832 | 0.9956379 | 0.0840922 | 0.9957044 | 0.1320455 |  |  | 6151 | 0.9514953 | 0.9849486 | 0.001120304 | 0.9609245 | 0.002993765 | 0.9609453 | 0.004235574 |  |  | 6375 | 0.8902627 | 0.9668859 | 0.003567838 | 0.9045768 | 0.005059441 | 0.9045806 | 0.005629481 |  |  | 55080 | 0.879171 | 0.9150489 | 0.007915401 | 0.8604978 | 0.00912633 | 0.860497 | 0.01064686 |  |  | 366960 | 0.9017543 | 0.8678712 | 0.01555204 | 0.9088994 | 0.00534396 | 0.9089078 | 0.01176854 |  |  | 324760 | 0.7897067 | 0.7035679 | 0.01299651 | 0.7944515 | 0.007188849 | 0.7944531 | 0.00732195
|  |  | 6232 | 0.9878985 | 0.9988451 | 0.0004714238 | 0.9956527 | 0.08409372 | 0.995719 | 0.1320472 |  |  | 6156 | 0.9505348 | 0.9849571 | 0.001118702 | 0.9609312 | 0.002993417 | 0.960952 | 0.004235281 |  |  | 6380 | 0.8913417 | 0.9668868 | 0.00356778 | 0.9045794 | 0.005059459 | 0.9045832 | 0.005629504 |  |  | 55380 | 0.875808 | 0.9150489 | 0.007915401 | 0.8608338 | 0.009138374 | 0.8608331 | 0.01066045 |  |  | 367260 | 0.8972784 | 0.8678712 | 0.01555204 | 0.9089903 | 0.005344859 | 0.9089987 | 0.01176714 |  |  | 325060 | 0.7897067 | 0.7035679 | 0.01299651 | 0.7945297 | 0.007186527 | 0.7945312 | 0.00732019
|  |  | 6237 | 0.9878985 | 0.9988485 | 0.0004712659 | 0.9956675 | 0.08409523 | 0.9957337 | 0.1320489 |  |  | 6161 | 0.9524557 | 0.9849655 | 0.00111711 | 0.9609379 | 0.002993073 | 0.9609587 | 0.004234991 |  |  | 6385 | 0.8902627 | 0.9668877 | 0.003567723 | 0.904582 | 0.005059477 | 0.9045858 | 0.005629528 |  |  | 55680 | 0.8774895 | 0.9150489 | 0.007915401 | 0.861169 | 0.009150347 | 0.8611683 | 0.01067396 |  |  | 367560 | 0.8995164 | 0.8678712 | 0.01555204 | 0.9090812 | 0.005345758 | 0.9090896 | 0.01176573 |  |  | 325360 | 0.7940576 | 0.7035679 | 0.01299651 | 0.7946077 | 0.007184205 | 0.7946092 | 0.007318431
|  |  | 6242 | 0.9896904 | 0.9988519 | 0.0004711095 | 0.9956822 | 0.08409674 | 0.9957482 | 0.1320506 |  |  | 6166 | 0.9505348 | 0.9849738 | 0.001115528 | 0.9609446 | 0.002992732 | 0.9609653 | 0.004234705 |  |  | 6390 | 0.8902627 | 0.9668886 | 0.003567667 | 0.9045846 | 0.005059495 | 0.9045884 | 0.005629551 |  |  | 55980 | 0.875808 | 0.9150489 | 0.007915401 | 0.8615032 | 0.009162249 | 0.8615026 | 0.0106874 |  |  | 367860 | 0.8972784 | 0.8678712 | 0.01555204 | 0.909172 | 0.005346656 | 0.9091803 | 0.01176433 |  |  | 325660 | 0.7897067 | 0.7035679 | 0.01299651 | 0.7946856 | 0.007181883 | 0.7946871 | 0.007316671
|  |  | 6247 | 0.9887945 | 0.9988552 | 0.0004709546 | 0.9956969 | 0.08409824 | 0.9957628 | 0.1320523 |  |  | 6171 | 0.9505348 | 0.9849821 | 0.001113958 | 0.9609512 | 0.002992394 | 0.9609719 | 0.004234422 |  |  | 6395 | 0.8891836 | 0.9668895 | 0.003567611 | 0.9045872 | 0.005059513 | 0.904591 | 0.005629575 |  |  | 56280 | 0.8741265 | 0.9150489 | 0.007915401 | 0.8618365 | 0.009174078 | 0.8618359 | 0.01070075 |  |  | 368160 | 0.8928025 | 0.8678712 | 0.01555204 | 0.9092626 | 0.005347553 | 0.909271 | 0.01176292 |  |  | 325960 | 0.7940576 | 0.7035679 | 0.01299651 | 0.7947634 | 0.00717956 | 0.7947649 | 0.007314912
|  |  | 6252 | 0.9878985 | 0.9988585 | 0.0004708012 | 0.9957115 | 0.08409974 | 0.9957772 | 0.132054 |  |  | 6176 | 0.9524557 | 0.9849904 | 0.001112398 | 0.9609578 | 0.00299206 | 0.9609785 | 0.004234142 |  |  | 6400 | 0.8902627 | 0.9668904 | 0.003567556 | 0.9045898 | 0.005059531 | 0.9045936 | 0.005629598 |  |  | 56580 | 0.8774895 | 0.9150489 | 0.007915401 | 0.8621689 | 0.009185837 | 0.8621684 | 0.01071403 |  |  | 368460 | 0.8950405 | 0.8678712 | 0.01555204 | 0.9093532 | 0.005348449 | 0.9093616 | 0.01176151 |  |  | 326260 | 0.7984085 | 0.7035679 | 0.01299651 | 0.794841 | 0.007177237 | 0.7948425 | 0.007313152
|  |  | 6257 | 0.9887945 | 0.9988618 | 0.0004706492 | 0.9957261 | 0.08410123 | 0.9957917 | 0.1320557 |  |  | 6181 | 0.9514953 | 0.9849986 | 0.001110849 | 0.9609644 | 0.002991729 | 0.9609851 | 0.004233865 |  |  | 6405 | 0.8902627 | 0.9668913 | 0.003567501 | 0.9045924 | 0.005059549 | 0.9045961 | 0.005629621 |  |  | 56880 | 0.8774895 | 0.9150489 | 0.007915401 | 0.8625003 | 0.009197523 | 0.8624999 | 0.01072724 |  |  | 368760 | 0.8950405 | 0.8678712 | 0.01555204 | 0.9094436 | 0.005349345 | 0.909452 | 0.01176009 |  |  | 326560 | 0.7940576 | 0.7035679 | 0.01299651 | 0.7949185 | 0.007174913 | 0.79492 | 0.007311392
|  |  | 6262 | 0.9870025 | 0.9988651 | 0.0004704987 | 0.9957406 | 0.08410272 | 0.995806 | 0.1320574 |  |  | 6186 | 0.9514953 | 0.9850068 | 0.001109311 | 0.9609709 | 0.002991402 | 0.9609916 | 0.004233591 |  |  | 6410 | 0.8902627 | 0.9668922 | 0.003567447 | 0.9045949 | 0.005059567 | 0.9045987 | 0.005629645 |  |  | 57180 | 0.879171 | 0.9150489 | 0.007915401 | 0.8628309 | 0.009209138 | 0.8628306 | 0.01074037 |  |  | 369060 | 0.8972784 | 0.8678712 | 0.01555204 | 0.909534 | 0.005350239 | 0.9095423 | 0.01175868 |  |  | 326860 | 0.7897067 | 0.7035679 | 0.01299651 | 0.7949959 | 0.007172589 | 0.7949973 | 0.007309632
|  |  | 6267 | 0.9887945 | 0.9988684 | 0.0004703497 | 0.9957551 | 0.0841042 | 0.9958204 | 0.1320591 |  |  | 6191 | 0.9514953 | 0.985015 | 0.001107783 | 0.9609774 | 0.002991077 | 0.9609981 | 0.00423332 |  |  | 6415 | 0.8902627 | 0.9668931 | 0.003567394 | 0.9045975 | 0.005059585 | 0.9046013 | 0.005629668 |  |  | 57480 | 0.879171 | 0.9150489 | 0.007915401 | 0.8631606 | 0.009220682 | 0.8631603 | 0.01075342 |  |  | 369360 | 0.8928025 | 0.8678712 | 0.01555204 | 0.9096242 | 0.005351132 | 0.9096326 | 0.01175726 |  |  | 327160 | 0.796233 | 0.7035679 | 0.01299651 | 0.7950731 | 0.007170265 | 0.7950745 | 0.007307871
|  |  | 6272 | 0.9878985 | 0.9988717 | 0.000470202 | 0.9957695 | 0.08410568 | 0.9958346 | 0.1320608 |  |  | 6196 | 0.9524557 | 0.9850231 | 0.001106265 | 0.9609839 | 0.002990756 | 0.9610046 | 0.004233053 |  |  | 6420 | 0.8902627 | 0.9668939 | 0.003567342 | 0.9046001 | 0.005059603 | 0.9046039 | 0.005629692 |  |  | 57780 | 0.8774895 | 0.9150489 | 0.007915401 | 0.8634894 | 0.009232153 | 0.8634891 | 0.01076639 |  |  | 369660 | 0.9017543 | 0.8678712 | 0.01555204 | 0.9097144 | 0.005352024 | 0.9097227 | 0.01175583 |  |  | 327460 | 0.7897067 | 0.7035679 | 0.01299651 | 0.7951502 | 0.007167941 | 0.7951516 | 0.007306111
|  |  | 6277 | 0.9887945 | 0.9988749 | 0.0004700558 | 0.9957839 | 0.08410716 | 0.9958489 | 0.1320624 |  |  | 6201 | 0.9505348 | 0.9850311 | 0.001104758 | 0.9609904 | 0.002990439 | 0.9610111 | 0.004232788 |  |  | 6425 | 0.8891836 | 0.9668948 | 0.00356729 | 0.9046027 | 0.005059621 | 0.9046065 | 0.005629715 |  |  | 58080 | 0.8774895 | 0.9150489 | 0.007915401 | 0.8638172 | 0.009243553 | 0.8638171 | 0.01077928 |  |  | 369960 | 0.9017543 | 0.8678712 | 0.01555204 | 0.9098044 | 0.005352916 | 0.9098127 | 0.01175441 |  |  | 327760 | 0.7918821 | 0.7035679 | 0.01299651 | 0.7952272 | 0.007165616 | 0.7952286 | 0.00730435
|  |  | 6282 | 0.9887945 | 0.9988781 | 0.000469911 | 0.9957982 | 0.08410862 | 0.995863 | 0.1320641 |  |  | 6206 | 0.9514953 | 0.9850392 | 0.001103262 | 0.9609968 | 0.002990124 | 0.9610175 | 0.004232527 |  |  | 6430 | 0.8902627 | 0.9668957 | 0.003567238 | 0.9046053 | 0.005059639 | 0.904609 | 0.005629739 |  |  | 58380 | 0.8774895 | 0.9150489 | 0.007915401 | 0.8641442 | 0.009254882 | 0.8641441 | 0.0107921 |  |  | 370260 | 0.8995164 | 0.8678712 | 0.01555204 | 0.9098943 | 0.005353806 | 0.9099027 | 0.01175298 |  |  | 328060 | 0.7918821 | 0.7035679 | 0.01299651 | 0.795304 | 0.007163292 | 0.7953054 | 0.00730259
|  |  | 6287 | 0.9878985 | 0.9988813 | 0.0004697676 | 0.9958125 | 0.08411009 | 0.9958772 | 0.1320658 |  |  | 6211 | 0.9514953 | 0.9850472 | 0.001101775 | 0.9610032 | 0.002989813 | 0.9610239 | 0.004232269 |  |  | 6435 | 0.8913417 | 0.9668965 | 0.003567188 | 0.9046078 | 0.005059657 | 0.9046116 | 0.005629763 |  |  | 58680 | 0.879171 | 0.9150489 | 0.007915401 | 0.8644703 | 0.009266138 | 0.8644702 | 0.01080484 |  |  | 370560 | 0.9039923 | 0.8678712 | 0.01555204 | 0.9099842 | 0.005354695 | 0.9099925 | 0.01175154 |  |  | 328360 | 0.8005839 | 0.7035679 | 0.01299651 | 0.7953808 | 0.007160966 | 0.7953822 | 0.007300829
|  |  | 6292 | 0.9887945 | 0.9988845 | 0.0004696255 | 0.9958267 | 0.08411155 | 0.9958912 | 0.1320674 |  |  | 6216 | 0.9514953 | 0.9850551 | 0.001100299 | 0.9610096 | 0.002989504 | 0.9610302 | 0.004232013 |  |  | 6440 | 0.8924207 | 0.9668974 | 0.003567138 | 0.9046104 | 0.005059676 | 0.9046142 | 0.005629786 |  |  | 58980 | 0.8808524 | 0.9150489 | 0.007915401 | 0.8647955 | 0.009277323 | 0.8647955 | 0.01081751 |  |  | 370860 | 0.8950405 | 0.8678712 | 0.01555204 | 0.9100739 | 0.005355584 | 0.9100822 | 0.01175011 |  |  | 328660 | 0.7918821 | 0.7035679 | 0.01299651 | 0.7954574 | 0.007158641 | 0.7954587 | 0.007299068
|  |  | 6297 | 0.9878985 | 0.9988876 | 0.0004694848 | 0.9958409 | 0.084113 | 0.9959053 | 0.1320691 |  |  | 6221 | 0.9505348 | 0.985063 | 0.001098833 | 0.961016 | 0.002989199 | 0.9610366 | 0.004231761 |  |  | 6445 | 0.8891836 | 0.9668982 | 0.003567088 | 0.904613 | 0.005059694 | 0.9046168 | 0.00562981 |  |  | 59280 | 0.8808524 | 0.9150489 | 0.007915401 | 0.8651198 | 0.009288436 | 0.8651199 | 0.01083009 |  |  | 371160 | 0.8950405 | 0.8678712 | 0.01555204 | 0.9101635 | 0.005356471 | 0.9101718 | 0.01174867 |  |  | 328960 | 0.7940576 | 0.7035679 | 0.01299651 | 0.7955338 | 0.007156316 | 0.7955352 | 0.007297307
|  |  | 6302 | 0.9878985 | 0.9988908 | 0.0004693455 | 0.995855 | 0.08411445 | 0.9959192 | 0.1320708 |  |  | 6226 | 0.9505348 | 0.9850709 | 0.001097377 | 0.9610223 | 0.002988897 | 0.9610429 | 0.004231511 |  |  | 6450 | 0.8913417 | 0.966899 | 0.003567039 | 0.9046156 | 0.005059712 | 0.9046193 | 0.005629833 |  |  | 59580 | 0.879171 | 0.9150489 | 0.007915401 | 0.8654432 | 0.009299478 | 0.8654433 | 0.0108426 |  |  | 371460 | 0.8972784 | 0.8678712 | 0.01555204 | 0.910253 | 0.005357358 | 0.9102614 | 0.01174723 |  |  | 329260 | 0.7940576 | 0.7035679 | 0.01299651 | 0.7956102 | 0.00715399 | 0.7956115 | 0.007295546
|  |  | 6307 | 0.9878985 | 0.9988939 | 0.0004692074 | 0.9958691 | 0.08411589 | 0.9959332 | 0.1320724 |  |  | 6231 | 0.9514953 | 0.9850787 | 0.001095932 | 0.9610286 | 0.002988598 | 0.9610492 | 0.004231264 |  |  | 6455 | 0.8902627 | 0.9668999 | 0.003566991 | 0.9046182 | 0.00505973 | 0.9046219 | 0.005629857 |  |  | 59880 | 0.8774895 | 0.9150489 | 0.007915401 | 0.8657658 | 0.009310448 | 0.8657659 | 0.01085503 |  |  | 371760 | 0.8995164 | 0.8678712 | 0.01555204 | 0.9103424 | 0.005358244 | 0.9103508 | 0.01174579 |  |  | 329560 | 0.796233 | 0.7035679 | 0.01299651 | 0.7956864 | 0.007151664 | 0.7956877 | 0.007293785
|  |  | 6312 | 0.9887945 | 0.998897 | 0.0004690708 | 0.9958832 | 0.08411733 | 0.9959471 | 0.1320741 |  |  | 6236 | 0.9514953 | 0.9850865 | 0.001094496 | 0.9610349 | 0.002988302 | 0.9610555 | 0.004231021 |  |  | 6460 | 0.8913417 | 0.9669007 | 0.003566943 | 0.9046207 | 0.005059748 | 0.9046245 | 0.005629881 |  |  | 60180 | 0.8808524 | 0.9150489 | 0.007915401 | 0.8660874 | 0.009321346 | 0.8660877 | 0.01086739 |  |  | 372060 | 0.8995164 | 0.8678712 | 0.01555204 | 0.9104318 | 0.005359128 | 0.9104401 | 0.01174434 |  |  | 329860 | 0.7875312 | 0.7035679 | 0.01299651 | 0.7957625 | 0.007149338 | 0.7957638 | 0.007292024
|  |  | 6317 | 0.9887945 | 0.9989001 | 0.0004689354 | 0.9958971 | 0.08411877 | 0.9959609 | 0.1320757 |  |  | 6241 | 0.9505348 | 0.9850943 | 0.00109307 | 0.9610412 | 0.00298801 | 0.9610617 | 0.00423078 |  |  | 6465 | 0.8902627 | 0.9669015 | 0.003566896 | 0.9046233 | 0.005059767 | 0.9046271 | 0.005629904 |  |  | 60480 | 0.879171 | 0.9150489 | 0.007915401 | 0.8664082 | 0.009332173 | 0.8664085 | 0.01087966 |  |  | 372360 | 0.8995164 | 0.8678712 | 0.01555204 | 0.910521 | 0.005360012 | 0.9105293 | 0.01174289 |  |  | 330160 | 0.796233 | 0.7035679 | 0.01299651 | 0.7958384 | 0.007147012 | 0.7958397 | 0.007290263
|  |  | 6322 | 0.9887945 | 0.9989032 | 0.0004688013 | 0.9959111 | 0.0841202 | 0.9959747 | 0.1320773 |  |  | 6246 | 0.9514953 | 0.985102 | 0.001091654 | 0.9610474 | 0.00298772 | 0.9610679 | 0.004230542 |  |  | 6470 | 0.8913417 | 0.9669023 | 0.00356685 | 0.9046259 | 0.005059785 | 0.9046296 | 0.005629928 |  |  | 60780 | 0.8808524 | 0.9150489 | 0.007915401 | 0.8667281 | 0.009342928 | 0.8667285 | 0.01089186 |  |  | 372660 | 0.8972784 | 0.8678712 | 0.01555204 | 0.9106101 | 0.005360895 | 0.9106184 | 0.01174144 |  |  | 330460 | 0.7897067 | 0.7035679 | 0.01299651 | 0.7959143 | 0.007144685 | 0.7959156 | 0.007288502
|  |  | 6327 | 0.9887945 | 0.9989062 | 0.0004686685 | 0.995925 | 0.08412162 | 0.9959884 | 0.132079 |  |  | 6546 | 0.9505348 | 0.9855007 | 0.001022814 | 0.961379 | 0.002974917 | 0.9613988 | 0.004220584 |  |  | 6475 | 0.8902627 | 0.9669031 | 0.003566804 | 0.9046285 | 0.005059803 | 0.9046322 | 0.005629952 |  |  | 61080 | 0.8825339 | 0.9150489 | 0.007915401 | 0.8670472 | 0.009353612 | 0.8670475 | 0.01090398 |  |  | 372960 | 0.8972784 | 0.8678712 | 0.01555204 | 0.9106991 | 0.005361777 | 0.9107074 | 0.01173999 |  |  | 330760 | 0.7875312 | 0.7035679 | 0.01299651 | 0.79599 | 0.007142359 | 0.7959912 | 0.007286741
|  |  | 6332 | 0.9896904 | 0.9989092 | 0.000468537 | 0.9959388 | 0.08412304 | 0.9960021 | 0.1320806 |  |  | 6846 | 0.9524557 | 0.9857959 | 0.00097878 | 0.9616436 | 0.002968509 | 0.9616628 | 0.004216652 |  |  | 6480 | 0.8902627 | 0.9669039 | 0.003566759 | 0.904631 | 0.005059821 | 0.9046348 | 0.005629976 |  |  | 61380 | 0.8842154 | 0.9150489 | 0.007915401 | 0.8673653 | 0.009364224 | 0.8673658 | 0.01091603 |  |  | 373260 | 0.9017543 | 0.8678712 | 0.01555204 | 0.910788 | 0.005362658 | 0.9107963 | 0.01173853 |  |  | 331060 | 0.7918821 | 0.7035679 | 0.01299651 | 0.7960655 | 0.007140032 | 0.7960668 | 0.00728498
|  |  | 6337 | 0.9896904 | 0.9989123 | 0.0004684068 | 0.9959526 | 0.08412446 | 0.9960157 | 0.1320822 |  |  | 7146 | 0.9524557 | 0.9860146 | 0.0009512691 | 0.96186 | 0.002965815 | 0.9618786 | 0.004216224 |  |  | 6485 | 0.8902627 | 0.9669047 | 0.003566714 | 0.9046336 | 0.00505984 | 0.9046374 | 0.00563 |  |  | 61680 | 0.8825339 | 0.9150489 | 0.007915401 | 0.8676826 | 0.009374765 | 0.8676831 | 0.01092799 |  |  | 373560 | 0.9017543 | 0.8678712 | 0.01555204 | 0.9108768 | 0.005363538 | 0.9108851 | 0.01173707 |  |  | 331360 | 0.7918821 | 0.7035679 | 0.01299651 | 0.796141 | 0.007137705 | 0.7961422 | 0.007283218
|  |  | 6342 | 0.9878985 | 0.9989153 | 0.0004682778 | 0.9959663 | 0.08412587 | 0.9960293 | 0.1320838 |  |  | 7446 | 0.9534162 | 0.9861765 | 0.0009343847 | 0.9620414 | 0.002965269 | 0.9620596 | 0.004217834 |  |  | 6490 | 0.8913417 | 0.9669055 | 0.00356667 | 0.9046362 | 0.005059858 | 0.9046399 | 0.005630023 |  |  | 61980 | 0.8825339 | 0.9150489 | 0.007915401 | 0.867999 | 0.009385235 | 0.8679996 | 0.01093989 |  |  | 373860 | 0.9062302 | 0.8678712 | 0.01555204 | 0.9109655 | 0.005364417 | 0.9109738 | 0.01173561 |  |  | 331660 | 0.796233 | 0.7035679 | 0.01299651 | 0.7962163 | 0.007135378 | 0.7962176 | 0.007281457
|  |  | 6347 | 0.9887945 | 0.9989182 | 0.00046815 | 0.99598 | 0.08412728 | 0.9960429 | 0.1320854 |  |  | 7746 | 0.9553371 | 0.9862963 | 0.0009241579 | 0.9621976 | 0.002965964 | 0.9622155 | 0.004220641 |  |  | 6495 | 0.8913417 | 0.9669063 | 0.003566626 | 0.9046387 | 0.005059876 | 0.9046425 | 0.005630047 |  |  | 62280 | 0.8825339 | 0.9150489 | 0.007915401 | 0.8683146 | 0.009395633 | 0.8683152 | 0.0109517 |  |  | 374160 | 0.8995164 | 0.8678712 | 0.01555204 | 0.9110541 | 0.005365295 | 0.9110624 | 0.01173414 |  |  | 331960 | 0.796233 | 0.7035679 | 0.01299651 | 0.7962915 | 0.007133051 | 0.7962927 | 0.007279696
|  |  | 6352 | 0.9887945 | 0.9989212 | 0.0004680235 | 0.9959937 | 0.08412868 | 0.9960564 | 0.1320871 |  |  | 8046 | 0.9562975 | 0.9863851 | 0.0009180241 | 0.9623355 | 0.002967384 | 0.9623531 | 0.004224164 |  |  | 6500 | 0.8913417 | 0.9669071 | 0.003566583 | 0.9046413 | 0.005059895 | 0.9046451 | 0.005630071 |  |  | 62580 | 0.8842154 | 0.9150489 | 0.007915401 | 0.8686293 | 0.00940596 | 0.86863 | 0.01096343 |  |  | 374460 | 0.8972784 | 0.8678712 | 0.01555204 | 0.9111426 | 0.005366172 | 0.9111509 | 0.01173267 |  |  | 332260 | 0.7897067 | 0.7035679 | 0.01299651 | 0.7963666 | 0.007130724 | 0.7963678 | 0.007277935
|  |  | 6357 | 0.9887945 | 0.9989242 | 0.0004678982 | 0.9960073 | 0.08413007 | 0.9960699 | 0.1320887 |  |  | 8346 | 0.9553371 | 0.9864509 | 0.0009143729 | 0.9624602 | 0.002969233 | 0.9624775 | 0.004228132 |  |  | 6505 | 0.8902627 | 0.9669078 | 0.00356654 | 0.9046439 | 0.005059913 | 0.9046476 | 0.005630095 |  |  | 62880 | 0.8808524 | 0.9150489 | 0.007915401 | 0.8689431 | 0.009416217 | 0.8689438 | 0.01097509 |  |  | 374760 | 0.8995164 | 0.8678712 | 0.01555204 | 0.911231 | 0.005367048 | 0.9112393 | 0.0117312 |  |  | 332560 | 0.7918821 | 0.7035679 | 0.01299651 | 0.7964415 | 0.007128397 | 0.7964427 | 0.007276175
|  |  | 6362 | 0.9887945 | 0.9989271 | 0.0004677741 | 0.9960208 | 0.08413147 | 0.9960833 | 0.1320903 |  |  | 8646 | 0.9562975 | 0.9864995 | 0.0009122128 | 0.9625753 | 0.002971345 | 0.9625924 | 0.004232393 |  |  | 6510 | 0.8913417 | 0.9669086 | 0.003566498 | 0.9046464 | 0.005059931 | 0.9046502 | 0.005630119 |  |  | 63180 | 0.8842154 | 0.9150489 | 0.007915401 | 0.8692561 | 0.009426402 | 0.8692569 | 0.01098668 |  |  | 375060 | 0.9039923 | 0.8678712 | 0.01555204 | 0.9113193 | 0.005367924 | 0.9113276 | 0.01172973 |  |  | 332860 | 0.7984085 | 0.7035679 | 0.01299651 | 0.7965164 | 0.00712607 | 0.7965175 | 0.007274414
|  |  | 6367 | 0.9896904 | 0.99893 | 0.0004676512 | 0.9960343 | 0.08413285 | 0.9960966 | 0.1320919 |  |  | 8946 | 0.9562975 | 0.9865356 | 0.0009109415 | 0.9626834 | 0.002973627 | 0.9627003 | 0.004236861 |  |  | 6515 | 0.8913417 | 0.9669094 | 0.003566456 | 0.904649 | 0.00505995 | 0.9046528 | 0.005630143 |  |  | 63480 | 0.8842154 | 0.9150489 | 0.007915401 | 0.8695683 | 0.009436516 | 0.8695691 | 0.01099818 |  |  | 375360 | 0.9062302 | 0.8678712 | 0.01555204 | 0.9114075 | 0.005368798 | 0.9114158 | 0.01172825 |  |  | 333160 | 0.796233 | 0.7035679 | 0.01299651 | 0.796591 | 0.007123743 | 0.7965922 | 0.007272653
|  |  | 6372 | 0.9896904 | 0.9989329 | 0.0004675295 | 0.9960478 | 0.08413424 | 0.9961099 | 0.1320935 |  |  | 9246 | 0.9562975 | 0.9865623 | 0.000910197 | 0.9627864 | 0.002976027 | 0.962803 | 0.004241489 |  |  | 6520 | 0.8913417 | 0.9669101 | 0.003566415 | 0.9046516 | 0.005059968 | 0.9046553 | 0.005630167 |  |  | 63780 | 0.8858969 | 0.9150489 | 0.007915401 | 0.8698795 | 0.00944656 | 0.8698804 | 0.01100961 |  |  | 375660 | 0.9017543 | 0.8678712 | 0.01555204 | 0.9114956 | 0.005369671 | 0.9115039 | 0.01172677 |  |  | 333460 | 0.7875312 | 0.7035679 | 0.01299651 | 0.7966656 | 0.007121416 | 0.7966668 | 0.007270892
|  |  | 6377 | 0.9878985 | 0.9989358 | 0.0004674089 | 0.9960612 | 0.08413562 | 0.9961232 | 0.132095 |  |  | 9546 | 0.9562975 | 0.9865821 | 0.0009097631 | 0.9628857 | 0.002978516 | 0.9629021 | 0.00424625 |  |  | 6525 | 0.8902627 | 0.9669109 | 0.003566374 | 0.9046541 | 0.005059987 | 0.9046579 | 0.005630191 |  |  | 64080 | 0.8842154 | 0.9150489 | 0.007915401 | 0.87019 | 0.009456532 | 0.8701909 | 0.01102096 |  |  | 375960 | 0.8995164 | 0.8678712 | 0.01555204 | 0.9115836 | 0.005370544 | 0.9115919 | 0.01172529 |  |  | 333760 | 0.7875312 | 0.7035679 | 0.01299651 | 0.7967401 | 0.007119089 | 0.7967412 | 0.007269132
|  |  | 6382 | 0.9887945 | 0.9989386 | 0.0004672896 | 0.9960746 | 0.08413699 | 0.9961364 | 0.1320966 |  |  | 9846 | 0.9562975 | 0.9865967 | 0.0009095115 | 0.9629822 | 0.002981079 | 0.9629984 | 0.004251131 |  |  | 6530 | 0.8913417 | 0.9669116 | 0.003566334 | 0.9046567 | 0.005060005 | 0.9046605 | 0.005630215 |  |  | 64380 | 0.8875784 | 0.9150489 | 0.007915401 | 0.8704995 | 0.009466434 | 0.8705005 | 0.01103224 |  |  | 376260 | 0.9039923 | 0.8678712 | 0.01555204 | 0.9116715 | 0.005371415 | 0.9116798 | 0.01172381 |  |  | 334060 | 0.7940576 | 0.7035679 | 0.01299651 | 0.7968144 | 0.007116762 | 0.7968155 | 0.007267371
|  |  | 6387 | 0.9887945 | 0.9989415 | 0.0004671713 | 0.9960879 | 0.08413836 | 0.9961496 | 0.1320982 |  |  | 10146 | 0.9562975 | 0.9866075 | 0.0009093664 | 0.9630766 | 0.002983706 | 0.9630926 | 0.004256121 |  |  | 6535 | 0.8924207 | 0.9669124 | 0.003566295 | 0.9046593 | 0.005060023 | 0.904663 | 0.005630239 |  |  | 64680 | 0.8875784 | 0.9150489 | 0.007915401 | 0.8708083 | 0.009476266 | 0.8708093 | 0.01104344 |  |  | 376560 | 0.9017543 | 0.8678712 | 0.01555204 | 0.9117593 | 0.005372286 | 0.9117676 | 0.01172232 |  |  | 334360 | 0.7918821 | 0.7035679 | 0.01299651 | 0.7968886 | 0.007114435 | 0.7968897 | 0.007265611
|  |  | 6392 | 0.9887945 | 0.9989443 | 0.0004670543 | 0.9961012 | 0.08413972 | 0.9961627 | 0.1320998 |  |  | 10446 | 0.9582185 | 0.9866156 | 0.0009092832 | 0.9631694 | 0.002986391 | 0.9631853 | 0.004261215 |  |  | 6540 | 0.8902627 | 0.9669131 | 0.003566256 | 0.9046618 | 0.005060042 | 0.9046656 | 0.005630263 |  |  | 64980 | 0.8858969 | 0.9150489 | 0.007915401 | 0.8711162 | 0.009486027 | 0.8711172 | 0.01105456 |  |  | 376860 | 0.8995164 | 0.8678712 | 0.01555204 | 0.911847 | 0.005373156 | 0.9118553 | 0.01172083 |  |  | 334660 | 0.7897067 | 0.7035679 | 0.01299651 | 0.7969626 | 0.007112108 | 0.7969638 | 0.007263851
|  |  | 6397 | 0.9887945 | 0.9989471 | 0.0004669383 | 0.9961144 | 0.08414108 | 0.9961758 | 0.1321014 |  |  | 10746 | 0.9582185 | 0.9866215 | 0.000909236 | 0.9632611 | 0.002989133 | 0.9632768 | 0.00426641 |  |  | 6545 | 0.8902627 | 0.9669138 | 0.003566217 | 0.9046644 | 0.00506006 | 0.9046681 | 0.005630287 |  |  | 65280 | 0.8842154 | 0.9150489 | 0.007915401 | 0.8714232 | 0.009495717 | 0.8714243 | 0.01106561 |  |  | 377160 | 0.9017543 | 0.8678712 | 0.01555204 | 0.9119346 | 0.005374025 | 0.9119429 | 0.01171934 |  |  | 334960 | 0.7875312 | 0.7035679 | 0.01299651 | 0.7970366 | 0.007109781 | 0.7970377 | 0.007262091
|  |  | 6402 | 0.9878985 | 0.9989499 | 0.0004668235 | 0.9961276 | 0.08414244 | 0.9961889 | 0.1321029 |  |  | 11046 | 0.9582185 | 0.9866259 | 0.0009092094 | 0.9633519 | 0.002991928 | 0.9633674 | 0.004271702 |  |  | 6550 | 0.8924207 | 0.9669146 | 0.003566179 | 0.904667 | 0.005060079 | 0.9046707 | 0.005630311 |  |  | 65580 | 0.8858969 | 0.9150489 | 0.007915401 | 0.8717294 | 0.009505338 | 0.8717306 | 0.01107658 |  |  | 377460 | 0.8950405 | 0.8678712 | 0.01555204 | 0.9120221 | 0.005374892 | 0.9120304 | 0.01171785 |  |  | 335260 | 0.7853558 | 0.7035679 | 0.01299651 | 0.7971104 | 0.007107454 | 0.7971115 | 0.007260331
|  |  | 6407 | 0.9896904 | 0.9989527 | 0.0004667098 | 0.9961408 | 0.08414379 | 0.9962019 | 0.1321045 |  |  | 11346 | 0.9601394 | 0.9866292 | 0.0009091945 | 0.9634419 | 0.002994775 | 0.9634573 | 0.00427709 |  |  | 6555 | 0.8924207 | 0.9669153 | 0.003566141 | 0.9046695 | 0.005060097 | 0.9046733 | 0.005630335 |  |  | 65880 | 0.8825339 | 0.9150489 | 0.007915401 | 0.8720348 | 0.009514888 | 0.872036 | 0.01108747 |  |  | 377760 | 0.8995164 | 0.8678712 | 0.01555204 | 0.9121095 | 0.005375759 | 0.9121178 | 0.01171635 |  |  | 335560 | 0.796233 | 0.7035679 | 0.01299651 | 0.7971841 | 0.007105127 | 0.7971852 | 0.007258571
|  |  | 6412 | 0.9896904 | 0.9989555 | 0.0004665972 | 0.9961539 | 0.08414514 | 0.9962148 | 0.132106 |  |  | 11646 | 0.9601394 | 0.9866316 | 0.0009091864 | 0.9635313 | 0.002997673 | 0.9635466 | 0.004282571 |  |  | 6560 | 0.8924207 | 0.966916 | 0.003566104 | 0.9046721 | 0.005060116 | 0.9046758 | 0.005630359 |  |  | 66180 | 0.8842154 | 0.9150489 | 0.007915401 | 0.8723393 | 0.009524369 | 0.8723406 | 0.01109829 |  |  | 378060 | 0.8995164 | 0.8678712 | 0.01555204 | 0.9121968 | 0.005376625 | 0.9122051 | 0.01171485 |  |  | 335860 | 0.7940576 | 0.7035679 | 0.01299651 | 0.7972577 | 0.0071028 | 0.7972587 | 0.007256811
|  |  | 6417 | 0.9878985 | 0.9989582 | 0.0004664856 | 0.9961669 | 0.08414648 | 0.9962277 | 0.1321076 |  |  | 11946 | 0.9601394 | 0.9866334 | 0.0009091821 | 0.9636203 | 0.00300062 | 0.9636354 | 0.004288142 |  |  | 6565 | 0.8902627 | 0.9669167 | 0.003566067 | 0.9046746 | 0.005060134 | 0.9046784 | 0.005630383 |  |  | 66480 | 0.8842154 | 0.9150489 | 0.007915401 | 0.8726431 | 0.009533779 | 0.8726444 | 0.01110903 |  |  | 378360 | 0.8950405 | 0.8678712 | 0.01555204 | 0.912284 | 0.005377491 | 0.9122923 | 0.01171335 |  |  | 336160 | 0.796233 | 0.7035679 | 0.01299651 | 0.7973312 | 0.007100474 | 0.7973322 | 0.007255052
|  |  | 6422 | 0.9896904 | 0.9989609 | 0.0004663752 | 0.9961799 | 0.08414782 | 0.9962406 | 0.1321091 |  |  | 12246 | 0.9601394 | 0.9866347 | 0.0009091799 | 0.9637088 | 0.003003616 | 0.9637237 | 0.004293803 |  |  | 6570 | 0.8913417 | 0.9669174 | 0.00356603 | 0.9046772 | 0.005060153 | 0.904681 | 0.005630407 |  |  | 66780 | 0.8858969 | 0.9150489 | 0.007915401 | 0.8729459 | 0.00954312 | 0.8729473 | 0.0111197 |  |  | 378660 | 0.8995164 | 0.8678712 | 0.01555204 | 0.9123711 | 0.005378355 | 0.9123794 | 0.01171184 |  |  | 336460 | 0.7940576 | 0.7035679 | 0.01299651 | 0.7974045 | 0.007098147 | 0.7974055 | 0.007253293
|  |  | 6427 | 0.9887945 | 0.9989637 | 0.0004662658 | 0.9961929 | 0.08414915 | 0.9962534 | 0.1321107 |  |  | 12546 | 0.9601394 | 0.9866357 | 0.0009091788 | 0.963797 | 0.00300666 | 0.9638117 | 0.004299549 |  |  | 6575 | 0.8924207 | 0.9669181 | 0.003565995 | 0.9046798 | 0.005060171 | 0.9046835 | 0.005630432 |  |  | 67080 | 0.8875784 | 0.9150489 | 0.007915401 | 0.873248 | 0.009552391 | 0.8732494 | 0.01113029 |  |  | 378960 | 0.9017543 | 0.8678712 | 0.01555204 | 0.9124581 | 0.005379218 | 0.9124664 | 0.01171033 |  |  | 336760 | 0.7940576 | 0.7035679 | 0.01299651 | 0.7974777 | 0.007095821 | 0.7974787 | 0.007251534
|  |  | 6432 | 0.9896904 | 0.9989664 | 0.0004661575 | 0.9962058 | 0.08415048 | 0.9962662 | 0.1321122 |  |  | 12846 | 0.9610998 | 0.9866364 | 0.0009091783 | 0.9638848 | 0.00300975 | 0.9638994 | 0.004305381 |  |  | 6580 | 0.8913417 | 0.9669188 | 0.003565959 | 0.9046823 | 0.00506019 | 0.9046861 | 0.005630456 |  |  | 67380 | 0.8875784 | 0.9150489 | 0.007915401 | 0.8735492 | 0.009561593 | 0.8735507 | 0.0111408 |  |  | 379260 | 0.8995164 | 0.8678712 | 0.01555204 | 0.912545 | 0.00538008 | 0.9125533 | 0.01170882 |  |  | 337060 | 0.7984085 | 0.7035679 | 0.01299651 | 0.7975508 | 0.007093494 | 0.7975518 | 0.007249775
|  |  | 6437 | 0.9887945 | 0.998969 | 0.0004660502 | 0.9962187 | 0.0841518 | 0.9962789 | 0.1321138 |  |  | 13146 | 0.9610998 | 0.9866369 | 0.0009091782 | 0.9639723 | 0.003012886 | 0.9639868 | 0.004311294 |  |  | 6585 | 0.8902627 | 0.9669195 | 0.003565924 | 0.9046849 | 0.005060209 | 0.9046886 | 0.00563048 |  |  | 67680 | 0.8858969 | 0.9150489 | 0.007915401 | 0.8738496 | 0.009570725 | 0.8738511 | 0.01115125 |  |  | 379560 | 0.8972784 | 0.8678712 | 0.01555204 | 0.9126318 | 0.005380942 | 0.91264 | 0.01170731 |  |  | 337360 | 0.7875312 | 0.7035679 | 0.01299651 | 0.7976237 | 0.007091168 | 0.7976247 | 0.007248016
|  |  | 6442 | 0.9896904 | 0.9989717 | 0.000465944 | 0.9962315 | 0.08415313 | 0.9962916 | 0.1321153 |  |  | 13446 | 0.9601394 | 0.9866373 | 0.0009091781 | 0.9640596 | 0.003016066 | 0.9640739 | 0.004317288 |  |  | 6590 | 0.8913417 | 0.9669202 | 0.003565889 | 0.9046874 | 0.005060227 | 0.9046912 | 0.005630504 |  |  | 67980 | 0.8892599 | 0.9150489 | 0.007915401 | 0.8741492 | 0.009579788 | 0.8741508 | 0.01116161 |  |  | 379860 | 0.8972784 | 0.8678712 | 0.01555204 | 0.9127185 | 0.005381802 | 0.9127267 | 0.0117058 |  |  | 337660 | 0.7875312 | 0.7035679 | 0.01299651 | 0.7976966 | 0.007088842 | 0.7976975 | 0.007246258
|  |  | 6447 | 0.9887945 | 0.9989744 | 0.0004658388 | 0.9962443 | 0.08415444 | 0.9963042 | 0.1321168 |  |  | 13746 | 0.9601394 | 0.9866376 | 0.0009091782 | 0.9641465 | 0.003019289 | 0.9641607 | 0.004323361 |  |  | 6595 | 0.8913417 | 0.9669209 | 0.003565855 | 0.90469 | 0.005060246 | 0.9046937 | 0.005630528 |  |  | 68280 | 0.8892599 | 0.9150489 | 0.007915401 | 0.874448 | 0.009588782 | 0.8744496 | 0.0111719 |  |  | 380160 | 0.8995164 | 0.8678712 | 0.01555204 | 0.9128051 | 0.005382662 | 0.9128133 | 0.01170428 |  |  | 337960 | 0.796233 | 0.7035679 | 0.01299651 | 0.7977693 | 0.007086516 | 0.7977702 | 0.0072445
|  |  | 6452 | 0.9887945 | 0.998977 | 0.0004657347 | 0.996257 | 0.08415575 | 0.9963168 | 0.1321183 |  |  | 14046 | 0.9630207 | 0.9866378 | 0.0009091783 | 0.9642333 | 0.003022554 | 0.9642473 | 0.004329509 |  |  | 6600 | 0.8913417 | 0.9669216 | 0.003565822 | 0.9046926 | 0.005060264 | 0.9046963 | 0.005630553 |  |  | 68580 | 0.8909413 | 0.9150489 | 0.007915401 | 0.8747459 | 0.009597707 | 0.8747476 | 0.01118211 |  |  | 380460 | 0.9039923 | 0.8678712 | 0.01555204 | 0.9128916 | 0.00538352 | 0.9128998 | 0.01170276 |  |  | 338260 | 0.796233 | 0.7035679 | 0.01299651 | 0.7978419 | 0.007084191 | 0.7978428 | 0.007242742
|  |  | 6457 | 0.9887945 | 0.9989796 | 0.0004656315 | 0.9962697 | 0.08415706 | 0.9963294 | 0.1321199 |  |  | 14346 | 0.9630207 | 0.986638 | 0.0009091783 | 0.9643197 | 0.003025861 | 0.9643336 | 0.004335731 |  |  | 6605 | 0.8913417 | 0.9669223 | 0.003565788 | 0.9046951 | 0.005060283 | 0.9046989 | 0.005630577 |  |  | 68880 | 0.8892599 | 0.9150489 | 0.007915401 | 0.8750431 | 0.009606563 | 0.8750448 | 0.01119226 |  |  | 380760 | 0.8995164 | 0.8678712 | 0.01555204 | 0.912978 | 0.005384378 | 0.9129862 | 0.01170124 |  |  | 338560 | 0.7918821 | 0.7035679 | 0.01299651 | 0.7979144 | 0.007081865 | 0.7979153 | 0.007240984
|  |  | 6462 | 0.9878985 | 0.9989822 | 0.0004655294 | 0.9962824 | 0.08415836 | 0.9963419 | 0.1321214 |  |  | 14646 | 0.9620603 | 0.9866381 | 0.0009091784 | 0.964406 | 0.003029209 | 0.9644197 | 0.004342026 |  |  | 6610 | 0.8924207 | 0.9669229 | 0.003565755 | 0.9046977 | 0.005060302 | 0.9047014 | 0.005630601 |  |  | 69180 | 0.8875784 | 0.9150489 | 0.007915401 | 0.8753394 | 0.009615351 | 0.8753411 | 0.01120232 |  |  | 381060 | 0.9017543 | 0.8678712 | 0.01555204 | 0.9130643 | 0.005385235 | 0.9130725 | 0.01169971 |  |  | 338860 | 0.7897067 | 0.7035679 | 0.01299651 | 0.7979867 | 0.00707954 | 0.7979876 | 0.007239227
|  |  | 6467 | 0.9896904 | 0.9989848 | 0.0004654282 | 0.996295 | 0.08415966 | 0.9963544 | 0.1321229 |  |  | 14946 | 0.9630207 | 0.9866382 | 0.0009091785 | 0.9644919 | 0.003032595 | 0.9645056 | 0.00434839 |  |  | 6615 | 0.8913417 | 0.9669236 | 0.003565723 | 0.9047002 | 0.00506032 | 0.904704 | 0.005630626 |  |  | 69480 | 0.8858969 | 0.9150489 | 0.007915401 | 0.8756349 | 0.00962407 | 0.8756367 | 0.01121231 |  |  | 381360 | 0.9062302 | 0.8678712 | 0.01555204 | 0.9131505 | 0.005386091 | 0.9131587 | 0.01169818 |  |  | 339160 | 0.8027594 | 0.7035679 | 0.01299651 | 0.798059 | 0.007077215 | 0.7980599 | 0.007237469
|  |  | 6472 | 0.9896904 | 0.9989874 | 0.000465328 | 0.9963075 | 0.08416095 | 0.9963668 | 0.1321244 |  |  | 15246 | 0.9630207 | 0.9866383 | 0.0009091785 | 0.9645777 | 0.00303602 | 0.9645912 | 0.004354823 |  |  | 6620 | 0.8902627 | 0.9669243 | 0.003565691 | 0.9047028 | 0.005060339 | 0.9047065 | 0.00563065 |  |  | 69780 | 0.8892599 | 0.9150489 | 0.007915401 | 0.8759296 | 0.009632721 | 0.8759314 | 0.01122223 |  |  | 381660 | 0.9062302 | 0.8678712 | 0.01555204 | 0.9132366 | 0.005386946 | 0.9132448 | 0.01169665 |  |  | 339460 | 0.7897067 | 0.7035679 | 0.01299651 | 0.7981311 | 0.007074891 | 0.798132 | 0.007235713
|  |  | 6477 | 0.9887945 | 0.99899 | 0.0004652288 | 0.9963201 | 0.08416224 | 0.9963792 | 0.1321259 |  |  | 15546 | 0.9630207 | 0.9866383 | 0.0009091786 | 0.9646632 | 0.003039482 | 0.9646766 | 0.004361321 |  |  | 6625 | 0.8924207 | 0.9669249 | 0.003565659 | 0.9047053 | 0.005060358 | 0.9047091 | 0.005630674 |  |  | 70080 | 0.8875784 | 0.9150489 | 0.007915401 | 0.8762235 | 0.009641304 | 0.8762254 | 0.01123207 |  |  | 381960 | 0.9017543 | 0.8678712 | 0.01555204 | 0.9133226 | 0.0053878 | 0.9133308 | 0.01169512 |  |  | 339760 | 0.7940576 | 0.7035679 | 0.01299651 | 0.7982031 | 0.007072566 | 0.7982039 | 0.007233956
|  |  | 6482 | 0.9887945 | 0.9989925 | 0.0004651306 | 0.9963325 | 0.08416353 | 0.9963915 | 0.1321274 |  |  | 15846 | 0.9639812 | 0.9866384 | 0.0009091786 | 0.9647485 | 0.00304298 | 0.9647617 | 0.004367884 |  |  | 6630 | 0.8924207 | 0.9669256 | 0.003565627 | 0.9047079 | 0.005060376 | 0.9047116 | 0.005630699 |  |  | 70380 | 0.8875784 | 0.9150489 | 0.007915401 | 0.8765166 | 0.009649818 | 0.8765185 | 0.01124184 |  |  | 382260 | 0.8972784 | 0.8678712 | 0.01555204 | 0.9134085 | 0.005388653 | 0.9134167 | 0.01169359 |  |  | 340060 | 0.7875312 | 0.7035679 | 0.01299651 | 0.7982749 | 0.007070242 | 0.7982758 | 0.0072322
|  |  | 6487 | 0.9896904 | 0.9989951 | 0.0004650333 | 0.996345 | 0.08416481 | 0.9964038 | 0.1321289 |  |  | 16146 | 0.9649417 | 0.9866384 | 0.0009091786 | 0.9648336 | 0.003046514 | 0.9648466 | 0.004374509 |  |  | 6635 | 0.8913417 | 0.9669262 | 0.003565597 | 0.9047104 | 0.005060395 | 0.9047142 | 0.005630723 |  |  | 70680 | 0.8892599 | 0.9150489 | 0.007915401 | 0.8768089 | 0.009658265 | 0.8768109 | 0.01125154 |  |  | 382560 | 0.9017543 | 0.8678712 | 0.01555204 | 0.9134943 | 0.005389505 | 0.9135026 | 0.01169205 |  |  | 340360 | 0.7897067 | 0.7035679 | 0.01299651 | 0.7983467 | 0.007067918 | 0.7983475 | 0.007230444
|  |  | 6492 | 0.9887945 | 0.9989976 | 0.000464937 | 0.9963574 | 0.08416609 | 0.9964161 | 0.1321304 |  |  | 16446 | 0.9639812 | 0.9866384 | 0.0009091786 | 0.9649184 | 0.003050082 | 0.9649313 | 0.004381194 |  |  | 6640 | 0.8902627 | 0.9669269 | 0.003565566 | 0.904713 | 0.005060414 | 0.9047167 | 0.005630747 |  |  | 70980 | 0.8909413 | 0.9150489 | 0.007915401 | 0.8771004 | 0.009666644 | 0.8771024 | 0.01126116 |  |  | 382860 | 0.9107061 | 0.8678712 | 0.01555204 | 0.9135801 | 0.005390356 | 0.9135883 | 0.01169051 |  |  | 340660 | 0.7918821 | 0.7035679 | 0.01299651 | 0.7984183 | 0.007065594 | 0.7984191 | 0.007228688
|  |  | 6497 | 0.9896904 | 0.9990001 | 0.0004648416 | 0.9963697 | 0.08416736 | 0.9964283 | 0.1321319 |  |  | 16746 | 0.9649417 | 0.9866384 | 0.0009091786 | 0.965003 | 0.003053684 | 0.9650158 | 0.004387938 |  |  | 6645 | 0.8924207 | 0.9669275 | 0.003565536 | 0.9047155 | 0.005060433 | 0.9047193 | 0.005630772 |  |  | 71280 | 0.8909413 | 0.9150489 | 0.007915401 | 0.8773912 | 0.009674956 | 0.8773932 | 0.0112707 |  |  | 383160 | 0.9039923 | 0.8678712 | 0.01555204 | 0.9136657 | 0.005391207 | 0.9136739 | 0.01168897 |  |  | 340960 | 0.7918821 | 0.7035679 | 0.01299651 | 0.7984898 | 0.007063271 | 0.7984906 | 0.007226933
|  |  | 6502 | 0.9887945 | 0.9990026 | 0.0004647471 | 0.996382 | 0.08416863 | 0.9964404 | 0.1321334 |  |  | 17046 | 0.9639812 | 0.9866384 | 0.0009091786 | 0.9650874 | 0.003057318 | 0.9651001 | 0.004394738 |  |  | 6650 | 0.8913417 | 0.9669281 | 0.003565506 | 0.9047181 | 0.005060451 | 0.9047218 | 0.005630796 |  |  | 71580 | 0.8909413 | 0.9150489 | 0.007915401 | 0.8776811 | 0.0096832 | 0.8776832 | 0.01128018 |  |  | 383460 | 0.8972784 | 0.8678712 | 0.01555204 | 0.9137512 | 0.005392056 | 0.9137594 | 0.01168742 |  |  | 341260 | 0.7918821 | 0.7035679 | 0.01299651 | 0.7985612 | 0.007060948 | 0.798562 | 0.007225178
|  |  | 6507 | 0.9887945 | 0.9990051 | 0.0004646535 | 0.9963943 | 0.08416989 | 0.9964526 | 0.1321348 |  |  | 17346 | 0.9659021 | 0.9866384 | 0.0009091787 | 0.9651716 | 0.003060984 | 0.9651841 | 0.004401594 |  |  | 6655 | 0.8924207 | 0.9669288 | 0.003565476 | 0.9047206 | 0.00506047 | 0.9047244 | 0.005630821 |  |  | 71880 | 0.8909413 | 0.9150489 | 0.007915401 | 0.8779702 | 0.009691377 | 0.8779723 | 0.01128958 |  |  | 383760 | 0.8995164 | 0.8678712 | 0.01555204 | 0.9138366 | 0.005392905 | 0.9138448 | 0.01168587 |  |  | 341560 | 0.7918821 | 0.7035679 | 0.01299651 | 0.7986325 | 0.007058625 | 0.7986333 | 0.007223424
|  |  | 6512 | 0.9887945 | 0.9990075 | 0.0004645609 | 0.9964065 | 0.08417115 | 0.9964647 | 0.1321363 |  |  | 17646 | 0.9639812 | 0.9866384 | 0.0009091787 | 0.9652555 | 0.003064681 | 0.9652679 | 0.004408502 |  |  | 6660 | 0.8913417 | 0.9669294 | 0.003565447 | 0.9047232 | 0.005060489 | 0.9047269 | 0.005630845 |  |  | 72180 | 0.8943043 | 0.9150489 | 0.007915401 | 0.8782585 | 0.009699487 | 0.8782607 | 0.01129891 |  |  | 384060 | 0.9017543 | 0.8678712 | 0.01555204 | 0.9139219 | 0.005393753 | 0.9139301 | 0.01168433 |  |  | 341860 | 0.7897067 | 0.7035679 | 0.01299651 | 0.7987036 | 0.007056302 | 0.7987044 | 0.007221669
|  |  | 6517 | 0.9896904 | 0.99901 | 0.0004644692 | 0.9964187 | 0.08417241 | 0.9964767 | 0.1321378 |  |  | 17946 | 0.9659021 | 0.9866385 | 0.0009091787 | 0.9653392 | 0.003068407 | 0.9653515 | 0.004415462 |  |  | 6665 | 0.8924207 | 0.96693 | 0.003565419 | 0.9047257 | 0.005060508 | 0.9047295 | 0.00563087 |  |  | 72480 | 0.8909413 | 0.9150489 | 0.007915401 | 0.8785461 | 0.00970753 | 0.8785483 | 0.01130816 |  |  | 384360 | 0.9062302 | 0.8678712 | 0.01555204 | 0.9140072 | 0.005394599 | 0.9140153 | 0.01168277 |  |  | 342160 | 0.7984085 | 0.7035679 | 0.01299651 | 0.7987747 | 0.00705398 | 0.7987754 | 0.007219915
|  |  | 6522 | 0.9887945 | 0.9990124 | 0.0004643784 | 0.9964309 | 0.08417366 | 0.9964887 | 0.1321392 |  |  | 18246 | 0.9649417 | 0.9866385 | 0.0009091787 | 0.9654227 | 0.003072162 | 0.9654348 | 0.004422471 |  |  | 6670 | 0.8913417 | 0.9669306 | 0.00356539 | 0.9047283 | 0.005060526 | 0.904732 | 0.005630894 |  |  | 72780 | 0.8909413 | 0.9150489 | 0.007915401 | 0.8788328 | 0.009715507 | 0.8788351 | 0.01131735 |  |  | 384660 | 0.9017543 | 0.8678712 | 0.01555204 | 0.9140923 | 0.005395445 | 0.9141005 | 0.01168122 |  |  | 342460 | 0.7918821 | 0.7035679 | 0.01299651 | 0.7988456 | 0.007051659 | 0.7988463 | 0.007218162
|  |  | 6527 | 0.9896904 | 0.9990148 | 0.0004642884 | 0.996443 | 0.08417491 | 0.9965007 | 0.1321407 |  |  | 18546 | 0.9659021 | 0.9866385 | 0.0009091787 | 0.965506 | 0.003075946 | 0.9655179 | 0.004429528 |  |  | 6675 | 0.8924207 | 0.9669312 | 0.003565362 | 0.9047308 | 0.005060545 | 0.9047346 | 0.005630919 |  |  | 73080 | 0.8909413 | 0.9150489 | 0.007915401 | 0.8791188 | 0.009723417 | 0.8791211 | 0.01132646 |  |  | 384960 | 0.9017543 | 0.8678712 | 0.01555204 | 0.9141773 | 0.00539629 | 0.9141855 | 0.01167966 |  |  | 342760 | 0.7940576 | 0.7035679 | 0.01299651 | 0.7989164 | 0.007049337 | 0.7989171 | 0.007216409
|  |  | 6532 | 0.9887945 | 0.9990172 | 0.0004641993 | 0.996455 | 0.08417615 | 0.9965126 | 0.1321422 |  |  | 18846 | 0.9649417 | 0.9866385 | 0.0009091787 | 0.965589 | 0.003079757 | 0.9656009 | 0.004436632 |  |  | 6680 | 0.8924207 | 0.9669319 | 0.003565334 | 0.9047334 | 0.005060564 | 0.9047371 | 0.005630944 |  |  | 73380 | 0.8926228 | 0.9150489 | 0.007915401 | 0.879404 | 0.00973126 | 0.8794063 | 0.01133549 |  |  | 385260 | 0.8995164 | 0.8678712 | 0.01555204 | 0.9142622 | 0.005397134 | 0.9142704 | 0.0116781 |  |  | 343060 | 0.796233 | 0.7035679 | 0.01299651 | 0.798987 | 0.007047016 | 0.7989878 | 0.007214656
|  |  | 6537 | 0.9878985 | 0.9990196 | 0.0004641111 | 0.996467 | 0.08417739 | 0.9965244 | 0.1321436 |  |  | 19146 | 0.9659021 | 0.9866385 | 0.0009091787 | 0.9656718 | 0.003083594 | 0.9656835 | 0.00444378 |  |  | 6685 | 0.8913417 | 0.9669325 | 0.003565307 | 0.9047359 | 0.005060583 | 0.9047397 | 0.005630968 |  |  | 73680 | 0.8926228 | 0.9150489 | 0.007915401 | 0.8796884 | 0.009739038 | 0.8796908 | 0.01134446 |  |  | 385560 | 0.9062302 | 0.8678712 | 0.01555204 | 0.9143471 | 0.005397977 | 0.9143552 | 0.01167654 |  |  | 343360 | 0.8005839 | 0.7035679 | 0.01299651 | 0.7990576 | 0.007044696 | 0.7990583 | 0.007212904
|  |  | 6542 | 0.9887945 | 0.999022 | 0.0004640238 | 0.996479 | 0.08417863 | 0.9965363 | 0.1321451 |  |  | 19446 | 0.9659021 | 0.9866385 | 0.0009091787 | 0.9657544 | 0.003087456 | 0.965766 | 0.004450971 |  |  | 6690 | 0.8913417 | 0.9669331 | 0.00356528 | 0.9047385 | 0.005060602 | 0.9047422 | 0.005630993 |  |  | 73980 | 0.8943043 | 0.9150489 | 0.007915401 | 0.8799721 | 0.00974675 | 0.8799745 | 0.01135335 |  |  | 385860 | 0.9039923 | 0.8678712 | 0.01555204 | 0.9144318 | 0.00539882 | 0.91444 | 0.01167498 |  |  | 343660 | 0.796233 | 0.7035679 | 0.01299651 | 0.799128 | 0.007042375 | 0.7991287 | 0.007211152
|  |  | 6547 | 0.9887945 | 0.9990244 | 0.0004639373 | 0.9964909 | 0.08417986 | 0.9965481 | 0.1321465 |  |  | 19746 | 0.9659021 | 0.9866385 | 0.0009091787 | 0.9658368 | 0.003091344 | 0.9658483 | 0.004458203 |  |  | 6695 | 0.8913417 | 0.9669337 | 0.003565253 | 0.904741 | 0.005060621 | 0.9047448 | 0.005631017 |  |  | 74280 | 0.8926228 | 0.9150489 | 0.007915401 | 0.8802549 | 0.009754396 | 0.8802574 | 0.01136218 |  |  | 386160 | 0.9062302 | 0.8678712 | 0.01555204 | 0.9145165 | 0.005399661 | 0.9145246 | 0.01167341 |  |  | 343960 | 0.7940576 | 0.7035679 | 0.01299651 | 0.7991984 | 0.007040056 | 0.799199 | 0.0072094
|  |  | 6552 | 0.9887945 | 0.9990267 | 0.0004638517 | 0.9965028 | 0.08418108 | 0.9965598 | 0.1321479 |  |  | 20046 | 0.967823 | 0.9866385 | 0.0009091787 | 0.965919 | 0.003095255 | 0.9659303 | 0.004465475 |  |  | 6700 | 0.8913417 | 0.9669343 | 0.003565227 | 0.9047436 | 0.005060639 | 0.9047473 | 0.005631042 |  |  | 74580 | 0.8943043 | 0.9150489 | 0.007915401 | 0.880537 | 0.009761976 | 0.8805395 | 0.01137093 |  |  | 386460 | 0.9039923 | 0.8678712 | 0.01555204 | 0.914601 | 0.005400501 | 0.9146092 | 0.01167185 |  |  | 344260 | 0.8005839 | 0.7035679 | 0.01299651 | 0.7992686 | 0.007037736 | 0.7992692 | 0.007207649
|  |  | 6557 | 0.9887945 | 0.999029 | 0.0004637669 | 0.9965147 | 0.08418231 | 0.9965715 | 0.1321494 |  |  | 20346 | 0.9668626 | 0.9866385 | 0.0009091787 | 0.9660009 | 0.00309919 | 0.9660121 | 0.004472786 |  |  | 6705 | 0.8913417 | 0.9669348 | 0.003565201 | 0.9047461 | 0.005060658 | 0.9047498 | 0.005631067 |  |  | 74880 | 0.8943043 | 0.9150489 | 0.007915401 | 0.8808184 | 0.009769491 | 0.8808209 | 0.01137961 |  |  | 386760 | 0.9017543 | 0.8678712 | 0.01555204 | 0.9146854 | 0.005401341 | 0.9146936 | 0.01167028 |  |  | 344560 | 0.7984085 | 0.7035679 | 0.01299651 | 0.7993387 | 0.007035417 | 0.7993393 | 0.007205899
|  |  | 6562 | 0.9896904 | 0.9990314 | 0.0004636829 | 0.9965265 | 0.08418352 | 0.9965832 | 0.1321508 |  |  | 20646 | 0.9668626 | 0.9866385 | 0.0009091787 | 0.9660827 | 0.003103147 | 0.9660937 | 0.004480133 |  |  | 6710 | 0.8924207 | 0.9669354 | 0.003565175 | 0.9047487 | 0.005060677 | 0.9047524 | 0.005631091 |  |  | 75180 | 0.8943043 | 0.9150489 | 0.007915401 | 0.8810989 | 0.009776941 | 0.8811015 | 0.01138822 |  |  | 387060 | 0.9017543 | 0.8678712 | 0.01555204 | 0.9147698 | 0.00540218 | 0.9147779 | 0.0116687 |  |  | 344860 | 0.8005839 | 0.7035679 | 0.01299651 | 0.7994086 | 0.007033099 | 0.7994093 | 0.007204149
|  |  | 6567 | 0.9896904 | 0.9990337 | 0.0004635998 | 0.9965383 | 0.08418474 | 0.9965948 | 0.1321522 |  |  | 20946 | 0.9668626 | 0.9866385 | 0.0009091787 | 0.9661642 | 0.003107125 | 0.9661751 | 0.004487516 |  |  | 6715 | 0.8924207 | 0.966936 | 0.00356515 | 0.9047512 | 0.005060696 | 0.9047549 | 0.005631116 |  |  | 75480 | 0.8959858 | 0.9150489 | 0.007915401 | 0.8813787 | 0.009784326 | 0.8813813 | 0.01139675 |  |  | 387360 | 0.9062302 | 0.8678712 | 0.01555204 | 0.914854 | 0.005403017 | 0.9148622 | 0.01166713 |  |  | 345160 | 0.7984085 | 0.7035679 | 0.01299651 | 0.7994785 | 0.007030781 | 0.7994791 | 0.007202399
|  |  | 6572 | 0.9896904 | 0.999036 | 0.0004635174 | 0.99655 | 0.08418595 | 0.9966064 | 0.1321537 |  |  | 21246 | 0.9668626 | 0.9866385 | 0.0009091787 | 0.9662455 | 0.003111125 | 0.9662563 | 0.004494932 |  |  | 6720 | 0.8913417 | 0.9669366 | 0.003565125 | 0.9047538 | 0.005060715 | 0.9047575 | 0.005631141 |  |  | 75780 | 0.8976673 | 0.9150489 | 0.007915401 | 0.8816577 | 0.009791646 | 0.8816604 | 0.01140522 |  |  | 387660 | 0.9039923 | 0.8678712 | 0.01555204 | 0.9149382 | 0.005403854 | 0.9149463 | 0.01166555 |  |  | 345460 | 0.8005839 | 0.7035679 | 0.01299651 | 0.7995482 | 0.007028463 | 0.7995488 | 0.00720065
|  |  | 6577 | 0.9887945 | 0.9990382 | 0.0004634359 | 0.9965617 | 0.08418716 | 0.996618 | 0.1321551 |  |  | 21546 | 0.9659021 | 0.9866385 | 0.0009091787 | 0.9663266 | 0.003115144 | 0.9663372 | 0.00450238 |  |  | 6725 | 0.8913417 | 0.9669372 | 0.0035651 | 0.9047563 | 0.005060734 | 0.90476 | 0.005631165 |  |  | 76080 | 0.8959858 | 0.9150489 | 0.007915401 | 0.881936 | 0.009798901 | 0.8819387 | 0.01141362 |  |  | 387960 | 0.9017543 | 0.8678712 | 0.01555204 | 0.9150223 | 0.00540469 | 0.9150304 | 0.01166397 |  |  | 345760 | 0.7897067 | 0.7035679 | 0.01299651 | 0.7996178 | 0.007026146 | 0.7996184 | 0.007198901
|  |  | 6582 | 0.9887945 | 0.9990405 | 0.0004633552 | 0.9965733 | 0.08418836 | 0.9966295 | 0.1321565 |  |  | 21846 | 0.967823 | 0.9866385 | 0.0009091787 | 0.9664074 | 0.003119183 | 0.966418 | 0.00450986 |  |  | 6730 | 0.8934997 | 0.9669377 | 0.003565076 | 0.9047588 | 0.005060753 | 0.9047626 | 0.00563119 |  |  | 76380 | 0.8959858 | 0.9150489 | 0.007915401 | 0.8822135 | 0.009806092 | 0.8822162 | 0.01142194 |  |  | 388260 | 0.8972784 | 0.8678712 | 0.01555204 | 0.9151062 | 0.005405525 | 0.9151144 | 0.01166239 |  |  | 346060 | 0.796233 | 0.7035679 | 0.01299651 | 0.7996873 | 0.007023829 | 0.7996879 | 0.007197153
|  |  | 6587 | 0.9896904 | 0.9990428 | 0.0004632752 | 0.9965849 | 0.08418956 | 0.996641 | 0.1321579 |  |  | 22146 | 0.967823 | 0.9866385 | 0.0009091787 | 0.9664881 | 0.003123241 | 0.9664985 | 0.004517369 |  |  | 6735 | 0.8924207 | 0.9669383 | 0.003565052 | 0.9047614 | 0.005060772 | 0.9047651 | 0.005631215 |  |  | 76680 | 0.8943043 | 0.9150489 | 0.007915401 | 0.8824903 | 0.009813219 | 0.882493 | 0.0114302 |  |  | 388560 | 0.9039923 | 0.8678712 | 0.01555204 | 0.9151901 | 0.005406359 | 0.9151982 | 0.01166081 |  |  | 346360 | 0.7984085 | 0.7035679 | 0.01299651 | 0.7997567 | 0.007021513 | 0.7997573 | 0.007195405
|  |  | 6592 | 0.9887945 | 0.999045 | 0.0004631961 | 0.9965965 | 0.08419075 | 0.9966524 | 0.1321593 |  |  | 22446 | 0.9687835 | 0.9866385 | 0.0009091787 | 0.9665685 | 0.003127316 | 0.9665788 | 0.004524906 |  |  | 6740 | 0.8913417 | 0.9669389 | 0.003565028 | 0.9047639 | 0.005060791 | 0.9047676 | 0.00563124 |  |  | 76980 | 0.8943043 | 0.9150489 | 0.007915401 | 0.8827662 | 0.009820282 | 0.8827691 | 0.01143839 |  |  | 388860 | 0.9084681 | 0.8678712 | 0.01555204 | 0.9152739 | 0.005407193 | 0.915282 | 0.01165922 |  |  | 346660 | 0.8049348 | 0.7035679 | 0.01299651 | 0.799826 | 0.007019198 | 0.7998265 | 0.007193657
|  |  | 6597 | 0.9896904 | 0.9990472 | 0.0004631177 | 0.996608 | 0.08419194 | 0.9966638 | 0.1321607 |  |  | 22746 | 0.9687835 | 0.9866385 | 0.0009091787 | 0.9666488 | 0.003131409 | 0.9666589 | 0.00453247 |  |  | 6745 | 0.8913417 | 0.9669394 | 0.003565004 | 0.9047665 | 0.00506081 | 0.9047702 | 0.005631265 |  |  | 77280 | 0.8943043 | 0.9150489 | 0.007915401 | 0.8830415 | 0.009827281 | 0.8830443 | 0.0114465 |  |  | 389160 | 0.9107061 | 0.8678712 | 0.01555204 | 0.9153576 | 0.005408025 | 0.9153657 | 0.01165763 |  |  | 346960 | 0.8071103 | 0.7035679 | 0.01299651 | 0.7998951 | 0.007016882 | 0.7998957 | 0.007191911
|  |  | 6602 | 0.9896904 | 0.9990495 | 0.0004630401 | 0.9966195 | 0.08419313 | 0.9966752 | 0.1321621 |  |  | 23046 | 0.967823 | 0.9866385 | 0.0009091787 | 0.9667288 | 0.003135518 | 0.9667388 | 0.00454006 |  |  | 6750 | 0.8934997 | 0.96694 | 0.003564981 | 0.904769 | 0.005060829 | 0.9047727 | 0.005631289 |  |  | 77580 | 0.8976673 | 0.9150489 | 0.007915401 | 0.883316 | 0.009834217 | 0.8833189 | 0.01145455 |  |  | 389460 | 0.9062302 | 0.8678712 | 0.01555204 | 0.9154411 | 0.005408856 | 0.9154492 | 0.01165604 |  |  | 347260 | 0.796233 | 0.7035679 | 0.01299651 | 0.7999642 | 0.007014568 | 0.7999647 | 0.007190164
|  |  | 6607 | 0.9896904 | 0.9990517 | 0.0004629633 | 0.996631 | 0.08419431 | 0.9966865 | 0.1321635 |  |  | 23346 | 0.9687835 | 0.9866385 | 0.0009091787 | 0.9668086 | 0.003139643 | 0.9668185 | 0.004547674 |  |  | 6755 | 0.8934997 | 0.9669405 | 0.003564958 | 0.9047715 | 0.005060848 | 0.9047753 | 0.005631314 |  |  | 77880 | 0.8959858 | 0.9150489 | 0.007915401 | 0.8835897 | 0.009841089 | 0.8835926 | 0.01146253 |  |  | 389760 | 0.9084681 | 0.8678712 | 0.01555204 | 0.9155246 | 0.005409687 | 0.9155327 | 0.01165445 |  |  | 347560 | 0.8005839 | 0.7035679 | 0.01299651 | 0.8000331 | 0.007012254 | 0.8000336 | 0.007188419
|  |  | 6612 | 0.9887945 | 0.9990539 | 0.0004628872 | 0.9966424 | 0.08419549 | 0.9966977 | 0.1321649 |  |  | 23646 | 0.967823 | 0.9866385 | 0.0009091787 | 0.9668882 | 0.003143783 | 0.9668979 | 0.00455531 |  |  | 6760 | 0.8934997 | 0.9669411 | 0.003564935 | 0.9047741 | 0.005060867 | 0.9047778 | 0.005631339 |  |  | 78180 | 0.8976673 | 0.9150489 | 0.007915401 | 0.8838627 | 0.009847898 | 0.8838657 | 0.01147044 |  |  | 390060 | 0.9017543 | 0.8678712 | 0.01555204 | 0.915608 | 0.005410517 | 0.9156161 | 0.01165285 |  |  | 347860 | 0.7918821 | 0.7035679 | 0.01299651 | 0.8001019 | 0.00700994 | 0.8001024 | 0.007186673
|  |  | 6617 | 0.9878985 | 0.999056 | 0.0004628118 | 0.9966537 | 0.08419667 | 0.996709 | 0.1321663 |  |  | 23946 | 0.9687835 | 0.9866385 | 0.0009091787 | 0.9669675 | 0.003147938 | 0.9669772 | 0.004562969 |  |  | 6765 | 0.8924207 | 0.9669416 | 0.003564913 | 0.9047766 | 0.005060886 | 0.9047803 | 0.005631364 |  |  | 78480 | 0.8959858 | 0.9150489 | 0.007915401 | 0.8841349 | 0.009854644 | 0.8841379 | 0.01147828 |  |  | 390360 | 0.9062302 | 0.8678712 | 0.01555204 | 0.9156913 | 0.005411345 | 0.9156994 | 0.01165126 |  |  | 348160 | 0.7940576 | 0.7035679 | 0.01299651 | 0.8001706 | 0.007007627 | 0.8001711 | 0.007184929
|  |  | 6622 | 0.9896904 | 0.9990582 | 0.0004627372 | 0.9966651 | 0.08419784 | 0.9967202 | 0.1321677 |  |  | 24246 | 0.9687835 | 0.9866385 | 0.0009091787 | 0.9670467 | 0.003152106 | 0.9670562 | 0.004570647 |  |  | 6770 | 0.8913417 | 0.9669421 | 0.003564891 | 0.9047792 | 0.005060905 | 0.9047829 | 0.005631389 |  |  | 78780 | 0.8959858 | 0.9150489 | 0.007915401 | 0.8844064 | 0.009861327 | 0.8844095 | 0.01148605 |  |  | 390660 | 0.9062302 | 0.8678712 | 0.01555204 | 0.9157745 | 0.005412173 | 0.9157826 | 0.01164966 |  |  | 348460 | 0.7984085 | 0.7035679 | 0.01299651 | 0.8002392 | 0.007005315 | 0.8002396 | 0.007183185
|  |  | 6627 | 0.9887945 | 0.9990604 | 0.0004626633 | 0.9966764 | 0.084199 | 0.9967313 | 0.1321691 |  |  | 24546 | 0.967823 | 0.9866385 | 0.0009091787 | 0.9671256 | 0.003156288 | 0.9671351 | 0.004578345 |  |  | 6775 | 0.8913417 | 0.9669427 | 0.003564869 | 0.9047817 | 0.005060924 | 0.9047854 | 0.005631414 |  |  | 79080 | 0.8959858 | 0.9150489 | 0.007915401 | 0.8846772 | 0.009867947 | 0.8846803 | 0.01149376 |  |  | 390960 | 0.9107061 | 0.8678712 | 0.01555204 | 0.9158576 | 0.005413 | 0.9158657 | 0.01164806 |  |  | 348760 | 0.796233 | 0.7035679 | 0.01299651 | 0.8003076 | 0.007003003 | 0.8003081 | 0.007181441
|  |  | 6632 | 0.9887945 | 0.9990625 | 0.0004625902 | 0.9966876 | 0.08420017 | 0.9967424 | 0.1321705 |  |  | 24846 | 0.9687835 | 0.9866385 | 0.0009091787 | 0.9672044 | 0.003160483 | 0.9672137 | 0.004586061 |  |  | 6780 | 0.8934997 | 0.9669432 | 0.003564847 | 0.9047842 | 0.005060943 | 0.904788 | 0.005631439 |  |  | 79380 | 0.8959858 | 0.9150489 | 0.007915401 | 0.8849472 | 0.009874506 | 0.8849503 | 0.01150139 |  |  | 391260 | 0.9084681 | 0.8678712 | 0.01555204 | 0.9159406 | 0.005413827 | 0.9159487 | 0.01164645 |  |  | 349060 | 0.796233 | 0.7035679 | 0.01299651 | 0.800376 | 0.007000692 | 0.8003764 | 0.007179698
|  |  | 6637 | 0.9887945 | 0.9990646 | 0.0004625178 | 0.9966988 | 0.08420133 | 0.9967535 | 0.1321718 |  |  | 25146 | 0.9697439 | 0.9866385 | 0.0009091787 | 0.9672829 | 0.003164689 | 0.9672921 | 0.004593794 |  |  | 6785 | 0.8934997 | 0.9669437 | 0.003564826 | 0.9047868 | 0.005060962 | 0.9047905 | 0.005631464 |  |  | 79680 | 0.8976673 | 0.9150489 | 0.007915401 | 0.8852165 | 0.009881002 | 0.8852196 | 0.01150896 |  |  | 391560 | 0.9017543 | 0.8678712 | 0.01555204 | 0.9160235 | 0.005414652 | 0.9160316 | 0.01164485 |  |  | 349360 | 0.796233 | 0.7035679 | 0.01299651 | 0.8004442 | 0.006998382 | 0.8004446 | 0.007177955
|  |  | 6642 | 0.9887945 | 0.9990667 | 0.0004624461 | 0.99671 | 0.08420248 | 0.9967646 | 0.1321732 |  |  | 25446 | 0.9687835 | 0.9866385 | 0.0009091787 | 0.9673613 | 0.003168907 | 0.9673703 | 0.004601543 |  |  | 6790 | 0.8924207 | 0.9669443 | 0.003564805 | 0.9047893 | 0.005060981 | 0.904793 | 0.005631489 |  |  | 79980 | 0.8959858 | 0.9150489 | 0.007915401 | 0.885485 | 0.009887436 | 0.8854882 | 0.01151646 |  |  | 391860 | 0.9039923 | 0.8678712 | 0.01555204 | 0.9161064 | 0.005415476 | 0.9161144 | 0.01164324 |  |  | 349660 | 0.8049348 | 0.7035679 | 0.01299651 | 0.8005123 | 0.006996072 | 0.8005127 | 0.007176214
|  |  | 6647 | 0.9896904 | 0.9990689 | 0.0004623751 | 0.9967212 | 0.08420363 | 0.9967756 | 0.1321746 |  |  | 25746 | 0.967823 | 0.9866385 | 0.0009091787 | 0.9674394 | 0.003173135 | 0.9674483 | 0.004609306 |  |  | 6795 | 0.8913417 | 0.9669448 | 0.003564784 | 0.9047919 | 0.005061 | 0.9047956 | 0.005631514 |  |  | 80280 | 0.8976673 | 0.9150489 | 0.007915401 | 0.8857529 | 0.009893809 | 0.8857561 | 0.01152389 |  |  | 392160 | 0.9062302 | 0.8678712 | 0.01555204 | 0.9161891 | 0.0054163 | 0.9161972 | 0.01164163 |  |  | 349960 | 0.7984085 | 0.7035679 | 0.01299651 | 0.8005803 | 0.006993762 | 0.8005807 | 0.007174472
|  |  | 6652 | 0.9887945 | 0.9990709 | 0.0004623048 | 0.9967323 | 0.08420478 | 0.9967865 | 0.1321759 |  |  | 26046 | 0.9697439 | 0.9866385 | 0.0009091787 | 0.9675173 | 0.003177374 | 0.9675261 | 0.004617082 |  |  | 6800 | 0.8924207 | 0.9669453 | 0.003564763 | 0.9047944 | 0.00506102 | 0.9047981 | 0.005631539 |  |  | 80580 | 0.8993487 | 0.9150489 | 0.007915401 | 0.8860199 | 0.009900119 | 0.8860232 | 0.01153126 |  |  | 392460 | 0.9107061 | 0.8678712 | 0.01555204 | 0.9162717 | 0.005417122 | 0.9162798 | 0.01164002 |  |  | 350260 | 0.7940576 | 0.7035679 | 0.01299651 | 0.8006482 | 0.006991454 | 0.8006486 | 0.007172732
|  |  | 6657 | 0.9896904 | 0.999073 | 0.0004622351 | 0.9967433 | 0.08420592 | 0.9967975 | 0.1321773 |  |  | 26346 | 0.9697439 | 0.9866385 | 0.0009091787 | 0.967595 | 0.003181623 | 0.9676037 | 0.004624871 |  |  | 6805 | 0.8902627 | 0.9669458 | 0.003564743 | 0.9047969 | 0.005061039 | 0.9048006 | 0.005631564 |  |  | 80880 | 0.8943043 | 0.9150489 | 0.007915401 | 0.8862863 | 0.009906369 | 0.8862896 | 0.01153855 |  |  | 392760 | 0.9039923 | 0.8678712 | 0.01555204 | 0.9163543 | 0.005417944 | 0.9163623 | 0.01163841 |  |  | 350560 | 0.796233 | 0.7035679 | 0.01299651 | 0.800716 | 0.006989146 | 0.8007164 | 0.007170992
|  |  | 6662 | 0.9887945 | 0.9990751 | 0.0004621662 | 0.9967543 | 0.08420706 | 0.9968084 | 0.1321786 |  |  | 26646 | 0.9697439 | 0.9866385 | 0.0009091787 | 0.9676725 | 0.00318588 | 0.9676811 | 0.004632671 |  |  | 6810 | 0.8924207 | 0.9669463 | 0.003564723 | 0.9047995 | 0.005061058 | 0.9048032 | 0.005631589 |  |  | 81180 | 0.8993487 | 0.9150489 | 0.007915401 | 0.8865519 | 0.009912558 | 0.8865552 | 0.01154579 |  |  | 393060 | 0.9039923 | 0.8678712 | 0.01555204 | 0.9164367 | 0.005418765 | 0.9164448 | 0.01163679 |  |  | 350860 | 0.7897067 | 0.7035679 | 0.01299651 | 0.8007837 | 0.006986838 | 0.800784 | 0.007169252
|  |  | 6667 | 0.9887945 | 0.9990771 | 0.000462098 | 0.9967653 | 0.0842082 | 0.9968192 | 0.13218 |  |  | 26946 | 0.9687835 | 0.9866385 | 0.0009091787 | 0.9677498 | 0.003190146 | 0.9677583 | 0.004640482 |  |  | 6815 | 0.8934997 | 0.9669468 | 0.003564703 | 0.904802 | 0.005061077 | 0.9048057 | 0.005631614 |  |  | 81480 | 0.8993487 | 0.9150489 | 0.007915401 | 0.8868168 | 0.009918686 | 0.8868202 | 0.01155295 |  |  | 393360 | 0.9017543 | 0.8678712 | 0.01555204 | 0.916519 | 0.005419585 | 0.9165271 | 0.01163517 |  |  | 351160 | 0.8005839 | 0.7035679 | 0.01299651 | 0.8008512 | 0.006984532 | 0.8008516 | 0.007167513
|  |  | 6672 | 0.9905864 | 0.9990792 | 0.0004620304 | 0.9967763 | 0.08420933 | 0.99683 | 0.1321813 |  |  | 27246 | 0.9697439 | 0.9866385 | 0.0009091787 | 0.9678269 | 0.00319442 | 0.9678352 | 0.004648301 |  |  | 6820 | 0.8934997 | 0.9669473 | 0.003564684 | 0.9048045 | 0.005061096 | 0.9048082 | 0.005631639 |  |  | 81780 | 0.8993487 | 0.9150489 | 0.007915401 | 0.887081 | 0.009924753 | 0.8870844 | 0.01156005 |  |  | 393660 | 0.9017543 | 0.8678712 | 0.01555204 | 0.9166013 | 0.005420404 | 0.9166093 | 0.01163355 |  |  | 351460 | 0.8027594 | 0.7035679 | 0.01299651 | 0.8009186 | 0.006982225 | 0.800919 | 0.007165775
|  |  | 6677 | 0.9896904 | 0.9990812 | 0.0004619635 | 0.9967872 | 0.08421046 | 0.9968408 | 0.1321827 |  |  | 27546 | 0.9697439 | 0.9866385 | 0.0009091787 | 0.9679038 | 0.003198701 | 0.967912 | 0.004656129 |  |  | 6825 | 0.8934997 | 0.9669479 | 0.003564665 | 0.9048071 | 0.005061115 | 0.9048108 | 0.005631664 |  |  | 82080 | 0.8993487 | 0.9150489 | 0.007915401 | 0.8873445 | 0.009930759 | 0.8873479 | 0.01156708 |  |  | 393960 | 0.9107061 | 0.8678712 | 0.01555204 | 0.9166835 | 0.005421222 | 0.9166915 | 0.01163193 |  |  | 351760 | 0.8027594 | 0.7035679 | 0.01299651 | 0.800986 | 0.00697992 | 0.8009863 | 0.007164037
|  |  | 6682 | 0.9878985 | 0.9990832 | 0.0004618972 | 0.9967981 | 0.08421159 | 0.9968515 | 0.132184 |  |  | 27846 | 0.9697439 | 0.9866385 | 0.0009091787 | 0.9679804 | 0.00320299 | 0.9679886 | 0.004663965 |  |  | 6830 | 0.8934997 | 0.9669483 | 0.003564646 | 0.9048096 | 0.005061134 | 0.9048133 | 0.005631689 |  |  | 82380 | 0.9010302 | 0.9150489 | 0.007915401 | 0.8876072 | 0.009936706 | 0.8876107 | 0.01157405 |  |  | 394260 | 0.9107061 | 0.8678712 | 0.01555204 | 0.9167655 | 0.005422039 | 0.9167736 | 0.0116303 |  |  | 352060 | 0.8005839 | 0.7035679 | 0.01299651 | 0.8010532 | 0.006977615 | 0.8010535 | 0.0071623
|  |  | 6687 | 0.9887945 | 0.9990853 | 0.0004618316 | 0.9968089 | 0.08421271 | 0.9968622 | 0.1321854 |  |  | 28146 | 0.9707044 | 0.9866385 | 0.0009091787 | 0.9680569 | 0.003207284 | 0.9680649 | 0.004671806 |  |  | 6835 | 0.8913417 | 0.9669488 | 0.003564627 | 0.9048121 | 0.005061154 | 0.9048158 | 0.005631714 |  |  | 82680 | 0.8993487 | 0.9150489 | 0.007915401 | 0.8878692 | 0.009942592 | 0.8878727 | 0.01158095 |  |  | 394560 | 0.9039923 | 0.8678712 | 0.01555204 | 0.9168475 | 0.005422856 | 0.9168555 | 0.01162868 |  |  | 352360 | 0.8071103 | 0.7035679 | 0.01299651 | 0.8011203 | 0.006975312 | 0.8011206 | 0.007160564
|  |  | 6692 | 0.9887945 | 0.9990873 | 0.0004617667 | 0.9968197 | 0.08421383 | 0.9968729 | 0.1321867 |  |  | 28446 | 0.9697439 | 0.9866385 | 0.0009091787 | 0.9681332 | 0.003211584 | 0.9681411 | 0.004679653 |  |  | 6840 | 0.8934997 | 0.9669493 | 0.003564608 | 0.9048147 | 0.005061173 | 0.9048184 | 0.005631739 |  |  | 82980 | 0.8976673 | 0.9150489 | 0.007915401 | 0.8881305 | 0.009948419 | 0.888134 | 0.01158779 |  |  | 394860 | 0.9084681 | 0.8678712 | 0.01555204 | 0.9169294 | 0.005423671 | 0.9169374 | 0.01162705 |  |  | 352660 | 0.7984085 | 0.7035679 | 0.01299651 | 0.8011873 | 0.006973008 | 0.8011875 | 0.007158829
|  |  | 6697 | 0.9887945 | 0.9990892 | 0.0004617024 | 0.9968305 | 0.08421494 | 0.9968835 | 0.132188 |  |  | 28746 | 0.9697439 | 0.9866385 | 0.0009091787 | 0.9682093 | 0.00321589 | 0.968217 | 0.004687504 |  |  | 6845 | 0.8924207 | 0.9669498 | 0.00356459 | 0.9048172 | 0.005061192 | 0.9048209 | 0.005631764 |  |  | 83280 | 0.8976673 | 0.9150489 | 0.007915401 | 0.8883911 | 0.009954186 | 0.8883947 | 0.01159456 |  |  | 395160 | 0.9062302 | 0.8678712 | 0.01555204 | 0.9170112 | 0.005424486 | 0.9170192 | 0.01162542 |  |  | 352960 | 0.7984085 | 0.7035679 | 0.01299651 | 0.8012541 | 0.006970706 | 0.8012544 | 0.007157094
|  |  | 6702 | 0.9896904 | 0.9990912 | 0.0004616387 | 0.9968412 | 0.08421605 | 0.9968941 | 0.1321893 |  |  | 29046 | 0.9716649 | 0.9866385 | 0.0009091787 | 0.9682851 | 0.003220201 | 0.9682928 | 0.004695359 |  |  | 6850 | 0.8924207 | 0.9669503 | 0.003564572 | 0.9048197 | 0.005061211 | 0.9048234 | 0.00563179 |  |  | 83580 | 0.9010302 | 0.9150489 | 0.007915401 | 0.888651 | 0.009959894 | 0.8886546 | 0.01160126 |  |  | 395460 | 0.9107061 | 0.8678712 | 0.01555204 | 0.9170928 | 0.0054253 | 0.9171009 | 0.01162379 |  |  | 353260 | 0.7918821 | 0.7035679 | 0.01299651 | 0.8013209 | 0.006968404 | 0.8013211 | 0.007155359
|  |  | 6707 | 0.9896904 | 0.9990932 | 0.0004615756 | 0.9968519 | 0.08421716 | 0.9969047 | 0.1321907 |  |  | 29346 | 0.9716649 | 0.9866385 | 0.0009091787 | 0.9683608 | 0.003224516 | 0.9683683 | 0.004703216 |  |  | 6855 | 0.8924207 | 0.9669508 | 0.003564554 | 0.9048223 | 0.005061231 | 0.904826 | 0.005631815 |  |  | 83880 | 0.8959858 | 0.9150489 | 0.007915401 | 0.8889102 | 0.009965543 | 0.8889138 | 0.0116079 |  |  | 395760 | 0.9062302 | 0.8678712 | 0.01555204 | 0.9171744 | 0.005426113 | 0.9171825 | 0.01162215 |  |  | 353560 | 0.7984085 | 0.7035679 | 0.01299651 | 0.8013875 | 0.006966103 | 0.8013878 | 0.007153626
|  |  | 6712 | 0.9887945 | 0.9990951 | 0.0004615132 | 0.9968625 | 0.08421826 | 0.9969152 | 0.132192 |  |  | 29646 | 0.9716649 | 0.9866385 | 0.0009091787 | 0.9684363 | 0.003228834 | 0.9684437 | 0.004711075 |  |  | 6860 | 0.8924207 | 0.9669513 | 0.003564536 | 0.9048248 | 0.00506125 | 0.9048285 | 0.00563184 |  |  | 84180 | 0.8993487 | 0.9150489 | 0.007915401 | 0.8891686 | 0.009971133 | 0.8891723 | 0.01161448 |  |  | 396060 | 0.9107061 | 0.8678712 | 0.01555204 | 0.9172559 | 0.005426925 | 0.917264 | 0.01162052 |  |  | 353860 | 0.8005839 | 0.7035679 | 0.01299651 | 0.8014541 | 0.006963803 | 0.8014543 | 0.007151893
|  |  | 6717 | 0.9887945 | 0.9990971 | 0.0004614514 | 0.9968731 | 0.08421936 | 0.9969257 | 0.1321933 |  |  | 29946 | 0.9726253 | 0.9866385 | 0.0009091787 | 0.9685115 | 0.003233156 | 0.9685189 | 0.004718934 |  |  | 6865 | 0.8945787 | 0.9669517 | 0.003564519 | 0.9048273 | 0.005061269 | 0.904831 | 0.005631865 |  |  | 84480 | 0.8976673 | 0.9150489 | 0.007915401 | 0.8894264 | 0.009976664 | 0.8894301 | 0.01162099 |  |  | 396360 | 0.9062302 | 0.8678712 | 0.01555204 | 0.9173374 | 0.005427736 | 0.9173454 | 0.01161888 |  |  | 354160 | 0.8005839 | 0.7035679 | 0.01299651 | 0.8015205 | 0.006961503 | 0.8015207 | 0.007150161
|  |  | 6722 | 0.9896904 | 0.999099 | 0.0004613902 | 0.9968837 | 0.08422045 | 0.9969361 | 0.1321946 |  |  | 30246 | 0.9716649 | 0.9866385 | 0.0009091787 | 0.9685866 | 0.003237482 | 0.9685938 | 0.004726794 |  |  | 6870 | 0.8934997 | 0.9669522 | 0.003564501 | 0.9048299 | 0.005061289 | 0.9048336 | 0.00563189 |  |  | 84780 | 0.8993487 | 0.9150489 | 0.007915401 | 0.8896834 | 0.009982137 | 0.8896871 | 0.01162744 |  |  | 396660 | 0.912944 | 0.8678712 | 0.01555204 | 0.9174187 | 0.005428546 | 0.9174267 | 0.01161724 |  |  | 354460 | 0.796233 | 0.7035679 | 0.01299651 | 0.8015868 | 0.006959205 | 0.801587 | 0.007148429
|  |  | 6727 | 0.9896904 | 0.9991009 | 0.0004613296 | 0.9968942 | 0.08422155 | 0.9969465 | 0.1321959 |  |  | 30546 | 0.9716649 | 0.9866385 | 0.0009091787 | 0.9686615 | 0.003241809 | 0.9686686 | 0.004734653 |  |  | 6875 | 0.8934997 | 0.9669527 | 0.003564484 | 0.9048324 | 0.005061308 | 0.9048361 | 0.005631916 |  |  | 85080 | 0.8976673 | 0.9150489 | 0.007915401 | 0.8899398 | 0.009987552 | 0.8899435 | 0.01163383 |  |  | 396960 | 0.9062302 | 0.8678712 | 0.01555204 | 0.9174999 | 0.005429355 | 0.9175079 | 0.0116156 |  |  | 354760 | 0.7984085 | 0.7035679 | 0.01299651 | 0.801653 | 0.006956907 | 0.8016532 | 0.007146698
|  |  | 6732 | 0.9887945 | 0.9991028 | 0.0004612696 | 0.9969047 | 0.08422263 | 0.9969569 | 0.1321972 |  |  | 30846 | 0.9716649 | 0.9866385 | 0.0009091787 | 0.9687361 | 0.003246139 | 0.9687431 | 0.00474251 |  |  | 6880 | 0.8934997 | 0.9669531 | 0.003564468 | 0.9048349 | 0.005061327 | 0.9048386 | 0.005631941 |  |  | 85380 | 0.8976673 | 0.9150489 | 0.007915401 | 0.8901954 | 0.009992908 | 0.8901992 | 0.01164015 |  |  | 397260 | 0.9107061 | 0.8678712 | 0.01555204 | 0.917581 | 0.005430164 | 0.917589 | 0.01161395 |  |  | 355060 | 0.796233 | 0.7035679 | 0.01299651 | 0.8017191 | 0.00695461 | 0.8017193 | 0.007144968
|  |  | 6737 | 0.9896904 | 0.9991047 | 0.0004612102 | 0.9969152 | 0.08422372 | 0.9969673 | 0.1321985 |  |  | 31146 | 0.9716649 | 0.9866385 | 0.0009091787 | 0.9688106 | 0.00325047 | 0.9688175 | 0.004750365 |  |  | 6885 | 0.8924207 | 0.9669536 | 0.003564451 | 0.9048374 | 0.005061346 | 0.9048411 | 0.005631966 |  |  | 85680 | 0.8976673 | 0.9150489 | 0.007915401 | 0.8904504 | 0.009998207 | 0.8904542 | 0.0116464 |  |  | 397560 | 0.9084681 | 0.8678712 | 0.01555204 | 0.9176621 | 0.005430972 | 0.9176701 | 0.01161231 |  |  | 355360 | 0.7897067 | 0.7035679 | 0.01299651 | 0.8017851 | 0.006952313 | 0.8017853 | 0.007143239
|  |  | 6742 | 0.9896904 | 0.9991066 | 0.0004611514 | 0.9969256 | 0.0842248 | 0.9969776 | 0.1321998 |  |  | 31446 | 0.9707044 | 0.9866385 | 0.0009091787 | 0.9688849 | 0.003254802 | 0.9688917 | 0.004758216 |  |  | 6890 | 0.8934997 | 0.9669541 | 0.003564435 | 0.90484 | 0.005061366 | 0.9048437 | 0.005631992 |  |  | 85980 | 0.8993487 | 0.9150489 | 0.007915401 | 0.8907046 | 0.01000345 | 0.8907085 | 0.0116526 |  |  | 397860 | 0.9039923 | 0.8678712 | 0.01555204 | 0.917743 | 0.005431778 | 0.917751 | 0.01161066 |  |  | 355660 | 0.7984085 | 0.7035679 | 0.01299651 | 0.801851 | 0.006950018 | 0.8018511 | 0.00714151
|  |  | 6747 | 0.9896904 | 0.9991085 | 0.0004610932 | 0.996936 | 0.08422588 | 0.9969878 | 0.1322011 |  |  | 31746 | 0.9716649 | 0.9866385 | 0.0009091787 | 0.9689589 | 0.003259136 | 0.9689656 | 0.004766064 |  |  | 6895 | 0.8945787 | 0.9669545 | 0.003564418 | 0.9048425 | 0.005061385 | 0.9048462 | 0.005632017 |  |  | 86280 | 0.9010302 | 0.9150489 | 0.007915401 | 0.8909582 | 0.01000863 | 0.8909621 | 0.01165873 |  |  | 398160 | 0.9017543 | 0.8678712 | 0.01555204 | 0.9178239 | 0.005432584 | 0.9178319 | 0.01160901 |  |  | 355960 | 0.796233 | 0.7035679 | 0.01299651 | 0.8019167 | 0.006947723 | 0.8019169 | 0.007139782
|  |  | 6752 | 0.9887945 | 0.9991103 | 0.0004610355 | 0.9969464 | 0.08422695 | 0.9969981 | 0.1322024 |  |  | 32046 | 0.9707044 | 0.9866385 | 0.0009091787 | 0.9690328 | 0.003263469 | 0.9690394 | 0.004773907 |  |  | 6900 | 0.8945787 | 0.966955 | 0.003564403 | 0.904845 | 0.005061405 | 0.9048487 | 0.005632042 |  |  | 86580 | 0.9010302 | 0.9150489 | 0.007915401 | 0.8912111 | 0.01001376 | 0.891215 | 0.0116648 |  |  | 398460 | 0.9107061 | 0.8678712 | 0.01555204 | 0.9179046 | 0.00543339 | 0.9179126 | 0.01160736 |  |  | 356260 | 0.8092857 | 0.7035679 | 0.01299651 | 0.8019824 | 0.006945429 | 0.8019825 | 0.007138055
|  |  | 6757 | 0.9887945 | 0.9991122 | 0.0004609785 | 0.9969567 | 0.08422802 | 0.9970083 | 0.1322037 |  |  | 32346 | 0.9716649 | 0.9866385 | 0.0009091787 | 0.9691065 | 0.003267803 | 0.969113 | 0.004781744 |  |  | 6905 | 0.8924207 | 0.9669554 | 0.003564387 | 0.9048476 | 0.005061424 | 0.9048513 | 0.005632068 |  |  | 86880 | 0.8993487 | 0.9150489 | 0.007915401 | 0.8914632 | 0.01001883 | 0.8914672 | 0.01167081 |  |  | 398760 | 0.912944 | 0.8678712 | 0.01555204 | 0.9179853 | 0.005434194 | 0.9179933 | 0.0116057 |  |  | 356560 | 0.7918821 | 0.7035679 | 0.01299651 | 0.8020479 | 0.006943136 | 0.802048 | 0.007136329
|  |  | 6762 | 0.9896904 | 0.999114 | 0.000460922 | 0.996967 | 0.08422909 | 0.9970184 | 0.132205 |  |  | 32646 | 0.9716649 | 0.9866385 | 0.0009091787 | 0.96918 | 0.003272136 | 0.9691863 | 0.004789575 |  |  | 6910 | 0.8956577 | 0.9669559 | 0.003564371 | 0.9048501 | 0.005061443 | 0.9048538 | 0.005632093 |  |  | 87180 | 0.8993487 | 0.9150489 | 0.007915401 | 0.8917147 | 0.01002384 | 0.8917187 | 0.01167676 |  |  | 399060 | 0.912944 | 0.8678712 | 0.01555204 | 0.9180659 | 0.005434997 | 0.9180738 | 0.01160405 |  |  | 356860 | 0.8027594 | 0.7035679 | 0.01299651 | 0.8021134 | 0.006940844 | 0.8021134 | 0.007134603
|  |  | 6767 | 0.9905864 | 0.9991159 | 0.000460866 | 0.9969773 | 0.08423015 | 0.9970285 | 0.1322062 |  |  | 32946 | 0.9726253 | 0.9866385 | 0.0009091787 | 0.9692533 | 0.003276468 | 0.9692595 | 0.004797399 |  |  | 6915 | 0.8924207 | 0.9669563 | 0.003564356 | 0.9048526 | 0.005061463 | 0.9048563 | 0.005632118 |  |  | 87480 | 0.8976673 | 0.9150489 | 0.007915401 | 0.8919655356 | 0.0100288 | 0.8919695 | 0.01168264 |  |  | 399360 | 0.9174199 | 0.8678712 | 0.01555204 | 0.9181464 | 0.0054358 | 0.9181543 | 0.01160239 |  |  | 357160 | 0.8005839 | 0.7035679 | 0.01299651 | 0.8021787 | 0.006938553 | 0.8021788 | 0.007132879
|  |  | 6772 | 0.9905864 | 0.9991177 | 0.0004608106 | 0.9969875 | 0.08423121 | 0.9970386 | 0.1322075 |  |  | 33246 | 0.9716649 | 0.9866385 | 0.0009091787 | 0.9693264 | 0.003280799 | 0.9693325 | 0.004805216 |  |  | 6920 | 0.8945787 | 0.9669567 | 0.003564341 | 0.9048551 | 0.005061482 | 0.9048588 | 0.005632144 |  |  | 87780 | 0.8976673 | 0.9150489 | 0.007915401 | 0.8922157 | 0.0100337 | 0.8922197 | 0.01168846 |  |  | 399660 | 0.9107061 | 0.8678712 | 0.01555204 | 0.9182268 | 0.005436601 | 0.9182347 | 0.01160073 |  |  | 357460 | 0.796233 | 0.7035679 | 0.01299651 | 0.8022439 | 0.006936262 | 0.802244 | 0.007131155
|  |  | 6777 | 0.9878985 | 0.9991195 | 0.0004607557 | 0.9969977 | 0.08423226 | 0.9970487 | 0.1322088 |  |  | 33546 | 0.9726253 | 0.9866385 | 0.0009091787 | 0.9693993 | 0.003285128 | 0.9694053 | 0.004813024 |  |  | 6925 | 0.8934997 | 0.9669572 | 0.003564326 | 0.9048577 | 0.005061502 | 0.9048614 | 0.005632169 |  |  | 88080 | 0.8976673 | 0.9150489 | 0.007915401 | 0.8924651 | 0.01003855 | 0.8924691 | 0.01169422 |  |  | 399960 | 0.9062302 | 0.8678712 | 0.01555204 | 0.9183071 | 0.005437402 | 0.918315 | 0.01159907 |  |  | 357760 | 0.8027594 | 0.7035679 | 0.01299651 | 0.802309 | 0.006933973 | 0.802309 | 0.007129431
|  |  | 6782 | 0.9896904 | 0.9991213 | 0.0004607014 | 0.9970078 | 0.08423332 | 0.9970587 | 0.13221 |  |  | 33846 | 0.9735858 | 0.9866385 | 0.0009091787 | 0.969472 | 0.003289455 | 0.9694779 | 0.004820823 |  |  | 6930 | 0.8934997 | 0.9669576 | 0.003564311 | 0.9048602 | 0.005061521 | 0.9048639 | 0.005632195 |  |  | 88380 | 0.8976673 | 0.9150489 | 0.007915401 | 0.8927138 | 0.01004334 | 0.8927179 | 0.01169992 |  |  | 400260 | 0.9062302 | 0.8678712 | 0.01555204 | 0.9183873 | 0.005438202 | 0.9183952 | 0.01159741 |  |  | 358060 | 0.796233 | 0.7035679 | 0.01299651 | 0.802374 | 0.006931684 | 0.802374 | 0.007127709
|  |  | 6787 | 0.9896904 | 0.9991231 | 0.0004606477 | 0.9970179 | 0.08423437 | 0.9970687 | 0.1322113 |  |  | 34146 | 0.9745462 | 0.9866385 | 0.0009091787 | 0.9695445 | 0.00329378 | 0.9695503 | 0.004828613 |  |  | 6935 | 0.8924207 | 0.966958 | 0.003564296 | 0.9048627 | 0.00506154 | 0.9048664 | 0.00563222 |  |  | 88680 | 0.8976673 | 0.9150489 | 0.007915401 | 0.8929619 | 0.01004807 | 0.892966 | 0.01170556 |  |  | 400560 | 0.9107061 | 0.8678712 | 0.01555204 | 0.9184674 | 0.005439001 | 0.9184753 | 0.01159574 |  |  | 358360 | 0.7984085 | 0.7035679 | 0.01299651 | 0.8024389 | 0.006929397 | 0.8024389 | 0.007125987
|  |  | 6792 | 0.9896904 | 0.9991249 | 0.0004605944 | 0.997028 | 0.08423541 | 0.9970786 | 0.1322126 |  |  | 34446 | 0.9726253 | 0.9866385 | 0.0009091787 | 0.9696168 | 0.003298102 | 0.9696226 | 0.004836393 |  |  | 6940 | 0.8934997 | 0.9669585 | 0.003564282 | 0.9048652 | 0.00506156 | 0.9048689 | 0.005632245 |  |  | 88980 | 0.9010302 | 0.9150489 | 0.007915401 | 0.8932093 | 0.01005275 | 0.8932134 | 0.01171114 |  |  | 400860 | 0.9107061 | 0.8678712 | 0.01555204 | 0.9185474 | 0.005439799 | 0.9185553 | 0.01159408 |  |  | 358660 | 0.7940576 | 0.7035679 | 0.01299651 | 0.8025037 | 0.00692711 | 0.8025037 | 0.007124266
|  |  | 6797 | 0.9887945 | 0.9991266 | 0.0004605417 | 0.9970381 | 0.08423645 | 0.9970886 | 0.1322138 |  |  | 34746 | 0.9735858 | 0.9866385 | 0.0009091787 | 0.969689 | 0.003302422 | 0.9696946 | 0.004844161 |  |  | 6945 | 0.8956577 | 0.9669589 | 0.003564267 | 0.9048678 | 0.005061579 | 0.9048715 | 0.005632271 |  |  | 89280 | 0.8993487 | 0.9150489 | 0.007915401 | 0.893456 | 0.01005737 | 0.8934602 | 0.01171666 |  |  | 401160 | 0.9039923 | 0.8678712 | 0.01555204 | 0.9186273 | 0.005440596 | 0.9186353 | 0.01159241 |  |  | 358960 | 0.8005839 | 0.7035679 | 0.01299651 | 0.8025683 | 0.006924824 | 0.8025683 | 0.007122546
|  |  | 6802 | 0.9887945 | 0.9991284 | 0.0004604895 | 0.9970481 | 0.08423749 | 0.9970984 | 0.1322151 |  |  | 35046 | 0.9726253 | 0.9866385 | 0.0009091787 | 0.9697609 | 0.003306737 | 0.9697664 | 0.004851919 |  |  | 6950 | 0.8945787 | 0.9669593 | 0.003564253 | 0.9048703 | 0.005061599 | 0.904874 | 0.005632296 |  |  | 89580 | 0.9043932 | 0.9150489 | 0.007915401 | 0.8937021 | 0.01006194 | 0.8937063 | 0.01172212 |  |  | 401460 | 0.9107061 | 0.8678712 | 0.01555204 | 0.9187072 | 0.005441393 | 0.9187151 | 0.01159074 |  |  | 359260 | 0.7918821 | 0.7035679 | 0.01299651 | 0.8026329 | 0.006922539 | 0.8026329 | 0.007120827
|  |  | 6807 | 0.9896904 | 0.9991301 | 0.0004604379 | 0.997058 | 0.08423853 | 0.9971083 | 0.1322163 |  |  | 35346 | 0.9735858 | 0.9866385 | 0.0009091787 | 0.9698326 | 0.003311049 | 0.9698381 | 0.004859664 |  |  | 6955 | 0.8934997 | 0.9669597 | 0.003564239 | 0.9048728 | 0.005061618 | 0.9048765 | 0.005632322 |  |  | 89880 | 0.9010302 | 0.9150489 | 0.007915401 | 0.8939475 | 0.01006645 | 0.8939517 | 0.01172752 |  |  | 401760 | 0.912944 | 0.8678712 | 0.01555204 | 0.9187869 | 0.005442188 | 0.9187949 | 0.01158907 |  |  | 359560 | 0.7940576 | 0.7035679 | 0.01299651 | 0.8026973 | 0.006920255 | 0.8026973 | 0.007119109
|  |  | 6812 | 0.9887945 | 0.9991319 | 0.0004603867 | 0.997068 | 0.08423956 | 0.9971181 | 0.1322176 |  |  | 35646 | 0.9726253 | 0.9866385 | 0.0009091787 | 0.9699042 | 0.003315357 | 0.9699095 | 0.004867396 |  |  | 6960 | 0.8934997 | 0.9669602 | 0.003564226 | 0.9048753 | 0.005061638 | 0.904879 | 0.005632348 |  |  | 90180 | 0.9043932 | 0.9150489 | 0.007915401 | 0.8941922 | 0.01007091 | 0.8941964 | 0.01173286 |  |  | 402060 | 0.9084681 | 0.8678712 | 0.01555204 | 0.9188666 | 0.005442983 | 0.9188745 | 0.01158739 |  |  | 359860 | 0.8049348 | 0.7035679 | 0.01299651 | 0.8027617 | 0.006917972 | 0.8027616 | 0.007117391
|  |  | 6817 | 0.9887945 | 0.9991336 | 0.0004603361 | 0.9970779 | 0.08424059 | 0.9971279 | 0.1322188 |  |  | 35946 | 0.9726253 | 0.9866385 | 0.0009091787 | 0.9699756 | 0.003319661 | 0.9699808 | 0.004875116 |  |  | 6965 | 0.8934997 | 0.9669606 | 0.003564212 | 0.9048779 | 0.005061657 | 0.9048816 | 0.005632373 |  |  | 90480 | 0.9043932 | 0.9150489 | 0.007915401 | 0.8944362 | 0.01007532 | 0.8944405 | 0.01173814 |  |  | 402360 | 0.9039923 | 0.8678712 | 0.01555204 | 0.9189462 | 0.005443777 | 0.9189541 | 0.01158572 |  |  | 360160 | 0.8049348 | 0.7035679 | 0.01299651 | 0.8028259 | 0.00691569 | 0.8028259 | 0.007115674
|  |  | 6822 | 0.9887945 | 0.9991353 | 0.000460286 | 0.9970878 | 0.08424161 | 0.9971376 | 0.13222 |  |  | 36246 | 0.9726253 | 0.9866385 | 0.0009091787 | 0.9700467 | 0.00332396 | 0.9700519 | 0.004882821 |  |  | 6970 | 0.8924207 | 0.966961 | 0.003564199 | 0.9048804 | 0.005061677 | 0.9048841 | 0.005632399 |  |  | 90780 | 0.9027117 | 0.9150489 | 0.007915401 | 0.8946796 | 0.01007967 | 0.8946839 | 0.01174336 |  |  | 402660 | 0.9107061 | 0.8678712 | 0.01555204 | 0.9190256 | 0.00544457 | 0.9190335 | 0.01158404 |  |  | 360460 | 0.7984085 | 0.7035679 | 0.01299651 | 0.8028901 | 0.006913409 | 0.80289 | 0.007113959
|  |  | 6827 | 0.9905864 | 0.999137 | 0.0004602363 | 0.9970976 | 0.08424263 | 0.9971474 | 0.1322213 |  |  | 36546 | 0.9735858 | 0.9866385 | 0.0009091787 | 0.9701177 | 0.003328254 | 0.9701228 | 0.004890513 |  |  | 6975 | 0.8924207 | 0.9669614 | 0.003564186 | 0.9048829 | 0.005061696 | 0.9048866 | 0.005632424 |  |  | 91080 | 0.9043932 | 0.9150489 | 0.007915401 | 0.8949223 | 0.01008397 | 0.8949266 | 0.01174852 |  |  | 402960 | 0.9084681 | 0.8678712 | 0.01555204 | 0.919105 | 0.005445362 | 0.9191129 | 0.01158236 |  |  | 360760 | 0.7984085 | 0.7035679 | 0.01299651 | 0.8029541 | 0.006911128 | 0.802954 | 0.007112244
|  |  | 6832 | 0.9905864 | 0.9991387 | 0.0004601872 | 0.9971074 | 0.08424365 | 0.997157 | 0.1322225 |  |  | 36846 | 0.9726253 | 0.9866385 | 0.0009091787 | 0.9701885 | 0.003332543 | 0.9701935 | 0.004898189 |  |  | 6980 | 0.8924207 | 0.9669618 | 0.003564173 | 0.9048854 | 0.005061716 | 0.9048891 | 0.00563245 |  |  | 91380 | 0.9027117 | 0.9150489 | 0.007915401 | 0.8951643 | 0.01008822 | 0.8951687 | 0.01175362 |  |  | 403260 | 0.9174199 | 0.8678712 | 0.01555204 | 0.9191843 | 0.005446153 | 0.9191922 | 0.01158068 |  |  | 361060 | 0.8005839 | 0.7035679 | 0.01299651 | 0.803018 | 0.006908849 | 0.8030179 | 0.007110529
|  |  | 6837 | 0.9896904 | 0.9991404 | 0.0004601385 | 0.9971172 | 0.08424466 | 0.9971667 | 0.1322237 |  |  | 37146 | 0.9735858 | 0.9866385 | 0.0009091787 | 0.9702592 | 0.003336826 | 0.970264 | 0.004905851 |  |  | 6985 | 0.8945787 | 0.9669622 | 0.00356416 | 0.904888 | 0.005061736 | 0.9048916 | 0.005632475 |  |  | 91680 | 0.9010302 | 0.9150489 | 0.007915401 | 0.8954057 | 0.01009241 | 0.8954101 | 0.01175867 |  |  | 403560 | 0.912944 | 0.8678712 | 0.01555204 | 0.9192635 | 0.005446944 | 0.9192714 | 0.011579 |  |  | 361360 | 0.8005839 | 0.7035679 | 0.01299651 | 0.8030818 | 0.006906571 | 0.8030817 | 0.007108816
|  |  | 6842 | 0.9896904 | 0.9991421 | 0.0004600903 | 0.9971269 | 0.08424567 | 0.9971763 | 0.1322249 |  |  | 37446 | 0.9745462 | 0.9866385 | 0.0009091787 | 0.9703296 | 0.003341103 | 0.9703343 | 0.004913496 |  |  | 6990 | 0.8934997 | 0.9669626 | 0.003564147 | 0.9048905 | 0.005061755 | 0.9048942 | 0.005632501 |  |  | 91980 | 0.9027117 | 0.9150489 | 0.007915401 | 0.8956464 | 0.01009655 | 0.8956508 | 0.01176365 |  |  | 403860 | 0.9107061 | 0.8678712 | 0.01555204 | 0.9193426 | 0.005447733 | 0.9193505 | 0.01157731 |  |  | 361660 | 0.796233 | 0.7035679 | 0.01299651 | 0.8031455 | 0.006904294 | 0.8031454 | 0.007107104
|  |  | 6847 | 0.9887945 | 0.9991438 | 0.0004600426 | 0.9971366 | 0.08424668 | 0.9971859 | 0.1322262 |  |  | 37746 | 0.9745462 | 0.9866385 | 0.0009091787 | 0.9703998 | 0.003345374 | 0.9704045 | 0.004921125 |  |  | 6995 | 0.8934997 | 0.966963 | 0.003564134 | 0.904893 | 0.005061775 | 0.9048967 | 0.005632527 |  |  | 92280 | 0.9027117 | 0.9150489 | 0.007915401 | 0.8958865 | 0.01010063 | 0.8958909 | 0.01176858 |  |  | 404160 | 0.9107061 | 0.8678712 | 0.01555204 | 0.9194217 | 0.005448522 | 0.9194296 | 0.01157563 |  |  | 361960 | 0.796233 | 0.7035679 | 0.01299651 | 0.8032091 | 0.006902018 | 0.8032089 | 0.007105392
|  |  | 6852 | 0.9896904 | 0.9991454 | 0.0004599954 | 0.9971463 | 0.08424769 | 0.9971954 | 0.1322274 |  |  | 38046 | 0.9735858 | 0.9866385 | 0.0009091787 | 0.9704699 | 0.003349638 | 0.9704744 | 0.004928737 |  |  | 7000 | 0.8934997 | 0.9669634 | 0.003564122 | 0.9048955 | 0.005061794 | 0.9048992 | 0.005632552 |  |  | 92580 | 0.8993487 | 0.9150489 | 0.007915401 | 0.8961259 | 0.01010467 | 0.8961304 | 0.01177345 |  |  | 404460 | 0.9084681 | 0.8678712 | 0.01555204 | 0.9195006 | 0.00544931 | 0.9195085 | 0.01157394 |  |  | 362260 | 0.8005839 | 0.7035679 | 0.01299651 | 0.8032726 | 0.006899742 | 0.8032724 | 0.007103682
|  |  | 6857 | 0.9896904 | 0.9991471 | 0.0004599487 | 0.9971559 | 0.08424869 | 0.9972049 | 0.1322286 |  |  | 38346 | 0.9735858 | 0.9866385 | 0.0009091787 | 0.9705397 | 0.003353896 | 0.9705442 | 0.004936332 |  |  | 7005 | 0.8924207 | 0.9669638 | 0.00356411 | 0.904898 | 0.005061814 | 0.9049017 | 0.005632578 |  |  | 92880 | 0.9010302 | 0.9150489 | 0.007915401 | 0.8963647 | 0.01010865 | 0.8963691 | 0.01177827 |  |  | 404760 | 0.9107061 | 0.8678712 | 0.01555204 | 0.9195794 | 0.005450097 | 0.9195873 | 0.01157225 |  |  | 362560 | 0.8005839 | 0.7035679 | 0.01299651 | 0.803336 | 0.006897468 | 0.8033358 | 0.007101972
|  |  | 6862 | 0.9896904 | 0.9991487 | 0.0004599024 | 0.9971655 | 0.08424969 | 0.9972144 | 0.1322298 |  |  | 38646 | 0.9745462 | 0.9866385 | 0.0009091787 | 0.9706094 | 0.003358146 | 0.9706138 | 0.004943909 |  |  | 7010 | 0.8924207 | 0.9669642 | 0.003564098 | 0.9049006 | 0.005061834 | 0.9049043 | 0.005632604 |  |  | 93180 | 0.9027117 | 0.9150489 | 0.007915401 | 0.8966028 | 0.01011258 | 0.8966073 | 0.01178303 |  |  | 405060 | 0.912944 | 0.8678712 | 0.01555204 | 0.9196582 | 0.005450883 | 0.9196661 | 0.01157056 |  |  | 362860 | 0.8027594 | 0.7035679 | 0.01299651 | 0.8033992 | 0.006895195 | 0.803399 | 0.007100263
|  |  | 6867 | 0.9896904 | 0.9991503 | 0.0004598566 | 0.9971751 | 0.08425068 | 0.9972239 | 0.132231 |  |  | 38946 | 0.9745462 | 0.9866385 | 0.0009091787 | 0.9706789 | 0.00336239 | 0.9706832 | 0.004951468 |  |  | 7015 | 0.8945787 | 0.9669646 | 0.003564086 | 0.9049031 | 0.005061853 | 0.9049068 | 0.00563263 |  |  | 93480 | 0.9043932 | 0.9150489 | 0.007915401 | 0.8968402 | 0.01011645 | 0.8968448 | 0.01178773 |  |  | 405360 | 0.9107061 | 0.8678712 | 0.01555204 | 0.9197369 | 0.005451669 | 0.9197447 | 0.01156886 |  |  | 363160 | 0.8092857 | 0.7035679 | 0.01299651 | 0.8034624 | 0.006892923 | 0.8034622 | 0.007098555
|  |  | 6872 | 0.9887945 | 0.999152 | 0.0004598112 | 0.9971847 | 0.08425167 | 0.9972333 | 0.1322322 |  |  | 39246 | 0.9745462 | 0.9866385 | 0.0009091787 | 0.9707482 | 0.003366626 | 0.9707524 | 0.004959008 |  |  | 7020 | 0.8934997 | 0.9669649 | 0.003564074 | 0.9049056 | 0.005061873 | 0.9049093 | 0.005632655 |  |  | 93780 | 0.9027117 | 0.9150489 | 0.007915401 | 0.897077 | 0.01012028 | 0.8970816 | 0.01179237 |  |  | 405660 | 0.9039923 | 0.8678712 | 0.01555204 | 0.9198154 | 0.005452453 | 0.9198233 | 0.01156717 |  |  | 363460 | 0.8071103 | 0.7035679 | 0.01299651 | 0.8035255 | 0.006890652 | 0.8035252 | 0.007096848
|  |  | 6877 | 0.9896904 | 0.9991536 | 0.0004597663 | 0.9971942 | 0.08425266 | 0.9972427 | 0.1322334 |  |  | 39546 | 0.9745462 | 0.9866385 | 0.0009091787 | 0.9708173 | 0.003370854 | 0.9708214 | 0.004966529 |  |  | 7025 | 0.8924207 | 0.9669653 | 0.003564062 | 0.9049081 | 0.005061893 | 0.9049118 | 0.005632681 |  |  | 94080 | 0.9043932 | 0.9150489 | 0.007915401 | 0.8973132 | 0.01012405 | 0.8973178 | 0.01179696 |  |  | 405960 | 0.9107061 | 0.8678712 | 0.01555204 | 0.9198939 | 0.005453237 | 0.9199018 | 0.01156547 |  |  | 363760 | 0.8027594 | 0.7035679 | 0.01299651 | 0.8035884 | 0.006888382 | 0.8035882 | 0.007095142
|  |  | 6882 | 0.9896904 | 0.9991552 | 0.0004597218 | 0.9972036 | 0.08425364 | 0.997252 | 0.1322346 |  |  | 39846 | 0.9735858 | 0.9866385 | 0.0009091787 | 0.9708863 | 0.003375074 | 0.9708903 | 0.004974031 |  |  | 7030 | 0.8945787 | 0.9669657 | 0.003564051 | 0.9049106 | 0.005061912 | 0.9049143 | 0.005632707 |  |  | 94380 | 0.9027117 | 0.9150489 | 0.007915401 | 0.8975487 | 0.01012778 | 0.8975533 | 0.01180149 |  |  | 406260 | 0.915182 | 0.8678712 | 0.01555204 | 0.9199723 | 0.00545402 | 0.9199802 | 0.01156377 |  |  | 364060 | 0.796233 | 0.7035679 | 0.01299651 | 0.8036513 | 0.006886113 | 0.803651 | 0.007093437
|  |  | 6887 | 0.9896904 | 0.9991568 | 0.0004596778 | 0.9972131 | 0.08425462 | 0.9972613 | 0.1322358 |  |  | 40146 | 0.9755067 | 0.9866385 | 0.0009091787 | 0.9709551 | 0.003379286 | 0.9709589 | 0.004981513 |  |  | 7035 | 0.8934997 | 0.9669661 | 0.003564039 | 0.9049132 | 0.005061932 | 0.9049168 | 0.005632733 |  |  | 94680 | 0.9010302 | 0.9150489 | 0.007915401 | 0.8977836 | 0.01013145 | 0.8977882 | 0.01180596 |  |  | 406560 | 0.912944 | 0.8678712 | 0.01555204 | 0.9200506 | 0.005454802 | 0.9200585 | 0.01156207 |  |  | 364360 | 0.7984085 | 0.7035679 | 0.01299651 | 0.803714 | 0.006883845 | 0.8037138 | 0.007091733
|  |  | 6892 | 0.9887945 | 0.9991584 | 0.0004596342 | 0.9972225 | 0.0842556 | 0.9972706 | 0.132237 |  |  | 40446 | 0.9735858 | 0.9866385 | 0.0009091787 | 0.9710236 | 0.003383489 | 0.9710274 | 0.004988974 |  |  | 7040 | 0.8924207 | 0.9669665 | 0.003564028 | 0.9049157 | 0.005061952 | 0.9049194 | 0.005632758 |  |  | 94980 | 0.8993487 | 0.9150489 | 0.007915401 | 0.8980178 | 0.01013507 | 0.8980225 | 0.01181038 |  |  | 406860 | 0.912944 | 0.8678712 | 0.01555204 | 0.9201288 | 0.005455583 | 0.9201367 | 0.01156037 |  |  | 364660 | 0.8027594 | 0.7035679 | 0.01299651 | 0.8037767 | 0.006881579 | 0.8037764 | 0.00709003
|  |  | 6897 | 0.9896904 | 0.9991599 | 0.000459591 | 0.9972319 | 0.08425658 | 0.9972799 | 0.1322382 |  |  | 40746 | 0.9735858 | 0.9866385 | 0.0009091787 | 0.971092 | 0.003387684 | 0.9710957 | 0.004996415 |  |  | 7045 | 0.8934997 | 0.9669668 | 0.003564017 | 0.9049182 | 0.005061971 | 0.9049219 | 0.005632784 |  |  | 106380 | 0.9010302 | 0.9150489 | 0.007915401 | 0.9064603 | 0.01023743 | 0.9064656 | 0.01193961 |  |  | 407160 | 0.9218958 | 0.8678712 | 0.01555204 | 0.920207 | 0.005456363 | 0.9202148 | 0.01155867 |  |  | 364960 | 0.8049348 | 0.7035679 | 0.01299651 | 0.8038392 | 0.006879313 | 0.8038389 | 0.007088327
|  |  | 6902 | 0.9896904 | 0.9991615 | 0.0004595483 | 0.9972412 | 0.08425755 | 0.9972891 | 0.1322394 |  |  | 41046 | 0.9755067 | 0.9866385 | 0.0009091787 | 0.9711602 | 0.003391869 | 0.9711639 | 0.005003834 |  |  | 7050 | 0.8934997 | 0.9669672 | 0.003564006 | 0.9049207 | 0.005061991 | 0.9049244 | 0.00563281 |  |  | 106680 | 0.9027117 | 0.9150489 | 0.007915401 | 0.9066708 | 0.01023925 | 0.9066762 | 0.01194206 |  |  | 407460 | 0.9084681 | 0.8678712 | 0.01555204 | 0.920285 | 0.005457143 | 0.9202928 | 0.01155697 |  |  | 365260 | 0.7984085 | 0.7035679 | 0.01299651 | 0.8039016 | 0.006877049 | 0.8039013 | 0.007086626
|  |  | 6907 | 0.9896904 | 0.999163 | 0.000459506 | 0.9972505 | 0.08425852 | 0.9972983 | 0.1322405 |  |  | 41346 | 0.9745462 | 0.9866385 | 0.0009091787 | 0.9712283 | 0.003396045 | 0.9712318 | 0.005011232 |  |  | 7055 | 0.8934997 | 0.9669676 | 0.003563995 | 0.9049232 | 0.005062011 | 0.9049269 | 0.005632836 |  |  | 106980 | 0.9027117 | 0.9150489 | 0.007915401 | 0.9068808 | 0.01024104 | 0.9068862 | 0.01194446 |  |  | 407760 | 0.912944 | 0.8678712 | 0.01555204 | 0.9203629 | 0.005457921 | 0.9203708 | 0.01155526 |  |  | 365560 | 0.8005839 | 0.7035679 | 0.01299651 | 0.803964 | 0.006874785 | 0.8039636 | 0.007084926
|  |  | 6912 | 0.9896904 | 0.9991646 | 0.0004594642 | 0.9972598 | 0.08425948 | 0.9973074 | 0.1322417 |  |  | 41646 | 0.9745462 | 0.9866385 | 0.0009091787 | 0.9712961 | 0.003400212 | 0.9712996 | 0.005018608 |  |  | 7060 | 0.8934997 | 0.9669679 | 0.003563985 | 0.9049258 | 0.005062031 | 0.9049294 | 0.005632862 |  |  | 107280 | 0.9077561 | 0.9150489 | 0.007915401 | 0.9070901 | 0.01024278 | 0.9070956 | 0.01194681 |  |  | 408060 | 0.915182 | 0.8678712 | 0.01555204 | 0.9204408 | 0.005458699 | 0.9204486 | 0.01155355 |  |  | 365860 | 0.7984085 | 0.7035679 | 0.01299651 | 0.8040262 | 0.006872523 | 0.8040259 | 0.007083226
|  |  | 6917 | 0.9896904 | 0.9991661 | 0.0004594227 | 0.997269 | 0.08426044 | 0.9973165 | 0.1322429 |  |  | 41946 | 0.9755067 | 0.9866385 | 0.0009091787 | 0.9713638 | 0.00340437 | 0.9713671 | 0.005025962 |  |  | 7065 | 0.8945787 | 0.9669683 | 0.003563974 | 0.9049283 | 0.00506205 | 0.904932 | 0.005632888 |  |  | 107580 | 0.9060747 | 0.9150489 | 0.007915401 | 0.907299 | 0.01024448 | 0.9073044 | 0.01194912 |  |  | 408360 | 0.915182 | 0.8678712 | 0.01555204 | 0.9205186 | 0.005459476 | 0.9205264 | 0.01155184 |  |  | 366160 | 0.8027594 | 0.7035679 | 0.01299651 | 0.8040883 | 0.006870262 | 0.804088 | 0.007081528
|  |  | 6922 | 0.9896904 | 0.9991677 | 0.0004593817 | 0.9972783 | 0.0842614 | 0.9973256 | 0.132244 |  |  | 42246 | 0.9745462 | 0.9866385 | 0.0009091787 | 0.9714313 | 0.003408517 | 0.9714346 | 0.005033294 |  |  | 7070 | 0.8945787 | 0.9669687 | 0.003563964 | 0.9049308 | 0.00506207 | 0.9049345 | 0.005632913 |  |  | 107880 | 0.9027117 | 0.9150489 | 0.007915401 | 0.9075072 | 0.01024614 | 0.9075127 | 0.01195139 |  |  | 408660 | 0.9017543 | 0.8678712 | 0.01555204 | 0.9205962 | 0.005460252 | 0.9206041 | 0.01155013 |  |  | 366460 | 0.8027594 | 0.7035679 | 0.01299651 | 0.8041503 | 0.006868002 | 0.80415 | 0.007079831
|  |  | 6927 | 0.9896904 | 0.9991692 | 0.000459341 | 0.9972874 | 0.08426236 | 0.9973347 | 0.1322452 |  |  | 42546 | 0.9755067 | 0.9866385 | 0.0009091787 | 0.9714986 | 0.003412655 | 0.9715018 | 0.005040602 |  |  | 7075 | 0.8934997 | 0.966969 | 0.003563954 | 0.9049333 | 0.00506209 | 0.904937 | 0.005632939 |  |  | 108180 | 0.9010302 | 0.9150489 | 0.007915401 | 0.9077149 | 0.01024776 | 0.9077204 | 0.0119536 |  |  | 408960 | 0.9084681 | 0.8678712 | 0.01555204 | 0.9206738 | 0.005461027 | 0.9206816 | 0.01154842 |  |  | 366760 | 0.8027594 | 0.7035679 | 0.01299651 | 0.8042122 | 0.006865743 | 0.8042119 | 0.007078134
|  |  | 6932 | 0.9896904 | 0.9991707 | 0.0004593008 | 0.9972966 | 0.08426331 | 0.9973437 | 0.1322464 |  |  | 42846 | 0.9745462 | 0.9866385 | 0.0009091787 | 0.9715657 | 0.003416782 | 0.9715688 | 0.005047888 |  |  | 7080 | 0.8934997 | 0.9669694 | 0.003563943 | 0.9049358 | 0.00506211 | 0.9049395 | 0.005632965 |  |  | 108480 | 0.9027117 | 0.9150489 | 0.007915401 | 0.907922 | 0.01024933 | 0.9079275 | 0.01195578 |  |  | 409260 | 0.9084681 | 0.8678712 | 0.01555204 | 0.9207513 | 0.005461802 | 0.9207591 | 0.0115467 |  |  | 367060 | 0.8005839 | 0.7035679 | 0.01299651 | 0.804274 | 0.006863485 | 0.8042737 | 0.007076439
|  |  | 6937 | 0.9896904 | 0.9991722 | 0.000459261 | 0.9973057 | 0.08426426 | 0.9973527 | 0.1322475 |  |  | 43146 | 0.9745462 | 0.9866385 | 0.0009091787 | 0.9716327 | 0.003420899 | 0.9716357 | 0.005055149 |  |  | 7085 | 0.8934997 | 0.9669697 | 0.003563933 | 0.9049383 | 0.00506213 | 0.904942 | 0.005632991 |  |  | 108780 | 0.9060747 | 0.9150489 | 0.007915401 | 0.9081286 | 0.01025087 | 0.9081341 | 0.01195791 |  |  | 409560 | 0.9107061 | 0.8678712 | 0.01555204 | 0.9208288 | 0.005462575 | 0.9208365 | 0.01154499 |  |  | 367360 | 0.8049348 | 0.7035679 | 0.01299651 | 0.8043358 | 0.006861229 | 0.8043353 | 0.007074744
|  |  | 6942 | 0.9896904 | 0.9991737 | 0.0004592216 | 0.9973148 | 0.0842652 | 0.9973617 | 0.1322487 |  |  | 43446 | 0.9764671 | 0.9866385 | 0.0009091787 | 0.9716995 | 0.003425005 | 0.9717024 | 0.005062387 |  |  | 7090 | 0.8945787 | 0.9669701 | 0.003563924 | 0.9049409 | 0.005062149 | 0.9049445 | 0.005633017 |  |  | 109080 | 0.9060747 | 0.9150489 | 0.007915401 | 0.9083345 | 0.01025237 | 0.9083401 | 0.01195999 |  |  | 409860 | 0.915182 | 0.8678712 | 0.01555204 | 0.9209061 | 0.005463348 | 0.9209139 | 0.01154327 |  |  | 367660 | 0.8027594 | 0.7035679 | 0.01299651 | 0.8043974 | 0.006858973 | 0.8043969 | 0.007073051
|  |  | 6947 | 0.9905864 | 0.9991752 | 0.0004591825 | 0.9973239 | 0.08426614 | 0.9973706 | 0.1322498 |  |  | 43746 | 0.9764671 | 0.9866385 | 0.0009091787 | 0.9717661 | 0.0034291 | 0.9717689 | 0.005069601 |  |  | 7095 | 0.8934997 | 0.9669704 | 0.003563914 | 0.9049434 | 0.005062169 | 0.904947 | 0.005633043 |  |  | 109380 | 0.9027117 | 0.9150489 | 0.007915401 | 0.90854 | 0.01025383 | 0.9085455 | 0.01196204 |  |  | 410160 | 0.912944 | 0.8678712 | 0.01555204 | 0.9209833 | 0.00546412 | 0.9209911 | 0.01154155 |  |  | 367960 | 0.8027594 | 0.7035679 | 0.01299651 | 0.8044589 | 0.006856719 | 0.8044584 | 0.007071358
|  |  | 6952 | 0.9896904 | 0.9991767 | 0.0004591439 | 0.9973329 | 0.08426708 | 0.9973795 | 0.132251 |  |  | 44046 | 0.9755067 | 0.9866385 | 0.0009091787 | 0.9718325 | 0.003433185 | 0.9718352 | 0.00507679 |  |  | 7100 | 0.8945787 | 0.9669708 | 0.003563904 | 0.9049459 | 0.005062189 | 0.9049496 | 0.005633069 |  |  | 109680 | 0.9027117 | 0.9150489 | 0.007915401 | 0.9087448 | 0.01025524 | 0.9087504 | 0.01196403 |  |  | 410460 | 0.9174199 | 0.8678712 | 0.01555204 | 0.9210605 | 0.005464891 | 0.9210682 | 0.01153983 |  |  | 368260 | 0.8092857 | 0.7035679 | 0.01299651 | 0.8045202 | 0.006854466 | 0.8045198 | 0.007069667
|  |  | 6957 | 0.9905864 | 0.9991781 | 0.0004591057 | 0.9973419 | 0.08426802 | 0.9973884 | 0.1322521 |  |  | 44346 | 0.9755067 | 0.9866385 | 0.0009091787 | 0.9718988 | 0.003437258 | 0.9719014 | 0.005083955 |  |  | 7105 | 0.8945787 | 0.9669711 | 0.003563895 | 0.9049484 | 0.005062209 | 0.9049521 | 0.005633095 |  |  | 109980 | 0.9060747 | 0.9150489 | 0.007915401 | 0.9089491 | 0.01025662 | 0.9089547 | 0.01196599 |  |  | 410760 | 0.9174199 | 0.8678712 | 0.01555204 | 0.9211375 | 0.005465661 | 0.9211453 | 0.01153811 |  |  | 368560 | 0.8005839 | 0.7035679 | 0.01299651 | 0.8045815 | 0.006852214 | 0.8045811 | 0.007067976
|  |  | 6962 | 0.9896904 | 0.9991796 | 0.0004590678 | 0.9973508 | 0.08426895 | 0.9973973 | 0.1322533 |  |  | 44646 | 0.9764671 | 0.9866385 | 0.0009091787 | 0.9719648 | 0.00344132 | 0.9719674 | 0.005091094 |  |  | 7110 | 0.8956577 | 0.9669714 | 0.003563885 | 0.9049509 | 0.005062229 | 0.9049546 | 0.005633121 |  |  | 110280 | 0.9060747 | 0.9150489 | 0.007915401 | 0.9091529 | 0.01025796 | 0.9091584 | 0.0119679 |  |  | 411060 | 0.9062302 | 0.8678712 | 0.01555204 | 0.9212145 | 0.00546643 | 0.9212223 | 0.01153639 |  |  | 368860 | 0.7984085 | 0.7035679 | 0.01299651 | 0.8046427 | 0.006849964 | 0.8046422 | 0.007066287
|  |  | 6967 | 0.9905864 | 0.999181 | 0.0004590303 | 0.9973598 | 0.08426988 | 0.9974061 | 0.1322544 |  |  | 44946 | 0.9774276 | 0.9866385 | 0.0009091787 | 0.9720307 | 0.00344537 | 0.9720332 | 0.005098208 |  |  | 7115 | 0.8956577 | 0.9669718 | 0.003563876 | 0.9049534 | 0.005062249 | 0.9049571 | 0.005633147 |  |  | 110580 | 0.9027117 | 0.9150489 | 0.007915401 | 0.9093561 | 0.01025926 | 0.9093616 | 0.01196977 |  |  | 411360 | 0.9084681 | 0.8678712 | 0.01555204 | 0.9212914 | 0.005467199 | 0.9212991 | 0.01153466 |  |  | 369160 | 0.8027594 | 0.7035679 | 0.01299651 | 0.8047038 | 0.006847714 | 0.8047033 | 0.007064599
|  |  | 6972 | 0.9887945 | 0.9991825 | 0.0004589932 | 0.9973687 | 0.08427081 | 0.9974149 | 0.1322555 |  |  | 45246 | 0.9764671 | 0.9866385 | 0.0009091787 | 0.9720964 | 0.003449409 | 0.9720988 | 0.005105297 |  |  | 7120 | 0.8945787 | 0.9669721 | 0.003563867 | 0.9049559 | 0.005062269 | 0.9049596 | 0.005633173 |  |  | 110880 | 0.9027117 | 0.9150489 | 0.007915401 | 0.9095587 | 0.01026052 | 0.9095643 | 0.0119716 |  |  | 411660 | 0.912944 | 0.8678712 | 0.01555204 | 0.9213682 | 0.005467967 | 0.9213759 | 0.01153294 |  |  | 369460 | 0.8027594 | 0.7035679 | 0.01299651 | 0.8047648 | 0.006845466 | 0.8047643 | 0.007062911
|  |  | 6977 | 0.9896904 | 0.9991839 | 0.0004589564 | 0.9973776 | 0.08427173 | 0.9974236 | 0.1322567 |  |  | 45546 | 0.9755067 | 0.9866385 | 0.0009091787 | 0.972162 | 0.003453436 | 0.9721643 | 0.00511236 |  |  | 7125 | 0.8924207 | 0.9669724 | 0.003563858 | 0.9049585 | 0.005062288 | 0.9049621 | 0.005633199 |  |  | 111180 | 0.9043932 | 0.9150489 | 0.007915401 | 0.9097608 | 0.01026174 | 0.9097664 | 0.01197338 |  |  | 411960 | 0.9084681 | 0.8678712 | 0.01555204 | 0.9214449 | 0.005468734 | 0.9214526 | 0.01153121 |  |  | 369760 | 0.8005839 | 0.7035679 | 0.01299651 | 0.8048257 | 0.006843219 | 0.8048252 | 0.007061225
|  |  | 6982 | 0.9896904 | 0.9991853 | 0.0004589201 | 0.9973864 | 0.08427265 | 0.9974323 | 0.1322578 |  |  | 45846 | 0.9745462 | 0.9866385 | 0.0009091787 | 0.9722274 | 0.003457451 | 0.9722296 | 0.005119396 |  |  | 7130 | 0.8945787 | 0.9669728 | 0.003563849 | 0.904961 | 0.005062308 | 0.9049646 | 0.005633226 |  |  | 111480 | 0.9060747 | 0.9150489 | 0.007915401 | 0.9099623 | 0.01026293 | 0.9099679 | 0.01197512 |  |  | 412260 | 0.912944 | 0.8678712 | 0.01555204 | 0.9215215 | 0.0054695 | 0.9215292 | 0.01152948 |  |  | 370060 | 0.8092857 | 0.7035679 | 0.01299651 | 0.8048865 | 0.006840973 | 0.8048859 | 0.00705954
|  |  | 6987 | 0.9887945 | 0.9991868 | 0.0004588841 | 0.9973952 | 0.08427357 | 0.997441 | 0.1322589 |  |  | 46146 | 0.9764671 | 0.9866385 | 0.0009091787 | 0.9722926 | 0.003461453 | 0.9722947 | 0.005126407 |  |  | 7135 | 0.8945787 | 0.9669731 | 0.00356384 | 0.9049635 | 0.005062328 | 0.9049672 | 0.005633252 |  |  | 111780 | 0.9060747 | 0.9150489 | 0.007915401 | 0.9101633 | 0.01026408 | 0.9101689 | 0.01197682 |  |  | 412560 | 0.9196579 | 0.8678712 | 0.01555204 | 0.921598 | 0.005470265 | 0.9216058 | 0.01152775 |  |  | 370360 | 0.8071103 | 0.7035679 | 0.01299651 | 0.8049471 | 0.006838729 | 0.8049466 | 0.007057856
|  |  | 6992 | 0.9905864 | 0.9991882 | 0.0004588484 | 0.997404 | 0.08427449 | 0.9974497 | 0.1322601 |  |  | 46446 | 0.9764671 | 0.9866385 | 0.0009091787 | 0.9723576 | 0.003465444 | 0.9723597 | 0.005133391 |  |  | 7140 | 0.8924207 | 0.9669734 | 0.003563832 | 0.904966 | 0.005062348 | 0.9049697 | 0.005633278 |  |  | 112080 | 0.9077561 | 0.9150489 | 0.007915401 | 0.9103637 | 0.01026518 | 0.9103694 | 0.01197848 |  |  | 412860 | 0.9196579 | 0.8678712 | 0.01555204 | 0.9216745 | 0.005471029 | 0.9216822 | 0.01152601 |  |  | 370660 | 0.8071103 | 0.7035679 | 0.01299651 | 0.8050077 | 0.006836486 | 0.8050072 | 0.007056173
|  |  | 6997 | 0.9896904 | 0.9991896 | 0.0004588131 | 0.9974127 | 0.0842754 | 0.9974583 | 0.1322612 |  |  | 46746 | 0.9755067 | 0.9866385 | 0.0009091787 | 0.9724224 | 0.003469422 | 0.9724244 | 0.005140348 |  |  | 7145 | 0.8945787 | 0.9669738 | 0.003563823 | 0.9049685 | 0.005062368 | 0.9049722 | 0.005633304 |  |  | 112380 | 0.9060747 | 0.9150489 | 0.007915401 | 0.9105636 | 0.01026625 | 0.9105692 | 0.01198009 |  |  | 413160 | 0.9107061 | 0.8678712 | 0.01555204 | 0.9217508 | 0.005471793 | 0.9217586 | 0.01152428 |  |  | 370960 | 0.8071103 | 0.7035679 | 0.01299651 | 0.8050682 | 0.006834244 | 0.8050676 | 0.007054491
|  |  | 7002 | 0.9887945 | 0.999191 | 0.0004587782 | 0.9974215 | 0.08427631 | 0.9974669 | 0.1322623 |  |  | 47046 | 0.9755067 | 0.9866385 | 0.0009091787 | 0.9724871 | 0.003473387 | 0.972489 | 0.005147278 |  |  | 7150 | 0.8956577 | 0.9669741 | 0.003563815 | 0.904971 | 0.005062388 | 0.9049747 | 0.00563333 |  |  | 112680 | 0.9027117 | 0.9150489 | 0.007915401 | 0.9107629 | 0.01026729 | 0.9107686 | 0.01198167 |  |  | 413460 | 0.915182 | 0.8678712 | 0.01555204 | 0.9218271 | 0.005472556 | 0.9218348 | 0.01152254 |  |  | 371260 | 0.8049348 | 0.7035679 | 0.01299651 | 0.8051286 | 0.006832003 | 0.805128 | 0.00705281
|  |  | 7007 | 0.9896904 | 0.9991924 | 0.0004587436 | 0.9974302 | 0.08427721 | 0.9974755 | 0.1322634 |  |  | 47346 | 0.9764671 | 0.9866385 | 0.0009091787 | 0.9725516 | 0.00347734 | 0.9725535 | 0.00515418 |  |  | 7155 | 0.8934997 | 0.9669744 | 0.003563806 | 0.9049735 | 0.005062408 | 0.9049772 | 0.005633356 |  |  | 112980 | 0.9043932 | 0.9150489 | 0.007915401 | 0.9109617 | 0.01026828 | 0.9109674 | 0.0119832 |  |  | 413760 | 0.912944 | 0.8678712 | 0.01555204 | 0.9219033 | 0.005473318 | 0.921911 | 0.01152081 |  |  | 371560 | 0.8027594 | 0.7035679 | 0.01299651 | 0.8051888 | 0.006829763 | 0.8051882 | 0.00705113
|  |  | 7012 | 0.9887945 | 0.9991937 | 0.0004587094 | 0.9974388 | 0.08427811 | 0.9974841 | 0.1322645 |  |  | 47646 | 0.9755067 | 0.9866385 | 0.0009091787 | 0.972616 | 0.00348128 | 0.9726177 | 0.005161056 |  |  | 7160 | 0.8934997 | 0.9669747 | 0.003563798 | 0.904976 | 0.005062428 | 0.9049797 | 0.005633382 |  |  | 113280 | 0.9043932 | 0.9150489 | 0.007915401 | 0.9111599 | 0.01026924 | 0.9111657 | 0.0119847 |  |  | 414060 | 0.915182 | 0.8678712 | 0.01555204 | 0.9219794 | 0.005474079 | 0.9219871 | 0.01151907 |  |  | 371860 | 0.8071103 | 0.7035679 | 0.01299651 | 0.805249 | 0.006827525 | 0.8052484 | 0.007049451
|  |  | 7017 | 0.9896904 | 0.9991951 | 0.0004586755 | 0.9974474 | 0.08427901 | 0.9974926 | 0.1322656 |  |  | 47946 | 0.9764671 | 0.9866385 | 0.0009091787 | 0.9726802 | 0.003485207 | 0.9726818 | 0.005167903 |  |  | 7165 | 0.8945787 | 0.966975 | 0.00356379 | 0.9049786 | 0.005062448 | 0.9049822 | 0.005633409 |  |  | 113580 | 0.9060747 | 0.9150489 | 0.007915401 | 0.9113576 | 0.01027016 | 0.9113634 | 0.01198615 |  |  | 414360 | 0.9084681 | 0.8678712 | 0.01555204 | 0.9220554 | 0.005474839 | 0.9220631 | 0.01151733 |  |  | 372160 | 0.8071103 | 0.7035679 | 0.01299651 | 0.8053091 | 0.006825288 | 0.8053085 | 0.007047774
|  |  | 7022 | 0.9905864 | 0.9991965 | 0.0004586419 | 0.9974561 | 0.08427991 | 0.9975011 | 0.1322667 |  |  | 48246 | 0.9764671 | 0.9866385 | 0.0009091787 | 0.9727441 | 0.003489121 | 0.9727457 | 0.005174723 |  |  | 7170 | 0.8934997 | 0.9669753 | 0.003563782 | 0.9049811 | 0.005062468 | 0.9049847 | 0.005633435 |  |  | 113880 | 0.9060747 | 0.9150489 | 0.007915401 | 0.9115548 | 0.01027105 | 0.9115605 | 0.01198756 |  |  | 414660 | 0.912944 | 0.8678712 | 0.01555204 | 0.9221313 | 0.005475599 | 0.922139 | 0.01151559 |  |  | 372460 | 0.8049348 | 0.7035679 | 0.01299651 | 0.8053691 | 0.006823053 | 0.8053684 | 0.007046097
|  |  | 7027 | 0.9896904 | 0.9991978 | 0.0004586087 | 0.9974646 | 0.0842808 | 0.9975095 | 0.1322678 |  |  | 48546 | 0.9774276 | 0.9866385 | 0.0009091787 | 0.972808 | 0.003493021 | 0.9728095 | 0.005181515 |  |  | 7175 | 0.8934997 | 0.9669757 | 0.003563774 | 0.9049836 | 0.005062488 | 0.9049873 | 0.005633461 |  |  | 114180 | 0.9077561 | 0.9150489 | 0.007915401 | 0.9117514 | 0.01027189 | 0.9117572 | 0.01198893 |  |  | 414960 | 0.912944 | 0.8678712 | 0.01555204 | 0.9222072 | 0.005476357 | 0.9222148 | 0.01151385 |  |  | 372760 | 0.8049348 | 0.7035679 | 0.01299651 | 0.8054289 | 0.006820819 | 0.8054283 | 0.007044422
|  |  | 7032 | 0.9896904 | 0.9991992 | 0.0004585758 | 0.9974732 | 0.08428169 | 0.9975179 | 0.1322689 |  |  | 48846 | 0.9764671 | 0.9866385 | 0.0009091787 | 0.9728716 | 0.003496908 | 0.9728731 | 0.005188278 |  |  | 7180 | 0.8945787 | 0.966976 | 0.003563766 | 0.9049861 | 0.005062508 | 0.9049898 | 0.005633487 |  |  | 114480 | 0.9077561 | 0.9150489 | 0.007915401 | 0.9119475 | 0.01027271 | 0.9119533 | 0.01199026 |  |  | 415260 | 0.912944 | 0.8678712 | 0.01555204 | 0.9222829 | 0.005477115 | 0.9222906 | 0.0115121 |  |  | 373060 | 0.8049348 | 0.7035679 | 0.01299651 | 0.8054887 | 0.006818586 | 0.805488 | 0.007042747
|  |  | 7037 | 0.9905864 | 0.9992005 | 0.0004585432 | 0.9974817 | 0.08428258 | 0.9975263 | 0.13227 |  |  | 49146 | 0.9774276 | 0.9866385 | 0.0009091787 | 0.9729351 | 0.003500782 | 0.9729365 | 0.005195013 |  |  | 7185 | 0.8945787 | 0.9669763 | 0.003563758 | 0.9049886 | 0.005062528 | 0.9049923 | 0.005633514 |  |  | 114780 | 0.9060747 | 0.9150489 | 0.007915401 | 0.9121431 | 0.01027348 | 0.9121489 | 0.01199155 |  |  | 415560 | 0.912944 | 0.8678712 | 0.01555204 | 0.9223586 | 0.005477872 | 0.9223662 | 0.01151036 |  |  | 373360 | 0.8005839 | 0.7035679 | 0.01299651 | 0.8055484 | 0.006816354 | 0.8055477 | 0.007041074
|  |  | 7042 | 0.9896904 | 0.9992018 | 0.000458511 | 0.9974902 | 0.08428347 | 0.9975347 | 0.1322711 |  |  | 49446 | 0.9764671 | 0.9866385 | 0.0009091787 | 0.9729984 | 0.003504642 | 0.9729997 | 0.00520172 |  |  | 7190 | 0.8913417 | 0.9669766 | 0.003563751 | 0.9049911 | 0.005062548 | 0.9049948 | 0.00563354 |  |  | 115080 | 0.9094376 | 0.9150489 | 0.007915401 | 0.9123381 | 0.01027422 | 0.9123439 | 0.01199281 |  |  | 415860 | 0.9107061 | 0.8678712 | 0.01555204 | 0.9224341 | 0.005478628 | 0.9224418 | 0.01150861 |  |  | 373660 | 0.8071103 | 0.7035679 | 0.01299651 | 0.8056079 | 0.006814124 | 0.8056072 | 0.007039402
|  |  | 7047 | 0.9896904 | 0.9992032 | 0.0004584791 | 0.9974986 | 0.08428435 | 0.997543 | 0.1322722 |  |  | 49746 | 0.9783881 | 0.9866385 | 0.0009091787 | 0.9730616 | 0.003508489 | 0.9730628 | 0.005208398 |  |  | 7195 | 0.8934997 | 0.9669769 | 0.003563743 | 0.9049936 | 0.005062568 | 0.9049973 | 0.005633566 |  |  | 115380 | 0.9077561 | 0.9150489 | 0.007915401 | 0.9125326 | 0.01027493 | 0.9125384 | 0.01199402 |  |  | 416160 | 0.9174199 | 0.8678712 | 0.01555204 | 0.9225096 | 0.005479384 | 0.9225173 | 0.01150686 |  |  | 373960 | 0.8092857 | 0.7035679 | 0.01299651 | 0.8056674 | 0.006811895 | 0.8056667 | 0.007037731
|  |  | 7052 | 0.9905864 | 0.9992045 | 0.0004584475 | 0.997507 | 0.08428523 | 0.9975513 | 0.1322733 |  |  | 50046 | 0.9774276 | 0.9866385 | 0.0009091787 | 0.9731246 | 0.003512321 | 0.9731257 | 0.005215046 |  |  | 7200 | 0.8945787 | 0.9669772 | 0.003563736 | 0.9049961 | 0.005062588 | 0.9049998 | 0.005633592 |  |  | 115680 | 0.9077561 | 0.9150489 | 0.007915401 | 0.9127266 | 0.0102756 | 0.9127324 | 0.01199519 |  |  | 416460 | 0.9174199 | 0.8678712 | 0.01555204 | 0.922585 | 0.005480138 | 0.9225927 | 0.01150511 |  |  | 374260 | 0.8114612 | 0.7035679 | 0.01299651 | 0.8057268 | 0.006809667 | 0.8057261 | 0.007036061
|  |  | 7057 | 0.9905864 | 0.9992058 | 0.0004584163 | 0.9975154 | 0.0842861 | 0.9975596 | 0.1322744 |  |  | 50346 | 0.9774276 | 0.9866385 | 0.0009091787 | 0.9731874 | 0.00351614 | 0.9731884 | 0.005221666 |  |  | 7205 | 0.8945787 | 0.9669775 | 0.003563728 | 0.9049986 | 0.005062609 | 0.9050023 | 0.005633619 |  |  | 115980 | 0.9077561 | 0.9150489 | 0.007915401 | 0.91292 | 0.01027623 | 0.9129258 | 0.01199633 |  |  | 416760 | 0.912944 | 0.8678712 | 0.01555204 | 0.9226603 | 0.005480892 | 0.922668 | 0.01150336 |  |  | 374560 | 0.8049348 | 0.7035679 | 0.01299651 | 0.8057861 | 0.006807441 | 0.8057853 | 0.007034393
|  |  | 7062 | 0.9905864 | 0.9992071 | 0.0004583853 | 0.9975238 | 0.08428697 | 0.9975679 | 0.1322754 |  |  | 50646 | 0.9783881 | 0.9866385 | 0.0009091787 | 0.9732501 | 0.003519945 | 0.973251 | 0.005228257 |  |  | 7210 | 0.8945787 | 0.9669778 | 0.003563721 | 0.9050012 | 0.005062629 | 0.9050048 | 0.005633645 |  |  | 116280 | 0.9077561 | 0.9150489 | 0.007915401 | 0.9131129 | 0.01027683 | 0.9131187 | 0.01199742 |  |  | 417060 | 0.912944 | 0.8678712 | 0.01555204 | 0.9227356 | 0.005481645 | 0.9227432 | 0.01150161 |  |  | 374860 | 0.8136366 | 0.7035679 | 0.01299651 | 0.8058452 | 0.006805216 | 0.8058445 | 0.007032725
|  |  | 7067 | 0.9887945 | 0.9992084 | 0.0004583547 | 0.9975322 | 0.08428784 | 0.9975761 | 0.1322765 |  |  | 50946 | 0.9774276 | 0.9866385 | 0.0009091787 | 0.9733125 | 0.003523735 | 0.9733134 | 0.005234818 |  |  | 7215 | 0.8945787 | 0.9669781 | 0.003563714 | 0.9050037 | 0.005062649 | 0.9050073 | 0.005633671 |  |  | 116580 | 0.9060747 | 0.9150489 | 0.007915401 | 0.9133053 | 0.01027739 | 0.9133111 | 0.01199848 |  |  | 417360 | 0.9062302 | 0.8678712 | 0.01555204 | 0.9228107 | 0.005482397 | 0.9228184 | 0.01149986 |  |  | 375160 | 0.8114612 | 0.7035679 | 0.01299651 | 0.8059043 | 0.006802992 | 0.8059035 | 0.007031059
|  |  | 7072 | 0.9914823 | 0.9992097 | 0.0004583243 | 0.9975405 | 0.08428871 | 0.9975843 | 0.1322776 |  |  | 51246 | 0.9774276 | 0.9866385 | 0.0009091787 | 0.9733749 | 0.003527512 | 0.9733757 | 0.005241349 |  |  | 7220 | 0.8934997 | 0.9669784 | 0.003563707 | 0.9050062 | 0.005062669 | 0.9050098 | 0.005633698 |  |  | 116880 | 0.9060747 | 0.9150489 | 0.007915401 | 0.9134971 | 0.01027792 | 0.9135029 | 0.0119995 |  |  | 417660 | 0.9107061 | 0.8678712 | 0.01555204 | 0.9228858 | 0.005483148 | 0.9228934 | 0.0114981 |  |  | 375460 | 0.8136366 | 0.7035679 | 0.01299651 | 0.8059633 | 0.00680077 | 0.8059625 | 0.007029393
|  |  | 7077 | 0.9896904 | 0.9992109 | 0.0004582943 | 0.9975487 | 0.08428957555 | 0.9975925 | 0.1322786 |  |  | 51546 | 0.9783881 | 0.9866385 | 0.0009091787 | 0.973437 | 0.003531274 | 0.9734377 | 0.005247851 |  |  | 7225 | 0.8956577 | 0.9669787 | 0.0035637 | 0.9050087 | 0.005062689 | 0.9050123 | 0.005633724 |  |  | 117180 | 0.9077561 | 0.9150489 | 0.007915401 | 0.9136884 | 0.01027841 | 0.9136943 | 0.01200048 |  |  | 417960 | 0.912944 | 0.8678712 | 0.01555204 | 0.9229608 | 0.005483899 | 0.9229684 | 0.01149634 |  |  | 375760 | 0.8049348 | 0.7035679 | 0.01299651 | 0.8060221 | 0.006798549 | 0.8060213 | 0.007027729
|  |  | 7082 | 0.9905864 | 0.9992122 | 0.0004582646 | 0.997557 | 0.08429044 | 0.9976006 | 0.1322797 |  |  | 51846 | 0.9774276 | 0.9866385 | 0.0009091787 | 0.973499 | 0.003535021 | 0.9734997 | 0.005254323 |  |  | 7230 | 0.8945787 | 0.9669789 | 0.003563693 | 0.9050112 | 0.005062709 | 0.9050149 | 0.005633751 |  |  | 117480 | 0.9111191 | 0.9150489 | 0.007915401 | 0.9138792 | 0.01027887 | 0.9138851 | 0.01200143 |  |  | 418260 | 0.912944 | 0.8678712 | 0.01555204 | 0.9230356 | 0.005484649 | 0.9230433 | 0.01149459 |  |  | 376060 | 0.8049348 | 0.7035679 | 0.01299651 | 0.8060809 | 0.00679633 | 0.8060801 | 0.007026067
|  |  | 7087 | 0.9896904 | 0.9992135 | 0.0004582351 | 0.9975652 | 0.08429129 | 0.9976087 | 0.1322808 |  |  | 52146 | 0.9774276 | 0.9866385 | 0.0009091787 | 0.9735608 | 0.003538754 | 0.9735614 | 0.005260765 |  |  | 7235 | 0.8945787 | 0.9669792 | 0.003563686 | 0.9050137 | 0.005062729 | 0.9050174 | 0.005633777 |  |  | 117780 | 0.9077561 | 0.9150489 | 0.007915401 | 0.9140695 | 0.0102793 | 0.9140754 | 0.01200234 |  |  | 418560 | 0.915182 | 0.8678712 | 0.01555204 | 0.9231104 | 0.005485397 | 0.9231181 | 0.01149283 |  |  | 376360 | 0.8092857 | 0.7035679 | 0.01299651 | 0.8061396 | 0.006794111 | 0.8061388 | 0.007024405
|  |  | 7092 | 0.9896904 | 0.9992147 | 0.000458206 | 0.9975734 | 0.08429215 | 0.9976168 | 0.1322818 |  |  | 52446 | 0.9783881 | 0.9866385 | 0.0009091787 | 0.9736225 | 0.003542473 | 0.973623 | 0.005267177 |  |  | 7240 | 0.8945787 | 0.9669795 | 0.00356368 | 0.9050162 | 0.00506275 | 0.9050199 | 0.005633804 |  |  | 118080 | 0.9077561 | 0.9150489 | 0.007915401 | 0.9142593 | 0.01027969 | 0.9142652 | 0.01200321 |  |  | 418860 | 0.9196579 | 0.8678712 | 0.01555204 | 0.9231852 | 0.005486145 | 0.9231928 | 0.01149107 |  |  | 376660 | 0.8049348 | 0.7035679 | 0.01299651 | 0.8061982 | 0.006791895 | 0.8061973 | 0.007022744
|  |  | 7212 | 0.9896904 | 0.9992428 | 0.0004575885 | 0.9977619 | 0.08431184 | 0.9978026 | 0.1323063 |  |  | 52746 | 0.9783881 | 0.9866385 | 0.0009091787 | 0.973684 | 0.003546177 | 0.9736844 | 0.005273559 |  |  | 7245 | 0.8956577 | 0.9669798 | 0.003563673 | 0.9050187 | 0.00506277 | 0.9050224 | 0.00563383 |  |  | 118380 | 0.9094376 | 0.9150489 | 0.007915401 | 0.9144485 | 0.01028005 | 0.9144544 | 0.01200404 |  |  | 419160 | 0.9107061 | 0.8678712 | 0.01555204 | 0.9232598 | 0.005486893 | 0.9232674 | 0.01148931 |  |  | 376960 | 0.8049348 | 0.7035679 | 0.01299651 | 0.8062567 | 0.00678968 | 0.8062558 | 0.007021085
|  |  | 7332 | 0.9905864 | 0.9992672 | 0.0004571048 | 0.9979355 | 0.08433001 | 0.9979736 | 0.1323292 |  |  | 53046 | 0.9774276 | 0.9866385 | 0.0009091787 | 0.9737453 | 0.003549866 | 0.9737457 | 0.005279911 |  |  | 7250 | 0.8934997 | 0.9669801 | 0.003563666 | 0.9050212 | 0.00506279 | 0.9050249 | 0.005633856 |  |  | 118680 | 0.9111191 | 0.9150489 | 0.007915401 | 0.9146372 | 0.01028038 | 0.9146431 | 0.01200483 |  |  | 419460 | 0.9084681 | 0.8678712 | 0.01555204 | 0.9233343 | 0.005487639 | 0.9233419 | 0.01148754 |  |  | 377260 | 0.8027594 | 0.7035679 | 0.01299651 | 0.806315 | 0.006787466 | 0.8063142 | 0.007019427
|  |  | 7452 | 0.9896904 | 0.9992884 | 0.0004567262 | 0.9980952 | 0.08434678 | 0.998131 | 0.1323505 |  |  | 53346 | 0.9764671 | 0.9866385 | 0.0009091787 | 0.9738065 | 0.00355354 | 0.9738068 | 0.005286232 |  |  | 7255 | 0.8945787 | 0.9669804 | 0.00356366 | 0.9050237 | 0.00506281 | 0.9050274 | 0.005633883 |  |  | 118980 | 0.9144821 | 0.9150489 | 0.007915401 | 0.9148254 | 0.01028067 | 0.9148314 | 0.01200559 |  |  | 419760 | 0.9107061 | 0.8678712 | 0.01555204 | 0.9234088 | 0.005488385 | 0.9234164 | 0.01148578 |  |  | 377560 | 0.8027594 | 0.7035679 | 0.01299651 | 0.8063733 | 0.006785253 | 0.8063725 | 0.00701777
|  |  | 7572 | 0.9896904 | 0.9993069 | 0.0004564303 | 0.9982423 | 0.08436225 | 0.9982757 | 0.1323703 |  |  | 53646 | 0.9783881 | 0.9866385 | 0.0009091787 | 0.9738675 | 0.0035572 | 0.9738677 | 0.005292523 |  |  | 7260 | 0.8945787 | 0.9669806 | 0.003563654 | 0.9050262 | 0.00506283 | 0.9050299 | 0.005633909 |  |  | 119280 | 0.9128006 | 0.9150489 | 0.007915401 | 0.9150131 | 0.01028093 | 0.9150191 | 0.01200631 |  |  | 420060 | 0.915182 | 0.8678712 | 0.01555204 | 0.9234832 | 0.00548913 | 0.9234908 | 0.01148401 |  |  | 377860 | 0.8092857 | 0.7035679 | 0.01299651 | 0.8064315 | 0.006783042 | 0.8064306 | 0.007016114
|  |  | 7692 | 0.9896904 | 0.9993229 | 0.0004561992 | 0.9983778 | 0.08437652 | 0.998409 | 0.1323887 |  |  | 53946 | 0.9774276 | 0.9866385 | 0.0009091787 | 0.9739283 | 0.003560844 | 0.9739285 | 0.005298783 |  |  | 7265 | 0.8934997 | 0.9669809 | 0.003563647 | 0.9050287 | 0.005062851 | 0.9050324 | 0.005633936 |  |  | 119580 | 0.9094376 | 0.9150489 | 0.007915401 | 0.9152003 | 0.01028115 | 0.9152063 | 0.012007 |  |  | 420360 | 0.912944 | 0.8678712 | 0.01555204 | 0.9235575 | 0.005489874 | 0.923565 | 0.01148225 |  |  | 378160 | 0.8114612 | 0.7035679 | 0.01299651 | 0.8064896 | 0.006780833 | 0.8064887 | 0.007014459
|  |  | 7812 | 0.9905864 | 0.9993369 | 0.000456019 | 0.9985025 | 0.08438968 | 0.9985316 | 0.1324058 |  |  | 54246 | 0.9774276 | 0.9866385 | 0.0009091787 | 0.973989 | 0.003564474 | 0.9739891 | 0.005305013 |  |  | 7270 | 0.8945787 | 0.9669812 | 0.003563641 | 0.9050313 | 0.005062871 | 0.9050349 | 0.005633962 |  |  | 119880 | 0.9077561 | 0.9150489 | 0.007915401 | 0.915387 | 0.01028135 | 0.9153929 | 0.01200765 |  |  | 420660 | 0.915182 | 0.8678712 | 0.01555204 | 0.9236317 | 0.005490617 | 0.9236392 | 0.01148048 |  |  | 378460 | 0.8114612 | 0.7035679 | 0.01299651 | 0.8065476 | 0.006778624 | 0.8065467 | 0.007012806
|  |  | 7932 | 0.9905864 | 0.9993491 | 0.0004558785 | 0.9986173 | 0.08440182 | 0.9986444 | 0.1324218 |  |  | 54546 | 0.9774276 | 0.9866385 | 0.0009091787 | 0.9740495 | 0.003568088 | 0.9740495 | 0.005311211 |  |  | 7275 | 0.8956577 | 0.9669815 | 0.003563635 | 0.9050338 | 0.005062891 | 0.9050374 | 0.005633989 |  |  | 120180 | 0.9111191 | 0.9150489 | 0.007915401 | 0.9155732 | 0.01028151 | 0.9155791 | 0.01200827 |  |  | 420960 | 0.912944 | 0.8678712 | 0.01555204 | 0.9237058 | 0.005491359 | 0.9237134 | 0.01147871 |  |  | 378760 | 0.8049348 | 0.7035679 | 0.01299651 | 0.8066055 | 0.006776418 | 0.8066046 | 0.007011154
|  |  | 8052 | 0.9905864 | 0.9993597 | 0.0004557692 | 0.998723 | 0.08441302 | 0.9987482 | 0.1324366 |  |  | 54846 | 0.9783881 | 0.9866385 | 0.0009091787 | 0.9741099 | 0.003571687 | 0.9741098 | 0.005317379 |  |  | 7280 | 0.8924207 | 0.9669817 | 0.003563629 | 0.9050363 | 0.005062911 | 0.9050399 | 0.005634016 |  |  | 120480 | 0.9111191 | 0.9150489 | 0.007915401 | 0.9157588 | 0.01028164 | 0.9157648 | 0.01200884 |  |  | 421260 | 0.9107061 | 0.8678712 | 0.01555204 | 0.9237798 | 0.005492101 | 0.9237874 | 0.01147694 |  |  | 379060 | 0.8092857 | 0.7035679 | 0.01299651 | 0.8066633 | 0.006774212 | 0.8066624 | 0.007009503
|  |  | 8172 | 0.9896904 | 0.9993689 | 0.0004556842 | 0.9988203 | 0.08442334 | 0.9988438 | 0.1324503 |  |  | 55146 | 0.9774276 | 0.9866385 | 0.0009091787 | 0.9741701 | 0.003575271 | 0.97417 | 0.005323516 |  |  | 7285 | 0.8945787 | 0.966982 | 0.003563623 | 0.9050388 | 0.005062932 | 0.9050424 | 0.005634042 |  |  | 120780 | 0.9111191 | 0.9150489 | 0.007915401 | 0.915944 | 0.01028173 | 0.9159499 | 0.01200939 |  |  | 421560 | 0.912944 | 0.8678712 | 0.01555204 | 0.9238538 | 0.005492842 | 0.9238613 | 0.01147517 |  |  | 379360 | 0.8179875 | 0.7035679 | 0.01299651 | 0.806721 | 0.006772009 | 0.80672 | 0.007007853
|  |  | 8292 | 0.9905864 | 0.9993769 | 0.0004556183 | 0.9989099 | 0.08443287 | 0.9989317 | 0.1324631 |  |  | 55446 | 0.9774276 | 0.9866385 | 0.0009091787 | 0.9742302 | 0.00357884 | 0.9742299 | 0.005329622 |  |  | 7290 | 0.8945787 | 0.9669823 | 0.003563617 | 0.9050413 | 0.005062952 | 0.9050449 | 0.005634069 |  |  | 121080 | 0.9111191 | 0.9150489 | 0.007915401 | 0.9161286 | 0.0102818 | 0.9161346 | 0.0120099 |  |  | 421860 | 0.9107061 | 0.8678712 | 0.01555204 | 0.9239276 | 0.005493582 | 0.9239352 | 0.0114734 |  |  | 379660 | 0.8092857 | 0.7035679 | 0.01299651 | 0.8067786 | 0.006769806 | 0.8067776 | 0.007006205
|  |  | 8412 | 0.9905864 | 0.9993839 | 0.0004555671 | 0.9989924 | 0.08444165 | 0.9990126 | 0.1324749 |  |  | 55746 | 0.9793485 | 0.9866385 | 0.0009091787 | 0.97429 | 0.003582393 | 0.9742898 | 0.005335696 |  |  | 7295 | 0.8956577 | 0.9669825 | 0.003563611 | 0.9050438 | 0.005062972 | 0.9050474 | 0.005634095 |  |  | 121380 | 0.9111191 | 0.9150489 | 0.007915401 | 0.9163127 | 0.01028183 | 0.9163187 | 0.01201037 |  |  | 422160 | 0.9084681 | 0.8678712 | 0.01555204 | 0.9240014 | 0.005494321 | 0.924009 | 0.01147162 |  |  | 379960 | 0.8071103 | 0.7035679 | 0.01299651 | 0.8068361 | 0.006767606 | 0.8068351 | 0.007004557
|  |  | 8532 | 0.9914823 | 0.9993899 | 0.0004555274 | 0.9990683 | 0.08444974 | 0.999087 | 0.1324859 |  |  | 56046 | 0.9783881 | 0.9866385 | 0.0009091787 | 0.9743498 | 0.003585931 | 0.9743494 | 0.00534174 |  |  | 7300 | 0.8945787 | 0.9669828 | 0.003563606 | 0.9050463 | 0.005062993 | 0.9050499 | 0.005634122 |  |  | 121680 | 0.9111191 | 0.9150489 | 0.007915401 | 0.9164964 | 0.01028183 | 0.9165024 | 0.01201081 |  |  | 422460 | 0.9084681 | 0.8678712 | 0.01555204 | 0.9240751 | 0.005495059 | 0.9240827 | 0.01146985 |  |  | 380260 | 0.8027594 | 0.7035679 | 0.01299651 | 0.8068935 | 0.006765406 | 0.8068925 | 0.007002911
|  |  | 8652 | 0.9905864 | 0.9993952 | 0.0004554968 | 0.9991382 | 0.08445721 | 0.9991555 | 0.1324961 |  |  | 56346 | 0.9793485 | 0.9866385 | 0.0009091787 | 0.9744093 | 0.003589453 | 0.9744089 | 0.005347752 |  |  | 7305 | 0.8945787 | 0.966983 | 0.0035636 | 0.9050488 | 0.005063013 | 0.9050524 | 0.005634149 |  |  | 121980 | 0.9094376 | 0.9150489 | 0.007915401 | 0.9166795 | 0.0102818 | 0.9166855 | 0.01201121 |  |  | 422760 | 0.912944 | 0.8678712 | 0.01555204 | 0.9241487 | 0.005495797 | 0.9241563 | 0.01146807 |  |  | 380560 | 0.8027594 | 0.7035679 | 0.01299651 | 0.8069509 | 0.006763208 | 0.8069498 | 0.007001266
|  |  | 8772 | 0.9905864 | 0.9993998 | 0.0004554731 | 0.9992026 | 0.08446409 | 0.9992186 | 0.1325056 |  |  | 56646 | 0.9793485 | 0.9866385 | 0.0009091787 | 0.9744687 | 0.00359296 | 0.9744683 | 0.005353733 |  |  | 7310 | 0.8945787 | 0.9669833 | 0.003563594 | 0.9050513 | 0.005063033 | 0.905055 | 0.005634175 |  |  | 122280 | 0.9128006 | 0.9150489 | 0.007915401 | 0.9168622 | 0.01028174 | 0.9168682 | 0.01201158 |  |  | 423060 | 0.912944 | 0.8678712 | 0.01555204 | 0.9242222 | 0.005496534 | 0.9242298 | 0.01146629 |  |  | 380860 | 0.8092857 | 0.7035679 | 0.01299651 | 0.8070081 | 0.006761012 | 0.807007 | 0.006999623
|  |  | 8892 | 0.9905864 | 0.9994038 | 0.0004554548 | 0.9992619 | 0.08447043 | 0.9992766 | 0.1325143 |  |  | 56946 | 0.9783881 | 0.9866385 | 0.0009091787 | 0.974528 | 0.003596451 | 0.9745274 | 0.005359682 |  |  | 7315 | 0.8945787 | 0.9669836 | 0.003563589 | 0.9050538 | 0.005063054 | 0.9050575 | 0.005634202 |  |  | 122580 | 0.9144821 | 0.9150489 | 0.007915401 | 0.9170443 | 0.01028165 | 0.9170503 | 0.01201192 |  |  | 423360 | 0.912944 | 0.8678712 | 0.01555204 | 0.9242957 | 0.00549727 | 0.9243032 | 0.01146451 |  |  | 381160 | 0.8092857 | 0.7035679 | 0.01299651 | 0.8070652 | 0.006758817 | 0.8070642 | 0.006997981
|  |  | 9012 | 0.9914823 | 0.9994072 | 0.0004554408 | 0.9993165 | 0.08447628 | 0.99933 | 0.1325224 |  |  | 57246 | 0.9783881 | 0.9866385 | 0.0009091787 | 0.9745871 | 0.003599927 | 0.9745865 | 0.005365601 |  |  | 7320 | 0.8945787 | 0.9669838 | 0.003563583 | 0.9050563 | 0.005063074 | 0.90506 | 0.005634229 |  |  | 122880 | 0.9128006 | 0.9150489 | 0.007915401 | 0.9172259 | 0.01028153 | 0.917232 | 0.01201222 |  |  | 423660 | 0.915182 | 0.8678712 | 0.01555204 | 0.9243691 | 0.005498005 | 0.9243766 | 0.01146273 |  |  | 381460 | 0.8092857 | 0.7035679 | 0.01299651 | 0.8071222 | 0.006756624 | 0.8071212 | 0.00699634
|  |  | 9132 | 0.9905864 | 0.9994103 | 0.00045543 | 0.9993667 | 0.08448167 | 0.9993791 | 0.1325299 |  |  | 57546 | 0.9783881 | 0.9866385 | 0.0009091787 | 0.974646 | 0.003603387 | 0.9746453 | 0.005371487 |  |  | 7325 | 0.8945787 | 0.9669841 | 0.003563578 | 0.9050588 | 0.005063094 | 0.9050625 | 0.005634255 |  |  | 123180 | 0.9111191 | 0.9150489 | 0.007915401 | 0.9174071 | 0.01028137 | 0.9174131 | 0.01201249 |  |  | 423960 | 0.9107061 | 0.8678712 | 0.01555204 | 0.9244423 | 0.005498739 | 0.9244498 | 0.01146095 |  |  | 381760 | 0.8005839 | 0.7035679 | 0.01299651 | 0.8071792 | 0.006754432 | 0.8071781 | 0.0069947
|  |  | 9252 | 0.9923783 | 0.9994129 | 0.0004554217 | 0.999413 | 0.08448664 | 0.9994243 | 0.1325368 |  |  | 57846 | 0.9783881 | 0.9866385 | 0.0009091787 | 0.9747048 | 0.003606831 | 0.974704 | 0.005377342 |  |  | 7330 | 0.8934997 | 0.9669843 | 0.003563573 | 0.9050613 | 0.005063115 | 0.905065 | 0.005634282 |  |  | 123480 | 0.9077561 | 0.9150489 | 0.007915401 | 0.9175877 | 0.01028119 | 0.9175938 | 0.01201272 |  |  | 424260 | 0.915182 | 0.8678712 | 0.01555204 | 0.9245155 | 0.005499473 | 0.924523 | 0.01145917 |  |  | 382060 | 0.8071103 | 0.7035679 | 0.01299651 | 0.807236 | 0.006752241 | 0.8072349 | 0.006993061
|  |  | 9372 | 0.9914823 | 0.9994152 | 0.0004554154 | 0.9994556 | 0.08449122 | 0.9994659 | 0.1325433 |  |  | 58146 | 0.9793485 | 0.9866385 | 0.0009091787 | 0.9747634 | 0.003610259 | 0.9747626 | 0.005383166 |  |  | 7335 | 0.8945787 | 0.9669846 | 0.003563568 | 0.9050638 | 0.005063135 | 0.9050675 | 0.005634309 |  |  | 123780 | 0.9128006 | 0.9150489 | 0.007915401 | 0.9177679 | 0.01028097 | 0.9177739 | 0.01201293 |  |  | 424560 | 0.912944 | 0.8678712 | 0.01555204 | 0.9245886 | 0.005500206 | 0.9245961 | 0.01145739 |  |  | 382360 | 0.8071103 | 0.7035679 | 0.01299651 | 0.8072928 | 0.006750052 | 0.8072917 | 0.006991424
|  |  | 9492 | 0.9914823 | 0.9994172 | 0.0004554106 | 0.9994948 | 0.08449544 | 0.9995042 | 0.1325492 |  |  | 58446 | 0.9783881 | 0.9866385 | 0.0009091787 | 0.9748219 | 0.003613672 | 0.974821 | 0.005388958 |  |  | 7340 | 0.8945787 | 0.9669848 | 0.003563562 | 0.9050663 | 0.005063156 | 0.90507 | 0.005634336 |  |  | 124080 | 0.9144821 | 0.9150489 | 0.007915401 | 0.9179475 | 0.01028073 | 0.9179536 | 0.01201309 |  |  | 424860 | 0.9107061 | 0.8678712 | 0.01555204 | 0.9246617 | 0.005500938 | 0.9246692 | 0.0114556 |  |  | 382660 | 0.8005839 | 0.7035679 | 0.01299651 | 0.8073494 | 0.006747865 | 0.8073483 | 0.006989788
|  |  | 9612 | 0.9905864 | 0.9994189 | 0.0004554069 | 0.9995309 | 0.08449933 | 0.9995394 | 0.1325547 |  |  | 58746 | 0.9793485 | 0.9866385 | 0.0009091787 | 0.9748802 | 0.003617069 | 0.9748792 | 0.005394718 |  |  | 7345 | 0.8956577 | 0.9669851 | 0.003563557 | 0.9050688 | 0.005063176 | 0.9050725 | 0.005634362 |  |  | 124380 | 0.9128006 | 0.9150489 | 0.007915401 | 0.9181267 | 0.01028046 | 0.9181328 | 0.01201323 |  |  | 425160 | 0.9107061 | 0.8678712 | 0.01555204 | 0.9247346 | 0.005501669 | 0.9247421 | 0.01145381 |  |  | 382960 | 0.8071103 | 0.7035679 | 0.01299651 | 0.807406 | 0.006745679 | 0.8074048 | 0.006988153
|  |  | 9732 | 0.9914823 | 0.9994204 | 0.0004554041 | 0.9995642 | 0.08450291 | 0.9995718 | 0.1325598 |  |  | 59046 | 0.9793485 | 0.9866385 | 0.0009091787 | 0.9749383 | 0.00362045 | 0.9749373 | 0.005400446 |  |  | 7350 | 0.8945787 | 0.9669853 | 0.003563552 | 0.9050713 | 0.005063196 | 0.905075 | 0.005634389 |  |  | 124680 | 0.9128006 | 0.9150489 | 0.007915401 | 0.9183054 | 0.01028015 | 0.9183115 | 0.01201333 |  |  | 425460 | 0.912944 | 0.8678712 | 0.01555204 | 0.9248075 | 0.005502399 | 0.9248149 | 0.01145203 |  |  | 383260 | 0.8092857 | 0.7035679 | 0.01299651 | 0.8074624 | 0.006743495 | 0.8074613 | 0.00698652
|  |  | 9852 | 0.9905864 | 0.9994217 | 0.000455402 | 0.9995948 | 0.08450621 | 0.9996016 | 0.1325645 |  |  | 59346 | 0.9793485 | 0.9866385 | 0.0009091787 | 0.9749963 | 0.003623815 | 0.9749953 | 0.005406143 |  |  | 7355 | 0.8956577 | 0.9669856 | 0.003563547 | 0.9050738 | 0.005063217 | 0.9050775 | 0.005634416 |  |  | 124980 | 0.9144821 | 0.9150489 | 0.007915401 | 0.9184836 | 0.01027982 | 0.9184897 | 0.0120134 |  |  | 425760 | 0.912944 | 0.8678712 | 0.01555204 | 0.9248802 | 0.005503129 | 0.9248877 | 0.01145024 |  |  | 383560 | 0.8114612 | 0.7035679 | 0.01299651 | 0.8075188 | 0.006741312 | 0.8075176 | 0.006984888
|  |  | 9972 | 0.9923783 | 0.9994229 | 0.0004554005 | 0.9996229 | 0.08450926 | 0.9996291 | 0.1325688 |  |  | 59646 | 0.9793485 | 0.9866385 | 0.0009091787 | 0.9750542 | 0.003627164 | 0.9750531 | 0.005411808 |  |  | 7360 | 0.8956577 | 0.9669858 | 0.003563542 | 0.9050763 | 0.005063237 | 0.90508 | 0.005634443 |  |  | 125280 | 0.9128006 | 0.9150489 | 0.007915401 | 0.9186613 | 0.01027946 | 0.9186674 | 0.01201344 |  |  | 426060 | 0.9084681 | 0.8678712 | 0.01555204 | 0.9249529 | 0.005503858 | 0.9249604 | 0.01144845 |  |  | 383860 | 0.8027594 | 0.7035679 | 0.01299651 | 0.8075751 | 0.006739131 | 0.8075739 | 0.006983257
|  |  | 10092 | 0.9923783 | 0.9994238 | 0.0004553993 | 0.9996489 | 0.08451206 | 0.9996543 | 0.1325728 |  |  | 59946 | 0.980309 | 0.9866385 | 0.0009091787 | 0.9751119 | 0.003630497 | 0.9751107 | 0.005417441 |  |  | 7365 | 0.8956577 | 0.966986 | 0.003563538 | 0.9050788 | 0.005063258 | 0.9050825 | 0.00563447 |  |  | 125580 | 0.9144821 | 0.9150489 | 0.007915401 | 0.9188385 | 0.01027907 | 0.9188446 | 0.01201345 |  |  | 426360 | 0.915182 | 0.8678712 | 0.01555204 | 0.9250255 | 0.005504586 | 0.925033 | 0.01144666 |  |  | 384160 | 0.8092857 | 0.7035679 | 0.01299651 | 0.8076312 | 0.006736952 | 0.80763 | 0.006981628
|  |  | 10212 | 0.9923783 | 0.9994247 | 0.0004553984 | 0.9996728 | 0.08451464 | 0.9996776 | 0.1325765 |  |  | 60246 | 0.9793485 | 0.9866385 | 0.0009091787 | 0.9751694 | 0.003633814 | 0.9751682 | 0.005423042 |  |  | 7370 | 0.8956577 | 0.9669863 | 0.003563533 | 0.9050813 | 0.005063278 | 0.905085 | 0.005634496 |  |  | 125880 | 0.9144821 | 0.9150489 | 0.007915401 | 0.9190152 | 0.01027865 | 0.9190213 | 0.01201342 |  |  | 426660 | 0.912944 | 0.8678712 | 0.01555204 | 0.9250981 | 0.005505313 | 0.9251055 | 0.01144487 |  |  | 384460 | 0.8092857 | 0.7035679 | 0.01299651 | 0.8076873 | 0.006734774 | 0.8076861 | 0.006979999
|  |  | 10332 | 0.9923783 | 0.9994255 | 0.0004553978 | 0.9996948 | 0.08451702 | 0.999699 | 0.1325799 |  |  | 60546 | 0.9793485 | 0.9866385 | 0.0009091787 | 0.9752268 | 0.003637115 | 0.9752255 | 0.005428612 |  |  | 7375 | 0.8956577 | 0.9669865 | 0.003563528 | 0.9050838 | 0.005063299 | 0.9050875 | 0.005634523 |  |  | 126180 | 0.9144821 | 0.9150489 | 0.007915401 | 0.9191915 | 0.0102782 | 0.9191976 | 0.01201337 |  |  | 426960 | 0.915182 | 0.8678712 | 0.01555204 | 0.9251705 | 0.005506039 | 0.925178 | 0.01144308 |  |  | 384760 | 0.8092857 | 0.7035679 | 0.01299651 | 0.8077433 | 0.006732597 | 0.8077421 | 0.006978373
|  |  | 10452 | 0.9914823 | 0.9994261 | 0.0004553973 | 0.999715 | 0.08451922 | 0.9997187 | 0.1325831 |  |  | 60846 | 0.980309 | 0.9866385 | 0.0009091787 | 0.9752841 | 0.0036404 | 0.9752827 | 0.00543415 |  |  | 7380 | 0.8956577 | 0.9669868 | 0.003563523 | 0.9050863 | 0.005063319 | 0.90509 | 0.00563455 |  |  | 126480 | 0.9111191 | 0.9150489 | 0.007915401 | 0.9193673 | 0.01027772 | 0.9193734 | 0.01201328 |  |  | 427260 | 0.9174199 | 0.8678712 | 0.01555204 | 0.9252429 | 0.005506765 | 0.9252503 | 0.01144128 |  |  | 385060 | 0.8136366 | 0.7035679 | 0.01299651 | 0.8077992 | 0.006730422 | 0.807798 | 0.006976747
|  |  | 10572 | 0.9923783 | 0.9994267 | 0.000455397 | 0.9997337 | 0.08452124 | 0.9997368 | 0.132586 |  |  | 61146 | 0.9793485 | 0.9866385 | 0.0009091787 | 0.9753411 | 0.003643669 | 0.9753397 | 0.005439655 |  |  | 7385 | 0.8956577 | 0.966987 | 0.003563519 | 0.9050888 | 0.00506334 | 0.9050925 | 0.005634577 |  |  | 126780 | 0.9111191 | 0.9150489 | 0.007915401 | 0.9195426 | 0.01027722 | 0.9195487 | 0.01201316 |  |  | 427560 | 0.912944 | 0.8678712 | 0.01555204 | 0.9253151 | 0.00550749 | 0.9253226 | 0.01143949 |  |  | 385360 | 0.8136366 | 0.7035679 | 0.01299651 | 0.807855 | 0.006728249 | 0.8078538 | 0.006975123
|  |  | 10692 | 0.9923783 | 0.9994272 | 0.0004553968 | 0.9997508 | 0.0845231 | 0.9997535 | 0.1325887 |  |  | 61446 | 0.9783881 | 0.9866385 | 0.0009091787 | 0.9753981 | 0.003646922 | 0.9753966 | 0.005445129 |  |  | 7390 | 0.8967368 | 0.9669872 | 0.003563514 | 0.9050913 | 0.00506336 | 0.905095 | 0.005634604 |  |  | 127080 | 0.9111191 | 0.9150489 | 0.007915401 | 0.9197174 | 0.01027669 | 0.9197235 | 0.01201301 |  |  | 427860 | 0.9084681 | 0.8678712 | 0.01555204 | 0.9253873 | 0.005508214 | 0.9253948 | 0.01143769 |  |  | 385660 | 0.8136366 | 0.7035679 | 0.01299651 | 0.8079107 | 0.006726078 | 0.8079094 | 0.0069735
|  |  | 10812 | 0.9923783 | 0.9994276 | 0.0004553966 | 0.9997666 | 0.08452481 | 0.9997688 | 0.1325912 |  |  | 61746 | 0.980309 | 0.9866385 | 0.0009091787 | 0.9754549 | 0.003650159 | 0.9754533 | 0.005450571 |  |  | 7395 | 0.8945787 | 0.9669874 | 0.00356351 | 0.9050938 | 0.005063381 | 0.9050975 | 0.005634631 |  |  | 127380 | 0.9161636 | 0.9150489 | 0.007915401 | 0.9198917 | 0.01027612 | 0.9198979 | 0.01201283 |  |  | 428160 | 0.9084681 | 0.8678712 | 0.01555204 | 0.9254594 | 0.005508937 | 0.9254669 | 0.01143589 |  |  | 385960 | 0.8027594 | 0.7035679 | 0.01299651 | 0.8079663 | 0.006723907 | 0.807965 | 0.006971878
|  |  | 10932 | 0.9932742 | 0.999428 | 0.0004553965 | 0.9997812 | 0.08452639 | 0.9997829 | 0.1325935 |  |  | 62046 | 0.9793485 | 0.9866385 | 0.0009091787 | 0.9755115 | 0.003653379 | 0.9755099 | 0.005455981 |  |  | 7400 | 0.8945787 | 0.9669877 | 0.003563505 | 0.9050963 | 0.005063401 | 0.9051 | 0.005634658 |  |  | 127680 | 0.9094376 | 0.9150489 | 0.007915401 | 0.9200656 | 0.01027554 | 0.9200717 | 0.01201261 |  |  | 428460 | 0.9084681 | 0.8678712 | 0.01555204 | 0.9255315 | 0.00550966 | 0.9255389 | 0.0114341 |  |  | 386260 | 0.8049348 | 0.7035679 | 0.01299651 | 0.8080218 | 0.006721739 | 0.8080206 | 0.006970258
|  |  | 11052 | 0.9923783 | 0.9994283 | 0.0004553965 | 0.9997946 | 0.08452785 | 0.9997959 | 0.1325956 |  |  | 62346 | 0.9793485 | 0.9866385 | 0.0009091787 | 0.975568 | 0.003656584 | 0.9755663 | 0.005461359 |  |  | 7405 | 0.8956577 | 0.9669879 | 0.003563501 | 0.9050988 | 0.005063422 | 0.9051025 | 0.005634685 |  |  | 127980 | 0.9144821 | 0.9150489 | 0.007915401 | 0.920239 | 0.01027492 | 0.9202451 | 0.01201237 |  |  | 428760 | 0.9084681 | 0.8678712 | 0.01555204 | 0.9256034 | 0.005510382 | 0.9256108 | 0.0114323 |  |  | 386560 | 0.8114612 | 0.7035679 | 0.01299651 | 0.8080773 | 0.006719572 | 0.808076 | 0.006968639
|  |  | 11172 | 0.9914823 | 0.9994286 | 0.0004553964 | 0.9998069 | 0.08452919 | 0.9998079 | 0.1325975 |  |  | 62646 | 0.9812694 | 0.9866385 | 0.0009091787 | 0.9756243 | 0.003659772 | 0.9756226 | 0.005466705 |  |  | 7410 | 0.8956577 | 0.9669881 | 0.003563497 | 0.9051013 | 0.005063443 | 0.905105 | 0.005634712 |  |  | 128280 | 0.9161636 | 0.9150489 | 0.007915401 | 0.9204119 | 0.01027427 | 0.920418 | 0.0120121 |  |  | 429060 | 0.912944 | 0.8678712 | 0.01555204 | 0.9256753 | 0.005511103 | 0.9256827 | 0.0114305 |  |  | 386860 | 0.8071103 | 0.7035679 | 0.01299651 | 0.8081326 | 0.006717407 | 0.8081313 | 0.006967021
|  |  | 11292 | 0.9923783 | 0.9994288 | 0.0004553964 | 0.9998183 | 0.08453042 | 0.9998189 | 0.1325993 |  |  | 62946 | 0.9812694 | 0.9866385 | 0.0009091787 | 0.9756805 | 0.003662944 | 0.9756787 | 0.005472019 |  |  | 7415 | 0.8945787 | 0.9669884 | 0.003563492 | 0.9051039 | 0.005063463 | 0.9051075 | 0.005634739 |  |  | 128580 | 0.917845 | 0.9150489 | 0.007915401 | 0.9205843 | 0.0102736 | 0.9205905 | 0.0120118 |  |  | 429360 | 0.912944 | 0.8678712 | 0.01555204 | 0.9257471 | 0.005511823 | 0.9257545 | 0.0114287 |  |  | 387160 | 0.8049348 | 0.7035679 | 0.01299651 | 0.8081878 | 0.006715243 | 0.8081865 | 0.006965405
|  |  | 11412 | 0.9923783 | 0.999429 | 0.0004553964 | 0.9998287 | 0.08453156 | 0.999829 | 0.132601 |  |  | 63246 | 0.9812694 | 0.9866385 | 0.0009091787 | 0.9757365 | 0.0036661 | 0.9757346 | 0.005477302 |  |  | 7420 | 0.8945787 | 0.9669886 | 0.003563488 | 0.9051064 | 0.005063484 | 0.90511 | 0.005634766 |  |  | 128880 | 0.9144821 | 0.9150489 | 0.007915401 | 0.9207563 | 0.01027291 | 0.9207625 | 0.01201146 |  |  | 429660 | 0.912944 | 0.8678712 | 0.01555204 | 0.9258188 | 0.005512542 | 0.9258262 | 0.01142689 |  |  | 387460 | 0.8071103 | 0.7035679 | 0.01299651 | 0.808243 | 0.006713081 | 0.8082417 | 0.00696379
|  |  | 11532 | 0.9923783 | 0.9994292 | 0.0004553964 | 0.9998384 | 0.08453261 | 0.9998383 | 0.1326025 |  |  | 63546 | 0.9793485 | 0.9866385 | 0.0009091787 | 0.9757924 | 0.003669239 | 0.9757905 | 0.005482552 |  |  | 7425 | 0.8945787 | 0.9669888 | 0.003563484 | 0.9051089 | 0.005063504 | 0.9051125 | 0.005634793 |  |  | 129180 | 0.9144821 | 0.9150489 | 0.007915401 | 0.9209278 | 0.01027218 | 0.920934 | 0.0120111 |  |  | 429960 | 0.915182 | 0.8678712 | 0.01555204 | 0.9258904 | 0.005513261 | 0.9258978 | 0.01142509 |  |  | 387760 | 0.8071103 | 0.7035679 | 0.01299651 | 0.8082981 | 0.006710921 | 0.8082967 | 0.006962177
|  |  | 11652 | 0.9932742 | 0.9994294 | 0.0004553964 | 0.9998472 | 0.08453357 | 0.9998469 | 0.1326039 |  |  | 63846 | 0.980309 | 0.9866385 | 0.0009091787 | 0.9758481 | 0.003672363 | 0.9758461 | 0.005487771 |  |  | 7430 | 0.8945787 | 0.966989 | 0.00356348 | 0.9051114 | 0.005063525 | 0.905115 | 0.00563482 |  |  | 129480 | 0.9161636 | 0.9150489 | 0.007915401 | 0.9210988 | 0.01027143 | 0.921105 | 0.01201071 |  |  | 430260 | 0.912944 | 0.8678712 | 0.01555204 | 0.9259619 | 0.005513979 | 0.9259693 | 0.01142329 |  |  | 388060 | 0.8136366 | 0.7035679 | 0.01299651 | 0.808353 | 0.006708762 | 0.8083517 | 0.006960564
|  |  | 11772 | 0.9923783 | 0.9994295 | 0.0004553965 | 0.9998554 | 0.08453446 | 0.9998547 | 0.1326052 |  |  | 64146 | 0.980309 | 0.9866385 | 0.0009091787 | 0.9759037 | 0.00367547 | 0.9759017 | 0.005492957 |  |  | 7435 | 0.8945787 | 0.9669892 | 0.003563476 | 0.9051139 | 0.005063546 | 0.9051175 | 0.005634847 |  |  | 129780 | 0.9161636 | 0.9150489 | 0.007915401 | 0.9212694 | 0.01027065 | 0.9212756 | 0.01201029 |  |  | 430560 | 0.9084681 | 0.8678712 | 0.01555204 | 0.9260334 | 0.005514696 | 0.9260408 | 0.01142148 |  |  | 388360 | 0.8136366 | 0.7035679 | 0.01299651 | 0.8084079 | 0.006706605 | 0.8084065 | 0.006958953
|  |  | 11892 | 0.9932742 | 0.9994297 | 0.0004553965 | 0.9998629 | 0.08453528 | 0.999862 | 0.1326064 |  |  | 64446 | 0.9793485 | 0.9866385 | 0.0009091787 | 0.9759592 | 0.003678561 | 0.9759571 | 0.005498112 |  |  | 7440 | 0.8956577 | 0.9669895 | 0.003563472 | 0.9051164 | 0.005063566 | 0.90512 | 0.005634874 |  |  | 130080 | 0.917845 | 0.9150489 | 0.007915401 | 0.9214395 | 0.01026985 | 0.9214457 | 0.01200984 |  |  | 430860 | 0.9062302 | 0.8678712 | 0.01555204 | 0.9261047 | 0.005515412 | 0.9261121 | 0.01141968 |  |  | 388660 | 0.8114612 | 0.7035679 | 0.01299651 | 0.8084627 | 0.00670445 | 0.8084613 | 0.006957344
|  |  | 12012 | 0.9923783 | 0.9994298 | 0.0004553965 | 0.9998698 | 0.08453603 | 0.9998687 | 0.1326075 |  |  | 64746 | 0.9783881 | 0.9866385 | 0.0009091787 | 0.9760145 | 0.003681635 | 0.9760123 | 0.005503235 |  |  | 7445 | 0.8956577 | 0.9669897 | 0.003563468 | 0.9051188 | 0.005063587 | 0.9051225 | 0.005634901 |  |  | 130380 | 0.9161636 | 0.9150489 | 0.007915401 | 0.9216091 | 0.01026901 | 0.9216153 | 0.01200936 |  |  | 431160 | 0.9107061 | 0.8678712 | 0.01555204 | 0.926176 | 0.005516128 | 0.9261834 | 0.01141787 |  |  | 388960 | 0.8223384 | 0.7035679 | 0.01299651 | 0.8085174 | 0.006702296 | 0.808516 | 0.006955736
|  |  | 12132 | 0.9923783 | 0.9994299 | 0.0004553965 | 0.9998762 | 0.08453672 | 0.9998748 | 0.1326085 |  |  | 65046 | 0.9793485 | 0.9866385 | 0.0009091787 | 0.9760696 | 0.003684694 | 0.9760674 | 0.005508326 |  |  | 7450 | 0.8945787 | 0.9669899 | 0.003563464 | 0.9051213 | 0.005063608 | 0.905125 | 0.005634928 |  |  | 130680 | 0.9128006 | 0.9150489 | 0.007915401 | 0.9217783 | 0.01026816 | 0.9217845 | 0.01200885 |  |  | 431460 | 0.9084681 | 0.8678712 | 0.01555204 | 0.9262472 | 0.005516842 | 0.9262546 | 0.01141606 |  |  | 389260 | 0.8092857 | 0.7035679 | 0.01299651 | 0.808572 | 0.006700144 | 0.8085705 | 0.006954129
|  |  | 12252 | 0.9923783 | 0.9994299 | 0.0004553965 | 0.9998821 | 0.08453736 | 0.9998805 | 0.1326095 |  |  | 65346 | 0.980309 | 0.9866385 | 0.0009091787 | 0.9761246 | 0.003687736 | 0.9761223 | 0.005513385 |  |  | 7455 | 0.8945787 | 0.9669901 | 0.003563461 | 0.9051238 | 0.005063628 | 0.9051275 | 0.005634955 |  |  | 130980 | 0.9161636 | 0.9150489 | 0.007915401 | 0.921947 | 0.01026728 | 0.9219532 | 0.01200832 |  |  | 431760 | 0.9084681 | 0.8678712 | 0.01555204 | 0.9263184 | 0.005517556 | 0.9263257 | 0.01141425 |  |  | 389560 | 0.8092857 | 0.7035679 | 0.01299651 | 0.8086265 | 0.006697993 | 0.808625 | 0.006952524
|  |  | 12372 | 0.9914823 | 0.99943 | 0.0004553966 | 0.9998875 | 0.08453795 | 0.9998857 | 0.1326103 |  |  | 65646 | 0.9793485 | 0.9866385 | 0.0009091787 | 0.9761794 | 0.003690762 | 0.9761771 | 0.005518412 |  |  | 7460 | 0.8956577 | 0.9669903 | 0.003563457 | 0.9051263 | 0.005063649 | 0.90513 | 0.005634982 |  |  | 131280 | 0.9161636 | 0.9150489 | 0.007915401 | 0.9221153 | 0.01026637 | 0.9221215 | 0.01200775 |  |  | 432060 | 0.9107061 | 0.8678712 | 0.01555204 | 0.9263894 | 0.00551827 | 0.9263968 | 0.01141244 |  |  | 389860 | 0.8114612 | 0.7035679 | 0.01299651 | 0.8086809 | 0.006695845 | 0.8086794 | 0.00695092
|  |  | 12492 | 0.9941702 | 0.9994301 | 0.0004553966 | 0.9998924 | 0.08453849 | 0.9998905 | 0.1326111 |  |  | 65946 | 0.9793485 | 0.9866385 | 0.0009091787 | 0.9762342 | 0.003693771 | 0.9762318 | 0.005523407 |  |  | 7465 | 0.8934997 | 0.9669905 | 0.003563453 | 0.9051288 | 0.00506367 | 0.9051325 | 0.00563501 |  |  | 131580 | 0.9161636 | 0.9150489 | 0.007915401 | 0.9222831 | 0.01026543 | 0.9222893 | 0.01200716 |  |  | 432360 | 0.912944 | 0.8678712 | 0.01555204 | 0.9264604 | 0.005518982 | 0.9264677 | 0.01141063 |  |  | 390160 | 0.8092857 | 0.7035679 | 0.01299651 | 0.8087352 | 0.006693698 | 0.8087338 | 0.006949317
|  |  | 12612 | 0.9932742 | 0.9994301 | 0.0004553966 | 0.999897 | 0.08453899 | 0.9998949 | 0.1326118 |  |  | 66246 | 0.980309 | 0.9866385 | 0.0009091787 | 0.9762887 | 0.003696764 | 0.9762863 | 0.005528371 |  |  | 7470 | 0.8945787 | 0.9669907 | 0.003563449 | 0.9051313 | 0.00506369 | 0.905135 | 0.005635037 |  |  | 131880 | 0.9128006 | 0.9150489 | 0.007915401 | 0.9224504 | 0.01026447 | 0.9224566 | 0.01200654 |  |  | 432660 | 0.9107061 | 0.8678712 | 0.01555204 | 0.9265313 | 0.005519694 | 0.9265386 | 0.01140882 |  |  | 390460 | 0.8114612 | 0.7035679 | 0.01299651 | 0.8087894 | 0.006691552 | 0.808788 | 0.006947716
|  |  | 12732 | 0.9932742 | 0.9994302 | 0.0004553966 | 0.9999012 | 0.08453945 | 0.9998989 | 0.1326125 |  |  | 66546 | 0.980309 | 0.9866385 | 0.0009091787 | 0.9763431 | 0.003699741 | 0.9763406 | 0.005533303 |  |  | 7475 | 0.8956577 | 0.9669909 | 0.003563446 | 0.9051338 | 0.005063711 | 0.9051375 | 0.005635064 |  |  | 132180 | 0.9144821 | 0.9150489 | 0.007915401 | 0.9226173 | 0.01026349 | 0.9226235 | 0.01200589 |  |  | 432960 | 0.9107061 | 0.8678712 | 0.01555204 | 0.9266021 | 0.005520404 | 0.9266094 | 0.01140701 |  |  | 390760 | 0.8092857 | 0.7035679 | 0.01299651 | 0.8088436 | 0.006689409 | 0.8088421 | 0.006946116
|  |  | 12852 | 0.9923783 | 0.9994302 | 0.0004553966 | 0.9999051 | 0.08453988 | 0.9999027 | 0.1326131 |  |  | 66846 | 0.9812694 | 0.9866385 | 0.0009091787 | 0.9763974 | 0.003702702 | 0.9763949 | 0.005538203 |  |  | 7480 | 0.8967368 | 0.9669911 | 0.003563442 | 0.9051363 | 0.005063732 | 0.90514 | 0.005635091 |  |  | 132480 | 0.917845 | 0.9150489 | 0.007915401 | 0.9227837 | 0.01026248 | 0.9227899 | 0.01200521 |  |  | 433260 | 0.9107061 | 0.8678712 | 0.01555204 | 0.9266728 | 0.005521115 | 0.9266801 | 0.01140519 |  |  | 391060 | 0.8114612 | 0.7035679 | 0.01299651 | 0.8088976 | 0.006687267 | 0.8088961 | 0.006944518
|  |  | 12972 | 0.9914823 | 0.9994302 | 0.0004553966 | 0.9999087 | 0.08454027 | 0.9999061 | 0.1326137 |  |  | 67146 | 0.980309 | 0.9866385 | 0.0009091787 | 0.9764515 | 0.003705646 | 0.9764489 | 0.005543071 |  |  | 7485 | 0.8967368 | 0.9669913 | 0.003563439 | 0.9051388 | 0.005063753 | 0.9051425 | 0.005635118 |  |  | 132780 | 0.9161636 | 0.9150489 | 0.007915401 | 0.9229497 | 0.01026145 | 0.9229559 | 0.01200451 |  |  | 433560 | 0.9062302 | 0.8678712 | 0.01555204 | 0.9267434 | 0.005521824 | 0.9267508 | 0.01140338 |  |  | 391360 | 0.8136366 | 0.7035679 | 0.01299651 | 0.8089516 | 0.006685126 | 0.8089501 | 0.006942921
|  |  | 13092 | 0.9923783 | 0.9994303 | 0.0004553966 | 0.999912 | 0.08454062 | 0.9999093 | 0.1326142 |  |  | 67446 | 0.980309 | 0.9866385 | 0.0009091787 | 0.9765055 | 0.003708574 | 0.9765029 | 0.005547908 |  |  | 7490 | 0.8934997 | 0.9669915 | 0.003563435 | 0.9051413 | 0.005063773 | 0.905145 | 0.005635146 |  |  | 133080 | 0.921208 | 0.9150489 | 0.007915401 | 0.9231152 | 0.01026039 | 0.9231214 | 0.01200378 |  |  | 433860 | 0.9084681 | 0.8678712 | 0.01555204 | 0.926814 | 0.005522532 | 0.9268213 | 0.01140156 |  |  | 391660 | 0.8136366 | 0.7035679 | 0.01299651 | 0.8090055 | 0.006682988 | 0.8090039 | 0.006941325
|  |  | 13212 | 0.9923783 | 0.9994303 | 0.0004553967 | 0.999915 | 0.08454096 | 0.9999122 | 0.1326147 |  |  | 67746 | 0.9793485 | 0.9866385 | 0.0009091787 | 0.9765594 | 0.003711486 | 0.9765567 | 0.005552713 |  |  | 7495 | 0.8956577 | 0.9669917 | 0.003563432 | 0.9051438 | 0.005063794 | 0.9051475 | 0.005635173 |  |  | 133380 | 0.9195265 | 0.9150489 | 0.007915401 | 0.9232802 | 0.01025931 | 0.9232865 | 0.01200302 |  |  | 434160 | 0.912944 | 0.8678712 | 0.01555204 | 0.9268845 | 0.00552324 | 0.9268918 | 0.01139974 |  |  | 391960 | 0.8179875 | 0.7035679 | 0.01299651 | 0.8090593 | 0.006680851 | 0.8090577 | 0.006939731
|  |  | 13332 | 0.9914823 | 0.9994303 | 0.0004553967 | 0.9999178 | 0.08454126 | 0.9999149 | 0.1326152 |  |  | 68046 | 0.9812694 | 0.9866385 | 0.0009091787 | 0.9766131 | 0.003714382 | 0.9766103 | 0.005557487 |  |  | 7500 | 0.8934997 | 0.966992 | 0.003563428 | 0.9051463 | 0.005063815 | 0.90515 | 0.0056352 |  |  | 133680 | 0.9195265 | 0.9150489 | 0.007915401 | 0.9234448 | 0.0102582 | 0.9234511 | 0.01200224 |  |  | 434460 | 0.9107061 | 0.8678712 | 0.01555204 | 0.9269549 | 0.005523947 | 0.9269622 | 0.01139793 |  |  | 392260 | 0.8158121 | 0.7035679 | 0.01299651 | 0.809113 | 0.006678716 | 0.8091114 | 0.006938138
|  |  | 13452 | 0.9932742 | 0.9994303 | 0.0004553967 | 0.9999203 | 0.08454154 | 0.9999173 | 0.1326156 |  |  | 68346 | 0.9822299 | 0.9866385 | 0.0009091787 | 0.9766666 | 0.003717261 | 0.9766638 | 0.005562229 |  |  | 7505 | 0.8945787 | 0.9669921 | 0.003563425 | 0.9051488 | 0.005063836 | 0.9051525 | 0.005635227 |  |  | 133980 | 0.917845 | 0.9150489 | 0.007915401 | 0.923609 | 0.01025707 | 0.9236152 | 0.01200143 |  |  | 434760 | 0.9084681 | 0.8678712 | 0.01555204 | 0.9270252 | 0.005524653 | 0.9270325 | 0.01139611 |  |  | 392560 | 0.8158121 | 0.7035679 | 0.01299651 | 0.8091666 | 0.006676582 | 0.809165 | 0.006936547
|  |  | 13572 | 0.9932742 | 0.9994304 | 0.0004553967 | 0.9999227 | 0.0845418 | 0.9999196 | 0.132616 |  |  | 68646 | 0.9812694 | 0.9866385 | 0.0009091787 | 0.97672 | 0.003720124 | 0.9767172 | 0.005566939 |  |  | 7510 | 0.8956577 | 0.9669923 | 0.003563422 | 0.9051513 | 0.005063857 | 0.905155 | 0.005635255 |  |  | 134280 | 0.917845 | 0.9150489 | 0.007915401 | 0.9237727 | 0.01025591 | 0.9237789 | 0.01200059 |  |  | 435060 | 0.9062302 | 0.8678712 | 0.01555204 | 0.9270954 | 0.005525359 | 0.9271027 | 0.01139429 |  |  | 392860 | 0.8158121 | 0.7035679 | 0.01299651 | 0.8092201 | 0.00667445 | 0.8092185 | 0.006934957
|  |  | 13692 | 0.9941702 | 0.9994304 | 0.0004553967 | 0.9999249 | 0.08454204 | 0.9999217 | 0.1326163 |  |  | 68946 | 0.980309 | 0.9866385 | 0.0009091787 | 0.9767733 | 0.003722971 | 0.9767704 | 0.005571618 |  |  | 7515 | 0.8956577 | 0.9669925 | 0.003563418 | 0.9051538 | 0.005063877 | 0.9051575 | 0.005635282 |  |  | 134580 | 0.917845 | 0.9150489 | 0.007915401 | 0.923936 | 0.01025473 | 0.9239422 | 0.01199973 |  |  | 435360 | 0.9084681 | 0.8678712 | 0.01555204 | 0.9271656 | 0.005526064 | 0.9271729 | 0.01139247 |  |  | 393160 | 0.8114612 | 0.7035679 | 0.01299651 | 0.8092735 | 0.00667232 | 0.8092719 | 0.006933368
|  |  | 13812 | 0.9923783 | 0.9994304 | 0.0004553967 | 0.9999269 | 0.08454225 | 0.9999236 | 0.1326166 |  |  | 69246 | 0.9812694 | 0.9866385 | 0.0009091787 | 0.9768264 | 0.003725802 | 0.9768235 | 0.005576265 |  |  | 7520 | 0.8956577 | 0.9669927 | 0.003563415 | 0.9051563 | 0.005063898 | 0.90516 | 0.005635309 |  |  | 134880 | 0.917845 | 0.9150489 | 0.007915401 | 0.9240988 | 0.01025353 | 0.924105 | 0.01199884 |  |  | 435660 | 0.9084681 | 0.8678712 | 0.01555204 | 0.9272357 | 0.005526768 | 0.927243 | 0.01139065 |  |  | 393460 | 0.8114612 | 0.7035679 | 0.01299651 | 0.8093268 | 0.006670192 | 0.8093252 | 0.006931781
|  |  | 13932 | 0.9914823 | 0.9994304 | 0.0004553967 | 0.9999287 | 0.08454246 | 0.9999254 | 0.1326169 |  |  | 69546 | 0.980309 | 0.9866385 | 0.0009091787 | 0.9768794 | 0.003728616 | 0.9768764 | 0.005580881 |  |  | 7525 | 0.8967368 | 0.9669929 | 0.003563412 | 0.9051588 | 0.005063919 | 0.9051625 | 0.005635337 |  |  | 135180 | 0.9195265 | 0.9150489 | 0.007915401 | 0.9242612 | 0.01025231 | 0.9242674 | 0.01199793 |  |  | 435960 | 0.912944 | 0.8678712 | 0.01555204 | 0.9273057 | 0.005527471 | 0.9273129 | 0.01138883 |  |  | 393760 | 0.8223384 | 0.7035679 | 0.01299651 | 0.8093801 | 0.006668066 | 0.8093784 | 0.006930195
|  |  | 14052 | 0.9932742 | 0.9994304 | 0.0004553967 | 0.9999304 | 0.08454264 | 0.999927 | 0.1326172 |  |  | 69846 | 0.9812694 | 0.9866385 | 0.0009091787 | 0.9769323 | 0.003731414 | 0.9769292 | 0.005585466 |  |  | 7530 | 0.8956577 | 0.9669931 | 0.003563409 | 0.9051613 | 0.00506394 | 0.9051649 | 0.005635364 |  |  | 135480 | 0.9144821 | 0.9150489 | 0.007915401 | 0.9244231 | 0.01025106 | 0.9244293 | 0.01199698 |  |  | 436260 | 0.912944 | 0.8678712 | 0.01555204 | 0.9273756 | 0.005528173 | 0.9273829 | 0.011387 |  |  | 394060 | 0.8245138 | 0.7035679 | 0.01299651 | 0.8094332 | 0.006665941 | 0.8094316 | 0.006928611
|  |  | 14172 | 0.9932742 | 0.9994304 | 0.0004553967 | 0.999932 | 0.08454281 | 0.9999285 | 0.1326175 |  |  | 70146 | 0.9812694 | 0.9866385 | 0.0009091787 | 0.976985 | 0.003734196 | 0.9769819 | 0.005590019 |  |  | 7535 | 0.8956577 | 0.9669933 | 0.003563406 | 0.9051638 | 0.005063961 | 0.9051674 | 0.005635391 |  |  | 135780 | 0.9144821 | 0.9150489 | 0.007915401 | 0.9245846 | 0.01024978 | 0.9245908 | 0.01199602 |  |  | 436560 | 0.9084681 | 0.8678712 | 0.01555204 | 0.9274454 | 0.005528875 | 0.9274527 | 0.01138518 |  |  | 394360 | 0.820163 | 0.7035679 | 0.01299651 | 0.8094863 | 0.006663818 | 0.8094846 | 0.006927028
|  |  | 14292 | 0.9923783 | 0.9994304 | 0.0004553967 | 0.9999334 | 0.08454297 | 0.9999299 | 0.1326177 |  |  | 70446 | 0.9812694 | 0.9866385 | 0.0009091787 | 0.9770376 | 0.003736962 | 0.9770344 | 0.005594542 |  |  | 7540 | 0.8956577 | 0.9669935 | 0.003563403 | 0.9051663 | 0.005063982 | 0.9051699 | 0.005635419 |  |  | 136080 | 0.917845 | 0.9150489 | 0.007915401 | 0.9247456 | 0.01024849 | 0.9247519 | 0.01199503 |  |  | 436860 | 0.9084681 | 0.8678712 | 0.01555204 | 0.9275152 | 0.005529576 | 0.9275224 | 0.01138336 |  |  | 394660 | 0.820163 | 0.7035679 | 0.01299651 | 0.8095393 | 0.006661697 | 0.8095376 | 0.006925447
|  |  | 14412 | 0.9932742 | 0.9994304 | 0.0004553967 | 0.9999348 | 0.08454311 | 0.9999311 | 0.1326179 |  |  | 70746 | 0.9812694 | 0.9866385 | 0.0009091787 | 0.97709 | 0.003739712 | 0.9770867 | 0.005599032 |  |  | 7545 | 0.8988948 | 0.9669937 | 0.0035634 | 0.9051688 | 0.005064003 | 0.9051724 | 0.005635446 |  |  | 136380 | 0.921208 | 0.9150489 | 0.007915401 | 0.9249063 | 0.01024717 | 0.9249125 | 0.01199401 |  |  | 437160 | 0.9084681 | 0.8678712 | 0.01555204 | 0.9275849 | 0.005530276 | 0.9275921 | 0.01138153 |  |  | 394960 | 0.8158121 | 0.7035679 | 0.01299651 | 0.8095921 | 0.006659577 | 0.8095905 | 0.006923867
|  |  | 14532 | 0.9923783 | 0.9994304 | 0.0004553967 | 0.999936 | 0.08454325 | 0.9999323 | 0.1326181 |  |  | 71046 | 0.980309 | 0.9866385 | 0.0009091787 | 0.9771423 | 0.003742446 | 0.977139 | 0.005603492 |  |  | 7550 | 0.8956577 | 0.9669939 | 0.003563397 | 0.9051713 | 0.005064023 | 0.9051749 | 0.005635473 |  |  | 136680 | 0.9195265 | 0.9150489 | 0.007915401 | 0.9250664 | 0.01024583 | 0.9250727 | 0.01199297 |  |  | 437460 | 0.9062302 | 0.8678712 | 0.01555204 | 0.9276545 | 0.005530975 | 0.9276617 | 0.0113797 |  |  | 395260 | 0.8158121 | 0.7035679 | 0.01299651 | 0.8096449 | 0.00665746 | 0.8096432 | 0.006922289
|  |  | 14652 | 0.9923783 | 0.9994304 | 0.0004553967 | 0.9999371 | 0.08454337 | 0.9999334 | 0.1326183 |  |  | 71346 | 0.9793485 | 0.9866385 | 0.0009091787 | 0.9771944 | 0.003745163 | 0.9771911 | 0.005607921 |  |  | 7555 | 0.8956577 | 0.9669941 | 0.003563394 | 0.9051738 | 0.005064044 | 0.9051774 | 0.005635501 |  |  | 136980 | 0.921208 | 0.9150489 | 0.007915401 | 0.9252262 | 0.01024447 | 0.9252324 | 0.0119919 |  |  | 437760 | 0.9017543 | 0.8678712 | 0.01555204 | 0.927724 | 0.005531674 | 0.9277312 | 0.01137788 |  |  | 395560 | 0.8179875 | 0.7035679 | 0.01299651 | 0.8096977 | 0.006655344 | 0.8096959 | 0.006920712
|  |  | 14772 | 0.9932742 | 0.9994305 | 0.0004553967 | 0.9999381 | 0.08454348 | 0.9999344 | 0.1326184 |  |  | 71646 | 0.9822299 | 0.9866385 | 0.0009091787 | 0.9772464 | 0.003747864 | 0.9772431 | 0.005612318 |  |  | 7560 | 0.8967368 | 0.9669942 | 0.003563391 | 0.9051763 | 0.005064065 | 0.9051799 | 0.005635528 |  |  | 137280 | 0.917845 | 0.9150489 | 0.007915401 | 0.9253855 | 0.01024308 | 0.9253917 | 0.01199081 |  |  | 438060 | 0.9084681 | 0.8678712 | 0.01555204 | 0.9277934 | 0.005532372 | 0.9278006 | 0.01137605 |  |  | 395860 | 0.8158121 | 0.7035679 | 0.01299651 | 0.8097503 | 0.006653229 | 0.8097485 | 0.006919136
|  |  | 14892 | 0.9932742 | 0.9994305 | 0.0004553967 | 0.9999391 | 0.08454359 | 0.9999353 | 0.1326186 |  |  | 71946 | 0.9822299 | 0.9866385 | 0.0009091787 | 0.9772983 | 0.003750549 | 0.9772949 | 0.005616685 |  |  | 7565 | 0.8945787 | 0.9669944 | 0.003563388 | 0.9051788 | 0.005064086 | 0.9051824 | 0.005635556 |  |  | 137580 | 0.917845 | 0.9150489 | 0.007915401 | 0.9255443 | 0.01024167 | 0.9255506 | 0.01198969 |  |  | 438360 | 0.9084681 | 0.8678712 | 0.01555204 | 0.9278628 | 0.005533069 | 0.92787 | 0.01137422 |  |  | 396160 | 0.8266893 | 0.7035679 | 0.01299651 | 0.8098028 | 0.006651117 | 0.8098011 | 0.006917562
|  |  | 15012 | 0.9941702 | 0.9994305 | 0.0004553967 | 0.99994 | 0.08454368 | 0.9999361 | 0.1326187 |  |  | 72246 | 0.9812694 | 0.9866385 | 0.0009091787 | 0.97735 | 0.003753219 | 0.9773466 | 0.00562102 |  |  | 7570 | 0.8945787 | 0.9669946 | 0.003563385 | 0.9051813 | 0.005064107 | 0.9051849 | 0.005635583 |  |  | 137880 | 0.917845 | 0.9150489 | 0.007915401 | 0.9257027 | 0.01024025 | 0.925709 | 0.01198855 |  |  | 438660 | 0.9084681 | 0.8678712 | 0.01555204 | 0.9279321 | 0.005533765 | 0.9279393 | 0.01137239 |  |  | 396460 | 0.8158121 | 0.7035679 | 0.01299651 | 0.8098553 | 0.006649007 | 0.8098535 | 0.00691599
|  |  | 15132 | 0.9923783 | 0.9994305 | 0.0004553967 | 0.9999408 | 0.08454377 | 0.9999369 | 0.1326189 |  |  | 72546 | 0.9812694 | 0.9866385 | 0.0009091787 | 0.9774016 | 0.003755872 | 0.9773981 | 0.005625325 |  |  | 7575 | 0.8945787 | 0.9669948 | 0.003563383 | 0.9051838 | 0.005064128 | 0.9051874 | 0.005635611 |  |  | 138180 | 0.9195265 | 0.9150489 | 0.007915401 | 0.9258607 | 0.01023879 | 0.925867 | 0.01198739 |  |  | 438960 | 0.9062302 | 0.8678712 | 0.01555204 | 0.9280013 | 0.005534461 | 0.9280085 | 0.01137056 |  |  | 396760 | 0.8179875 | 0.7035679 | 0.01299651 | 0.8099076 | 0.006646898 | 0.8099058 | 0.006914418
|  |  | 15252 | 0.9932742 | 0.9994305 | 0.0004553967 | 0.9999415 | 0.08454385 | 0.9999376 | 0.132619 |  |  | 72846 | 0.9812694 | 0.9866385 | 0.0009091787 | 0.9774531 | 0.003758509 | 0.9774495 | 0.005629599 |  |  | 7580 | 0.8956577 | 0.966995 | 0.00356338 | 0.9051863 | 0.005064149 | 0.9051899 | 0.005635638 |  |  | 138480 | 0.9228895 | 0.9150489 | 0.007915401 | 0.9260183 | 0.01023732 | 0.9260246 | 0.0119862 |  |  | 439260 | 0.9084681 | 0.8678712 | 0.01555204 | 0.9280704 | 0.005535155 | 0.9280776 | 0.01136873 |  |  | 397060 | 0.8136366 | 0.7035679 | 0.01299651 | 0.8099599 | 0.006644791 | 0.8099581 | 0.006912849
|  |  | 15372 | 0.9923783 | 0.9994305 | 0.0004553967 | 0.9999422 | 0.08454393 | 0.9999382 | 0.1326191 |  |  | 73146 | 0.9822299 | 0.9866385 | 0.0009091787 | 0.9775044 | 0.00376113 | 0.9775008 | 0.005633842 |  |  | 7585 | 0.8956577 | 0.9669952 | 0.003563377 | 0.9051888 | 0.00506417 | 0.9051924 | 0.005635666 |  |  | 138780 | 0.9228895 | 0.9150489 | 0.007915401 | 0.9261754 | 0.01023583 | 0.9261817 | 0.01198499 |  |  | 439560 | 0.9062302 | 0.8678712 | 0.01555204 | 0.9281394 | 0.005535849 | 0.9281466 | 0.0113669 |  |  | 397360 | 0.8158121 | 0.7035679 | 0.01299651 | 0.8100121 | 0.006642686 | 0.8100103 | 0.006911281
|  |  | 15492 | 0.9941702 | 0.9994305 | 0.0004553967 | 0.9999428 | 0.084544 | 0.9999388 | 0.1326192 |  |  | 73446 | 0.9812694 | 0.9866385 | 0.0009091787 | 0.9775556 | 0.003763735 | 0.977552 | 0.005638054 |  |  | 7590 | 0.8956577 | 0.9669953 | 0.003563375 | 0.9051913 | 0.005064191 | 0.9051949 | 0.005635693 |  |  | 139080 | 0.921208 | 0.9150489 | 0.007915401 | 0.9263321 | 0.01023431 | 0.9263384 | 0.01198376 |  |  | 439860 | 0.9107061 | 0.8678712 | 0.01555204 | 0.9282084 | 0.005536543 | 0.9282156 | 0.01136506 |  |  | 397660 | 0.8179875 | 0.7035679 | 0.01299651 | 0.8100642 | 0.006640582 | 0.8100624 | 0.006909714
|  |  | 15612 | 0.9932742 | 0.9994305 | 0.0004553967 | 0.9999434 | 0.08454406 | 0.9999394 | 0.1326193 |  |  | 73746 | 0.9812694 | 0.9866385 | 0.0009091787 | 0.9776067 | 0.003766324 | 0.977603 | 0.005642236 |  |  | 7595 | 0.8945787 | 0.9669955 | 0.003563372 | 0.9051938 | 0.005064212 | 0.9051974 | 0.005635721 |  |  | 139380 | 0.9195265 | 0.9150489 | 0.007915401 | 0.9264884 | 0.01023277 | 0.9264947 | 0.0119825 |  |  | 440160 | 0.9084681 | 0.8678712 | 0.01555204 | 0.9282773 | 0.005537235 | 0.9282845 | 0.01136323 |  |  | 397960 | 0.8136366 | 0.7035679 | 0.01299651 | 0.8101162 | 0.006638481 | 0.8101143 | 0.006908149
|  |  | 15732 | 0.9941702 | 0.9994305 | 0.0004553967 | 0.9999439 | 0.08454412 | 0.9999399 | 0.1326194 |  |  | 74046 | 0.9822299 | 0.9866385 | 0.0009091787 | 0.9776576 | 0.003768897 | 0.9776538 | 0.005646387 |  |  | 7600 | 0.8945787 | 0.9669957 | 0.003563369 | 0.9051962 | 0.005064233 | 0.9051999 | 0.005635748 |  |  | 139680 | 0.917845 | 0.9150489 | 0.007915401 | 0.9266443 | 0.01023122 | 0.9266505 | 0.01198122 |  |  | 440460 | 0.912944 | 0.8678712 | 0.01555204 | 0.9283461 | 0.005537927 | 0.9283533 | 0.0113614 |  |  | 398260 | 0.8179875 | 0.7035679 | 0.01299651 | 0.8101681 | 0.006636381 | 0.8101663 | 0.006906585
|  |  | 15852 | 0.9941702 | 0.9994305 | 0.0004553967 | 0.9999444 | 0.08454417 | 0.9999403 | 0.1326195 |  |  | 74346 | 0.9812694 | 0.9866385 | 0.0009091787 | 0.9777084 | 0.003771454 | 0.9777046 | 0.005650507 |  |  | 7605 | 0.8956577 | 0.9669959 | 0.003563367 | 0.9051987 | 0.005064254 | 0.9052024 | 0.005635776 |  |  | 139980 | 0.917845 | 0.9150489 | 0.007915401 | 0.9267997 | 0.01022964 | 0.9268059 | 0.01197991 |  |  | 440760 | 0.9084681 | 0.8678712 | 0.01555204 | 0.9284148 | 0.005538618 | 0.928422 | 0.01135956 |  |  | 398560 | 0.8158121 | 0.7035679 | 0.01299651 | 0.8102199 | 0.006634283 | 0.8102181 | 0.006905023
|  |  | 15972 | 0.9941702 | 0.9994305 | 0.0004553967 | 0.9999449 | 0.08454422 | 0.9999408 | 0.1326195 |  |  | 74646 | 0.9812694 | 0.9866385 | 0.0009091787 | 0.977759 | 0.003773996 | 0.9777552 | 0.005654597 |  |  | 7610 | 0.8956577 | 0.966996 | 0.003563364 | 0.9052012 | 0.005064275 | 0.9052049 | 0.005635804 |  |  | 140280 | 0.9195265 | 0.9150489 | 0.007915401 | 0.9269547 | 0.01022804 | 0.9269609 | 0.01197858 |  |  | 441060 | 0.912944 | 0.8678712 | 0.01555204 | 0.9284835 | 0.005539308 | 0.9284906 | 0.01135773 |  |  | 398860 | 0.8092857 | 0.7035679 | 0.01299651 | 0.8102717 | 0.006632187 | 0.8102698 | 0.006903462
|  |  | 16092 | 0.9923783 | 0.9994305 | 0.0004553967 | 0.9999453 | 0.08454427 | 0.9999412 | 0.1326196 |  |  | 74946 | 0.9831903 | 0.9866385 | 0.0009091787 | 0.9778095 | 0.003776521 | 0.9778056 | 0.005658657 |  |  | 7615 | 0.8956577 | 0.9669962 | 0.003563362 | 0.9052037 | 0.005064296 | 0.9052074 | 0.005635831 |  |  | 140580 | 0.9195265 | 0.9150489 | 0.007915401 | 0.9271093 | 0.01022642 | 0.9271155 | 0.01197723 |  |  | 441360 | 0.9062302 | 0.8678712 | 0.01555204 | 0.928552 | 0.005539998 | 0.9285592 | 0.01135589 |  |  | 399160 | 0.8158121 | 0.7035679 | 0.01299651 | 0.8103233 | 0.006630093 | 0.8103215 | 0.006901903
|  |  | 16212 | 0.9941702 | 0.9994305 | 0.0004553967 | 0.9999457 | 0.08454431 | 0.9999415 | 0.1326197 |  |  | 75246 | 0.980309 | 0.9866385 | 0.0009091787 | 0.9778599 | 0.003779031 | 0.977856 | 0.005662686 |  |  | 7620 | 0.8967368 | 0.9669964 | 0.003563359 | 0.9052062 | 0.005064317 | 0.9052098 | 0.005635859 |  |  | 140880 | 0.9228895 | 0.9150489 | 0.007915401 | 0.9272634 | 0.01022478 | 0.9272697 | 0.01197586 |  |  | 441660 | 0.9062302 | 0.8678712 | 0.01555204 | 0.9286205 | 0.005540687 | 0.9286277 | 0.01135405 |  |  | 399460 | 0.8223384 | 0.7035679 | 0.01299651 | 0.8103749 | 0.006628 | 0.810373 | 0.006900345
|  |  | 16332 | 0.9932742 | 0.9994305 | 0.0004553967 | 0.999946 | 0.08454435 | 0.9999419 | 0.1326197 |  |  | 75546 | 0.9822299 | 0.9866385 | 0.0009091787 | 0.9779102 | 0.003781525 | 0.9779062 | 0.005666685 |  |  | 7625 | 0.8956577 | 0.9669965 | 0.003563357 | 0.9052087 | 0.005064339 | 0.9052123 | 0.005635887 |  |  | 141180 | 0.9195265 | 0.9150489 | 0.007915401 | 0.9274171 | 0.01022312 | 0.9274234 | 0.01197446 |  |  | 441960 | 0.9039923 | 0.8678712 | 0.01555204 | 0.9286889 | 0.005541375 | 0.9286961 | 0.01135221 |  |  | 399760 | 0.8223384 | 0.7035679 | 0.01299651 | 0.8104264 | 0.00662591 | 0.8104245 | 0.006898788
|  |  | 16452 | 0.9941702 | 0.9994305 | 0.0004553967 | 0.9999464 | 0.08454438 | 0.9999422 | 0.1326198 |  |  | 75846 | 0.9822299 | 0.9866385 | 0.0009091787 | 0.9779603 | 0.003784003 | 0.9779562 | 0.005670654 |  |  | 7630 | 0.8956577 | 0.9669967 | 0.003563355 | 0.9052112 | 0.00506436 | 0.9052148 | 0.005635914 |  |  | 141480 | 0.9228895 | 0.9150489 | 0.007915401 | 0.9275705 | 0.01022144 | 0.9275767 | 0.01197305 |  |  | 442260 | 0.9107061 | 0.8678712 | 0.01555204 | 0.9287573 | 0.005542062 | 0.9287644 | 0.01135038 |  |  | 400060 | 0.8158121 | 0.7035679 | 0.01299651 | 0.8104778 | 0.006623821 | 0.8104759 | 0.006897234
|  |  | 16572 | 0.9941702 | 0.9994305 | 0.0004553967 | 0.9999467 | 0.08454442 | 0.9999425 | 0.1326198 |  |  | 76146 | 0.9812694 | 0.9866385 | 0.0009091787 | 0.9780103 | 0.003786465 | 0.9780062 | 0.005674593 |  |  | 7635 | 0.8967368 | 0.9669969 | 0.003563352 | 0.9052137 | 0.005064381 | 0.9052173 | 0.005635942 |  |  | 141780 | 0.9195265 | 0.9150489 | 0.007915401 | 0.9277234 | 0.01021974 | 0.9277296 | 0.01197161 |  |  | 442560 | 0.912944 | 0.8678712 | 0.01555204 | 0.9288255 | 0.005542749 | 0.9288327 | 0.01134854 |  |  | 400360 | 0.8179875 | 0.7035679 | 0.01299651 | 0.8105291 | 0.006621734 | 0.8105272 | 0.00689568
|  |  | 16692 | 0.9941702 | 0.9994305 | 0.0004553967 | 0.9999469 | 0.08454445 | 0.9999427 | 0.1326199 |  |  | 76446 | 0.9831903 | 0.9866385 | 0.0009091787 | 0.9780601 | 0.003788911 | 0.978056 | 0.005678501 |  |  | 7640 | 0.8956577 | 0.966997 | 0.00356335 | 0.9052162 | 0.005064402 | 0.9052198 | 0.00563597 |  |  | 142080 | 0.921208 | 0.9150489 | 0.007915401 | 0.9278758 | 0.01021802 | 0.9278821 | 0.01197014 |  |  | 442860 | 0.9084681 | 0.8678712 | 0.01555204 | 0.9288937 | 0.005543435 | 0.9289008 | 0.0113467 |  |  | 400660 | 0.8179875 | 0.7035679 | 0.01299651 | 0.8105803 | 0.006619649 | 0.8105784 | 0.006894129
|  |  | 16812 | 0.9950662 | 0.9994305 | 0.0004553967 | 0.9999472 | 0.08454448 | 0.999943 | 0.1326199 |  |  | 76746 | 0.9822299 | 0.9866385 | 0.0009091787 | 0.9781098 | 0.003791342 | 0.9781056 | 0.00568238 |  |  | 7645 | 0.8967368 | 0.9669972 | 0.003563348 | 0.9052187 | 0.005064423 | 0.9052223 | 0.005635997 |  |  | 142380 | 0.9228895 | 0.9150489 | 0.007915401 | 0.9280279 | 0.01021628 | 0.9280342 | 0.01196866 |  |  | 443160 | 0.912944 | 0.8678712 | 0.01555204 | 0.9289618 | 0.00554412 | 0.9289689 | 0.01134486 |  |  | 400960 | 0.8223384 | 0.7035679 | 0.01299651 | 0.8106315 | 0.006617566 | 0.8106295 | 0.006892578
|  |  | 16932 | 0.9941702 | 0.9994305 | 0.0004553967 | 0.9999474 | 0.0845445 | 0.9999432 | 0.1326199 |  |  | 77046 | 0.9831903 | 0.9866385 | 0.0009091787 | 0.9781594 | 0.003793757 | 0.9781552 | 0.005686229 |  |  | 7650 | 0.8967368 | 0.9669974 | 0.003563345 | 0.9052212 | 0.005064444 | 0.9052248 | 0.005636025 |  |  | 142680 | 0.9228895 | 0.9150489 | 0.007915401 | 0.9281795 | 0.01021452 | 0.9281858 | 0.01196716 |  |  | 443460 | 0.915182 | 0.8678712 | 0.01555204 | 0.9290298 | 0.005544804 | 0.9290369 | 0.01134301 |  |  | 401260 | 0.8158121 | 0.7035679 | 0.01299651 | 0.8106825 | 0.006615485 | 0.8106806 | 0.00689103
|  |  | 17052 | 0.9941702 | 0.9994305 | 0.0004553967 | 0.9999476 | 0.08454452 | 0.9999434 | 0.13262 |  |  | 77346 | 0.9822299 | 0.9866385 | 0.0009091787 | 0.9782089 | 0.003796157 | 0.9782046 | 0.005690048 |  |  | 7655 | 0.8967368 | 0.9669975 | 0.003563343 | 0.9052237 | 0.005064465 | 0.9052273 | 0.005636053 |  |  | 142980 | 0.9228895 | 0.9150489 | 0.007915401 | 0.9283308 | 0.01021274 | 0.928337 | 0.01196563 |  |  | 443760 | 0.9107061 | 0.8678712 | 0.01555204 | 0.9290978 | 0.005545487 | 0.9291049 | 0.01134117 |  |  | 401560 | 0.8179875 | 0.7035679 | 0.01299651 | 0.8107335 | 0.006613405 | 0.8107315 | 0.006889483
|  |  | 17172 | 0.9941702 | 0.9994305 | 0.0004553967 | 0.9999478 | 0.08454455 | 0.9999436 | 0.13262 |  |  | 77646 | 0.9822299 | 0.9866385 | 0.0009091787 | 0.9782582 | 0.003798541 | 0.9782539 | 0.005693837 |  |  | 7660 | 0.8967368 | 0.9669977 | 0.003563341 | 0.9052262 | 0.005064486 | 0.9052298 | 0.00563608 |  |  | 143280 | 0.9195265 | 0.9150489 | 0.007915401 | 0.9284816 | 0.01021094 | 0.9284879 | 0.01196408 |  |  | 444060 | 0.912944 | 0.8678712 | 0.01555204 | 0.9291656 | 0.00554617 | 0.9291727 | 0.01133933 |  |  | 401860 | 0.8179875 | 0.7035679 | 0.01299651 | 0.8107844 | 0.006611328 | 0.8107824 | 0.006887937
|  |  | 17292 | 0.9923783 | 0.9994305 | 0.0004553967 | 0.999948 | 0.08454457 | 0.9999438 | 0.13262 |  |  | 77946 | 0.9831903 | 0.9866385 | 0.0009091787 | 0.9783074 | 0.003800909 | 0.978303 | 0.005697597 |  |  | 7665 | 0.8967368 | 0.9669978 | 0.003563339 | 0.9052287 | 0.005064508 | 0.9052323 | 0.005636108 |  |  | 143580 | 0.9228895 | 0.9150489 | 0.007915401 | 0.928632 | 0.01020912 | 0.9286383 | 0.01196251 |  |  | 444360 | 0.9084681 | 0.8678712 | 0.01555204 | 0.9292334 | 0.005546852 | 0.9292405 | 0.01133749 |  |  | 402160 | 0.8179875 | 0.7035679 | 0.01299651 | 0.8108352 | 0.006609252 | 0.8108332 | 0.006886393
|  |  | 17412 | 0.9932742 | 0.9994305 | 0.0004553967 | 0.9999482 | 0.08454458 | 0.9999439 | 0.1326201 |  |  | 78246 | 0.9831903 | 0.9866385 | 0.0009091787 | 0.9783564 | 0.003803262 | 0.978352 | 0.005701326 |  |  | 7670 | 0.8978158 | 0.966998 | 0.003563337 | 0.9052311 | 0.005064529 | 0.9052348 | 0.005636136 |  |  | 143880 | 0.924571 | 0.9150489 | 0.007915401 | 0.928782 | 0.01020729 | 0.9287883 | 0.01196092 |  |  | 444660 | 0.9084681 | 0.8678712 | 0.01555204 | 0.9293011 | 0.005547534 | 0.9293082 | 0.01133564 |  |  | 402460 | 0.8179875 | 0.7035679 | 0.01299651 | 0.8108859 | 0.006607178 | 0.8108839 | 0.00688485
|  |  | 17532 | 0.9941702 | 0.9994305 | 0.0004553967 | 0.9999483 | 0.0845446 | 0.9999441 | 0.1326201 |  |  | 78546 | 0.9831903 | 0.9866385 | 0.0009091787 | 0.9784053 | 0.003805599 | 0.9784009 | 0.005705027 |  |  | 7675 | 0.8956577 | 0.9669982 | 0.003563335 | 0.9052336 | 0.00506455 | 0.9052373 | 0.005636164 |  |  | 144180 | 0.924571 | 0.9150489 | 0.007915401 | 0.9289316 | 0.01020543 | 0.9289378 | 0.01195931 |  |  | 444960 | 0.912944 | 0.8678712 | 0.01555204 | 0.9293688 | 0.005548214 | 0.9293759 | 0.0113338 |  |  | 402760 | 0.8158121 | 0.7035679 | 0.01299651 | 0.8109366 | 0.006605106 | 0.8109345 | 0.006883309
|  |  | 17652 | 0.9923783 | 0.9994305 | 0.0004553967 | 0.9999485 | 0.08454462 | 0.9999442 | 0.1326201 |  |  | 78846 | 0.9831903 | 0.9866385 | 0.0009091787 | 0.9784541 | 0.003807921 | 0.9784497 | 0.005708698 |  |  | 7680 | 0.8967368 | 0.9669983 | 0.003563333 | 0.9052361 | 0.005064571 | 0.9052398 | 0.005636192 |  |  | 144480 | 0.9228895 | 0.9150489 | 0.007915401 | 0.9290808 | 0.01020356 | 0.929087 | 0.01195768 |  |  | 445260 | 0.915182 | 0.8678712 | 0.01555204 | 0.9294363 | 0.005548894 | 0.9294434 | 0.01133195 |  |  | 403060 | 0.8179875 | 0.7035679 | 0.01299651 | 0.8109871 | 0.006603036 | 0.810985 | 0.00688177
|  |  | 17772 | 0.9932742 | 0.9994305 | 0.0004553967 | 0.9999486 | 0.08454463 | 0.9999443 | 0.1326201 |  |  | 79146 | 0.9822299 | 0.9866385 | 0.0009091787 | 0.9785028 | 0.003810227 | 0.9784983 | 0.005712339 |  |  | 7685 | 0.8967368 | 0.9669985 | 0.00356333 | 0.9052386 | 0.005064592 | 0.9052422 | 0.00563622 |  |  | 144780 | 0.9195265 | 0.9150489 | 0.007915401 | 0.9292295 | 0.01020167 | 0.9292358 | 0.01195603 |  |  | 445560 | 0.9107061 | 0.8678712 | 0.01555204 | 0.9295038 | 0.005549573 | 0.9295109 | 0.0113301 |  |  | 403360 | 0.8136366 | 0.7035679 | 0.01299651 | 0.8110376 | 0.006600968 | 0.8110355 | 0.006880232
|  |  | 17892 | 0.9941702 | 0.9994305 | 0.0004553967 | 0.9999487 | 0.08454464 | 0.9999444 | 0.1326201 |  |  | 79446 | 0.9812694 | 0.9866385 | 0.0009091787 | 0.9785513 | 0.003812518 | 0.9785468 | 0.005715952 |  |  | 7690 | 0.8967368 | 0.9669986 | 0.003563328 | 0.9052411 | 0.005064614 | 0.9052447 | 0.005636247 |  |  | 145080 | 0.9228895 | 0.9150489 | 0.007915401 | 0.9293779 | 0.01019976 | 0.9293842 | 0.01195436 |  |  | 445860 | 0.9107061 | 0.8678712 | 0.01555204 | 0.9295712 | 0.005550252 | 0.9295783 | 0.01132826 |  |  | 403660 | 0.8245138 | 0.7035679 | 0.01299651 | 0.8110879 | 0.006598902 | 0.8110859 | 0.006878695
|  |  | 18012 | 0.9941702 | 0.9994305 | 0.0004553967 | 0.9999489 | 0.08454466 | 0.9999445 | 0.1326202 |  |  | 79746 | 0.9822299 | 0.9866385 | 0.0009091787 | 0.9785998 | 0.003814794 | 0.9785952 | 0.005719535 |  |  | 7695 | 0.8956577 | 0.9669988 | 0.003563326 | 0.9052436 | 0.005064635 | 0.9052472 | 0.005636275 |  |  | 145380 | 0.921208 | 0.9150489 | 0.007915401 | 0.9295259 | 0.01019783 | 0.9295321 | 0.01195267 |  |  | 446160 | 0.912944 | 0.8678712 | 0.01555204 | 0.9296386 | 0.005550929 | 0.9296456 | 0.01132641 |  |  | 403960 | 0.8179875 | 0.7035679 | 0.01299651 | 0.8111382 | 0.006596838 | 0.8111361 | 0.00687716
|  |  | 18132 | 0.9932742 | 0.9994305 | 0.0004553967 | 0.999949 | 0.08454467 | 0.9999446 | 0.1326202 |  |  | 80046 | 0.9831903 | 0.9866385 | 0.0009091787 | 0.978648 | 0.003817054 | 0.9786434 | 0.005723088 |  |  | 7700 | 0.8967368 | 0.9669989 | 0.003563324 | 0.9052461 | 0.005064656 | 0.9052497 | 0.005636303 |  |  | 145680 | 0.924571 | 0.9150489 | 0.007915401 | 0.9296734 | 0.01019588 | 0.9296797 | 0.01195096 |  |  | 446460 | 0.912944 | 0.8678712 | 0.01555204 | 0.9297058 | 0.005551606 | 0.9297129 | 0.01132456 |  |  | 404260 | 0.820163 | 0.7035679 | 0.01299651 | 0.8111885 | 0.006594775 | 0.8111863 | 0.006875627
|  |  | 18252 | 0.9932742 | 0.9994305 | 0.0004553967 | 0.999949 | 0.08454468 | 0.9999447 | 0.1326202 |  |  | 80346 | 0.9822299 | 0.9866385 | 0.0009091787 | 0.9786962 | 0.003819299 | 0.9786915 | 0.005726613 |  |  | 7705 | 0.8967368 | 0.9669991 | 0.003563323 | 0.9052486 | 0.005064677 | 0.9052522 | 0.005636331 |  |  | 145980 | 0.9228895 | 0.9150489 | 0.007915401 | 0.9298206 | 0.01019392 | 0.9298268 | 0.01194923 |  |  | 446760 | 0.915182 | 0.8678712 | 0.01555204 | 0.929773 | 0.005552282 | 0.92978 | 0.01132271 |  |  | 404560 | 0.8179875 | 0.7035679 | 0.01299651 | 0.8112386 | 0.006592715 | 0.8112365 | 0.006874095
|  |  | 18372 | 0.9932742 | 0.9994305 | 0.0004553967 | 0.9999491 | 0.08454469 | 0.9999448 | 0.1326202 |  |  | 80646 | 0.9812694 | 0.9866385 | 0.0009091787 | 0.9787442 | 0.003821529 | 0.9787395 | 0.005730109 |  |  | 7710 | 0.8956577 | 0.9669992 | 0.003563321 | 0.9052511 | 0.005064699 | 0.9052547 | 0.005636359 |  |  | 146280 | 0.9228895 | 0.9150489 | 0.007915401 | 0.9299673 | 0.01019194 | 0.9299736 | 0.01194747 |  |  | 447060 | 0.915182 | 0.8678712 | 0.01555204 | 0.9298401 | 0.005552958 | 0.9298471 | 0.01132086 |  |  | 404860 | 0.820163 | 0.7035679 | 0.01299651 | 0.8112886 | 0.006590656 | 0.8112865 | 0.006872565
|  |  | 18492 | 0.9950662 | 0.9994305 | 0.0004553967 | 0.9999492 | 0.0845447 | 0.9999449 | 0.1326202 |  |  | 80946 | 0.9812694 | 0.9866385 | 0.0009091787 | 0.9787921 | 0.003823743 | 0.9787874 | 0.005733576 |  |  | 7715 | 0.8956577 | 0.9669994 | 0.003563319 | 0.9052536 | 0.00506472 | 0.9052572 | 0.005636387 |  |  | 146580 | 0.924571 | 0.9150489 | 0.007915401 | 0.9301137 | 0.01018994 | 0.9301199 | 0.0119457 |  |  | 447360 | 0.915182 | 0.8678712 | 0.01555204 | 0.9299071 | 0.005553633 | 0.9299141 | 0.01131901 |  |  | 405160 | 0.8179875 | 0.7035679 | 0.01299651 | 0.8113386 | 0.0065886 | 0.8113364 | 0.006871036
|  |  | 18612 | 0.9932742 | 0.9994305 | 0.0004553967 | 0.9999493 | 0.0845447 | 0.9999449 | 0.1326202 |  |  | 81246 | 0.9831903 | 0.9866385 | 0.0009091787 | 0.9788399 | 0.003825943 | 0.9788351 | 0.005737014 |  |  | 7720 | 0.8956577 | 0.9669995 | 0.003563317 | 0.9052561 | 0.005064741 | 0.9052597 | 0.005636415 |  |  | 146880 | 0.9228895 | 0.9150489 | 0.007915401 | 0.9302596 | 0.01018792 | 0.9302659 | 0.01194391 |  |  | 447660 | 0.9062302 | 0.8678712 | 0.01555204 | 0.929974 | 0.005554306 | 0.9299811 | 0.01131716 |  |  | 405460 | 0.820163 | 0.7035679 | 0.01299651 | 0.8113885 | 0.006586545 | 0.8113863 | 0.006869509
|  |  | 18732 | 0.9950662 | 0.9994305 | 0.0004553967 | 0.9999494 | 0.08454471 | 0.999945 | 0.1326202 |  |  | 104646 | 0.9831903 | 0.9866385 | 0.0009091787 | 0.9822006 | 0.003954291 | 0.9821935 | 0.005924065 |  |  | 7725 | 0.8967368 | 0.9669997 | 0.003563315 | 0.9052586 | 0.005064763 | 0.9052622 | 0.005636443 |  |  | 147180 | 0.9262524 | 0.9150489 | 0.007915401 | 0.9304052 | 0.01018589 | 0.9304114 | 0.01194211 |  |  | 447960 | 0.9084681 | 0.8678712 | 0.01555204 | 0.9300409 | 0.00555498 | 0.9300479 | 0.01131531 |  |  | 405760 | 0.820163 | 0.7035679 | 0.01299651 | 0.8114382 | 0.006584492 | 0.8114361 | 0.006867983
|  |  | 18852 | 0.9932742 | 0.9994305 | 0.0004553967 | 0.9999494 | 0.08454472 | 0.9999451 | 0.1326203 |  |  | 104946 | 0.9822299 | 0.9866385 | 0.0009091787 | 0.9822393 | 0.003955432 | 0.9822322 | 0.005925525 |  |  | 7730 | 0.8956577 | 0.9669998 | 0.003563313 | 0.905261 | 0.005064784 | 0.9052647 | 0.005636471 |  |  | 147480 | 0.921208 | 0.9150489 | 0.007915401 | 0.9305503 | 0.01018384 | 0.9305566 | 0.01194028 |  |  | 448260 | 0.9084681 | 0.8678712 | 0.01555204 | 0.9301077 | 0.005555652 | 0.9301147 | 0.01131346 |  |  | 406060 | 0.8114612 | 0.7035679 | 0.01299651 | 0.8114879 | 0.006582441 | 0.8114858 | 0.006866459
|  |  | 18972 | 0.9941702 | 0.9994305 | 0.0004553967 | 0.9999495 | 0.08454472 | 0.9999451 | 0.1326203 |  |  | 105246 | 0.9831903 | 0.9866385 | 0.0009091787 | 0.9822779 | 0.003956563 | 0.9822708 | 0.005926965 |  |  | 7735 | 0.8956577 | 0.967 | 0.003563311 | 0.9052635 | 0.005064805 | 0.9052672 | 0.005636499 |  |  | 147780 | 0.924571 | 0.9150489 | 0.007915401 | 0.9306951 | 0.01018177 | 0.9307013 | 0.01193843 |  |  | 448560 | 0.9107061 | 0.8678712 | 0.01555204 | 0.9301744 | 0.005556324 | 0.9301814 | 0.01131161 |  |  | 406360 | 0.8223384 | 0.7035679 | 0.01299651 | 0.8115376 | 0.006580392 | 0.8115354 | 0.006864937
|  |  | 19092 | 0.9932742 | 0.9994305 | 0.0004553967 | 0.9999495 | 0.08454473 | 0.9999452 | 0.1326203 |  |  | 105546 | 0.9831903 | 0.9866385 | 0.0009091787 | 0.9823164 | 0.003957682 | 0.9823093 | 0.005928383 |  |  | 7740 | 0.8956577 | 0.9670001 | 0.00356331 | 0.905266 | 0.005064827 | 0.9052696 | 0.005636527 |  |  | 148080 | 0.9228895 | 0.9150489 | 0.007915401 | 0.9308394 | 0.01017968 | 0.9308457 | 0.01193657 |  |  | 448860 | 0.9107061 | 0.8678712 | 0.01555204 | 0.930241 | 0.005556995 | 0.930248 | 0.01130976 |  |  | 406660 | 0.8179875 | 0.7035679 | 0.01299651 | 0.8115871 | 0.006578345 | 0.8115849 | 0.006863416
|  |  | 19212 | 0.9941702 | 0.9994305 | 0.0004553967 | 0.9999496 | 0.08454474 | 0.9999452 | 0.1326203 |  |  | 105846 | 0.9831903 | 0.9866385 | 0.0009091787 | 0.9823549 | 0.00395879 | 0.9823477 | 0.005929781 |  |  | 7745 | 0.8956577 | 0.9670003 | 0.003563308 | 0.9052685 | 0.005064848 | 0.9052721 | 0.005636555 |  |  | 148380 | 0.9228895 | 0.9150489 | 0.007915401 | 0.9309834 | 0.01017758 | 0.9309897 | 0.01193468 |  |  | 449160 | 0.9084681 | 0.8678712 | 0.01555204 | 0.9303076 | 0.005557665 | 0.9303146 | 0.0113079 |  |  | 406960 | 0.8179875 | 0.7035679 | 0.01299651 | 0.8116366 | 0.0065763 | 0.8116343 | 0.006861897
|  |  | 19332 | 0.9941702 | 0.9994305 | 0.0004553967 | 0.9999496 | 0.08454474 | 0.9999453 | 0.1326203 |  |  | 106146 | 0.9851113 | 0.9866385 | 0.0009091787 | 0.9823932 | 0.003959887 | 0.9823859 | 0.005931158 |  |  | 7750 | 0.8967368 | 0.9670004 | 0.003563306 | 0.905271 | 0.005064869 | 0.9052746 | 0.005636583 |  |  | 148680 | 0.9228895 | 0.9150489 | 0.007915401 | 0.931127 | 0.01017546 | 0.9311332 | 0.01193278 |  |  | 449460 | 0.9084681 | 0.8678712 | 0.01555204 | 0.9303741 | 0.005558335 | 0.9303811 | 0.01130605 |  |  | 407260 | 0.8223384 | 0.7035679 | 0.01299651 | 0.8116859 | 0.006574257 | 0.8116837 | 0.006860379
|  |  | 19452 | 0.9932742 | 0.9994305 | 0.0004553967 | 0.9999497 | 0.08454475 | 0.9999453 | 0.1326203 |  |  | 106446 | 0.9841508 | 0.9866385 | 0.0009091787 | 0.9824314 | 0.003960972 | 0.9824241 | 0.005932514 |  |  | 7755 | 0.8956577 | 0.9670005 | 0.003563305 | 0.9052735 | 0.005064891 | 0.9052771 | 0.005636611 |  |  | 148980 | 0.9228895 | 0.9150489 | 0.007915401 | 0.9312702 | 0.01017333 | 0.9312764 | 0.01193086 |  |  | 449760 | 0.912944 | 0.8678712 | 0.01555204 | 0.9304405 | 0.005559004 | 0.9304475 | 0.01130419 |  |  | 407560 | 0.820163 | 0.7035679 | 0.01299651 | 0.8117352 | 0.006572216 | 0.811733 | 0.006858863
|  |  | 19572 | 0.9923783 | 0.9994305 | 0.0004553967 | 0.9999497 | 0.08454475 | 0.9999453 | 0.1326203 |  |  | 106746 | 0.9851113 | 0.9866385 | 0.0009091787 | 0.9824695 | 0.003962046 | 0.9824622 | 0.005933849 |  |  | 7760 | 0.8967368 | 0.9670007 | 0.003563303 | 0.905276 | 0.005064912 | 0.9052796 | 0.005636639 |  |  | 149280 | 0.9228895 | 0.9150489 | 0.007915401 | 0.931413 | 0.01017118 | 0.9314192 | 0.01192892 |  |  | 450060 | 0.915182 | 0.8678712 | 0.01555204 | 0.9305068 | 0.005559672 | 0.9305138 | 0.01130234 |  |  | 407860 | 0.8245138 | 0.7035679 | 0.01299651 | 0.8117844 | 0.006570177 | 0.8117822 | 0.006857348
|  |  | 19692 | 0.9941702 | 0.9994305 | 0.0004553967 | 0.9999497 | 0.08454475 | 0.9999454 | 0.1326203 |  |  | 107046 | 0.9851113 | 0.9866385 | 0.0009091787 | 0.9825075 | 0.003963109 | 0.9825002 | 0.005935164 |  |  | 7765 | 0.8978158 | 0.9670008 | 0.003563301 | 0.9052785 | 0.005064934 | 0.9052821 | 0.005636667 |  |  | 149580 | 0.921208 | 0.9150489 | 0.007915401 | 0.9315554 | 0.01016901 | 0.9315616 | 0.01192696 |  |  | 450360 | 0.912944 | 0.8678712 | 0.01555204 | 0.9305731 | 0.005560339 | 0.93058 | 0.01130048 |  |  | 408160 | 0.8158121 | 0.7035679 | 0.01299651 | 0.8118336 | 0.00656814 | 0.8118313 | 0.006855835
|  |  | 19812 | 0.9932742 | 0.9994305 | 0.0004553967 | 0.9999498 | 0.08454476 | 0.9999454 | 0.1326203 |  |  | 107346 | 0.9851113 | 0.9866385 | 0.0009091787 | 0.9825454 | 0.003964161 | 0.9825381 | 0.005936459 |  |  | 7770 | 0.8967368 | 0.967001 | 0.0035633 | 0.905281 | 0.005064955 | 0.9052846 | 0.005636695 |  |  | 149880 | 0.924571 | 0.9150489 | 0.007915401 | 0.9316974 | 0.01016683 | 0.9317036 | 0.01192499 |  |  | 450660 | 0.9107061 | 0.8678712 | 0.01555204 | 0.9306393 | 0.005561006 | 0.9306462 | 0.01129863 |  |  | 408460 | 0.8179875 | 0.7035679 | 0.01299651 | 0.8118826 | 0.006566104 | 0.8118803 | 0.006854324
|  |  | 19932 | 0.9941702 | 0.9994305 | 0.0004553967 | 0.9999498 | 0.08454476 | 0.9999454 | 0.1326203 |  |  | 107646 | 0.9841508 | 0.9866385 | 0.0009091787 | 0.9825832 | 0.003965203 | 0.9825759 | 0.005937733 |  |  | 7775 | 0.8956577 | 0.9670011 | 0.003563298 | 0.9052834 | 0.005064977 | 0.9052871 | 0.005636723 |  |  | 150180 | 0.924571 | 0.9150489 | 0.007915401 | 0.931839 | 0.01016463 | 0.9318452 | 0.011923 |  |  | 450960 | 0.912944 | 0.8678712 | 0.01555204 | 0.9307054 | 0.005561672 | 0.9307123 | 0.01129677 |  |  | 408760 | 0.820163 | 0.7035679 | 0.01299651 | 0.8119316 | 0.006564071 | 0.8119293 | 0.006852814
|  |  | 20052 | 0.9941702 | 0.9994305 | 0.0004553967 | 0.9999498 | 0.08454476 | 0.9999454 | 0.1326203 |  |  | 107946 | 0.9831903 | 0.9866385 | 0.0009091787 | 0.9826209 | 0.003966233 | 0.9826136 | 0.005938988 |  |  | 7780 | 0.8956577 | 0.9670012 | 0.003563296 | 0.9052859 | 0.005064998 | 0.9052896 | 0.005636751 |  |  | 150480 | 0.9279339 | 0.9150489 | 0.007915401 | 0.9319802 | 0.01016241 | 0.9319865 | 0.01192099 |  |  | 451260 | 0.915182 | 0.8678712 | 0.01555204 | 0.9307714 | 0.005562337 | 0.9307783 | 0.01129491 |  |  | 409060 | 0.8266893 | 0.7035679 | 0.01299651 | 0.8119805 | 0.00656204 | 0.8119781 | 0.006851306
|  |  | 20172 | 0.9950662 | 0.9994305 | 0.0004553967 | 0.9999498 | 0.08454477 | 0.9999455 | 0.1326203 |  |  | 108246 | 0.9822299 | 0.9866385 | 0.0009091787 | 0.9826585 | 0.003967252 | 0.9826512 | 0.005940222 |  |  | 7785 | 0.8956577 | 0.9670014 | 0.003563295 | 0.9052884 | 0.005065019 | 0.905292 | 0.005636779 |  |  | 150780 | 0.9262524 | 0.9150489 | 0.007915401 | 0.9321211 | 0.01016018 | 0.9321273 | 0.01191896 |  |  | 451560 | 0.9107061 | 0.8678712 | 0.01555204 | 0.9308374 | 0.005563001 | 0.9308443 | 0.01129305 |  |  | 409360 | 0.820163 | 0.7035679 | 0.01299651 | 0.8120293 | 0.006560011 | 0.8120269 | 0.006849799
|  |  | 20292 | 0.9941702 | 0.9994305 | 0.0004553967 | 0.9999499 | 0.08454477 | 0.9999455 | 0.1326203 |  |  | 108546 | 0.980309 | 0.9866385 | 0.0009091787 | 0.982696 | 0.00396826 | 0.9826886 | 0.005941436 |  |  | 7790 | 0.8945787 | 0.9670015 | 0.003563293 | 0.9052909 | 0.005065041 | 0.9052945 | 0.005636808 |  |  | 151080 | 0.924571 | 0.9150489 | 0.007915401 | 0.9322616 | 0.01015793 | 0.9322678 | 0.01191692 |  |  | 451860 | 0.912944 | 0.8678712 | 0.01555204 | 0.9309032 | 0.005563665 | 0.9309102 | 0.0112912 |  |  | 409660 | 0.8136366 | 0.7035679 | 0.01299651 | 0.812078 | 0.006557983 | 0.8120756 | 0.006848294
|  |  | 20412 | 0.9932742 | 0.9994305 | 0.0004553967 | 0.9999499 | 0.08454477 | 0.9999455 | 0.1326203 |  |  | 108846 | 0.9822299 | 0.9866385 | 0.0009091787 | 0.9827334 | 0.003969258 | 0.982726 | 0.00594263 |  |  | 7795 | 0.8956577 | 0.9670016 | 0.003563292 | 0.9052934 | 0.005065062 | 0.905297 | 0.005636836 |  |  | 151380 | 0.9262524 | 0.9150489 | 0.007915401 | 0.9324016 | 0.01015567 | 0.9324079 | 0.01191486 |  |  | 452160 | 0.9107061 | 0.8678712 | 0.01555204 | 0.930969 | 0.005564328 | 0.930976 | 0.01128934 |  |  | 409960 | 0.8179875 | 0.7035679 | 0.01299651 | 0.8121266 | 0.006555958 | 0.8121242 | 0.006846791
|  |  | 20532 | 0.9941702 | 0.9994305 | 0.0004553967 | 0.9999499 | 0.08454477 | 0.9999455 | 0.1326203 |  |  | 109146 | 0.9812694 | 0.9866385 | 0.0009091787 | 0.9827707 | 0.003970244 | 0.9827633 | 0.005943804 |  |  | 7800 | 0.8967368 | 0.9670018 | 0.00356329 | 0.9052959 | 0.005065084 | 0.9052995 | 0.005636864 |  |  | 151680 | 0.9262524 | 0.9150489 | 0.007915401 | 0.9325414 | 0.0101534 | 0.9325476 | 0.01191278 |  |  | 452460 | 0.9107061 | 0.8678712 | 0.01555204 | 0.9310348 | 0.005564991 | 0.9310417 | 0.01128748 |  |  | 410260 | 0.8179875 | 0.7035679 | 0.01299651 | 0.8121752 | 0.006553934 | 0.8121728 | 0.006845289
|  |  | 20652 | 0.9959621 | 0.9994305 | 0.0004553967 | 0.9999499 | 0.08454477 | 0.9999455 | 0.1326203 |  |  | 109446 | 0.980309 | 0.9866385 | 0.0009091787 | 0.9828079 | 0.003971221 | 0.9828005 | 0.005944959 |  |  | 7805 | 0.8967368 | 0.9670019 | 0.003563289 | 0.9052984 | 0.005065105 | 0.905302 | 0.005636892 |  |  | 151980 | 0.9279339 | 0.9150489 | 0.007915401 | 0.9326807 | 0.0101511 | 0.9326869 | 0.01191068 |  |  | 452760 | 0.912944 | 0.8678712 | 0.01555204 | 0.9311004 | 0.005565652 | 0.9311073 | 0.01128562 |  |  | 410560 | 0.820163 | 0.7035679 | 0.01299651 | 0.8122236 | 0.006551913 | 0.8122213 | 0.006843789
|  |  | 20772 | 0.9932742 | 0.9994305 | 0.0004553967 | 0.9999499 | 0.08454478 | 0.9999456 | 0.1326203 |  |  | 109746 | 0.980309 | 0.9866385 | 0.0009091787 | 0.982845 | 0.003972186 | 0.9828376 | 0.005946094 |  |  | 7810 | 0.8967368 | 0.967002 | 0.003563287 | 0.9053009 | 0.005065127 | 0.9053045 | 0.00563692 |  |  | 152280 | 0.9279339 | 0.9150489 | 0.007915401 | 0.9328196 | 0.0101488 | 0.9328258 | 0.01190857 |  |  | 453060 | 0.9062302 | 0.8678712 | 0.01555204 | 0.931166 | 0.005566313 | 0.9311729 | 0.01128376 |  |  | 410860 | 0.8179875 | 0.7035679 | 0.01299651 | 0.812272 | 0.006549894 | 0.8122696 | 0.006842291
|  |  | 20892 | 0.9932742 | 0.9994305 | 0.0004553967 | 0.99995 | 0.08454478 | 0.9999456 | 0.1326203 |  |  | 110046 | 0.9831903 | 0.9866385 | 0.0009091787 | 0.9828821 | 0.003973141 | 0.9828746 | 0.005947209 |  |  | 7815 | 0.8956577 | 0.9670022 | 0.003563286 | 0.9053034 | 0.005065148 | 0.905307 | 0.005636949 |  |  | 152580 | 0.9279339 | 0.9150489 | 0.007915401 | 0.9329582 | 0.01014648 | 0.9329644 | 0.01190644 |  |  | 453360 | 0.9084681 | 0.8678712 | 0.01555204 | 0.9312315 | 0.005566973 | 0.9312384 | 0.0112819 |  |  | 411160 | 0.8158121 | 0.7035679 | 0.01299651 | 0.8123204 | 0.006547876 | 0.8123179 | 0.006840794
|  |  | 21012 | 0.9941702 | 0.9994305 | 0.0004553967 | 0.99995 | 0.08454478 | 0.9999456 | 0.1326203 |  |  | 110346 | 0.9812694 | 0.9866385 | 0.0009091787 | 0.982919 | 0.003974085 | 0.9829115 | 0.005948306 |  |  | 7820 | 0.8967368 | 0.9670023 | 0.003563285 | 0.9053058 | 0.00506517 | 0.9053095 | 0.005636977 |  |  | 152880 | 0.9279339 | 0.9150489 | 0.007915401 | 0.9330964 | 0.01014414 | 0.9331026 | 0.0119043 |  |  | 453660 | 0.912944 | 0.8678712 | 0.01555204 | 0.9312969 | 0.005567633 | 0.9313038 | 0.01128004 |  |  | 411460 | 0.8245138 | 0.7035679 | 0.01299651 | 0.8123686 | 0.006545861 | 0.8123661 | 0.006839298
|  |  | 21132 | 0.9941702 | 0.9994305 | 0.0004553967 | 0.99995 | 0.08454478 | 0.9999456 | 0.1326203 |  |  | 110646 | 0.9812694 | 0.9866385 | 0.0009091787 | 0.9829558 | 0.003975019 | 0.9829483 | 0.005949382 |  |  | 7825 | 0.8956577 | 0.9670024 | 0.003563283 | 0.9053083 | 0.005065192 | 0.9053119 | 0.005637005 |  |  | 153180 | 0.9262524 | 0.9150489 | 0.007915401 | 0.9332342 | 0.01014179 | 0.9332404 | 0.01190214 |  |  | 453960 | 0.9174199 | 0.8678712 | 0.01555204 | 0.9313623 | 0.005568291 | 0.9313692 | 0.01127817 |  |  | 411760 | 0.820163 | 0.7035679 | 0.01299651 | 0.8124167 | 0.006543847 | 0.8124143 | 0.006837804
|  |  | 21252 | 0.9950662 | 0.9994305 | 0.0004553967 | 0.99995 | 0.08454478 | 0.9999456 | 0.1326203 |  |  | 110946 | 0.9812694 | 0.9866385 | 0.0009091787 | 0.9829925 | 0.003975942 | 0.982985 | 0.00595044 |  |  | 7830 | 0.8967368 | 0.9670026 | 0.003563282 | 0.9053108 | 0.005065213 | 0.9053144 | 0.005637033 |  |  | 153480 | 0.9262524 | 0.9150489 | 0.007915401 | 0.9333716 | 0.01013942 | 0.9333778 | 0.01189996 |  |  | 454260 | 0.912944 | 0.8678712 | 0.01555204 | 0.9314276 | 0.005568949 | 0.9314344 | 0.01127631 |  |  | 412060 | 0.8179875 | 0.7035679 | 0.01299651 | 0.8124648 | 0.006541836 | 0.8124623 | 0.006836312
|  |  | 21372 | 0.9950662 | 0.9994305 | 0.0004553967 | 0.99995 | 0.08454478 | 0.9999456 | 0.1326203 |  |  | 111246 | 0.9822299 | 0.9866385 | 0.0009091787 | 0.9830291 | 0.003976855 | 0.9830216 | 0.005951479 |  |  | 7835 | 0.8956577 | 0.9670027 | 0.00356328 | 0.9053133 | 0.005065235 | 0.9053169 | 0.005637062 |  |  | 153780 | 0.9262524 | 0.9150489 | 0.007915401 | 0.9335086 | 0.01013704 | 0.9335149 | 0.01189777 |  |  | 454560 | 0.915182 | 0.8678712 | 0.01555204 | 0.9314928 | 0.005569607 | 0.9314996 | 0.01127445 |  |  | 412360 | 0.8158121 | 0.7035679 | 0.01299651 | 0.8125128 | 0.006539827 | 0.8125103 | 0.006834822
|  |  | 21492 | 0.9950662 | 0.9994305 | 0.0004553967 | 0.99995 | 0.08454479 | 0.9999456 | 0.1326203 |  |  | 111546 | 0.9831903 | 0.9866385 | 0.0009091787 | 0.9830656 | 0.003977757 | 0.9830581 | 0.005952498 |  |  | 7840 | 0.8956577 | 0.9670028 | 0.003563279 | 0.9053158 | 0.005065256 | 0.9053194 | 0.00563709 |  |  | 154080 | 0.9279339 | 0.9150489 | 0.007915401 | 0.9336453 | 0.01013465 | 0.9336515 | 0.01189556 |  |  | 454860 | 0.915182 | 0.8678712 | 0.01555204 | 0.9315579 | 0.005570263 | 0.9315647 | 0.01127259 |  |  | 412660 | 0.8158121 | 0.7035679 | 0.01299651 | 0.8125607 | 0.006537819 | 0.8125582 | 0.006833333
|  |  | 21612 | 0.9932742 | 0.9994305 | 0.0004553967 | 0.99995 | 0.08454479 | 0.9999456 | 0.1326204 |  |  | 111846 | 0.9822299 | 0.9866385 | 0.0009091787 | 0.9831021 | 0.00397865 | 0.9830945 | 0.005953499 |  |  | 7845 | 0.8956577 | 0.9670029 | 0.003563278 | 0.9053183 | 0.005065278 | 0.9053219 | 0.005637118 |  |  | 154380 | 0.9262524 | 0.9150489 | 0.007915401 | 0.9337816 | 0.01013224 | 0.9337878 | 0.01189334 |  |  | 455160 | 0.9174199 | 0.8678712 | 0.01555204 | 0.9316229 | 0.005570919 | 0.9316298 | 0.01127072 |  |  | 412960 | 0.8158121 | 0.7035679 | 0.01299651 | 0.8126085 | 0.006535814 | 0.812606 | 0.006831846
|  |  | 21732 | 0.9932742 | 0.9994305 | 0.0004553967 | 0.99995 | 0.08454479 | 0.9999456 | 0.1326204 |  |  | 112146 | 0.9822299 | 0.9866385 | 0.0009091787 | 0.9831384 | 0.003979532 | 0.9831308 | 0.00595448 |  |  | 7850 | 0.8956577 | 0.9670031 | 0.003563277 | 0.9053208 | 0.0050653 | 0.9053244 | 0.005637147 |  |  | 154680 | 0.924571 | 0.9150489 | 0.007915401 | 0.9339176 | 0.01012982 | 0.9339238 | 0.0118911 |  |  | 455460 | 0.9107061 | 0.8678712 | 0.01555204 | 0.9316879 | 0.005571574 | 0.9316948 | 0.01126886 |  |  | 413260 | 0.820163 | 0.7035679 | 0.01299651 | 0.8126563 | 0.006533811 | 0.8126538 | 0.00683036
|  |  | 21852 | 0.9950662 | 0.9994305 | 0.0004553967 | 0.99995 | 0.08454479 | 0.9999457 | 0.1326204 |  |  | 112446 | 0.9822299 | 0.9866385 | 0.0009091787 | 0.9831746 | 0.003980403 | 0.983167 | 0.005955443 |  |  | 7855 | 0.8956577 | 0.9670032 | 0.003563275 | 0.9053233 | 0.005065321 | 0.9053269 | 0.005637175 |  |  | 154980 | 0.9296154 | 0.9150489 | 0.007915401 | 0.9340531 | 0.01012738 | 0.9340593 | 0.01188885 |  |  | 455760 | 0.915182 | 0.8678712 | 0.01555204 | 0.9317528 | 0.005572229 | 0.9317597 | 0.01126699 |  |  | 413560 | 0.8158121 | 0.7035679 | 0.01299651 | 0.8127039 | 0.006531809 | 0.8127014 | 0.006828876
|  |  | 21972 | 0.9941702 | 0.9994305 | 0.0004553967 | 0.9999501 | 0.08454479 | 0.9999457 | 0.1326204 |  |  | 112746 | 0.9822299 | 0.9866385 | 0.0009091787 | 0.9832108 | 0.003981265 | 0.9832032 | 0.005956387 |  |  | 7860 | 0.8967368 | 0.9670033 | 0.003563274 | 0.9053257 | 0.005065343 | 0.9053294 | 0.005637203 |  |  | 155280 | 0.9279339 | 0.9150489 | 0.007915401 | 0.9341883 | 0.01012493 | 0.9341945 | 0.01188658 |  |  | 456060 | 0.915182 | 0.8678712 | 0.01555204 | 0.9318177 | 0.005572882 | 0.9318245 | 0.01126513 |  |  | 413860 | 0.8245138 | 0.7035679 | 0.01299651 | 0.8127515 | 0.00652981 | 0.812749 | 0.006827394
|  |  | 22092 | 0.9941702 | 0.9994305 | 0.0004553967 | 0.9999501 | 0.08454479 | 0.9999457 | 0.1326204 |  |  | 113046 | 0.9831903 | 0.9866385 | 0.0009091787 | 0.9832468 | 0.003982116 | 0.9832392 | 0.005957313 |  |  | 7865 | 0.8956577 | 0.9670034 | 0.003563273 | 0.9053282 | 0.005065364 | 0.9053318 | 0.005637232 |  |  | 155580 | 0.9279339 | 0.9150489 | 0.007915401 | 0.9343232 | 0.01012247 | 0.9343293 | 0.01188429 |  |  | 456360 | 0.9107061 | 0.8678712 | 0.01555204 | 0.9318824 | 0.005573535 | 0.9318892 | 0.01126326 |  |  | 414160 | 0.8158121 | 0.7035679 | 0.01299651 | 0.812799 | 0.006527813 | 0.8127965 | 0.006825913
|  |  | 22212 | 0.9950662 | 0.9994305 | 0.0004553967 | 0.9999501 | 0.08454479 | 0.9999457 | 0.1326204 |  |  | 113346 | 0.9822299 | 0.9866385 | 0.0009091787 | 0.9832827 | 0.003982958 | 0.9832751 | 0.005958221 |  |  | 7870 | 0.8967368 | 0.9670035 | 0.003563272 | 0.9053307 | 0.005065386 | 0.9053343 | 0.00563726 |  |  | 155880 | 0.9279339 | 0.9150489 | 0.007915401 | 0.9344576 | 0.01012 | 0.9344638 | 0.01188199 |  |  | 456660 | 0.9107061 | 0.8678712 | 0.01555204 | 0.9319471 | 0.005574188 | 0.9319539 | 0.0112614 |  |  | 414460 | 0.820163 | 0.7035679 | 0.01299651 | 0.8128465 | 0.006525818 | 0.8128439 | 0.006824434
|  |  | 22332 | 0.9941702 | 0.9994305 | 0.0004553967 | 0.9999501 | 0.08454479 | 0.9999457 | 0.1326204 |  |  | 113646 | 0.9831903 | 0.9866385 | 0.0009091787 | 0.9833186 | 0.003983789 | 0.9833109 | 0.00595911 |  |  | 7875 | 0.8945787 | 0.9670037 | 0.00356327 | 0.9053332 | 0.005065408 | 0.9053368 | 0.005637289 |  |  | 156180 | 0.9279339 | 0.9150489 | 0.007915401 | 0.9345917 | 0.01011751 | 0.9345979 | 0.01187968 |  |  | 456960 | 0.915182 | 0.8678712 | 0.01555204 | 0.9320117 | 0.005574839 | 0.9320185 | 0.01125953 |  |  | 414760 | 0.8179875 | 0.7035679 | 0.01299651 | 0.8128938 | 0.006523825 | 0.8128912 | 0.006822957
|  |  | 22452 | 0.9950662 | 0.9994305 | 0.0004553967 | 0.9999501 | 0.08454479 | 0.9999457 | 0.1326204 |  |  | 113946 | 0.9822299 | 0.9866385 | 0.0009091787 | 0.9833543 | 0.003984611 | 0.9833467 | 0.00595998 |  |  | 7880 | 0.8967368 | 0.9670038 | 0.003563269 | 0.9053357 | 0.005065429 | 0.9053393 | 0.005637317 |  |  | 156480 | 0.9279339 | 0.9150489 | 0.007915401 | 0.9347254 | 0.010115 | 0.9347316 | 0.01187735 |  |  | 457260 | 0.9196579 | 0.8678712 | 0.01555204 | 0.9320763 | 0.00557549 | 0.9320831 | 0.01125766 |  |  | 415060 | 0.8158121 | 0.7035679 | 0.01299651 | 0.8129411 | 0.006521834 | 0.8129385 | 0.006821481
|  |  | 22572 | 0.9950662 | 0.9994305 | 0.0004553967 | 0.9999501 | 0.08454479 | 0.9999457 | 0.1326204 |  |  | 114246 | 0.9851113 | 0.9866385 | 0.0009091787 | 0.98339 | 0.003985422 | 0.9833823 | 0.005960833 |  |  | 7885 | 0.8956577 | 0.9670039 | 0.003563268 | 0.9053382 | 0.005065451 | 0.9053418 | 0.005637346 |  |  | 156780 | 0.9279339 | 0.9150489 | 0.007915401 | 0.9348588 | 0.01011249 | 0.9348649 | 0.01187501 |  |  | 457560 | 0.915182 | 0.8678712 | 0.01555204 | 0.9321407 | 0.00557614 | 0.9321475 | 0.0112558 |  |  | 415360 | 0.8245138 | 0.7035679 | 0.01299651 | 0.8129883 | 0.006519844 | 0.8129857 | 0.006820007
|  |  | 22692 | 0.9941702 | 0.9994305 | 0.0004553967 | 0.9999501 | 0.08454479 | 0.9999457 | 0.1326204 |  |  | 114546 | 0.9822299 | 0.9866385 | 0.0009091787 | 0.9834256 | 0.003986224 | 0.9834179 | 0.005961667 |  |  | 7890 | 0.8956577 | 0.967004 | 0.003563267 | 0.9053407 | 0.005065473 | 0.9053443 | 0.005637374 |  |  | 157080 | 0.9262524 | 0.9150489 | 0.007915401 | 0.9349918 | 0.01010996 | 0.9349979 | 0.01187265 |  |  | 457860 | 0.912944 | 0.8678712 | 0.01555204 | 0.9322051 | 0.00557679 | 0.9322119 | 0.01125393 |  |  | 415660 | 0.8114612 | 0.7035679 | 0.01299651 | 0.8130354 | 0.006517857 | 0.8130328 | 0.006818534
|  |  | 22812 | 0.9950662 | 0.9994305 | 0.0004553967 | 0.9999501 | 0.08454479 | 0.9999457 | 0.1326204 |  |  | 114846 | 0.9831903 | 0.9866385 | 0.0009091787 | 0.983461 | 0.003987016 | 0.9834533 | 0.005962484 |  |  | 7895 | 0.8978158 | 0.9670041 | 0.003563266 | 0.9053431 | 0.005065495 | 0.9053468 | 0.005637402 |  |  | 157380 | 0.9262524 | 0.9150489 | 0.007915401 | 0.9351244 | 0.01010742 | 0.9351306 | 0.01187028 |  |  | 458160 | 0.9218958 | 0.8678712 | 0.01555204 | 0.9322694 | 0.005577438 | 0.9322762 | 0.01125206 |  |  | 415960 | 0.8158121 | 0.7035679 | 0.01299651 | 0.8130824 | 0.006515872 | 0.8130798 | 0.006817063
|  |  | 22932 | 0.9950662 | 0.9994305 | 0.0004553967 | 0.9999501 | 0.08454479 | 0.9999457 | 0.1326204 |  |  | 115146 | 0.9822299 | 0.9866385 | 0.0009091787 | 0.9834964 | 0.003987798 | 0.9834887 | 0.005963283 |  |  | 7900 | 0.8967368 | 0.9670043 | 0.003563265 | 0.9053456 | 0.005065516 | 0.9053492 | 0.005637431 |  |  | 157680 | 0.9279339 | 0.9150489 | 0.007915401 | 0.9352567 | 0.01010486 | 0.9352628 | 0.01186789 |  |  | 458460 | 0.915182 | 0.8678712 | 0.01555204 | 0.9323337 | 0.005578086 | 0.9323404 | 0.01125019 |  |  | 416260 | 0.8223384 | 0.7035679 | 0.01299651 | 0.8131294 | 0.00651389 | 0.8131267 | 0.006815594
|  |  | 23052 | 0.9950662 | 0.9994305 | 0.0004553967 | 0.9999501 | 0.08454479 | 0.9999457 | 0.1326204 |  |  | 115446 | 0.9822299 | 0.9866385 | 0.0009091787 | 0.9835317 | 0.00398857 | 0.9835239 | 0.005964063 |  |  | 7905 | 0.8988948 | 0.9670044 | 0.003563263 | 0.9053481 | 0.005065538 | 0.9053517 | 0.00563746 |  |  | 157980 | 0.9262524 | 0.9150489 | 0.007915401 | 0.9353886 | 0.0101023 | 0.9353947 | 0.01186549 |  |  | 458760 | 0.915182 | 0.8678712 | 0.01555204 | 0.9323978 | 0.005578734 | 0.9324046 | 0.01124833 |  |  | 416560 | 0.8266893 | 0.7035679 | 0.01299651 | 0.8131762 | 0.006511909 | 0.8131736 | 0.006814126
|  |  | 23172 | 0.9941702 | 0.9994305 | 0.0004553967 | 0.9999501 | 0.08454479 | 0.9999457 | 0.1326204 |  |  | 115746 | 0.9831903 | 0.9866385 | 0.0009091787 | 0.9835669 | 0.003989333 | 0.9835591 | 0.005964827 |  |  | 7910 | 0.8956577 | 0.9670045 | 0.003563262 | 0.9053506 | 0.00506556 | 0.9053542 | 0.005637488 |  |  | 158280 | 0.9279339 | 0.9150489 | 0.007915401 | 0.9355201 | 0.01009972 | 0.9355263 | 0.01186307 |  |  | 459060 | 0.915182 | 0.8678712 | 0.01555204 | 0.9324619 | 0.00557938 | 0.9324687 | 0.01124646 |  |  | 416860 | 0.820163 | 0.7035679 | 0.01299651 | 0.813223 | 0.00650993 | 0.8132204 | 0.00681266
|  |  | 23292 | 0.9941702 | 0.9994305 | 0.0004553967 | 0.9999501 | 0.08454479 | 0.9999457 | 0.1326204 |  |  | 116046 | 0.9822299 | 0.9866385 | 0.0009091787 | 0.983602 | 0.003990086 | 0.9835942 | 0.005965572 |  |  | 7915 | 0.8967368 | 0.9670046 | 0.003563261 | 0.9053531 | 0.005065582 | 0.9053567 | 0.005637517 |  |  | 158580 | 0.9279339 | 0.9150489 | 0.007915401 | 0.9356513 | 0.01009712 | 0.9356575 | 0.01186065 |  |  | 459360 | 0.9107061 | 0.8678712 | 0.01555204 | 0.9325259 | 0.005580026 | 0.9325327 | 0.01124459 |  |  | 417160 | 0.8158121 | 0.7035679 | 0.01299651 | 0.8132698 | 0.006507953 | 0.8132671 | 0.006811196
|  |  | 23412 | 0.9941702 | 0.9994305 | 0.0004553967 | 0.9999501 | 0.08454479 | 0.9999457 | 0.1326204 |  |  | 116346 | 0.9831903 | 0.9866385 | 0.0009091787 | 0.983637 | 0.00399083 | 0.9836292 | 0.0059663 |  |  | 7920 | 0.8967368 | 0.9670047 | 0.00356326 | 0.9053556 | 0.005065603 | 0.9053592 | 0.005637545 |  |  | 158880 | 0.9296154 | 0.9150489 | 0.007915401 | 0.9357821 | 0.01009452 | 0.9357883 | 0.0118582 |  |  | 459660 | 0.9107061 | 0.8678712 | 0.01555204 | 0.9325899 | 0.005580671 | 0.9325966 | 0.01124272 |  |  | 417460 | 0.8158121 | 0.7035679 | 0.01299651 | 0.8133164 | 0.006505979 | 0.8133137 | 0.006809734
|  |  | 23532 | 0.9950662 | 0.9994305 | 0.0004553967 | 0.9999501 | 0.08454479 | 0.9999457 | 0.1326204 |  |  | 116646 | 0.9822299 | 0.9866385 | 0.0009091787 | 0.9836719 | 0.003991564 | 0.9836641 | 0.005967011 |  |  | 7925 | 0.8967368 | 0.9670048 | 0.003563259 | 0.9053581 | 0.005065625 | 0.9053617 | 0.005637574 |  |  | 159180 | 0.9279339 | 0.9150489 | 0.007915401 | 0.9359126 | 0.0100919 | 0.9359187 | 0.01185575 |  |  | 459960 | 0.9084681 | 0.8678712 | 0.01555204 | 0.9326538 | 0.005581316 | 0.9326605 | 0.01124085 |  |  | 417760 | 0.820163 | 0.7035679 | 0.01299651 | 0.813363 | 0.006504006 | 0.8133602 | 0.006808273
|  |  | 23652 | 0.9950662 | 0.9994305 | 0.0004553967 | 0.9999501 | 0.0845448 | 0.9999457 | 0.1326204 |  |  | 116946 | 0.9831903 | 0.9866385 | 0.0009091787 | 0.9837067 | 0.003992289 | 0.9836989 | 0.005967704 |  |  | 7930 | 0.8967368 | 0.9670049 | 0.003563258 | 0.9053605 | 0.005065647 | 0.9053642 | 0.005637602 |  |  | 159480 | 0.9296154 | 0.9150489 | 0.007915401 | 0.9360427 | 0.01008928 | 0.9360489 | 0.01185328 |  |  | 460260 | 0.912944 | 0.8678712 | 0.01555204 | 0.9327176 | 0.00558196 | 0.9327243 | 0.01123898 |  |  | 418060 | 0.8179875 | 0.7035679 | 0.01299651 | 0.8134095 | 0.006502036 | 0.8134067 | 0.006806813
|  |  | 23772 | 0.9950662 | 0.9994305 | 0.0004553967 | 0.9999501 | 0.0845448 | 0.9999457 | 0.1326204 |  |  | 117246 | 0.9822299 | 0.9866385 | 0.0009091787 | 0.9837414 | 0.003993004 | 0.9837336 | 0.00596838 |  |  | 7935 | 0.8956577 | 0.967005 | 0.003563257 | 0.905363 | 0.005065669 | 0.9053666 | 0.005637631 |  |  | 159780 | 0.9312969 | 0.9150489 | 0.007915401 | 0.9361725 | 0.01008664 | 0.9361786 | 0.0118508 |  |  | 460560 | 0.9174199 | 0.8678712 | 0.01555204 | 0.9327813 | 0.005582603 | 0.932788 | 0.01123711 |  |  | 418360 | 0.820163 | 0.7035679 | 0.01299651 | 0.8134559 | 0.006500067 | 0.8134531 | 0.006805356
|  |  | 23892 | 0.9950662 | 0.9994305 | 0.0004553967 | 0.9999501 | 0.0845448 | 0.9999457 | 0.1326204 |  |  | 117546 | 0.9831903 | 0.9866385 | 0.0009091787 | 0.983776 | 0.00399371 | 0.9837682 | 0.005969039 |  |  | 7940 | 0.8956577 | 0.9670052 | 0.003563256 | 0.9053655 | 0.005065691 | 0.9053691 | 0.00563766 |  |  | 160080 | 0.9279339 | 0.9150489 | 0.007915401 | 0.9363019 | 0.01008399 | 0.936308 | 0.01184831 |  |  | 460860 | 0.912944 | 0.8678712 | 0.01555204 | 0.932845 | 0.005583245 | 0.9328517 | 0.01123524 |  |  | 418660 | 0.8223384 | 0.7035679 | 0.01299651 | 0.8135022 | 0.006498101 | 0.8134994 | 0.0068039
|  |  | 24012 | 0.9941702 | 0.9994305 | 0.0004553967 | 0.9999501 | 0.0845448 | 0.9999457 | 0.1326204 |  |  | 117846 | 0.9831903 | 0.9866385 | 0.0009091787 | 0.9838106 | 0.003994406 | 0.9838027 | 0.005969681 |  |  | 7945 | 0.8967368 | 0.9670053 | 0.003563255 | 0.905368 | 0.005065712 | 0.9053716 | 0.005637688 |  |  | 160380 | 0.9296154 | 0.9150489 | 0.007915401 | 0.9364309 | 0.01008132 | 0.9364371 | 0.0118458 |  |  | 461160 | 0.915182 | 0.8678712 | 0.01555204 | 0.9329085 | 0.005583887 | 0.9329152 | 0.01123337 |  |  | 418960 | 0.820163 | 0.7035679 | 0.01299651 | 0.8135484 | 0.006496137 | 0.8135457 | 0.006802446
|  |  | 24132 | 0.9932742 | 0.9994305 | 0.0004553967 | 0.9999501 | 0.0845448 | 0.9999457 | 0.1326204 |  |  | 118146 | 0.9851113 | 0.9866385 | 0.0009091787 | 0.983845 | 0.003995093 | 0.9838372 | 0.005970306 |  |  | 7950 | 0.8956577 | 0.9670054 | 0.003563254 | 0.9053705 | 0.005065734 | 0.9053741 | 0.005637717 |  |  | 160680 | 0.9296154 | 0.9150489 | 0.007915401 | 0.9365596 | 0.01007865 | 0.9365658 | 0.01184328 |  |  | 461460 | 0.915182 | 0.8678712 | 0.01555204 | 0.932972 | 0.005584528 | 0.9329787 | 0.01123149 |  |  | 419260 | 0.8114612 | 0.7035679 | 0.01299651 | 0.8135946 | 0.006494174 | 0.8135918 | 0.006800993
|  |  | 24252 | 0.9941702 | 0.9994305 | 0.0004553967 | 0.9999501 | 0.0845448 | 0.9999457 | 0.1326204 |  |  | 118446 | 0.9841508 | 0.9866385 | 0.0009091787 | 0.9838794 | 0.003995771 | 0.9838715 | 0.005970914 |  |  | 7955 | 0.8978158 | 0.9670055 | 0.003563253 | 0.905373 | 0.005065756 | 0.9053766 | 0.005637746 |  |  | 160980 | 0.9279339 | 0.9150489 | 0.007915401 | 0.936688 | 0.01007596 | 0.9366941 | 0.01184074 |  |  | 461760 | 0.9107061 | 0.8678712 | 0.01555204 | 0.9330355 | 0.005585168 | 0.9330422 | 0.01122962 |  |  | 419560 | 0.8179875 | 0.7035679 | 0.01299651 | 0.8136407 | 0.006492214 | 0.8136379 | 0.006799542
|  |  | 24372 | 0.9932742 | 0.9994305 | 0.0004553967 | 0.9999501 | 0.0845448 | 0.9999457 | 0.1326204 |  |  | 118746 | 0.9851113 | 0.9866385 | 0.0009091787 | 0.9839137 | 0.00399644 | 0.9839058 | 0.005971506 |  |  | 7960 | 0.8978158 | 0.9670056 | 0.003563252 | 0.9053755 | 0.005065778 | 0.9053791 | 0.005637774 |  |  | 161280 | 0.9279339 | 0.9150489 | 0.007915401 | 0.936816 | 0.01007326 | 0.9368221 | 0.0118382 |  |  | 462060 | 0.9107061 | 0.8678712 | 0.01555204 | 0.9330988 | 0.005585808 | 0.9331055 | 0.01122775 |  |  | 419860 | 0.8114612 | 0.7035679 | 0.01299651 | 0.8136867 | 0.006490256 | 0.8136839 | 0.006798093
|  |  | 24492 | 0.9941702 | 0.9994305 | 0.0004553967 | 0.9999501 | 0.0845448 | 0.9999457 | 0.1326204 |  |  | 119046 | 0.9831903 | 0.9866385 | 0.0009091787 | 0.9839478 | 0.0039971 | 0.9839399 | 0.005972081 |  |  | 7965 | 0.8978158 | 0.9670057 | 0.003563251 | 0.9053779 | 0.0050658 | 0.9053815 | 0.005637803 |  |  | 161580 | 0.924571 | 0.9150489 | 0.007915401 | 0.9369436 | 0.01007056 | 0.9369497 | 0.01183564 |  |  | 462360 | 0.9286096 | 0.8678712 | 0.01555204 | 0.9331621 | 0.005586447 | 0.9331688 | 0.01122588 |  |  | 420160 | 0.8158121 | 0.7035679 | 0.01299651 | 0.8137327 | 0.0064883 | 0.8137298 | 0.006796645
|  |  | 24612 | 0.9950662 | 0.9994305 | 0.0004553967 | 0.9999501 | 0.0845448 | 0.9999457 | 0.1326204 |  |  | 119346 | 0.9851113 | 0.9866385 | 0.0009091787 | 0.9839819 | 0.00399775 | 0.983974 | 0.005972639 |  |  | 7970 | 0.8978158 | 0.9670058 | 0.00356325 | 0.9053804 | 0.005065822 | 0.905384 | 0.005637832 |  |  | 161880 | 0.9279339 | 0.9150489 | 0.007915401 | 0.9370709 | 0.01006784 | 0.937077 | 0.01183307 |  |  | 462660 | 0.9218958 | 0.8678712 | 0.01555204 | 0.9332254 | 0.005587085 | 0.933232 | 0.011224 |  |  | 420460 | 0.8158121 | 0.7035679 | 0.01299651 | 0.8137785 | 0.006486347 | 0.8137757 | 0.006795199
|  |  | 24732 | 0.9950662 | 0.9994305 | 0.0004553967 | 0.9999501 | 0.0845448 | 0.9999457 | 0.1326204 |  |  | 119646 | 0.9841508 | 0.9866385 | 0.0009091787 | 0.9840159 | 0.003998392 | 0.984008 | 0.00597318 |  |  | 7975 | 0.8967368 | 0.9670059 | 0.00356325 | 0.9053829 | 0.005065844 | 0.9053865 | 0.00563786 |  |  | 162180 | 0.9312969 | 0.9150489 | 0.007915401 | 0.9371979 | 0.01006511 | 0.937204 | 0.01183049 |  |  | 462960 | 0.912944 | 0.8678712 | 0.01555204 | 0.9332885 | 0.005587722 | 0.9332952 | 0.01122213 |  |  | 420760 | 0.8179875 | 0.7035679 | 0.01299651 | 0.8138243 | 0.006484395 | 0.8138215 | 0.006793755
|  |  | 24852 | 0.9959621 | 0.9994305 | 0.0004553967 | 0.9999501 | 0.0845448 | 0.9999457 | 0.1326204 |  |  | 119946 | 0.9831903 | 0.9866385 | 0.0009091787 | 0.9840498 | 0.003999024 | 0.9840419 | 0.005973706 |  |  | 7980 | 0.8967368 | 0.967006 | 0.003563249 | 0.9053854 | 0.005065866 | 0.905389 | 0.005637889 |  |  | 162480 | 0.9312969 | 0.9150489 | 0.007915401 | 0.9373245 | 0.01006236 | 0.9373306 | 0.01182789 |  |  | 463260 | 0.912944 | 0.8678712 | 0.01555204 | 0.9333516 | 0.005588359 | 0.9333582 | 0.01122026 |  |  | 421060 | 0.8223384 | 0.7035679 | 0.01299651 | 0.81387 | 0.006482445 | 0.8138672 | 0.006792313
|  |  | 24972 | 0.9950662 | 0.9994305 | 0.0004553967 | 0.9999501 | 0.0845448 | 0.9999457 | 0.1326204 |  |  | 120246 | 0.9831903 | 0.9866385 | 0.0009091787 | 0.9840836 | 0.003999648 | 0.9840757 | 0.005974215 |  |  | 7985 | 0.8967368 | 0.9670061 | 0.003563248 | 0.9053879 | 0.005065888 | 0.9053915 | 0.005637918 |  |  | 162780 | 0.9312969 | 0.9150489 | 0.007915401 | 0.9374508 | 0.01005961 | 0.9374568 | 0.01182529 |  |  | 463560 | 0.915182 | 0.8678712 | 0.01555204 | 0.9334146 | 0.005588995 | 0.9334212 | 0.01121838 |  |  | 421360 | 0.8158121 | 0.7035679 | 0.01299651 | 0.8139157 | 0.006480498 | 0.8139128 | 0.006790872
|  |  | 25092 | 0.9959621 | 0.9994305 | 0.0004553967 | 0.9999501 | 0.0845448 | 0.9999457 | 0.1326204 |  |  | 120546 | 0.9831903 | 0.9866385 | 0.0009091787 | 0.9841173 | 0.004000263 | 0.9841094 | 0.005974707 |  |  | 7990 | 0.8978158 | 0.9670062 | 0.003563247 | 0.9053904 | 0.00506591 | 0.905394 | 0.005637947 |  |  | 163080 | 0.9296154 | 0.9150489 | 0.007915401 | 0.9375767 | 0.01005685 | 0.9375828 | 0.01182267 |  |  | 463860 | 0.9174199 | 0.8678712 | 0.01555204 | 0.9334775 | 0.005589631 | 0.9334842 | 0.01121651 |  |  | 421660 | 0.8114612 | 0.7035679 | 0.01299651 | 0.8139612 | 0.006478552 | 0.8139583 | 0.006789433
|  |  | 25212 | 0.9950662 | 0.9994305 | 0.0004553967 | 0.9999501 | 0.0845448 | 0.9999457 | 0.1326204 |  |  | 120846 | 0.9831903 | 0.9866385 | 0.0009091787 | 0.984151 | 0.004000869 | 0.984143 | 0.005975184 |  |  | 7995 | 0.8956577 | 0.9670063 | 0.003563246 | 0.9053928 | 0.005065931 | 0.9053964 | 0.005637975 |  |  | 163380 | 0.9296154 | 0.9150489 | 0.007915401 | 0.9377022 | 0.01005408 | 0.9377083 | 0.01182004 |  |  | 464160 | 0.915182 | 0.8678712 | 0.01555204 | 0.9335404 | 0.005590265 | 0.933547 | 0.01121464 |  |  | 421960 | 0.8158121 | 0.7035679 | 0.01299651 | 0.8140067 | 0.006476609 | 0.8140038 | 0.006787995
|  |  | 25332 | 0.9959621 | 0.9994305 | 0.0004553967 | 0.9999501 | 0.0845448 | 0.9999457 | 0.1326204 |  |  | 121146 | 0.9831903 | 0.9866385 | 0.0009091787 | 0.9841845 | 0.004001466 | 0.9841765 | 0.005975645 |  |  | 8000 | 0.8945787 | 0.9670064 | 0.003563245 | 0.9053953 | 0.005065953 | 0.9053989 | 0.005638004 |  |  | 163680 | 0.9279339 | 0.9150489 | 0.007915401 | 0.9378275 | 0.01005129 | 0.9378335 | 0.0118174 |  |  | 464460 | 0.9174199 | 0.8678712 | 0.01555204 | 0.9336032 | 0.005590899 | 0.9336098 | 0.01121276 |  |  | 422260 | 0.8158121 | 0.7035679 | 0.01299651 | 0.8140521 | 0.006474668 | 0.8140492 | 0.006786559
|  |  | 25452 | 0.9950662 | 0.9994305 | 0.0004553967 | 0.9999501 | 0.0845448 | 0.9999457 | 0.1326204 |  |  | 121446 | 0.9831903 | 0.9866385 | 0.0009091787 | 0.984218 | 0.004002054 | 0.98421 | 0.005976089 |  |  | 8005 | 0.8956577 | 0.9670065 | 0.003563244 | 0.9053978 | 0.005065975 | 0.9054014 | 0.005638033 |  |  | 163980 | 0.9279339 | 0.9150489 | 0.007915401 | 0.9379524 | 0.0100485 | 0.9379584 | 0.01181474 |  |  | 464760 | 0.915182 | 0.8678712 | 0.01555204 | 0.9336659 | 0.005591533 | 0.9336725 | 0.01121089 |  |  | 422560 | 0.8179875 | 0.7035679 | 0.01299651 | 0.8140974 | 0.006472729 | 0.8140945 | 0.006785125
|  |  | 25572 | 0.9950662 | 0.9994305 | 0.0004553967 | 0.9999501 | 0.0845448 | 0.9999457 | 0.1326204 |  |  | 121746 | 0.9841508 | 0.9866385 | 0.0009091787 | 0.9842513 | 0.004002634 | 0.9842433 | 0.005976518 |  |  | 8010 | 0.8967368 | 0.9670066 | 0.003563244 | 0.9054003 | 0.005065997 | 0.9054039 | 0.005638062 |  |  | 164280 | 0.9279339 | 0.9150489 | 0.007915401 | 0.9380769 | 0.0100457 | 0.938083 | 0.01181208 |  |  | 465060 | 0.912944 | 0.8678712 | 0.01555204 | 0.9337285 | 0.005592165 | 0.9337351 | 0.01120901 |  |  | 422860 | 0.820163 | 0.7035679 | 0.01299651 | 0.8141427 | 0.006470792 | 0.8141398 | 0.006783693
|  |  | 25692 | 0.9941702 | 0.9994305 | 0.0004553967 | 0.9999501 | 0.0845448 | 0.9999457 | 0.1326204 |  |  | 122046 | 0.9831903 | 0.9866385 | 0.0009091787 | 0.9842846 | 0.004003205 | 0.9842766 | 0.005976931 |  |  | 8015 | 0.8967368 | 0.9670067 | 0.003563243 | 0.9054028 | 0.005066019 | 0.9054064 | 0.005638091 |  |  | 164580 | 0.9262524 | 0.9150489 | 0.007915401 | 0.9382011 | 0.01004288 | 0.9382072 | 0.0118094 |  |  | 465360 | 0.9174199 | 0.8678712 | 0.01555204 | 0.9337911 | 0.005592797 | 0.9337977 | 0.01120714 |  |  | 423160 | 0.8136366 | 0.7035679 | 0.01299651 | 0.8141879 | 0.006468857 | 0.8141849 | 0.006782262
|  |  | 25812 | 0.9941702 | 0.9994305 | 0.0004553967 | 0.9999501 | 0.0845448 | 0.9999457 | 0.1326204 |  |  | 122346 | 0.9841508 | 0.9866385 | 0.0009091787 | 0.9843178 | 0.004003767 | 0.9843098 | 0.005977329 |  |  | 8020 | 0.8967368 | 0.9670068 | 0.003563242 | 0.9054053 | 0.005066041 | 0.9054089 | 0.00563812 |  |  | 164880 | 0.9279339 | 0.9150489 | 0.007915401 | 0.938325 | 0.01004006 | 0.938331 | 0.01180672 |  |  | 465660 | 0.9174199 | 0.8678712 | 0.01555204 | 0.9338536 | 0.005593429 | 0.9338602 | 0.01120526 |  |  | 423460 | 0.8158121 | 0.7035679 | 0.01299651 | 0.814233 | 0.006466925 | 0.81423 | 0.006780833
|  |  | 25932 | 0.9932742 | 0.9994305 | 0.0004553967 | 0.9999501 | 0.0845448 | 0.9999457 | 0.1326204 |  |  | 122646 | 0.9841508 | 0.9866385 | 0.0009091787 | 0.9843509 | 0.004004321 | 0.9843429 | 0.005977711 |  |  | 8025 | 0.8988948 | 0.9670069 | 0.003563241 | 0.9054077 | 0.005066063 | 0.9054113 | 0.005638149 |  |  | 165180 | 0.9262524 | 0.9150489 | 0.007915401 | 0.9384485 | 0.01003723 | 0.9384545 | 0.01180402 |  |  | 465960 | 0.9174199 | 0.8678712 | 0.01555204 | 0.933916 | 0.005594059 | 0.9339226 | 0.01120339 |  |  | 423760 | 0.8223384 | 0.7035679 | 0.01299651 | 0.814278 | 0.006464994 | 0.814275 | 0.006779406
|  |  | 26052 | 0.9950662 | 0.9994305 | 0.0004553967 | 0.9999501 | 0.0845448 | 0.9999457 | 0.1326204 |  |  | 122946 | 0.9841508 | 0.9866385 | 0.0009091787 | 0.9843839 | 0.004004866 | 0.9843759 | 0.005978077 |  |  | 8030 | 0.8967368 | 0.967007 | 0.00356324 | 0.9054102 | 0.005066085 | 0.9054138 | 0.005638177 |  |  | 165480 | 0.9312969 | 0.9150489 | 0.007915401 | 0.9385717 | 0.01003438 | 0.9385777 | 0.01180131 |  |  | 466260 | 0.915182 | 0.8678712 | 0.01555204 | 0.9339784 | 0.005594689 | 0.933985 | 0.01120151 |  |  | 424060 | 0.8179875 | 0.7035679 | 0.01299651 | 0.814323 | 0.006463066 | 0.81432 | 0.00677798
|  |  | 26172 | 0.9941702 | 0.9994305 | 0.0004553967 | 0.9999501 | 0.0845448 | 0.9999457 | 0.1326204 |  |  | 123246 | 0.9831903 | 0.9866385 | 0.0009091787 | 0.9844168 | 0.004005403 | 0.9844088 | 0.005978428 |  |  | 8035 | 0.8967368 | 0.9670071 | 0.00356324 | 0.9054127 | 0.005066108 | 0.9054163 | 0.005638206 |  |  | 165780 | 0.9296154 | 0.9150489 | 0.007915401 | 0.9386946 | 0.01003153 | 0.9387006 | 0.01179859 |  |  | 466560 | 0.9174199 | 0.8678712 | 0.01555204 | 0.9340407 | 0.005595318 | 0.9340472 | 0.01119963 |  |  | 424360 | 0.8179875 | 0.7035679 | 0.01299651 | 0.8143678 | 0.00646114 | 0.8143648 | 0.006776556
|  |  | 26292 | 0.9959621 | 0.9994305 | 0.0004553967 | 0.9999501 | 0.0845448 | 0.9999457 | 0.1326204 |  |  | 123546 | 0.9841508 | 0.9866385 | 0.0009091787 | 0.9844497 | 0.004005932 | 0.9844416 | 0.005978763 |  |  | 8040 | 0.8956577 | 0.9670072 | 0.003563239 | 0.9054152 | 0.00506613 | 0.9054188 | 0.005638235 |  |  | 166080 | 0.9312969 | 0.9150489 | 0.007915401 | 0.9388171 | 0.01002867 | 0.9388231 | 0.01179586 |  |  | 466860 | 0.9174199 | 0.8678712 | 0.01555204 | 0.9341029 | 0.005595947 | 0.9341095 | 0.01119776 |  |  | 424660 | 0.8136366 | 0.7035679 | 0.01299651 | 0.8144126 | 0.006459215 | 0.8144096 | 0.006775134
|  |  | 26412 | 0.9950662 | 0.9994305 | 0.0004553967 | 0.9999501 | 0.0845448 | 0.9999457 | 0.1326204 |  |  | 123846 | 0.9822299 | 0.9866385 | 0.0009091787 | 0.9844824 | 0.004006452 | 0.9844743 | 0.005979084 |  |  | 8045 | 0.8967368 | 0.9670073 | 0.003563238 | 0.9054177 | 0.005066152 | 0.9054213 | 0.005638264 |  |  | 166380 | 0.9312969 | 0.9150489 | 0.007915401 | 0.9389393 | 0.01002579 | 0.9389453 | 0.01179312 |  |  | 467160 | 0.915182 | 0.8678712 | 0.01555204 | 0.934165 | 0.005596575 | 0.9341716 | 0.01119588 |  |  | 424960 | 0.8179875 | 0.7035679 | 0.01299651 | 0.8144574 | 0.006457293 | 0.8144543 | 0.006773713
|  |  | 26532 | 0.9932742 | 0.9994305 | 0.0004553967 | 0.9999501 | 0.0845448 | 0.9999457 | 0.1326204 |  |  | 124146 | 0.9822299 | 0.9866385 | 0.0009091787 | 0.9845151 | 0.004006963 | 0.984507 | 0.005979389 |  |  | 8050 | 0.8978158 | 0.9670074 | 0.003563237 | 0.9054202 | 0.005066174 | 0.9054238 | 0.005638293 |  |  | 166680 | 0.9312969 | 0.9150489 | 0.007915401 | 0.9390611 | 0.01002291 | 0.9390671 | 0.01179037 |  |  | 467460 | 0.9174199 | 0.8678712 | 0.01555204 | 0.9342271 | 0.005597202 | 0.9342337 | 0.01119401 |  |  | 425260 | 0.8136366 | 0.7035679 | 0.01299651 | 0.814502 | 0.006455374 | 0.814499 | 0.006772294
|  |  | 26652 | 0.9950662 | 0.9994305 | 0.0004553967 | 0.9999501 | 0.0845448 | 0.9999457 | 0.1326204 |  |  | 124446 | 0.9831903 | 0.9866385 | 0.0009091787 | 0.9845477 | 0.004007467 | 0.9845396 | 0.005979679 |  |  | 8055 | 0.8967368 | 0.9670075 | 0.003563237 | 0.9054226 | 0.005066196 | 0.9054262 | 0.005638322 |  |  | 166980 | 0.9296154 | 0.9150489 | 0.007915401 | 0.9391826 | 0.01002002 | 0.9391886 | 0.01178761 |  |  | 467760 | 0.9218958 | 0.8678712 | 0.01555204 | 0.9342891 | 0.005597828 | 0.9342957 | 0.01119213 |  |  | 425560 | 0.820163 | 0.7035679 | 0.01299651 | 0.8145466 | 0.006453456 | 0.8145435 | 0.006770877
|  |  | 26772 | 0.9959621 | 0.9994305 | 0.0004553967 | 0.9999501 | 0.0845448 | 0.9999457 | 0.1326204 |  |  | 124746 | 0.9841508 | 0.9866385 | 0.0009091787 | 0.9845801 | 0.004007962 | 0.984572 | 0.005979954 |  |  | 8060 | 0.8967368 | 0.9670076 | 0.003563236 | 0.9054251 | 0.005066218 | 0.9054287 | 0.005638351 |  |  | 167280 | 0.9312969 | 0.9150489 | 0.007915401 | 0.9393038 | 0.01001712 | 0.9393098 | 0.01178483 |  |  | 468060 | 0.9174199 | 0.8678712 | 0.01555204 | 0.934351 | 0.005598454 | 0.9343576 | 0.01119025 |  |  | 425860 | 0.8179875 | 0.7035679 | 0.01299651 | 0.8145911 | 0.00645154 | 0.814588 | 0.006769462
|  |  | 26892 | 0.9950662 | 0.9994305 | 0.0004553967 | 0.9999501 | 0.0845448 | 0.9999457 | 0.1326204 |  |  | 125046 | 0.9822299 | 0.9866385 | 0.0009091787 | 0.9846126 | 0.004008449 | 0.9846044 | 0.005980215 |  |  | 8065 | 0.8967368 | 0.9670077 | 0.003563235 | 0.9054276 | 0.00506624 | 0.9054312 | 0.00563838 |  |  | 167580 | 0.9279339 | 0.9150489 | 0.007915401 | 0.9394247 | 0.01001422 | 0.9394307 | 0.01178205 |  |  | 468360 | 0.915182 | 0.8678712 | 0.01555204 | 0.9344129 | 0.005599079 | 0.9344194 | 0.01118837 |  |  | 426160 | 0.8179875 | 0.7035679 | 0.01299651 | 0.8146355 | 0.006449627 | 0.8146324 | 0.006768048
|  |  | 27012 | 0.9950662 | 0.9994305 | 0.0004553967 | 0.9999501 | 0.0845448 | 0.9999457 | 0.1326204 |  |  | 125346 | 0.9831903 | 0.9866385 | 0.0009091787 | 0.9846449 | 0.004008928 | 0.9846367 | 0.00598046 |  |  | 8070 | 0.8978158 | 0.9670078 | 0.003563235 | 0.9054301 | 0.005066262 | 0.9054337 | 0.005638409 |  |  | 167880 | 0.9296154 | 0.9150489 | 0.007915401 | 0.9395452 | 0.0100113 | 0.9395512 | 0.01177926 |  |  | 468660 | 0.915182 | 0.8678712 | 0.01555204 | 0.9344747 | 0.005599704 | 0.9344812 | 0.0111865 |  |  | 426460 | 0.8179875 | 0.7035679 | 0.01299651 | 0.8146799 | 0.006447716 | 0.8146768 | 0.006766636
|  |  | 27132 | 0.9950662 | 0.9994305 | 0.0004553967 | 0.9999501 | 0.0845448 | 0.9999457 | 0.1326204 |  |  | 125646 | 0.9831903 | 0.9866385 | 0.0009091787 | 0.9846771 | 0.004009399 | 0.984669 | 0.005980691 |  |  | 8075 | 0.8967368 | 0.9670079 | 0.003563234 | 0.9054326 | 0.005066284 | 0.9054362 | 0.005638438 |  |  | 168180 | 0.9296154 | 0.9150489 | 0.007915401 | 0.9396654 | 0.01000837 | 0.9396714 | 0.01177646 |  |  | 468960 | 0.912944 | 0.8678712 | 0.01555204 | 0.9345364 | 0.005600327 | 0.9345429 | 0.01118462 |  |  | 426760 | 0.8179875 | 0.7035679 | 0.01299651 | 0.8147242 | 0.006445806 | 0.814721 | 0.006765226
|  |  | 27252 | 0.9950662 | 0.9994305 | 0.0004553967 | 0.9999501 | 0.0845448 | 0.9999457 | 0.1326204 |  |  | 125946 | 0.9841508 | 0.9866385 | 0.0009091787 | 0.9847092 | 0.004009861 | 0.9847011 | 0.005980907 |  |  | 8080 | 0.8967368 | 0.967008 | 0.003563233 | 0.9054351 | 0.005066307 | 0.9054386 | 0.005638467 |  |  | 168480 | 0.9312969 | 0.9150489 | 0.007915401 | 0.9397853 | 0.01000544 | 0.9397912 | 0.01177365 |  |  | 469260 | 0.915182 | 0.8678712 | 0.01555204 | 0.9345981 | 0.005600951 | 0.9346046 | 0.01118274 |  |  | 427060 | 0.8114612 | 0.7035679 | 0.01299651 | 0.8147684 | 0.0064439 | 0.8147652 | 0.006763817
|  |  | 27372 | 0.9941702 | 0.9994305 | 0.0004553967 | 0.9999501 | 0.0845448 | 0.9999457 | 0.1326204 |  |  | 126246 | 0.9841508 | 0.9866385 | 0.0009091787 | 0.9847413 | 0.004010316 | 0.9847332 | 0.005981109 |  |  | 8085 | 0.8967368 | 0.967008 | 0.003563233 | 0.9054375 | 0.005066329 | 0.9054411 | 0.005638496 |  |  | 168780 | 0.9279339 | 0.9150489 | 0.007915401 | 0.9399048 | 0.0100025 | 0.9399108 | 0.01177083 |  |  | 469560 | 0.9174199 | 0.8678712 | 0.01555204 | 0.9346596 | 0.005601573 | 0.9346661 | 0.01118086 |  |  | 427360 | 0.8179875 | 0.7035679 | 0.01299651 | 0.8148125 | 0.006441995 | 0.8148093 | 0.006762411
|  |  | 27492 | 0.9950662 | 0.9994305 | 0.0004553967 | 0.9999501 | 0.0845448 | 0.9999457 | 0.1326204 |  |  | 126546 | 0.9841508 | 0.9866385 | 0.0009091787 | 0.9847733 | 0.004010763 | 0.9847651 | 0.005981296 |  |  | 8090 | 0.8978158 | 0.9670081 | 0.003563232 | 0.90544 | 0.005066351 | 0.9054436 | 0.005638525 |  |  | 169080 | 0.9296154 | 0.9150489 | 0.007915401 | 0.940024 | 0.009999544 | 0.94003 | 0.011768 |  |  | 469860 | 0.9107061 | 0.8678712 | 0.01555204 | 0.9347211 | 0.005602195 | 0.9347276 | 0.01117898 |  |  | 427660 | 0.8179875 | 0.7035679 | 0.01299651 | 0.8148566 | 0.006440092 | 0.8148534 | 0.006761006
|  |  | 27612 | 0.9950662 | 0.9994305 | 0.0004553967 | 0.9999501 | 0.0845448 | 0.9999457 | 0.1326204 |  |  | 126846 | 0.9851113 | 0.9866385 | 0.0009091787 | 0.9848052 | 0.004011202 | 0.984797 | 0.005981469 |  |  | 8095 | 0.8956577 | 0.9670082 | 0.003563231 | 0.9054425 | 0.005066373 | 0.9054461 | 0.005638555 |  |  | 169380 | 0.9296154 | 0.9150489 | 0.007915401 | 0.9401429 | 0.009996584 | 0.9401489 | 0.01176516 |  |  | 470160 | 0.9241337 | 0.8678712 | 0.01555204 | 0.9347826 | 0.005602816 | 0.9347891 | 0.01117711 |  |  | 427960 | 0.8136366 | 0.7035679 | 0.01299651 | 0.8149005 | 0.006438192 | 0.8148974 | 0.006759602
|  |  | 27732 | 0.9950662 | 0.9994305 | 0.0004553967 | 0.9999501 | 0.0845448 | 0.9999457 | 0.1326204 |  |  | 127146 | 0.9841508 | 0.9866385 | 0.0009091787 | 0.984837 | 0.004011633 | 0.9848288 | 0.005981628 |  |  | 8100 | 0.8967368 | 0.9670083 | 0.003563231 | 0.905445 | 0.005066395 | 0.9054486 | 0.005638584 |  |  | 169680 | 0.9296154 | 0.9150489 | 0.007915401 | 0.9402615 | 0.009993616 | 0.9402674 | 0.01176231 |  |  | 470460 | 0.9174199 | 0.8678712 | 0.01555204 | 0.9348439 | 0.005603436 | 0.9348504 | 0.01117523 |  |  | 428260 | 0.8158121 | 0.7035679 | 0.01299651 | 0.8149444 | 0.006436293 | 0.8149413 | 0.0067582
|  |  | 27852 | 0.9968581 | 0.9994305 | 0.0004553967 | 0.9999501 | 0.0845448 | 0.9999457 | 0.1326204 |  |  | 127446 | 0.9841508 | 0.9866385 | 0.0009091787 | 0.9848687 | 0.004012056 | 0.9848605 | 0.005981772 |  |  | 8105 | 0.8978158 | 0.9670084 | 0.00356323 | 0.9054475 | 0.005066417 | 0.9054511 | 0.005638613 |  |  | 169980 | 0.9312969 | 0.9150489 | 0.007915401 | 0.9403797 | 0.00999064 | 0.9403856 | 0.01175945 |  |  | 470760 | 0.912944 | 0.8678712 | 0.01555204 | 0.9349052 | 0.005604056 | 0.9349117 | 0.01117335 |  |  | 428560 | 0.8158121 | 0.7035679 | 0.01299651 | 0.8149883 | 0.006434397 | 0.8149851 | 0.0067568
|  |  | 27972 | 0.9941702 | 0.9994305 | 0.0004553967 | 0.9999501 | 0.0845448 | 0.9999457 | 0.1326204 |  |  | 127746 | 0.9851113 | 0.9866385 | 0.0009091787 | 0.9849003 | 0.004012471 | 0.9848921 | 0.005981903 |  |  | 8110 | 0.8956577 | 0.9670085 | 0.00356323 | 0.9054499 | 0.00506644 | 0.9054535 | 0.005638642 |  |  | 170280 | 0.9312969 | 0.9150489 | 0.007915401 | 0.9404976 | 0.009987655 | 0.9405036 | 0.01175658 |  |  | 471060 | 0.9174199 | 0.8678712 | 0.01555204 | 0.9349665 | 0.005604675 | 0.9349729 | 0.01117147 |  |  | 428860 | 0.8179875 | 0.7035679 | 0.01299651 | 0.815032 | 0.006432503 | 0.8150288 | 0.006755402
|  |  | 28092 | 0.9959621 | 0.9994305 | 0.0004553967 | 0.9999501 | 0.0845448 | 0.9999457 | 0.1326204 |  |  | 128046 | 0.9851113 | 0.9866385 | 0.0009091787 | 0.9849319 | 0.004012879 | 0.9849237 | 0.005982019 |  |  | 8115 | 0.8967368 | 0.9670086 | 0.003563229 | 0.9054524 | 0.005066462 | 0.905456 | 0.005638671 |  |  | 170580 | 0.9296154 | 0.9150489 | 0.007915401 | 0.9406152 | 0.009984663 | 0.9406211 | 0.01175371 |  |  | 471360 | 0.9218958 | 0.8678712 | 0.01555204 | 0.9350276 | 0.005605293 | 0.9350341 | 0.01116959 |  |  | 429160 | 0.8114612 | 0.7035679 | 0.01299651 | 0.8150757 | 0.006430611 | 0.8150725 | 0.006754006
|  |  | 28212 | 0.9950662 | 0.9994305 | 0.0004553967 | 0.9999501 | 0.0845448 | 0.9999457 | 0.1326204 |  |  | 128346 | 0.9860717 | 0.9866385 | 0.0009091787 | 0.9849634 | 0.004013279 | 0.9849551577 | 0.005982121 |  |  | 8120 | 0.8967368 | 0.9670087 | 0.003563228 | 0.9054549 | 0.005066484 | 0.9054585 | 0.0056387 |  |  | 170880 | 0.9312969 | 0.9150489 | 0.007915401 | 0.9407325 | 0.009981663 | 0.9407384 | 0.01175082 |  |  | 471660 | 0.9196579 | 0.8678712 | 0.01555204 | 0.9350887 | 0.005605911 | 0.9350952 | 0.01116771 |  |  | 429460 | 0.8179875 | 0.7035679 | 0.01299651 | 0.8151193 | 0.006428722 | 0.8151161 | 0.006752611
|  |  | 28332 | 0.9941702 | 0.9994305 | 0.0004553967 | 0.9999501 | 0.0845448 | 0.9999457 | 0.1326204 |  |  | 128646 | 0.9851113 | 0.9866385 | 0.0009091787 | 0.9849947 | 0.004013671 | 0.9849865 | 0.00598221 |  |  | 8125 | 0.8967368 | 0.9670087 | 0.003563228 | 0.9054574 | 0.005066506 | 0.905461 | 0.005638729 |  |  | 171180 | 0.9312969 | 0.9150489 | 0.007915401 | 0.9408495 | 0.009978655 | 0.9408554 | 0.01174793 |  |  | 471960 | 0.9174199 | 0.8678712 | 0.01555204 | 0.9351497 | 0.005606528 | 0.9351562 | 0.01116583 |  |  | 429760 | 0.8179875 | 0.7035679 | 0.01299651 | 0.8151629 | 0.006426834 | 0.8151596 | 0.006751218
|  |  | 28452 | 0.9950662 | 0.9994305 | 0.0004553967 | 0.9999501 | 0.0845448 | 0.9999457 | 0.1326204 |  |  | 128946 | 0.9851113 | 0.9866385 | 0.0009091787 | 0.9850261 | 0.004014056 | 0.9850178 | 0.005982285 |  |  | 8130 | 0.8978158 | 0.9670088 | 0.003563227 | 0.9054599 | 0.005066529 | 0.9054635 | 0.005638759 |  |  | 171480 | 0.9296154 | 0.9150489 | 0.007915401 | 0.9409661 | 0.009975639 | 0.940972 | 0.01174503 |  |  | 472260 | 0.9174199 | 0.8678712 | 0.01555204 | 0.9352107 | 0.005607144 | 0.9352171 | 0.01116395 |  |  | 430060 | 0.8136366 | 0.7035679 | 0.01299651 | 0.8152064 | 0.006424949 | 0.8152031 | 0.006749827
|  |  | 28572 | 0.9950662 | 0.9994305 | 0.0004553967 | 0.9999501 | 0.0845448 | 0.9999457 | 0.1326204 |  |  | 129246 | 0.9851113 | 0.9866385 | 0.0009091787 | 0.9850573 | 0.004014433 | 0.985049 | 0.005982346 |  |  | 8135 | 0.8967368 | 0.9670089 | 0.003563227 | 0.9054623 | 0.005066551 | 0.9054659 | 0.005638788 |  |  | 171780 | 0.9329784 | 0.9150489 | 0.007915401 | 0.9410824 | 0.009972616 | 0.9410883 | 0.01174212 |  |  | 472560 | 0.9218958 | 0.8678712 | 0.01555204 | 0.9352716 | 0.005607759 | 0.935278 | 0.01116208 |  |  | 430360 | 0.8114612 | 0.7035679 | 0.01299651 | 0.8152498 | 0.006423066 | 0.8152465 | 0.006748437
|  |  | 28692 | 0.9959621 | 0.9994305 | 0.0004553967 | 0.9999501 | 0.0845448 | 0.9999457 | 0.1326204 |  |  | 129546 | 0.9860717 | 0.9866385 | 0.0009091787 | 0.9850884 | 0.004014802 | 0.9850802 | 0.005982393 |  |  | 8140 | 0.8978158 | 0.967009 | 0.003563226 | 0.9054648 | 0.005066573 | 0.9054684 | 0.005638817 |  |  | 172080 | 0.9296154 | 0.9150489 | 0.007915401 | 0.9411984 | 0.009969586 | 0.9412043 | 0.0117392 |  |  | 472860 | 0.9174199 | 0.8678712 | 0.01555204 | 0.9353324 | 0.005608374 | 0.9353388 | 0.0111602 |  |  | 430660 | 0.8158121 | 0.7035679 | 0.01299651 | 0.8152931 | 0.006421185 | 0.8152898 | 0.006747049
|  |  | 28812 | 0.9950662 | 0.9994305 | 0.0004553967 | 0.9999501 | 0.0845448 | 0.9999457 | 0.1326204 |  |  | 129846 | 0.9841508 | 0.9866385 | 0.0009091787 | 0.9851195 | 0.004015164 | 0.9851112 | 0.005982427 |  |  | 8145 | 0.8956577 | 0.9670091 | 0.003563226 | 0.9054673 | 0.005066596 | 0.9054709 | 0.005638846 |  |  | 172380 | 0.9312969 | 0.9150489 | 0.007915401 | 0.9413141 | 0.009966548 | 0.94132 | 0.01173627 |  |  | 473160 | 0.9196579 | 0.8678712 | 0.01555204 | 0.9353931 | 0.005608989 | 0.9353995 | 0.01115832 |  |  | 430960 | 0.8179875 | 0.7035679 | 0.01299651 | 0.8153363 | 0.006419306 | 0.815333 | 0.006745663
|  |  | 28932 | 0.9950662 | 0.9994305 | 0.0004553967 | 0.9999501 | 0.0845448 | 0.9999457 | 0.1326204 |  |  | 130146 | 0.9860717 | 0.9866385 | 0.0009091787 | 0.9851504 | 0.004015519 | 0.9851422 | 0.005982448 |  |  | 8150 | 0.8967368 | 0.9670092 | 0.003563225 | 0.9054698 | 0.005066618 | 0.9054734 | 0.005638876 |  |  | 172680 | 0.9312969 | 0.9150489 | 0.007915401 | 0.9414295 | 0.009963502 | 0.9414353 | 0.01173334 |  |  | 473460 | 0.9218958 | 0.8678712 | 0.01555204 | 0.9354538 | 0.005609602 | 0.9354602 | 0.01115644 |  |  | 431260 | 0.8136366 | 0.7035679 | 0.01299651 | 0.8153795 | 0.00641743 | 0.8153762 | 0.006744279
|  |  | 29052 | 0.9950662 | 0.9994305 | 0.0004553967 | 0.9999501 | 0.0845448 | 0.9999457 | 0.1326204 |  |  | 130446 | 0.9851113 | 0.9866385 | 0.0009091787 | 0.9851813 | 0.004015866 | 0.9851731 | 0.005982455 |  |  | 8155 | 0.8978158 | 0.9670092 | 0.003563225 | 0.9054723 | 0.00506664 | 0.9054759 | 0.005638905 |  |  | 172980 | 0.9296154 | 0.9150489 | 0.007915401 | 0.9415445 | 0.00996045 | 0.9415504 | 0.01173039 |  |  | 473760 | 0.9196579 | 0.8678712 | 0.01555204 | 0.9355144 | 0.005610215 | 0.9355208 | 0.01115456 |  |  | 431560 | 0.8049348 | 0.7035679 | 0.01299651 | 0.8154226 | 0.006415555 | 0.8154193 | 0.006742896
|  |  | 29172 | 0.9959621 | 0.9994305 | 0.0004553967 | 0.9999501 | 0.0845448 | 0.9999457 | 0.1326204 |  |  | 130746 | 0.9860717 | 0.9866385 | 0.0009091787 | 0.9852121 | 0.004016206 | 0.9852039 | 0.005982449 |  |  | 8160 | 0.8967368 | 0.9670093 | 0.003563224 | 0.9054748 | 0.005066663 | 0.9054783 | 0.005638934 |  |  | 173280 | 0.9296154 | 0.9150489 | 0.007915401 | 0.9416592 | 0.00995739 | 0.9416651 | 0.01172744 |  |  | 474060 | 0.9174199 | 0.8678712 | 0.01555204 | 0.9355749 | 0.005610828 | 0.9355813 | 0.01115268 |  |  | 431860 | 0.8092857 | 0.7035679 | 0.01299651 | 0.8154657 | 0.006413683 | 0.8154623 | 0.006741515
|  |  | 29292 | 0.9941702 | 0.9994305 | 0.0004553967 | 0.9999501 | 0.0845448 | 0.9999457 | 0.1326204 |  |  | 131046 | 0.9841508 | 0.9866385 | 0.0009091787 | 0.9852429 | 0.004016539 | 0.9852346 | 0.00598243 |  |  | 8220 | 0.8978158 | 0.9670103 | 0.003563218 | 0.9055045 | 0.005066932 | 0.9055081 | 0.005639287 |  |  | 173580 | 0.9296154 | 0.9150489 | 0.007915401 | 0.9417737 | 0.009954324 | 0.9417795 | 0.01172448 |  |  | 474360 | 0.9174199 | 0.8678712 | 0.01555204 | 0.9356354 | 0.005611439 | 0.9356417 | 0.0111508 |  |  | 432160 | 0.8179875 | 0.7035679 | 0.01299651 | 0.8155086 | 0.006411813 | 0.8155053 | 0.006740136
|  |  | 29412 | 0.9950662 | 0.9994305 | 0.0004553967 | 0.9999501 | 0.0845448 | 0.9999457 | 0.1326204 |  |  | 131346 | 0.9851113 | 0.9866385 | 0.0009091787 | 0.9852735 | 0.004016864 | 0.9852652 | 0.005982397 |  |  | 8280 | 0.8978158 | 0.9670111 | 0.003563214 | 0.9055342 | 0.005067202 | 0.9055378 | 0.005639642 |  |  | 173880 | 0.9312969 | 0.9150489 | 0.007915401 | 0.9418878 | 0.009951251 | 0.9418936 | 0.01172151 |  |  | 474660 | 0.9174199 | 0.8678712 | 0.01555204 | 0.9356957 | 0.00561205 | 0.9357021 | 0.01114892 |  |  | 432460 | 0.8179875 | 0.7035679 | 0.01299651 | 0.8155515 | 0.006409946 | 0.8155481 | 0.006738758
|  |  | 29532 | 0.9950662 | 0.9994305 | 0.0004553967 | 0.9999501 | 0.0845448 | 0.9999457 | 0.1326204 |  |  | 131646 | 0.9841508 | 0.9866385 | 0.0009091787 | 0.9853041 | 0.004017182 | 0.9852958 | 0.005982352 |  |  | 8340 | 0.8978158 | 0.9670119 | 0.00356321 | 0.905564 | 0.005067475 | 0.9055676 | 0.005639999 |  |  | 174180 | 0.9329784 | 0.9150489 | 0.007915401 | 0.9420016 | 0.00994817 | 0.9420074 | 0.01171854 |  |  | 474960 | 0.9196579 | 0.8678712 | 0.01555204 | 0.9357561 | 0.00561266 | 0.9357624 | 0.01114704 |  |  | 432760 | 0.8158121 | 0.7035679 | 0.01299651 | 0.8155943 | 0.00640808 | 0.8155909 | 0.006737383
|  |  | 29652 | 0.9950662 | 0.9994305 | 0.0004553967 | 0.9999501 | 0.0845448 | 0.9999457 | 0.1326204 |  |  | 131946 | 0.9851113 | 0.9866385 | 0.0009091787 | 0.9853345 | 0.004017493 | 0.9853263 | 0.005982294 |  |  | 8400 | 0.8978158 | 0.9670127 | 0.003563207 | 0.9055937 | 0.005067749 | 0.9055973 | 0.005640359 |  |  | 174480 | 0.9329784 | 0.9150489 | 0.007915401 | 0.9421151 | 0.009945083 | 0.9421209 | 0.01171555 |  |  | 475260 | 0.9174199 | 0.8678712 | 0.01555204 | 0.9358163 | 0.00561327 | 0.9358227 | 0.01114516 |  |  | 433060 | 0.820163 | 0.7035679 | 0.01299651 | 0.8156371 | 0.006406217 | 0.8156337 | 0.006736009
|  |  | 29772 | 0.9941702 | 0.9994305 | 0.0004553967 | 0.9999501 | 0.0845448 | 0.9999457 | 0.1326204 |  |  | 132246 | 0.9841508 | 0.9866385 | 0.0009091787 | 0.9853649 | 0.004017797 | 0.9853567 | 0.005982222 |  |  | 8460 | 0.8978158 | 0.9670133 | 0.003563204 | 0.9056234 | 0.005068025 | 0.905627 | 0.005640721 |  |  | 174780 | 0.9329784 | 0.9150489 | 0.007915401 | 0.9422282 | 0.00994199 | 0.9422341 | 0.01171256 |  |  | 475560 | 0.915182 | 0.8678712 | 0.01555204 | 0.9358765 | 0.005613879 | 0.9358829 | 0.01114328 |  |  | 433360 | 0.8114612 | 0.7035679 | 0.01299651 | 0.8156798 | 0.006404355 | 0.8156763 | 0.006734636
|  |  | 29892 | 0.9959621 | 0.9994305 | 0.0004553967 | 0.9999501 | 0.0845448 | 0.9999457 | 0.1326204 |  |  | 132546 | 0.9841508 | 0.9866385 | 0.0009091787 | 0.9853953 | 0.004018094 | 0.985387 | 0.005982138 |  |  | 8520 | 0.8988948 | 0.967014 | 0.003563202 | 0.9056531 | 0.005068302 | 0.9056566 | 0.005641084 |  |  | 175080 | 0.9329784 | 0.9150489 | 0.007915401 | 0.9423411 | 0.00993889 | 0.9423469 | 0.01170957 |  |  | 475860 | 0.9196579 | 0.8678712 | 0.01555204 | 0.9359366 | 0.005614487 | 0.935943 | 0.0111414 |  |  | 433660 | 0.8179875 | 0.7035679 | 0.01299651 | 0.8157224 | 0.006402496 | 0.8157189 | 0.006733266
|  |  | 30012 | 0.9959621 | 0.9994305 | 0.0004553967 | 0.9999501 | 0.0845448 | 0.9999457 | 0.1326204 |  |  | 132846 | 0.9860717 | 0.9866385 | 0.0009091787 | 0.9854255 | 0.004018384 | 0.9854172 | 0.005982042 |  |  | 8580 | 0.8978158 | 0.9670145 | 0.003563201 | 0.9056828 | 0.005068581 | 0.9056863 | 0.00564145 |  |  | 175380 | 0.9312969 | 0.9150489 | 0.007915401 | 0.9424537 | 0.009935783 | 0.9424595 | 0.01170656 |  |  | 476160 | 0.9196579 | 0.8678712 | 0.01555204 | 0.9359967 | 0.005615095 | 0.936003 | 0.01113952 |  |  | 433960 | 0.8179875 | 0.7035679 | 0.01299651 | 0.8157649 | 0.00640064 | 0.8157615 | 0.006731897
|  |  | 30132 | 0.9959621 | 0.9994305 | 0.0004553967 | 0.9999501 | 0.0845448 | 0.9999457 | 0.1326204 |  |  | 133146 | 0.9860717 | 0.9866385 | 0.0009091787 | 0.9854557 | 0.004018667 | 0.9854474 | 0.005981933 |  |  | 8640 | 0.8988948 | 0.9670151 | 0.003563199 | 0.9057124 | 0.005068862 | 0.905716 | 0.005641819 |  |  | 175680 | 0.9312969 | 0.9150489 | 0.007915401 | 0.9425659 | 0.009932671 | 0.9425717 | 0.01170355 |  |  | 476460 | 0.9174199 | 0.8678712 | 0.01555204 | 0.9360567 | 0.005615702 | 0.936063 | 0.01113764 |  |  | 434260 | 0.8158121 | 0.7035679 | 0.01299651 | 0.8158074 | 0.006398785 | 0.8158039 | 0.00673053
|  |  | 30252 | 0.9950662 | 0.9994305 | 0.0004553967 | 0.9999501 | 0.0845448 | 0.9999457 | 0.1326204 |  |  | 133446 | 0.9841508 | 0.9866385 | 0.0009091787 | 0.9854857 | 0.004018942 | 0.9854774 | 0.005981811 |  |  | 8700 | 0.8988948 | 0.9670156 | 0.003563198 | 0.9057421 | 0.005069145 | 0.9057456 | 0.005642189 |  |  | 175980 | 0.9329784 | 0.9150489 | 0.007915401 | 0.9426779 | 0.009929552 | 0.9426837 | 0.01170053 |  |  | 476760 | 0.915182 | 0.8678712 | 0.01555204 | 0.9361166 | 0.005616308 | 0.9361229 | 0.01113576 |  |  | 434560 | 0.8136366 | 0.7035679 | 0.01299651 | 0.8158497 | 0.006396933 | 0.8158463 | 0.006729165
|  |  | 30372 | 0.9959621 | 0.9994305 | 0.0004553967 | 0.9999501 | 0.0845448 | 0.9999457 | 0.1326204 |  |  | 133746 | 0.9860717 | 0.9866385 | 0.0009091787 | 0.9855157 | 0.004019211 | 0.9855074 | 0.005981676 |  |  | 8760 | 0.8988948 | 0.967016 | 0.003563198 | 0.9057717 | 0.005069429 | 0.9057753 | 0.005642562 |  |  | 176280 | 0.9346598 | 0.9150489 | 0.007915401 | 0.9427895 | 0.009926426 | 0.9427953 | 0.0116975 |  |  | 477060 | 0.9196579 | 0.8678712 | 0.01555204 | 0.9361764 | 0.005616914 | 0.9361827 | 0.01113388 |  |  | 434860 | 0.8136366 | 0.7035679 | 0.01299651 | 0.8158921 | 0.006395083 | 0.8158886 | 0.006727801
|  |  | 30492 | 0.9941702 | 0.9994305 | 0.0004553967 | 0.9999501 | 0.0845448 | 0.9999457 | 0.1326204 |  |  | 134046 | 0.9851113 | 0.9866385 | 0.0009091787 | 0.9855457 | 0.004019473 | 0.9855373 | 0.00598153 |  |  | 8820 | 0.8988948 | 0.9670164 | 0.003563197 | 0.9058014 | 0.005069715 | 0.9058049 | 0.005642937 |  |  | 176580 | 0.9329784 | 0.9150489 | 0.007915401 | 0.9429009 | 0.009923295 | 0.9429066 | 0.01169447 |  |  | 477360 | 0.9174199 | 0.8678712 | 0.01555204 | 0.9362362 | 0.005617518 | 0.9362425 | 0.011132 |  |  | 435160 | 0.8179875 | 0.7035679 | 0.01299651 | 0.8159343 | 0.006393235 | 0.8159308 | 0.006726439
|  |  | 30612 | 0.9968581 | 0.9994305 | 0.0004553967 | 0.9999501 | 0.0845448 | 0.9999457 | 0.1326204 |  |  | 134346 | 0.9841508 | 0.9866385 | 0.0009091787 | 0.9855755 | 0.004019728 | 0.9855672 | 0.005981371 |  |  | 8880 | 0.8999738 | 0.9670168 | 0.003563197 | 0.905831 | 0.005070002 | 0.9058345 | 0.005643314 |  |  | 176880 | 0.9312969 | 0.9150489 | 0.007915401 | 0.9430119 | 0.009920158 | 0.9430177 | 0.01169143 |  |  | 477660 | 0.9196579 | 0.8678712 | 0.01555204 | 0.9362959 | 0.005618123 | 0.9363022 | 0.01113012 |  |  | 435460 | 0.8136366 | 0.7035679 | 0.01299651 | 0.8159765 | 0.006391389 | 0.815973 | 0.006725079
|  |  | 30732 | 0.997754 | 0.9994305 | 0.0004553967 | 0.9999501 | 0.0845448 | 0.9999457 | 0.1326204 |  |  | 134646 | 0.9860717 | 0.9866385 | 0.0009091787 | 0.9856053 | 0.004019977 | 0.9855969 | 0.0059812 |  |  | 8940 | 0.8999738 | 0.9670172 | 0.003563197 | 0.9058606 | 0.005070291 | 0.9058641 | 0.005643693 |  |  | 177180 | 0.9262524 | 0.9150489 | 0.007915401 | 0.9431226 | 0.009917015 | 0.9431284 | 0.01168838 |  |  | 477960 | 0.9218958 | 0.8678712 | 0.01555204 | 0.9363555 | 0.005618726 | 0.9363618 | 0.01112824 |  |  | 435760 | 0.820163 | 0.7035679 | 0.01299651 | 0.8160186 | 0.006389545 | 0.8160151 | 0.006723721
|  |  | 30852 | 0.9950662 | 0.9994305 | 0.0004553967 | 0.9999501 | 0.0845448 | 0.9999457 | 0.1326204 |  |  | 134946 | 0.9841508 | 0.9866385 | 0.0009091787 | 0.9856349 | 0.004020218 | 0.9856266 | 0.005981017 |  |  | 9000 | 0.8999738 | 0.9670175 | 0.003563196 | 0.9058902 | 0.005070582 | 0.9058937 | 0.005644074 |  |  | 177480 | 0.9312969 | 0.9150489 | 0.007915401 | 0.943233 | 0.009913866 | 0.9432388 | 0.01168533 |  |  | 478260 | 0.9218958 | 0.8678712 | 0.01555204 | 0.9364151 | 0.005619329 | 0.9364214 | 0.01112635 |  |  | 436060 | 0.8158121 | 0.7035679 | 0.01299651 | 0.8160606 | 0.006387704 | 0.8160571 | 0.006722365
|  |  | 30972 | 0.9950662 | 0.9994305 | 0.0004553967 | 0.9999501 | 0.0845448 | 0.9999457 | 0.1326204 |  |  | 135246 | 0.9851113 | 0.9866385 | 0.0009091787 | 0.9856645 | 0.004020453 | 0.9856562 | 0.005980821 |  |  | 9060 | 0.9010528 | 0.9670178 | 0.003563196 | 0.9059198 | 0.005070875 | 0.9059233 | 0.005644458 |  |  | 177780 | 0.9312969 | 0.9150489 | 0.007915401 | 0.9433432 | 0.009910711 | 0.9433489 | 0.01168227 |  |  | 478560 | 0.9218958 | 0.8678712 | 0.01555204 | 0.9364746 | 0.005619932 | 0.9364809 | 0.01112447 |  |  | 436360 | 0.8158121 | 0.7035679 | 0.01299651 | 0.8161026 | 0.006385865 | 0.8160991 | 0.00672101
|  |  | 31092 | 0.9959621 | 0.9994305 | 0.0004553967 | 0.9999501 | 0.0845448 | 0.9999457 | 0.1326204 |  |  | 135546 | 0.9851113 | 0.9866385 | 0.0009091787 | 0.9856941 | 0.004020682 | 0.9856857 | 0.005980614 |  |  | 9120 | 0.9010528 | 0.9670181 | 0.003563196 | 0.9059493 | 0.005071169 | 0.9059529 | 0.005644843 |  |  | 178080 | 0.9296154 | 0.9150489 | 0.007915401 | 0.943453 | 0.009907551 | 0.9434587 | 0.01167921 |  |  | 478860 | 0.9196579 | 0.8678712 | 0.01555204 | 0.936534 | 0.005620533 | 0.9365403 | 0.01112259 |  |  | 436660 | 0.8136366 | 0.7035679 | 0.01299651 | 0.8161445 | 0.006384028 | 0.8161409 | 0.006719657
|  |  | 31212 | 0.9950662 | 0.9994305 | 0.0004553967 | 0.9999501 | 0.0845448 | 0.9999457 | 0.1326204 |  |  | 135846 | 0.9860717 | 0.9866385 | 0.0009091787 | 0.9857235 | 0.004020903 | 0.9857152 | 0.005980395 |  |  | 9180 | 0.9010528 | 0.9670183 | 0.003563197 | 0.9059789 | 0.005071464 | 0.9059824 | 0.005645231 |  |  | 178380 | 0.9312969 | 0.9150489 | 0.007915401 | 0.9435625 | 0.009904385 | 0.9435683 | 0.01167613 |  |  | 479160 | 0.9174199 | 0.8678712 | 0.01555204 | 0.9365934 | 0.005621134 | 0.9365996 | 0.01112071 |  |  | 436960 | 0.820163 | 0.7035679 | 0.01299651 | 0.8161863 | 0.006382193 | 0.8161828 | 0.006718306
|  |  | 31332 | 0.9941702 | 0.9994305 | 0.0004553967 | 0.9999501 | 0.0845448 | 0.9999457 | 0.1326204 |  |  | 136146 | 0.9851113 | 0.9866385 | 0.0009091787 | 0.9857529 | 0.004021118 | 0.9857445 | 0.005980164 |  |  | 9240 | 0.9010528 | 0.9670185 | 0.003563197 | 0.9060085 | 0.005071762 | 0.906012 | 0.005645621 |  |  | 178680 | 0.9363413 | 0.9150489 | 0.007915401 | 0.9436718 | 0.009901214 | 0.9436775 | 0.01167305 |  |  | 479460 | 0.915182 | 0.8678712 | 0.01555204 | 0.9366527 | 0.005621735 | 0.9366589 | 0.01111883 |  |  | 437260 | 0.820163 | 0.7035679 | 0.01299651 | 0.8162281 | 0.006380361 | 0.8162245 | 0.006716956
|  |  | 31452 | 0.9950662 | 0.9994305 | 0.0004553967 | 0.9999501 | 0.0845448 | 0.9999457 | 0.1326204 |  |  | 136446 | 0.9851113 | 0.9866385 | 0.0009091787 | 0.9857822 | 0.004021327 | 0.9857738 | 0.005979921 |  |  | 9300 | 0.9021318 | 0.9670188 | 0.003563197 | 0.906038 | 0.005072061 | 0.9060415 | 0.005646013 |  |  | 178980 | 0.9329784 | 0.9150489 | 0.007915401 | 0.9437807 | 0.009898037 | 0.9437864 | 0.01166997 |  |  | 479760 | 0.9174199 | 0.8678712 | 0.01555204 | 0.9367119 | 0.005622334 | 0.9367182 | 0.01111695 |  |  | 437560 | 0.8136366 | 0.7035679 | 0.01299651 | 0.8162698 | 0.006378531 | 0.8162662 | 0.006715608
|  |  | 31572 | 0.9959621 | 0.9994305 | 0.0004553967 | 0.9999501 | 0.0845448 | 0.9999457 | 0.1326204 |  |  | 136746 | 0.9860717 | 0.9866385 | 0.0009091787 | 0.9858114 | 0.004021529 | 0.985803 | 0.005979667 |  |  | 9360 | 0.8999738 | 0.967019 | 0.003563197 | 0.9060675 | 0.005072362 | 0.9060711 | 0.005646407 |  |  | 179280 | 0.9329784 | 0.9150489 | 0.007915401 | 0.9438893 | 0.009894855 | 0.943895 | 0.01166688 |  |  | 480060 | 0.9218958 | 0.8678712 | 0.01555204 | 0.9367711 | 0.005622933 | 0.9367773 | 0.01111507 |  |  | 437860 | 0.8179875 | 0.7035679 | 0.01299651 | 0.8163114 | 0.006376703 | 0.8163078 | 0.006714262
|  |  | 31692 | 0.9950662 | 0.9994305 | 0.0004553967 | 0.9999501 | 0.0845448 | 0.9999457 | 0.1326204 |  |  | 137046 | 0.9841508 | 0.9866385 | 0.0009091787 | 0.9858405 | 0.004021724 | 0.9858322 | 0.005979401 |  |  | 9420 | 0.9010528 | 0.9670191 | 0.003563197 | 0.9060971 | 0.005072664 | 0.9061006 | 0.005646804 |  |  | 179580 | 0.9312969 | 0.9150489 | 0.007915401 | 0.9439976 | 0.009891668 | 0.9440033 | 0.01166378 |  |  | 480360 | 0.9218958 | 0.8678712 | 0.01555204 | 0.9368302 | 0.005623532 | 0.9368364 | 0.01111319 |  |  | 438160 | 0.8158121 | 0.7035679 | 0.01299651 | 0.8163529 | 0.006374877 | 0.8163493 | 0.006712918
|  |  | 31812 | 0.9959621 | 0.9994305 | 0.0004553967 | 0.9999501 | 0.0845448 | 0.9999457 | 0.1326204 |  |  | 137346 | 0.9841508 | 0.9866385 | 0.0009091787 | 0.9858696 | 0.004021914 | 0.9858612 | 0.005979123 |  |  | 9480 | 0.9010528 | 0.9670193 | 0.003563197 | 0.9061266 | 0.005072968 | 0.9061301 | 0.005647202 |  |  | 179880 | 0.9346598 | 0.9150489 | 0.007915401 | 0.9441057 | 0.009888476 | 0.9441114 | 0.01166068 |  |  | 480660 | 0.9218958 | 0.8678712 | 0.01555204 | 0.9368892 | 0.005624129 | 0.9368954 | 0.01111131 |  |  | 438460 | 0.8136366 | 0.7035679 | 0.01299651 | 0.8163944 | 0.006373054 | 0.8163908 | 0.006711576
|  |  | 31932 | 0.9950662 | 0.9994305 | 0.0004553967 | 0.9999501 | 0.0845448 | 0.9999457 | 0.1326204 |  |  | 137646 | 0.9841508 | 0.9866385 | 0.0009091787 | 0.9858986 | 0.004022096 | 0.9858902 | 0.005978834 |  |  | 9540 | 0.9010528 | 0.9670195 | 0.003563198 | 0.9061561 | 0.005073274 | 0.9061596 | 0.005647603 |  |  | 180180 | 0.9312969 | 0.9150489 | 0.007915401 | 0.9442134 | 0.009885279 | 0.9442191 | 0.01165757 |  |  | 480960 | 0.9107061 | 0.8678712 | 0.01555204 | 0.9369481 | 0.005624727 | 0.9369544 | 0.01110943 |  |  | 438760 | 0.8136366 | 0.7035679 | 0.01299651 | 0.8164358 | 0.006371232 | 0.8164322 | 0.006710235
|  |  | 32052 | 0.9950662 | 0.9994305 | 0.0004553967 | 0.9999501 | 0.0845448 | 0.9999457 | 0.1326204 |  |  | 137946 | 0.9841508 | 0.9866385 | 0.0009091787 | 0.9859275 | 0.004022273 | 0.9859191 | 0.005978534 |  |  | 9600 | 0.9010528 | 0.9670196 | 0.003563198 | 0.9061856 | 0.005073581 | 0.9061891 | 0.005648006 |  |  | 180480 | 0.9329784 | 0.9150489 | 0.007915401 | 0.9443209 | 0.009882076 | 0.9443265 | 0.01165446 |  |  | 481260 | 0.915182 | 0.8678712 | 0.01555204 | 0.937007 | 0.005625323 | 0.9370132 | 0.01110755 |  |  | 439060 | 0.8114612 | 0.7035679 | 0.01299651 | 0.8164772 | 0.006369413 | 0.8164735 | 0.006708896
|  |  | 32172 | 0.9950662 | 0.9994305 | 0.0004553967 | 0.9999501 | 0.0845448 | 0.9999457 | 0.1326204 |  |  | 138246 | 0.9851113 | 0.9866385 | 0.0009091787 | 0.9859563 | 0.004022443 | 0.9859479 | 0.005978222 |  |  | 9660 | 0.9021318 | 0.9670197 | 0.003563198 | 0.9062151 | 0.00507389 | 0.9062186 | 0.005648411 |  |  | 180780 | 0.9346598 | 0.9150489 | 0.007915401 | 0.944428 | 0.009878869 | 0.9444337 | 0.01165134 |  |  | 481560 | 0.9174199 | 0.8678712 | 0.01555204 | 0.9370659 | 0.005625919 | 0.9370721 | 0.01110567 |  |  | 439360 | 0.8158121 | 0.7035679 | 0.01299651 | 0.8165184 | 0.006367597 | 0.8165148 | 0.006707559
|  |  | 32292 | 0.9950662 | 0.9994305 | 0.0004553967 | 0.9999501 | 0.0845448 | 0.9999457 | 0.1326204 |  |  | 138546 | 0.9860717 | 0.9866385 | 0.0009091787 | 0.985985 | 0.004022607 | 0.9859767 | 0.005977899 |  |  | 9720 | 0.9021318 | 0.9670199 | 0.003563198 | 0.9062446 | 0.0050742 | 0.906248 | 0.005648818 |  |  | 181080 | 0.9363413 | 0.9150489 | 0.007915401 | 0.9445349 | 0.009875658 | 0.9445406 | 0.01164821 |  |  | 481860 | 0.9174199 | 0.8678712 | 0.01555204 | 0.9371246 | 0.005626514 | 0.9371308 | 0.01110379 |  |  | 439660 | 0.820163 | 0.7035679 | 0.01299651 | 0.8165596 | 0.006365782 | 0.8165559 | 0.006706223
|  |  | 32412 | 0.9959621 | 0.9994305 | 0.0004553967 | 0.9999501 | 0.0845448 | 0.9999457 | 0.1326204 |  |  | 138846 | 0.9851113 | 0.9866385 | 0.0009091787 | 0.9860137 | 0.004022764 | 0.9860053 | 0.005977565 |  |  | 9780 | 0.9032108 | 0.96702 | 0.003563199 | 0.906274 | 0.005074513 | 0.9062775 | 0.005649227 |  |  | 181380 | 0.9363413 | 0.9150489 | 0.007915401 | 0.9446415 | 0.009872441 | 0.9446471 | 0.01164508 |  |  | 482160 | 0.9196579 | 0.8678712 | 0.01555204 | 0.9371833 | 0.005627108 | 0.9371895 | 0.01110191 |  |  | 439960 | 0.8179875 | 0.7035679 | 0.01299651 | 0.8166008 | 0.00636397 | 0.8165971 | 0.00670489
|  |  | 32532 | 0.9950662 | 0.9994305 | 0.0004553967 | 0.9999501 | 0.0845448 | 0.9999457 | 0.1326204 |  |  | 139146 | 0.9860717 | 0.9866385 | 0.0009091787 | 0.9860423 | 0.004022916 | 0.9860339 | 0.00597722 |  |  | 9840 | 0.9032108 | 0.9670201 | 0.003563199 | 0.9063035 | 0.005074826 | 0.906307 | 0.005649638 |  |  | 181680 | 0.9312969 | 0.9150489 | 0.007915401 | 0.9447477 | 0.00986922 | 0.9447534 | 0.01164195 |  |  | 482460 | 0.9286096 | 0.8678712 | 0.01555204 | 0.9372419 | 0.005627702 | 0.9372481 | 0.01110003 |  |  | 440260 | 0.8136366 | 0.7035679 | 0.01299651 | 0.8166418 | 0.00636216 | 0.8166381 | 0.006703558
|  |  | 32652 | 0.9950662 | 0.9994305 | 0.0004553967 | 0.9999501 | 0.0845448 | 0.9999457 | 0.1326204 |  |  | 139446 | 0.9851113 | 0.9866385 | 0.0009091787 | 0.9860708 | 0.004023061 | 0.9860624 | 0.005976864 |  |  | 9900 | 0.9021318 | 0.9670202 | 0.003563199 | 0.9063329 | 0.005075142 | 0.9063364 | 0.005650052 |  |  | 181980 | 0.9312969 | 0.9150489 | 0.007915401 | 0.9448537 | 0.009865994 | 0.9448594 | 0.0116388 |  |  | 482760 | 0.9196579 | 0.8678712 | 0.01555204 | 0.9373005 | 0.005628295 | 0.9373066 | 0.01109815 |  |  | 440560 | 0.8158121 | 0.7035679 | 0.01299651 | 0.8166828 | 0.006360352 | 0.8166791 | 0.006702228
|  |  | 32772 | 0.9959621 | 0.9994305 | 0.0004553967 | 0.9999501 | 0.0845448 | 0.9999457 | 0.1326204 |  |  | 139746 | 0.9851113 | 0.9866385 | 0.0009091787 | 0.9860993 | 0.004023201 | 0.9860909 | 0.005976497 |  |  | 9960 | 0.9021318 | 0.9670203 | 0.003563199 | 0.9063624 | 0.005075459 | 0.9063658 | 0.005650467 |  |  | 182280 | 0.9329784 | 0.9150489 | 0.007915401 | 0.9449594 | 0.009862764 | 0.9449651 | 0.01163566 |  |  | 483060 | 0.9196579 | 0.8678712 | 0.01555204 | 0.937359 | 0.005628888 | 0.9373651 | 0.01109627 |  |  | 440860 | 0.8114612 | 0.7035679 | 0.01299651 | 0.8167237 | 0.006358546 | 0.81672 | 0.006700899
|  |  | 32892 | 0.9959621 | 0.9994305 | 0.0004553967 | 0.9999501 | 0.0845448 | 0.9999457 | 0.1326204 |  |  | 140046 | 0.9870322 | 0.9866385 | 0.0009091787 | 0.9861277 | 0.004023334 | 0.9861192 | 0.005976119 |  |  | 10020 | 0.9021318 | 0.9670203 | 0.003563199 | 0.9063918 | 0.005075777 | 0.9063953 | 0.005650885 |  |  | 182580 | 0.9346598 | 0.9150489 | 0.007915401 | 0.9450649 | 0.00985953 | 0.9450705 | 0.01163251 |  |  | 483360 | 0.9174199 | 0.8678712 | 0.01555204 | 0.9374174 | 0.00562948 | 0.9374235 | 0.01109439 |  |  | 441160 | 0.8223384 | 0.7035679 | 0.01299651 | 0.8167646 | 0.006356743 | 0.8167608 | 0.006699573
|  |  | 33012 | 0.9959621 | 0.9994305 | 0.0004553967 | 0.9999501 | 0.0845448 | 0.9999457 | 0.1326204 |  |  | 140346 | 0.9860717 | 0.9866385 | 0.0009091787 | 0.9861559 | 0.004023461 | 0.9861475 | 0.005975731 |  |  | 10080 | 0.9042899 | 0.9670204 | 0.0035632 | 0.9064212 | 0.005076097 | 0.9064247 | 0.005651304 |  |  | 182880 | 0.9312969 | 0.9150489 | 0.007915401 | 0.94517 | 0.009856291 | 0.9451756 | 0.01162935 |  |  | 483660 | 0.9241337 | 0.8678712 | 0.01555204 | 0.9374757 | 0.005630071 | 0.9374819 | 0.01109251 |  |  | 441460 | 0.8114612 | 0.7035679 | 0.01299651 | 0.8168054 | 0.006354942 | 0.8168016 | 0.006698248
|  |  | 33132 | 0.9959621 | 0.9994305 | 0.0004553967 | 0.9999501 | 0.0845448 | 0.9999457 | 0.1326204 |  |  | 140646 | 0.9851113 | 0.9866385 | 0.0009091787 | 0.9861842 | 0.004023582 | 0.9861758 | 0.005975332 |  |  | 10140 | 0.9032108 | 0.9670205 | 0.0035632 | 0.9064506 | 0.005076419 | 0.9064541 | 0.005651726 |  |  | 183180 | 0.9346598 | 0.9150489 | 0.007915401 | 0.9452748 | 0.009853048 | 0.9452804 | 0.01162619 |  |  | 483960 | 0.9218958 | 0.8678712 | 0.01555204 | 0.937534 | 0.005630662 | 0.9375402 | 0.01109063 |  |  | 441760 | 0.8179875 | 0.7035679 | 0.01299651 | 0.8168461 | 0.006353143 | 0.8168423 | 0.006696925
|  |  | 33252 | 0.9950662 | 0.9994305 | 0.0004553967 | 0.9999501 | 0.0845448 | 0.9999457 | 0.1326204 |  |  | 140946 | 0.9851113 | 0.9866385 | 0.0009091787 | 0.9862123 | 0.004023697 | 0.9862039 | 0.005974922 |  |  | 10200 | 0.9032108 | 0.9670206 | 0.0035632 | 0.90648 | 0.005076742 | 0.9064835 | 0.00565215 |  |  | 183480 | 0.9363413 | 0.9150489 | 0.007915401 | 0.9453794 | 0.009849801 | 0.9453849 | 0.01162302 |  |  | 484260 | 0.9218958 | 0.8678712 | 0.01555204 | 0.9375922 | 0.005631251 | 0.9375984 | 0.01108875 |  |  | 442060 | 0.820163 | 0.7035679 | 0.01299651 | 0.8168868 | 0.006351346 | 0.816883 | 0.006695603
|  |  | 33372 | 0.9959621 | 0.9994305 | 0.0004553967 | 0.9999501 | 0.0845448 | 0.9999457 | 0.1326204 |  |  | 141246 | 0.9851113 | 0.9866385 | 0.0009091787 | 0.9862404 | 0.004023807 | 0.986232 | 0.005974502 |  |  | 10260 | 0.9042899 | 0.9670206 | 0.0035632 | 0.9065094 | 0.005077067 | 0.9065129 | 0.005652576 |  |  | 183780 | 0.9346598 | 0.9150489 | 0.007915401 | 0.9454836 | 0.009846549 | 0.9454892 | 0.01161985 |  |  | 484560 | 0.9174199 | 0.8678712 | 0.01555204 | 0.9376504 | 0.005631841 | 0.9376565 | 0.01108687 |  |  | 442360 | 0.8136366 | 0.7035679 | 0.01299651 | 0.8169273 | 0.006349552 | 0.8169235 | 0.006694284
|  |  | 33492 | 0.9968581 | 0.9994305 | 0.0004553967 | 0.9999501 | 0.0845448 | 0.9999457 | 0.1326204 |  |  | 141546 | 0.9841508 | 0.9866385 | 0.0009091787 | 0.9862684 | 0.00402391 | 0.98626 | 0.005974071 |  |  | 10320 | 0.9032108 | 0.9670207 | 0.0035632 | 0.9065388 | 0.005077394 | 0.9065422 | 0.005653004 |  |  | 184080 | 0.9329784 | 0.9150489 | 0.007915401 | 0.9455876 | 0.009843294 | 0.9455932 | 0.01161668 |  |  | 484860 | 0.9218958 | 0.8678712 | 0.01555204 | 0.9377085 | 0.005632429 | 0.9377146 | 0.01108499 |  |  | 442660 | 0.8158121 | 0.7035679 | 0.01299651 | 0.8169679 | 0.00634776 | 0.816964 | 0.006692966
|  |  | 33612 | 0.9968581 | 0.9994305 | 0.0004553967 | 0.9999501 | 0.0845448 | 0.9999457 | 0.1326204 |  |  | 141846 | 0.9851113 | 0.9866385 | 0.0009091787 | 0.9862963 | 0.004024008 | 0.9862879 | 0.005973629 |  |  | 10380 | 0.9053689 | 0.9670207 | 0.0035632 | 0.9065681 | 0.005077722 | 0.9065716 | 0.005653434 |  |  | 184380 | 0.9346598 | 0.9150489 | 0.007915401 | 0.9456913 | 0.009840035 | 0.9456969 | 0.0116135 |  |  | 485160 | 0.9241337 | 0.8678712 | 0.01555204 | 0.9377665 | 0.005633017 | 0.9377726 | 0.01108311 |  |  | 442960 | 0.8114612 | 0.7035679 | 0.01299651 | 0.8170083 | 0.00634597 | 0.8170045 | 0.00669165
|  |  | 33732 | 0.9968581 | 0.9994305 | 0.0004553967 | 0.9999501 | 0.0845448 | 0.9999457 | 0.1326204 |  |  | 142146 | 0.9851113 | 0.9866385 | 0.0009091787 | 0.9863241 | 0.0040241 | 0.9863157 | 0.005973178 |  |  | 10440 | 0.9053689 | 0.9670208 | 0.003563201 | 0.9065975 | 0.005078052 | 0.9066009 | 0.005653866 |  |  | 184680 | 0.9363413 | 0.9150489 | 0.007915401 | 0.9457947 | 0.009836772 | 0.9458003 | 0.01161031 |  |  | 485460 | 0.9218958 | 0.8678712 | 0.01555204 | 0.9378245 | 0.005633605 | 0.9378306 | 0.01108123 |  |  | 443260 | 0.8179875 | 0.7035679 | 0.01299651 | 0.8170487 | 0.006344182 | 0.8170448 | 0.006690336
|  |  | 33852 | 0.9968581 | 0.9994305 | 0.0004553967 | 0.9999501 | 0.0845448 | 0.9999457 | 0.1326204 |  |  | 142446 | 0.9860717 | 0.9866385 | 0.0009091787 | 0.9863519 | 0.004024186 | 0.9863435 | 0.005972716 |  |  | 10500 | 0.9032108 | 0.9670208 | 0.003563201 | 0.9066269 | 0.005078383 | 0.9066303 | 0.0056543 |  |  | 184980 | 0.9329784 | 0.9150489 | 0.007915401 | 0.9458979 | 0.009833506 | 0.9459034 | 0.01160712 |  |  | 485760 | 0.9263717 | 0.8678712 | 0.01555204 | 0.9378823 | 0.005634191 | 0.9378884 | 0.01107936 |  |  | 443560 | 0.8136366 | 0.7035679 | 0.01299651 | 0.817089 | 0.006342397 | 0.8170851 | 0.006689023
|  |  | 33972 | 0.9959621 | 0.9994305 | 0.0004553967 | 0.9999501 | 0.0845448 | 0.9999457 | 0.1326204 |  |  | 142746 | 0.9851113 | 0.9866385 | 0.0009091787 | 0.9863796 | 0.004024266 | 0.9863712 | 0.005972244 |  |  | 10560 | 0.9064479 | 0.9670208 | 0.003563201 | 0.9066562 | 0.005078716 | 0.9066596 | 0.005654736 |  |  | 185280 | 0.9329784 | 0.9150489 | 0.007915401 | 0.9460007 | 0.009830235 | 0.9460062 | 0.01160393 |  |  | 486060 | 0.9218958 | 0.8678712 | 0.01555204 | 0.9379402 | 0.005634778 | 0.9379463 | 0.01107748 |  |  | 443860 | 0.8114612 | 0.7035679 | 0.01299651 | 0.8171292 | 0.006340614 | 0.8171254 | 0.006687713
|  |  | 34092 | 0.9959621 | 0.9994305 | 0.0004553967 | 0.9999501 | 0.0845448 | 0.9999457 | 0.1326204 |  |  | 143046 | 0.9860717 | 0.9866385 | 0.0009091787 | 0.9864072 | 0.004024341 | 0.9863988 | 0.005971762 |  |  | 10620 | 0.9032108 | 0.9670209 | 0.003563201 | 0.9066855 | 0.00507905 | 0.906689 | 0.005655175 |  |  | 185580 | 0.9380228 | 0.9150489 | 0.007915401 | 0.9461033 | 0.009826962 | 0.9461088 | 0.01160073 |  |  | 486360 | 0.9218958 | 0.8678712 | 0.01555204 | 0.9379979 | 0.005635363 | 0.938004 | 0.0110756 |  |  | 444160 | 0.8136366 | 0.7035679 | 0.01299651 | 0.8171694 | 0.006338833 | 0.8171655 | 0.006686404
|  |  | 34212 | 0.9959621 | 0.9994305 | 0.0004553967 | 0.9999501 | 0.0845448 | 0.9999457 | 0.1326204 |  |  | 143346 | 0.9841508 | 0.9866385 | 0.0009091787 | 0.9864348 | 0.00402441 | 0.9864264 | 0.00597127 |  |  | 10680 | 0.9042899 | 0.9670209 | 0.003563201 | 0.9067148 | 0.005079386 | 0.9067183 | 0.005655615 |  |  | 185880 | 0.9363413 | 0.9150489 | 0.007915401 | 0.9462056 | 0.009823684 | 0.9462111 | 0.01159753 |  |  | 486660 | 0.9196579 | 0.8678712 | 0.01555204 | 0.9380556 | 0.005635948 | 0.9380617 | 0.01107372 |  |  | 444460 | 0.8179875 | 0.7035679 | 0.01299651 | 0.8172095 | 0.006337054 | 0.8172056 | 0.006685097
|  |  | 34332 | 0.9959621 | 0.9994305 | 0.0004553967 | 0.9999501 | 0.0845448 | 0.9999457 | 0.1326204 |  |  | 143646 | 0.9860717 | 0.9866385 | 0.0009091787 | 0.9864623 | 0.004024473 | 0.9864538 | 0.005970768 |  |  | 10740 | 0.9053689 | 0.9670209 | 0.003563201 | 0.9067442 | 0.005079724 | 0.9067476 | 0.005656057 |  |  | 186180 | 0.9346598 | 0.9150489 | 0.007915401 | 0.9463076 | 0.009820403 | 0.9463131 | 0.01159433 |  |  | 486960 | 0.9241337 | 0.8678712 | 0.01555204 | 0.9381132 | 0.005636532 | 0.9381193 | 0.01107184 |  |  | 444760 | 0.8179875 | 0.7035679 | 0.01299651 | 0.8172496 | 0.006335278 | 0.8172457 | 0.006683791
|  |  | 34452 | 0.9950662 | 0.9994305 | 0.0004553967 | 0.9999501 | 0.0845448 | 0.9999457 | 0.1326204 |  |  | 143946 | 0.9860717 | 0.9866385 | 0.0009091787 | 0.9864897 | 0.004024531 | 0.9864813 | 0.005970256 |  |  | 10800 | 0.9053689 | 0.967021 | 0.003563201 | 0.9067735 | 0.005080063 | 0.9067769 | 0.005656502 |  |  | 186480 | 0.9346598 | 0.9150489 | 0.007915401 | 0.9464093 | 0.009817119 | 0.9464148 | 0.01159112 |  |  | 487260 | 0.9263717 | 0.8678712 | 0.01555204 | 0.9381708 | 0.005637115 | 0.9381769 | 0.01106996 |  |  | 445060 | 0.820163 | 0.7035679 | 0.01299651 | 0.8172896 | 0.006333504 | 0.8172856 | 0.006682488
|  |  | 34572 | 0.9968581 | 0.9994305 | 0.0004553967 | 0.9999501 | 0.0845448 | 0.9999457 | 0.1326204 |  |  | 144246 | 0.9860717 | 0.9866385 | 0.0009091787 | 0.986517 | 0.004024584 | 0.9865086 | 0.005969734 |  |  | 10860 | 0.9053689 | 0.967021 | 0.003563201 | 0.9068027 | 0.005080404 | 0.9068062 | 0.005656948 |  |  | 186780 | 0.9329784 | 0.9150489 | 0.007915401 | 0.9465108 | 0.009813832 | 0.9465162 | 0.01158791 |  |  | 487560 | 0.9218958 | 0.8678712 | 0.01555204 | 0.9382283 | 0.005637698 | 0.9382343 | 0.01106808 |  |  | 445360 | 0.8158121 | 0.7035679 | 0.01299651 | 0.8173295 | 0.006331732 | 0.8173255 | 0.006681186
|  |  | 34692 | 0.9959621 | 0.9994305 | 0.0004553967 | 0.9999501 | 0.0845448 | 0.9999457 | 0.1326204 |  |  | 144546 | 0.9860717 | 0.9866385 | 0.0009091787 | 0.9865443 | 0.004024631 | 0.9865358 | 0.005969203 |  |  | 10920 | 0.9053689 | 0.967021 | 0.003563201 | 0.906832 | 0.005080746 | 0.9068354 | 0.005657397 |  |  | 187080 | 0.9346598 | 0.9150489 | 0.007915401 | 0.9466119 | 0.009810541 | 0.9466174 | 0.01158469 |  |  | 487860 | 0.9241337 | 0.8678712 | 0.01555204 | 0.9382857 | 0.005638281 | 0.9382918 | 0.01106621 |  |  | 445660 | 0.8136366 | 0.7035679 | 0.01299651 | 0.8173693 | 0.006329962 | 0.8173653 | 0.006679886
|  |  | 34812 | 0.9959621 | 0.9994305 | 0.0004553967 | 0.9999501 | 0.0845448 | 0.9999457 | 0.1326204 |  |  | 144846 | 0.9860717 | 0.9866385 | 0.0009091787 | 0.9865715 | 0.004024672 | 0.986563 | 0.005968661 |  |  | 10980 | 0.9053689 | 0.967021 | 0.003563201 | 0.9068613 | 0.00508109 | 0.9068647 | 0.005657847 |  |  | 187380 | 0.9329784 | 0.9150489 | 0.007915401 | 0.9467128 | 0.009807247 | 0.9467183 | 0.01158147 |  |  | 488160 | 0.9218958 | 0.8678712 | 0.01555204 | 0.9383431 | 0.005638862 | 0.9383491 | 0.01106433 |  |  | 445960 | 0.8158121 | 0.7035679 | 0.01299651 | 0.8174091 | 0.006328195 | 0.8174051 | 0.006678588
|  |  | 34932 | 0.9950662 | 0.9994305 | 0.0004553967 | 0.9999501 | 0.0845448 | 0.9999457 | 0.1326204 |  |  | 145146 | 0.9860717 | 0.9866385 | 0.0009091787 | 0.9865986 | 0.004024708 | 0.9865902 | 0.00596811 |  |  | 11040 | 0.9042899 | 0.9670211 | 0.003563202 | 0.9068906 | 0.005081435 | 0.906894 | 0.0056583 |  |  | 187680 | 0.9312969 | 0.9150489 | 0.007915401 | 0.9468135 | 0.00980395 | 0.9468189 | 0.01157824 |  |  | 488460 | 0.9241337 | 0.8678712 | 0.01555204 | 0.9384004 | 0.005639443 | 0.9384064 | 0.01106245 |  |  | 446260 | 0.8158121 | 0.7035679 | 0.01299651 | 0.8174488 | 0.00632643 | 0.8174448 | 0.006677291
|  |  | 35052 | 0.9959621 | 0.9994305 | 0.0004553967 | 0.9999501 | 0.0845448 | 0.9999457 | 0.1326204 |  |  | 145446 | 0.9860717 | 0.9866385 | 0.0009091787 | 0.9866256 | 0.004024739 | 0.9866172 | 0.00596755 |  |  | 11100 | 0.9042899 | 0.9670211 | 0.003563202 | 0.9069198 | 0.005081782 | 0.9069232 | 0.005658754 |  |  | 187980 | 0.9346598 | 0.9150489 | 0.007915401 | 0.9469138 | 0.00980065 | 0.9469193 | 0.01157502 |  |  | 488760 | 0.9263717 | 0.8678712 | 0.01555204 | 0.9384576 | 0.005640023 | 0.9384636 | 0.01106057 |  |  | 446560 | 0.8223384 | 0.7035679 | 0.01299651 | 0.8174884 | 0.006324667 | 0.8174844 | 0.006675996
|  |  | 35172 | 0.9959621 | 0.9994305 | 0.0004553967 | 0.9999501 | 0.0845448 | 0.9999457 | 0.1326204 |  |  | 145746 | 0.9870322 | 0.9866385 | 0.0009091787 | 0.9866526 | 0.004024764 | 0.9866442 | 0.00596698 |  |  | 11160 | 0.9064479 | 0.9670211 | 0.003563202 | 0.9069491 | 0.00508213 | 0.9069525 | 0.00565921 |  |  | 188280 | 0.9380228 | 0.9150489 | 0.007915401 | 0.9470139 | 0.009797348 | 0.9470193 | 0.01157179 |  |  | 489060 | 0.9218958 | 0.8678712 | 0.01555204 | 0.9385148 | 0.005640603 | 0.9385208 | 0.01105869 |  |  | 446860 | 0.8310402 | 0.7035679 | 0.01299651 | 0.817528 | 0.006322907 | 0.817524 | 0.006674703
|  |  | 35292 | 0.9968581 | 0.9994305 | 0.0004553967 | 0.9999501 | 0.0845448 | 0.9999457 | 0.1326204 |  |  | 146046 | 0.9860717 | 0.9866385 | 0.0009091787 | 0.9866795 | 0.004024784 | 0.9866711 | 0.005966401 |  |  | 11220 | 0.9053689 | 0.9670211 | 0.003563202 | 0.9069783 | 0.00508248 | 0.9069817 | 0.005659669 |  |  | 188580 | 0.9346598 | 0.9150489 | 0.007915401 | 0.9471137 | 0.009794042 | 0.9471191 | 0.01156855 |  |  | 489360 | 0.9196579 | 0.8678712 | 0.01555204 | 0.9385719 | 0.005641182 | 0.9385779 | 0.01105682 |  |  | 447160 | 0.8179875 | 0.7035679 | 0.01299651 | 0.8175675 | 0.006321148 | 0.8175635 | 0.006673412
|  |  | 35412 | 0.9968581 | 0.9994305 | 0.0004553967 | 0.9999501 | 0.0845448 | 0.9999457 | 0.1326204 |  |  | 146346 | 0.9851113 | 0.9866385 | 0.0009091787 | 0.9867063 | 0.004024799 | 0.9866979 | 0.005965812 |  |  | 11280 | 0.9053689 | 0.9670211 | 0.003563202 | 0.9070075 | 0.005082832 | 0.9070109 | 0.005660129 |  |  | 188880 | 0.9346598 | 0.9150489 | 0.007915401 | 0.9472132 | 0.009790734 | 0.9472186 | 0.01156531 |  |  | 489660 | 0.9196579 | 0.8678712 | 0.01555204 | 0.9386289 | 0.005641761 | 0.9386349 | 0.01105494 |  |  | 447460 | 0.8158121 | 0.7035679 | 0.01299651 | 0.817607 | 0.006319392 | 0.8176029 | 0.006672123
|  |  | 35532 | 0.9959621 | 0.9994305 | 0.0004553967 | 0.9999501 | 0.0845448 | 0.9999457 | 0.1326204 |  |  | 146646 | 0.9870322 | 0.9866385 | 0.0009091787 | 0.9867331 | 0.004024809 | 0.9867247 | 0.005965215 |  |  | 11340 | 0.9053689 | 0.9670211 | 0.003563202 | 0.9070367 | 0.005083185 | 0.9070401 | 0.005660592 |  |  | 189180 | 0.9346598 | 0.9150489 | 0.007915401 | 0.9473125 | 0.009787422 | 0.9473179 | 0.01156207 |  |  | 489960 | 0.9241337 | 0.8678712 | 0.01555204 | 0.9386859 | 0.005642338 | 0.9386919 | 0.01105306 |  |  | 447760 | 0.8179875 | 0.7035679 | 0.01299651 | 0.8176463 | 0.006317639 | 0.8176423 | 0.006670835
|  |  | 35652 | 0.9959621 | 0.9994305 | 0.0004553967 | 0.9999501 | 0.0845448 | 0.9999457 | 0.1326204 |  |  | 146946 | 0.9860717 | 0.9866385 | 0.0009091787 | 0.9867598 | 0.004024813 | 0.9867513 | 0.005964608 |  |  | 11400 | 0.9053689 | 0.9670212 | 0.003563202 | 0.9070659 | 0.005083539 | 0.9070693 | 0.005661056 |  |  | 189480 | 0.9346598 | 0.9150489 | 0.007915401 | 0.9474115 | 0.009784109 | 0.9474169 | 0.01155883 |  |  | 490260 | 0.9241337 | 0.8678712 | 0.01555204 | 0.9387428 | 0.005642916 | 0.9387487 | 0.01105119 |  |  | 448060 | 0.820163 | 0.7035679 | 0.01299651 | 0.8176856 | 0.006315887 | 0.8176816 | 0.006669549
|  |  | 35772 | 0.9968581 | 0.9994305 | 0.0004553967 | 0.9999501 | 0.0845448 | 0.9999457 | 0.1326204 |  |  | 147246 | 0.9860717 | 0.9866385 | 0.0009091787 | 0.9867864 | 0.004024812 | 0.986778 | 0.005963991 |  |  | 11460 | 0.9053689 | 0.9670212 | 0.003563202 | 0.9070951 | 0.005083896 | 0.9070985 | 0.005661523 |  |  | 189780 | 0.9363413 | 0.9150489 | 0.007915401 | 0.9475102 | 0.009780792 | 0.9475156 | 0.01155558 |  |  | 490560 | 0.9218958 | 0.8678712 | 0.01555204 | 0.9387996 | 0.005643492 | 0.9388056 | 0.01104931 |  |  | 448360 | 0.8245138 | 0.7035679 | 0.01299651 | 0.8177249 | 0.006314138 | 0.8177208 | 0.006668265
|  |  | 35892 | 0.9959621 | 0.9994305 | 0.0004553967 | 0.9999501 | 0.0845448 | 0.9999457 | 0.1326204 |  |  | 147546 | 0.9851113 | 0.9866385 | 0.0009091787 | 0.9868129 | 0.004024807 | 0.9868045 | 0.005963366 |  |  | 11520 | 0.9064479 | 0.9670212 | 0.003563202 | 0.9071243 | 0.005084253 | 0.9071277 | 0.005661991 |  |  | 190080 | 0.9363413 | 0.9150489 | 0.007915401 | 0.9476086 | 0.009777473 | 0.947614 | 0.01155233 |  |  | 490860 | 0.9241337 | 0.8678712 | 0.01555204 | 0.9388564 | 0.005644068 | 0.9388623 | 0.01104743 |  |  | 448660 | 0.820163 | 0.7035679 | 0.01299651 | 0.8177641 | 0.006312391 | 0.81776 | 0.006666983
|  |  | 36012 | 0.9959621 | 0.9994305 | 0.0004553967 | 0.9999501 | 0.0845448 | 0.9999457 | 0.1326204 |  |  | 147846 | 0.9870322 | 0.9866385 | 0.0009091787 | 0.9868394 | 0.004024796 | 0.986831 | 0.005962732 |  |  | 11580 | 0.9064479 | 0.9670212 | 0.003563202 | 0.9071535 | 0.005084612 | 0.9071569 | 0.005662462 |  |  | 190380 | 0.9346598 | 0.9150489 | 0.007915401 | 0.9477068 | 0.009774152 | 0.9477122 | 0.01154908 |  |  | 491160 | 0.9218958 | 0.8678712 | 0.01555204 | 0.9389131 | 0.005644643 | 0.938919 | 0.01104556 |  |  | 448960 | 0.8136366 | 0.7035679 | 0.01299651 | 0.8178032 | 0.006310647 | 0.8177991 | 0.006665703
|  |  | 36132 | 0.9959621 | 0.9994305 | 0.0004553967 | 0.9999501 | 0.0845448 | 0.9999457 | 0.1326204 |  |  | 148146 | 0.9860717 | 0.9866385 | 0.0009091787 | 0.9868658 | 0.00402478 | 0.9868574 | 0.005962089 |  |  | 11640 | 0.9064479 | 0.9670212 | 0.003563202 | 0.9071827 | 0.005084973 | 0.9071861 | 0.005662934 |  |  | 190680 | 0.9363413 | 0.9150489 | 0.007915401 | 0.9478047 | 0.009770829 | 0.9478101 | 0.01154582 |  |  | 491460 | 0.9241337 | 0.8678712 | 0.01555204 | 0.9389697 | 0.005645218 | 0.9389757 | 0.01104368 |  |  | 449260 | 0.820163 | 0.7035679 | 0.01299651 | 0.8178422 | 0.006308904 | 0.8178381 | 0.006664424
|  |  | 36252 | 0.9959621 | 0.9994305 | 0.0004553967 | 0.9999501 | 0.0845448 | 0.9999457 | 0.1326204 |  |  | 148446 | 0.9851113 | 0.9866385 | 0.0009091787 | 0.9868922 | 0.004024759 | 0.9868837 | 0.005961437 |  |  | 11700 | 0.9053689 | 0.9670212 | 0.003563202 | 0.9072118 | 0.005085335 | 0.9072152 | 0.005663408 |  |  | 190980 | 0.9346598 | 0.9150489 | 0.007915401 | 0.9479024 | 0.009767503 | 0.9479077 | 0.01154256 |  |  | 491760 | 0.9218958 | 0.8678712 | 0.01555204 | 0.9390263 | 0.005645792 | 0.9390323 | 0.0110418 |  |  | 449560 | 0.820163 | 0.7035679 | 0.01299651 | 0.8178812 | 0.006307164 | 0.8178771 | 0.006663147
|  |  | 36372 | 0.9959621 | 0.9994305 | 0.0004553967 | 0.9999501 | 0.0845448 | 0.9999457 | 0.1326204 |  |  | 148746 | 0.9860717 | 0.9866385 | 0.0009091787 | 0.9869184 | 0.004024733 | 0.98691 | 0.005960776 |  |  | 11760 | 0.9064479 | 0.9670212 | 0.003563202 | 0.907241 | 0.005085699 | 0.9072444 | 0.005663885 |  |  | 191280 | 0.9363413 | 0.9150489 | 0.007915401 | 0.9479997 | 0.009764175 | 0.9480051 | 0.0115393 |  |  | 492060 | 0.9196579 | 0.8678712 | 0.01555204 | 0.9390828 | 0.005646365 | 0.9390888 | 0.01103993 |  |  | 449860 | 0.8223384 | 0.7035679 | 0.01299651 | 0.8179201 | 0.006305426 | 0.817916 | 0.006661872
|  |  | 36492 | 0.997754 | 0.9994305 | 0.0004553967 | 0.9999501 | 0.0845448 | 0.9999457 | 0.1326204 |  |  | 149046 | 0.9870322 | 0.9866385 | 0.0009091787 | 0.9869446 | 0.004024702 | 0.9869362 | 0.005960106 |  |  | 11820 | 0.9064479 | 0.9670212 | 0.003563202 | 0.9072701 | 0.005086064 | 0.9072735 | 0.005664363 |  |  | 191580 | 0.9363413 | 0.9150489 | 0.007915401 | 0.9480968 | 0.009760844 | 0.9481022 | 0.01153603 |  |  | 492360 | 0.9196579 | 0.8678712 | 0.01555204 | 0.9391393 | 0.005646938 | 0.9391452 | 0.01103805 |  |  | 450160 | 0.8136366 | 0.7035679 | 0.01299651 | 0.817959 | 0.006303691 | 0.8179548 | 0.006660598
|  |  | 36612 | 0.997754 | 0.9994305 | 0.0004553967 | 0.9999501 | 0.0845448 | 0.9999457 | 0.1326204 |  |  | 149346 | 0.9860717 | 0.9866385 | 0.0009091787 | 0.9869707 | 0.004024666 | 0.9869623 | 0.005959428 |  |  | 11880 | 0.9075269 | 0.9670212 | 0.003563202 | 0.9072993 | 0.00508643 | 0.9073026 | 0.005664843 |  |  | 191880 | 0.9363413 | 0.9150489 | 0.007915401 | 0.9481937 | 0.009757512 | 0.948199 | 0.01153277 |  |  | 492660 | 0.9218958 | 0.8678712 | 0.01555204 | 0.9391957 | 0.00564751 | 0.9392016 | 0.01103618 |  |  | 450460 | 0.8179875 | 0.7035679 | 0.01299651 | 0.8179978 | 0.006301958 | 0.8179936 | 0.006659327
|  |  | 36732 | 0.9959621 | 0.9994305 | 0.0004553967 | 0.9999501 | 0.0845448 | 0.9999457 | 0.1326204 |  |  | 149646 | 0.9870322 | 0.9866385 | 0.0009091787 | 0.9869968 | 0.004024625 | 0.9869884 | 0.005958742 |  |  | 11940 | 0.9075269 | 0.9670212 | 0.003563202 | 0.9073284 | 0.005086798 | 0.9073317 | 0.005665325 |  |  | 192180 | 0.9346598 | 0.9150489 | 0.007915401 | 0.9482903 | 0.009754178 | 0.9482956 | 0.0115295 |  |  | 492960 | 0.9218958 | 0.8678712 | 0.01555204 | 0.939252 | 0.005648082 | 0.9392579 | 0.0110343 |  |  | 450760 | 0.8179875 | 0.7035679 | 0.01299651 | 0.8180365 | 0.006300227 | 0.8180323 | 0.006658057
|  |  | 36852 | 0.9941702 | 0.9994305 | 0.0004553967 | 0.9999501 | 0.0845448 | 0.9999457 | 0.1326204 |  |  | 149946 | 0.9879926 | 0.9866385 | 0.0009091787 | 0.9870228 | 0.004024579 | 0.9870144 | 0.005958046 |  |  | 12000 | 0.9064479 | 0.9670212 | 0.003563202 | 0.9073575 | 0.005087168 | 0.9073609 | 0.00566581 |  |  | 192480 | 0.9363413 | 0.9150489 | 0.007915401 | 0.9483866 | 0.009750841 | 0.9483919 | 0.01152622 |  |  | 493260 | 0.9196579 | 0.8678712 | 0.01555204 | 0.9393082 | 0.005648653 | 0.9393141 | 0.01103243 |  |  | 451060 | 0.820163 | 0.7035679 | 0.01299651 | 0.8180752 | 0.006298498 | 0.818071 | 0.006656789
|  |  | 36972 | 0.9959621 | 0.9994305 | 0.0004553967 | 0.9999501 | 0.0845448 | 0.9999457 | 0.1326204 |  |  | 150246 | 0.9879926 | 0.9866385 | 0.0009091787 | 0.9870487 | 0.004024529 | 0.9870403 | 0.005957342 |  |  | 12060 | 0.9075269 | 0.9670212 | 0.003563202 | 0.9073866 | 0.005087539 | 0.90739 | 0.005666296 |  |  | 192780 | 0.9397043 | 0.9150489 | 0.007915401 | 0.9484826 | 0.009747503 | 0.9484879283 | 0.01152295 |  |  | 493560 | 0.9196579 | 0.8678712 | 0.01555204 | 0.9393644 | 0.005649223 | 0.9393703 | 0.01103055 |  |  | 451360 | 0.8266893 | 0.7035679 | 0.01299651 | 0.8181138 | 0.006296772 | 0.8181096 | 0.006655523
|  |  | 37092 | 0.9968581 | 0.9994305 | 0.0004553967 | 0.9999501 | 0.0845448 | 0.9999457 | 0.1326204 |  |  | 150546 | 0.9870322 | 0.9866385 | 0.0009091787 | 0.9870746 | 0.004024474 | 0.9870661 | 0.00595663 |  |  | 12120 | 0.9064479 | 0.9670212 | 0.003563202 | 0.9074157 | 0.005087912 | 0.907419 | 0.005666784 |  |  | 193080 | 0.9363413 | 0.9150489 | 0.007915401 | 0.9485784 | 0.009744163 | 0.9485837 | 0.01151967 |  |  | 493860 | 0.9174199 | 0.8678712 | 0.01555204 | 0.9394206 | 0.005649793 | 0.9394264 | 0.01102868 |  |  | 451660 | 0.820163 | 0.7035679 | 0.01299651 | 0.8181523 | 0.006295048 | 0.8181481 | 0.006654258
|  |  | 37212 | 0.997754 | 0.9994305 | 0.0004553967 | 0.9999501 | 0.0845448 | 0.9999457 | 0.1326204 |  |  | 150846 | 0.9860717 | 0.9866385 | 0.0009091787 | 0.9871003 | 0.004024414 | 0.9870919 | 0.00595591 |  |  | 12180 | 0.9086059 | 0.9670212 | 0.003563202 | 0.9074448 | 0.005088286 | 0.9074481 | 0.005667273 |  |  | 193380 | 0.9329784 | 0.9150489 | 0.007915401 | 0.948674 | 0.009740821 | 0.9486792 | 0.0115164 |  |  | 494160 | 0.915182 | 0.8678712 | 0.01555204 | 0.9394766 | 0.005650362 | 0.9394825 | 0.01102681 |  |  | 451960 | 0.820163 | 0.7035679 | 0.01299651 | 0.8181907 | 0.006293326 | 0.8181865 | 0.006652995
|  |  | 37332 | 0.9959621 | 0.9994305 | 0.0004553967 | 0.9999501 | 0.0845448 | 0.9999457 | 0.1326204 |  |  | 151146 | 0.9860717 | 0.9866385 | 0.0009091787 | 0.987126 | 0.004024349 | 0.9871176 | 0.005955181 |  |  | 12240 | 0.9086059 | 0.9670213 | 0.003563202 | 0.9074739 | 0.005088661 | 0.9074772 | 0.005667765 |  |  | 193680 | 0.9312969 | 0.9150489 | 0.007915401 | 0.9487692 | 0.009737478 | 0.9487745 | 0.01151311 |  |  | 494460 | 0.9107061 | 0.8678712 | 0.01555204 | 0.9395326 | 0.00565093 | 0.9395385 | 0.01102493 |  |  | 452260 | 0.8245138 | 0.7035679 | 0.01299651 | 0.8182291 | 0.006291606 | 0.8182249 | 0.006651735
|  |  | 37452 | 0.9959621 | 0.9994305 | 0.0004553967 | 0.9999501 | 0.0845448 | 0.9999457 | 0.1326204 |  |  | 151446 | 0.9870322 | 0.9866385 | 0.0009091787 | 0.9871517 | 0.00402428 | 0.9871433 | 0.005954444 |  |  | 12300 | 0.9086059 | 0.9670213 | 0.003563202 | 0.9075029 | 0.005089038 | 0.9075063 | 0.005668259 |  |  | 193980 | 0.9346598 | 0.9150489 | 0.007915401 | 0.9488642 | 0.009734133 | 0.9488695 | 0.01150983 |  |  | 494760 | 0.9107061 | 0.8678712 | 0.01555204 | 0.9395885 | 0.005651498 | 0.9395944 | 0.01102306 |  |  | 452560 | 0.8179875 | 0.7035679 | 0.01299651 | 0.8182675 | 0.006289889 | 0.8182632 | 0.006650475
|  |  | 37572 | 0.9959621 | 0.9994305 | 0.0004553967 | 0.9999501 | 0.0845448 | 0.9999457 | 0.1326204 |  |  | 151746 | 0.9870322 | 0.9866385 | 0.0009091787 | 0.9871773 | 0.004024206 | 0.9871688 | 0.005953699 |  |  | 12360 | 0.910764 | 0.9670213 | 0.003563202 | 0.907532 | 0.005089417 | 0.9075353 | 0.005668755 |  |  | 194280 | 0.9346598 | 0.9150489 | 0.007915401 | 0.948959 | 0.009730786 | 0.9489642 | 0.01150655 |  |  | 495060 | 0.912944 | 0.8678712 | 0.01555204 | 0.9396444 | 0.005652065 | 0.9396503 | 0.01102119 |  |  | 452860 | 0.8223384 | 0.7035679 | 0.01299651 | 0.8183058 | 0.006288174 | 0.8183015 | 0.006649218
|  |  | 37692 | 0.9968581 | 0.9994305 | 0.0004553967 | 0.9999501 | 0.0845448 | 0.9999457 | 0.1326204 |  |  | 152046 | 0.9870322 | 0.9866385 | 0.0009091787 | 0.9872028 | 0.004024128 | 0.9871944 | 0.005952946 |  |  | 12420 | 0.9086059 | 0.9670213 | 0.003563202 | 0.907561 | 0.005089797 | 0.9075644 | 0.005669252 |  |  | 194580 | 0.9363413 | 0.9150489 | 0.007915401 | 0.9490535 | 0.009727438 | 0.9490587 | 0.01150326 |  |  | 495360 | 0.9196579 | 0.8678712 | 0.01555204 | 0.9397002 | 0.005652632 | 0.9397061 | 0.01101931 |  |  | 453160 | 0.8179875 | 0.7035679 | 0.01299651 | 0.818344 | 0.006286461 | 0.8183397 | 0.006647963
|  |  | 37812 | 0.9959621 | 0.9994305 | 0.0004553967 | 0.9999501 | 0.0845448 | 0.9999457 | 0.1326204 |  |  | 152346 | 0.9860717 | 0.9866385 | 0.0009091787 | 0.9872282 | 0.004024045 | 0.9872198 | 0.005952185 |  |  | 12480 | 0.9086059 | 0.9670213 | 0.003563202 | 0.9075901 | 0.005090178 | 0.9075934 | 0.005669752 |  |  | 194880 | 0.9346598 | 0.9150489 | 0.007915401 | 0.9491477 | 0.009724089 | 0.9491529 | 0.01149997 |  |  | 495660 | 0.915182 | 0.8678712 | 0.01555204 | 0.939756 | 0.005653198 | 0.9397618 | 0.01101744 |  |  | 453460 | 0.8179875 | 0.7035679 | 0.01299651 | 0.8183821 | 0.006284751 | 0.8183778 | 0.006646709
|  |  | 37932 | 0.9968581 | 0.9994305 | 0.0004553967 | 0.9999501 | 0.0845448 | 0.9999457 | 0.1326204 |  |  | 152646 | 0.9870322 | 0.9866385 | 0.0009091787 | 0.9872536 | 0.004023957 | 0.9872452 | 0.005951416 |  |  | 12540 | 0.9086059 | 0.9670213 | 0.003563202 | 0.9076191 | 0.005090561 | 0.9076224 | 0.005670253 |  |  | 195180 | 0.9363413 | 0.9150489 | 0.007915401 | 0.9492417 | 0.009720738 | 0.9492469 | 0.01149668 |  |  | 495960 | 0.9174199 | 0.8678712 | 0.01555204 | 0.9398116 | 0.005653763 | 0.9398175 | 0.01101557 |  |  | 453760 | 0.820163 | 0.7035679 | 0.01299651 | 0.8184202 | 0.006283043 | 0.8184159 | 0.006645457
|  |  | 38052 | 0.9959621 | 0.9994305 | 0.0004553967 | 0.9999501 | 0.0845448 | 0.9999457 | 0.1326204 |  |  | 152946 | 0.9870322 | 0.9866385 | 0.0009091787 | 0.9872789 | 0.004023865 | 0.9872705 | 0.005950639 |  |  | 12600 | 0.910764 | 0.9670213 | 0.003563202 | 0.9076481 | 0.005090946 | 0.9076514 | 0.005670756 |  |  | 195480 | 0.9380228 | 0.9150489 | 0.007915401 | 0.9493354 | 0.009717385 | 0.9493406 | 0.01149339 |  |  | 496260 | 0.915182 | 0.8678712 | 0.01555204 | 0.9398673 | 0.005654328 | 0.9398731 | 0.0110137 |  |  | 454060 | 0.8245138 | 0.7035679 | 0.01299651 | 0.8184582 | 0.006281337 | 0.8184539 | 0.006644207
|  |  | 38172 | 0.9968581 | 0.9994305 | 0.0004553967 | 0.9999501 | 0.0845448 | 0.9999457 | 0.1326204 |  |  | 153246 | 0.9860717 | 0.9866385 | 0.0009091787 | 0.9873041 | 0.004023769 | 0.9872957 | 0.005949854 |  |  | 12660 | 0.9096849 | 0.9670213 | 0.003563202 | 0.9076771 | 0.005091331 | 0.9076804 | 0.005671261 |  |  | 195780 | 0.9346598 | 0.9150489 | 0.007915401 | 0.9494289 | 0.009714032 | 0.9494341 | 0.01149009 |  |  | 496560 | 0.915182 | 0.8678712 | 0.01555204 | 0.9399228 | 0.005654892 | 0.9399286 | 0.01101182 |  |  | 454360 | 0.8245138 | 0.7035679 | 0.01299651 | 0.8184962 | 0.006279633 | 0.8184918 | 0.006642958
|  |  | 38292 | 0.9959621 | 0.9994305 | 0.0004553967 | 0.9999501 | 0.0845448 | 0.9999457 | 0.1326204 |  |  | 153546 | 0.9870322 | 0.9866385 | 0.0009091787 | 0.9873293 | 0.004023668 | 0.9873209 | 0.005949061 |  |  | 12960 | 0.9096849 | 0.9670213 | 0.003563202 | 0.907822 | 0.005093282 | 0.9078253 | 0.005673816 |  |  | 196080 | 0.9329784 | 0.9150489 | 0.007915401 | 0.9495221 | 0.009710677 | 0.9495273 | 0.0114868 |  |  | 496860 | 0.915182 | 0.8678712 | 0.01555204 | 0.9399783 | 0.005655455 | 0.9399841 | 0.01100995 |  |  | 454660 | 0.820163 | 0.7035679 | 0.01299651 | 0.818534 | 0.006277932 | 0.8185297 | 0.006641712
|  |  | 38412 | 0.9950662 | 0.9994305 | 0.0004553967 | 0.9999501 | 0.0845448 | 0.9999457 | 0.1326204 |  |  | 153846 | 0.9879926 | 0.9866385 | 0.0009091787 | 0.9873544 | 0.004023563 | 0.987346 | 0.005948261 |  |  | 13260 | 0.910764 | 0.9670213 | 0.003563202 | 0.9079667 | 0.005095269 | 0.90797 | 0.005676416 |  |  | 196380 | 0.9346598 | 0.9150489 | 0.007915401 | 0.949615 | 0.009707322 | 0.9496202 | 0.0114835 |  |  | 497160 | 0.9174199 | 0.8678712 | 0.01555204 | 0.9400337 | 0.005656018 | 0.9400395 | 0.01100808 |  |  | 454960 | 0.8266893 | 0.7035679 | 0.01299651 | 0.8185719 | 0.006276233 | 0.8185675 | 0.006640467
|  |  | 38532 | 0.9968581 | 0.9994305 | 0.0004553967 | 0.9999501 | 0.0845448 | 0.9999457 | 0.1326204 |  |  | 154146 | 0.9860717 | 0.9866385 | 0.0009091787 | 0.9873794 | 0.004023453 | 0.987371 | 0.005947453 |  |  | 13560 | 0.911843 | 0.9670213 | 0.003563202 | 0.9081111 | 0.005097291 | 0.9081144 | 0.005679063 |  |  | 196680 | 0.9346598 | 0.9150489 | 0.007915401 | 0.9497077 | 0.009703965 | 0.9497129 | 0.0114802 |  |  | 497460 | 0.9174199 | 0.8678712 | 0.01555204 | 0.9400891 | 0.00565658 | 0.9400949 | 0.01100621 |  |  | 455260 | 0.8288647 | 0.7035679 | 0.01299651 | 0.8186096 | 0.006274536 | 0.8186053 | 0.006639224
|  |  | 38652 | 0.997754 | 0.9994305 | 0.0004553967 | 0.9999501 | 0.0845448 | 0.9999457 | 0.1326204 |  |  | 154446 | 0.9870322 | 0.9866385 | 0.0009091787 | 0.9874044 | 0.004023339 | 0.987396 | 0.005946637 |  |  | 13860 | 0.911843 | 0.9670213 | 0.003563202 | 0.9082553 | 0.005099348 | 0.9082586 | 0.005681755 |  |  | 196980 | 0.9397043 | 0.9150489 | 0.007915401 | 0.9498002 | 0.009700607 | 0.9498053 | 0.0114769 |  |  | 497760 | 0.9107061 | 0.8678712 | 0.01555204 | 0.9401444 | 0.005657142 | 0.9401502 | 0.01100434 |  |  | 455560 | 0.8223384 | 0.7035679 | 0.01299651 | 0.8186473 | 0.006272842 | 0.8186429 | 0.006637982
|  |  | 38772 | 0.9968581 | 0.9994305 | 0.0004553967 | 0.9999501 | 0.0845448 | 0.9999457 | 0.1326204 |  |  | 154746 | 0.9889531 | 0.9866385 | 0.0009091787 | 0.9874293 | 0.004023221 | 0.9874209 | 0.005945814 |  |  | 14160 | 0.912922 | 0.9670213 | 0.003563202 | 0.9083993 | 0.00510144 | 0.9084025 | 0.005684492 |  |  | 197280 | 0.9380228 | 0.9150489 | 0.007915401 | 0.9498924 | 0.009697248 | 0.9498975 | 0.0114736 |  |  | 498060 | 0.915182 | 0.8678712 | 0.01555204 | 0.9401996 | 0.005657703 | 0.9402054 | 0.01100247 |  |  | 455860 | 0.8158121 | 0.7035679 | 0.01299651 | 0.818685 | 0.00627115 | 0.8186806 | 0.006636743
|  |  | 38892 | 0.9959621 | 0.9994305 | 0.0004553967 | 0.9999501 | 0.0845448 | 0.9999457 | 0.1326204 |  |  | 155046 | 0.9879926 | 0.9866385 | 0.0009091787 | 0.9874542 | 0.004023098 | 0.9874458 | 0.005944984 |  |  | 14460 | 0.911843 | 0.9670213 | 0.003563202 | 0.908543 | 0.005103566 | 0.9085462 | 0.005687274 |  |  | 197580 | 0.9363413 | 0.9150489 | 0.007915401 | 0.9499843 | 0.009693889 | 0.9499894 | 0.0114703 |  |  | 498360 | 0.9196579 | 0.8678712 | 0.01555204 | 0.9402548 | 0.005658263 | 0.9402606 | 0.0110006 |  |  | 456160 | 0.8310402 | 0.7035679 | 0.01299651 | 0.8187225 | 0.00626946 | 0.8187181 | 0.006635505
|  |  | 39012 | 0.9959621 | 0.9994305 | 0.0004553967 | 0.9999501 | 0.0845448 | 0.9999457 | 0.1326204 |  |  | 155346 | 0.9879926 | 0.9866385 | 0.0009091787 | 0.9874789 | 0.004022971 | 0.9874705 | 0.005944146 |  |  | 14760 | 0.911843 | 0.9670213 | 0.003563202 | 0.9086865 | 0.005105725 | 0.9086897 | 0.005690099 |  |  | 197880 | 0.9363413 | 0.9150489 | 0.007915401 | 0.950076 | 0.009690528 | 0.9500811 | 0.01146699 |  |  | 498660 | 0.9196579 | 0.8678712 | 0.01555204 | 0.9403099 | 0.005658823 | 0.9403157 | 0.01099873 |  |  | 456460 | 0.8223384 | 0.7035679 | 0.01299651 | 0.81876 | 0.006267773 | 0.8187556 | 0.006634269
|  |  | 39132 | 0.9950662 | 0.9994305 | 0.0004553967 | 0.9999501 | 0.0845448 | 0.9999457 | 0.1326204 |  |  | 155646 | 0.9879926 | 0.9866385 | 0.0009091787 | 0.9875036 | 0.00402284 | 0.9874952 | 0.005943301 |  |  | 15060 | 0.911843 | 0.9670213 | 0.003563202 | 0.9088298 | 0.005107919 | 0.908833 | 0.005692968 |  |  | 198180 | 0.9329784 | 0.9150489 | 0.007915401 | 0.9501674 | 0.009687167 | 0.9501726 | 0.01146369 |  |  | 498960 | 0.915182 | 0.8678712 | 0.01555204 | 0.9403649 | 0.005659382 | 0.9403707 | 0.01099686 |  |  | 456760 | 0.8245138 | 0.7035679 | 0.01299651 | 0.8187975 | 0.006266087 | 0.8187931 | 0.006633035
|  |  | 39252 | 0.9950662 | 0.9994305 | 0.0004553967 | 0.9999501 | 0.0845448 | 0.9999457 | 0.1326204 |  |  | 155946 | 0.9879926 | 0.9866385 | 0.0009091787 | 0.9875283 | 0.004022705 | 0.9875199 | 0.005942449 |  |  | 15360 | 0.914001 | 0.9670213 | 0.003563202 | 0.9089728 | 0.005110145 | 0.908976 | 0.00569588 |  |  | 198480 | 0.9380228 | 0.9150489 | 0.007915401 | 0.9502586 | 0.009683805 | 0.9502637 | 0.01146038 |  |  | 499260 | 0.912944 | 0.8678712 | 0.01555204 | 0.9404199 | 0.00565994 | 0.9404257 | 0.01099499 |  |  | 457060 | 0.820163 | 0.7035679 | 0.01299651 | 0.8188349 | 0.006264404 | 0.8188304 | 0.006631803
|  |  | 39372 | 0.9968581 | 0.9994305 | 0.0004553967 | 0.9999501 | 0.0845448 | 0.9999457 | 0.1326204 |  |  | 156246 | 0.9870322 | 0.9866385 | 0.0009091787 | 0.9875529 | 0.004022566 | 0.9875445 | 0.005941589 |  |  | 15660 | 0.91508 | 0.9670213 | 0.003563202 | 0.9091156 | 0.005112403 | 0.9091188 | 0.005698833 |  |  | 198780 | 0.9346598 | 0.9150489 | 0.007915401 | 0.9503496 | 0.009680443 | 0.9503547 | 0.01145708 |  |  | 499560 | 0.915182 | 0.8678712 | 0.01555204 | 0.9404749 | 0.005660498 | 0.9404806 | 0.01099312 |  |  | 457360 | 0.8223384 | 0.7035679 | 0.01299651 | 0.8188722 | 0.006262724 | 0.8188677 | 0.006630572
|  |  | 39492 | 0.9968581 | 0.9994305 | 0.0004553967 | 0.9999501 | 0.0845448 | 0.9999457 | 0.1326204 |  |  | 156546 | 0.9879926 | 0.9866385 | 0.0009091787 | 0.9875774 | 0.004022422 | 0.987569 | 0.005940722 |  |  | 15960 | 0.914001 | 0.9670213 | 0.003563202 | 0.9092582 | 0.005114694 | 0.9092613 | 0.005701829 |  |  | 199080 | 0.9363413 | 0.9150489 | 0.007915401 | 0.9504403 | 0.00967708 | 0.9504453 | 0.01145377 |  |  | 499860 | 0.9196579 | 0.8678712 | 0.01555204 | 0.9405297 | 0.005661056 | 0.9405354 | 0.01099125 |  |  | 457660 | 0.8288647 | 0.7035679 | 0.01299651 | 0.8189095 | 0.006261045 | 0.818905 | 0.006629343
|  |  | 39612 | 0.9968581 | 0.9994305 | 0.0004553967 | 0.9999501 | 0.0845448 | 0.9999457 | 0.1326204 |  |  | 156846 | 0.9870322 | 0.9866385 | 0.0009091787 | 0.9876018 | 0.004022275 | 0.9875934 | 0.005939848 |  |  | 16260 | 0.916159 | 0.9670213 | 0.003563202 | 0.9094006 | 0.005117017 | 0.9094037 | 0.005704865 |  |  | 199380 | 0.9346598 | 0.9150489 | 0.007915401 | 0.9505307 | 0.009673716 | 0.9505358 | 0.01145046 |  |  | 500160 | 0.9107061 | 0.8678712 | 0.01555204 | 0.9405845 | 0.005661612 | 0.9405902 | 0.01098938 |  |  | 457960 | 0.8288647 | 0.7035679 | 0.01299651 | 0.8189466 | 0.006259369 | 0.8189422 | 0.006628116
|  |  | 39732 | 0.9959621 | 0.9994305 | 0.0004553967 | 0.9999501 | 0.0845448 | 0.9999457 | 0.1326204 |  |  | 157146 | 0.9870322 | 0.9866385 | 0.0009091787 | 0.9876262 | 0.004022123 | 0.9876178 | 0.005938967 |  |  | 16560 | 0.912922 | 0.9670213 | 0.003563202 | 0.9095427 | 0.005119371 | 0.9095458 | 0.005707942 |  |  | 199680 | 0.9346598 | 0.9150489 | 0.007915401 | 0.9506209 | 0.009670352 | 0.950626 | 0.01144715 |  |  | 500460 | 0.9174199 | 0.8678712 | 0.01555204 | 0.9406392 | 0.005662169 | 0.9406449 | 0.01098752 |  |  | 458260 | 0.820163 | 0.7035679 | 0.01299651 | 0.8189838 | 0.006257696 | 0.8189793 | 0.006626891
|  |  | 39852 | 0.9968581 | 0.9994305 | 0.0004553967 | 0.9999501 | 0.0845448 | 0.9999457 | 0.1326204 |  |  | 157446 | 0.9879926 | 0.9866385 | 0.0009091787 | 0.9876505 | 0.004021967 | 0.9876421 | 0.00593808 |  |  | 16860 | 0.91508 | 0.9670213 | 0.003563202 | 0.9096846 | 0.005121757 | 0.9096876 | 0.00571106 |  |  | 199980 | 0.9380228 | 0.9150489 | 0.007915401 | 0.9507109 | 0.009666988 | 0.9507159 | 0.01144384 |  |  | 500760 | 0.912944 | 0.8678712 | 0.01555204 | 0.9406939 | 0.005662724 | 0.9406996 | 0.01098565 |  |  | 458560 | 0.8223384 | 0.7035679 | 0.01299651 | 0.8190209 | 0.006256024 | 0.8190164 | 0.006625668
|  |  | 39972 | 0.997754 | 0.9994305 | 0.0004553967 | 0.9999501 | 0.0845448 | 0.9999457 | 0.1326204 |  |  | 157746 | 0.9879926 | 0.9866385 | 0.0009091787 | 0.9876748 | 0.004021808 | 0.9876664 | 0.005937185 |  |  | 17160 | 0.9172381 | 0.9670213 | 0.003563202 | 0.9098262 | 0.005124172 | 0.9098293 | 0.005714216 |  |  | 200280 | 0.9397043 | 0.9150489 | 0.007915401 | 0.9508006 | 0.009663623 | 0.9508056 | 0.01144053 |  |  | 501060 | 0.915182 | 0.8678712 | 0.01555204 | 0.9407485 | 0.005663279 | 0.9407542 | 0.01098378 |  |  | 458860 | 0.8179875 | 0.7035679 | 0.01299651 | 0.8190579 | 0.006254355 | 0.8190533 | 0.006624446
|  |  | 40092 | 0.997754 | 0.9994305 | 0.0004553967 | 0.9999501 | 0.0845448 | 0.9999457 | 0.1326204 |  |  | 158046 | 0.9870322 | 0.9866385 | 0.0009091787 | 0.987699 | 0.004021644 | 0.9876906 | 0.005936283 |  |  | 17460 | 0.91508 | 0.9670213 | 0.003563202 | 0.9099676 | 0.005126618 | 0.9099707 | 0.005717412 |  |  | 200580 | 0.9363413 | 0.9150489 | 0.007915401 | 0.95089 | 0.009660258 | 0.9508951 | 0.01143722 |  |  | 501360 | 0.9084681 | 0.8678712 | 0.01555204 | 0.9408031 | 0.005663833 | 0.9408087 | 0.01098191 |  |  | 459160 | 0.820163 | 0.7035679 | 0.01299651 | 0.8190948 | 0.006252688 | 0.8190903 | 0.006623226
|  |  | 40212 | 0.9959621 | 0.9994305 | 0.0004553967 | 0.9999501 | 0.0845448 | 0.9999457 | 0.1326204 |  |  | 158346 | 0.9870322 | 0.9866385 | 0.0009091787 | 0.9877231 | 0.004021477 | 0.9877147 | 0.005935375 |  |  | 17760 | 0.9183171 | 0.9670213 | 0.003563202 | 0.9101088 | 0.005129094 | 0.9101119 | 0.005720647 |  |  | 200880 | 0.9380228 | 0.9150489 | 0.007915401 | 0.9509793 | 0.009656893 | 0.9509843 | 0.01143391 |  |  | 501660 | 0.912944 | 0.8678712 | 0.01555204 | 0.9408575 | 0.005664387 | 0.9408632 | 0.01098005 |  |  | 459460 | 0.820163 | 0.7035679 | 0.01299651 | 0.8191317 | 0.006251023 | 0.8191272 | 0.006622008
|  |  | 40332 | 0.9959621 | 0.9994305 | 0.0004553967 | 0.9999501 | 0.0845448 | 0.9999457 | 0.1326204 |  |  | 158646 | 0.9870322 | 0.9866385 | 0.0009091787 | 0.9877471 | 0.004021306 | 0.9877388 | 0.00593446 |  |  | 18060 | 0.9183171 | 0.9670213 | 0.003563202 | 0.9102498 | 0.0051316 | 0.9102528 | 0.005723919 |  |  | 201180 | 0.9380228 | 0.9150489 | 0.007915401 | 0.9510682 | 0.009653527 | 0.9510732 | 0.01143059 |  |  | 501960 | 0.9174199 | 0.8678712 | 0.01555204 | 0.940912 | 0.00566494 | 0.9409176 | 0.01097818 |  |  | 459760 | 0.8223384 | 0.7035679 | 0.01299651 | 0.8191685 | 0.006249361 | 0.819164 | 0.006620792
|  |  | 40452 | 0.9959621 | 0.9994305 | 0.0004553967 | 0.9999501 | 0.0845448 | 0.9999457 | 0.1326204 |  |  | 158946 | 0.9870322 | 0.9866385 | 0.0009091787 | 0.9877711 | 0.004021131 | 0.9877628 | 0.005933538 |  |  | 18360 | 0.9183171 | 0.9670213 | 0.003563202 | 0.9103906 | 0.005134134 | 0.9103936 | 0.005727229 |  |  | 201480 | 0.9380228 | 0.9150489 | 0.007915401 | 0.951157 | 0.009650161 | 0.951162 | 0.01142728 |  |  | 502260 | 0.915182 | 0.8678712 | 0.01555204 | 0.9409663 | 0.005665492 | 0.940972 | 0.01097631 |  |  | 460060 | 0.8223384 | 0.7035679 | 0.01299651 | 0.8192053 | 0.006247701 | 0.8192007 | 0.006619577
|  |  | 40572 | 0.997754 | 0.9994305 | 0.0004553967 | 0.9999501 | 0.0845448 | 0.9999457 | 0.1326204 |  |  | 159246 | 0.9879926 | 0.9866385 | 0.0009091787 | 0.9877951 | 0.004020952 | 0.9877867 | 0.005932609 |  |  | 18660 | 0.9183171 | 0.9670213 | 0.003563202 | 0.9105311 | 0.005136698 | 0.9105341 | 0.005730576 |  |  | 201780 | 0.9363413 | 0.9150489 | 0.007915401 | 0.9512455 | 0.009646796 | 0.9512504 | 0.01142397 |  |  | 502560 | 0.915182 | 0.8678712 | 0.01555204 | 0.9410206 | 0.005666044 | 0.9410263 | 0.01097445 |  |  | 460360 | 0.8245138 | 0.7035679 | 0.01299651 | 0.819242 | 0.006246043 | 0.8192374 | 0.006618365
|  |  | 40692 | 0.997754 | 0.9994305 | 0.0004553967 | 0.9999501 | 0.0845448 | 0.9999457 | 0.1326204 |  |  | 159546 | 0.9879926 | 0.9866385 | 0.0009091787 | 0.9878189 | 0.004020769 | 0.9878106 | 0.005931674 |  |  | 18960 | 0.9193961 | 0.9670213 | 0.003563202 | 0.9106714 | 0.005139289 | 0.9106743 | 0.00573396 |  |  | 202080 | 0.9380228 | 0.9150489 | 0.007915401 | 0.9513337 | 0.00964343 | 0.9513387 | 0.01142065 |  |  | 502860 | 0.915182 | 0.8678712 | 0.01555204 | 0.9410748 | 0.005666595 | 0.9410805 | 0.01097258 |  |  | 460660 | 0.820163 | 0.7035679 | 0.01299651 | 0.8192786 | 0.006244388 | 0.819274 | 0.006617154
|  |  | 40812 | 0.9959621 | 0.9994305 | 0.0004553967 | 0.9999501 | 0.0845448 | 0.9999457 | 0.1326204 |  |  | 159846 | 0.9889531 | 0.9866385 | 0.0009091787 | 0.9878427 | 0.004020582 | 0.9878344 | 0.005930733 |  |  | 19260 | 0.9204751 | 0.9670213 | 0.003563202 | 0.9108114 | 0.005141909 | 0.9108144 | 0.005737379 |  |  | 202380 | 0.9413858 | 0.9150489 | 0.007915401 | 0.9514217 | 0.009640064 | 0.9514267 | 0.01141734 |  |  | 503160 | 0.9196579 | 0.8678712 | 0.01555204 | 0.941129 | 0.005667146 | 0.9411347 | 0.01097072 |  |  | 460960 | 0.8158121 | 0.7035679 | 0.01299651 | 0.8193152 | 0.006242735 | 0.8193106 | 0.006615945
|  |  | 40932 | 0.9959621 | 0.9994305 | 0.0004553967 | 0.9999501 | 0.0845448 | 0.9999457 | 0.1326204 |  |  | 160146 | 0.9870322 | 0.9866385 | 0.0009091787 | 0.9878665 | 0.004020392 | 0.9878581 | 0.005929785 |  |  | 19560 | 0.9172381 | 0.9670213 | 0.003563202 | 0.9109513 | 0.005144556 | 0.9109542 | 0.005740835 |  |  | 202680 | 0.9380228 | 0.9150489 | 0.007915401 | 0.9515095 | 0.009636699 | 0.9515144 | 0.01141402 |  |  | 503460 | 0.9174199 | 0.8678712 | 0.01555204 | 0.9411831 | 0.005667696 | 0.9411888 | 0.01096885 |  |  | 461260 | 0.820163 | 0.7035679 | 0.01299651 | 0.8193517 | 0.006241084 | 0.8193471 | 0.006614737
|  |  | 41052 | 0.997754 | 0.9994305 | 0.0004553967 | 0.9999501 | 0.0845448 | 0.9999457 | 0.1326204 |  |  | 160446 | 0.9899135 | 0.9866385 | 0.0009091787 | 0.9878902 | 0.004020198 | 0.9878818 | 0.005928831 |  |  | 19860 | 0.9193961 | 0.9670213 | 0.003563202 | 0.9110909 | 0.005147231 | 0.9110938 | 0.005744325 |  |  | 202980 | 0.9380228 | 0.9150489 | 0.007915401 | 0.951597 | 0.009633333 | 0.9516019 | 0.01141071 |  |  | 503760 | 0.912944 | 0.8678712 | 0.01555204 | 0.9412372 | 0.005668246 | 0.9412428 | 0.01096699 |  |  | 461560 | 0.8223384 | 0.7035679 | 0.01299651 | 0.8193882 | 0.006239436 | 0.8193835 | 0.006613532
|  |  | 41172 | 0.9950662 | 0.9994305 | 0.0004553967 | 0.9999501 | 0.0845448 | 0.9999457 | 0.1326204 |  |  | 160746 | 0.9879926 | 0.9866385 | 0.0009091787 | 0.9879138 | 0.00402 | 0.9879054 | 0.00592787 |  |  | 20160 | 0.9193961 | 0.9670213 | 0.003563202 | 0.9112302 | 0.005149932 | 0.9112331 | 0.005747849 |  |  | 203280 | 0.9397043 | 0.9150489 | 0.007915401 | 0.9516843 | 0.009629968 | 0.9516892 | 0.01140739 |  |  | 504060 | 0.915182 | 0.8678712 | 0.01555204 | 0.9412912 | 0.005668794 | 0.9412968 | 0.01096513 |  |  | 461860 | 0.8310402 | 0.7035679 | 0.01299651 | 0.8194246 | 0.006237789 | 0.8194199 | 0.006612328
|  |  | 41292 | 0.9968581 | 0.9994305 | 0.0004553967 | 0.9999501 | 0.0845448 | 0.9999457 | 0.1326204 |  |  | 161046 | 0.9889531 | 0.9866385 | 0.0009091787 | 0.9879373 | 0.004019799 | 0.987929 | 0.005926903 |  |  | 20460 | 0.9204751 | 0.9670213 | 0.003563202 | 0.9113694 | 0.00515266 | 0.9113723 | 0.005751408 |  |  | 203580 | 0.9397043 | 0.9150489 | 0.007915401 | 0.9517713 | 0.009626603 | 0.9517762 | 0.01140408 |  |  | 504360 | 0.912944 | 0.8678712 | 0.01555204 | 0.9413451 | 0.005669343 | 0.9413507 | 0.01096326 |  |  | 462160 | 0.8266893 | 0.7035679 | 0.01299651 | 0.8194609 | 0.006236145 | 0.8194563 | 0.006611126
|  |  | 41412 | 0.997754 | 0.9994305 | 0.0004553967 | 0.9999501 | 0.0845448 | 0.9999457 | 0.1326204 |  |  | 161346 | 0.9879926 | 0.9866385 | 0.0009091787 | 0.9879608 | 0.004019594 | 0.9879525 | 0.00592593 |  |  | 20760 | 0.9226331 | 0.9670213 | 0.003563202 | 0.9115083 | 0.005155414 | 0.9115112 | 0.005755 |  |  | 203880 | 0.9397043 | 0.9150489 | 0.007915401 | 0.9518581 | 0.009623239 | 0.951863 | 0.01140076 |  |  | 504660 | 0.9107061 | 0.8678712 | 0.01555204 | 0.9413989 | 0.00566989 | 0.9414045 | 0.0109614 |  |  | 462460 | 0.8223384 | 0.7035679 | 0.01299651 | 0.8194972 | 0.006234504 | 0.8194925 | 0.006609926
|  |  | 41532 | 0.9959621 | 0.9994305 | 0.0004553967 | 0.9999501 | 0.0845448 | 0.9999457 | 0.1326204 |  |  | 161646 | 0.9889531 | 0.9866385 | 0.0009091787 | 0.9879842 | 0.004019386 | 0.9879759 | 0.00592495 |  |  | 21060 | 0.9215541 | 0.9670213 | 0.003563202 | 0.911647 | 0.005158194 | 0.9116499 | 0.005758626 |  |  | 204180 | 0.9397043 | 0.9150489 | 0.007915401 | 0.9519447 | 0.009619874 | 0.9519496 | 0.01139745 |  |  | 504960 | 0.9062302 | 0.8678712 | 0.01555204 | 0.9414527 | 0.005670437 | 0.9414583 | 0.01095954 |  |  | 462760 | 0.8245138 | 0.7035679 | 0.01299651 | 0.8195334 | 0.006232865 | 0.8195287 | 0.006608727
|  |  | 41652 | 0.9968581 | 0.9994305 | 0.0004553967 | 0.9999501 | 0.0845448 | 0.9999457 | 0.1326204 |  |  | 161946 | 0.9870322 | 0.9866385 | 0.0009091787 | 0.9880076 | 0.004019174 | 0.9879993 | 0.005923965 |  |  | 21360 | 0.9226331 | 0.9670213 | 0.003563202 | 0.9117855 | 0.005160999 | 0.9117884 | 0.005762284 |  |  | 204480 | 0.9397043 | 0.9150489 | 0.007915401 | 0.9520311 | 0.009616511 | 0.9520359 | 0.01139414 |  |  | 505260 | 0.915182 | 0.8678712 | 0.01555204 | 0.9415065 | 0.005670984 | 0.9415121 | 0.01095768 |  |  | 463060 | 0.820163 | 0.7035679 | 0.01299651 | 0.8195695 | 0.006231228 | 0.8195649 | 0.006607531
|  |  | 41772 | 0.9968581 | 0.9994305 | 0.0004553967 | 0.9999501 | 0.0845448 | 0.9999457 | 0.1326204 |  |  | 162246 | 0.9870322 | 0.9866385 | 0.0009091787 | 0.9880309 | 0.004018958 | 0.9880226 | 0.005922974 |  |  | 21660 | 0.9226331 | 0.9670213 | 0.003563202 | 0.9119238 | 0.00516383 | 0.9119266 | 0.005765974 |  |  | 204780 | 0.9380228 | 0.9150489 | 0.007915401 | 0.9521172 | 0.009613147 | 0.952122 | 0.01139082 |  |  | 505560 | 0.9084681 | 0.8678712 | 0.01555204 | 0.9415602 | 0.00567153 | 0.9415657 | 0.01095581 |  |  | 463360 | 0.8266893 | 0.7035679 | 0.01299651 | 0.8196056 | 0.006229593 | 0.8196009 | 0.006606336
|  |  | 41892 | 0.9968581 | 0.9994305 | 0.0004553967 | 0.9999501 | 0.0845448 | 0.9999457 | 0.1326204 |  |  | 162546 | 0.9879926 | 0.9866385 | 0.0009091787 | 0.9880542 | 0.004018739 | 0.9880458 | 0.005921976 |  |  | 21960 | 0.9226331 | 0.9670213 | 0.003563202 | 0.9120618 | 0.005166685 | 0.9120646 | 0.005769696 |  |  | 205080 | 0.9380228 | 0.9150489 | 0.007915401 | 0.952203 | 0.009609784 | 0.9522079 | 0.01138751 |  |  | 505860 | 0.9084681 | 0.8678712 | 0.01555204 | 0.9416138 | 0.005672075 | 0.9416193 | 0.01095395 |  |  | 463660 | 0.8266893 | 0.7035679 | 0.01299651 | 0.8196417 | 0.00622796 | 0.8196369 | 0.006605143
|  |  | 42012 | 0.9959621 | 0.9994305 | 0.0004553967 | 0.9999501 | 0.0845448 | 0.9999457 | 0.1326204 |  |  | 162846 | 0.9860717 | 0.9866385 | 0.0009091787 | 0.9880773 | 0.004018517 | 0.988069 | 0.005920973 |  |  | 22260 | 0.9226331 | 0.9670213 | 0.003563202 | 0.9121996 | 0.005169565 | 0.9122024 | 0.005773449 |  |  | 205380 | 0.9397043 | 0.9150489 | 0.007915401 | 0.9522887 | 0.009606422 | 0.9522935 | 0.01138419 |  |  | 506160 | 0.912944 | 0.8678712 | 0.01555204 | 0.9416673 | 0.00567262 | 0.9416729 | 0.01095209 |  |  | 463960 | 0.8223384 | 0.7035679 | 0.01299651 | 0.8196776 | 0.00622633 | 0.8196729 | 0.006603951
|  |  | 42132 | 0.997754 | 0.9994305 | 0.0004553967 | 0.9999501 | 0.0845448 | 0.9999457 | 0.1326204 |  |  | 163146 | 0.9879926 | 0.9866385 | 0.0009091787 | 0.9881005 | 0.004018291 | 0.9880921 | 0.005919963 |  |  | 22560 | 0.9226331 | 0.9670213 | 0.003563202 | 0.9123372 | 0.005172468 | 0.91234 | 0.005777233 |  |  | 205680 | 0.9413858 | 0.9150489 | 0.007915401 | 0.9523741 | 0.00960306 | 0.9523789 | 0.01138088 |  |  | 506460 | 0.9062302 | 0.8678712 | 0.01555204 | 0.9417208 | 0.005673164 | 0.9417264 | 0.01095023 |  |  | 464260 | 0.8288647 | 0.7035679 | 0.01299651 | 0.8197135 | 0.006224702 | 0.8197088 | 0.006602762
|  |  | 42252 | 0.9968581 | 0.9994305 | 0.0004553967 | 0.9999501 | 0.0845448 | 0.9999457 | 0.1326204 |  |  | 163446 | 0.9879926 | 0.9866385 | 0.0009091787 | 0.9881235 | 0.004018061 | 0.9881152 | 0.005918948 |  |  | 22860 | 0.9247912 | 0.9670213 | 0.003563202 | 0.9124746 | 0.005175396 | 0.9124773 | 0.005781047 |  |  | 205980 | 0.9363413 | 0.9150489 | 0.007915401 | 0.9524592 | 0.009599699 | 0.9524641 | 0.01137757 |  |  | 506760 | 0.9084681 | 0.8678712 | 0.01555204 | 0.9417743 | 0.005673707 | 0.9417798 | 0.01094837 |  |  | 464560 | 0.8158121 | 0.7035679 | 0.01299651 | 0.8197494 | 0.006223077 | 0.8197446 | 0.006601574
|  |  | 42372 | 0.997754 | 0.9994305 | 0.0004553967 | 0.9999501 | 0.0845448 | 0.9999457 | 0.1326204 |  |  | 163746 | 0.9879926 | 0.9866385 | 0.0009091787 | 0.9881465 | 0.004017828 | 0.9881382 | 0.005917927 |  |  | 23160 | 0.9247912 | 0.9670213 | 0.003563202 | 0.9126117 | 0.005178347 | 0.9126145 | 0.005784891 |  |  | 206280 | 0.9397043 | 0.9150489 | 0.007915401 | 0.9525442 | 0.009596339 | 0.952549 | 0.01137425 |  |  | 507060 | 0.9107061 | 0.8678712 | 0.01555204 | 0.9418276 | 0.00567425 | 0.9418332 | 0.01094651 |  |  | 464860 | 0.8288647 | 0.7035679 | 0.01299651 | 0.8197852 | 0.006221454 | 0.8197804 | 0.006600388
|  |  | 42492 | 0.9959621 | 0.9994305 | 0.0004553967 | 0.9999501 | 0.0845448 | 0.9999457 | 0.1326204 |  |  | 164046 | 0.9879926 | 0.9866385 | 0.0009091787 | 0.9881694 | 0.004017592 | 0.9881611 | 0.005916901 |  |  | 23460 | 0.9237122 | 0.9670213 | 0.003563202 | 0.9127486 | 0.005181321 | 0.9127514 | 0.005788764 |  |  | 206580 | 0.9430672 | 0.9150489 | 0.007915401 | 0.9526289 | 0.009592979 | 0.9526337 | 0.01137094 |  |  | 507360 | 0.912944 | 0.8678712 | 0.01555204 | 0.9418809 | 0.005674792 | 0.9418865 | 0.01094465 |  |  | 465160 | 0.8266893 | 0.7035679 | 0.01299651 | 0.8198209 | 0.006219833 | 0.8198161 | 0.006599204
|  |  | 42612 | 0.9959621 | 0.9994305 | 0.0004553967 | 0.9999501 | 0.0845448 | 0.9999457 | 0.1326204 |  |  | 164346 | 0.9879926 | 0.9866385 | 0.0009091787 | 0.9881923 | 0.004017353 | 0.988184 | 0.005915868 |  |  | 23760 | 0.9237122 | 0.9670213 | 0.003563202 | 0.9128853 | 0.005184317 | 0.9128881 | 0.005792667 |  |  | 206880 | 0.9413858 | 0.9150489 | 0.007915401 | 0.9527133 | 0.009589621 | 0.9527181 | 0.01136763 |  |  | 507660 | 0.912944 | 0.8678712 | 0.01555204 | 0.9419342 | 0.005675334 | 0.9419397 | 0.01094279 |  |  | 465460 | 0.8245138 | 0.7035679 | 0.01299651 | 0.8198566 | 0.006218214 | 0.8198518 | 0.006598021
|  |  | 42732 | 0.9968581 | 0.9994305 | 0.0004553967 | 0.9999501 | 0.0845448 | 0.9999457 | 0.1326204 |  |  | 164646 | 0.9879926 | 0.9866385 | 0.0009091787 | 0.9882151 | 0.00401711 | 0.9882068 | 0.00591483 |  |  | 24060 | 0.9237122 | 0.9670213 | 0.003563202 | 0.9130218 | 0.005187336 | 0.9130245 | 0.005796598 |  |  | 207180 | 0.9397043 | 0.9150489 | 0.007915401 | 0.9527976 | 0.009586263 | 0.9528023 | 0.01136432 |  |  | 507960 | 0.9107061 | 0.8678712 | 0.01555204 | 0.9419874 | 0.005675875 | 0.9419929 | 0.01094094 |  |  | 465760 | 0.8266893 | 0.7035679 | 0.01299651 | 0.8198922 | 0.006216598 | 0.8198874 | 0.006596841
|  |  | 42852 | 0.9959621 | 0.9994305 | 0.0004553967 | 0.9999501 | 0.0845448 | 0.9999457 | 0.1326204 |  |  | 164946 | 0.9879926 | 0.9866385 | 0.0009091787 | 0.9882379 | 0.004016864 | 0.9882296 | 0.005913787 |  |  | 24360 | 0.9247912 | 0.9670213 | 0.003563202 | 0.9131581 | 0.005190377 | 0.9131608 | 0.005800557 |  |  | 207480 | 0.9380228 | 0.9150489 | 0.007915401 | 0.9528816 | 0.009582906 | 0.9528863 | 0.01136101 |  |  | 508260 | 0.9107061 | 0.8678712 | 0.01555204 | 0.9420405 | 0.005676416 | 0.942046 | 0.01093908 |  |  | 466060 | 0.8310402 | 0.7035679 | 0.01299651 | 0.8199277 | 0.006214984 | 0.8199229 | 0.006595662
|  |  | 42972 | 0.9959621 | 0.9994305 | 0.0004553967 | 0.9999501 | 0.0845448 | 0.9999457 | 0.1326204 |  |  | 165246 | 0.9889531 | 0.9866385 | 0.0009091787 | 0.9882606 | 0.004016615 | 0.9882523 | 0.005912738 |  |  | 24660 | 0.9258702 | 0.9670213 | 0.003563202 | 0.9132941 | 0.00519344 | 0.9132968 | 0.005804543 |  |  | 207780 | 0.9413858 | 0.9150489 | 0.007915401 | 0.9529654 | 0.00957955 | 0.9529701 | 0.0113577 |  |  | 508560 | 0.9107061 | 0.8678712 | 0.01555204 | 0.9420936 | 0.005676955 | 0.9420991 | 0.01093722 |  |  | 466360 | 0.8245138 | 0.7035679 | 0.01299651 | 0.8199632 | 0.006213372 | 0.8199584 | 0.006594485
|  |  | 43092 | 0.997754 | 0.9994305 | 0.0004553967 | 0.9999501 | 0.0845448 | 0.9999457 | 0.1326204 |  |  | 165546 | 0.9870322 | 0.9866385 | 0.0009091787 | 0.9882832 | 0.004016362 | 0.9882749 | 0.005911683 |  |  | 24960 | 0.9269492 | 0.9670213 | 0.003563202 | 0.9134299 | 0.005196525 | 0.9134326 | 0.005808557 |  |  | 208080 | 0.9397043 | 0.9150489 | 0.007915401 | 0.9530489 | 0.009576195 | 0.9530537 | 0.01135439 |  |  | 508860 | 0.912944 | 0.8678712 | 0.01555204 | 0.9421466 | 0.005677495 | 0.9421521 | 0.01093536 |  |  | 466660 | 0.820163 | 0.7035679 | 0.01299651 | 0.8199987 | 0.006211763 | 0.8199938 | 0.00659331
|  |  | 43212 | 0.9968581 | 0.9994305 | 0.0004553967 | 0.9999501 | 0.0845448 | 0.9999457 | 0.1326204 |  |  | 165846 | 0.9879926 | 0.9866385 | 0.0009091787 | 0.9883058 | 0.004016107 | 0.9882975 | 0.005910623 |  |  | 25260 | 0.9269492 | 0.9670213 | 0.003563202 | 0.9135655 | 0.00519963 | 0.9135682 | 0.005812598 |  |  | 208380 | 0.9397043 | 0.9150489 | 0.007915401 | 0.9531322 | 0.009572841 | 0.953137 | 0.01135108 |  |  | 509160 | 0.9107061 | 0.8678712 | 0.01555204 | 0.9421995 | 0.005678034 | 0.942205 | 0.01093351 |  |  | 466960 | 0.8288647 | 0.7035679 | 0.01299651 | 0.820034 | 0.006210156 | 0.8200292 | 0.006592136
|  |  | 43332 | 0.9968581 | 0.9994305 | 0.0004553967 | 0.9999501 | 0.0845448 | 0.9999457 | 0.1326204 |  |  | 166146 | 0.9860717 | 0.9866385 | 0.0009091787 | 0.9883283 | 0.004015848 | 0.98832 | 0.005909558 |  |  | 25560 | 0.9291072 | 0.9670213 | 0.003563202 | 0.9137009 | 0.005202756 | 0.9137035 | 0.005816664 |  |  | 208680 | 0.9413858 | 0.9150489 | 0.007915401 | 0.9532153 | 0.009569488 | 0.9532201 | 0.01134778 |  |  | 509460 | 0.912944 | 0.8678712 | 0.01555204 | 0.9422524 | 0.005678572 | 0.9422579 | 0.01093165 |  |  | 467260 | 0.820163 | 0.7035679 | 0.01299651 | 0.8200694 | 0.006208551 | 0.8200645 | 0.006590964
|  |  | 43452 | 0.9959621 | 0.9994305 | 0.0004553967 | 0.9999501 | 0.0845448 | 0.9999457 | 0.1326204 |  |  | 166446 | 0.9879926 | 0.9866385 | 0.0009091787 | 0.9883507 | 0.004015586 | 0.9883425 | 0.005908488 |  |  | 25860 | 0.9280282 | 0.9670213 | 0.003563202 | 0.9138361 | 0.005205903 | 0.9138387 | 0.005820757 |  |  | 208980 | 0.9430672 | 0.9150489 | 0.007915401 | 0.9532982 | 0.009566137 | 0.9533029 | 0.01134447 |  |  | 509760 | 0.912944 | 0.8678712 | 0.01555204 | 0.9423052 | 0.005679109 | 0.9423107 | 0.01092979 |  |  | 467560 | 0.820163 | 0.7035679 | 0.01299651 | 0.8201046 | 0.006206948 | 0.8200997 | 0.006589794
|  |  | 43572 | 0.9968581 | 0.9994305 | 0.0004553967 | 0.9999501 | 0.0845448 | 0.9999457 | 0.1326204 |  |  | 166746 | 0.9870322 | 0.9866385 | 0.0009091787 | 0.9883731 | 0.004015321 | 0.9883649 | 0.005907412 |  |  | 26160 | 0.9280282 | 0.9670213 | 0.003563202 | 0.913971 | 0.005209069 | 0.9139736 | 0.005824876 |  |  | 209280 | 0.9413858 | 0.9150489 | 0.007915401 | 0.9533808 | 0.009562786 | 0.9533855 | 0.01134117 |  |  | 510060 | 0.915182 | 0.8678712 | 0.01555204 | 0.942358 | 0.005679646 | 0.9423634 | 0.01092794 |  |  | 467860 | 0.8288647 | 0.7035679 | 0.01299651 | 0.8201398 | 0.006205348 | 0.8201349 | 0.006588626
|  |  | 43692 | 0.9959621 | 0.9994305 | 0.0004553967 | 0.9999501 | 0.0845448 | 0.9999457 | 0.1326204 |  |  | 167046 | 0.9879926 | 0.9866385 | 0.0009091787 | 0.9883955 | 0.004015053 | 0.9883872 | 0.005906331 |  |  | 26460 | 0.9280282 | 0.9670213 | 0.003563202 | 0.9141058 | 0.005212256 | 0.9141083 | 0.005829019 |  |  | 209580 | 0.9413858 | 0.9150489 | 0.007915401 | 0.9534633 | 0.009559437 | 0.9534679 | 0.01133786 |  |  | 510360 | 0.912944 | 0.8678712 | 0.01555204 | 0.9424107 | 0.005680183 | 0.9424161 | 0.01092608 |  |  | 468160 | 0.8245138 | 0.7035679 | 0.01299651 | 0.8201749 | 0.00620375 | 0.82017 | 0.00658746
|  |  | 43812 | 0.9968581 | 0.9994305 | 0.0004553967 | 0.9999501 | 0.0845448 | 0.9999457 | 0.1326204 |  |  | 167346 | 0.9879926 | 0.9866385 | 0.0009091787 | 0.9884177 | 0.004014782 | 0.9884095 | 0.005905245 |  |  | 26760 | 0.9269492 | 0.9670213 | 0.003563202 | 0.9142403 | 0.005215462 | 0.9142428 | 0.005833187 |  |  | 209880 | 0.9397043 | 0.9150489 | 0.007915401 | 0.9535454 | 0.009556089 | 0.9535501 | 0.01133456 |  |  | 510660 | 0.9084681 | 0.8678712 | 0.01555204 | 0.9424633 | 0.005680718 | 0.9424688 | 0.01092423 |  |  | 468460 | 0.8310402 | 0.7035679 | 0.01299651 | 0.82021 | 0.006202155 | 0.8202051 | 0.006586295
|  |  | 43932 | 0.9950662 | 0.9994305 | 0.0004553967 | 0.9999501 | 0.0845448 | 0.9999457 | 0.1326204 |  |  | 167646 | 0.9879926 | 0.9866385 | 0.0009091787 | 0.98844 | 0.004014508 | 0.9884317 | 0.005904153 |  |  | 27060 | 0.9258702 | 0.9670213 | 0.003563202 | 0.9143745 | 0.005218687 | 0.9143771 | 0.005837379 |  |  | 210180 | 0.9413858 | 0.9150489 | 0.007915401 | 0.9536274 | 0.009552743 | 0.9536321 | 0.01133126 |  |  | 510960 | 0.9174199 | 0.8678712 | 0.01555204 | 0.9425159 | 0.005681254 | 0.9425213 | 0.01092238 |  |  | 468760 | 0.8266893 | 0.7035679 | 0.01299651 | 0.820245 | 0.006200561 | 0.8202401 | 0.006585132
|  |  | 44052 | 0.9959621 | 0.9994305 | 0.0004553967 | 0.9999501 | 0.0845448 | 0.9999457 | 0.1326204 |  |  | 167946 | 0.9889531 | 0.9866385 | 0.0009091787 | 0.9884621 | 0.00401423 | 0.9884539 | 0.005903057 |  |  | 27360 | 0.9247912 | 0.9670213 | 0.003563202 | 0.9145086 | 0.005221931 | 0.9145111 | 0.005841596 |  |  | 210480 | 0.9397043 | 0.9150489 | 0.007915401 | 0.9537092 | 0.009549397 | 0.9537138 | 0.01132796 |  |  | 511260 | 0.915182 | 0.8678712 | 0.01555204 | 0.9425684 | 0.005681788 | 0.9425739 | 0.01092052 |  |  | 469060 | 0.8266893 | 0.7035679 | 0.01299651 | 0.82028 | 0.00619897 | 0.8202751 | 0.006583971
|  |  | 44172 | 0.9959621 | 0.9994305 | 0.0004553967 | 0.9999501 | 0.0845448 | 0.9999457 | 0.1326204 |  |  | 168246 | 0.9879926 | 0.9866385 | 0.0009091787 | 0.9884842 | 0.00401395 | 0.988476 | 0.005901956 |  |  | 27660 | 0.9269492 | 0.9670213 | 0.003563202 | 0.9146425 | 0.005225194 | 0.914645 | 0.005845835 |  |  | 210780 | 0.9380228 | 0.9150489 | 0.007915401 | 0.9537907 | 0.009546054 | 0.9537953 | 0.01132466 |  |  | 511560 | 0.9107061 | 0.8678712 | 0.01555204 | 0.9426209 | 0.005682322 | 0.9426263 | 0.01091867 |  |  | 469360 | 0.8245138 | 0.7035679 | 0.01299651 | 0.8203149 | 0.006197381 | 0.8203099 | 0.006582812
|  |  | 44292 | 0.9968581 | 0.9994305 | 0.0004553967 | 0.9999501 | 0.0845448 | 0.9999457 | 0.1326204 |  |  | 168546 | 0.9879926 | 0.9866385 | 0.0009091787 | 0.9885063 | 0.004013667 | 0.988498 | 0.00590085 |  |  | 27960 | 0.9280282 | 0.9670213 | 0.003563202 | 0.9147761 | 0.005228475 | 0.9147786 | 0.005850098 |  |  | 211080 | 0.9397043 | 0.9150489 | 0.007915401 | 0.953872 | 0.009542711 | 0.9538766 | 0.01132136 |  |  | 511860 | 0.9084681 | 0.8678712 | 0.01555204 | 0.9426733 | 0.005682856 | 0.9426787 | 0.01091682 |  |  | 469660 | 0.8245138 | 0.7035679 | 0.01299651 | 0.8203497 | 0.006195795 | 0.8203448 | 0.006581655
|  |  | 44412 | 0.9968581 | 0.9994305 | 0.0004553967 | 0.9999501 | 0.0845448 | 0.9999457 | 0.1326204 |  |  | 168846 | 0.9889531 | 0.9866385 | 0.0009091787 | 0.9885282 | 0.004013381 | 0.98852 | 0.005899739 |  |  | 28260 | 0.9301863 | 0.9670213 | 0.003563202 | 0.9149095 | 0.005231775 | 0.914912 | 0.005854383 |  |  | 211380 | 0.9397043 | 0.9150489 | 0.007915401 | 0.9539531 | 0.009539371 | 0.9539577 | 0.01131806 |  |  | 512160 | 0.9107061 | 0.8678712 | 0.01555204 | 0.9427257 | 0.005683388 | 0.942731 | 0.01091497 |  |  | 469960 | 0.8266893 | 0.7035679 | 0.01299651 | 0.8203845 | 0.006194211 | 0.8203795 | 0.006580499
|  |  | 44532 | 0.9968581 | 0.9994305 | 0.0004553967 | 0.9999501 | 0.0845448 | 0.9999457 | 0.1326204 |  |  | 169146 | 0.9870322 | 0.9866385 | 0.0009091787 | 0.9885502 | 0.004013092 | 0.9885419 | 0.005898623 |  |  | 28560 | 0.9312653 | 0.9670213 | 0.003563202 | 0.9150427 | 0.005235091 | 0.9150452 | 0.005858691 |  |  | 211680 | 0.9413858 | 0.9150489 | 0.007915401 | 0.9540339 | 0.009536031 | 0.9540385 | 0.01131477 |  |  | 512460 | 0.9174199 | 0.8678712 | 0.01555204 | 0.9427779 | 0.005683921 | 0.9427833 | 0.01091311 |  |  | 470260 | 0.8266893 | 0.7035679 | 0.01299651 | 0.8204192 | 0.006192629 | 0.8204143 | 0.006579345
|  |  | 44652 | 0.99865 | 0.9994305 | 0.0004553967 | 0.9999501 | 0.0845448 | 0.9999457 | 0.1326204 |  |  | 169446 | 0.9879926 | 0.9866385 | 0.0009091787 | 0.988572 | 0.0040128 | 0.9885638 | 0.005897502 |  |  | 28860 | 0.9312653 | 0.9670213 | 0.003563202 | 0.9151757 | 0.005238426 | 0.9151782 | 0.00586302 |  |  | 211980 | 0.9447487 | 0.9150489 | 0.007915401 | 0.9541145 | 0.009532694 | 0.9541191 | 0.01131147 |  |  | 512760 | 0.912944 | 0.8678712 | 0.01555204 | 0.9428302 | 0.005684452 | 0.9428355 | 0.01091126 |  |  | 470560 | 0.8223384 | 0.7035679 | 0.01299651 | 0.8204539 | 0.00619105 | 0.8204489 | 0.006578193
|  |  | 44772 | 0.9968581 | 0.9994305 | 0.0004553967 | 0.9999501 | 0.0845448 | 0.9999457 | 0.1326204 |  |  | 169746 | 0.9879926 | 0.9866385 | 0.0009091787 | 0.9885938 | 0.004012506 | 0.9885856 | 0.005896376 |  |  | 29160 | 0.9312653 | 0.9670213 | 0.003563202 | 0.9153085 | 0.005241777 | 0.9153109 | 0.005867371 |  |  | 212280 | 0.9430672 | 0.9150489 | 0.007915401 | 0.954195 | 0.009529358 | 0.9541995 | 0.01130818 |  |  | 513060 | 0.9107061 | 0.8678712 | 0.01555204 | 0.9428823 | 0.005684984 | 0.9428877 | 0.01090941 |  |  | 470860 | 0.8245138 | 0.7035679 | 0.01299651 | 0.8204885 | 0.006189472 | 0.8204835 | 0.006577042
|  |  | 44892 | 0.9968581 | 0.9994305 | 0.0004553967 | 0.9999501 | 0.0845448 | 0.9999457 | 0.1326204 |  |  | 170046 | 0.9879926 | 0.9866385 | 0.0009091787 | 0.9886156 | 0.004012208 | 0.9886074 | 0.005895246 |  |  | 29460 | 0.9312653 | 0.9670213 | 0.003563202 | 0.9154411 | 0.005245145 | 0.9154435 | 0.005871743 |  |  | 212580 | 0.9397043 | 0.9150489 | 0.007915401 | 0.9542751 | 0.009526024 | 0.9542797 | 0.01130489 |  |  | 513360 | 0.912944 | 0.8678712 | 0.01555204 | 0.9429344 | 0.005685514 | 0.9429398 | 0.01090756 |  |  | 471160 | 0.8266893 | 0.7035679 | 0.01299651 | 0.8205231 | 0.006187897 | 0.8205181 | 0.006575894
|  |  | 45012 | 0.9968581 | 0.9994305 | 0.0004553967 | 0.9999501 | 0.0845448 | 0.9999457 | 0.1326204 |  |  | 170346 | 0.9870322 | 0.9866385 | 0.0009091787 | 0.9886373 | 0.004011908 | 0.9886291 | 0.005894111 |  |  | 29760 | 0.9301863 | 0.9670213 | 0.003563202 | 0.9155734 | 0.00524853 | 0.9155758 | 0.005876136 |  |  | 212880 | 0.9397043 | 0.9150489 | 0.007915401 | 0.9543551 | 0.009522691 | 0.9543597 | 0.0113016 |  |  | 513660 | 0.915182 | 0.8678712 | 0.01555204 | 0.9429865 | 0.005686044 | 0.9429918 | 0.01090571 |  |  | 471460 | 0.8266893 | 0.7035679 | 0.01299651 | 0.8205576 | 0.006186325 | 0.8205525 | 0.006574747
|  |  | 45132 | 0.9968581 | 0.9994305 | 0.0004553967 | 0.9999501 | 0.0845448 | 0.9999457 | 0.1326204 |  |  | 170646 | 0.9870322 | 0.9866385 | 0.0009091787 | 0.9886589 | 0.004011605 | 0.9886507 | 0.005892972 |  |  | 30060 | 0.9301863 | 0.9670213 | 0.003563202 | 0.9157055 | 0.005251931 | 0.9157079 | 0.005880549 |  |  | 213180 | 0.9397043 | 0.9150489 | 0.007915401 | 0.9544349 | 0.00951936 | 0.9544394 | 0.01129831 |  |  | 513960 | 0.9174199 | 0.8678712 | 0.01555204 | 0.9430385 | 0.005686573 | 0.9430438 | 0.01090387 |  |  | 471760 | 0.8288647 | 0.7035679 | 0.01299651 | 0.820592 | 0.006184754 | 0.820587 | 0.006573602
|  |  | 45252 | 0.99865 | 0.9994305 | 0.0004553967 | 0.9999501 | 0.0845448 | 0.9999457 | 0.1326204 |  |  | 170946 | 0.9879926 | 0.9866385 | 0.0009091787 | 0.9886805 | 0.0040113 | 0.9886723 | 0.005891828 |  |  | 30360 | 0.9301863 | 0.9670213 | 0.003563202 | 0.9158375 | 0.005255348 | 0.9158398 | 0.005884982 |  |  | 213480 | 0.9397043 | 0.9150489 | 0.007915401 | 0.9545144 | 0.009516031 | 0.954519 | 0.01129502 |  |  | 514260 | 0.915182 | 0.8678712 | 0.01555204 | 0.9430904 | 0.005687102 | 0.9430957 | 0.01090202 |  |  | 472060 | 0.8266893 | 0.7035679 | 0.01299651 | 0.8206264 | 0.006183186 | 0.8206213 | 0.006572459
|  |  | 45372 | 0.997754 | 0.9994305 | 0.0004553967 | 0.9999501 | 0.0845448 | 0.9999457 | 0.1326204 |  |  | 171246 | 0.9879926 | 0.9866385 | 0.0009091787 | 0.988702 | 0.004010991 | 0.9886938 | 0.005890679 |  |  | 30660 | 0.9312653 | 0.9670213 | 0.003563202 | 0.9159692 | 0.005258781 | 0.9159715 | 0.005889435 |  |  | 213780 | 0.9430672 | 0.9150489 | 0.007915401 | 0.9545937 | 0.009512704 | 0.9545983 | 0.01129174 |  |  | 514560 | 0.9107061 | 0.8678712 | 0.01555204 | 0.9431422 | 0.00568763 | 0.9431476 | 0.01090017 |  |  | 472360 | 0.820163 | 0.7035679 | 0.01299651 | 0.8206607 | 0.006181621 | 0.8206556 | 0.006571317
|  |  | 45492 | 0.997754 | 0.9994305 | 0.0004553967 | 0.9999501 | 0.0845448 | 0.9999457 | 0.1326204 |  |  | 171546 | 0.9879926 | 0.9866385 | 0.0009091787 | 0.9887234 | 0.00401068 | 0.9887153 | 0.005889526 |  |  | 30960 | 0.9312653 | 0.9670213 | 0.003563202 | 0.9161007 | 0.00526223 | 0.916103 | 0.005893907 |  |  | 214080 | 0.9447487 | 0.9150489 | 0.007915401 | 0.9546728 | 0.009509379 | 0.9546774 | 0.01128846 |  |  | 514860 | 0.912944 | 0.8678712 | 0.01555204 | 0.9431941 | 0.005688158 | 0.9431994 | 0.01089832 |  |  | 472660 | 0.8288647 | 0.7035679 | 0.01299651 | 0.820695 | 0.006180057 | 0.8206899 | 0.006570177
|  |  | 45612 | 0.9968581 | 0.9994305 | 0.0004553967 | 0.9999501 | 0.0845448 | 0.9999457 | 0.1326204 |  |  | 171846 | 0.9879926 | 0.9866385 | 0.0009091787 | 0.9887448 | 0.004010367 | 0.9887367 | 0.005888369 |  |  | 31260 | 0.9312653 | 0.9670213 | 0.003563202 | 0.9162319 | 0.005265693 | 0.9162343 | 0.005898398 |  |  | 214380 | 0.9430672 | 0.9150489 | 0.007915401 | 0.9547517 | 0.009506056 | 0.9547562 | 0.01128517 |  |  | 515160 | 0.9196579 | 0.8678712 | 0.01555204 | 0.9432458 | 0.005688685 | 0.9432511 | 0.01089647 |  |  | 472960 | 0.8310402 | 0.7035679 | 0.01299651 | 0.8207292 | 0.006178496 | 0.8207241 | 0.006569039
|  |  | 45732 | 0.997754 | 0.9994305 | 0.0004553967 | 0.9999501 | 0.0845448 | 0.9999457 | 0.1326204 |  |  | 172146 | 0.9860717 | 0.9866385 | 0.0009091787 | 0.9887662 | 0.00401005 | 0.988758 | 0.005887207 |  |  | 31560 | 0.9323443 | 0.9670213 | 0.003563202 | 0.916363 | 0.005269171 | 0.9163653 | 0.005902907 |  |  | 214680 | 0.9413858 | 0.9150489 | 0.007915401 | 0.9548304 | 0.009502735 | 0.9548349 | 0.0112819 |  |  | 515460 | 0.9174199 | 0.8678712 | 0.01555204 | 0.9432975 | 0.005689212 | 0.9433028 | 0.01089463 |  |  | 473260 | 0.8310402 | 0.7035679 | 0.01299651 | 0.8207633 | 0.006176937 | 0.8207582 | 0.006567903
|  |  | 45852 | 0.997754 | 0.9994305 | 0.0004553967 | 0.9999501 | 0.0845448 | 0.9999457 | 0.1326204 |  |  | 172446 | 0.9879926 | 0.9866385 | 0.0009091787 | 0.9887875 | 0.004009731 | 0.9887793 | 0.005886041 |  |  | 31860 | 0.9334233 | 0.9670213 | 0.003563202 | 0.9164939 | 0.005272664 | 0.9164962 | 0.005907435 |  |  | 214980 | 0.9430672 | 0.9150489 | 0.007915401 | 0.9549089 | 0.009499416 | 0.9549133 | 0.01127862 |  |  | 515760 | 0.9107061 | 0.8678712 | 0.01555204 | 0.9433491 | 0.005689738 | 0.9433544 | 0.01089278 |  |  | 473560 | 0.8288647 | 0.7035679 | 0.01299651 | 0.8207974 | 0.006175381 | 0.8207923 | 0.006566769
|  |  | 45972 | 0.997754 | 0.9994305 | 0.0004553967 | 0.9999501 | 0.0845448 | 0.9999457 | 0.1326204 |  |  | 172746 | 0.9879926 | 0.9866385 | 0.0009091787 | 0.9888087 | 0.00400941 | 0.9888006 | 0.005884871 |  |  | 32160 | 0.9323443 | 0.9670213 | 0.003563202 | 0.9166245 | 0.005276172 | 0.9166268 | 0.00591198 |  |  | 215280 | 0.9413858 | 0.9150489 | 0.007915401 | 0.9549871 | 0.009496099 | 0.9549916 | 0.01127534 |  |  | 516060 | 0.915182 | 0.8678712 | 0.01555204 | 0.9434007 | 0.005690263 | 0.943406 | 0.01089094 |  |  | 473860 | 0.8353911 | 0.7035679 | 0.01299651 | 0.8208315 | 0.006173826 | 0.8208263 | 0.006565636
|  |  | 46092 | 0.9968581 | 0.9994305 | 0.0004553967 | 0.9999501 | 0.0845448 | 0.9999457 | 0.1326204 |  |  | 173046 | 0.9870322 | 0.9866385 | 0.0009091787 | 0.9888299 | 0.004009086 | 0.9888218 | 0.005883696 |  |  | 32460 | 0.9334233 | 0.9670213 | 0.003563202 | 0.9167549 | 0.005279693 | 0.9167572 | 0.005916543 |  |  | 215580 | 0.9447487 | 0.9150489 | 0.007915401 | 0.9550651 | 0.009492784 | 0.9550696 | 0.01127207 |  |  | 516360 | 0.912944 | 0.8678712 | 0.01555204 | 0.9434522 | 0.005690788 | 0.9434575 | 0.01088909 |  |  | 474160 | 0.8310402 | 0.7035679 | 0.01299651 | 0.8208654 | 0.006172274 | 0.8208603 | 0.006564505
|  |  | 46212 | 0.99865 | 0.9994305 | 0.0004553967 | 0.9999501 | 0.0845448 | 0.9999457 | 0.1326204 |  |  | 173346 | 0.9860717 | 0.9866385 | 0.0009091787 | 0.988851 | 0.004008759 | 0.9888429 | 0.005882517 |  |  | 32760 | 0.9334233 | 0.9670213 | 0.003563202 | 0.9168852 | 0.005283228 | 0.9168874 | 0.005921123 |  |  | 215880 | 0.9430672 | 0.9150489 | 0.007915401 | 0.955143 | 0.009489471 | 0.9551474 | 0.0112688 |  |  | 516660 | 0.9107061 | 0.8678712 | 0.01555204 | 0.9435036 | 0.005691312 | 0.9435089 | 0.01088725 |  |  | 474460 | 0.8266893 | 0.7035679 | 0.01299651 | 0.8208994 | 0.006170725 | 0.8208942 | 0.006563376
|  |  | 46332 | 0.9959621 | 0.9994305 | 0.0004553967 | 0.9999501 | 0.0845448 | 0.9999457 | 0.1326204 |  |  | 173646 | 0.9870322 | 0.9866385 | 0.0009091787 | 0.9888721 | 0.00400843 | 0.988864 | 0.005881334 |  |  | 33060 | 0.9334233 | 0.9670213 | 0.003563202 | 0.9170152 | 0.005286777 | 0.9170174 | 0.005925719 |  |  | 216180 | 0.9413858 | 0.9150489 | 0.007915401 | 0.9552206 | 0.00948616 | 0.955225 | 0.01126553 |  |  | 516960 | 0.912944 | 0.8678712 | 0.01555204 | 0.943555 | 0.005691835 | 0.9435603 | 0.0108854 |  |  | 474760 | 0.8266893 | 0.7035679 | 0.01299651 | 0.8209332 | 0.006169177 | 0.820928 | 0.006562248
|  |  | 46452 | 0.997754 | 0.9994305 | 0.0004553967 | 0.9999501 | 0.0845448 | 0.9999457 | 0.1326204 |  |  | 173946 | 0.9879926 | 0.9866385 | 0.0009091787 | 0.9888931 | 0.004008098 | 0.988885 | 0.005880147 |  |  | 33360 | 0.9323443 | 0.9670213 | 0.003563202 | 0.917145 | 0.005290339 | 0.9171472 | 0.005930332 |  |  | 216480 | 0.9447487 | 0.9150489 | 0.007915401 | 0.955298 | 0.009482852 | 0.9553024 | 0.01126226 |  |  | 517260 | 0.915182 | 0.8678712 | 0.01555204 | 0.9436064 | 0.005692358 | 0.9436116 | 0.01088356 |  |  | 475060 | 0.8310402 | 0.7035679 | 0.01299651 | 0.820967 | 0.006167632 | 0.8209618 | 0.006561123
|  |  | 46572 | 0.99865 | 0.9994305 | 0.0004553967 | 0.9999501 | 0.0845448 | 0.9999457 | 0.1326204 |  |  | 174246 | 0.9889531 | 0.9866385 | 0.0009091787 | 0.988914 | 0.004007764 | 0.9889059 | 0.005878956 |  |  | 33660 | 0.9323443 | 0.9670213 | 0.003563202 | 0.9172746 | 0.005293915 | 0.9172768 | 0.005934961 |  |  | 216780 | 0.9430672 | 0.9150489 | 0.007915401 | 0.9553751 | 0.009479545 | 0.9553795 | 0.01125899 |  |  | 517560 | 0.9174199 | 0.8678712 | 0.01555204 | 0.9436577 | 0.005692881 | 0.9436629 | 0.01088172 |  |  | 475360 | 0.8266893 | 0.7035679 | 0.01299651 | 0.8210008 | 0.00616609 | 0.8209956 | 0.006559999
|  |  | 46692 | 0.9968581 | 0.9994305 | 0.0004553967 | 0.9999501 | 0.0845448 | 0.9999457 | 0.1326204 |  |  | 174546 | 0.9889531 | 0.9866385 | 0.0009091787 | 0.9889349 | 0.004007428 | 0.9889268 | 0.005877761 |  |  | 33960 | 0.9312653 | 0.9670213 | 0.003563202 | 0.9174039 | 0.005297503 | 0.9174061 | 0.005939606 |  |  | 217080 | 0.9430672 | 0.9150489 | 0.007915401 | 0.9554521 | 0.009476242 | 0.9554565 | 0.01125573 |  |  | 517860 | 0.915182 | 0.8678712 | 0.01555204 | 0.9437089 | 0.005693403 | 0.9437141 | 0.01087988 |  |  | 475660 | 0.8288647 | 0.7035679 | 0.01299651 | 0.8210345 | 0.006164549 | 0.8210293 | 0.006558877
|  |  | 46812 | 0.9968581 | 0.9994305 | 0.0004553967 | 0.9999501 | 0.0845448 | 0.9999457 | 0.1326204 |  |  | 174846 | 0.9879926 | 0.9866385 | 0.0009091787 | 0.9889558 | 0.004007089 | 0.9889477 | 0.005876562 |  |  | 69960 | 0.9355813 | 0.9670213 | 0.003563202 | 0.9315035 | 0.005763776 | 0.9315043 | 0.006536299 |  |  | 217380 | 0.9430672 | 0.9150489 | 0.007915401 | 0.9555289 | 0.00947294 | 0.9555332 | 0.01125247 |  |  | 518160 | 0.915182 | 0.8678712 | 0.01555204 | 0.94376 | 0.005693924 | 0.9437653 | 0.01087804 |  |  | 475960 | 0.8245138 | 0.7035679 | 0.01299651 | 0.8210681 | 0.006163011 | 0.8210629 | 0.006557757
|  |  | 46932 | 0.9968581 | 0.9994305 | 0.0004553967 | 0.9999501 | 0.0845448 | 0.9999457 | 0.1326204 |  |  | 175146 | 0.9879926 | 0.9866385 | 0.0009091787 | 0.9889766 | 0.004006747 | 0.9889685 | 0.00587536 |  |  | 70260 | 0.9420554 | 0.9670213 | 0.003563202 | 0.9316098 | 0.005767606 | 0.9316106 | 0.006541143 |  |  | 217680 | 0.9447487 | 0.9150489 | 0.007915401 | 0.9556054 | 0.009469641 | 0.9556098 | 0.01124921 |  |  | 518460 | 0.912944 | 0.8678712 | 0.01555204 | 0.9438111 | 0.005694445 | 0.9438164 | 0.0108762 |  |  | 476260 | 0.8310402 | 0.7035679 | 0.01299651 | 0.8211017 | 0.006161475 | 0.8210965 | 0.006556638
|  |  | 47052 | 0.997754 | 0.9994305 | 0.0004553967 | 0.9999501 | 0.0845448 | 0.9999457 | 0.1326204 |  |  | 175446 | 0.9879926 | 0.9866385 | 0.0009091787 | 0.9889973 | 0.004006404 | 0.9889892 | 0.005874153 |  |  | 70560 | 0.9442135 | 0.9670213 | 0.003563202 | 0.931716 | 0.005771431 | 0.9317168 | 0.006545981 |  |  | 217980 | 0.9430672 | 0.9150489 | 0.007915401 | 0.9556818 | 0.009466344 | 0.9556861 | 0.01124595 |  |  | 518760 | 0.915182 | 0.8678712 | 0.01555204 | 0.9438622 | 0.005694965 | 0.9438674 | 0.01087435 |  |  | 476560 | 0.8310402 | 0.7035679 | 0.01299651 | 0.8211352 | 0.006159941 | 0.82113 | 0.006555521
|  |  | 47172 | 0.997754 | 0.9994305 | 0.0004553967 | 0.9999501 | 0.0845448 | 0.9999457 | 0.1326204 |  |  | 175746 | 0.9879926 | 0.9866385 | 0.0009091787 | 0.989018 | 0.004006058 | 0.9890099 | 0.005872942 |  |  | 70860 | 0.9442135 | 0.9670213 | 0.003563202 | 0.9318221 | 0.005775251 | 0.9318228 | 0.006550811 |  |  | 218280 | 0.9430672 | 0.9150489 | 0.007915401 | 0.9557579 | 0.00946305 | 0.9557622 | 0.0112427 |  |  | 519060 | 0.9174199 | 0.8678712 | 0.01555204 | 0.9439132 | 0.005695485 | 0.9439184 | 0.01087251 |  |  | 476860 | 0.8266893 | 0.7035679 | 0.01299651 | 0.8211687 | 0.00615841 | 0.8211634 | 0.006554406
|  |  | 47292 | 0.997754 | 0.9994305 | 0.0004553967 | 0.9999501 | 0.0845448 | 0.9999457 | 0.1326204 |  |  | 176046 | 0.9889531 | 0.9866385 | 0.0009091787 | 0.9890386 | 0.004005709 | 0.9890305 | 0.005871728 |  |  | 71160 | 0.9377394 | 0.9670213 | 0.003563202 | 0.9319279 | 0.005779065 | 0.9319287 | 0.006555633 |  |  | 218580 | 0.9430672 | 0.9150489 | 0.007915401 | 0.9558338 | 0.009459758 | 0.9558382 | 0.01123945 |  |  | 519360 | 0.912944 | 0.8678712 | 0.01555204 | 0.9439641 | 0.005696004 | 0.9439693 | 0.01087068 |  |  | 477160 | 0.8310402 | 0.7035679 | 0.01299651 | 0.8212021 | 0.006156881 | 0.8211968 | 0.006553293
|  |  | 47412 | 0.9968581 | 0.9994305 | 0.0004553967 | 0.9999501 | 0.0845448 | 0.9999457 | 0.1326204 |  |  | 176346 | 0.9870322 | 0.9866385 | 0.0009091787 | 0.9890592 | 0.004005359 | 0.9890511 | 0.00587051 |  |  | 71460 | 0.9388184 | 0.9670213 | 0.003563202 | 0.9320336 | 0.005782874 | 0.9320344 | 0.006560448 |  |  | 218880 | 0.9447487 | 0.9150489 | 0.007915401 | 0.9559095 | 0.009456469 | 0.9559139 | 0.0112362 |  |  | 519660 | 0.9196579 | 0.8678712 | 0.01555204 | 0.9440149 | 0.005696522 | 0.9440201 | 0.01086884 |  |  | 477460 | 0.8332156 | 0.7035679 | 0.01299651 | 0.8212355 | 0.006155354 | 0.8212302 | 0.006552182
|  |  | 47532 | 0.9968581 | 0.9994305 | 0.0004553967 | 0.9999501 | 0.0845448 | 0.9999457 | 0.1326204 |  |  | 176646 | 0.9870322 | 0.9866385 | 0.0009091787 | 0.9890797 | 0.004005006 | 0.9890716 | 0.005869289 |  |  | 71760 | 0.9377394 | 0.9670213 | 0.003563202 | 0.9321391 | 0.005786678 | 0.9321399 | 0.006565255 |  |  | 219180 | 0.9430672 | 0.9150489 | 0.007915401 | 0.955985 | 0.009453182 | 0.9559894 | 0.01123295 |  |  | 519960 | 0.912944 | 0.8678712 | 0.01555204 | 0.9440658 | 0.00569704 | 0.9440709 | 0.010867 |  |  | 477760 | 0.8288647 | 0.7035679 | 0.01299651 | 0.8212688 | 0.00615383 | 0.8212635 | 0.006551072
|  |  | 47652 | 0.997754 | 0.9994305 | 0.0004553967 | 0.9999501 | 0.0845448 | 0.9999457 | 0.1326204 |  |  | 176946 | 0.9889531 | 0.9866385 | 0.0009091787 | 0.9891001 | 0.00400465 | 0.9890921 | 0.005868063 |  |  | 72060 | 0.9398974 | 0.9670213 | 0.003563202 | 0.9322445 | 0.005790477 | 0.9322452 | 0.006570055 |  |  | 219480 | 0.9464302 | 0.9150489 | 0.007915401 | 0.9560604 | 0.009449898 | 0.9560647 | 0.01122971 |  |  | 520260 | 0.9174199 | 0.8678712 | 0.01555204 | 0.9441165 | 0.005697557 | 0.9441217 | 0.01086516 |  |  | 478060 | 0.8332156 | 0.7035679 | 0.01299651 | 0.821302 | 0.006152308 | 0.8212967 | 0.006549964
|  |  | 47772 | 0.9959621 | 0.9994305 | 0.0004553967 | 0.9999501 | 0.0845448 | 0.9999457 | 0.1326204 |  |  | 177246 | 0.9879926 | 0.9866385 | 0.0009091787 | 0.9891205 | 0.004004293 | 0.9891125 | 0.005866834 |  |  | 72360 | 0.9388184 | 0.9670213 | 0.003563202 | 0.9323496 | 0.00579427 | 0.9323503 | 0.006574847 |  |  | 219780 | 0.9430672 | 0.9150489 | 0.007915401 | 0.9561355 | 0.009446617 | 0.9561397 | 0.01122646 |  |  | 520560 | 0.915182 | 0.8678712 | 0.01555204 | 0.9441672 | 0.005698074 | 0.9441724 | 0.01086332 |  |  | 478360 | 0.8266893 | 0.7035679 | 0.01299651 | 0.8213352 | 0.006150788 | 0.8213299 | 0.006548858
|  |  | 47892 | 0.9959621 | 0.9994305 | 0.0004553967 | 0.9999501 | 0.0845448 | 0.9999457 | 0.1326204 |  |  | 177546 | 0.9870322 | 0.9866385 | 0.0009091787 | 0.9891409 | 0.004003933 | 0.9891329 | 0.005865602 |  |  | 72660 | 0.9388184 | 0.9670213 | 0.003563202 | 0.9324546 | 0.005798058 | 0.9324553 | 0.00657963 |  |  | 220080 | 0.9447487 | 0.9150489 | 0.007915401 | 0.9562103 | 0.009443338 | 0.9562146 | 0.01122323 |  |  | 520860 | 0.915182 | 0.8678712 | 0.01555204 | 0.9442178 | 0.00569859 | 0.944223 | 0.01086149 |  |  | 478660 | 0.8310402 | 0.7035679 | 0.01299651 | 0.8213683 | 0.00614927 | 0.821363 | 0.006547753
|  |  | 48012 | 0.997754 | 0.9994305 | 0.0004553967 | 0.9999501 | 0.0845448 | 0.9999457 | 0.1326204 |  |  | 177846 | 0.9879926 | 0.9866385 | 0.0009091787 | 0.9891612 | 0.004003572 | 0.9891532 | 0.005864366 |  |  | 72960 | 0.9388184 | 0.9670213 | 0.003563202 | 0.9325595 | 0.00580184 | 0.9325602 | 0.006584406 |  |  | 220380 | 0.9447487 | 0.9150489 | 0.007915401 | 0.956285 | 0.009440062 | 0.9562893 | 0.01121999 |  |  | 521160 | 0.915182 | 0.8678712 | 0.01555204 | 0.9442684 | 0.005699106 | 0.9442736 | 0.01085965 |  |  | 478960 | 0.8332156 | 0.7035679 | 0.01299651 | 0.8214014 | 0.006147755 | 0.8213961 | 0.00654665
|  |  | 48132 | 0.9968581 | 0.9994305 | 0.0004553967 | 0.9999501 | 0.0845448 | 0.9999457 | 0.1326204 |  |  | 178146 | 0.9889531 | 0.9866385 | 0.0009091787 | 0.9891814 | 0.004003208 | 0.9891734 | 0.005863127 |  |  | 73260 | 0.9398974 | 0.9670213 | 0.003563202 | 0.9326641 | 0.005805616 | 0.9326648 | 0.006589174 |  |  | 220680 | 0.9447487 | 0.9150489 | 0.007915401 | 0.9563595 | 0.009436788 | 0.9563638 | 0.01121675 |  |  | 521460 | 0.9174199 | 0.8678712 | 0.01555204 | 0.9443189 | 0.005699621 | 0.9443241 | 0.01085782 |  |  | 479260 | 0.8332156 | 0.7035679 | 0.01299651 | 0.8214344 | 0.006146242 | 0.8214291 | 0.00654555
|  |  | 48252 | 0.9968581 | 0.9994305 | 0.0004553967 | 0.9999501 | 0.0845448 | 0.9999457 | 0.1326204 |  |  | 178446 | 0.9889531 | 0.9866385 | 0.0009091787 | 0.9892016 | 0.004002842 | 0.9891936 | 0.005861884 |  |  | 73560 | 0.9377394 | 0.9670213 | 0.003563202 | 0.9327686 | 0.005809387 | 0.9327693 | 0.006593934 |  |  | 220980 | 0.9464302 | 0.9150489 | 0.007915401 | 0.9564338 | 0.009433518 | 0.956438 | 0.01121352 |  |  | 521760 | 0.9174199 | 0.8678712 | 0.01555204 | 0.9443694 | 0.005700136 | 0.9443745 | 0.01085598 |  |  | 479560 | 0.8310402 | 0.7035679 | 0.01299651 | 0.8214674 | 0.006144731 | 0.821462 | 0.00654445
|  |  | 48372 | 0.9968581 | 0.9994305 | 0.0004553967 | 0.9999501 | 0.0845448 | 0.9999457 | 0.1326204 |  |  | 178746 | 0.9879926 | 0.9866385 | 0.0009091787 | 0.9892217 | 0.004002474 | 0.9892137 | 0.005860638 |  |  | 73860 | 0.9366604 | 0.9670213 | 0.003563202 | 0.9328729 | 0.005813152 | 0.9328736 | 0.006598685 |  |  | 221280 | 0.9447487 | 0.9150489 | 0.007915401 | 0.9565079 | 0.00943025 | 0.9565121 | 0.01121029 |  |  | 522060 | 0.912944 | 0.8678712 | 0.01555204 | 0.9444198 | 0.00570065 | 0.9444249 | 0.01085415 |  |  | 479860 | 0.8223384 | 0.7035679 | 0.01299651 | 0.8215003 | 0.006143223 | 0.8214949 | 0.006543353
|  |  | 48492 | 0.997754 | 0.9994305 | 0.0004553967 | 0.9999501 | 0.0845448 | 0.9999457 | 0.1326204 |  |  | 179046 | 0.9889531 | 0.9866385 | 0.0009091787 | 0.9892418 | 0.004002103 | 0.9892338 | 0.005859388 |  |  | 74160 | 0.9377394 | 0.9670213 | 0.003563202 | 0.9329771 | 0.005816911 | 0.9329777 | 0.006603428 |  |  | 221580 | 0.9447487 | 0.9150489 | 0.007915401 | 0.9565818 | 0.009426985 | 0.956586 | 0.01120707 |  |  | 522360 | 0.912944 | 0.8678712 | 0.01555204 | 0.9444701 | 0.005701163 | 0.9444753 | 0.01085232 |  |  | 480160 | 0.8288647 | 0.7035679 | 0.01299651 | 0.8215332 | 0.006141717 | 0.8215278 | 0.006542257
|  |  | 48612 | 0.99865 | 0.9994305 | 0.0004553967 | 0.9999501 | 0.0845448 | 0.9999457 | 0.1326204 |  |  | 179346 | 0.9879926 | 0.9866385 | 0.0009091787 | 0.9892618 | 0.004001731 | 0.9892539 | 0.005858135 |  |  | 74460 | 0.9388184 | 0.9670213 | 0.003563202 | 0.9330811 | 0.005820665 | 0.9330817 | 0.006608163 |  |  | 221880 | 0.9413858 | 0.9150489 | 0.007915401 | 0.9566554 | 0.009423723 | 0.9566596 | 0.01120384 |  |  | 522660 | 0.915182 | 0.8678712 | 0.01555204 | 0.9445204 | 0.005701676 | 0.9445255 | 0.01085048 |  |  | 480460 | 0.8288647 | 0.7035679 | 0.01299651 | 0.821566 | 0.006140213 | 0.8215606 | 0.006541163
|  |  | 48732 | 0.99865 | 0.9994305 | 0.0004553967 | 0.9999501 | 0.0845448 | 0.9999457 | 0.1326204 |  |  | 179646 | 0.9879926 | 0.9866385 | 0.0009091787 | 0.9892818 | 0.004001357 | 0.9892738 | 0.005856879 |  |  | 74760 | 0.9398974 | 0.9670213 | 0.003563202 | 0.9331849 | 0.005824412 | 0.9331855 | 0.00661289 |  |  | 222180 | 0.9413858 | 0.9150489 | 0.007915401 | 0.9567289 | 0.009420464 | 0.9567331 | 0.01120062 |  |  | 522960 | 0.912944 | 0.8678712 | 0.01555204 | 0.9445707 | 0.005702188 | 0.9445758 | 0.01084865 |  |  | 480760 | 0.8288647 | 0.7035679 | 0.01299651 | 0.8215987 | 0.006138712 | 0.8215933 | 0.006540071
|  |  | 48852 | 0.99865 | 0.9994305 | 0.0004553967 | 0.9999501 | 0.0845448 | 0.9999457 | 0.1326204 |  |  | 179946 | 0.9879926 | 0.9866385 | 0.0009091787 | 0.9893017 | 0.00400098 | 0.9892938 | 0.00585562 |  |  | 75060 | 0.9398974 | 0.9670213 | 0.003563202 | 0.9332885 | 0.005828154 | 0.9332892 | 0.006617608 |  |  | 222480 | 0.9430672 | 0.9150489 | 0.007915401 | 0.9568022 | 0.009417208 | 0.9568064 | 0.01119741 |  |  | 523260 | 0.9107061 | 0.8678712 | 0.01555204 | 0.9446208 | 0.0057027 | 0.9446259 | 0.01084682 |  |  | 481060 | 0.8288647 | 0.7035679 | 0.01299651 | 0.8216314 | 0.006137212 | 0.821626 | 0.006538981
|  |  | 48972 | 0.997754 | 0.9994305 | 0.0004553967 | 0.9999501 | 0.0845448 | 0.9999457 | 0.1326204 |  |  | 180246 | 0.9879926 | 0.9866385 | 0.0009091787 | 0.9893216 | 0.004000602 | 0.9893137 | 0.005854358 |  |  | 75360 | 0.9398974 | 0.9670213 | 0.003563202 | 0.933392 | 0.005831889 | 0.9333926 | 0.006622317 |  |  | 222780 | 0.9481117 | 0.9150489 | 0.007915401 | 0.9568753 | 0.009413955 | 0.9568794 | 0.01119419 |  |  | 523560 | 0.9174199 | 0.8678712 | 0.01555204 | 0.9446709 | 0.005703211 | 0.944676 | 0.01084499 |  |  | 481360 | 0.8310402 | 0.7035679 | 0.01299651 | 0.8216641 | 0.006135715 | 0.8216586 | 0.006537892
|  |  | 49092 | 0.9968581 | 0.9994305 | 0.0004553967 | 0.9999501 | 0.0845448 | 0.9999457 | 0.1326204 |  |  | 180546 | 0.9879926 | 0.9866385 | 0.0009091787 | 0.9893414 | 0.004000221 | 0.9893335 | 0.005853092 |  |  | 75660 | 0.9388184 | 0.9670213 | 0.003563202 | 0.9334953 | 0.005835618 | 0.9334959 | 0.006627018 |  |  | 223080 | 0.9464302 | 0.9150489 | 0.007915401 | 0.9569481 | 0.009410705 | 0.9569523 | 0.01119098 |  |  | 523860 | 0.915182 | 0.8678712 | 0.01555204 | 0.944721 | 0.005703722 | 0.9447261 | 0.01084316 |  |  | 481660 | 0.8266893 | 0.7035679 | 0.01299651 | 0.8216966 | 0.006134221 | 0.8216912 | 0.006536805
|  |  | 49212 | 0.99865 | 0.9994305 | 0.0004553967 | 0.9999501 | 0.0845448 | 0.9999457 | 0.1326204 |  |  | 180846 | 0.9879926 | 0.9866385 | 0.0009091787 | 0.9893612 | 0.003999839 | 0.9893532 | 0.005851824 |  |  | 75960 | 0.9388184 | 0.9670213 | 0.003563202 | 0.9335985 | 0.005839342 | 0.9335991 | 0.00663171 |  |  | 223380 | 0.9430672 | 0.9150489 | 0.007915401 | 0.9570208 | 0.009407458 | 0.957025 | 0.01118777 |  |  | 524160 | 0.9107061 | 0.8678712 | 0.01555204 | 0.944771 | 0.005704232 | 0.9447761 | 0.01084133 |  |  | 481960 | 0.8245138 | 0.7035679 | 0.01299651 | 0.8217292 | 0.006132728 | 0.8217237 | 0.00653572
|  |  | 49332 | 0.9968581 | 0.9994305 | 0.0004553967 | 0.9999501 | 0.0845448 | 0.9999457 | 0.1326204 |  |  | 181146 | 0.9879926 | 0.9866385 | 0.0009091787 | 0.9893809 | 0.003999455 | 0.989373 | 0.005850552 |  |  | 76260 | 0.9388184 | 0.9670213 | 0.003563202 | 0.9337015 | 0.005843059 | 0.9337021 | 0.006636394 |  |  | 223680 | 0.9430672 | 0.9150489 | 0.007915401 | 0.9570933 | 0.009404214 | 0.9570974 | 0.01118456 |  |  | 524460 | 0.915182 | 0.8678712 | 0.01555204 | 0.9448209 | 0.005704741 | 0.944826 | 0.0108395 |  |  | 482260 | 0.8332156 | 0.7035679 | 0.01299651 | 0.8217616 | 0.006131238 | 0.8217562 | 0.006534637
|  |  | 49452 | 0.99865 | 0.9994305 | 0.0004553967 | 0.9999501 | 0.0845448 | 0.9999457 | 0.1326204 |  |  | 181446 | 0.9879926 | 0.9866385 | 0.0009091787 | 0.9894005 | 0.003999069 | 0.9893926 | 0.005849277 |  |  | 76560 | 0.9366604 | 0.9670213 | 0.003563202 | 0.9338043 | 0.005846769 | 0.9338049 | 0.006641068 |  |  | 223980 | 0.9464302 | 0.9150489 | 0.007915401 | 0.9571656 | 0.009400973 | 0.9571697 | 0.01118136 |  |  | 524760 | 0.912944 | 0.8678712 | 0.01555204 | 0.9448708 | 0.00570525 | 0.9448759 | 0.01083767 |  |  | 482560 | 0.8266893 | 0.7035679 | 0.01299651 | 0.8217941 | 0.00612975 | 0.8217886 | 0.006533555
|  |  | 49572 | 0.997754 | 0.9994305 | 0.0004553967 | 0.9999501 | 0.0845448 | 0.9999457 | 0.1326204 |  |  | 181746 | 0.9879926 | 0.9866385 | 0.0009091787 | 0.9894202 | 0.003998681 | 0.9894122 | 0.005848 |  |  | 76860 | 0.9398974 | 0.9670213 | 0.003563202 | 0.9339069 | 0.005850474 | 0.9339075 | 0.006645734 |  |  | 224280 | 0.9464302 | 0.9150489 | 0.007915401 | 0.9572377 | 0.009397735 | 0.9572418 | 0.01117816 |  |  | 525060 | 0.9174199 | 0.8678712 | 0.01555204 | 0.9449207 | 0.005705758 | 0.9449257 | 0.01083584 |  |  | 482860 | 0.8245138 | 0.7035679 | 0.01299651 | 0.8218264 | 0.006128265 | 0.8218209 | 0.006532475
|  |  | 49692 | 0.997754 | 0.9994305 | 0.0004553967 | 0.9999501 | 0.0845448 | 0.9999457 | 0.1326204 |  |  | 182046 | 0.9889531 | 0.9866385 | 0.0009091787 | 0.9894397 | 0.003998291 | 0.9894318 | 0.005846719 |  |  | 77160 | 0.9388184 | 0.9670213 | 0.003563202 | 0.9340094 | 0.005854172 | 0.93401 | 0.006650391 |  |  | 224580 | 0.9464302 | 0.9150489 | 0.007915401 | 0.9573095 | 0.009394501 | 0.9573136 | 0.01117496 |  |  | 525360 | 0.9174199 | 0.8678712 | 0.01555204 | 0.9449704 | 0.005706266 | 0.9449755 | 0.01083402 |  |  | 483160 | 0.8266893 | 0.7035679 | 0.01299651 | 0.8218587 | 0.006126781 | 0.8218532 | 0.006531397
|  |  | 49812 | 0.997754 | 0.9994305 | 0.0004553967 | 0.9999501 | 0.0845448 | 0.9999457 | 0.1326204 |  |  | 182346 | 0.9879926 | 0.9866385 | 0.0009091787 | 0.9894592 | 0.003997899 | 0.9894513 | 0.005845436 |  |  | 77460 | 0.9388184 | 0.9670213 | 0.003563202 | 0.9341117 | 0.005857864 | 0.9341123 | 0.006655039 |  |  | 224880 | 0.9447487 | 0.9150489 | 0.007915401 | 0.9573812 | 0.009391269 | 0.9573853 | 0.01117177 |  |  | 525660 | 0.912944 | 0.8678712 | 0.01555204 | 0.9450202 | 0.005706773 | 0.9450252 | 0.01083219 |  |  | 483460 | 0.8353911 | 0.7035679 | 0.01299651 | 0.821891 | 0.0061253 | 0.8218855 | 0.006530321
|  |  | 49932 | 0.9968581 | 0.9994305 | 0.0004553967 | 0.9999501 | 0.0845448 | 0.9999457 | 0.1326204 |  |  | 182646 | 0.9889531 | 0.9866385 | 0.0009091787 | 0.9894787 | 0.003997505 | 0.9894708 | 0.00584415 |  |  | 77760 | 0.9398974 | 0.9670213 | 0.003563202 | 0.9342139 | 0.005861549 | 0.9342144 | 0.006659678 |  |  | 225180 | 0.9464302 | 0.9150489 | 0.007915401 | 0.9574527 | 0.009388041 | 0.9574568 | 0.01116858 |  |  | 525960 | 0.9107061 | 0.8678712 | 0.01555204 | 0.9450698 | 0.00570728 | 0.9450748 | 0.01083037 |  |  | 483760 | 0.8310402 | 0.7035679 | 0.01299651 | 0.8219232 | 0.006123822 | 0.8219177 | 0.006529246
|  |  | 50052 | 0.99865 | 0.9994305 | 0.0004553967 | 0.9999501 | 0.0845448 | 0.9999457 | 0.1326204 |  |  | 182946 | 0.9889531 | 0.9866385 | 0.0009091787 | 0.9894981 | 0.00399711 | 0.9894902 | 0.00584286 |  |  | 78060 | 0.9398974 | 0.9670213 | 0.003563202 | 0.9343158 | 0.005865227 | 0.9343164 | 0.006664307 |  |  | 225480 | 0.9481117 | 0.9150489 | 0.007915401 | 0.957524 | 0.009384817 | 0.9575281 | 0.01116539 |  |  | 526260 | 0.915182 | 0.8678712 | 0.01555204 | 0.9451194 | 0.005707786 | 0.9451244 | 0.01082854 |  |  | 484060 | 0.8288647 | 0.7035679 | 0.01299651 | 0.8219553 | 0.006122345 | 0.8219498 | 0.006528173
|  |  | 50172 | 0.997754 | 0.9994305 | 0.0004553967 | 0.9999501 | 0.0845448 | 0.9999457 | 0.1326204 |  |  | 183246 | 0.9889531 | 0.9866385 | 0.0009091787 | 0.9895174 | 0.003996713 | 0.9895095 | 0.005841569 |  |  | 78360 | 0.9398974 | 0.9670213 | 0.003563202 | 0.9344177 | 0.0058689 | 0.9344182 | 0.006668928 |  |  | 225780 | 0.9447487 | 0.9150489 | 0.007915401 | 0.9575951 | 0.009381595 | 0.9575992 | 0.01116221 |  |  | 526560 | 0.915182 | 0.8678712 | 0.01555204 | 0.945169 | 0.005708292 | 0.945174 | 0.01082672 |  |  | 484360 | 0.8310402 | 0.7035679 | 0.01299651 | 0.8219874 | 0.006120871 | 0.8219819 | 0.006527102
|  |  | 50292 | 0.997754 | 0.9994305 | 0.0004553967 | 0.9999501 | 0.0845448 | 0.9999457 | 0.1326204 |  |  | 183546 | 0.9879926 | 0.9866385 | 0.0009091787 | 0.9895367 | 0.003996314 | 0.9895288 | 0.005840274 |  |  | 78660 | 0.9409764 | 0.9670213 | 0.003563202 | 0.9345193 | 0.005872565 | 0.9345198 | 0.006673539 |  |  | 226080 | 0.9430672 | 0.9150489 | 0.007915401 | 0.957666 | 0.009378377 | 0.9576701 | 0.01115903 |  |  | 526860 | 0.915182 | 0.8678712 | 0.01555204 | 0.9452184 | 0.005708797 | 0.9452234 | 0.01082489 |  |  | 484660 | 0.8332156 | 0.7035679 | 0.01299651 | 0.8220195 | 0.006119399 | 0.8220139 | 0.006526032
|  |  | 50412 | 0.997754 | 0.9994305 | 0.0004553967 | 0.9999501 | 0.0845448 | 0.9999457 | 0.1326204 |  |  | 183846 | 0.9899135 | 0.9866385 | 0.0009091787 | 0.9895559 | 0.003995913 | 0.9895481 | 0.005838977 |  |  | 78960 | 0.9388184 | 0.9670213 | 0.003563202 | 0.9346208 | 0.005876224 | 0.9346213 | 0.006678142 |  |  | 226380 | 0.9464302 | 0.9150489 | 0.007915401 | 0.9577367 | 0.009375162 | 0.9577408 | 0.01115585 |  |  | 527160 | 0.915182 | 0.8678712 | 0.01555204 | 0.9452679 | 0.005709301 | 0.9452729 | 0.01082307 |  |  | 484960 | 0.8332156 | 0.7035679 | 0.01299651 | 0.8220515 | 0.006117929 | 0.8220459 | 0.006524965
|  |  | 50532 | 0.9968581 | 0.9994305 | 0.0004553967 | 0.9999501 | 0.0845448 | 0.9999457 | 0.1326204 |  |  | 184146 | 0.9879926 | 0.9866385 | 0.0009091787 | 0.9895751 | 0.00399551 | 0.9895673 | 0.005837677 |  |  | 79260 | 0.9398974 | 0.9670213 | 0.003563202 | 0.9347221 | 0.005879877 | 0.9347226 | 0.006682734 |  |  | 226680 | 0.9447487 | 0.9150489 | 0.007915401 | 0.9578073 | 0.009371951 | 0.9578113 | 0.01115268 |  |  | 527460 | 0.915182 | 0.8678712 | 0.01555204 | 0.9453173 | 0.005709805 | 0.9453222 | 0.01082125 |  |  | 485260 | 0.8332156 | 0.7035679 | 0.01299651 | 0.8220834 | 0.006116462 | 0.8220778 | 0.006523899
|  |  | 50652 | 0.99865 | 0.9994305 | 0.0004553967 | 0.9999501 | 0.0845448 | 0.9999457 | 0.1326204 |  |  | 184446 | 0.9889531 | 0.9866385 | 0.0009091787 | 0.9895943 | 0.003995106 | 0.9895864 | 0.005836375 |  |  | 79560 | 0.9398974 | 0.9670213 | 0.003563202 | 0.9348233 | 0.005883522 | 0.9348238 | 0.006687318 |  |  | 226980 | 0.9447487 | 0.9150489 | 0.007915401 | 0.9578776 | 0.009368743 | 0.9578816 | 0.01114951 |  |  | 527760 | 0.912944 | 0.8678712 | 0.01555204 | 0.9453666 | 0.005710309 | 0.9453715 | 0.01081942 |  |  | 485560 | 0.8310402 | 0.7035679 | 0.01299651 | 0.8221153 | 0.006114997 | 0.8221097 | 0.006522835
|  |  | 50772 | 0.997754 | 0.9994305 | 0.0004553967 | 0.9999501 | 0.0845448 | 0.9999457 | 0.1326204 |  |  | 184746 | 0.9879926 | 0.9866385 | 0.0009091787 | 0.9896134 | 0.0039947 | 0.9896055 | 0.00583507 |  |  | 79860 | 0.9388184 | 0.9670213 | 0.003563202 | 0.9349243 | 0.005887161 | 0.9349248 | 0.006691892 |  |  | 227280 | 0.9464302 | 0.9150489 | 0.007915401 | 0.9579477 | 0.009365538 | 0.9579517 | 0.01114634 |  |  | 528060 | 0.9196579 | 0.8678712 | 0.01555204 | 0.9454158 | 0.005710811 | 0.9454208 | 0.0108176 |  |  | 485860 | 0.8310402 | 0.7035679 | 0.01299651 | 0.8221471 | 0.006113534 | 0.8221415 | 0.006521772
|  |  | 50892 | 0.997754 | 0.9994305 | 0.0004553967 | 0.9999501 | 0.0845448 | 0.9999457 | 0.1326204 |  |  | 185046 | 0.9889531 | 0.9866385 | 0.0009091787 | 0.9896324 | 0.003994293 | 0.9896246 | 0.005833762 |  |  | 80160 | 0.9388184 | 0.9670213 | 0.003563202 | 0.9350251 | 0.005890793 | 0.9350256 | 0.006696456 |  |  | 227580 | 0.9430672 | 0.9150489 | 0.007915401 | 0.9580177 | 0.009362337 | 0.9580217 | 0.01114317 |  |  | 528360 | 0.915182 | 0.8678712 | 0.01555204 | 0.945465 | 0.005711314 | 0.94547 | 0.01081578 |  |  | 486160 | 0.8353911 | 0.7035679 | 0.01299651 | 0.8221789 | 0.006112074 | 0.8221733 | 0.006520711
|  |  | 51012 | 0.997754 | 0.9994305 | 0.0004553967 | 0.9999501 | 0.0845448 | 0.9999457 | 0.1326204 |  |  | 185346 | 0.9870322 | 0.9866385 | 0.0009091787 | 0.9896514 | 0.003993884 | 0.9896436 | 0.005832452 |  |  | 80460 | 0.9398974 | 0.9670213 | 0.003563202 | 0.9351258 | 0.005894418 | 0.9351263 | 0.006701011 |  |  | 227880 | 0.9430672 | 0.9150489 | 0.007915401 | 0.9580874 | 0.00935914 | 0.9580914 | 0.01114001 |  |  | 528660 | 0.9174199 | 0.8678712 | 0.01555204 | 0.9455142 | 0.005711815 | 0.9455191 | 0.01081396 |  |  | 486460 | 0.8310402 | 0.7035679 | 0.01299651 | 0.8222106 | 0.006110615 | 0.822205 | 0.006519652
|  |  | 51132 | 0.997754 | 0.9994305 | 0.0004553967 | 0.9999501 | 0.0845448 | 0.9999457 | 0.1326204 |  |  | 185646 | 0.9870322 | 0.9866385 | 0.0009091787 | 0.9896703 | 0.003993473 | 0.9896625 | 0.005831139 |  |  | 80760 | 0.9388184 | 0.9670213 | 0.003563202 | 0.9352263 | 0.005898036 | 0.9352268 | 0.006705557 |  |  | 228180 | 0.9481117 | 0.9150489 | 0.007915401 | 0.958157 | 0.009355946 | 0.9581609 | 0.01113686 |  |  | 528960 | 0.915182 | 0.8678712 | 0.01555204 | 0.9455633 | 0.005712317 | 0.9455682 | 0.01081214 |  |  | 486760 | 0.8353911 | 0.7035679 | 0.01299651 | 0.8222423 | 0.006109159 | 0.8222366 | 0.006518595
|  |  | 51252 | 0.9995459 | 0.9994305 | 0.0004553967 | 0.9999501 | 0.0845448 | 0.9999457 | 0.1326204 |  |  | 185946 | 0.9879926 | 0.9866385 | 0.0009091787 | 0.9896892 | 0.00399306 | 0.9896814 | 0.005829824 |  |  | 81060 | 0.9388184 | 0.9670213 | 0.003563202 | 0.9353267 | 0.005901647 | 0.9353271 | 0.006710092 |  |  | 228480 | 0.9497932 | 0.9150489 | 0.007915401 | 0.9582264 | 0.009352755 | 0.9582303 | 0.0111337 |  |  | 529260 | 0.915182 | 0.8678712 | 0.01555204 | 0.9456123 | 0.005712817 | 0.9456173 | 0.01081033 |  |  | 487060 | 0.8266893 | 0.7035679 | 0.01299651 | 0.8222739 | 0.006107706 | 0.8222682 | 0.00651754
|  |  | 51372 | 0.997754 | 0.9994305 | 0.0004553967 | 0.9999501 | 0.0845448 | 0.9999457 | 0.1326204 |  |  | 186246 | 0.9870322 | 0.9866385 | 0.0009091787 | 0.9897081 | 0.003992646 | 0.9897003 | 0.005828507 |  |  | 81360 | 0.9409764 | 0.9670213 | 0.003563202 | 0.9354268 | 0.005905252 | 0.9354273 | 0.006714619 |  |  | 228780 | 0.9514747 | 0.9150489 | 0.007915401 | 0.9582956 | 0.009349568 | 0.9582995 | 0.01113055 |  |  | 529560 | 0.915182 | 0.8678712 | 0.01555204 | 0.9456613 | 0.005713317 | 0.9456662 | 0.01080851 |  |  | 487360 | 0.8288647 | 0.7035679 | 0.01299651 | 0.8223055 | 0.006106254 | 0.8222998 | 0.006516486
|  |  | 51492 | 0.9968581 | 0.9994305 | 0.0004553967 | 0.9999501 | 0.0845448 | 0.9999457 | 0.1326204 |  |  | 186546 | 0.9879926 | 0.9866385 | 0.0009091787 | 0.9897269 | 0.003992231 | 0.9897191 | 0.005827188 |  |  | 81660 | 0.9409764 | 0.9670213 | 0.003563202 | 0.9355269 | 0.005908849 | 0.9355273 | 0.006719135 |  |  | 229080 | 0.9464302 | 0.9150489 | 0.007915401 | 0.9583646 | 0.009346385 | 0.9583685 | 0.01112741 |  |  | 529860 | 0.915182 | 0.8678712 | 0.01555204 | 0.9457102 | 0.005713817 | 0.9457151 | 0.01080669 |  |  | 487660 | 0.8310402 | 0.7035679 | 0.01299651 | 0.822337 | 0.006104805 | 0.8223313 | 0.006515434
|  |  | 51612 | 0.997754 | 0.9994305 | 0.0004553967 | 0.9999501 | 0.0845448 | 0.9999457 | 0.1326204 |  |  | 186846 | 0.9889531 | 0.9866385 | 0.0009091787 | 0.9897456 | 0.003991814 | 0.9897378 | 0.005825866 |  |  | 81960 | 0.9420554 | 0.9670213 | 0.003563202 | 0.9356267 | 0.005912439 | 0.9356272 | 0.006723641 |  |  | 229380 | 0.9481117 | 0.9150489 | 0.007915401 | 0.9584334 | 0.009343205 | 0.9584373 | 0.01112426 |  |  | 530160 | 0.9218958 | 0.8678712 | 0.01555204 | 0.9457591 | 0.005714316 | 0.945764 | 0.01080487 |  |  | 487960 | 0.8332156 | 0.7035679 | 0.01299651 | 0.8223684 | 0.006103358 | 0.8223627 | 0.006514384
|  |  | 51732 | 0.9968581 | 0.9994305 | 0.0004553967 | 0.9999501 | 0.0845448 | 0.9999457 | 0.1326204 |  |  | 187146 | 0.9870322 | 0.9866385 | 0.0009091787 | 0.9897643 | 0.003991395 | 0.9897565 | 0.005824541 |  |  | 82260 | 0.9398974 | 0.9670213 | 0.003563202 | 0.9357264 | 0.005916022 | 0.9357269 | 0.006728138 |  |  | 229680 | 0.9481117 | 0.9150489 | 0.007915401 | 0.958502 | 0.00934003 | 0.9585059 | 0.01112112 |  |  | 530460 | 0.9174199 | 0.8678712 | 0.01555204 | 0.9458079 | 0.005714814 | 0.9458128 | 0.01080306 |  |  | 488260 | 0.8266893 | 0.7035679 | 0.01299651 | 0.8223998 | 0.006101914 | 0.8223941 | 0.006513335
|  |  | 51852 | 0.997754 | 0.9994305 | 0.0004553967 | 0.9999501 | 0.0845448 | 0.9999457 | 0.1326204 |  |  | 187446 | 0.9879926 | 0.9866385 | 0.0009091787 | 0.9897829 | 0.003990975 | 0.9897752 | 0.005823215 |  |  | 82560 | 0.9398974 | 0.9670213 | 0.003563202 | 0.935826 | 0.005919598 | 0.9358264 | 0.006732625 |  |  | 229980 | 0.9464302 | 0.9150489 | 0.007915401 | 0.9585704 | 0.009336857 | 0.9585743 | 0.01111799 |  |  | 530760 | 0.9218958 | 0.8678712 | 0.01555204 | 0.9458567 | 0.005715312 | 0.9458616 | 0.01080124 |  |  | 488560 | 0.8332156 | 0.7035679 | 0.01299651 | 0.8224312 | 0.006100471 | 0.8224255 | 0.006512288
|  |  | 51972 | 0.9968581 | 0.9994305 | 0.0004553967 | 0.9999501 | 0.0845448 | 0.9999457 | 0.1326204 |  |  | 187746 | 0.990874 | 0.9866385 | 0.0009091787 | 0.9898015 | 0.003990553 | 0.9897938 | 0.005821886 |  |  | 82860 | 0.9398974 | 0.9670213 | 0.003563202 | 0.9359253 | 0.005923167 | 0.9359258 | 0.006737102 |  |  | 230280 | 0.9497932 | 0.9150489 | 0.007915401 | 0.9586387 | 0.009333689 | 0.9586425 | 0.01111486 |  |  | 531060 | 0.9218958 | 0.8678712 | 0.01555204 | 0.9459054 | 0.00571581 | 0.9459103 | 0.01079943 |  |  | 488860 | 0.8353911 | 0.7035679 | 0.01299651 | 0.8224625 | 0.006099031 | 0.8224567 | 0.006511243
|  |  | 52092 | 0.997754 | 0.9994305 | 0.0004553967 | 0.9999501 | 0.0845448 | 0.9999457 | 0.1326204 |  |  | 188046 | 0.9889531 | 0.9866385 | 0.0009091787 | 0.9898201 | 0.00399013 | 0.9898123 | 0.005820556 |  |  | 83160 | 0.9409764 | 0.9670213 | 0.003563202 | 0.9360246 | 0.005926728 | 0.936025 | 0.006741569 |  |  | 230580 | 0.9464302 | 0.9150489 | 0.007915401 | 0.9587067 | 0.009330524 | 0.9587106 | 0.01111173 |  |  | 531360 | 0.9218958 | 0.8678712 | 0.01555204 | 0.945954 | 0.005716306 | 0.9459589 | 0.01079762 |  |  | 489160 | 0.8332156 | 0.7035679 | 0.01299651 | 0.8224937 | 0.006097593 | 0.822488 | 0.0065102
|  |  | 52212 | 0.997754 | 0.9994305 | 0.0004553967 | 0.9999501 | 0.0845448 | 0.9999457 | 0.1326204 |  |  | 188346 | 0.9889531 | 0.9866385 | 0.0009091787 | 0.9898385 | 0.003989706 | 0.9898308 | 0.005819223 |  |  | 83460 | 0.9398974 | 0.9670213 | 0.003563202 | 0.9361236 | 0.005930283 | 0.936124 | 0.006746026 |  |  | 230880 | 0.9464302 | 0.9150489 | 0.007915401 | 0.9587746 | 0.009327363 | 0.9587784 | 0.0111086 |  |  | 531660 | 0.912944 | 0.8678712 | 0.01555204 | 0.9460026 | 0.005716803 | 0.9460075 | 0.0107958 |  |  | 489460 | 0.8353911 | 0.7035679 | 0.01299651 | 0.8225249 | 0.006096158 | 0.8225192 | 0.006509158
|  |  | 52332 | 0.997754 | 0.9994305 | 0.0004553967 | 0.9999501 | 0.0845448 | 0.9999457 | 0.1326204 |  |  | 188646 | 0.9889531 | 0.9866385 | 0.0009091787 | 0.989857 | 0.00398928 | 0.9898493 | 0.005817888 |  |  | 83760 | 0.9431345 | 0.9670213 | 0.003563202 | 0.9362225 | 0.00593383 | 0.9362229 | 0.006750473 |  |  | 231180 | 0.9464302 | 0.9150489 | 0.007915401 | 0.9588423 | 0.009324206 | 0.9588461 | 0.01110548 |  |  | 531960 | 0.915182 | 0.8678712 | 0.01555204 | 0.9460512 | 0.005717298 | 0.946056 | 0.01079399 |  |  | 489760 | 0.8332156 | 0.7035679 | 0.01299651 | 0.8225561 | 0.006094724 | 0.8225503 | 0.006508118
|  |  | 52452 | 0.997754 | 0.9994305 | 0.0004553967 | 0.9999501 | 0.0845448 | 0.9999457 | 0.1326204 |  |  | 188946 | 0.9889531 | 0.9866385 | 0.0009091787 | 0.9898754 | 0.003988852 | 0.9898677 | 0.005816551 |  |  | 84060 | 0.9409764 | 0.9670213 | 0.003563202 | 0.9363213 | 0.005937369 | 0.9363216 | 0.00675491 |  |  | 231480 | 0.9481117 | 0.9150489 | 0.007915401 | 0.9589098 | 0.009321053 | 0.9589136 | 0.01110237 |  |  | 532260 | 0.9196579 | 0.8678712 | 0.01555204 | 0.9460996 | 0.005717793 | 0.9461045 | 0.01079218 |  |  | 490060 | 0.8332156 | 0.7035679 | 0.01299651 | 0.8225872 | 0.006093293 | 0.8225814 | 0.00650708
|  |  | 52572 | 0.9968581 | 0.9994305 | 0.0004553967 | 0.9999501 | 0.0845448 | 0.9999457 | 0.1326204 |  |  | 189246 | 0.9889531 | 0.9866385 | 0.0009091787 | 0.9898937 | 0.003988423 | 0.989886 | 0.005815211 |  |  | 84360 | 0.9409764 | 0.9670213 | 0.003563202 | 0.9364198 | 0.005940902 | 0.9364202 | 0.006759337 |  |  | 231780 | 0.9481117 | 0.9150489 | 0.007915401 | 0.9589771 | 0.009317904 | 0.9589809 | 0.01109925 |  |  | 532560 | 0.9196579 | 0.8678712 | 0.01555204 | 0.9461481 | 0.005718288 | 0.9461529 | 0.01079037 |  |  | 490360 | 0.8332156 | 0.7035679 | 0.01299651 | 0.8226182 | 0.006091864 | 0.8226124 | 0.006506044
|  |  | 52692 | 0.997754 | 0.9994305 | 0.0004553967 | 0.9999501 | 0.0845448 | 0.9999457 | 0.1326204 |  |  | 189546 | 0.9879926 | 0.9866385 | 0.0009091787 | 0.989912 | 0.003987993 | 0.9899043 | 0.00581387 |  |  | 84660 | 0.9420554 | 0.9670213 | 0.003563202 | 0.9365182 | 0.005944426 | 0.9365186 | 0.006763753 |  |  | 232080 | 0.9481117 | 0.9150489 | 0.007915401 | 0.9590442 | 0.009314758 | 0.959048 | 0.01109614 |  |  | 532860 | 0.9218958 | 0.8678712 | 0.01555204 | 0.9461964 | 0.005718782 | 0.9462013 | 0.01078856 |  |  | 490660 | 0.8353911 | 0.7035679 | 0.01299651 | 0.8226492 | 0.006090438 | 0.8226434 | 0.006505009
|  |  | 52812 | 0.9968581 | 0.9994305 | 0.0004553967 | 0.9999501 | 0.0845448 | 0.9999457 | 0.1326204 |  |  | 189846 | 0.9870322 | 0.9866385 | 0.0009091787 | 0.9899303 | 0.003987562 | 0.9899226 | 0.005812527 |  |  | 84960 | 0.9398974 | 0.9670213 | 0.003563202 | 0.9366165 | 0.005947944 | 0.9366169 | 0.00676816 |  |  | 232380 | 0.9497932 | 0.9150489 | 0.007915401 | 0.9591112 | 0.009311617 | 0.959115 | 0.01109304 |  |  | 533160 | 0.9174199 | 0.8678712 | 0.01555204 | 0.9462447 | 0.005719276 | 0.9462496 | 0.01078675 |  |  | 490960 | 0.8310402 | 0.7035679 | 0.01299651 | 0.8226801 | 0.006089014 | 0.8226743 | 0.006503976
|  |  | 52932 | 0.997754 | 0.9994305 | 0.0004553967 | 0.9999501 | 0.0845448 | 0.9999457 | 0.1326204 |  |  | 190146 | 0.9879926 | 0.9866385 | 0.0009091787 | 0.9899485 | 0.003987129 | 0.9899408 | 0.005811183 |  |  | 85260 | 0.9420554 | 0.9670213 | 0.003563202 | 0.9367146 | 0.005951454 | 0.9367149 | 0.006772556 |  |  | 232680 | 0.9481117 | 0.9150489 | 0.007915401 | 0.959178 | 0.009308479 | 0.9591817 | 0.01108994 |  |  | 533460 | 0.9174199 | 0.8678712 | 0.01555204 | 0.946293 | 0.005719769 | 0.9462978 | 0.01078494 |  |  | 491260 | 0.8332156 | 0.7035679 | 0.01299651 | 0.822711 | 0.006087592 | 0.8227052 | 0.006502944
|  |  | 53052 | 0.997754 | 0.9994305 | 0.0004553967 | 0.9999501 | 0.0845448 | 0.9999457 | 0.1326204 |  |  | 190446 | 0.9879926 | 0.9866385 | 0.0009091787 | 0.9899666 | 0.003986695 | 0.989959 | 0.005809836 |  |  | 85560 | 0.9388184 | 0.9670213 | 0.003563202 | 0.9368125 | 0.005954956 | 0.9368129 | 0.006776942 |  |  | 232980 | 0.9447487 | 0.9150489 | 0.007915401 | 0.9592446 | 0.009305345 | 0.9592483 | 0.01108684 |  |  | 533760 | 0.915182 | 0.8678712 | 0.01555204 | 0.9463412 | 0.005720261 | 0.946346 | 0.01078313 |  |  | 491560 | 0.8288647 | 0.7035679 | 0.01299651 | 0.8227418 | 0.006086172 | 0.822736 | 0.006501915
|  |  | 53172 | 0.9968581 | 0.9994305 | 0.0004553967 | 0.9999501 | 0.0845448 | 0.9999457 | 0.1326204 |  |  | 190746 | 0.9879926 | 0.9866385 | 0.0009091787 | 0.9899847 | 0.003986259 | 0.9899771 | 0.005808487 |  |  | 85860 | 0.9409764 | 0.9670213 | 0.003563202 | 0.9369103 | 0.005958451 | 0.9369107 | 0.006781317 |  |  | 233280 | 0.9481117 | 0.9150489 | 0.007915401 | 0.959311 | 0.009302216 | 0.9593147 | 0.01108375 |  |  | 534060 | 0.915182 | 0.8678712 | 0.01555204 | 0.9463893 | 0.005720753 | 0.9463941 | 0.01078133 |  |  | 491860 | 0.8310402 | 0.7035679 | 0.01299651 | 0.8227726 | 0.006084754 | 0.8227667 | 0.006500887
|  |  | 53292 | 0.9968581 | 0.9994305 | 0.0004553967 | 0.9999501 | 0.0845448 | 0.9999457 | 0.1326204 |  |  | 191046 | 0.9870322 | 0.9866385 | 0.0009091787 | 0.9900028 | 0.003985822 | 0.9899952 | 0.005807137 |  |  | 86160 | 0.9398974 | 0.9670213 | 0.003563202 | 0.9370079 | 0.005961939 | 0.9370083 | 0.006785682 |  |  | 233580 | 0.9481117 | 0.9150489 | 0.007915401 | 0.9593772 | 0.00929909 | 0.9593809 | 0.01108066 |  |  | 534360 | 0.9196579 | 0.8678712 | 0.01555204 | 0.9464374 | 0.005721245 | 0.9464422 | 0.01077952 |  |  | 492160 | 0.8353911 | 0.7035679 | 0.01299651 | 0.8228033 | 0.006083339 | 0.8227975 | 0.006499861
|  |  | 53412 | 0.99865 | 0.9994305 | 0.0004553967 | 0.9999501 | 0.0845448 | 0.9999457 | 0.1326204 |  |  | 191346 | 0.9879926 | 0.9866385 | 0.0009091787 | 0.9900208 | 0.003985384 | 0.9900132 | 0.005805785 |  |  | 86460 | 0.9409764 | 0.9670213 | 0.003563202 | 0.9371054 | 0.005965419 | 0.9371057 | 0.006790037 |  |  | 233880 | 0.9481117 | 0.9150489 | 0.007915401 | 0.9594432 | 0.009295968 | 0.9594469 | 0.01107757 |  |  | 534660 | 0.912944 | 0.8678712 | 0.01555204 | 0.9464855 | 0.005721735 | 0.9464903 | 0.01077771 |  |  | 492460 | 0.8332156 | 0.7035679 | 0.01299651 | 0.822834 | 0.006081926 | 0.8228281 | 0.006498837
|  |  | 53532 | 0.997754 | 0.9994305 | 0.0004553967 | 0.9999501 | 0.0845448 | 0.9999457 | 0.1326204 |  |  | 191646 | 0.9870322 | 0.9866385 | 0.0009091787 | 0.9900387 | 0.003984945 | 0.9900311 | 0.005804431 |  |  | 86760 | 0.9409764 | 0.9670213 | 0.003563202 | 0.9372027 | 0.005968891 | 0.937203 | 0.006794382 |  |  | 234180 | 0.9481117 | 0.9150489 | 0.007915401 | 0.9595091 | 0.009292851 | 0.9595128 | 0.01107449 |  |  | 534960 | 0.9196579 | 0.8678712 | 0.01555204 | 0.9465335 | 0.005722226 | 0.9465382 | 0.01077591 |  |  | 492760 | 0.8310402 | 0.7035679 | 0.01299651 | 0.8228646 | 0.006080515 | 0.8228587 | 0.006497814
|  |  | 53652 | 0.997754 | 0.9994305 | 0.0004553967 | 0.9999501 | 0.0845448 | 0.9999457 | 0.1326204 |  |  | 191946 | 0.9870322 | 0.9866385 | 0.0009091787 | 0.9900567 | 0.003984504 | 0.9900491 | 0.005803075 |  |  | 87060 | 0.9398974 | 0.9670213 | 0.003563202 | 0.9372999 | 0.005972355 | 0.9373002 | 0.006798715 |  |  | 234480 | 0.9497932 | 0.9150489 | 0.007915401 | 0.9595748 | 0.009289737 | 0.9595785 | 0.01107141 |  |  | 535260 | 0.9196579 | 0.8678712 | 0.01555204 | 0.9465814 | 0.005722716 | 0.9465862 | 0.0107741 |  |  | 493060 | 0.8288647 | 0.7035679 | 0.01299651 | 0.8228952 | 0.006079107 | 0.8228893 | 0.006496793
|  |  | 53772 | 0.997754 | 0.9994305 | 0.0004553967 | 0.9999501 | 0.0845448 | 0.9999457 | 0.1326204 |  |  | 192246 | 0.9860717 | 0.9866385 | 0.0009091787 | 0.9900745 | 0.003984063 | 0.9900669 | 0.005801718 |  |  | 87360 | 0.9409764 | 0.9670213 | 0.003563202 | 0.9373969 | 0.005975812 | 0.9373972 | 0.006803039 |  |  | 234780 | 0.9514747 | 0.9150489 | 0.007915401 | 0.9596403 | 0.009286628 | 0.9596439 | 0.01106834 |  |  | 535560 | 0.915182 | 0.8678712 | 0.01555204 | 0.9466293 | 0.005723205 | 0.946634 | 0.0107723 |  |  | 493360 | 0.8288647 | 0.7035679 | 0.01299651 | 0.8229257 | 0.006077701 | 0.8229198 | 0.006495774
|  |  | 53892 | 0.9968581 | 0.9994305 | 0.0004553967 | 0.9999501 | 0.0845448 | 0.9999457 | 0.1326204 |  |  | 192546 | 0.9870322 | 0.9866385 | 0.0009091787 | 0.9900923 | 0.00398362 | 0.9900848 | 0.005800359 |  |  | 87660 | 0.9409764 | 0.9670213 | 0.003563202 | 0.9374937 | 0.005979261 | 0.937494 | 0.006807352 |  |  | 235080 | 0.9497932 | 0.9150489 | 0.007915401 | 0.9597056 | 0.009283523 | 0.9597093 | 0.01106527 |  |  | 535860 | 0.9218958 | 0.8678712 | 0.01555204 | 0.9466771 | 0.005723693 | 0.9466818 | 0.0107705 |  |  | 493660 | 0.8353911 | 0.7035679 | 0.01299651 | 0.8229562 | 0.006076297 | 0.8229503 | 0.006494756
|  |  | 54012 | 0.997754 | 0.9994305 | 0.0004553967 | 0.9999501 | 0.0845448 | 0.9999457 | 0.1326204 |  |  | 192846 | 0.9870322 | 0.9866385 | 0.0009091787 | 0.9901101 | 0.003983175 | 0.9901025 | 0.005798998 |  |  | 87960 | 0.9398974 | 0.9670213 | 0.003563202 | 0.9375904 | 0.005982703 | 0.9375907 | 0.006811654 |  |  | 235380 | 0.9481117 | 0.9150489 | 0.007915401 | 0.9597707 | 0.009280422 | 0.9597744 | 0.0110622 |  |  | 536160 | 0.9196579 | 0.8678712 | 0.01555204 | 0.9467248 | 0.005724182 | 0.9467296 | 0.0107687 |  |  | 493960 | 0.8266893 | 0.7035679 | 0.01299651 | 0.8229866 | 0.006074895 | 0.8229807 | 0.00649374
|  |  | 54132 | 0.997754 | 0.9994305 | 0.0004553967 | 0.9999501 | 0.0845448 | 0.9999457 | 0.1326204 |  |  | 193146 | 0.9860717 | 0.9866385 | 0.0009091787 | 0.9901278 | 0.00398273 | 0.9901203 | 0.005797636 |  |  | 88260 | 0.9409764 | 0.9670213 | 0.003563202 | 0.9376869 | 0.005986136 | 0.9376872 | 0.006815946 |  |  | 235680 | 0.9464302 | 0.9150489 | 0.007915401 | 0.9598357 | 0.009277325 | 0.9598393 | 0.01105914 |  |  | 536460 | 0.9196579 | 0.8678712 | 0.01555204 | 0.9467726 | 0.005724669 | 0.9467773 | 0.01076689 |  |  | 494260 | 0.8332156 | 0.7035679 | 0.01299651 | 0.823017 | 0.006073495 | 0.823011 | 0.006492726
|  |  | 54252 | 0.99865 | 0.9994305 | 0.0004553967 | 0.9999501 | 0.0845448 | 0.9999457 | 0.1326204 |  |  | 193446 | 0.9860717 | 0.9866385 | 0.0009091787 | 0.9901455 | 0.003982284 | 0.990138 | 0.005796272 |  |  | 88560 | 0.9398974 | 0.9670213 | 0.003563202 | 0.9377833 | 0.005989562 | 0.9377835 | 0.006820227 |  |  | 235980 | 0.9464302 | 0.9150489 | 0.007915401 | 0.9599005 | 0.009274232 | 0.9599041 | 0.01105609 |  |  | 536760 | 0.9196579 | 0.8678712 | 0.01555204 | 0.9468202 | 0.005725156 | 0.9468249 | 0.01076509 |  |  | 494560 | 0.8353911 | 0.7035679 | 0.01299651 | 0.8230473 | 0.006072098 | 0.8230413 | 0.006491714
|  |  | 54372 | 0.99865 | 0.9994305 | 0.0004553967 | 0.9999501 | 0.0845448 | 0.9999457 | 0.1326204 |  |  | 193746 | 0.9870322 | 0.9866385 | 0.0009091787 | 0.9901631 | 0.003981836 | 0.9901556 | 0.005794907 |  |  | 88860 | 0.9409764 | 0.9670213 | 0.003563202 | 0.9378795 | 0.00599298 | 0.9378797 | 0.006824497 |  |  | 236280 | 0.9497932 | 0.9150489 | 0.007915401 | 0.9599651 | 0.009271144 | 0.9599687 | 0.01105303 |  |  | 537060 | 0.9218958 | 0.8678712 | 0.01555204 | 0.9468678 | 0.005725643 | 0.9468725 | 0.01076329 |  |  | 494860 | 0.8332156 | 0.7035679 | 0.01299651 | 0.8230776 | 0.006070703 | 0.8230716 | 0.006490703
|  |  | 54492 | 0.9968581 | 0.9994305 | 0.0004553967 | 0.9999501 | 0.0845448 | 0.9999457 | 0.1326204 |  |  | 194046 | 0.9860717 | 0.9866385 | 0.0009091787 | 0.9901807 | 0.003981387 | 0.9901732 | 0.00579354 |  |  | 89160 | 0.9420554 | 0.9670213 | 0.003563202 | 0.9379755 | 0.005996391 | 0.9379758 | 0.006828757 |  |  | 236580 | 0.9514747 | 0.9150489 | 0.007915401 | 0.9600296 | 0.009268059 | 0.9600331 | 0.01104998 |  |  | 537360 | 0.9218958 | 0.8678712 | 0.01555204 | 0.9469154 | 0.005726129 | 0.9469201 | 0.0107615 |  |  | 495160 | 0.8353911 | 0.7035679 | 0.01299651 | 0.8231078 | 0.00606931 | 0.8231018 | 0.006489694
|  |  | 54612 | 0.997754 | 0.9994305 | 0.0004553967 | 0.9999501 | 0.0845448 | 0.9999457 | 0.1326204 |  |  | 194346 | 0.9860717 | 0.9866385 | 0.0009091787 | 0.9901982 | 0.003980938 | 0.9901907 | 0.005792172 |  |  | 89460 | 0.9442135 | 0.9670213 | 0.003563202 | 0.9380714 | 0.005999793 | 0.9380717 | 0.006833006 |  |  | 236880 | 0.9497932 | 0.9150489 | 0.007915401 | 0.9600938 | 0.009264979 | 0.9600974 | 0.01104694 |  |  | 537660 | 0.9263717 | 0.8678712 | 0.01555204 | 0.9469628 | 0.005726615 | 0.9469675 | 0.0107597 |  |  | 495460 | 0.8288647 | 0.7035679 | 0.01299651 | 0.823138 | 0.00606792 | 0.823132 | 0.006488687
|  |  | 54732 | 0.99865 | 0.9994305 | 0.0004553967 | 0.9999501 | 0.0845448 | 0.9999457 | 0.1326204 |  |  | 194646 | 0.9860717 | 0.9866385 | 0.0009091787 | 0.9902157 | 0.003980487 | 0.9902082 | 0.005790803 |  |  | 89760 | 0.9431345 | 0.9670213 | 0.003563202 | 0.9381672 | 0.006003187 | 0.9381674 | 0.006837244 |  |  | 237180 | 0.9481117 | 0.9150489 | 0.007915401 | 0.9601579 | 0.009261904 | 0.9601615 | 0.0110439 |  |  | 537960 | 0.9218958 | 0.8678712 | 0.01555204 | 0.9470103 | 0.005727099 | 0.947015 | 0.0107579 |  |  | 495760 | 0.8310402 | 0.7035679 | 0.01299651 | 0.8231681 | 0.006066532 | 0.8231621 | 0.006487681
|  |  | 54852 | 0.9968581 | 0.9994305 | 0.0004553967 | 0.9999501 | 0.0845448 | 0.9999457 | 0.1326204 |  |  | 194946 | 0.9870322 | 0.9866385 | 0.0009091787 | 0.9902332 | 0.003980035 | 0.9902257 | 0.005789432 |  |  | 90060 | 0.9431345 | 0.9670213 | 0.003563202 | 0.9382628 | 0.006006574 | 0.938263 | 0.006841472 |  |  | 237480 | 0.9497932 | 0.9150489 | 0.007915401 | 0.9602218 | 0.009258832 | 0.9602254 | 0.01104087 |  |  | 538260 | 0.9286096 | 0.8678712 | 0.01555204 | 0.9470577 | 0.005727584 | 0.9470623 | 0.0107561 |  |  | 496060 | 0.8310402 | 0.7035679 | 0.01299651 | 0.8231981 | 0.006065146 | 0.8231921 | 0.006486677
|  |  | 54972 | 0.997754 | 0.9994305 | 0.0004553967 | 0.9999501 | 0.0845448 | 0.9999457 | 0.1326204 |  |  | 195246 | 0.9860717 | 0.9866385 | 0.0009091787 | 0.9902506 | 0.003979582 | 0.9902431 | 0.00578806 |  |  | 90360 | 0.9420554 | 0.9670213 | 0.003563202 | 0.9383582 | 0.006009952 | 0.9383584 | 0.006845688 |  |  | 237780 | 0.9497932 | 0.9150489 | 0.007915401 | 0.9602855 | 0.009255765 | 0.9602891 | 0.01103783 |  |  | 538560 | 0.9218958 | 0.8678712 | 0.01555204 | 0.947105 | 0.005728068 | 0.9471097 | 0.01075431 |  |  | 496360 | 0.8332156 | 0.7035679 | 0.01299651 | 0.8232281 | 0.006063762 | 0.8232221 | 0.006485675
|  |  | 55092 | 0.99865 | 0.9994305 | 0.0004553967 | 0.9999501 | 0.0845448 | 0.9999457 | 0.1326204 |  |  | 195546 | 0.9870322 | 0.9866385 | 0.0009091787 | 0.9902679 | 0.003979128 | 0.9902604 | 0.005786686 |  |  | 90660 | 0.9398974 | 0.9670213 | 0.003563202 | 0.9384535 | 0.006013323 | 0.9384537 | 0.006849894 |  |  | 238080 | 0.9481117 | 0.9150489 | 0.007915401 | 0.9603491 | 0.009252703 | 0.9603526 | 0.01103481 |  |  | 538860 | 0.9241337 | 0.8678712 | 0.01555204 | 0.9471523 | 0.005728551 | 0.9471569 | 0.01075251 |  |  | 496660 | 0.8375665 | 0.7035679 | 0.01299651 | 0.8232581 | 0.00606238 | 0.8232521 | 0.006484675
|  |  | 55212 | 0.99865 | 0.9994305 | 0.0004553967 | 0.9999501 | 0.0845448 | 0.9999457 | 0.1326204 |  |  | 195846 | 0.9860717 | 0.9866385 | 0.0009091787 | 0.9902852 | 0.003978673 | 0.9902778 | 0.005785311 |  |  | 90960 | 0.9420554 | 0.9670213 | 0.003563202 | 0.9385486 | 0.006016685 | 0.9385488 | 0.006854089 |  |  | 238380 | 0.9464302 | 0.9150489 | 0.007915401 | 0.9604125 | 0.009249644 | 0.960416 | 0.01103178 |  |  | 539160 | 0.9308476 | 0.8678712 | 0.01555204 | 0.9471995 | 0.005729034 | 0.9472041 | 0.01075072 |  |  | 496960 | 0.8419174 | 0.7035679 | 0.01299651 | 0.823288 | 0.006061001 | 0.823282 | 0.006483676
|  |  | 55332 | 0.99865 | 0.9994305 | 0.0004553967 | 0.9999501 | 0.0845448 | 0.9999457 | 0.1326204 |  |  | 196146 | 0.9860717 | 0.9866385 | 0.0009091787 | 0.9903025 | 0.003978217 | 0.990295 | 0.005783935 |  |  | 91260 | 0.9420554 | 0.9670213 | 0.003563202 | 0.9386436 | 0.00602004 | 0.9386438 | 0.006858273 |  |  | 238680 | 0.9497932 | 0.9150489 | 0.007915401 | 0.9604757 | 0.00924659 | 0.9604792 | 0.01102877 |  |  | 539460 | 0.9241337 | 0.8678712 | 0.01555204 | 0.9472467 | 0.005729516 | 0.9472513 | 0.01074892 |  |  | 497260 | 0.8332156 | 0.7035679 | 0.01299651 | 0.8233179 | 0.006059624 | 0.8233118 | 0.006482679
|  |  | 55452 | 0.99865 | 0.9994305 | 0.0004553967 | 0.9999501 | 0.0845448 | 0.9999457 | 0.1326204 |  |  | 196446 | 0.9879926 | 0.9866385 | 0.0009091787 | 0.9903197 | 0.00397776 | 0.9903122 | 0.005782558 |  |  | 91560 | 0.9420554 | 0.9670213 | 0.003563202 | 0.9387384 | 0.006023386 | 0.9387386 | 0.006862447 |  |  | 238980 | 0.9481117 | 0.9150489 | 0.007915401 | 0.9605388 | 0.009243541 | 0.9605423 | 0.01102575 |  |  | 539760 | 0.9308476 | 0.8678712 | 0.01555204 | 0.9472938 | 0.005729998 | 0.9472984 | 0.01074713 |  |  | 497560 | 0.8353911 | 0.7035679 | 0.01299651 | 0.8233477 | 0.006058249 | 0.8233416 | 0.006481683
|  |  | 55572 | 0.997754 | 0.9994305 | 0.0004553967 | 0.9999501 | 0.0845448 | 0.9999457 | 0.1326204 |  |  | 196746 | 0.9870322 | 0.9866385 | 0.0009091787 | 0.9903368 | 0.003977302 | 0.9903294 | 0.005781179 |  |  | 91860 | 0.9431345 | 0.9670213 | 0.003563202 | 0.9388331 | 0.006026725 | 0.9388333 | 0.006866609 |  |  | 239280 | 0.9497932 | 0.9150489 | 0.007915401 | 0.9606016 | 0.009240496 | 0.9606051 | 0.01102274 |  |  | 540060 | 0.9241337 | 0.8678712 | 0.01555204 | 0.9473408 | 0.00573048 | 0.9473455 | 0.01074534 |  |  | 497860 | 0.8332156 | 0.7035679 | 0.01299651 | 0.8233775 | 0.006056876 | 0.8233714 | 0.00648069
|  |  | 55692 | 0.997754 | 0.9994305 | 0.0004553967 | 0.9999501 | 0.0845448 | 0.9999457 | 0.1326204 |  |  | 197046 | 0.9870322 | 0.9866385 | 0.0009091787 | 0.990354 | 0.003976843 | 0.9903465 | 0.0057798 |  |  | 92160 | 0.9431345 | 0.9670213 | 0.003563202 | 0.9389276 | 0.006030055 | 0.9389278 | 0.00687076 |  |  | 239580 | 0.9514747 | 0.9150489 | 0.007915401 | 0.9606643 | 0.009237455 | 0.9606678 | 0.01101974 |  |  | 540360 | 0.9286096 | 0.8678712 | 0.01555204 | 0.9473878 | 0.00573096 | 0.9473925 | 0.01074355 |  |  | 498160 | 0.8266893 | 0.7035679 | 0.01299651 | 0.8234072 | 0.006055506 | 0.8234011 | 0.006479698
|  |  | 55812 | 0.997754 | 0.9994305 | 0.0004553967 | 0.9999501 | 0.0845448 | 0.9999457 | 0.1326204 |  |  | 197346 | 0.9870322 | 0.9866385 | 0.0009091787 | 0.990371 | 0.003976383 | 0.9903636 | 0.005778419 |  |  | 92460 | 0.9431345 | 0.9670213 | 0.003563202 | 0.939022 | 0.006033377 | 0.9390221 | 0.006874901 |  |  | 239880 | 0.9497932 | 0.9150489 | 0.007915401 | 0.9607269 | 0.009234419 | 0.9607303 | 0.01101674 |  |  | 540660 | 0.9241337 | 0.8678712 | 0.01555204 | 0.9474348 | 0.00573144 | 0.9474394 | 0.01074176 |  |  | 498460 | 0.8332156 | 0.7035679 | 0.01299651 | 0.8234368 | 0.006054138 | 0.8234307 | 0.006478707
|  |  | 55932 | 0.99865 | 0.9994305 | 0.0004553967 | 0.9999501 | 0.0845448 | 0.9999457 | 0.1326204 |  |  | 197646 | 0.9860717 | 0.9866385 | 0.0009091787 | 0.9903881 | 0.003975922 | 0.9903807 | 0.005777037 |  |  | 92760 | 0.9409764 | 0.9670213 | 0.003563202 | 0.9391162 | 0.006036692 | 0.9391163 | 0.00687903 |  |  | 240180 | 0.9497932 | 0.9150489 | 0.007915401 | 0.9607892 | 0.009231387 | 0.9607927 | 0.01101374 |  |  | 540960 | 0.9241337 | 0.8678712 | 0.01555204 | 0.9474817 | 0.00573192 | 0.9474863 | 0.01073997 |  |  | 498760 | 0.8332156 | 0.7035679 | 0.01299651 | 0.8234665 | 0.006052772 | 0.8234603 | 0.006477719
|  |  | 56052 | 0.99865 | 0.9994305 | 0.0004553967 | 0.9999501 | 0.0845448 | 0.9999457 | 0.1326204 |  |  | 197946 | 0.9870322 | 0.9866385 | 0.0009091787 | 0.9904051 | 0.00397546 | 0.9903977 | 0.005775654 |  |  | 93060 | 0.9420554 | 0.9670213 | 0.003563202 | 0.9392102 | 0.006039998 | 0.9392104 | 0.006883148 |  |  | 240480 | 0.9497932 | 0.9150489 | 0.007915401 | 0.9608514 | 0.00922836 | 0.9608548 | 0.01101075 |  |  | 541260 | 0.9263717 | 0.8678712 | 0.01555204 | 0.9475285 | 0.005732399 | 0.9475331 | 0.01073818 |  |  | 499060 | 0.8353911 | 0.7035679 | 0.01299651 | 0.823496 | 0.006051408 | 0.8234899 | 0.006476732
|  |  | 56172 | 0.9968581 | 0.9994305 | 0.0004553967 | 0.9999501 | 0.0845448 | 0.9999457 | 0.1326204 |  |  | 198246 | 0.9879926 | 0.9866385 | 0.0009091787 | 0.990422 | 0.003974998 | 0.9904146 | 0.00577427 |  |  | 93360 | 0.9442135 | 0.9670213 | 0.003563202 | 0.9393041 | 0.006043295 | 0.9393043 | 0.006887256 |  |  | 240780 | 0.9514747 | 0.9150489 | 0.007915401 | 0.9609134 | 0.009225338 | 0.9609168 | 0.01100776 |  |  | 541560 | 0.9286096 | 0.8678712 | 0.01555204 | 0.9475753 | 0.005732878 | 0.9475799 | 0.01073639 |  |  | 499360 | 0.839742 | 0.7035679 | 0.01299651 | 0.8235255 | 0.006050047 | 0.8235194 | 0.006475747
|  |  | 56292 | 0.997754 | 0.9994305 | 0.0004553967 | 0.9999501 | 0.0845448 | 0.9999457 | 0.1326204 |  |  | 198546 | 0.9879926 | 0.9866385 | 0.0009091787 | 0.9904389 | 0.003974534 | 0.9904315 | 0.005772885 |  |  | 93660 | 0.9442135 | 0.9670213 | 0.003563202 | 0.9393979 | 0.006046585 | 0.939398 | 0.006891352 |  |  | 241080 | 0.9497932 | 0.9150489 | 0.007915401 | 0.9609753 | 0.00922232 | 0.9609787 | 0.01100478 |  |  | 541860 | 0.9286096 | 0.8678712 | 0.01555204 | 0.9476221 | 0.005733356 | 0.9476266 | 0.0107346 |  |  | 499660 | 0.8353911 | 0.7035679 | 0.01299651 | 0.823555 | 0.006048688 | 0.8235488 | 0.006474763
|  |  | 56412 | 0.997754 | 0.9994305 | 0.0004553967 | 0.9999501 | 0.0845448 | 0.9999457 | 0.1326204 |  |  | 198846 | 0.9860717 | 0.9866385 | 0.0009091787 | 0.9904557 | 0.00397407 | 0.9904484 | 0.005771499 |  |  | 93960 | 0.9442135 | 0.9670213 | 0.003563202 | 0.9394915 | 0.006049866 | 0.9394916 | 0.006895437 |  |  | 241380 | 0.9497932 | 0.9150489 | 0.007915401 | 0.9610369 | 0.009219306 | 0.9610403 | 0.0110018 |  |  | 542160 | 0.9286096 | 0.8678712 | 0.01555204 | 0.9476687 | 0.005733834 | 0.9476733 | 0.01073282 |  |  | 499960 | 0.8353911 | 0.7035679 | 0.01299651 | 0.8235844 | 0.006047331 | 0.8235783 | 0.006473781
|  |  | 56532 | 0.9995459 | 0.9994305 | 0.0004553967 | 0.9999501 | 0.0845448 | 0.9999457 | 0.1326204 |  |  | 199146 | 0.9870322 | 0.9866385 | 0.0009091787 | 0.9904725 | 0.003973605 | 0.9904652 | 0.005770112 |  |  | 94260 | 0.9420554 | 0.9670213 | 0.003563202 | 0.9395849 | 0.00605314 | 0.939585 | 0.006899511 |  |  | 241680 | 0.9464302 | 0.9150489 | 0.007915401 | 0.9610985 | 0.009216297 | 0.9611018 | 0.01099883 |  |  | 542460 | 0.9308476 | 0.8678712 | 0.01555204 | 0.9477154 | 0.005734311 | 0.9477199 | 0.01073103 |  |  | 500260 | 0.8353911 | 0.7035679 | 0.01299651 | 0.8236138 | 0.006045976 | 0.8236076 | 0.006472801
|  |  | 56652 | 0.9968581 | 0.9994305 | 0.0004553967 | 0.9999501 | 0.0845448 | 0.9999457 | 0.1326204 |  |  | 199446 | 0.9860717 | 0.9866385 | 0.0009091787 | 0.9904893 | 0.003973139 | 0.990482 | 0.005768724 |  |  | 94560 | 0.9420554 | 0.9670213 | 0.003563202 | 0.9396782 | 0.006056405 | 0.9396783 | 0.006903574 |  |  | 241980 | 0.9497932 | 0.9150489 | 0.007915401 | 0.9611598 | 0.009213293 | 0.9611632 | 0.01099586 |  |  | 542760 | 0.9263717 | 0.8678712 | 0.01555204 | 0.9477619 | 0.005734787 | 0.9477665 | 0.01072925 |  |  | 500560 | 0.8353911 | 0.7035679 | 0.01299651 | 0.8236431 | 0.006044623 | 0.8236369 | 0.006471823
|  |  | 56772 | 0.997754 | 0.9994305 | 0.0004553967 | 0.9999501 | 0.0845448 | 0.9999457 | 0.1326204 |  |  | 199746 | 0.9870322 | 0.9866385 | 0.0009091787 | 0.990506 | 0.003972672 | 0.9904987 | 0.005767335 |  |  | 94860 | 0.9420554 | 0.9670213 | 0.003563202 | 0.9397714 | 0.006059661 | 0.9397715 | 0.006907626 |  |  | 242280 | 0.9514747 | 0.9150489 | 0.007915401 | 0.961221 | 0.009210293 | 0.9612243 | 0.0109929 |  |  | 543060 | 0.9286096 | 0.8678712 | 0.01555204 | 0.9478085 | 0.005735263 | 0.947813 | 0.01072746 |  |  | 500860 | 0.839742 | 0.7035679 | 0.01299651 | 0.8236724 | 0.006043273 | 0.8236662 | 0.006470846
|  |  | 56892 | 0.997754 | 0.9994305 | 0.0004553967 | 0.9999501 | 0.0845448 | 0.9999457 | 0.1326204 |  |  | 200046 | 0.9889531 | 0.9866385 | 0.0009091787 | 0.9905227 | 0.003972205 | 0.9905154 | 0.005765946 |  |  | 95160 | 0.9442135 | 0.9670213 | 0.003563202 | 0.9398644 | 0.00606291 | 0.9398645 | 0.006911666 |  |  | 242580 | 0.9531561 | 0.9150489 | 0.007915401 | 0.961282 | 0.009207298 | 0.9612853 | 0.01098994 |  |  | 543360 | 0.9286096 | 0.8678712 | 0.01555204 | 0.9478549 | 0.005735739 | 0.9478595 | 0.01072568 |  |  | 501160 | 0.8332156 | 0.7035679 | 0.01299651 | 0.8237016 | 0.006041925 | 0.8236954 | 0.006469871
|  |  | 57012 | 0.9995459 | 0.9994305 | 0.0004553967 | 0.9999501 | 0.0845448 | 0.9999457 | 0.1326204 |  |  | 200346 | 0.9870322 | 0.9866385 | 0.0009091787 | 0.9905393 | 0.003971736 | 0.990532 | 0.005764555 |  |  | 95460 | 0.9420554 | 0.9670213 | 0.003563202 | 0.9399572 | 0.00606615 | 0.9399573 | 0.006915696 |  |  | 242880 | 0.9481117 | 0.9150489 | 0.007915401 | 0.9613428 | 0.009204308 | 0.9613462 | 0.01098698 |  |  | 543660 | 0.9330855 | 0.8678712 | 0.01555204 | 0.9479014 | 0.005736214 | 0.9479059 | 0.0107239 |  |  | 501460 | 0.8310402 | 0.7035679 | 0.01299651 | 0.8237308 | 0.006040579 | 0.8237245 | 0.006468898
|  |  | 57132 | 0.99865 | 0.9994305 | 0.0004553967 | 0.9999501 | 0.0845448 | 0.9999457 | 0.1326204 |  |  | 200646 | 0.9870322 | 0.9866385 | 0.0009091787 | 0.9905559 | 0.003971267 | 0.9905486 | 0.005763164 |  |  | 95760 | 0.9420554 | 0.9670213 | 0.003563202 | 0.9400499 | 0.006069382 | 0.94005 | 0.006919714 |  |  | 243180 | 0.9531561 | 0.9150489 | 0.007915401 | 0.9614035 | 0.009201322 | 0.9614068 | 0.01098403 |  |  | 543960 | 0.9263717 | 0.8678712 | 0.01555204 | 0.9479477 | 0.005736688 | 0.9479522 | 0.01072212 |  |  | 501760 | 0.8353911 | 0.7035679 | 0.01299651 | 0.8237599 | 0.006039235 | 0.8237537 | 0.006467926
|  |  | 57252 | 0.9968581 | 0.9994305 | 0.0004553967 | 0.9999501 | 0.0845448 | 0.9999457 | 0.1326204 |  |  | 200946 | 0.9879926 | 0.9866385 | 0.0009091787 | 0.9905724 | 0.003970797 | 0.9905651 | 0.005761772 |  |  | 96060 | 0.9420554 | 0.9670213 | 0.003563202 | 0.9401425 | 0.006072605 | 0.9401425 | 0.006923721 |  |  | 243480 | 0.9497932 | 0.9150489 | 0.007915401 | 0.961464 | 0.009198341 | 0.9614673 | 0.01098109 |  |  | 544260 | 0.9308476 | 0.8678712 | 0.01555204 | 0.947994 | 0.005737162 | 0.9479985 | 0.01072034 |  |  | 502060 | 0.839742 | 0.7035679 | 0.01299651 | 0.823789 | 0.006037894 | 0.8237827 | 0.006466956
|  |  | 57372 | 0.99865 | 0.9994305 | 0.0004553967 | 0.9999501 | 0.0845448 | 0.9999457 | 0.1326204 |  |  | 201246 | 0.9879926 | 0.9866385 | 0.0009091787 | 0.9905889 | 0.003970327 | 0.9905817 | 0.005760379 |  |  | 96360 | 0.9420554 | 0.9670213 | 0.003563202 | 0.9402349 | 0.00607582 | 0.9402349 | 0.006927717 |  |  | 243780 | 0.9464302 | 0.9150489 | 0.007915401 | 0.9615244 | 0.009195365 | 0.9615276 | 0.01097815 |  |  | 544560 | 0.9263717 | 0.8678712 | 0.01555204 | 0.9480403 | 0.005737636 | 0.9480448 | 0.01071856 |  |  | 502360 | 0.8375665 | 0.7035679 | 0.01299651 | 0.823818 | 0.006036555 | 0.8238117 | 0.006465988
|  |  | 57492 | 0.9959621 | 0.9994305 | 0.0004553967 | 0.9999501 | 0.0845448 | 0.9999457 | 0.1326204 |  |  | 201546 | 0.9870322 | 0.9866385 | 0.0009091787 | 0.9906054 | 0.003969855 | 0.9905981 | 0.005758985 |  |  | 96660 | 0.9431345 | 0.9670213 | 0.003563202 | 0.9403271053 | 0.006079027 | 0.9403272 | 0.006931701 |  |  | 244080 | 0.9464302 | 0.9150489 | 0.007915401 | 0.9615845 | 0.009192393 | 0.9615878 | 0.01097521 |  |  | 544860 | 0.9263717 | 0.8678712 | 0.01555204 | 0.9480865 | 0.005738109 | 0.948091 | 0.01071678 |  |  | 502660 | 0.8288647 | 0.7035679 | 0.01299651 | 0.823847 | 0.006035217 | 0.8238407 | 0.006465021
|  |  | 57612 | 0.99865 | 0.9994305 | 0.0004553967 | 0.9999501 | 0.0845448 | 0.9999457 | 0.1326204 |  |  | 201846 | 0.9870322 | 0.9866385 | 0.0009091787 | 0.9906218 | 0.003969383 | 0.9906145 | 0.005757591 |  |  | 96960 | 0.9409764 | 0.9670213 | 0.003563202 | 0.9404192 | 0.006082225 | 0.9404193 | 0.006935674 |  |  | 244380 | 0.9481117 | 0.9150489 | 0.007915401 | 0.9616445 | 0.009189427 | 0.9616478 | 0.01097228 |  |  | 545160 | 0.9308476 | 0.8678712 | 0.01555204 | 0.9481326 | 0.005738581 | 0.9481371 | 0.010715 |  |  | 502960 | 0.8288647 | 0.7035679 | 0.01299651 | 0.8238759 | 0.006033883 | 0.8238696 | 0.006464056
|  |  | 57732 | 0.997754 | 0.9994305 | 0.0004553967 | 0.9999501 | 0.0845448 | 0.9999457 | 0.1326204 |  |  | 202146 | 0.9889531 | 0.9866385 | 0.0009091787 | 0.9906381 | 0.003968911 | 0.9906309 | 0.005756196 |  |  | 97260 | 0.9420554 | 0.9670213 | 0.003563202 | 0.9405112 | 0.006085415 | 0.9405112 | 0.006939636 |  |  | 244680 | 0.9481117 | 0.9150489 | 0.007915401 | 0.9617044 | 0.009186465 | 0.9617077 | 0.01096936 |  |  | 545460 | 0.9308476 | 0.8678712 | 0.01555204 | 0.9481787 | 0.005739053 | 0.9481832 | 0.01071322 |  |  | 503260 | 0.8332156 | 0.7035679 | 0.01299651 | 0.8239048 | 0.00603255 | 0.8238985 | 0.006463093
|  |  | 57852 | 0.99865 | 0.9994305 | 0.0004553967 | 0.9999501 | 0.0845448 | 0.9999457 | 0.1326204 |  |  | 202446 | 0.9870322 | 0.9866385 | 0.0009091787 | 0.9906545 | 0.003968437 | 0.9906472 | 0.005754801 |  |  | 97560 | 0.9420554 | 0.9670213 | 0.003563202 | 0.940603 | 0.006088597 | 0.940603 | 0.006943587 |  |  | 244980 | 0.9464302 | 0.9150489 | 0.007915401 | 0.9617641 | 0.009183507 | 0.9617673 | 0.01096643 |  |  | 545760 | 0.9263717 | 0.8678712 | 0.01555204 | 0.9482248 | 0.005739524 | 0.9482293 | 0.01071144 |  |  | 503560 | 0.8375665 | 0.7035679 | 0.01299651 | 0.8239336 | 0.00603122 | 0.8239273 | 0.006462131
|  |  | 57972 | 0.99865 | 0.9994305 | 0.0004553967 | 0.9999501 | 0.0845448 | 0.9999457 | 0.1326204 |  |  | 202746 | 0.9870322 | 0.9866385 | 0.0009091787 | 0.9906707 | 0.003967963 | 0.9906635 | 0.005753405 |  |  | 97860 | 0.9420554 | 0.9670213 | 0.003563202 | 0.9406946 | 0.00609177 | 0.9406946 | 0.006947526 |  |  | 245280 | 0.9481117 | 0.9150489 | 0.007915401 | 0.9618236 | 0.009180555 | 0.9618268 | 0.01096352 |  |  | 546060 | 0.9308476 | 0.8678712 | 0.01555204 | 0.9482708 | 0.005739995 | 0.9482752 | 0.01070967 |  |  | 503860 | 0.8288647 | 0.7035679 | 0.01299651 | 0.8239624 | 0.006029891 | 0.8239561 | 0.006461171
|  |  | 58092 | 0.997754 | 0.9994305 | 0.0004553967 | 0.9999501 | 0.0845448 | 0.9999457 | 0.1326204 |  |  | 203046 | 0.9879926 | 0.9866385 | 0.0009091787 | 0.990687 | 0.003967489 | 0.9906798 | 0.005752008 |  |  | 98160 | 0.9420554 | 0.9670213 | 0.003563202 | 0.9407861 | 0.006094935 | 0.9407861 | 0.006951454 |  |  | 245580 | 0.9514747 | 0.9150489 | 0.007915401 | 0.961883 | 0.009177607 | 0.9618862 | 0.01096061 |  |  | 546360 | 0.9308476 | 0.8678712 | 0.01555204 | 0.9483167 | 0.005740465 | 0.9483212 | 0.01070789 |  |  | 504160 | 0.8288647 | 0.7035679 | 0.01299651 | 0.8239911 | 0.006028565 | 0.8239848 | 0.006460213
|  |  | 58212 | 0.9968581 | 0.9994305 | 0.0004553967 | 0.9999501 | 0.0845448 | 0.9999457 | 0.1326204 |  |  | 203346 | 0.9860717 | 0.9866385 | 0.0009091787 | 0.9907032 | 0.003967013 | 0.990696 | 0.00575061 |  |  | 98460 | 0.9409764 | 0.9670213 | 0.003563202 | 0.9408775 | 0.006098091 | 0.9408775 | 0.006955371 |  |  | 245880 | 0.9548376 | 0.9150489 | 0.007915401 | 0.9619422 | 0.009174664 | 0.9619454 | 0.0109577 |  |  | 546660 | 0.9286096 | 0.8678712 | 0.01555204 | 0.9483626 | 0.005740935 | 0.9483671 | 0.01070612 |  |  | 504460 | 0.8419174 | 0.7035679 | 0.01299651 | 0.8240198 | 0.006027242 | 0.8240135 | 0.006459256
|  |  | 58332 | 0.997754 | 0.9994305 | 0.0004553967 | 0.9999501 | 0.0845448 | 0.9999457 | 0.1326204 |  |  | 203646 | 0.9870322 | 0.9866385 | 0.0009091787 | 0.9907193 | 0.003966537 | 0.9907121 | 0.005749213 |  |  | 98760 | 0.9420554 | 0.9670213 | 0.003563202 | 0.9409687 | 0.006101239 | 0.9409687 | 0.006959276 |  |  | 246180 | 0.9548376 | 0.9150489 | 0.007915401 | 0.9620012 | 0.009171726 | 0.9620044 | 0.0109548 |  |  | 546960 | 0.9353235 | 0.8678712 | 0.01555204 | 0.9484085 | 0.005741405 | 0.9484129 | 0.01070435 |  |  | 504760 | 0.839742 | 0.7035679 | 0.01299651 | 0.8240485 | 0.00602592 | 0.8240421 | 0.006458301
|  |  | 58452 | 0.997754 | 0.9994305 | 0.0004553967 | 0.9999501 | 0.0845448 | 0.9999457 | 0.1326204 |  |  | 203946 | 0.9870322 | 0.9866385 | 0.0009091787 | 0.9907354 | 0.003966061 | 0.9907282 | 0.005747814 |  |  | 99060 | 0.9420554 | 0.9670213 | 0.003563202 | 0.9410597 | 0.006104378 | 0.9410597 | 0.00696317 |  |  | 246480 | 0.9531561 | 0.9150489 | 0.007915401 | 0.9620601 | 0.009168793 | 0.9620633 | 0.0109519 |  |  | 547260 | 0.9286096 | 0.8678712 | 0.01555204 | 0.9484542 | 0.005741873 | 0.9484587 | 0.01070257 |  |  | 505060 | 0.8353911 | 0.7035679 | 0.01299651 | 0.8240771 | 0.006024601 | 0.8240707 | 0.006457348
|  |  | 58572 | 0.99865 | 0.9994305 | 0.0004553967 | 0.9999501 | 0.0845448 | 0.9999457 | 0.1326204 |  |  | 204246 | 0.9870322 | 0.9866385 | 0.0009091787 | 0.9907515 | 0.003965583 | 0.9907443 | 0.005746415 |  |  | 99360 | 0.9431345 | 0.9670213 | 0.003563202 | 0.9411506 | 0.006107509 | 0.9411506 | 0.006967053 |  |  | 246780 | 0.9514747 | 0.9150489 | 0.007915401 | 0.9621188 | 0.009165865 | 0.962122 | 0.01094901 |  |  | 547560 | 0.9263717 | 0.8678712 | 0.01555204 | 0.9485 | 0.005742342 | 0.9485044 | 0.0107008 |  |  | 505360 | 0.8310402 | 0.7035679 | 0.01299651 | 0.8241056 | 0.006023284 | 0.8240992 | 0.006456396
|  |  | 58692 | 0.99865 | 0.9994305 | 0.0004553967 | 0.9999501 | 0.0845448 | 0.9999457 | 0.1326204 |  |  | 204546 | 0.9870322 | 0.9866385 | 0.0009091787 | 0.9907675 | 0.003965106 | 0.9907603 | 0.005745016 |  |  | 99660 | 0.9431345 | 0.9670213 | 0.003563202 | 0.9412414 | 0.006110632 | 0.9412414 | 0.006970924 |  |  | 247080 | 0.9514747 | 0.9150489 | 0.007915401 | 0.9621774 | 0.009162941 | 0.9621805 | 0.01094612 |  |  | 547860 | 0.9308476 | 0.8678712 | 0.01555204 | 0.9485457 | 0.005742809 | 0.9485501 | 0.01069903 |  |  | 505660 | 0.8332156 | 0.7035679 | 0.01299651 | 0.8241341 | 0.006021969 | 0.8241277 | 0.006455447
|  |  | 58812 | 0.997754 | 0.9994305 | 0.0004553967 | 0.9999501 | 0.0845448 | 0.9999457 | 0.1326204 |  |  | 204846 | 0.9870322 | 0.9866385 | 0.0009091787 | 0.9907835 | 0.003964627 | 0.9907763 | 0.005743616 |  |  | 99960 | 0.9442135 | 0.9670213 | 0.003563202 | 0.941332 | 0.006113745 | 0.941332 | 0.006974784 |  |  | 247380 | 0.9514747 | 0.9150489 | 0.007915401 | 0.9622358 | 0.009160023 | 0.9622389 | 0.01094324 |  |  | 548160 | 0.9330855 | 0.8678712 | 0.01555204 | 0.9485913 | 0.005743277 | 0.9485957 | 0.01069726 |  |  | 505960 | 0.8288647 | 0.7035679 | 0.01299651 | 0.8241625 | 0.006020656 | 0.8241561 | 0.006454498
|  |  | 58932 | 0.99865 | 0.9994305 | 0.0004553967 | 0.9999501 | 0.0845448 | 0.9999457 | 0.1326204 |  |  | 205146 | 0.9870322 | 0.9866385 | 0.0009091787 | 0.9907994 | 0.003964149 | 0.9907923 | 0.005742216 |  |  | 100260 | 0.9431345 | 0.9670213 | 0.003563202 | 0.9414225 | 0.006116851 | 0.9414225 | 0.006978632 |  |  | 247680 | 0.9497932 | 0.9150489 | 0.007915401 | 0.962294 | 0.009157109 | 0.9622971 | 0.01094036 |  |  | 548460 | 0.9308476 | 0.8678712 | 0.01555204 | 0.9486369 | 0.005743743 | 0.9486412 | 0.01069549 |  |  | 506260 | 0.8332156 | 0.7035679 | 0.01299651 | 0.8241909 | 0.006019345 | 0.8241845 | 0.006453552
|  |  | 59052 | 0.997754 | 0.9994305 | 0.0004553967 | 0.9999501 | 0.0845448 | 0.9999457 | 0.1326204 |  |  | 205446 | 0.9879926 | 0.9866385 | 0.0009091787 | 0.9908153 | 0.003963669 | 0.9908082 | 0.005740816 |  |  | 100560 | 0.9420554 | 0.9670213 | 0.003563202 | 0.9415128 | 0.006119948 | 0.9415128 | 0.006982469 |  |  | 247980 | 0.9514747 | 0.9150489 | 0.007915401 | 0.9623521 | 0.009154201 | 0.9623552 | 0.01093749 |  |  | 548760 | 0.9330855 | 0.8678712 | 0.01555204 | 0.9486824 | 0.00574421 | 0.9486868 | 0.01069373 |  |  | 506560 | 0.8310402 | 0.7035679 | 0.01299651 | 0.8242193 | 0.006018037 | 0.8242129 | 0.006452607
|  |  | 59172 | 0.997754 | 0.9994305 | 0.0004553967 | 0.9999501 | 0.0845448 | 0.9999457 | 0.1326204 |  |  | 205746 | 0.9870322 | 0.9866385 | 0.0009091787 | 0.9908311 | 0.003963189 | 0.990824 | 0.005739415 |  |  | 100860 | 0.9431345 | 0.9670213 | 0.003563202 | 0.941603 | 0.006123036 | 0.941603 | 0.006986295 |  |  | 248280 | 0.9514747 | 0.9150489 | 0.007915401 | 0.96241 | 0.009151297 | 0.9624131 | 0.01093462 |  |  | 549060 | 0.9308476 | 0.8678712 | 0.01555204 | 0.9487278 | 0.005744675 | 0.9487322 | 0.01069196 |  |  | 506860 | 0.8332156 | 0.7035679 | 0.01299651 | 0.8242476 | 0.006016731 | 0.8242412 | 0.006451663
|  |  | 59292 | 0.99865 | 0.9994305 | 0.0004553967 | 0.9999501 | 0.0845448 | 0.9999457 | 0.1326204 |  |  | 206046 | 0.9870322 | 0.9866385 | 0.0009091787 | 0.990847 | 0.003962709 | 0.9908399 | 0.005738014 |  |  | 101160 | 0.9431345 | 0.9670213 | 0.003563202 | 0.941693 | 0.006126116 | 0.941693 | 0.006990109 |  |  | 248580 | 0.9514747 | 0.9150489 | 0.007915401 | 0.9624678 | 0.009148398 | 0.9624708 | 0.01093176 |  |  | 549360 | 0.9397993 | 0.8678712 | 0.01555204 | 0.9487733 | 0.005745141 | 0.9487776 | 0.01069019 |  |  | 507160 | 0.8375665 | 0.7035679 | 0.01299651 | 0.8242758 | 0.006015427 | 0.8242694 | 0.006450722
|  |  | 59412 | 0.997754 | 0.9994305 | 0.0004553967 | 0.9999501 | 0.0845448 | 0.9999457 | 0.1326204 |  |  | 206346 | 0.9870322 | 0.9866385 | 0.0009091787 | 0.9908627 | 0.003962228 | 0.9908556 | 0.005736612 |  |  | 101460 | 0.9442135 | 0.9670213 | 0.003563202 | 0.9417829 | 0.006129187 | 0.9417829 | 0.006993912 |  |  | 248880 | 0.9514747 | 0.9150489 | 0.007915401 | 0.9625254 | 0.009145504 | 0.9625284 | 0.0109289 |  |  | 549660 | 0.9375614 | 0.8678712 | 0.01555204 | 0.9488186 | 0.005745605 | 0.948823 | 0.01068843 |  |  | 507460 | 0.8332156 | 0.7035679 | 0.01299651 | 0.8243041 | 0.006014125 | 0.8242976 | 0.006449782
|  |  | 59532 | 0.99865 | 0.9994305 | 0.0004553967 | 0.9999501 | 0.0845448 | 0.9999457 | 0.1326204 |  |  | 206646 | 0.9879926 | 0.9866385 | 0.0009091787 | 0.9908784 | 0.003961746 | 0.9908714 | 0.00573521 |  |  | 101760 | 0.9409764 | 0.9670213 | 0.003563202 | 0.9418727 | 0.00613225 | 0.9418726 | 0.006997703 |  |  | 249180 | 0.9514747 | 0.9150489 | 0.007915401 | 0.9625828 | 0.009142616 | 0.9625859 | 0.01092605 |  |  | 549960 | 0.9330855 | 0.8678712 | 0.01555204 | 0.9488639 | 0.005746069 | 0.9488683 | 0.01068666 |  |  | 507760 | 0.8245138 | 0.7035679 | 0.01299651 | 0.8243322 | 0.006012825 | 0.8243257 | 0.006448844
|  |  | 59652 | 0.99865 | 0.9994305 | 0.0004553967 | 0.9999501 | 0.0845448 | 0.9999457 | 0.1326204 |  |  | 206946 | 0.9879926 | 0.9866385 | 0.0009091787 | 0.9908941 | 0.003961265 | 0.9908871 | 0.005733808 |  |  | 102060 | 0.9420554 | 0.9670213 | 0.003563202 | 0.9419623 | 0.006135304 | 0.9419622 | 0.007001483 |  |  | 249480 | 0.9497932 | 0.9150489 | 0.007915401 | 0.9626401 | 0.009139732 | 0.9626431 | 0.0109232 |  |  | 550260 | 0.9308476 | 0.8678712 | 0.01555204 | 0.9489092 | 0.005746533 | 0.9489135 | 0.0106849 |  |  | 508060 | 0.8310402 | 0.7035679 | 0.01299651 | 0.8243603 | 0.006011528 | 0.8243539 | 0.006447907
|  |  | 59772 | 0.9959621 | 0.9994305 | 0.0004553967 | 0.9999501 | 0.0845448 | 0.9999457 | 0.1326204 |  |  | 207246 | 0.9879926 | 0.9866385 | 0.0009091787 | 0.9909098 | 0.003960782 | 0.9909027 | 0.005732406 |  |  | 102360 | 0.9409764 | 0.9670213 | 0.003563202 | 0.9420517 | 0.006138349 | 0.9420517 | 0.007005251 |  |  | 249780 | 0.9514747 | 0.9150489 | 0.007915401 | 0.9626972 | 0.009136853 | 0.9627003 | 0.01092036 |  |  | 550560 | 0.9308476 | 0.8678712 | 0.01555204 | 0.9489544 | 0.005746996 | 0.9489588 | 0.01068313 |  |  | 508360 | 0.8288647 | 0.7035679 | 0.01299651 | 0.8243884 | 0.006010233 | 0.8243819 | 0.006446972
|  |  | 59892 | 0.997754 | 0.9994305 | 0.0004553967 | 0.9999501 | 0.0845448 | 0.9999457 | 0.1326204 |  |  | 207546 | 0.9870322 | 0.9866385 | 0.0009091787 | 0.9909254 | 0.003960299 | 0.9909183 | 0.005731003 |  |  | 102660 | 0.9420554 | 0.9670213 | 0.003563202 | 0.942141 | 0.006141386 | 0.942141 | 0.007009008 |  |  | 250080 | 0.9514747 | 0.9150489 | 0.007915401 | 0.9627542 | 0.009133979 | 0.9627572 | 0.01091752 |  |  | 550860 | 0.9353235 | 0.8678712 | 0.01555204 | 0.9489996 | 0.005747459 | 0.9490039 | 0.01068137 |  |  | 508660 | 0.8353911 | 0.7035679 | 0.01299651 | 0.8244164 | 0.00600894 | 0.8244099 | 0.006446039
|  |  | 60012 | 0.99865 | 0.9994305 | 0.0004553967 | 0.9999501 | 0.0845448 | 0.9999457 | 0.1326204 |  |  | 207846 | 0.9870322 | 0.9866385 | 0.0009091787 | 0.9909409 | 0.003959816 | 0.9909339 | 0.005729601 |  |  | 102960 | 0.9420554 | 0.9670213 | 0.003563202 | 0.9422302 | 0.006144414 | 0.9422301 | 0.007012753 |  |  | 250380 | 0.9497932 | 0.9150489 | 0.007915401 | 0.962811 | 0.009131111 | 0.962814 | 0.01091468 |  |  | 551160 | 0.9308476 | 0.8678712 | 0.01555204 | 0.9490447 | 0.005747921 | 0.949049 | 0.01067961 |  |  | 508960 | 0.8332156 | 0.7035679 | 0.01299651 | 0.8244444 | 0.006007649 | 0.8244379 | 0.006445107
|  |  | 60132 | 0.997754 | 0.9994305 | 0.0004553967 | 0.9999501 | 0.0845448 | 0.9999457 | 0.1326204 |  |  | 208146 | 0.9870322 | 0.9866385 | 0.0009091787 | 0.9909564 | 0.003959332 | 0.9909494 | 0.005728198 |  |  | 103260 | 0.9431345 | 0.9670213 | 0.003563202 | 0.9423192 | 0.006147434 | 0.9423191 | 0.007016487 |  |  | 250680 | 0.9497932 | 0.9150489 | 0.007915401 | 0.9628677 | 0.009128247 | 0.9628707 | 0.01091186 |  |  | 551460 | 0.9353235 | 0.8678712 | 0.01555204 | 0.9490897 | 0.005748383 | 0.9490941 | 0.01067785 |  |  | 509260 | 0.839742 | 0.7035679 | 0.01299651 | 0.8244723 | 0.00600636 | 0.8244658 | 0.006444177
|  |  | 60252 | 0.997754 | 0.9994305 | 0.0004553967 | 0.9999501 | 0.0845448 | 0.9999457 | 0.1326204 |  |  | 208446 | 0.9879926 | 0.9866385 | 0.0009091787 | 0.9909719 | 0.003958848 | 0.9909649 | 0.005726795 |  |  | 103560 | 0.9420554 | 0.9670213 | 0.003563202 | 0.9424081 | 0.006150445 | 0.942408 | 0.007020209 |  |  | 250980 | 0.9548376 | 0.9150489 | 0.007915401 | 0.9629242 | 0.009125388 | 0.9629272 | 0.01090904 |  |  | 551760 | 0.9308476 | 0.8678712 | 0.01555204 | 0.9491348 | 0.005748844 | 0.949139 | 0.01067609 |  |  | 509560 | 0.8332156 | 0.7035679 | 0.01299651 | 0.8245002 | 0.006005074 | 0.8244937 | 0.006443248
|  |  | 60372 | 0.9968581 | 0.9994305 | 0.0004553967 | 0.9999501 | 0.0845448 | 0.9999457 | 0.1326204 |  |  | 208746 | 0.9870322 | 0.9866385 | 0.0009091787 | 0.9909873 | 0.003958364 | 0.9909804 | 0.005725392 |  |  | 103860 | 0.9431345 | 0.9670213 | 0.003563202 | 0.9424968 | 0.006153448 | 0.9424967 | 0.00702392 |  |  | 251280 | 0.9514747 | 0.9150489 | 0.007915401 | 0.9629806 | 0.009122535 | 0.9629835 | 0.01090622 |  |  | 552060 | 0.9330855 | 0.8678712 | 0.01555204 | 0.9491797 | 0.005749305 | 0.949184 | 0.01067433 |  |  | 509860 | 0.8332156 | 0.7035679 | 0.01299651 | 0.824528 | 0.006003789 | 0.8245215 | 0.006442322
|  |  | 60492 | 0.99865 | 0.9994305 | 0.0004553967 | 0.9999501 | 0.0845448 | 0.9999457 | 0.1326204 |  |  | 209046 | 0.9860717 | 0.9866385 | 0.0009091787 | 0.9910027 | 0.003957879 | 0.9909958 | 0.005723989 |  |  | 104160 | 0.9420554 | 0.9670213 | 0.003563202 | 0.9425854 | 0.006156442 | 0.9425853 | 0.007027619 |  |  | 251580 | 0.9514747 | 0.9150489 | 0.007915401 | 0.9630368 | 0.009119686 | 0.9630397 | 0.01090341 |  |  | 552360 | 0.9330855 | 0.8678712 | 0.01555204 | 0.9492246 | 0.005749765 | 0.9492289 | 0.01067258 |  |  | 510160 | 0.8353911 | 0.7035679 | 0.01299651 | 0.8245558 | 0.006002507 | 0.8245493 | 0.006441396
|  |  | 60612 | 0.9968581 | 0.9994305 | 0.0004553967 | 0.9999501 | 0.0845448 | 0.9999457 | 0.1326204 |  |  | 209346 | 0.9860717 | 0.9866385 | 0.0009091787 | 0.9910181 | 0.003957394 | 0.9910111 | 0.005722586 |  |  | 104460 | 0.9431345 | 0.9670213 | 0.003563202 | 0.9426739 | 0.006159427 | 0.9426737 | 0.007031307 |  |  | 251880 | 0.9531561 | 0.9150489 | 0.007915401 | 0.9630928 | 0.009116843 | 0.9630958 | 0.0109006 |  |  | 552660 | 0.9353235 | 0.8678712 | 0.01555204 | 0.9492695 | 0.005750224 | 0.9492737 | 0.01067082 |  |  | 510460 | 0.8332156 | 0.7035679 | 0.01299651 | 0.8245836 | 0.006001227 | 0.824577 | 0.006440473
|  |  | 60732 | 0.99865 | 0.9994305 | 0.0004553967 | 0.9999501 | 0.0845448 | 0.9999457 | 0.1326204 |  |  | 209646 | 0.9870322 | 0.9866385 | 0.0009091787 | 0.9910334 | 0.003956908 | 0.9910264 | 0.005721183 |  |  | 104760 | 0.9420554 | 0.9670213 | 0.003563202 | 0.9427622 | 0.006162403 | 0.942762 | 0.007034983 |  |  | 252180 | 0.9514747 | 0.9150489 | 0.007915401 | 0.9631487 | 0.009114005 | 0.9631517 | 0.0108978 |  |  | 552960 | 0.9308476 | 0.8678712 | 0.01555204 | 0.9493143 | 0.005750684 | 0.9493185 | 0.01066906 |  |  | 510760 | 0.8353911 | 0.7035679 | 0.01299651 | 0.8246113 | 0.005999949 | 0.8246047 | 0.006439551
|  |  | 60852 | 0.9995459 | 0.9994305 | 0.0004553967 | 0.9999501 | 0.0845448 | 0.9999457 | 0.1326204 |  |  | 209946 | 0.9870322 | 0.9866385 | 0.0009091787 | 0.9910487 | 0.003956422 | 0.9910417 | 0.005719779 |  |  | 105060 | 0.9442135 | 0.9670213 | 0.003563202 | 0.9428503 | 0.006165371 | 0.9428502 | 0.007038648 |  |  | 252480 | 0.9531561 | 0.9150489 | 0.007915401 | 0.9632045 | 0.009111172 | 0.9632074 | 0.010895 |  |  | 553260 | 0.9397993 | 0.8678712 | 0.01555204 | 0.949359 | 0.005751142 | 0.9493633 | 0.01066731 |  |  | 511060 | 0.8310402 | 0.7035679 | 0.01299651 | 0.8246389 | 0.005998674 | 0.8246323 | 0.006438631
|  |  | 60972 | 0.99865 | 0.9994305 | 0.0004553967 | 0.9999501 | 0.0845448 | 0.9999457 | 0.1326204 |  |  | 210246 | 0.9860717 | 0.9866385 | 0.0009091787 | 0.9910639 | 0.003955936 | 0.991057 | 0.005718376 |  |  | 105360 | 0.9431345 | 0.9670213 | 0.003563202 | 0.9429383 | 0.00616833 | 0.9429382 | 0.007042301 |  |  | 252780 | 0.9531561 | 0.9150489 | 0.007915401 | 0.9632601 | 0.009108344 | 0.963263 | 0.01089221 |  |  | 553560 | 0.9353235 | 0.8678712 | 0.01555204 | 0.9494037 | 0.0057516 | 0.9494079 | 0.01066555 |  |  | 511360 | 0.8288647 | 0.7035679 | 0.01299651 | 0.8246665 | 0.0059974 | 0.8246599 | 0.006437712
|  |  | 61092 | 0.9995459 | 0.9994305 | 0.0004553967 | 0.9999501 | 0.0845448 | 0.9999457 | 0.1326204 |  |  | 210546 | 0.9879926 | 0.9866385 | 0.0009091787 | 0.9910791 | 0.003955449 | 0.9910722 | 0.005716973 |  |  | 105660 | 0.9420554 | 0.9670213 | 0.003563202 | 0.9430262 | 0.006171281 | 0.9430261 | 0.007045943 |  |  | 253080 | 0.9514747 | 0.9150489 | 0.007915401 | 0.9633155 | 0.009105521 | 0.9633184 | 0.01088942 |  |  | 553860 | 0.9330855 | 0.8678712 | 0.01555204 | 0.9494483 | 0.005752058 | 0.9494526 | 0.0106638 |  |  | 511660 | 0.8310402 | 0.7035679 | 0.01299651 | 0.8246941 | 0.005996129 | 0.8246875 | 0.006436796
|  |  | 61212 | 0.99865 | 0.9994305 | 0.0004553967 | 0.9999501 | 0.0845448 | 0.9999457 | 0.1326204 |  |  | 210846 | 0.9879926 | 0.9866385 | 0.0009091787 | 0.9910942 | 0.003954962 | 0.9910873 | 0.00571557 |  |  | 105960 | 0.9442135 | 0.9670213 | 0.003563202 | 0.9431139 | 0.006174223 | 0.9431138 | 0.007049573 |  |  | 253380 | 0.9531561 | 0.9150489 | 0.007915401 | 0.9633708 | 0.009102703 | 0.9633737 | 0.01088664 |  |  | 554160 | 0.9308476 | 0.8678712 | 0.01555204 | 0.9494929 | 0.005752515 | 0.9494972 | 0.01066205 |  |  | 511960 | 0.8375665 | 0.7035679 | 0.01299651 | 0.8247216 | 0.00599486 | 0.824715 | 0.00643588
|  |  | 61332 | 0.9995459 | 0.9994305 | 0.0004553967 | 0.9999501 | 0.0845448 | 0.9999457 | 0.1326204 |  |  | 211146 | 0.9870322 | 0.9866385 | 0.0009091787 | 0.9911093 | 0.003954475 | 0.9911025 | 0.005714167 |  |  | 106260 | 0.9431345 | 0.9670213 | 0.003563202 | 0.9432015 | 0.006177156 | 0.9432014 | 0.007053192 |  |  | 253680 | 0.9548376 | 0.9150489 | 0.007915401 | 0.9634259 | 0.009099891 | 0.9634288 | 0.01088386 |  |  | 554460 | 0.9397993 | 0.8678712 | 0.01555204 | 0.9495375 | 0.005752972 | 0.9495417 | 0.0106603 |  |  | 512260 | 0.8332156 | 0.7035679 | 0.01299651 | 0.824749 | 0.005993593 | 0.8247424 | 0.006434967
|  |  | 61452 | 0.99865 | 0.9994305 | 0.0004553967 | 0.9999501 | 0.0845448 | 0.9999457 | 0.1326204 |  |  | 211446 | 0.9870322 | 0.9866385 | 0.0009091787 | 0.9911244 | 0.003953988 | 0.9911175 | 0.005712764 |  |  | 106560 | 0.9431345 | 0.9670213 | 0.003563202 | 0.943289 | 0.006180081 | 0.9432888 | 0.007056799 |  |  | 253980 | 0.9514747 | 0.9150489 | 0.007915401 | 0.9634809 | 0.009097083 | 0.9634838 | 0.01088109 |  |  | 554760 | 0.9308476 | 0.8678712 | 0.01555204 | 0.949582 | 0.005753428 | 0.9495862 | 0.01065855 |  |  | 512560 | 0.839742 | 0.7035679 | 0.01299651 | 0.8247765 | 0.005992328 | 0.8247698 | 0.006434055
|  |  | 61572 | 0.99865 | 0.9994305 | 0.0004553967 | 0.9999501 | 0.0845448 | 0.9999457 | 0.1326204 |  |  | 211746 | 0.9889531 | 0.9866385 | 0.0009091787 | 0.9911394 | 0.0039535 | 0.9911326 | 0.005711361 |  |  | 106860 | 0.9442135 | 0.9670213 | 0.003563202 | 0.9433763 | 0.006182997 | 0.9433761 | 0.007060394 |  |  | 254280 | 0.9497932 | 0.9150489 | 0.007915401 | 0.9635357 | 0.009094281 | 0.9635386 | 0.01087833 |  |  | 555060 | 0.9353235 | 0.8678712 | 0.01555204 | 0.9496264 | 0.005753883 | 0.9496306 | 0.0106568 |  |  | 512860 | 0.8332156 | 0.7035679 | 0.01299651 | 0.8248038 | 0.005991066 | 0.8247972 | 0.006433144
|  |  | 61692 | 0.9995459 | 0.9994305 | 0.0004553967 | 0.9999501 | 0.0845448 | 0.9999457 | 0.1326204 |  |  | 212046 | 0.9870322 | 0.9866385 | 0.0009091787 | 0.9911544 | 0.003953012 | 0.9911476 | 0.005709958 |  |  | 107160 | 0.9442135 | 0.9670213 | 0.003563202 | 0.9434635 | 0.006185904 | 0.9434633 | 0.007063978 |  |  | 254580 | 0.9497932 | 0.9150489 | 0.007915401 | 0.9635904 | 0.009091484 | 0.9635933 | 0.01087557 |  |  | 555360 | 0.9330855 | 0.8678712 | 0.01555204 | 0.9496708 | 0.005754339 | 0.949675 | 0.01065505 |  |  | 513160 | 0.8353911 | 0.7035679 | 0.01299651 | 0.8248312 | 0.005989805 | 0.8248245 | 0.006432236
|  |  | 61812 | 0.99865 | 0.9994305 | 0.0004553967 | 0.9999501 | 0.0845448 | 0.9999457 | 0.1326204 |  |  | 212346 | 0.9879926 | 0.9866385 | 0.0009091787 | 0.9911694 | 0.003952524 | 0.9911625 | 0.005708556 |  |  | 107460 | 0.9431345 | 0.9670213 | 0.003563202 | 0.9435505 | 0.006188803 | 0.9435503 | 0.007067551 |  |  | 254880 | 0.9514747 | 0.9150489 | 0.007915401 | 0.963645 | 0.009088693 | 0.9636478 | 0.01087281 |  |  | 555660 | 0.9353235 | 0.8678712 | 0.01555204 | 0.9497152 | 0.005754793 | 0.9497193 | 0.0106533 |  |  | 513460 | 0.839742 | 0.7035679 | 0.01299651 | 0.8248584 | 0.005988547 | 0.8248518 | 0.006431328
|  |  | 61932 | 0.9995459 | 0.9994305 | 0.0004553967 | 0.9999501 | 0.0845448 | 0.9999457 | 0.1326204 |  |  | 212646 | 0.9870322 | 0.9866385 | 0.0009091787 | 0.9911843 | 0.003952035 | 0.9911775 | 0.005707154 |  |  | 107760 | 0.9442135 | 0.9670213 | 0.003563202 | 0.9436374 | 0.006191692 | 0.9436372 | 0.007071111 |  |  | 255180 | 0.9514747 | 0.9150489 | 0.007915401 | 0.9636994 | 0.009085906 | 0.9637022 | 0.01087006 |  |  | 555960 | 0.9330855 | 0.8678712 | 0.01555204 | 0.9497594 | 0.005755247 | 0.9497636 | 0.01065156 |  |  | 513760 | 0.8375665 | 0.7035679 | 0.01299651 | 0.8248857 | 0.005987291 | 0.824879 | 0.006430423
|  |  | 62052 | 0.9995459 | 0.9994305 | 0.0004553967 | 0.9999501 | 0.0845448 | 0.9999457 | 0.1326204 |  |  | 212946 | 0.9879926 | 0.9866385 | 0.0009091787 | 0.9911992 | 0.003951546 | 0.9911923 | 0.005705752 |  |  | 108060 | 0.9463715 | 0.9670213 | 0.003563202 | 0.9437241 | 0.006194574 | 0.9437239 | 0.007074661 |  |  | 255480 | 0.9514747 | 0.9150489 | 0.007915401 | 0.9637536 | 0.009083125 | 0.9637564 | 0.01086732 |  |  | 556260 | 0.9353235 | 0.8678712 | 0.01555204 | 0.9498037 | 0.005755701 | 0.9498078 | 0.01064981 |  |  | 514060 | 0.839742 | 0.7035679 | 0.01299651 | 0.8249129 | 0.005986037 | 0.8249062 | 0.006429519
|  |  | 62172 | 1.000442 | 0.9994305 | 0.0004553967 | 0.9999501 | 0.0845448 | 0.9999457 | 0.1326204 |  |  | 213246 | 0.9889531 | 0.9866385 | 0.0009091787 | 0.991214 | 0.003951057 | 0.9912072 | 0.00570435 |  |  | 108360 | 0.9463715 | 0.9670213 | 0.003563202 | 0.9438107 | 0.006197446 | 0.9438105 | 0.007078198 |  |  | 255780 | 0.9514747 | 0.9150489 | 0.007915401 | 0.9638077 | 0.009080349 | 0.9638105 | 0.01086458 |  |  | 556560 | 0.9330855 | 0.8678712 | 0.01555204 | 0.9498479 | 0.005756154 | 0.949852 | 0.01064806 |  |  | 514360 | 0.8375665 | 0.7035679 | 0.01299651 | 0.82494 | 0.005984785 | 0.8249333 | 0.006428617
|  |  | 62292 | 1.000442 | 0.9994305 | 0.0004553967 | 0.9999501 | 0.0845448 | 0.9999457 | 0.1326204 |  |  | 213546 | 0.9879926 | 0.9866385 | 0.0009091787 | 0.9912288 | 0.003950568 | 0.991222 | 0.005702948 |  |  | 108660 | 0.9442135 | 0.9670213 | 0.003563202 | 0.9438972 | 0.00620031 | 0.943897 | 0.007081725 |  |  | 256080 | 0.9531561 | 0.9150489 | 0.007915401 | 0.9638616 | 0.009077578 | 0.9638644 | 0.01086185 |  |  | 556860 | 0.9353235 | 0.8678712 | 0.01555204 | 0.949892 | 0.005756607 | 0.9498962 | 0.01064632 |  |  | 514660 | 0.8353911 | 0.7035679 | 0.01299651 | 0.8249671 | 0.005983535 | 0.8249604 | 0.006427716
|  |  | 62412 | 0.9995459 | 0.9994305 | 0.0004553967 | 0.9999501 | 0.0845448 | 0.9999457 | 0.1326204 |  |  | 213846 | 0.9879926 | 0.9866385 | 0.0009091787 | 0.9912435 | 0.003950079 | 0.9912367 | 0.005701547 |  |  | 108960 | 0.9452925 | 0.9670213 | 0.003563202 | 0.9439835 | 0.006203165 | 0.9439833 | 0.007085239 |  |  | 256380 | 0.9531561 | 0.9150489 | 0.007915401 | 0.9639154 | 0.009074813 | 0.9639182 | 0.01085912 |  |  | 557160 | 0.9353235 | 0.8678712 | 0.01555204 | 0.9499361 | 0.005757059 | 0.9499402 | 0.01064458 |  |  | 514960 | 0.8332156 | 0.7035679 | 0.01299651 | 0.8249942 | 0.005982288 | 0.8249874 | 0.006426817
|  |  | 62532 | 0.9995459 | 0.9994305 | 0.0004553967 | 0.9999501 | 0.0845448 | 0.9999457 | 0.1326204 |  |  | 214146 | 0.9889531 | 0.9866385 | 0.0009091787 | 0.9912582 | 0.003949589 | 0.9912515 | 0.005700146 |  |  | 109260 | 0.9442135 | 0.9670213 | 0.003563202 | 0.9440697 | 0.006206011 | 0.9440695 | 0.007088742 |  |  | 256680 | 0.9531561 | 0.9150489 | 0.007915401 | 0.9639691 | 0.009072053 | 0.9639718 | 0.01085639 |  |  | 557460 | 0.9375614 | 0.8678712 | 0.01555204 | 0.9499801 | 0.005757511 | 0.9499843 | 0.01064284 |  |  | 515260 | 0.8332156 | 0.7035679 | 0.01299651 | 0.8250212 | 0.005981042 | 0.8250144 | 0.00642592
|  |  | 62652 | 0.99865 | 0.9994305 | 0.0004553967 | 0.9999501 | 0.0845448 | 0.9999457 | 0.1326204 |  |  | 214446 | 0.9870322 | 0.9866385 | 0.0009091787 | 0.9912729 | 0.003949099 | 0.9912662 | 0.005698745 |  |  | 109560 | 0.9442135 | 0.9670213 | 0.003563202 | 0.9441557 | 0.006208849 | 0.9441555 | 0.007092234 |  |  | 256980 | 0.9514747 | 0.9150489 | 0.007915401 | 0.9640226 | 0.009069298 | 0.9640253 | 0.01085368 |  |  | 557760 | 0.9353235 | 0.8678712 | 0.01555204 | 0.9500241 | 0.005757962 | 0.9500282 | 0.01064109 |  |  | 515560 | 0.8332156 | 0.7035679 | 0.01299651 | 0.8250481 | 0.005979799 | 0.8250414 | 0.006425024
|  |  | 62772 | 0.997754 | 0.9994305 | 0.0004553967 | 0.9999501 | 0.0845448 | 0.9999457 | 0.1326204 |  |  | 214746 | 0.9870322 | 0.9866385 | 0.0009091787 | 0.9912876 | 0.003948609 | 0.9912808 | 0.005697345 |  |  | 109860 | 0.9442135 | 0.9670213 | 0.003563202 | 0.9442416 | 0.006211678 | 0.9442414 | 0.007095714 |  |  | 257280 | 0.9497932 | 0.9150489 | 0.007915401 | 0.9640759 | 0.009066548 | 0.9640787 | 0.01085096 |  |  | 558060 | 0.9308476 | 0.8678712 | 0.01555204 | 0.9500681 | 0.005758412 | 0.9500722 | 0.01063935 |  |  | 515860 | 0.8332156 | 0.7035679 | 0.01299651 | 0.825075 | 0.005978558 | 0.8250683 | 0.00642413
|  |  | 62892 | 0.99865 | 0.9994305 | 0.0004553967 | 0.9999501 | 0.0845448 | 0.9999457 | 0.1326204 |  |  | 215046 | 0.9870322 | 0.9866385 | 0.0009091787 | 0.9913021 | 0.003948119 | 0.9912954 | 0.005695945 |  |  | 110160 | 0.9452925 | 0.9670213 | 0.003563202 | 0.9443274 | 0.006214498 | 0.9443272 | 0.007099183 |  |  | 257580 | 0.9531561 | 0.9150489 | 0.007915401 | 0.9641292 | 0.009063804 | 0.9641319 | 0.01084826 |  |  | 558360 | 0.9375614 | 0.8678712 | 0.01555204 | 0.9501119 | 0.005758863 | 0.950116 | 0.01063762 |  |  | 516160 | 0.8332156 | 0.7035679 | 0.01299651 | 0.8251019 | 0.005977319 | 0.8250951 | 0.006423238
|  |  | 63012 | 0.997754 | 0.9994305 | 0.0004553967 | 0.9999501 | 0.0845448 | 0.9999457 | 0.1326204 |  |  | 215346 | 0.9889531 | 0.9866385 | 0.0009091787 | 0.9913167 | 0.003947629 | 0.99131 | 0.005694545 |  |  | 110460 | 0.9431345 | 0.9670213 | 0.003563202 | 0.944413 | 0.00621731 | 0.9444128 | 0.007102639 |  |  | 257880 | 0.9514747 | 0.9150489 | 0.007915401 | 0.9641822 | 0.009061065 | 0.9641849 | 0.01084555 |  |  | 558660 | 0.9353235 | 0.8678712 | 0.01555204 | 0.9501558 | 0.005759312 | 0.9501599 | 0.01063588 |  |  | 516460 | 0.8353911 | 0.7035679 | 0.01299651 | 0.8251287 | 0.005976083 | 0.8251219 | 0.006422347
|  |  | 63132 | 0.997754 | 0.9994305 | 0.0004553967 | 0.9999501 | 0.0845448 | 0.9999457 | 0.1326204 |  |  | 215646 | 0.9889531 | 0.9866385 | 0.0009091787 | 0.9913312 | 0.003947139 | 0.9913245 | 0.005693146 |  |  | 110760 | 0.9431345 | 0.9670213 | 0.003563202 | 0.9444985 | 0.006220113 | 0.9444983 | 0.007106085 |  |  | 258180 | 0.9531561 | 0.9150489 | 0.007915401 | 0.9642351 | 0.009058331 | 0.9642378 | 0.01084286 |  |  | 558960 | 0.9308476 | 0.8678712 | 0.01555204 | 0.9501996 | 0.005759762 | 0.9502037 | 0.01063414 |  |  | 516760 | 0.8353911 | 0.7035679 | 0.01299651 | 0.8251555 | 0.005974848 | 0.8251487 | 0.006421457
|  |  | 63252 | 0.9995459 | 0.9994305 | 0.0004553967 | 0.9999501 | 0.0845448 | 0.9999457 | 0.1326204 |  |  | 215946 | 0.9889531 | 0.9866385 | 0.0009091787 | 0.9913457 | 0.003946648 | 0.991339 | 0.005691747 |  |  | 111060 | 0.9431345 | 0.9670213 | 0.003563202 | 0.9445839 | 0.006222907 | 0.9445836 | 0.007109519 |  |  | 258480 | 0.9531561 | 0.9150489 | 0.007915401 | 0.9642879 | 0.009055603 | 0.9642906 | 0.01084017 |  |  | 559260 | 0.9330855 | 0.8678712 | 0.01555204 | 0.9502433 | 0.00576021 | 0.9502474 | 0.0106324 |  |  | 517060 | 0.8375665 | 0.7035679 | 0.01299651 | 0.8251823 | 0.005973615 | 0.8251754 | 0.00642057
|  |  | 63372 | 0.997754 | 0.9994305 | 0.0004553967 | 0.9999501 | 0.0845448 | 0.9999457 | 0.1326204 |  |  | 216246 | 0.9870322 | 0.9866385 | 0.0009091787 | 0.9913601 | 0.003946158 | 0.9913535 | 0.005690349 |  |  | 111360 | 0.9452925 | 0.9670213 | 0.003563202 | 0.9446691 | 0.006225692 | 0.9446688 | 0.007112941 |  |  | 258780 | 0.9514747 | 0.9150489 | 0.007915401 | 0.9643406 | 0.009052879 | 0.9643432 | 0.01083748 |  |  | 559560 | 0.9420373 | 0.8678712 | 0.01555204 | 0.950287 | 0.005760658 | 0.9502911 | 0.01063067 |  |  | 517360 | 0.839742 | 0.7035679 | 0.01299651 | 0.825209 | 0.005972385 | 0.8252021 | 0.006419684
|  |  | 63492 | 0.997754 | 0.9994305 | 0.0004553967 | 0.9999501 | 0.0845448 | 0.9999457 | 0.1326204 |  |  | 216546 | 0.9889531 | 0.9866385 | 0.0009091787 | 0.9913745 | 0.003945667 | 0.9913679 | 0.005688951 |  |  | 111660 | 0.9463715 | 0.9670213 | 0.003563202 | 0.9447542 | 0.006228469 | 0.9447539 | 0.007116352 |  |  | 259080 | 0.9531561 | 0.9150489 | 0.007915401 | 0.964393 | 0.009050162 | 0.9643957 | 0.0108348 |  |  | 559860 | 0.9375614 | 0.8678712 | 0.01555204 | 0.9503306 | 0.005761106 | 0.9503347 | 0.01062893 |  |  | 517660 | 0.839742 | 0.7035679 | 0.01299651 | 0.8252356 | 0.005971157 | 0.8252288 | 0.006418799
|  |  | 63612 | 0.9995459 | 0.9994305 | 0.0004553967 | 0.9999501 | 0.0845448 | 0.9999457 | 0.1326204 |  |  | 216846 | 0.9879926 | 0.9866385 | 0.0009091787 | 0.9913889 | 0.003945176 | 0.9913822 | 0.005687554 |  |  | 111960 | 0.9452925 | 0.9670213 | 0.003563202 | 0.9448391 | 0.006231237 | 0.9448388 | 0.007119751 |  |  | 259380 | 0.9514747 | 0.9150489 | 0.007915401 | 0.9644454 | 0.009047449 | 0.964448 | 0.01083212 |  |  | 560160 | 0.9353235 | 0.8678712 | 0.01555204 | 0.9503742 | 0.005761553 | 0.9503783 | 0.0106272 |  |  | 517960 | 0.8375665 | 0.7035679 | 0.01299651 | 0.8252622 | 0.005969931 | 0.8252554 | 0.006417916
|  |  | 63732 | 0.997754 | 0.9994305 | 0.0004553967 | 0.9999501 | 0.0845448 | 0.9999457 | 0.1326204 |  |  | 217146 | 0.9889531 | 0.9866385 | 0.0009091787 | 0.9914032 | 0.003944685 | 0.9913966 | 0.005686157 |  |  | 112260 | 0.9431345 | 0.9670213 | 0.003563202 | 0.9449239 | 0.006233996 | 0.9449236 | 0.007123139 |  |  | 259680 | 0.9497932 | 0.9150489 | 0.007915401 | 0.9644976 | 0.009044742 | 0.9645002 | 0.01082945 |  |  | 560460 | 0.9375614 | 0.8678712 | 0.01555204 | 0.9504177 | 0.005762 | 0.9504218 | 0.01062547 |  |  | 518260 | 0.8310402 | 0.7035679 | 0.01299651 | 0.8252888 | 0.005968707 | 0.8252819 | 0.006417035
|  |  | 63852 | 0.9968581 | 0.9994305 | 0.0004553967 | 0.9999501 | 0.0845448 | 0.9999457 | 0.1326204 |  |  | 217446 | 0.9889531 | 0.9866385 | 0.0009091787 | 0.9914175 | 0.003944195 | 0.9914109 | 0.00568476 |  |  | 112560 | 0.9452925 | 0.9670213 | 0.003563202 | 0.9450086 | 0.006236747 | 0.9450083 | 0.007126515 |  |  | 259980 | 0.9514747 | 0.9150489 | 0.007915401 | 0.9645497 | 0.009042041 | 0.9645523 | 0.01082679 |  |  | 560760 | 0.9353235 | 0.8678712 | 0.01555204 | 0.9504612 | 0.005762446 | 0.9504653 | 0.01062373 |  |  | 518560 | 0.8353911 | 0.7035679 | 0.01299651 | 0.8253153 | 0.005967485 | 0.8253084 | 0.006416156
|  |  | 63972 | 0.997754 | 0.9994305 | 0.0004553967 | 0.9999501 | 0.0845448 | 0.9999457 | 0.1326204 |  |  | 217746 | 0.9889531 | 0.9866385 | 0.0009091787 | 0.9914318 | 0.003943704 | 0.9914252 | 0.005683365 |  |  | 112860 | 0.9452925 | 0.9670213 | 0.003563202 | 0.9450931 | 0.006239489 | 0.9450928 | 0.00712988 |  |  | 260280 | 0.9531561 | 0.9150489 | 0.007915401 | 0.9646016 | 0.009039345 | 0.9646042 | 0.01082413 |  |  | 561060 | 0.9330855 | 0.8678712 | 0.01555204 | 0.9505047 | 0.005762892 | 0.9505087 | 0.010622 |  |  | 518860 | 0.8332156 | 0.7035679 | 0.01299651 | 0.8253417 | 0.005966265 | 0.8253349 | 0.006415278
|  |  | 64092 | 0.99865 | 0.9994305 | 0.0004553967 | 0.9999501 | 0.0845448 | 0.9999457 | 0.1326204 |  |  | 218046 | 0.9889531 | 0.9866385 | 0.0009091787 | 0.991446 | 0.003943212 | 0.9914394 | 0.005681969 |  |  | 113160 | 0.9452925 | 0.9670213 | 0.003563202 | 0.9451775 | 0.006242222 | 0.9451772 | 0.007133233 |  |  | 260580 | 0.9531561 | 0.9150489 | 0.007915401 | 0.9646534 | 0.009036654 | 0.9646559 | 0.01082148 |  |  | 561360 | 0.9375614 | 0.8678712 | 0.01555204 | 0.9505481 | 0.005763337 | 0.9505521 | 0.01062027 |  |  | 519160 | 0.8375665 | 0.7035679 | 0.01299651 | 0.8253682 | 0.005965048 | 0.8253613 | 0.006414401
|  |  | 64212 | 0.997754 | 0.9994305 | 0.0004553967 | 0.9999501 | 0.0845448 | 0.9999457 | 0.1326204 |  |  | 218346 | 0.9889531 | 0.9866385 | 0.0009091787 | 0.9914602 | 0.003942721 | 0.9914536 | 0.005680575 |  |  | 113460 | 0.9442135 | 0.9670213 | 0.003563202 | 0.9452617 | 0.006244946 | 0.9452614 | 0.007136574 |  |  | 260880 | 0.9514747 | 0.9150489 | 0.007915401 | 0.964705 | 0.009033968 | 0.9647076 | 0.01081883 |  |  | 561660 | 0.9375614 | 0.8678712 | 0.01555204 | 0.9505914 | 0.005763782 | 0.9505954 | 0.01061855 |  |  | 519460 | 0.839742 | 0.7035679 | 0.01299651 | 0.8253946 | 0.005963832 | 0.8253876 | 0.006413526
|  |  | 64332 | 0.99865 | 0.9994305 | 0.0004553967 | 0.9999501 | 0.0845448 | 0.9999457 | 0.1326204 |  |  | 218646 | 0.9879926 | 0.9866385 | 0.0009091787 | 0.9914743 | 0.00394223 | 0.9914677 | 0.005679181 |  |  | 113760 | 0.9452925 | 0.9670213 | 0.003563202 | 0.9453458 | 0.006247662 | 0.9453455 | 0.007139904 |  |  | 261180 | 0.9497932 | 0.9150489 | 0.007915401 | 0.9647565 | 0.009031288 | 0.964759 | 0.01081619 |  |  | 561960 | 0.9353235 | 0.8678712 | 0.01555204 | 0.9506347 | 0.005764226 | 0.9506387 | 0.01061682 |  |  | 519760 | 0.8332156 | 0.7035679 | 0.01299651 | 0.8254209 | 0.005962619 | 0.825414 | 0.006412653
|  |  | 64452 | 0.99865 | 0.9994305 | 0.0004553967 | 0.9999501 | 0.0845448 | 0.9999457 | 0.1326204 |  |  | 218946 | 0.9879926 | 0.9866385 | 0.0009091787 | 0.9914884 | 0.003941739 | 0.9914818 | 0.005677787 |  |  | 114060 | 0.9442135 | 0.9670213 | 0.003563202 | 0.9454298 | 0.006250369 | 0.9454295 | 0.007143223 |  |  | 261480 | 0.9497932 | 0.9150489 | 0.007915401 | 0.9648078 | 0.009028613 | 0.9648104 | 0.01081355 |  |  | 562260 | 0.9397993 | 0.8678712 | 0.01555204 | 0.9506779 | 0.00576467 | 0.9506819 | 0.01061509 |  |  | 520060 | 0.839742 | 0.7035679 | 0.01299651 | 0.8254472 | 0.005961408 | 0.8254403 | 0.006411782
|  |  | 64572 | 0.99865 | 0.9994305 | 0.0004553967 | 0.9999501 | 0.0845448 | 0.9999457 | 0.1326204 |  |  | 219246 | 0.9870322 | 0.9866385 | 0.0009091787 | 0.9915025 | 0.003941248 | 0.9914959 | 0.005676394 |  |  | 114360 | 0.9452925 | 0.9670213 | 0.003563202 | 0.9455137 | 0.006253067 | 0.9455134 | 0.00714653 |  |  | 261780 | 0.9514747 | 0.9150489 | 0.007915401 | 0.9648591 | 0.009025944 | 0.9648616 | 0.01081092 |  |  | 562560 | 0.9330855 | 0.8678712 | 0.01555204 | 0.9507211 | 0.005765114 | 0.9507251 | 0.01061336 |  |  | 520360 | 0.8419174 | 0.7035679 | 0.01299651 | 0.8254734 | 0.005960199 | 0.8254665 | 0.006410912
|  |  | 64692 | 0.9995459 | 0.9994305 | 0.0004553967 | 0.9999501 | 0.0845448 | 0.9999457 | 0.1326204 |  |  | 219546 | 0.9879926 | 0.9866385 | 0.0009091787 | 0.9915165 | 0.003940757 | 0.9915099 | 0.005675002 |  |  | 114660 | 0.9452925 | 0.9670213 | 0.003563202 | 0.9455974 | 0.006255757 | 0.9455971 | 0.007149826 |  |  | 262080 | 0.9548376 | 0.9150489 | 0.007915401 | 0.9649101 | 0.00902328 | 0.9649126 | 0.01080829 |  |  | 562860 | 0.9286096 | 0.8678712 | 0.01555204 | 0.9507642 | 0.005765556 | 0.9507682 | 0.01061164 |  |  | 520660 | 0.839742 | 0.7035679 | 0.01299651 | 0.8254996 | 0.005958992 | 0.8254927 | 0.006410043
|  |  | 64812 | 0.997754 | 0.9994305 | 0.0004553967 | 0.9999501 | 0.0845448 | 0.9999457 | 0.1326204 |  |  | 219846 | 0.9879926 | 0.9866385 | 0.0009091787 | 0.9915305 | 0.003940266 | 0.9915239 | 0.005673611 |  |  | 114960 | 0.9442135 | 0.9670213 | 0.003563202 | 0.945681 | 0.006258438 | 0.9456806 | 0.00715311 |  |  | 262380 | 0.9531561 | 0.9150489 | 0.007915401 | 0.9649611 | 0.009020622 | 0.9649636 | 0.01080567 |  |  | 563160 | 0.9375614 | 0.8678712 | 0.01555204 | 0.9508073 | 0.005765999 | 0.9508113 | 0.01060992 |  |  | 520960 | 0.8310402 | 0.7035679 | 0.01299651 | 0.8255258 | 0.005957787 | 0.8255188 | 0.006409176
|  |  | 64932 | 0.997754 | 0.9994305 | 0.0004553967 | 0.9999501 | 0.0845448 | 0.9999457 | 0.1326204 |  |  | 220146 | 0.9879926 | 0.9866385 | 0.0009091787 | 0.9915444 | 0.003939775 | 0.9915379 | 0.00567222 |  |  | 115260 | 0.9463715 | 0.9670213 | 0.003563202 | 0.9457644 | 0.00626111 | 0.9457641 | 0.007156382 |  |  | 262680 | 0.9531561 | 0.9150489 | 0.007915401 | 0.9650119 | 0.009017969 | 0.9650143 | 0.01080305 |  |  | 563460 | 0.9375614 | 0.8678712 | 0.01555204 | 0.9508504 | 0.005766441 | 0.9508543 | 0.01060819 |  |  | 521260 | 0.8353911 | 0.7035679 | 0.01299651 | 0.8255519 | 0.005956585 | 0.8255449 | 0.006408311
|  |  | 65052 | 0.9995459 | 0.9994305 | 0.0004553967 | 0.9999501 | 0.0845448 | 0.9999457 | 0.1326204 |  |  | 220446 | 0.9889531 | 0.9866385 | 0.0009091787 | 0.9915583 | 0.003939284 | 0.9915518 | 0.00567083 |  |  | 115560 | 0.9452925 | 0.9670213 | 0.003563202 | 0.9458477 | 0.006263774 | 0.9458474 | 0.007159643 |  |  | 262980 | 0.9531561 | 0.9150489 | 0.007915401 | 0.9650625 | 0.009015321 | 0.965065 | 0.01080044 |  |  | 563760 | 0.9330855 | 0.8678712 | 0.01555204 | 0.9508934 | 0.005766882 | 0.9508973 | 0.01060647 |  |  | 521560 | 0.839742 | 0.7035679 | 0.01299651 | 0.825578 | 0.005955384 | 0.825571 | 0.006407447
|  |  | 65172 | 0.9995459 | 0.9994305 | 0.0004553967 | 0.9999501 | 0.0845448 | 0.9999457 | 0.1326204 |  |  | 220746 | 0.9879926 | 0.9866385 | 0.0009091787 | 0.9915722 | 0.003938793 | 0.9915657 | 0.00566944 |  |  | 115860 | 0.9442135 | 0.9670213 | 0.003563202 | 0.9459309 | 0.006266428 | 0.9459305 | 0.007162893 |  |  | 263280 | 0.9531561 | 0.9150489 | 0.007915401 | 0.965113 | 0.009012679 | 0.9651155 | 0.01079784 |  |  | 564060 | 0.9353235 | 0.8678712 | 0.01555204 | 0.9509363 | 0.005767323 | 0.9509403 | 0.01060475 |  |  | 521860 | 0.839742 | 0.7035679 | 0.01299651 | 0.825604 | 0.005954186 | 0.825597 | 0.006406585
|  |  | 65292 | 0.99865 | 0.9994305 | 0.0004553967 | 0.9999501 | 0.0845448 | 0.9999457 | 0.1326204 |  |  | 221046 | 0.9889531 | 0.9866385 | 0.0009091787 | 0.9915861 | 0.003938302 | 0.9915796 | 0.005668052 |  |  | 116160 | 0.9442135 | 0.9670213 | 0.003563202 | 0.9460139 | 0.006269075 | 0.9460135 | 0.007166131 |  |  | 263580 | 0.9514747 | 0.9150489 | 0.007915401 | 0.9651634 | 0.009010042 | 0.9651659 | 0.01079524 |  |  | 564360 | 0.9353235 | 0.8678712 | 0.01555204 | 0.9509792 | 0.005767763 | 0.9509831 | 0.01060303 |  |  | 522160 | 0.8440929 | 0.7035679 | 0.01299651 | 0.82563 | 0.005952989 | 0.825623 | 0.006405725
|  |  | 65412 | 0.99865 | 0.9994305 | 0.0004553967 | 0.9999501 | 0.0845448 | 0.9999457 | 0.1326204 |  |  | 221346 | 0.9889531 | 0.9866385 | 0.0009091787 | 0.9915999 | 0.003937811 | 0.9915934 | 0.005666664 |  |  | 116460 | 0.9452925 | 0.9670213 | 0.003563202 | 0.9460968 | 0.006271712 | 0.9460964 | 0.007169358 |  |  | 263880 | 0.9548376 | 0.9150489 | 0.007915401 | 0.9652137 | 0.009007411 | 0.9652161 | 0.01079265 |  |  | 564660 | 0.9353235 | 0.8678712 | 0.01555204 | 0.951022 | 0.005768203 | 0.951026 | 0.01060131 |  |  | 522460 | 0.8375665 | 0.7035679 | 0.01299651 | 0.8256559 | 0.005951795 | 0.8256489 | 0.006404866
|  |  | 65532 | 0.9995459 | 0.9994305 | 0.0004553967 | 0.9999501 | 0.0845448 | 0.9999457 | 0.1326204 |  |  | 221646 | 0.9899135 | 0.9866385 | 0.0009091787 | 0.9916136 | 0.00393732 | 0.9916072 | 0.005665277 |  |  | 116760 | 0.9463715 | 0.9670213 | 0.003563202 | 0.9461796 | 0.006274341 | 0.9461792 | 0.007172573 |  |  | 264180 | 0.9514747 | 0.9150489 | 0.007915401 | 0.9652638 | 0.009004785 | 0.9652662 | 0.01079006 |  |  | 564960 | 0.9375614 | 0.8678712 | 0.01555204 | 0.9510648 | 0.005768643 | 0.9510688 | 0.01059959 |  |  | 522760 | 0.839742 | 0.7035679 | 0.01299651 | 0.8256818 | 0.005950603 | 0.8256748 | 0.006404009
|  |  | 65652 | 0.9995459 | 0.9994305 | 0.0004553967 | 0.9999501 | 0.0845448 | 0.9999457 | 0.1326204 |  |  | 221946 | 0.9879926 | 0.9866385 | 0.0009091787 | 0.9916274 | 0.003936829 | 0.9916209 | 0.005663891 |  |  | 117060 | 0.9452925 | 0.9670213 | 0.003563202 | 0.9462622 | 0.006276961 | 0.9462618 | 0.007175777 |  |  | 264480 | 0.9514747 | 0.9150489 | 0.007915401 | 0.9653137 | 0.009002165 | 0.9653161 | 0.01078748 |  |  | 565260 | 0.9375614 | 0.8678712 | 0.01555204 | 0.9511076 | 0.005769082 | 0.9511115 | 0.01059787 |  |  | 523060 | 0.8353911 | 0.7035679 | 0.01299651 | 0.8257077 | 0.005949413 | 0.8257007 | 0.006403153
|  |  | 65772 | 0.997754 | 0.9994305 | 0.0004553967 | 0.9999501 | 0.0845448 | 0.9999457 | 0.1326204 |  |  | 222246 | 0.9889531 | 0.9866385 | 0.0009091787 | 0.991641 | 0.003936338 | 0.9916346 | 0.005662505 |  |  | 117360 | 0.9452925 | 0.9670213 | 0.003563202 | 0.9463447 | 0.006279573 | 0.9463443 | 0.007178969 |  |  | 264780 | 0.9531561 | 0.9150489 | 0.007915401 | 0.9653636 | 0.00899955 | 0.965366 | 0.0107849 |  |  | 565560 | 0.9308476 | 0.8678712 | 0.01555204 | 0.9511503 | 0.00576952 | 0.9511542 | 0.01059616 |  |  | 523360 | 0.8375665 | 0.7035679 | 0.01299651 | 0.8257335 | 0.005948225 | 0.8257265 | 0.006402299
|  |  | 65892 | 0.99865 | 0.9994305 | 0.0004553967 | 0.9999501 | 0.0845448 | 0.9999457 | 0.1326204 |  |  | 222546 | 0.9889531 | 0.9866385 | 0.0009091787 | 0.9916547 | 0.003935848 | 0.9916483 | 0.005661121 |  |  | 117660 | 0.9474505 | 0.9670213 | 0.003563202 | 0.9464271 | 0.006282175 | 0.9464267 | 0.00718215 |  |  | 265080 | 0.9531561 | 0.9150489 | 0.007915401 | 0.9654133 | 0.008996941 | 0.9654156 | 0.01078233 |  |  | 565860 | 0.9353235 | 0.8678712 | 0.01555204 | 0.9511929 | 0.005769958 | 0.9511968 | 0.01059444 |  |  | 523660 | 0.8353911 | 0.7035679 | 0.01299651 | 0.8257593 | 0.005947039 | 0.8257522 | 0.006401446
|  |  | 66012 | 0.9995459 | 0.9994305 | 0.0004553967 | 0.9999501 | 0.0845448 | 0.9999457 | 0.1326204 |  |  | 222846 | 0.9879926 | 0.9866385 | 0.0009091787 | 0.9916683 | 0.003935357 | 0.9916619 | 0.005659737 |  |  | 117960 | 0.9474505 | 0.9670213 | 0.003563202 | 0.9465093 | 0.006284769 | 0.9465089 | 0.00718532 |  |  | 265380 | 0.9548376 | 0.9150489 | 0.007915401 | 0.9654628 | 0.008994337 | 0.9654652 | 0.01077976 |  |  | 566160 | 0.9397993 | 0.8678712 | 0.01555204 | 0.9512355 | 0.005770396 | 0.9512394 | 0.01059273 |  |  | 523960 | 0.8353911 | 0.7035679 | 0.01299651 | 0.825785 | 0.005945855 | 0.8257779 | 0.006400595
|  |  | 66132 | 0.99865 | 0.9994305 | 0.0004553967 | 0.9999501 | 0.0845448 | 0.9999457 | 0.1326204 |  |  | 223146 | 0.9879926 | 0.9866385 | 0.0009091787 | 0.9916819 | 0.003934867 | 0.9916755 | 0.005658354 |  |  | 118260 | 0.9452925 | 0.9670213 | 0.003563202 | 0.9465914 | 0.006287355 | 0.946591 | 0.007188478 |  |  | 265680 | 0.9531561 | 0.9150489 | 0.007915401 | 0.9655122 | 0.008991739 | 0.9655146 | 0.0107772 |  |  | 566460 | 0.9375614 | 0.8678712 | 0.01555204 | 0.9512781 | 0.005770833 | 0.951282 | 0.01059102 |  |  | 524260 | 0.8332156 | 0.7035679 | 0.01299651 | 0.8258107 | 0.005944674 | 0.8258036 | 0.006399746
|  |  | 66252 | 1.000442 | 0.9994305 | 0.0004553967 | 0.9999501 | 0.0845448 | 0.9999457 | 0.1326204 |  |  | 223446 | 0.9879926 | 0.9866385 | 0.0009091787 | 0.9916955 | 0.003934376 | 0.9916891 | 0.005656972 |  |  | 118560 | 0.9474505 | 0.9670213 | 0.003563202 | 0.9466734 | 0.006289932 | 0.946673 | 0.007191625 |  |  | 265980 | 0.9548376 | 0.9150489 | 0.007915401 | 0.9655615 | 0.008989146 | 0.9655639 | 0.01077465 |  |  | 566760 | 0.9375614 | 0.8678712 | 0.01555204 | 0.9513206 | 0.00577127 | 0.9513245 | 0.0105893 |  |  | 524560 | 0.8375665 | 0.7035679 | 0.01299651 | 0.8258363 | 0.005943494 | 0.8258292 | 0.006398898
|  |  | 66372 | 0.9995459 | 0.9994305 | 0.0004553967 | 0.9999501 | 0.0845448 | 0.9999457 | 0.1326204 |  |  | 223746 | 0.9889531 | 0.9866385 | 0.0009091787 | 0.991709 | 0.003933886 | 0.9917026 | 0.005655591 |  |  | 118860 | 0.9463715 | 0.9670213 | 0.003563202 | 0.9467552 | 0.0062925 | 0.9467548 | 0.00719476 |  |  | 266280 | 0.9531561 | 0.9150489 | 0.007915401 | 0.9656107 | 0.008986558 | 0.965613 | 0.0107721 |  |  | 567060 | 0.9375614 | 0.8678712 | 0.01555204 | 0.951363 | 0.005771706 | 0.9513669 | 0.01058759 |  |  | 524860 | 0.8375665 | 0.7035679 | 0.01299651 | 0.8258619 | 0.005942317 | 0.8258548 | 0.006398051
|  |  | 66492 | 0.9995459 | 0.9994305 | 0.0004553967 | 0.9999501 | 0.0845448 | 0.9999457 | 0.1326204 |  |  | 224046 | 0.9889531 | 0.9866385 | 0.0009091787 | 0.9917224 | 0.003933396 | 0.9917161 | 0.005654211 |  |  | 119160 | 0.9463715 | 0.9670213 | 0.003563202 | 0.9468369 | 0.006295059 | 0.9468365 | 0.007197884 |  |  | 266580 | 0.9531561 | 0.9150489 | 0.007915401 | 0.9656597 | 0.008983977 | 0.965662 | 0.01076956 |  |  | 567360 | 0.9397993 | 0.8678712 | 0.01555204 | 0.9514054 | 0.005772141 | 0.9514093 | 0.01058588 |  |  | 525160 | 0.8375665 | 0.7035679 | 0.01299651 | 0.8258875 | 0.005941142 | 0.8258804 | 0.006397207
|  |  | 66612 | 0.9995459 | 0.9994305 | 0.0004553967 | 0.9999501 | 0.0845448 | 0.9999457 | 0.1326204 |  |  | 224346 | 0.9879926 | 0.9866385 | 0.0009091787 | 0.9917359 | 0.003932906 | 0.9917295 | 0.005652832 |  |  | 119460 | 0.9463715 | 0.9670213 | 0.003563202 | 0.9469185 | 0.00629761 | 0.9469181 | 0.007200997 |  |  | 266880 | 0.9531561 | 0.9150489 | 0.007915401 | 0.9657086 | 0.0089814 | 0.9657109 | 0.01076702 |  |  | 567660 | 0.9375614 | 0.8678712 | 0.01555204 | 0.9514478 | 0.005772576 | 0.9514516 | 0.01058417 |  |  | 525460 | 0.8419174 | 0.7035679 | 0.01299651 | 0.825913 | 0.005939968 | 0.8259059 | 0.006396364
|  |  | 66732 | 0.9995459 | 0.9994305 | 0.0004553967 | 0.9999501 | 0.0845448 | 0.9999457 | 0.1326204 |  |  | 224646 | 0.9889531 | 0.9866385 | 0.0009091787 | 0.9917493 | 0.003932417 | 0.991743 | 0.005651453 |  |  | 119760 | 0.9452925 | 0.9670213 | 0.003563202 | 0.9469999 | 0.006300152 | 0.9469995 | 0.007204098 |  |  | 267180 | 0.9497932 | 0.9150489 | 0.007915401 | 0.9657574 | 0.008978829 | 0.9657597 | 0.01076448 |  |  | 567960 | 0.9308476 | 0.8678712 | 0.01555204 | 0.9514901 | 0.005773011 | 0.9514939 | 0.01058246 |  |  | 525760 | 0.839742 | 0.7035679 | 0.01299651 | 0.8259385 | 0.005938797 | 0.8259313 | 0.006395522
|  |  | 66852 | 0.99865 | 0.9994305 | 0.0004553967 | 0.9999501 | 0.0845448 | 0.9999457 | 0.1326204 |  |  | 224946 | 0.9889531 | 0.9866385 | 0.0009091787 | 0.9917627 | 0.003931927 | 0.9917563 | 0.005650076 |  |  | 120060 | 0.9463715 | 0.9670213 | 0.003563202 | 0.9470812 | 0.006302686 | 0.9470808 | 0.007207188 |  |  | 267480 | 0.9531561 | 0.9150489 | 0.007915401 | 0.965806 | 0.008976264 | 0.9658083 | 0.01076196 |  |  | 568260 | 0.9375614 | 0.8678712 | 0.01555204 | 0.9515324 | 0.005773445 | 0.9515362 | 0.01058076 |  |  | 526060 | 0.8375665 | 0.7035679 | 0.01299651 | 0.8259639 | 0.005937628 | 0.8259567 | 0.006394682
|  |  | 66972 | 0.9995459 | 0.9994305 | 0.0004553967 | 0.9999501 | 0.0845448 | 0.9999457 | 0.1326204 |  |  | 225246 | 0.9899135 | 0.9866385 | 0.0009091787 | 0.991776 | 0.003931438 | 0.9917697 | 0.0056487 |  |  | 120360 | 0.9452925 | 0.9670213 | 0.003563202 | 0.9471624 | 0.006305211 | 0.947162 | 0.007210266 |  |  | 267780 | 0.9548376 | 0.9150489 | 0.007915401 | 0.9658545 | 0.008973704 | 0.9658567 | 0.01075944 |  |  | 568560 | 0.9375614 | 0.8678712 | 0.01555204 | 0.9515746 | 0.005773879 | 0.9515784 | 0.01057905 |  |  | 526360 | 0.8375665 | 0.7035679 | 0.01299651 | 0.8259893 | 0.005936461 | 0.8259821 | 0.006393843
|  |  | 67092 | 0.99865 | 0.9994305 | 0.0004553967 | 0.9999501 | 0.0845448 | 0.9999457 | 0.1326204 |  |  | 225546 | 0.9889531 | 0.9866385 | 0.0009091787 | 0.9917893 | 0.003930949 | 0.991783 | 0.005647325 |  |  | 120660 | 0.9452925 | 0.9670213 | 0.003563202 | 0.9472434 | 0.006307727 | 0.947243 | 0.007213333 |  |  | 268080 | 0.9565191 | 0.9150489 | 0.007915401 | 0.9659028 | 0.00897115 | 0.9659051 | 0.01075692 |  |  | 568860 | 0.9420373 | 0.8678712 | 0.01555204 | 0.9516167 | 0.005774312 | 0.9516205 | 0.01057735 |  |  | 526660 | 0.8353911 | 0.7035679 | 0.01299651 | 0.8260146 | 0.005935296 | 0.8260074 | 0.006393007
|  |  | 67212 | 0.997754 | 0.9994305 | 0.0004553967 | 0.9999501 | 0.0845448 | 0.9999457 | 0.1326204 |  |  | 225846 | 0.9889531 | 0.9866385 | 0.0009091787 | 0.9918026 | 0.00393046 | 0.9917963 | 0.00564595 |  |  | 120960 | 0.9485295 | 0.9670213 | 0.003563202 | 0.9473243 | 0.006310235 | 0.9473239 | 0.007216389 |  |  | 268380 | 0.9548376 | 0.9150489 | 0.007915401 | 0.965951 | 0.008968601 | 0.9659533 | 0.01075441 |  |  | 569160 | 0.9420373 | 0.8678712 | 0.01555204 | 0.9516589 | 0.005774745 | 0.9516627 | 0.01057564 |  |  | 526960 | 0.8332156 | 0.7035679 | 0.01299651 | 0.8260399 | 0.005934133 | 0.8260327 | 0.006392171
|  |  | 67332 | 0.99865 | 0.9994305 | 0.0004553967 | 0.9999501 | 0.0845448 | 0.9999457 | 0.1326204 |  |  | 226146 | 0.9889531 | 0.9866385 | 0.0009091787 | 0.9918158 | 0.003929971 | 0.9918095 | 0.005644577 |  |  | 121260 | 0.9452925 | 0.9670213 | 0.003563202 | 0.9474051 | 0.006312734 | 0.9474047 | 0.007219433 |  |  | 268680 | 0.9531561 | 0.9150489 | 0.007915401 | 0.9659991 | 0.008966058 | 0.9660014 | 0.01075191 |  |  | 569460 | 0.9353235 | 0.8678712 | 0.01555204 | 0.9517009 | 0.005775177 | 0.9517047 | 0.01057394 |  |  | 527260 | 0.839742 | 0.7035679 | 0.01299651 | 0.8260652 | 0.005932973 | 0.826058 | 0.006391337
|  |  | 67452 | 0.99865 | 0.9994305 | 0.0004553967 | 0.9999501 | 0.0845448 | 0.9999457 | 0.1326204 |  |  | 226446 | 0.9879926 | 0.9866385 | 0.0009091787 | 0.991829 | 0.003929482 | 0.9918227 | 0.005643205 |  |  | 121560 | 0.9452925 | 0.9670213 | 0.003563202 | 0.9474858 | 0.006315225 | 0.9474853 | 0.007222467 |  |  | 268980 | 0.9531561 | 0.9150489 | 0.007915401 | 0.9660471 | 0.00896352 | 0.9660493 | 0.01074941 |  |  | 569760 | 0.9353235 | 0.8678712 | 0.01555204 | 0.9517429 | 0.005775609 | 0.9517467 | 0.01057224 |  |  | 527560 | 0.8419174 | 0.7035679 | 0.01299651 | 0.8260904 | 0.005931814 | 0.8260832 | 0.006390505
|  |  | 67572 | 0.9995459 | 0.9994305 | 0.0004553967 | 0.9999501 | 0.0845448 | 0.9999457 | 0.1326204 |  |  | 226746 | 0.9889531 | 0.9866385 | 0.0009091787 | 0.9918421 | 0.003928994 | 0.9918359 | 0.005641834 |  |  | 121860 | 0.9463715 | 0.9670213 | 0.003563202 | 0.9475663 | 0.006317706 | 0.9475658 | 0.007225488 |  |  | 269280 | 0.9531561 | 0.9150489 | 0.007915401 | 0.9660949 | 0.008960988 | 0.9660971 | 0.01074691 |  |  | 570060 | 0.9375614 | 0.8678712 | 0.01555204 | 0.9517849 | 0.005776041 | 0.9517887 | 0.01057053 |  |  | 527860 | 0.839742 | 0.7035679 | 0.01299651 | 0.8261155 | 0.005930657 | 0.8261083 | 0.006389675
|  |  | 67692 | 0.99865 | 0.9994305 | 0.0004553967 | 0.9999501 | 0.0845448 | 0.9999457 | 0.1326204 |  |  | 227046 | 0.9899135 | 0.9866385 | 0.0009091787 | 0.9918553 | 0.003928506 | 0.991849 | 0.005640464 |  |  | 122160 | 0.9474505 | 0.9670213 | 0.003563202 | 0.9476467 | 0.00632018 | 0.9476462 | 0.007228499 |  |  | 269580 | 0.9531561 | 0.9150489 | 0.007915401 | 0.9661426 | 0.008958461 | 0.9661448 | 0.01074442 |  |  | 570360 | 0.9353235 | 0.8678712 | 0.01555204 | 0.9518268 | 0.005776471 | 0.9518306 | 0.01056883 |  |  | 528160 | 0.839742 | 0.7035679 | 0.01299651 | 0.8261407 | 0.005929503 | 0.8261335 | 0.006388845
|  |  | 67812 | 0.997754 | 0.9994305 | 0.0004553967 | 0.9999501 | 0.0845448 | 0.9999457 | 0.1326204 |  |  | 227346 | 0.9899135 | 0.9866385 | 0.0009091787 | 0.9918683 | 0.003928018 | 0.9918621 | 0.005639095 |  |  | 122460 | 0.9463715 | 0.9670213 | 0.003563202 | 0.9477269 | 0.006322645 | 0.9477265 | 0.007231498 |  |  | 269880 | 0.9531561 | 0.9150489 | 0.007915401 | 0.9661902 | 0.00895594 | 0.9661924 | 0.01074194 |  |  | 570660 | 0.9353235 | 0.8678712 | 0.01555204 | 0.9518687 | 0.005776902 | 0.9518725 | 0.01056714 |  |  | 528460 | 0.8353911 | 0.7035679 | 0.01299651 | 0.8261658 | 0.005928351 | 0.8261585 | 0.006388018
|  |  | 67932 | 0.997754 | 0.9994305 | 0.0004553967 | 0.9999501 | 0.0845448 | 0.9999457 | 0.1326204 |  |  | 227646 | 0.9889531 | 0.9866385 | 0.0009091787 | 0.9918814 | 0.00392753 | 0.9918752 | 0.005637727 |  |  | 122760 | 0.9474505 | 0.9670213 | 0.003563202 | 0.9478071 | 0.006325101 | 0.9478066 | 0.007234486 |  |  | 270180 | 0.9531561 | 0.9150489 | 0.007915401 | 0.9662376 | 0.008953425 | 0.9662398 | 0.01073947 |  |  | 570960 | 0.9330855 | 0.8678712 | 0.01555204 | 0.9519105 | 0.005777332 | 0.9519143 | 0.01056544
|  |  | 68052 | 0.99865 | 0.9994305 | 0.0004553967 | 0.9999501 | 0.0845448 | 0.9999457 | 0.1326204 |  |  | 227946 | 0.9889531 | 0.9866385 | 0.0009091787 | 0.9918944 | 0.003927042 | 0.9918882 | 0.00563636 |  |  | 123060 | 0.9485295 | 0.9670213 | 0.003563202 | 0.9478871 | 0.006327548 | 0.9478866 | 0.007237463 |  |  | 270480 | 0.9514747 | 0.9150489 | 0.007915401 | 0.9662849 | 0.008950915 | 0.9662871 | 0.01073699 |  |  | 571260 | 0.9353235 | 0.8678712 | 0.01555204 | 0.9519523 | 0.005777761 | 0.9519561 | 0.01056374
|  |  | 68172 | 1.000442 | 0.9994305 | 0.0004553967 | 0.9999501 | 0.0845448 | 0.9999457 | 0.1326204 |  |  | 228246 | 0.9889531 | 0.9866385 | 0.0009091787 | 0.9919074 | 0.003926555 | 0.9919012 | 0.005634995 |  |  | 123360 | 0.9463715 | 0.9670213 | 0.003563202 | 0.9479669 | 0.006329987 | 0.9479665 | 0.007240429 |  |  | 270780 | 0.9531561 | 0.9150489 | 0.007915401 | 0.9663321 | 0.00894841 | 0.9663343 | 0.01073453 |  |  | 571560 | 0.9375614 | 0.8678712 | 0.01555204 | 0.951994 | 0.00577819 | 0.9519978 | 0.01056204
|  |  | 68292 | 0.99865 | 0.9994305 | 0.0004553967 | 0.9999501 | 0.0845448 | 0.9999457 | 0.1326204 |  |  | 228546 | 0.9889531 | 0.9866385 | 0.0009091787 | 0.9919204 | 0.003926068 | 0.9919142 | 0.00563363 |  |  | 123660 | 0.9463715 | 0.9670213 | 0.003563202 | 0.9480467 | 0.006332418 | 0.9480462 | 0.007243383 |  |  | 271080 | 0.9531561 | 0.9150489 | 0.007915401 | 0.9663792 | 0.008945912 | 0.9663813 | 0.01073207 |  |  | 571860 | 0.9397993 | 0.8678712 | 0.01555204 | 0.9520357 | 0.005778619 | 0.9520395 | 0.01056035
|  |  | 68412 | 0.99865 | 0.9994305 | 0.0004553967 | 0.9999501 | 0.0845448 | 0.9999457 | 0.1326204 |  |  | 228846 | 0.9889531 | 0.9866385 | 0.0009091787 | 0.9919333 | 0.003925582 | 0.9919271 | 0.005632267 |  |  | 123960 | 0.9474505 | 0.9670213 | 0.003563202 | 0.9481263 | 0.00633484 | 0.9481258 | 0.007246326 |  |  | 271380 | 0.9548376 | 0.9150489 | 0.007915401 | 0.9664261 | 0.008943418 | 0.9664282 | 0.01072961 |  |  | 572160 | 0.9465132 | 0.8678712 | 0.01555204 | 0.9520774 | 0.005779047 | 0.9520811 | 0.01055866
|  |  | 68532 | 0.997754 | 0.9994305 | 0.0004553967 | 0.9999501 | 0.0845448 | 0.9999457 | 0.1326204 |  |  | 229146 | 0.9879926 | 0.9866385 | 0.0009091787 | 0.9919462 | 0.003925095 | 0.99194 | 0.005630905 |  |  | 124260 | 0.9485295 | 0.9670213 | 0.003563202 | 0.9482058 | 0.006337253 | 0.9482053 | 0.007249258 |  |  | 271680 | 0.9548376 | 0.9150489 | 0.007915401 | 0.9664729 | 0.008940931 | 0.966475 | 0.01072717 |  |  | 572460 | 0.9375614 | 0.8678712 | 0.01555204 | 0.952119 | 0.005779474 | 0.9521227 | 0.01055696
|  |  | 68652 | 0.9995459 | 0.9994305 | 0.0004553967 | 0.9999501 | 0.0845448 | 0.9999457 | 0.1326204 |  |  | 229446 | 0.9899135 | 0.9866385 | 0.0009091787 | 0.991959 | 0.003924609 | 0.9919529 | 0.005629544 |  |  | 124560 | 0.9452925 | 0.9670213 | 0.003563202 | 0.9482851 | 0.006339658 | 0.9482846 | 0.007252178 |  |  | 271980 | 0.9514747 | 0.9150489 | 0.007915401 | 0.9665196 | 0.008938448 | 0.9665217 | 0.01072472 |  |  | 572760 | 0.9397993 | 0.8678712 | 0.01555204 | 0.9521605 | 0.005779902 | 0.9521642 | 0.01055527
|  |  | 68772 | 0.9995459 | 0.9994305 | 0.0004553967 | 0.9999501 | 0.0845448 | 0.9999457 | 0.1326204 |  |  | 229746 | 0.9889531 | 0.9866385 | 0.0009091787 | 0.9919718 | 0.003924123 | 0.9919657 | 0.005628185 |  |  | 124860 | 0.9463715 | 0.9670213 | 0.003563202 | 0.9483644 | 0.006342054 | 0.9483639 | 0.007255088 |  |  | 272280 | 0.9548376 | 0.9150489 | 0.007915401 | 0.9665661 | 0.008935972 | 0.9665682 | 0.01072229 |  |  | 573060 | 0.9353235 | 0.8678712 | 0.01555204 | 0.952202 | 0.005780328 | 0.9522057 | 0.01055358
|  |  | 68892 | 0.99865 | 0.9994305 | 0.0004553967 | 0.9999501 | 0.0845448 | 0.9999457 | 0.1326204 |  |  | 230046 | 0.9879926 | 0.9866385 | 0.0009091787 | 0.9919846 | 0.003923638 | 0.9919785 | 0.005626826 |  |  | 125160 | 0.9463715 | 0.9670213 | 0.003563202 | 0.9484435 | 0.006344442 | 0.9484429 | 0.007257986 |  |  | 272580 | 0.9531561 | 0.9150489 | 0.007915401 | 0.9666125 | 0.008933501 | 0.9666146 | 0.01071985 |  |  | 573360 | 0.9375614 | 0.8678712 | 0.01555204 | 0.9522434 | 0.005780754 | 0.9522471 | 0.01055189
|  |  | 69012 | 1.001338 | 0.9994305 | 0.0004553967 | 0.9999501 | 0.0845448 | 0.9999457 | 0.1326204 |  |  | 230346 | 0.9899135 | 0.9866385 | 0.0009091787 | 0.9919973 | 0.003923152 | 0.9919913 | 0.005625469 |  |  | 125460 | 0.9485295 | 0.9670213 | 0.003563202 | 0.9485224 | 0.006346821 | 0.9485219 | 0.007260873 |  |  | 272880 | 0.9531561 | 0.9150489 | 0.007915401 | 0.9666588 | 0.008931035 | 0.9666609 | 0.01071743 |  |  | 573660 | 0.9375614 | 0.8678712 | 0.01555204 | 0.9522848 | 0.00578118 | 0.9522885 | 0.0105502
|  |  | 69132 | 0.99865 | 0.9994305 | 0.0004553967 | 0.9999501 | 0.0845448 | 0.9999457 | 0.1326204 |  |  | 230646 | 0.9889531 | 0.9866385 | 0.0009091787 | 0.99201 | 0.003922667 | 0.992004 | 0.005624113 |  |  | 125760 | 0.9474505 | 0.9670213 | 0.003563202 | 0.9486013 | 0.006349192 | 0.9486008 | 0.007263749 |  |  | 273180 | 0.9531561 | 0.9150489 | 0.007915401 | 0.966705 | 0.008928575 | 0.966707 | 0.01071501 |  |  | 573960 | 0.9397993 | 0.8678712 | 0.01555204 | 0.9523262 | 0.005781605 | 0.9523298 | 0.01054851
|  |  | 69252 | 1.000442 | 0.9994305 | 0.0004553967 | 0.9999501 | 0.0845448 | 0.9999457 | 0.1326204 |  |  | 230946 | 0.9889531 | 0.9866385 | 0.0009091787 | 0.9920227 | 0.003922183 | 0.9920167 | 0.005622759 |  |  | 126060 | 0.9474505 | 0.9670213 | 0.003563202 | 0.94868 | 0.006351554 | 0.9486795 | 0.007266614 |  |  | 273480 | 0.9514747 | 0.9150489 | 0.007915401 | 0.966751 | 0.008926121 | 0.966753 | 0.01071259 |  |  | 574260 | 0.9375614 | 0.8678712 | 0.01555204 | 0.9523675 | 0.00578203 | 0.9523711 | 0.01054683
|  |  | 69372 | 0.9995459 | 0.9994305 | 0.0004553967 | 0.9999501 | 0.0845448 | 0.9999457 | 0.1326204 |  |  | 231246 | 0.9899135 | 0.9866385 | 0.0009091787 | 0.9920354 | 0.003921699 | 0.9920293 | 0.005621405 |  |  | 126360 | 0.9474505 | 0.9670213 | 0.003563202 | 0.9487586 | 0.006353908 | 0.948758 | 0.007269468 |  |  | 273780 | 0.9514747 | 0.9150489 | 0.007915401 | 0.9667969 | 0.008923672 | 0.9667989 | 0.01071018 |  |  | 574560 | 0.9375614 | 0.8678712 | 0.01555204 | 0.9524087 | 0.005782455 | 0.9524124 | 0.01054514
|  |  | 69492 | 0.9995459 | 0.9994305 | 0.0004553967 | 0.9999501 | 0.0845448 | 0.9999457 | 0.1326204 |  |  | 231546 | 0.9899135 | 0.9866385 | 0.0009091787 | 0.992048 | 0.003921215 | 0.9920419 | 0.005620053 |  |  | 126660 | 0.9474505 | 0.9670213 | 0.003563202 | 0.948837 | 0.006356253 | 0.9488365 | 0.00727231 |  |  | 274080 | 0.9531561 | 0.9150489 | 0.007915401 | 0.9668427 | 0.008921229 | 0.9668447 | 0.01070778 |  |  | 574860 | 0.9353235 | 0.8678712 | 0.01555204 | 0.95245 | 0.005782878 | 0.9524536 | 0.01054346
|  |  | 69612 | 1.000442 | 0.9994305 | 0.0004553967 | 0.9999501 | 0.0845448 | 0.9999457 | 0.1326204 |  |  | 231846 | 0.9889531 | 0.9866385 | 0.0009091787 | 0.9920606 | 0.003920731 | 0.9920545 | 0.005618702 |  |  | 126960 | 0.9474505 | 0.9670213 | 0.003563202 | 0.9489154 | 0.00635859 | 0.9489148 | 0.007275142 |  |  | 274380 | 0.9514747 | 0.9150489 | 0.007915401 | 0.9668883 | 0.008918792 | 0.9668903 | 0.01070538 |  |  | 575160 | 0.9375614 | 0.8678712 | 0.01555204 | 0.9524911 | 0.005783302 | 0.9524947 | 0.01054177
|  |  | 69732 | 0.99865 | 0.9994305 | 0.0004553967 | 0.9999501 | 0.0845448 | 0.9999457 | 0.1326204 |  |  | 232146 | 0.9879926 | 0.9866385 | 0.0009091787 | 0.9920731 | 0.003920248 | 0.9920671 | 0.005617353 |  |  | 127260 | 0.9474505 | 0.9670213 | 0.003563202 | 0.9489936 | 0.006360919 | 0.948993 | 0.007277962 |  |  | 274680 | 0.9531561 | 0.9150489 | 0.007915401 | 0.9669339 | 0.00891636 | 0.9669359 | 0.01070299 |  |  | 575460 | 0.9420373 | 0.8678712 | 0.01555204 | 0.9525322 | 0.005783725 | 0.9525358 | 0.01054009
|  |  | 69852 | 0.99865 | 0.9994305 | 0.0004553967 | 0.9999501 | 0.0845448 | 0.9999457 | 0.1326204 |  |  | 232446 | 0.9899135 | 0.9866385 | 0.0009091787 | 0.9920856 | 0.003919765 | 0.9920796 | 0.005616005 |  |  | 127560 | 0.9485295 | 0.9670213 | 0.003563202 | 0.9490717 | 0.006363238 | 0.9490711 | 0.007280771 |  |  | 274980 | 0.9531561 | 0.9150489 | 0.007915401 | 0.9669793 | 0.008913933 | 0.9669813 | 0.0107006 |  |  | 575760 | 0.9397993 | 0.8678712 | 0.01555204 | 0.9525733 | 0.005784147 | 0.9525769 | 0.01053841
|  |  | 69972 | 0.99865 | 0.9994305 | 0.0004553967 | 0.9999501 | 0.0845448 | 0.9999457 | 0.1326204 |  |  | 232746 | 0.9899135 | 0.9866385 | 0.0009091787 | 0.9920981 | 0.003919282 | 0.9920921 | 0.005614658 |  |  | 127860 | 0.9474505 | 0.9670213 | 0.003563202 | 0.9491496 | 0.00636555 | 0.9491491 | 0.00728357 |  |  | 275280 | 0.9531561 | 0.9150489 | 0.007915401 | 0.9670246 | 0.008911513 | 0.9670265 | 0.01069822 |  |  | 576060 | 0.9465132 | 0.8678712 | 0.01555204 | 0.9526143 | 0.005784569 | 0.9526179 | 0.01053673
|  |  | 70092 | 0.9995459 | 0.9994305 | 0.0004553967 | 0.9999501 | 0.0845448 | 0.9999457 | 0.1326204 |  |  | 233046 | 0.9889531 | 0.9866385 | 0.0009091787 | 0.9921105 | 0.0039188 | 0.9921046 | 0.005613313 |  |  | 128160 | 0.9485295 | 0.9670213 | 0.003563202 | 0.9492274 | 0.006367853 | 0.9492269 | 0.007286357 |  |  | 275580 | 0.9531561 | 0.9150489 | 0.007915401 | 0.9670697 | 0.008909098 | 0.9670717 | 0.01069584 |  |  | 576360 | 0.9375614 | 0.8678712 | 0.01555204 | 0.9526553 | 0.005784991 | 0.9526589 | 0.01053505
|  |  | 70212 | 0.9995459 | 0.9994305 | 0.0004553967 | 0.9999501 | 0.0845448 | 0.9999457 | 0.1326204 |  |  | 233346 | 0.9889531 | 0.9866385 | 0.0009091787 | 0.9921229 | 0.003918318 | 0.992117 | 0.005611969 |  |  | 128460 | 0.9474505 | 0.9670213 | 0.003563202 | 0.9493051 | 0.006370148 | 0.9493046 | 0.007289133 |  |  | 275880 | 0.9548376 | 0.9150489 | 0.007915401 | 0.9671148 | 0.008906688 | 0.9671167 | 0.01069347 |  |  | 576660 | 0.9397993 | 0.8678712 | 0.01555204 | 0.9526962 | 0.005785412 | 0.9526998 | 0.01053337
|  |  | 70332 | 0.9995459 | 0.9994305 | 0.0004553967 | 0.9999501 | 0.0845448 | 0.9999457 | 0.1326204 |  |  | 233646 | 0.9879926 | 0.9866385 | 0.0009091787 | 0.9921353 | 0.003917837 | 0.9921294 | 0.005610626 |  |  | 128760 | 0.9474505 | 0.9670213 | 0.003563202 | 0.9493827 | 0.006372434 | 0.9493822 | 0.007291898 |  |  | 276180 | 0.9565191 | 0.9150489 | 0.007915401 | 0.9671597 | 0.008904284 | 0.9671616 | 0.01069111 |  |  | 576960 | 0.9353235 | 0.8678712 | 0.01555204 | 0.9527371 | 0.005785833 | 0.9527407 | 0.01053169
|  |  | 70452 | 0.99865 | 0.9994305 | 0.0004553967 | 0.9999501 | 0.0845448 | 0.9999457 | 0.1326204 |  |  | 233946 | 0.9879926 | 0.9866385 | 0.0009091787 | 0.9921477 | 0.003917356 | 0.9921417 | 0.005609285 |  |  | 129060 | 0.9474505 | 0.9670213 | 0.003563202 | 0.9494602 | 0.006374712 | 0.9494596 | 0.007294653 |  |  | 276480 | 0.9531561 | 0.9150489 | 0.007915401 | 0.9672045 | 0.008901885 | 0.9672064 | 0.01068875 |  |  | 577260 | 0.9397993 | 0.8678712 | 0.01555204 | 0.9527779 | 0.005786253 | 0.9527815 | 0.01053002
|  |  | 70572 | 0.9995459 | 0.9994305 | 0.0004553967 | 0.9999501 | 0.0845448 | 0.9999457 | 0.1326204 |  |  | 234246 | 0.9879926 | 0.9866385 | 0.0009091787 | 0.99216 | 0.003916875 | 0.9921541 | 0.005607946 |  |  | 129360 | 0.9463715 | 0.9670213 | 0.003563202 | 0.9495375 | 0.006376981 | 0.9495369 | 0.007297396 |  |  | 276780 | 0.9531561 | 0.9150489 | 0.007915401 | 0.9672491 | 0.008899493 | 0.967251 | 0.0106864 |  |  | 577560 | 0.9375614 | 0.8678712 | 0.01555204 | 0.9528187 | 0.005786672 | 0.9528223 | 0.01052834
|  |  | 70692 | 1.000442 | 0.9994305 | 0.0004553967 | 0.9999501 | 0.0845448 | 0.9999457 | 0.1326204 |  |  | 234546 | 0.9889531 | 0.9866385 | 0.0009091787 | 0.9921722 | 0.003916395 | 0.9921664 | 0.005606607 |  |  | 129660 | 0.9506876 | 0.9670213 | 0.003563202 | 0.9496147 | 0.006379242 | 0.9496141 | 0.007300128 |  |  | 277080 | 0.9531561 | 0.9150489 | 0.007915401 | 0.9672937 | 0.008897105 | 0.9672956 | 0.01068405 |  |  | 577860 | 0.9397993 | 0.8678712 | 0.01555204 | 0.9528595 | 0.005787092 | 0.952863 | 0.01052667
|  |  | 70812 | 0.9995459 | 0.9994305 | 0.0004553967 | 0.9999501 | 0.0845448 | 0.9999457 | 0.1326204 |  |  | 234846 | 0.9879926 | 0.9866385 | 0.0009091787 | 0.9921845 | 0.003915915 | 0.9921786 | 0.00560527 |  |  | 129960 | 0.9496086 | 0.9670213 | 0.003563202 | 0.9496918 | 0.006381495 | 0.9496912 | 0.007302849 |  |  | 277380 | 0.9548376 | 0.9150489 | 0.007915401 | 0.9673381 | 0.008894724 | 0.96734 | 0.01068171 |  |  | 578160 | 0.9442752 | 0.8678712 | 0.01555204 | 0.9529002 | 0.00578751 | 0.9529037 | 0.01052499
|  |  | 70932 | 0.99865 | 0.9994305 | 0.0004553967 | 0.9999501 | 0.0845448 | 0.9999457 | 0.1326204 |  |  | 235146 | 0.9879926 | 0.9866385 | 0.0009091787 | 0.9921967 | 0.003915436 | 0.9921908 | 0.005603935 |  |  | 130260 | 0.9485295 | 0.9670213 | 0.003563202 | 0.9497687 | 0.006383739 | 0.9497681 | 0.00730556 |  |  | 277680 | 0.9565191 | 0.9150489 | 0.007915401 | 0.9673824 | 0.008892348 | 0.9673843 | 0.01067937 |  |  | 578460 | 0.9420373 | 0.8678712 | 0.01555204 | 0.9529408 | 0.005787929 | 0.9529443 | 0.01052332
|  |  | 71052 | 0.9995459 | 0.9994305 | 0.0004553967 | 0.9999501 | 0.0845448 | 0.9999457 | 0.1326204 |  |  | 235446 | 0.9889531 | 0.9866385 | 0.0009091787 | 0.9922089 | 0.003914957 | 0.992203 | 0.005602601 |  |  | 130560 | 0.9496086 | 0.9670213 | 0.003563202 | 0.9498456 | 0.006385975 | 0.949845 | 0.007308259 |  |  | 277980 | 0.9582006 | 0.9150489 | 0.007915401 | 0.9674266 | 0.008889977 | 0.9674284 | 0.01067704 |  |  | 578760 | 0.9442752 | 0.8678712 | 0.01555204 | 0.9529814 | 0.005788347 | 0.9529849 | 0.01052165
|  |  | 71172 | 0.99865 | 0.9994305 | 0.0004553967 | 0.9999501 | 0.0845448 | 0.9999457 | 0.1326204 |  |  | 235746 | 0.9879926 | 0.9866385 | 0.0009091787 | 0.992221 | 0.003914478 | 0.9922152 | 0.005601269 |  |  | 130860 | 0.9485295 | 0.9670213 | 0.003563202 | 0.9499223 | 0.006388203 | 0.9499217 | 0.007310948 |  |  | 278280 | 0.9548376 | 0.9150489 | 0.007915401 | 0.9674707 | 0.008887612 | 0.9674725 | 0.01067472 |  |  | 579060 | 0.9420373 | 0.8678712 | 0.01555204 | 0.953022 | 0.005788764 | 0.9530255 | 0.01051998
|  |  | 71292 | 0.9995459 | 0.9994305 | 0.0004553967 | 0.9999501 | 0.0845448 | 0.9999457 | 0.1326204 |  |  | 236046 | 0.9889531 | 0.9866385 | 0.0009091787 | 0.9922332 | 0.003914 | 0.9922273 | 0.005599938 |  |  | 131160 | 0.9496086 | 0.9670213 | 0.003563202 | 0.9499988 | 0.006390422 | 0.9499982 | 0.007313625 |  |  | 278580 | 0.9531561 | 0.9150489 | 0.007915401 | 0.9675146 | 0.008885253 | 0.9675164 | 0.0106724 |  |  | 579360 | 0.9420373 | 0.8678712 | 0.01555204 | 0.9530625 | 0.005789181 | 0.953066 | 0.01051831
|  |  | 71412 | 0.997754 | 0.9994305 | 0.0004553967 | 0.9999501 | 0.0845448 | 0.9999457 | 0.1326204 |  |  | 236346 | 0.9889531 | 0.9866385 | 0.0009091787 | 0.9922452 | 0.003913522 | 0.9922394 | 0.005598608 |  |  | 131460 | 0.9485295 | 0.9670213 | 0.003563202 | 0.9500753 | 0.006392633 | 0.9500747 | 0.007316292 |  |  | 278880 | 0.9548376 | 0.9150489 | 0.007915401 | 0.9675584 | 0.0088829 | 0.9675602 | 0.01067008 |  |  | 579660 | 0.9375614 | 0.8678712 | 0.01555204 | 0.9531029 | 0.005789598 | 0.9531064 | 0.01051664
|  |  | 71532 | 0.99865 | 0.9994305 | 0.0004553967 | 0.9999501 | 0.0845448 | 0.9999457 | 0.1326204 |  |  | 236646 | 0.9889531 | 0.9866385 | 0.0009091787 | 0.9922573 | 0.003913045 | 0.9922515 | 0.00559728 |  |  | 131760 | 0.9474505 | 0.9670213 | 0.003563202 | 0.9501516 | 0.006394835 | 0.950151 | 0.007318948 |  |  | 279180 | 0.9565191 | 0.9150489 | 0.007915401 | 0.9676021 | 0.008880551 | 0.9676039 | 0.01066778 |  |  | 579960 | 0.9442752 | 0.8678712 | 0.01555204 | 0.9531433 | 0.005790014 | 0.9531468 | 0.01051498
|  |  | 71652 | 0.9995459 | 0.9994305 | 0.0004553967 | 0.9999501 | 0.0845448 | 0.9999457 | 0.1326204 |  |  | 236946 | 0.9889531 | 0.9866385 | 0.0009091787 | 0.9922693 | 0.003912568 | 0.9922635 | 0.005595954 |  |  | 132060 | 0.9485295 | 0.9670213 | 0.003563202 | 0.9502278 | 0.00639703 | 0.9502272 | 0.007321593 |  |  | 279480 | 0.9548376 | 0.9150489 | 0.007915401 | 0.9676457 | 0.008878209 | 0.9676475 | 0.01066547 |  |  | 580260 | 0.9420373 | 0.8678712 | 0.01555204 | 0.9531837 | 0.005790429 | 0.9531872 | 0.01051331
|  |  | 71772 | 0.9995459 | 0.9994305 | 0.0004553967 | 0.9999501 | 0.0845448 | 0.9999457 | 0.1326204 |  |  | 237246 | 0.9889531 | 0.9866385 | 0.0009091787 | 0.9922813 | 0.003912092 | 0.9922755 | 0.005594629 |  |  | 132360 | 0.9496086 | 0.9670213 | 0.003563202 | 0.9503039 | 0.006399216 | 0.9503033 | 0.007324227 |  |  | 279780 | 0.9531561 | 0.9150489 | 0.007915401 | 0.9676892 | 0.008875872 | 0.967691 | 0.01066318 |  |  | 580560 | 0.9442752 | 0.8678712 | 0.01555204 | 0.953224 | 0.005790844 | 0.9532275 | 0.01051165
|  |  | 71892 | 0.9995459 | 0.9994305 | 0.0004553967 | 0.9999501 | 0.0845448 | 0.9999457 | 0.1326204 |  |  | 237546 | 0.9899135 | 0.9866385 | 0.0009091787 | 0.9922933 | 0.003911616 | 0.9922875 | 0.005593305 |  |  | 132660 | 0.9485295 | 0.9670213 | 0.003563202 | 0.9503799 | 0.006401394 | 0.9503793 | 0.007326851 |  |  | 280080 | 0.9548376 | 0.9150489 | 0.007915401 | 0.9677325 | 0.008873541 | 0.9677343 | 0.01066089 |  |  | 580860 | 0.9397993 | 0.8678712 | 0.01555204 | 0.9532643 | 0.005791259 | 0.9532678 | 0.01050998
|  |  | 72012 | 0.9995459 | 0.9994305 | 0.0004553967 | 0.9999501 | 0.0845448 | 0.9999457 | 0.1326204 |  |  | 237846 | 0.9899135 | 0.9866385 | 0.0009091787 | 0.9923052 | 0.003911141 | 0.9922994 | 0.005591984 |  |  | 132960 | 0.9496086 | 0.9670213 | 0.003563202 | 0.9504557 | 0.006403563 | 0.9504551 | 0.007329463 |  |  | 280380 | 0.9548376 | 0.9150489 | 0.007915401 | 0.9677758 | 0.008871215 | 0.9677775 | 0.0106586 |  |  | 581160 | 0.9420373 | 0.8678712 | 0.01555204 | 0.9533045 | 0.005791673 | 0.953308 | 0.01050832
|  |  | 72132 | 0.9995459 | 0.9994305 | 0.0004553967 | 0.9999501 | 0.0845448 | 0.9999457 | 0.1326204 |  |  | 238146 | 0.990874 | 0.9866385 | 0.0009091787 | 0.9923171 | 0.003910666 | 0.9923113 | 0.005590663 |  |  | 133260 | 0.9496086 | 0.9670213 | 0.003563202 | 0.9505314 | 0.006405724 | 0.9505308 | 0.007332065 |  |  | 280680 | 0.9548376 | 0.9150489 | 0.007915401 | 0.9678189 | 0.008868895 | 0.9678206 | 0.01065632 |  |  | 581460 | 0.9420373 | 0.8678712 | 0.01555204 | 0.9533447 | 0.005792087 | 0.9533482 | 0.01050666
|  |  | 72252 | 0.99865 | 0.9994305 | 0.0004553967 | 0.9999501 | 0.0845448 | 0.9999457 | 0.1326204 |  |  | 238446 | 0.9899135 | 0.9866385 | 0.0009091787 | 0.9923289 | 0.003910191 | 0.9923232 | 0.005589345 |  |  | 133560 | 0.9474505 | 0.9670213 | 0.003563202 | 0.950607 | 0.006407877 | 0.9506064 | 0.007334656 |  |  | 280980 | 0.9531561 | 0.9150489 | 0.007915401 | 0.9678619 | 0.008866581 | 0.9678636 | 0.01065405 |  |  | 581760 | 0.9442752 | 0.8678712 | 0.01555204 | 0.9533849 | 0.0057925 | 0.9533883 | 0.010505
|  |  | 72372 | 0.99865 | 0.9994305 | 0.0004553967 | 0.9999501 | 0.0845448 | 0.9999457 | 0.1326204 |  |  | 238746 | 0.9889531 | 0.9866385 | 0.0009091787 | 0.9923408 | 0.003909718 | 0.9923351 | 0.005588028 |  |  | 133860 | 0.9485295 | 0.9670213 | 0.003563202 | 0.9506825 | 0.006410022 | 0.9506819 | 0.007337236 |  |  | 281280 | 0.9548376 | 0.9150489 | 0.007915401 | 0.9679047 | 0.008864272 | 0.9679064 | 0.01065178 |  |  | 582060 | 0.9420373 | 0.8678712 | 0.01555204 | 0.953425 | 0.005792913 | 0.9534284 | 0.01050334
|  |  | 72492 | 0.9995459 | 0.9994305 | 0.0004553967 | 0.9999501 | 0.0845448 | 0.9999457 | 0.1326204 |  |  | 239046 | 0.9899135 | 0.9866385 | 0.0009091787 | 0.9923526 | 0.003909244 | 0.9923469 | 0.005586712 |  |  | 134160 | 0.9506876 | 0.9670213 | 0.003563202 | 0.9507579 | 0.006412159 | 0.9507572 | 0.007339806 |  |  | 281580 | 0.9548376 | 0.9150489 | 0.007915401 | 0.9679475 | 0.008861968 | 0.9679492 | 0.01064951 |  |  | 582360 | 0.9420373 | 0.8678712 | 0.01555204 | 0.953465 | 0.005793326 | 0.9534684 | 0.01050168
|  |  | 72612 | 0.9995459 | 0.9994305 | 0.0004553967 | 0.9999501 | 0.0845448 | 0.9999457 | 0.1326204 |  |  | 239346 | 0.9899135 | 0.9866385 | 0.0009091787 | 0.9923643 | 0.003908771 | 0.9923587 | 0.005585399 |  |  | 134460 | 0.9485295 | 0.9670213 | 0.003563202 | 0.9508331 | 0.006414287 | 0.9508324 | 0.007342365 |  |  | 281880 | 0.9548376 | 0.9150489 | 0.007915401 | 0.9679901 | 0.008859671 | 0.9679918 | 0.01064726 |  |  | 582660 | 0.9465132 | 0.8678712 | 0.01555204 | 0.953505 | 0.005793738 | 0.9535084 | 0.01050002
|  |  | 72732 | 0.997754 | 0.9994305 | 0.0004553967 | 0.9999501 | 0.0845448 | 0.9999457 | 0.1326204 |  |  | 239646 | 0.9889531 | 0.9866385 | 0.0009091787 | 0.9923761 | 0.003908299 | 0.9923704 | 0.005584086 |  |  | 134760 | 0.9496086 | 0.9670213 | 0.003563202 | 0.9509082 | 0.006416407 | 0.9509075 | 0.007344913 |  |  | 282180 | 0.9548376 | 0.9150489 | 0.007915401 | 0.9680327 | 0.008857378 | 0.9680343 | 0.01064501 |  |  | 582960 | 0.9420373 | 0.8678712 | 0.01555204 | 0.953545 | 0.005794149 | 0.9535484 | 0.01049837
|  |  | 72852 | 0.9995459 | 0.9994305 | 0.0004553967 | 0.9999501 | 0.0845448 | 0.9999457 | 0.1326204 |  |  | 239946 | 0.9889531 | 0.9866385 | 0.0009091787 | 0.9923878 | 0.003907827 | 0.9923821 | 0.005582776 |  |  | 135060 | 0.9496086 | 0.9670213 | 0.003563202 | 0.9509832 | 0.006418519 | 0.9509825 | 0.00734745 |  |  | 282480 | 0.9565191 | 0.9150489 | 0.007915401 | 0.9680751 | 0.008855092 | 0.9680767 | 0.01064276 |  |  | 583260 | 0.9487511 | 0.8678712 | 0.01555204 | 0.9535849 | 0.00579456 | 0.9535883 | 0.01049671
|  |  | 72972 | 0.99865 | 0.9994305 | 0.0004553967 | 0.9999501 | 0.0845448 | 0.9999457 | 0.1326204 |  |  | 240246 | 0.9889531 | 0.9866385 | 0.0009091787 | 0.9923995 | 0.003907355 | 0.9923938 | 0.005581467 |  |  | 135360 | 0.9485295 | 0.9670213 | 0.003563202 | 0.951058 | 0.006420623 | 0.9510574 | 0.007349977 |  |  | 282780 | 0.9565191 | 0.9150489 | 0.007915401 | 0.9681174 | 0.008852811 | 0.968119 | 0.01064052 |  |  | 583560 | 0.9420373 | 0.8678712 | 0.01555204 | 0.9536247 | 0.005794971 | 0.9536281 | 0.01049506
|  |  | 73092 | 0.99865 | 0.9994305 | 0.0004553967 | 0.9999501 | 0.0845448 | 0.9999457 | 0.1326204 |  |  | 240546 | 0.9889531 | 0.9866385 | 0.0009091787 | 0.9924111 | 0.003906884 | 0.9924055 | 0.00558016 |  |  | 135660 | 0.9485295 | 0.9670213 | 0.003563202 | 0.9511328 | 0.006422718 | 0.9511321 | 0.007352493 |  |  | 283080 | 0.9531561 | 0.9150489 | 0.007915401 | 0.9681595 | 0.008850536 | 0.9681612 | 0.01063828 |  |  | 583860 | 0.9420373 | 0.8678712 | 0.01555204 | 0.9536646 | 0.005795381 | 0.9536679 | 0.01049341
|  |  | 73212 | 0.997754 | 0.9994305 | 0.0004553967 | 0.9999501 | 0.0845448 | 0.9999457 | 0.1326204 |  |  | 240846 | 0.9899135 | 0.9866385 | 0.0009091787 | 0.9924227 | 0.003906414 | 0.9924171 | 0.005578854 |  |  | 135960 | 0.9474505 | 0.9670213 | 0.003563202 | 0.9512074 | 0.006424806 | 0.9512067 | 0.007354999 |  |  | 283380 | 0.9565191 | 0.9150489 | 0.007915401 | 0.9682016 | 0.008848266 | 0.9682032 | 0.01063606 |  |  | 584160 | 0.9397993 | 0.8678712 | 0.01555204 | 0.9537043 | 0.005795791 | 0.9537077 | 0.01049176
|  |  | 73332 | 0.99865 | 0.9994305 | 0.0004553967 | 0.9999501 | 0.0845448 | 0.9999457 | 0.1326204 |  |  | 241146 | 0.9899135 | 0.9866385 | 0.0009091787 | 0.9924343 | 0.003905944 | 0.9924287 | 0.00557755 |  |  | 136260 | 0.9496086 | 0.9670213 | 0.003563202 | 0.9512819 | 0.006426885 | 0.9512812 | 0.007357494 |  |  | 283680 | 0.9548376 | 0.9150489 | 0.007915401 | 0.9682435 | 0.008846002 | 0.9682451 | 0.01063383 |  |  | 584460 | 0.9397993 | 0.8678712 | 0.01555204 | 0.9537441 | 0.0057962 | 0.9537474 | 0.01049011
|  |  | 73452 | 0.9995459 | 0.9994305 | 0.0004553967 | 0.9999501 | 0.0845448 | 0.9999457 | 0.1326204 |  |  | 241446 | 0.990874 | 0.9866385 | 0.0009091787 | 0.9924458 | 0.003905475 | 0.9924403 | 0.005576248 |  |  | 136560 | 0.9474505 | 0.9670213 | 0.003563202 | 0.9513563 | 0.006428956 | 0.9513556 | 0.007359978 |  |  | 283980 | 0.9565191 | 0.9150489 | 0.007915401 | 0.9682854 | 0.008843743 | 0.968287 | 0.01063161 |  |  | 584760 | 0.9397993 | 0.8678712 | 0.01555204 | 0.9537837 | 0.005796609 | 0.9537871 | 0.01048846
|  |  | 73572 | 0.9995459 | 0.9994305 | 0.0004553967 | 0.9999501 | 0.0845448 | 0.9999457 | 0.1326204 |  |  | 241746 | 0.9899135 | 0.9866385 | 0.0009091787 | 0.9924574 | 0.003905006 | 0.9924518 | 0.005574947 |  |  | 136860 | 0.9496086 | 0.9670213 | 0.003563202 | 0.9514305 | 0.006431019 | 0.9514299 | 0.007362452 |  |  | 284280 | 0.9531561 | 0.9150489 | 0.007915401 | 0.9683271 | 0.00884149 | 0.9683287 | 0.0106294 |  |  | 585060 | 0.9487511 | 0.8678712 | 0.01555204 | 0.9538234 | 0.005797017 | 0.9538267 | 0.01048681
|  |  | 73692 | 0.99865 | 0.9994305 | 0.0004553967 | 0.9999501 | 0.0845448 | 0.9999457 | 0.1326204 |  |  | 242046 | 0.9889531 | 0.9866385 | 0.0009091787 | 0.9924689 | 0.003904538 | 0.9924633 | 0.005573649 |  |  | 137160 | 0.9496086 | 0.9670213 | 0.003563202 | 0.9515047 | 0.006433074 | 0.951504 | 0.007364915 |  |  | 284580 | 0.9565191 | 0.9150489 | 0.007915401 | 0.9683687 | 0.008839243 | 0.9683703 | 0.0106272 |  |  | 585360 | 0.953227 | 0.8678712 | 0.01555204 | 0.953863 | 0.005797425 | 0.9538663 | 0.01048516
|  |  | 73812 | 0.9995459 | 0.9994305 | 0.0004553967 | 0.9999501 | 0.0845448 | 0.9999457 | 0.1326204 |  |  | 242346 | 0.9899135 | 0.9866385 | 0.0009091787 | 0.9924803 | 0.00390407 | 0.9924748 | 0.005572352 |  |  | 137460 | 0.9496086 | 0.9670213 | 0.003563202 | 0.9515787 | 0.006435121 | 0.951578 | 0.007367368 |  |  | 284880 | 0.9582006 | 0.9150489 | 0.007915401 | 0.9684102 | 0.008837001 | 0.9684117 | 0.01062499 |  |  | 585660 | 0.9420373 | 0.8678712 | 0.01555204 | 0.9539025 | 0.005797833 | 0.9539058 | 0.01048351
|  |  | 73932 | 0.9995459 | 0.9994305 | 0.0004553967 | 0.9999501 | 0.0845448 | 0.9999457 | 0.1326204 |  |  | 242646 | 0.9889531 | 0.9866385 | 0.0009091787 | 0.9924917 | 0.003903603 | 0.9924862 | 0.005571056 |  |  | 137760 | 0.9506876 | 0.9670213 | 0.003563202 | 0.9516526 | 0.006437159 | 0.9516519 | 0.00736981 |  |  | 285180 | 0.9565191 | 0.9150489 | 0.007915401 | 0.9684516 | 0.008834764 | 0.9684531 | 0.0106228 |  |  | 585960 | 0.9420373 | 0.8678712 | 0.01555204 | 0.953942 | 0.00579824 | 0.9539453 | 0.01048187
|  |  | 74052 | 0.9995459 | 0.9994305 | 0.0004553967 | 0.9999501 | 0.0845448 | 0.9999457 | 0.1326204 |  |  | 242946 | 0.9889531 | 0.9866385 | 0.0009091787 | 0.9925031 | 0.003903136 | 0.9924976 | 0.005569763 |  |  | 138060 | 0.9485295 | 0.9670213 | 0.003563202 | 0.9517264 | 0.00643919 | 0.9517257 | 0.007372241 |  |  | 285480 | 0.9565191 | 0.9150489 | 0.007915401 | 0.9684928 | 0.008832534 | 0.9684944 | 0.01062061 |  |  | 586260 | 0.9420373 | 0.8678712 | 0.01555204 | 0.9539815 | 0.005798646 | 0.9539848 | 0.01048023
|  |  | 74172 | 1.000442 | 0.9994305 | 0.0004553967 | 0.9999501 | 0.0845448 | 0.9999457 | 0.1326204 |  |  | 243246 | 0.9899135 | 0.9866385 | 0.0009091787 | 0.9925145 | 0.00390267 | 0.992509 | 0.005568471 |  |  | 138360 | 0.9485295 | 0.9670213 | 0.003563202 | 0.9518 | 0.006441213 | 0.9517993 | 0.007374662 |  |  | 285780 | 0.9565191 | 0.9150489 | 0.007915401 | 0.968534 | 0.008830308 | 0.9685355 | 0.01061842 |  |  | 586560 | 0.9442752 | 0.8678712 | 0.01555204 | 0.9540209 | 0.005799053 | 0.9540242 | 0.01047858
|  |  | 74292 | 0.9995459 | 0.9994305 | 0.0004553967 | 0.9999501 | 0.0845448 | 0.9999457 | 0.1326204 |  |  | 243546 | 0.9889531 | 0.9866385 | 0.0009091787 | 0.9925258 | 0.003902205 | 0.9925204 | 0.005567181 |  |  | 138660 | 0.9496086 | 0.9670213 | 0.003563202 | 0.9518736 | 0.006443227 | 0.9518729 | 0.007377073 |  |  | 286080 | 0.9531561 | 0.9150489 | 0.007915401 | 0.968575 | 0.008828089 | 0.9685765 | 0.01061625 |  |  | 586860 | 0.9442752 | 0.8678712 | 0.01555204 | 0.9540602 | 0.005799458 | 0.9540635 | 0.01047694
|  |  | 74412 | 1.000442 | 0.9994305 | 0.0004553967 | 0.9999501 | 0.0845448 | 0.9999457 | 0.1326204 |  |  | 243846 | 0.9879926 | 0.9866385 | 0.0009091787 | 0.9925372 | 0.00390174 | 0.9925317 | 0.005565892 |  |  | 138960 | 0.9485295 | 0.9670213 | 0.003563202 | 0.951947 | 0.006445234 | 0.9519463 | 0.007379473 |  |  | 286380 | 0.9565191 | 0.9150489 | 0.007915401 | 0.9686159 | 0.008825875 | 0.9686174 | 0.01061407 |  |  | 587160 | 0.953227 | 0.8678712 | 0.01555204 | 0.9540996 | 0.005799864 | 0.9541028 | 0.0104753
|  |  | 74532 | 0.99865 | 0.9994305 | 0.0004553967 | 0.9999501 | 0.0845448 | 0.9999457 | 0.1326204 |  |  | 244146 | 0.9889531 | 0.9866385 | 0.0009091787 | 0.9925484 | 0.003901276 | 0.992543 | 0.005564606 |  |  | 139260 | 0.9517666 | 0.9670213 | 0.003563202 | 0.9520203 | 0.006447232 | 0.9520196 | 0.007381863 |  |  | 286680 | 0.9548376 | 0.9150489 | 0.007915401 | 0.9686568 | 0.008823666 | 0.9686582 | 0.01061191 |  |  | 587460 | 0.9375614 | 0.8678712 | 0.01555204 | 0.9541388 | 0.005800268 | 0.9541421 | 0.01047366
|  |  | 74652 | 0.997754 | 0.9994305 | 0.0004553967 | 0.9999501 | 0.0845448 | 0.9999457 | 0.1326204 |  |  | 244446 | 0.9889531 | 0.9866385 | 0.0009091787 | 0.9925597 | 0.003900812 | 0.9925542 | 0.005563321 |  |  | 139560 | 0.9506876 | 0.9670213 | 0.003563202 | 0.9520935 | 0.006449223 | 0.9520928 | 0.007384242 |  |  | 286980 | 0.9582006 | 0.9150489 | 0.007915401 | 0.9686975 | 0.008821464 | 0.9686989 | 0.01060974 |  |  | 587760 | 0.9420373 | 0.8678712 | 0.01555204 | 0.9541781 | 0.005800673 | 0.9541813 | 0.01047202
|  |  | 74772 | 0.9995459 | 0.9994305 | 0.0004553967 | 0.9999501 | 0.0845448 | 0.9999457 | 0.1326204 |  |  | 244746 | 0.9899135 | 0.9866385 | 0.0009091787 | 0.9925709 | 0.003900349 | 0.9925655 | 0.005562038 |  |  | 139860 | 0.9506876 | 0.9670213 | 0.003563202 | 0.9521666 | 0.006451205 | 0.9521658 | 0.007386611 |  |  | 287280 | 0.9565191 | 0.9150489 | 0.007915401 | 0.9687381 | 0.008819266 | 0.9687395 | 0.01060759 |  |  | 588060 | 0.9420373 | 0.8678712 | 0.01555204 | 0.9542173 | 0.005801077 | 0.9542205 | 0.01047039
|  |  | 74892 | 0.9995459 | 0.9994305 | 0.0004553967 | 0.9999501 | 0.0845448 | 0.9999457 | 0.1326204 |  |  | 245046 | 0.9889531 | 0.9866385 | 0.0009091787 | 0.9925821 | 0.003899887 | 0.9925767 | 0.005560757 |  |  | 140160 | 0.9517666 | 0.9670213 | 0.003563202 | 0.9522395 | 0.00645318 | 0.9522388 | 0.007388969 |  |  | 287580 | 0.9582006 | 0.9150489 | 0.007915401 | 0.9687785 | 0.008817074 | 0.96878 | 0.01060544 |  |  | 588360 | 0.9442752 | 0.8678712 | 0.01555204 | 0.9542564 | 0.00580148 | 0.9542596 | 0.01046875
|  |  | 75012 | 0.99865 | 0.9994305 | 0.0004553967 | 0.9999501 | 0.0845448 | 0.9999457 | 0.1326204 |  |  | 245346 | 0.9889531 | 0.9866385 | 0.0009091787 | 0.9925932 | 0.003899425 | 0.9925878 | 0.005559478 |  |  | 140460 | 0.9506876 | 0.9670213 | 0.003563202 | 0.9523124 | 0.006455147 | 0.9523116 | 0.007391318 |  |  | 287880 | 0.9598821 | 0.9150489 | 0.007915401 | 0.9688189 | 0.008814888 | 0.9688203 | 0.01060329 |  |  | 588660 | 0.9442752 | 0.8678712 | 0.01555204 | 0.9542955 | 0.005801883 | 0.9542987 | 0.01046712
|  |  | 75132 | 0.9995459 | 0.9994305 | 0.0004553967 | 0.9999501 | 0.0845448 | 0.9999457 | 0.1326204 |  |  | 245646 | 0.990874 | 0.9866385 | 0.0009091787 | 0.9926044 | 0.003898964 | 0.992599 | 0.0055582 |  |  | 140760 | 0.9496086 | 0.9670213 | 0.003563202 | 0.9523851 | 0.006457105 | 0.9523843 | 0.007393655 |  |  | 288180 | 0.9565191 | 0.9150489 | 0.007915401 | 0.9688592 | 0.008812707 | 0.9688606 | 0.01060115 |  |  | 588960 | 0.9487511 | 0.8678712 | 0.01555204 | 0.9543345 | 0.005802286 | 0.9543378 | 0.01046548
|  |  | 75252 | 0.99865 | 0.9994305 | 0.0004553967 | 0.9999501 | 0.0845448 | 0.9999457 | 0.1326204 |  |  | 245946 | 0.990874 | 0.9866385 | 0.0009091787 | 0.9926155 | 0.003898503 | 0.9926101 | 0.005556924 |  |  | 141060 | 0.9496086 | 0.9670213 | 0.003563202 | 0.9524577 | 0.006459056 | 0.9524569 | 0.007395983 |  |  | 288480 | 0.9565191 | 0.9150489 | 0.007915401 | 0.9688993 | 0.008810532 | 0.9689007 | 0.01059902 |  |  | 589260 | 0.9465132 | 0.8678712 | 0.01555204 | 0.9543736 | 0.005802688 | 0.9543768 | 0.01046385
|  |  | 75372 | 0.99865 | 0.9994305 | 0.0004553967 | 0.9999501 | 0.0845448 | 0.9999457 | 0.1326204 |  |  | 246246 | 0.9899135 | 0.9866385 | 0.0009091787 | 0.9926265 | 0.003898043 | 0.9926212 | 0.00555565 |  |  | 141360 | 0.9517666 | 0.9670213 | 0.003563202 | 0.9525301 | 0.006460999 | 0.9525294 | 0.0073983 |  |  | 288780 | 0.9582006 | 0.9150489 | 0.007915401 | 0.9689394 | 0.008808363 | 0.9689408 | 0.01059689 |  |  | 589560 | 0.9465132 | 0.8678712 | 0.01555204 | 0.9544125 | 0.00580309 | 0.9544157 | 0.01046222
|  |  | 75492 | 0.9995459 | 0.9994305 | 0.0004553967 | 0.9999501 | 0.0845448 | 0.9999457 | 0.1326204 |  |  | 246546 | 0.9899135 | 0.9866385 | 0.0009091787 | 0.9926376 | 0.003897584 | 0.9926322 | 0.005554378 |  |  | 141660 | 0.9528456 | 0.9670213 | 0.003563202 | 0.9526025 | 0.006462933 | 0.9526018 | 0.007400607 |  |  | 289080 | 0.9582006 | 0.9150489 | 0.007915401 | 0.9689793 | 0.008806199 | 0.9689807 | 0.01059477 |  |  | 589860 | 0.9465132 | 0.8678712 | 0.01555204 | 0.9544514 | 0.005803491 | 0.9544546 | 0.01046059
|  |  | 75612 | 0.99865 | 0.9994305 | 0.0004553967 | 0.9999501 | 0.0845448 | 0.9999457 | 0.1326204 |  |  | 246846 | 0.990874 | 0.9866385 | 0.0009091787 | 0.9926486 | 0.003897125 | 0.9926433 | 0.005553108 |  |  | 141960 | 0.9517666 | 0.9670213 | 0.003563202 | 0.9526747 | 0.00646486 | 0.952674 | 0.007402904 |  |  | 289380 | 0.9565191 | 0.9150489 | 0.007915401 | 0.9690191 | 0.00880404 | 0.9690205 | 0.01059265 |  |  | 590160 | 0.9465132 | 0.8678712 | 0.01555204 | 0.9544903 | 0.005803892 | 0.9544935 | 0.01045896
|  |  | 75732 | 0.9995459 | 0.9994305 | 0.0004553967 | 0.9999501 | 0.0845448 | 0.9999457 | 0.1326204 |  |  | 247146 | 0.9889531 | 0.9866385 | 0.0009091787 | 0.9926596 | 0.003896667 | 0.9926542 | 0.00555184 |  |  | 142260 | 0.9506876 | 0.9670213 | 0.003563202 | 0.9527469 | 0.006466779 | 0.9527461 | 0.00740519 |  |  | 289680 | 0.9598821 | 0.9150489 | 0.007915401 | 0.9690588 | 0.008801887 | 0.9690602 | 0.01059054 |  |  | 590460 | 0.9397993 | 0.8678712 | 0.01555204 | 0.9545291 | 0.005804292 | 0.9545323 | 0.01045733
|  |  | 75852 | 0.997754 | 0.9994305 | 0.0004553967 | 0.9999501 | 0.0845448 | 0.9999457 | 0.1326204 |  |  | 247446 | 0.9889531 | 0.9866385 | 0.0009091787 | 0.9926705 | 0.003896209 | 0.9926652 | 0.005550574 |  |  | 142560 | 0.9517666 | 0.9670213 | 0.003563202 | 0.9528189 | 0.006468691 | 0.9528181 | 0.007407466 |  |  | 289980 | 0.9598821 | 0.9150489 | 0.007915401 | 0.9690984 | 0.00879974 | 0.9690998 | 0.01058843 |  |  | 590760 | 0.9420373 | 0.8678712 | 0.01555204 | 0.9545679 | 0.005804692 | 0.9545711 | 0.0104557
|  |  | 75972 | 0.9995459 | 0.9994305 | 0.0004553967 | 0.9999501 | 0.0845448 | 0.9999457 | 0.1326204 |  |  | 247746 | 0.9899135 | 0.9866385 | 0.0009091787 | 0.9926815 | 0.003895752 | 0.9926762 | 0.005549309 |  |  | 142860 | 0.9517666 | 0.9670213 | 0.003563202 | 0.9528908 | 0.006470594 | 0.95289 | 0.007409732 |  |  | 290280 | 0.9615635 | 0.9150489 | 0.007915401 | 0.9691379 | 0.008797598 | 0.9691393 | 0.01058633 |  |  | 591060 | 0.9420373 | 0.8678712 | 0.01555204 | 0.9546067 | 0.005805092 | 0.9546098 | 0.01045408
|  |  | 76092 | 0.9995459 | 0.9994305 | 0.0004553967 | 0.9999501 | 0.0845448 | 0.9999457 | 0.1326204 |  |  | 248046 | 0.9889531 | 0.9866385 | 0.0009091787 | 0.9926923 | 0.003895296 | 0.9926871 | 0.005548046 |  |  | 143160 | 0.9517666 | 0.9670213 | 0.003563202 | 0.9529626 | 0.006472489 | 0.9529618 | 0.007411988 |  |  | 290580 | 0.9598821 | 0.9150489 | 0.007915401 | 0.9691773 | 0.008795462 | 0.9691787 | 0.01058424 |  |  | 591360 | 0.9420373 | 0.8678712 | 0.01555204 | 0.9546454 | 0.005805491 | 0.9546485 | 0.01045245
|  |  | 76212 | 0.9995459 | 0.9994305 | 0.0004553967 | 0.9999501 | 0.0845448 | 0.9999457 | 0.1326204 |  |  | 248346 | 0.990874 | 0.9866385 | 0.0009091787 | 0.9927032 | 0.00389484 | 0.9926979 | 0.005546786 |  |  | 143460 | 0.9496086 | 0.9670213 | 0.003563202 | 0.9530342 | 0.006474377 | 0.9530334 | 0.007414233 |  |  | 290880 | 0.9598821 | 0.9150489 | 0.007915401 | 0.9692166 | 0.008793331 | 0.9692179 | 0.01058215 |  |  | 591660 | 0.9509891 | 0.8678712 | 0.01555204 | 0.954684 | 0.00580589 | 0.9546872 | 0.01045083
|  |  | 76332 | 0.9995459 | 0.9994305 | 0.0004553967 | 0.9999501 | 0.0845448 | 0.9999457 | 0.1326204 |  |  | 248646 | 0.9899135 | 0.9866385 | 0.0009091787 | 0.9927141 | 0.003894385 | 0.9927088 | 0.005545527 |  |  | 143760 | 0.9496086 | 0.9670213 | 0.003563202 | 0.9531058 | 0.006476257 | 0.953105 | 0.007416469 |  |  | 291180 | 0.9582006 | 0.9150489 | 0.007915401 | 0.9692558 | 0.008791205 | 0.9692571 | 0.01058007 |  |  | 591960 | 0.9465132 | 0.8678712 | 0.01555204 | 0.9547226 | 0.005806288 | 0.9547258 | 0.0104492
|  |  | 76452 | 0.9995459 | 0.9994305 | 0.0004553967 | 0.9999501 | 0.0845448 | 0.9999457 | 0.1326204 |  |  | 248946 | 0.9899135 | 0.9866385 | 0.0009091787 | 0.9927249 | 0.003893931 | 0.9927196 | 0.00554427 |  |  | 144060 | 0.9496086 | 0.9670213 | 0.003563202 | 0.9531772 | 0.006478129 | 0.9531764 | 0.007418694 |  |  | 291480 | 0.9582006 | 0.9150489 | 0.007915401 | 0.9692949 | 0.008789086 | 0.9692961 | 0.01057799 |  |  | 592260 | 0.9375614 | 0.8678712 | 0.01555204 | 0.9547612 | 0.005806686 | 0.9547643 | 0.01044758
|  |  | 76572 | 0.9995459 | 0.9994305 | 0.0004553967 | 0.9999501 | 0.0845448 | 0.9999457 | 0.1326204 |  |  | 249246 | 0.9879926 | 0.9866385 | 0.0009091787 | 0.9927356 | 0.003893477 | 0.9927304 | 0.005543015 |  |  | 144360 | 0.9506876 | 0.9670213 | 0.003563202 | 0.9532485 | 0.006479993 | 0.9532477 | 0.007420909 |  |  | 291780 | 0.9598821 | 0.9150489 | 0.007915401 | 0.9693338 | 0.008786971 | 0.9693351 | 0.01057592 |  |  | 592560 | 0.9442752 | 0.8678712 | 0.01555204 | 0.9547997 | 0.005807083 | 0.9548028 | 0.01044596
|  |  | 76692 | 0.9995459 | 0.9994305 | 0.0004553967 | 0.9999501 | 0.0845448 | 0.9999457 | 0.1326204 |  |  | 249546 | 0.9899135 | 0.9866385 | 0.0009091787 | 0.9927464 | 0.003893024 | 0.9927412 | 0.005541762 |  |  | 144660 | 0.9496086 | 0.9670213 | 0.003563202 | 0.9533197 | 0.00648185 | 0.9533189 | 0.007423114 |  |  | 292080 | 0.9582006 | 0.9150489 | 0.007915401 | 0.9693727 | 0.008784863 | 0.9693739 | 0.01057385 |  |  | 592860 | 0.9420373 | 0.8678712 | 0.01555204 | 0.9548382 | 0.00580748 | 0.9548413 | 0.01044434
|  |  | 76812 | 0.99865 | 0.9994305 | 0.0004553967 | 0.9999501 | 0.0845448 | 0.9999457 | 0.1326204 |  |  | 249846 | 0.990874 | 0.9866385 | 0.0009091787 | 0.9927571 | 0.003892572 | 0.9927519 | 0.005540511 |  |  | 144960 | 0.9506876 | 0.9670213 | 0.003563202 | 0.9533908 | 0.006483698 | 0.95339 | 0.007425309 |  |  | 292380 | 0.9598821 | 0.9150489 | 0.007915401 | 0.9694114 | 0.008782759 | 0.9694127 | 0.01057179 |  |  | 593160 | 0.9420373 | 0.8678712 | 0.01555204 | 0.9548766 | 0.005807876 | 0.9548797 | 0.01044273
|  |  | 76932 | 0.99865 | 0.9994305 | 0.0004553967 | 0.9999501 | 0.0845448 | 0.9999457 | 0.1326204 |  |  | 250146 | 0.9889531 | 0.9866385 | 0.0009091787 | 0.9927678 | 0.00389212 | 0.9927626 | 0.005539261 |  |  | 145260 | 0.9528456 | 0.9670213 | 0.003563202 | 0.9534618 | 0.006485539 | 0.953461 | 0.007427494 |  |  | 292680 | 0.9598821 | 0.9150489 | 0.007915401 | 0.9694501 | 0.008780662 | 0.9694513 | 0.01056973 |  |  | 593460 | 0.9397993 | 0.8678712 | 0.01555204 | 0.954915 | 0.005808272 | 0.9549181 | 0.01044111
|  |  | 77052 | 1.000442 | 0.9994305 | 0.0004553967 | 0.9999501 | 0.0845448 | 0.9999457 | 0.1326204 |  |  | 250446 | 0.9899135 | 0.9866385 | 0.0009091787 | 0.9927785 | 0.003891669 | 0.9927733 | 0.005538014 |  |  | 145560 | 0.9496086 | 0.9670213 | 0.003563202 | 0.9535326 | 0.006487373 | 0.9535318 | 0.007429669 |  |  | 292980 | 0.9598821 | 0.9150489 | 0.007915401 | 0.9694886 | 0.008778569 | 0.9694898 | 0.01056768 |  |  | 593760 | 0.9442752 | 0.8678712 | 0.01555204 | 0.9549533 | 0.005808668 | 0.9549564 | 0.01043949
|  |  | 77172 | 0.9995459 | 0.9994305 | 0.0004553967 | 0.9999501 | 0.0845448 | 0.9999457 | 0.1326204 |  |  | 250746 | 0.9899135 | 0.9866385 | 0.0009091787 | 0.9927891 | 0.003891219 | 0.9927839 | 0.005536769 |  |  | 145860 | 0.9496086 | 0.9670213 | 0.003563202 | 0.9536034 | 0.006489198 | 0.9536026 | 0.007431834 |  |  | 293280 | 0.9582006 | 0.9150489 | 0.007915401 | 0.969527 | 0.008776483 | 0.9695283 | 0.01056564 |  |  | 594060 | 0.9442752 | 0.8678712 | 0.01555204 | 0.9549916 | 0.005809063 | 0.9549947 | 0.01043788
|  |  | 77292 | 0.9995459 | 0.9994305 | 0.0004553967 | 0.9999501 | 0.0845448 | 0.9999457 | 0.1326204 |  |  | 251046 | 0.9889531 | 0.9866385 | 0.0009091787 | 0.9927997 | 0.00389077 | 0.9927946 | 0.005535525 |  |  | 146160 | 0.9506876 | 0.9670213 | 0.003563202 | 0.953674 | 0.006491016 | 0.9536732 | 0.007433988 |  |  | 293580 | 0.9582006 | 0.9150489 | 0.007915401 | 0.9695654 | 0.008774401 | 0.9695666 | 0.0105636 |  |  | 594360 | 0.9487511 | 0.8678712 | 0.01555204 | 0.9550299 | 0.005809458 | 0.955033 | 0.01043627
|  |  | 77412 | 0.9995459 | 0.9994305 | 0.0004553967 | 0.9999501 | 0.0845448 | 0.9999457 | 0.1326204 |  |  | 251346 | 0.9889531 | 0.9866385 | 0.0009091787 | 0.9928103 | 0.003890321 | 0.9928052 | 0.005534284 |  |  | 146460 | 0.9506876 | 0.9670213 | 0.003563202 | 0.9537445 | 0.006492826 | 0.9537437 | 0.007436133 |  |  | 293880 | 0.9598821 | 0.9150489 | 0.007915401 | 0.9696036 | 0.008772325 | 0.9696048 | 0.01056156 |  |  | 594660 | 0.9397993 | 0.8678712 | 0.01555204 | 0.9550681 | 0.005809852 | 0.9550712 | 0.01043465
|  |  | 77532 | 0.9995459 | 0.9994305 | 0.0004553967 | 0.9999501 | 0.0845448 | 0.9999457 | 0.1326204 |  |  | 251646 | 0.9889531 | 0.9866385 | 0.0009091787 | 0.9928209 | 0.003889872 | 0.9928157 | 0.005533045 |  |  | 146760 | 0.9517666 | 0.9670213 | 0.003563202 | 0.9538149 | 0.006494628 | 0.9538141 | 0.007438268 |  |  | 294180 | 0.9582006 | 0.9150489 | 0.007915401 | 0.9696417 | 0.008770255 | 0.9696429 | 0.01055953 |  |  | 594960 | 0.9442752 | 0.8678712 | 0.01555204 | 0.9551063 | 0.005810246 | 0.9551093 | 0.01043304
|  |  | 77652 | 0.99865 | 0.9994305 | 0.0004553967 | 0.9999501 | 0.0845448 | 0.9999457 | 0.1326204 |  |  | 251946 | 0.9899135 | 0.9866385 | 0.0009091787 | 0.9928314 | 0.003889425 | 0.9928263 | 0.005531807 |  |  | 147060 | 0.9517666 | 0.9670213 | 0.003563202 | 0.9538852 | 0.006496423 | 0.9538844 | 0.007440393 |  |  | 294480 | 0.9615635 | 0.9150489 | 0.007915401 | 0.9696797 | 0.00876819 | 0.9696809 | 0.01055751 |  |  | 595260 | 0.9420373 | 0.8678712 | 0.01555204 | 0.9551444 | 0.00581064 | 0.9551474 | 0.01043143
|  |  | 77772 | 1.000442 | 0.9994305 | 0.0004553967 | 0.9999501 | 0.0845448 | 0.9999457 | 0.1326204 |  |  | 252246 | 0.990874 | 0.9866385 | 0.0009091787 | 0.9928419 | 0.003888978 | 0.9928368 | 0.005530572 |  |  | 147360 | 0.9517666 | 0.9670213 | 0.003563202 | 0.9539553 | 0.00649821 | 0.9539545 | 0.007442508 |  |  | 294780 | 0.963245 | 0.9150489 | 0.007915401 | 0.9697176 | 0.008766131 | 0.9697188 | 0.01055549 |  |  | 595560 | 0.9397993 | 0.8678712 | 0.01555204 | 0.9551825 | 0.005811033 | 0.9551855 | 0.01042982
|  |  | 77892 | 0.9995459 | 0.9994305 | 0.0004553967 | 0.9999501 | 0.0845448 | 0.9999457 | 0.1326204 |  |  | 252546 | 0.9889531 | 0.9866385 | 0.0009091787 | 0.9928523 | 0.003888532 | 0.9928473 | 0.005529338 |  |  | 147660 | 0.9517666 | 0.9670213 | 0.003563202 | 0.9540254 | 0.00649999 | 0.9540246 | 0.007444613 |  |  | 295080 | 0.9598821 | 0.9150489 | 0.007915401 | 0.9697554 | 0.008764077 | 0.9697566 | 0.01055348 |  |  | 595860 | 0.9420373 | 0.8678712 | 0.01555204 | 0.9552205 | 0.005811425 | 0.9552235 | 0.01042821
|  |  | 78012 | 0.99865 | 0.9994305 | 0.0004553967 | 0.9999501 | 0.0845448 | 0.9999457 | 0.1326204 |  |  | 252846 | 0.9899135 | 0.9866385 | 0.0009091787 | 0.9928628 | 0.003888086 | 0.9928577 | 0.005528107 |  |  | 147960 | 0.9496086 | 0.9670213 | 0.003563202 | 0.9540953 | 0.006501762 | 0.9540945 | 0.007446709 |  |  | 295380 | 0.9615635 | 0.9150489 | 0.007915401 | 0.9697931 | 0.008762029 | 0.9697943 | 0.01055148 |  |  | 596160 | 0.9465132 | 0.8678712 | 0.01555204 | 0.9552585 | 0.005811817 | 0.9552615 | 0.01042661
|  |  | 78132 | 0.99865 | 0.9994305 | 0.0004553967 | 0.9999501 | 0.0845448 | 0.9999457 | 0.1326204 |  |  | 253146 | 0.9899135 | 0.9866385 | 0.0009091787 | 0.9928732 | 0.003887642 | 0.9928681 | 0.005526878 |  |  | 148260 | 0.9506876 | 0.9670213 | 0.003563202 | 0.9541652 | 0.006503526 | 0.9541643 | 0.007448794 |  |  | 295680 | 0.9598821 | 0.9150489 | 0.007915401 | 0.9698307 | 0.008759986 | 0.9698319 | 0.01054947 |  |  | 596460 | 0.9442752 | 0.8678712 | 0.01555204 | 0.9552964 | 0.005812209 | 0.9552995 | 0.010425
|  |  | 78252 | 0.9995459 | 0.9994305 | 0.0004553967 | 0.9999501 | 0.0845448 | 0.9999457 | 0.1326204 |  |  | 253446 | 0.9899135 | 0.9866385 | 0.0009091787 | 0.9928836 | 0.003887198 | 0.9928785 | 0.00552565 |  |  | 148560 | 0.9506876 | 0.9670213 | 0.003563202 | 0.9542349 | 0.006505283 | 0.9542341 | 0.00745087 |  |  | 295980 | 0.9598821 | 0.9150489 | 0.007915401 | 0.9698682 | 0.008757948 | 0.9698693 | 0.01054748 |  |  | 596760 | 0.9442752 | 0.8678712 | 0.01555204 | 0.9553344 | 0.005812601 | 0.9553374 | 0.0104234
|  |  | 78372 | 1.000442 | 0.9994305 | 0.0004553967 | 0.9999501 | 0.0845448 | 0.9999457 | 0.1326204 |  |  | 253746 | 0.9899135 | 0.9866385 | 0.0009091787 | 0.9928939 | 0.003886754 | 0.9928889 | 0.005524425 |  |  | 148860 | 0.9528456 | 0.9670213 | 0.003563202 | 0.9543045 | 0.006507032 | 0.9543037 | 0.007452935 |  |  | 296280 | 0.9598821 | 0.9150489 | 0.007915401 | 0.9699056 | 0.008755916 | 0.9699067 | 0.01054549 |  |  | 597060 | 0.9442752 | 0.8678712 | 0.01555204 | 0.9553722 | 0.005812991 | 0.9553752 | 0.0104218
|  |  | 78492 | 0.99865 | 0.9994305 | 0.0004553967 | 0.9999501 | 0.0845448 | 0.9999457 | 0.1326204 |  |  | 254046 | 0.9899135 | 0.9866385 | 0.0009091787 | 0.9929043 | 0.003886312 | 0.9928993 | 0.005523202 |  |  | 149160 | 0.9528456 | 0.9670213 | 0.003563202 | 0.954374 | 0.006508773 | 0.9543731 | 0.007454991 |  |  | 296580 | 0.9598821 | 0.9150489 | 0.007915401 | 0.9699429 | 0.008753889 | 0.969944 | 0.01054351 |  |  | 597360 | 0.9465132 | 0.8678712 | 0.01555204 | 0.95541 | 0.005813382 | 0.955413 | 0.01042019
|  |  | 78612 | 0.9995459 | 0.9994305 | 0.0004553967 | 0.9999501 | 0.0845448 | 0.9999457 | 0.1326204 |  |  | 254346 | 0.990874 | 0.9866385 | 0.0009091787 | 0.9929146 | 0.00388587 | 0.9929096 | 0.00552198 |  |  | 149460 | 0.9517666 | 0.9670213 | 0.003563202 | 0.9544434 | 0.006510507 | 0.9544425 | 0.007457038 |  |  | 296880 | 0.9598821 | 0.9150489 | 0.007915401 | 0.9699801 | 0.008751868 | 0.9699812 | 0.01054153 |  |  | 597660 | 0.9420373 | 0.8678712 | 0.01555204 | 0.9554478 | 0.005813772 | 0.9554508 | 0.01041859
|  |  | 78732 | 0.9995459 | 0.9994305 | 0.0004553967 | 0.9999501 | 0.0845448 | 0.9999457 | 0.1326204 |  |  | 254646 | 0.9899135 | 0.9866385 | 0.0009091787 | 0.9929248 | 0.003885429 | 0.9929199 | 0.005520761 |  |  | 149760 | 0.9517666 | 0.9670213 | 0.003563202 | 0.9545126 | 0.006512234 | 0.9545118 | 0.007459074 |  |  | 297180 | 0.9615635 | 0.9150489 | 0.007915401 | 0.9700172 | 0.008749853 | 0.9700183 | 0.01053955 |  |  | 597960 | 0.9465132 | 0.8678712 | 0.01555204 | 0.9554855 | 0.005814162 | 0.9554885 | 0.01041699
|  |  | 78852 | 1.000442 | 0.9994305 | 0.0004553967 | 0.9999501 | 0.0845448 | 0.9999457 | 0.1326204 |  |  | 254946 | 0.9899135 | 0.9866385 | 0.0009091787 | 0.9929351 | 0.003884988 | 0.9929301 | 0.005519544 |  |  | 150060 | 0.9506876 | 0.9670213 | 0.003563202 | 0.9545818 | 0.006513953 | 0.9545809 | 0.007461101 |  |  | 297480 | 0.9582006 | 0.9150489 | 0.007915401 | 0.9700542 | 0.008747842 | 0.9700552 | 0.01053758 |  |  | 598260 | 0.9442752 | 0.8678712 | 0.01555204 | 0.9555232 | 0.005814551 | 0.9555262 | 0.01041539
|  |  | 78972 | 0.9995459 | 0.9994305 | 0.0004553967 | 0.9999501 | 0.0845448 | 0.9999457 | 0.1326204 |  |  | 255246 | 0.9889531 | 0.9866385 | 0.0009091787 | 0.9929453 | 0.003884548 | 0.9929404 | 0.005518329 |  |  | 150360 | 0.9496086 | 0.9670213 | 0.003563202 | 0.9546508 | 0.006515664 | 0.95465 | 0.007463118 |  |  | 297780 | 0.9615635 | 0.9150489 | 0.007915401 | 0.9700911 | 0.008745837 | 0.9700921 | 0.01053562 |  |  | 598560 | 0.9509891 | 0.8678712 | 0.01555204 | 0.9555609 | 0.00581494 | 0.9555638 | 0.0104138
|  |  | 79092 | 0.99865 | 0.9994305 | 0.0004553967 | 0.9999501 | 0.0845448 | 0.9999457 | 0.1326204 |  |  | 255546 | 0.9899135 | 0.9866385 | 0.0009091787 | 0.9929555 | 0.00388411 | 0.9929506 | 0.005517116 |  |  | 150660 | 0.9506876 | 0.9670213 | 0.003563202 | 0.9547198 | 0.006517368 | 0.9547189 | 0.007465125 |  |  | 298080 | 0.9598821 | 0.9150489 | 0.007915401 | 0.9701279 | 0.008743838 | 0.9701289 | 0.01053367 |  |  | 598860 | 0.9509891 | 0.8678712 | 0.01555204 | 0.9555985 | 0.005815328 | 0.9556014 | 0.0104122
|  |  | 79212 | 0.99865 | 0.9994305 | 0.0004553967 | 0.9999501 | 0.0845448 | 0.9999457 | 0.1326204 |  |  | 255846 | 0.9899135 | 0.9866385 | 0.0009091787 | 0.9929657 | 0.003883671 | 0.9929607 | 0.005515905 |  |  | 150960 | 0.9517666 | 0.9670213 | 0.003563202 | 0.9547886 | 0.006519065 | 0.9547877 | 0.007467123 |  |  | 298380 | 0.9598821 | 0.9150489 | 0.007915401 | 0.9701646 | 0.008741844 | 0.9701656 | 0.01053171 |  |  | 599160 | 0.9442752 | 0.8678712 | 0.01555204 | 0.9556361 | 0.005815716 | 0.955639 | 0.01041061
|  |  | 79332 | 0.99865 | 0.9994305 | 0.0004553967 | 0.9999501 | 0.0845448 | 0.9999457 | 0.1326204 |  |  | 256146 | 0.9899135 | 0.9866385 | 0.0009091787 | 0.9929758 | 0.003883234 | 0.9929709 | 0.005514696 |  |  | 151260 | 0.9496086 | 0.9670213 | 0.003563202 | 0.9548573 | 0.006520754 | 0.9548564 | 0.007469111 |  |  | 298680 | 0.9615635 | 0.9150489 | 0.007915401 | 0.9702011 | 0.008739855 | 0.9702021 | 0.01052977 |  |  | 599460 | 0.9397993 | 0.8678712 | 0.01555204 | 0.9556736 | 0.005816103 | 0.9556765 | 0.01040901
|  |  | 79452 | 0.99865 | 0.9994305 | 0.0004553967 | 0.9999501 | 0.0845448 | 0.9999457 | 0.1326204 |  |  | 256446 | 0.9899135 | 0.9866385 | 0.0009091787 | 0.9929859 | 0.003882797 | 0.992981 | 0.005513489 |  |  | 151560 | 0.9528456 | 0.9670213 | 0.003563202 | 0.9549259 | 0.006522435 | 0.954925 | 0.007471089 |  |  | 298980 | 0.9615635 | 0.9150489 | 0.007915401 | 0.9702376 | 0.008737872 | 0.9702386 | 0.01052783 |  |  | 599760 | 0.9442752 | 0.8678712 | 0.01555204 | 0.955711 | 0.00581649 | 0.955714 | 0.01040742
|  |  | 79572 | 0.9995459 | 0.9994305 | 0.0004553967 | 0.9999501 | 0.0845448 | 0.9999457 | 0.1326204 |  |  | 256746 | 0.9889531 | 0.9866385 | 0.0009091787 | 0.992996 | 0.003882361 | 0.9929911 | 0.005512284 |  |  | 151860 | 0.9528456 | 0.9670213 | 0.003563202 | 0.9549944 | 0.006524109 | 0.9549935 | 0.007473058 |  |  | 299280 | 0.9615635 | 0.9150489 | 0.007915401 | 0.970274 | 0.008735894 | 0.970275 | 0.01052589 |  |  | 600060 | 0.9420373 | 0.8678712 | 0.01555204 | 0.9557485 | 0.005816877 | 0.9557514 | 0.01040583
|  |  | 79692 | 1.001338 | 0.9994305 | 0.0004553967 | 0.9999501 | 0.0845448 | 0.9999457 | 0.1326204 |  |  | 257046 | 0.9889531 | 0.9866385 | 0.0009091787 | 0.9930061 | 0.003881926 | 0.9930012 | 0.005511082 |  |  | 152160 | 0.9517666 | 0.9670213 | 0.003563202 | 0.9550628 | 0.006525776 | 0.9550619 | 0.007475017 |  |  | 299580 | 0.9598821 | 0.9150489 | 0.007915401 | 0.9703103 | 0.008733922 | 0.9703113 | 0.01052396 |  |  | 600360 | 0.9420373 | 0.8678712 | 0.01555204 | 0.9557859 | 0.005817263 | 0.9557888 | 0.01040424
|  |  | 79812 | 0.99865 | 0.9994305 | 0.0004553967 | 0.9999501 | 0.0845448 | 0.9999457 | 0.1326204 |  |  | 257346 | 0.9899135 | 0.9866385 | 0.0009091787 | 0.9930161 | 0.003881491 | 0.9930112 | 0.005509881 |  |  | 152460 | 0.9528456 | 0.9670213 | 0.003563202 | 0.955131 | 0.006527436 | 0.9551301 | 0.007476966 |  |  | 299880 | 0.9615635 | 0.9150489 | 0.007915401 | 0.9703465 | 0.008731955 | 0.9703475 | 0.01052204 |  |  | 600660 | 0.9442752 | 0.8678712 | 0.01555204 | 0.9558232 | 0.005817649 | 0.9558261 | 0.01040265
|  |  | 79932 | 0.99865 | 0.9994305 | 0.0004553967 | 0.9999501 | 0.0845448 | 0.9999457 | 0.1326204 |  |  | 257646 | 0.990874 | 0.9866385 | 0.0009091787 | 0.9930261 | 0.003881058 | 0.9930213 | 0.005508683 |  |  | 152760 | 0.9528456 | 0.9670213 | 0.003563202 | 0.9551992 | 0.006529088 | 0.9551983 | 0.007478907 |  |  | 300180 | 0.9615635 | 0.9150489 | 0.007915401 | 0.9703826 | 0.008729993 | 0.9703835 | 0.01052012 |  |  | 600960 | 0.9442752 | 0.8678712 | 0.01555204 | 0.9558605 | 0.005818034 | 0.9558634 | 0.01040106
|  |  | 80052 | 1.000442 | 0.9994305 | 0.0004553967 | 0.9999501 | 0.0845448 | 0.9999457 | 0.1326204 |  |  | 257946 | 0.9899135 | 0.9866385 | 0.0009091787 | 0.9930361 | 0.003880625 | 0.9930313 | 0.005507486 |  |  | 153060 | 0.9517666 | 0.9670213 | 0.003563202 | 0.9552672 | 0.006530732 | 0.9552663 | 0.007480837 |  |  | 300480 | 0.9598821 | 0.9150489 | 0.007915401 | 0.9704186 | 0.008728037 | 0.9704195 | 0.0105182 |  |  | 601260 | 0.9465132 | 0.8678712 | 0.01555204 | 0.9558978 | 0.005818419 | 0.9559007 | 0.01039947
|  |  | 80172 | 0.99865 | 0.9994305 | 0.0004553967 | 0.9999501 | 0.0845448 | 0.9999457 | 0.1326204 |  |  | 258246 | 0.990874 | 0.9866385 | 0.0009091787 | 0.993046 | 0.003880192 | 0.9930412 | 0.005506292 |  |  | 153360 | 0.9528456 | 0.9670213 | 0.003563202 | 0.9553352 | 0.006532369 | 0.9553343 | 0.007482758 |  |  | 300780 | 0.9598821 | 0.9150489 | 0.007915401 | 0.9704545 | 0.008726086 | 0.9704554 | 0.0105163 |  |  | 601560 | 0.9465132 | 0.8678712 | 0.01555204 | 0.955935 | 0.005818804 | 0.9559379 | 0.01039789
|  |  | 80292 | 0.9995459 | 0.9994305 | 0.0004553967 | 0.9999501 | 0.0845448 | 0.9999457 | 0.1326204 |  |  | 258546 | 0.9899135 | 0.9866385 | 0.0009091787 | 0.993056 | 0.003879761 | 0.9930512 | 0.0055051 |  |  | 153660 | 0.9528456 | 0.9670213 | 0.003563202 | 0.955403 | 0.006533999 | 0.9554021 | 0.007484669 |  |  | 301080 | 0.963245 | 0.9150489 | 0.007915401 | 0.9704903 | 0.00872414 | 0.9704912 | 0.01051439 |  |  | 601860 | 0.9420373 | 0.8678712 | 0.01555204 | 0.9559722 | 0.005819188 | 0.955975 | 0.0103963
|  |  | 80412 | 0.9995459 | 0.9994305 | 0.0004553967 | 0.9999501 | 0.0845448 | 0.9999457 | 0.1326204 |  |  | 258846 | 0.990874 | 0.9866385 | 0.0009091787 | 0.9930659 | 0.00387933 | 0.9930611 | 0.00550391 |  |  | 153960 | 0.9517666 | 0.9670213 | 0.003563202 | 0.9554707 | 0.006535622 | 0.9554698 | 0.007486572 |  |  | 301380 | 0.9615635 | 0.9150489 | 0.007915401 | 0.970526 | 0.0087222 | 0.9705269 | 0.0105125 |  |  | 602160 | 0.9397993 | 0.8678712 | 0.01555204 | 0.9560093 | 0.005819572 | 0.9560122 | 0.01039472
|  |  | 80532 | 0.9995459 | 0.9994305 | 0.0004553967 | 0.9999501 | 0.0845448 | 0.9999457 | 0.1326204 |  |  | 259146 | 0.9899135 | 0.9866385 | 0.0009091787 | 0.9930758 | 0.0038789 | 0.993071 | 0.005502722 |  |  | 154260 | 0.9539246 | 0.9670213 | 0.003563202 | 0.9555383 | 0.006537237 | 0.9555374 | 0.007488464 |  |  | 301680 | 0.9615635 | 0.9150489 | 0.007915401 | 0.9705616 | 0.008720265 | 0.9705624 | 0.0105106 |  |  | 602460 | 0.9420373 | 0.8678712 | 0.01555204 | 0.9560464 | 0.005819955 | 0.9560492 | 0.01039314
|  |  | 80652 | 0.99865 | 0.9994305 | 0.0004553967 | 0.9999501 | 0.0845448 | 0.9999457 | 0.1326204 |  |  | 259446 | 0.9899135 | 0.9866385 | 0.0009091787 | 0.9930856 | 0.003878471 | 0.9930808 | 0.005501537 |  |  | 154560 | 0.9539246 | 0.9670213 | 0.003563202 | 0.9556058 | 0.006538845 | 0.9556049 | 0.007490347 |  |  | 301980 | 0.9615635 | 0.9150489 | 0.007915401 | 0.9705971 | 0.008718336 | 0.9705979 | 0.01050872 |  |  | 602760 | 0.9420373 | 0.8678712 | 0.01555204 | 0.9560835 | 0.005820338 | 0.9560863 | 0.01039156
|  |  | 80772 | 0.9995459 | 0.9994305 | 0.0004553967 | 0.9999501 | 0.0845448 | 0.9999457 | 0.1326204 |  |  | 259746 | 0.9879926 | 0.9866385 | 0.0009091787 | 0.9930954 | 0.003878043 | 0.9930907 | 0.005500353 |  |  | 154860 | 0.9528456 | 0.9670213 | 0.003563202 | 0.9556732 | 0.006540446 | 0.9556723 | 0.007492221 |  |  | 302280 | 0.9598821 | 0.9150489 | 0.007915401 | 0.9706325 | 0.008716412 | 0.9706333 | 0.01050684 |  |  | 603060 | 0.9420373 | 0.8678712 | 0.01555204 | 0.9561205 | 0.00582072 | 0.9561233 | 0.01038998
|  |  | 80892 | 1.000442 | 0.9994305 | 0.0004553967 | 0.9999501 | 0.0845448 | 0.9999457 | 0.1326204 |  |  | 260046 | 0.9889531 | 0.9866385 | 0.0009091787 | 0.9931052 | 0.003877615 | 0.9931005 | 0.005499172 |  |  | 155160 | 0.9528456 | 0.9670213 | 0.003563202 | 0.9557405 | 0.00654204 | 0.9557396 | 0.007494085 |  |  | 302580 | 0.9615635 | 0.9150489 | 0.007915401 | 0.9706678 | 0.008714493 | 0.9706686 | 0.01050496 |  |  | 603360 | 0.9420373 | 0.8678712 | 0.01555204 | 0.9561574 | 0.005821102 | 0.9561602 | 0.0103884
|  |  | 81012 | 0.9995459 | 0.9994305 | 0.0004553967 | 0.9999501 | 0.0845448 | 0.9999457 | 0.1326204 |  |  | 260346 | 0.9899135 | 0.9866385 | 0.0009091787 | 0.993115 | 0.003877188 | 0.9931103 | 0.005497992 |  |  | 155460 | 0.9528456 | 0.9670213 | 0.003563202 | 0.9558076 | 0.006543626 | 0.9558067 | 0.00749594 |  |  | 302880 | 0.963245 | 0.9150489 | 0.007915401 | 0.970703 | 0.008712579 | 0.9707038 | 0.01050309 |  |  | 603660 | 0.9397993 | 0.8678712 | 0.01555204 | 0.9561943 | 0.005821484 | 0.9561972 | 0.01038682
|  |  | 81132 | 0.9995459 | 0.9994305 | 0.0004553967 | 0.9999501 | 0.0845448 | 0.9999457 | 0.1326204 |  |  | 260646 | 0.9899135 | 0.9866385 | 0.0009091787 | 0.9931247 | 0.003876762 | 0.99312 | 0.005496815 |  |  | 155760 | 0.9528456 | 0.9670213 | 0.003563202 | 0.9558747 | 0.006545205 | 0.9558738 | 0.007497786 |  |  | 303180 | 0.963245 | 0.9150489 | 0.007915401 | 0.9707381 | 0.008710671 | 0.9707389 | 0.01050122 |  |  | 603960 | 0.9442752 | 0.8678712 | 0.01555204 | 0.9562312 | 0.005821865 | 0.956234 | 0.01038524
|  |  | 81252 | 1.000442 | 0.9994305 | 0.0004553967 | 0.9999501 | 0.0845448 | 0.9999457 | 0.1326204 |  |  | 260946 | 0.9889531 | 0.9866385 | 0.0009091787 | 0.9931344 | 0.003876337 | 0.9931297 | 0.00549564 |  |  | 156060 | 0.9517666 | 0.9670213 | 0.003563202 | 0.9559416 | 0.006546777 | 0.9559407 | 0.007499623 |  |  | 303480 | 0.963245 | 0.9150489 | 0.007915401 | 0.9707731 | 0.008708769 | 0.9707739 | 0.01049936 |  |  | 604260 | 0.9487511 | 0.8678712 | 0.01555204 | 0.9562681 | 0.005822246 | 0.9562709 | 0.01038367
|  |  | 81372 | 0.9995459 | 0.9994305 | 0.0004553967 | 0.9999501 | 0.0845448 | 0.9999457 | 0.1326204 |  |  | 261246 | 0.9899135 | 0.9866385 | 0.0009091787 | 0.9931441 | 0.003875913 | 0.9931395 | 0.005494467 |  |  | 156360 | 0.9517666 | 0.9670213 | 0.003563202 | 0.9560085 | 0.006548342 | 0.9560076 | 0.00750145 |  |  | 303780 | 0.9615635 | 0.9150489 | 0.007915401 | 0.9708081 | 0.008706871 | 0.9708089 | 0.01049751 |  |  | 604560 | 0.9465132 | 0.8678712 | 0.01555204 | 0.9563049 | 0.005822626 | 0.9563076 | 0.01038209
|  |  | 81492 | 0.99865 | 0.9994305 | 0.0004553967 | 0.9999501 | 0.0845448 | 0.9999457 | 0.1326204 |  |  | 261546 | 0.9899135 | 0.9866385 | 0.0009091787 | 0.9931538 | 0.003875489 | 0.9931491 | 0.005493297 |  |  | 156660 | 0.9517666 | 0.9670213 | 0.003563202 | 0.9560752 | 0.006549899 | 0.9560743 | 0.007503267 |  |  | 304080 | 0.9598821 | 0.9150489 | 0.007915401 | 0.9708429 | 0.008704979 | 0.9708437 | 0.01049566 |  |  | 604860 | 0.9442752 | 0.8678712 | 0.01555204 | 0.9563416 | 0.005823006 | 0.9563444 | 0.01038052
|  |  | 81612 | 0.9995459 | 0.9994305 | 0.0004553967 | 0.9999501 | 0.0845448 | 0.9999457 | 0.1326204 |  |  | 261846 | 0.9889531 | 0.9866385 | 0.0009091787 | 0.9931634 | 0.003875066 | 0.9931588 | 0.005492128 |  |  | 156960 | 0.9539246 | 0.9670213 | 0.003563202 | 0.9561419 | 0.006551449 | 0.9561409 | 0.007505076 |  |  | 304380 | 0.963245 | 0.9150489 | 0.007915401 | 0.9708776 | 0.008703092 | 0.9708784 | 0.01049382 |  |  | 605160 | 0.9487511 | 0.8678712 | 0.01555204 | 0.9563783 | 0.005823385 | 0.9563811 | 0.01037895
|  |  | 81732 | 0.9995459 | 0.9994305 | 0.0004553967 | 0.9999501 | 0.0845448 | 0.9999457 | 0.1326204 |  |  | 262146 | 0.9899135 | 0.9866385 | 0.0009091787 | 0.9931731 | 0.003874644 | 0.9931684 | 0.005490962 |  |  | 157260 | 0.9517666 | 0.9670213 | 0.003563202 | 0.9562084 | 0.006552993 | 0.9562074 | 0.007506875 |  |  | 304680 | 0.963245 | 0.9150489 | 0.007915401 | 0.9709123 | 0.00870121 | 0.970913 | 0.01049198 |  |  | 605460 | 0.9442752 | 0.8678712 | 0.01555204 | 0.956415 | 0.005823765 | 0.9564178 | 0.01037738
|  |  | 81852 | 1.000442 | 0.9994305 | 0.0004553967 | 0.9999501 | 0.0845448 | 0.9999457 | 0.1326204 |  |  | 262446 | 0.9899135 | 0.9866385 | 0.0009091787 | 0.9931826 | 0.003874223 | 0.993178 | 0.005489798 |  |  | 157560 | 0.9539246 | 0.9670213 | 0.003563202 | 0.9562748 | 0.006554529 | 0.9562739 | 0.007508665 |  |  | 304980 | 0.9615635 | 0.9150489 | 0.007915401 | 0.9709468 | 0.008699334 | 0.9709476 | 0.01049014 |  |  | 605760 | 0.9442752 | 0.8678712 | 0.01555204 | 0.9564516 | 0.005824143 | 0.9564544 | 0.01037581
|  |  | 81972 | 0.9995459 | 0.9994305 | 0.0004553967 | 0.9999501 | 0.0845448 | 0.9999457 | 0.1326204 |  |  | 262746 | 0.9889531 | 0.9866385 | 0.0009091787 | 0.9931922 | 0.003873802 | 0.9931876 | 0.005488636 |  |  | 157860 | 0.9539246 | 0.9670213 | 0.003563202 | 0.9563411 | 0.006556058 | 0.9563402 | 0.007510446 |  |  | 305280 | 0.9649265 | 0.9150489 | 0.007915401 | 0.9709813 | 0.008697463 | 0.970982 | 0.01048832 |  |  | 606060 | 0.9420373 | 0.8678712 | 0.01555204 | 0.9564882 | 0.005824521 | 0.9564909 | 0.01037424
|  |  | 82092 | 0.9995459 | 0.9994305 | 0.0004553967 | 0.9999501 | 0.0845448 | 0.9999457 | 0.1326204 |  |  | 263046 | 0.9889531 | 0.9866385 | 0.0009091787 | 0.9932018 | 0.003873383 | 0.9931972 | 0.005487476 |  |  | 158160 | 0.9539246 | 0.9670213 | 0.003563202 | 0.9564073 | 0.006557579 | 0.9564064 | 0.007512218 |  |  | 305580 | 0.963245 | 0.9150489 | 0.007915401 | 0.9710156 | 0.008695597 | 0.9710163 | 0.01048649 |  |  | 606360 | 0.9442752 | 0.8678712 | 0.01555204 | 0.9565247 | 0.005824899 | 0.9565275 | 0.01037267
|  |  | 82212 | 1.000442 | 0.9994305 | 0.0004553967 | 0.9999501 | 0.0845448 | 0.9999457 | 0.1326204 |  |  | 263346 | 0.9899135 | 0.9866385 | 0.0009091787 | 0.9932113 | 0.003872964 | 0.9932067 | 0.005486319 |  |  | 158460 | 0.9539246 | 0.9670213 | 0.003563202 | 0.9564734 | 0.006559094 | 0.9564724 | 0.007513981 |  |  | 305880 | 0.9615635 | 0.9150489 | 0.007915401 | 0.9710499 | 0.008693737 | 0.9710506 | 0.01048468 |  |  | 606660 | 0.9420373 | 0.8678712 | 0.01555204 | 0.9565613 | 0.005825277 | 0.956564 | 0.01037111
|  |  | 82332 | 0.9995459 | 0.9994305 | 0.0004553967 | 0.9999501 | 0.0845448 | 0.9999457 | 0.1326204 |  |  | 263646 | 0.9889531 | 0.9866385 | 0.0009091787 | 0.9932208 | 0.003872546 | 0.9932162 | 0.005485164 |  |  | 158760 | 0.9539246 | 0.9670213 | 0.003563202 | 0.9565394 | 0.006560602 | 0.9565384 | 0.007515734 |  |  | 306180 | 0.963245 | 0.9150489 | 0.007915401 | 0.971084 | 0.008691882 | 0.9710848 | 0.01048286 |  |  | 606960 | 0.9465132 | 0.8678712 | 0.01555204 | 0.9565977 | 0.005825654 | 0.9566004 | 0.01036954
|  |  | 82452 | 1.001338 | 0.9994305 | 0.0004553967 | 0.9999501 | 0.0845448 | 0.9999457 | 0.1326204 |  |  | 263946 | 0.9889531 | 0.9866385 | 0.0009091787 | 0.9932302 | 0.003872128 | 0.9932257 | 0.00548401 |  |  | 159060 | 0.9528456 | 0.9670213 | 0.003563202 | 0.9566052 | 0.006562102 | 0.9566043 | 0.007517479 |  |  | 306480 | 0.9615635 | 0.9150489 | 0.007915401 | 0.9711181 | 0.008690032 | 0.9711188 | 0.01048106 |  |  | 607260 | 0.9442752 | 0.8678712 | 0.01555204 | 0.9566341 | 0.00582603 | 0.9566368 | 0.01036798
|  |  | 82572 | 1.000442 | 0.9994305 | 0.0004553967 | 0.9999501 | 0.0845448 | 0.9999457 | 0.1326204 |  |  | 264246 | 0.9899135 | 0.9866385 | 0.0009091787 | 0.9932397 | 0.003871712 | 0.9932351 | 0.00548286 |  |  | 159360 | 0.9528456 | 0.9670213 | 0.003563202 | 0.956671 | 0.006563596 | 0.9566701 | 0.007519214 |  |  | 306780 | 0.963245 | 0.9150489 | 0.007915401 | 0.9711521 | 0.008688187 | 0.9711528 | 0.01047925 |  |  | 607560 | 0.9442752 | 0.8678712 | 0.01555204 | 0.9566705 | 0.005826407 | 0.9566732 | 0.01036642
|  |  | 82692 | 1.000442 | 0.9994305 | 0.0004553967 | 0.9999501 | 0.0845448 | 0.9999457 | 0.1326204 |  |  | 264546 | 0.9899135 | 0.9866385 | 0.0009091787 | 0.9932491 | 0.003871296 | 0.9932445 | 0.005481711 |  |  | 159660 | 0.9528456 | 0.9670213 | 0.003563202 | 0.9567367 | 0.006565083 | 0.9567357 | 0.00752094 |  |  | 307080 | 0.963245 | 0.9150489 | 0.007915401 | 0.971186 | 0.008686348 | 0.9711867 | 0.01047746 |  |  | 607860 | 0.9442752 | 0.8678712 | 0.01555204 | 0.9567068 | 0.005826782 | 0.9567095 | 0.01036486
|  |  | 82812 | 1.001338 | 0.9994305 | 0.0004553967 | 0.9999501 | 0.0845448 | 0.9999457 | 0.1326204 |  |  | 264846 | 0.9899135 | 0.9866385 | 0.0009091787 | 0.9932585 | 0.003870882 | 0.9932539 | 0.005480564 |  |  | 159960 | 0.9528456 | 0.9670213 | 0.003563202 | 0.9568022 | 0.006566562 | 0.9568013 | 0.007522657 |  |  | 307380 | 0.9615635 | 0.9150489 | 0.007915401 | 0.9712198 | 0.008684514 | 0.9712205 | 0.01047567 |  |  | 608160 | 0.9442752 | 0.8678712 | 0.01555204 | 0.9567431 | 0.005827158 | 0.9567458 | 0.0103633
|  |  | 82932 | 0.9995459 | 0.9994305 | 0.0004553967 | 0.9999501 | 0.0845448 | 0.9999457 | 0.1326204 |  |  | 265146 | 0.9899135 | 0.9866385 | 0.0009091787 | 0.9932678 | 0.003870468 | 0.9932633 | 0.00547942 |  |  | 160260 | 0.9539246 | 0.9670213 | 0.003563202 | 0.9568677 | 0.006568035 | 0.9568667 | 0.007524366 |  |  | 307680 | 0.9598821 | 0.9150489 | 0.007915401 | 0.9712535 | 0.008682685 | 0.9712541 | 0.01047388 |  |  | 608460 | 0.9420373 | 0.8678712 | 0.01555204 | 0.9567794 | 0.005827533 | 0.9567821 | 0.01036174
|  |  | 83052 | 0.9995459 | 0.9994305 | 0.0004553967 | 0.9999501 | 0.0845448 | 0.9999457 | 0.1326204 |  |  | 265446 | 0.9899135 | 0.9866385 | 0.0009091787 | 0.9932772 | 0.003870054 | 0.9932727 | 0.005478278 |  |  | 160560 | 0.9528456 | 0.9670213 | 0.003563202 | 0.956933 | 0.006569500446 | 0.9569321 | 0.007526065 |  |  | 307980 | 0.9598821 | 0.9150489 | 0.007915401 | 0.9712871 | 0.008680861 | 0.9712877 | 0.0104721 |  |  | 608760 | 0.9465132 | 0.8678712 | 0.01555204 | 0.9568156 | 0.005827907 | 0.9568183 | 0.01036018
|  |  | 83172 | 0.9995459 | 0.9994305 | 0.0004553967 | 0.9999501 | 0.0845448 | 0.9999457 | 0.1326204 |  |  | 265746 | 0.9899135 | 0.9866385 | 0.0009091787 | 0.9932865 | 0.003869642 | 0.993282 | 0.005477138 |  |  | 160860 | 0.9528456 | 0.9670213 | 0.003563202 | 0.9569983 | 0.006570959 | 0.9569973 | 0.007527755 |  |  | 308280 | 0.9615635 | 0.9150489 | 0.007915401 | 0.9713206 | 0.008679042 | 0.9713213 | 0.01047033 |  |  | 609060 | 0.9465132 | 0.8678712 | 0.01555204 | 0.9568518 | 0.005828281 | 0.9568544 | 0.01035863
|  |  | 83292 | 0.9995459 | 0.9994305 | 0.0004553967 | 0.9999501 | 0.0845448 | 0.9999457 | 0.1326204 |  |  | 266046 | 0.9899135 | 0.9866385 | 0.0009091787 | 0.9932958 | 0.00386923 | 0.9932913 | 0.005476001 |  |  | 161160 | 0.9528456 | 0.9670213 | 0.003563202 | 0.9570634 | 0.006572411 | 0.9570624 | 0.007529436 |  |  | 308580 | 0.9598821 | 0.9150489 | 0.007915401 | 0.9713541 | 0.008677229 | 0.9713547 | 0.01046856 |  |  | 609360 | 0.9465132 | 0.8678712 | 0.01555204 | 0.9568879 | 0.005828655 | 0.9568905 | 0.01035707
|  |  | 83412 | 0.9995459 | 0.9994305 | 0.0004553967 | 0.9999501 | 0.0845448 | 0.9999457 | 0.1326204 |  |  | 266346 | 0.9899135 | 0.9866385 | 0.0009091787 | 0.993305 | 0.00386882 | 0.9933006 | 0.005474865 |  |  | 161460 | 0.9550036 | 0.9670213 | 0.003563202 | 0.9571284 | 0.006573856 | 0.9571275 | 0.007531109 |  |  | 308880 | 0.9582006 | 0.9150489 | 0.007915401 | 0.9713874 | 0.008675421 | 0.971388 | 0.01046679 |  |  | 609660 | 0.9465132 | 0.8678712 | 0.01555204 | 0.956924 | 0.005829029 | 0.9569266 | 0.01035552
|  |  | 83532 | 0.9995459 | 0.9994305 | 0.0004553967 | 0.9999501 | 0.0845448 | 0.9999457 | 0.1326204 |  |  | 266646 | 0.990874 | 0.9866385 | 0.0009091787 | 0.9933143 | 0.00386841 | 0.9933098 | 0.005473732 |  |  | 161760 | 0.9517666 | 0.9670213 | 0.003563202 | 0.9571934 | 0.006575294 | 0.9571924 | 0.007532772 |  |  | 309180 | 0.9615635 | 0.9150489 | 0.007915401 | 0.9714206 | 0.008673618 | 0.9714212 | 0.01046503 |  |  | 609960 | 0.9465132 | 0.8678712 | 0.01555204 | 0.95696 | 0.005829401 | 0.9569627 | 0.01035397
|  |  | 83652 | 0.9995459 | 0.9994305 | 0.0004553967 | 0.9999501 | 0.0845448 | 0.9999457 | 0.1326204 |  |  | 266946 | 0.9899135 | 0.9866385 | 0.0009091787 | 0.9933235 | 0.003868001 | 0.9933191 | 0.005472601 |  |  | 162060 | 0.9528456 | 0.9670213 | 0.003563202 | 0.9572582 | 0.006576725 | 0.9572572 | 0.007534427 |  |  | 309480 | 0.963245 | 0.9150489 | 0.007915401 | 0.9714538 | 0.00867182 | 0.9714544 | 0.01046328 |  |  | 610260 | 0.9465132 | 0.8678712 | 0.01555204 | 0.956996 | 0.005829774 | 0.9569987 | 0.01035241
|  |  | 83772 | 0.9995459 | 0.9994305 | 0.0004553967 | 0.9999501 | 0.0845448 | 0.9999457 | 0.1326204 |  |  | 267246 | 0.9899135 | 0.9866385 | 0.0009091787 | 0.9933327 | 0.003867593 | 0.9933283 | 0.005471473 |  |  | 162360 | 0.9539246 | 0.9670213 | 0.003563202 | 0.9573229 | 0.006578149 | 0.9573219 | 0.007536072 |  |  | 309780 | 0.963245 | 0.9150489 | 0.007915401 | 0.9714869 | 0.008670028 | 0.9714874 | 0.01046153 |  |  | 610560 | 0.9442752 | 0.8678712 | 0.01555204 | 0.957032 | 0.005830146 | 0.9570346 | 0.01035086
|  |  | 83892 | 1.000442 | 0.9994305 | 0.0004553967 | 0.9999501 | 0.0845448 | 0.9999457 | 0.1326204 |  |  | 267546 | 0.9889531 | 0.9866385 | 0.0009091787 | 0.9933418 | 0.003867185 | 0.9933374 | 0.005470346 |  |  | 162660 | 0.9539246 | 0.9670213 | 0.003563202 | 0.9573875 | 0.006579566 | 0.9573865 | 0.007537709 |  |  | 310080 | 0.963245 | 0.9150489 | 0.007915401 | 0.9715198 | 0.00866824 | 0.9715204 | 0.01045978 |  |  | 610860 | 0.9465132 | 0.8678712 | 0.01555204 | 0.9570679 | 0.005830518 | 0.9570705 | 0.01034931
|  |  | 84012 | 1.000442 | 0.9994305 | 0.0004553967 | 0.9999501 | 0.0845448 | 0.9999457 | 0.1326204 |  |  | 267846 | 0.9889531 | 0.9866385 | 0.0009091787 | 0.993351 | 0.003866779 | 0.9933466 | 0.005469222 |  |  | 162960 | 0.9528456 | 0.9670213 | 0.003563202 | 0.957452 | 0.006580976 | 0.957451 | 0.007539337 |  |  | 310380 | 0.9615635 | 0.9150489 | 0.007915401 | 0.9715527 | 0.008666458 | 0.9715533 | 0.01045804 |  |  | 611160 | 0.9487511 | 0.8678712 | 0.01555204 | 0.9571038 | 0.005830889 | 0.9571064 | 0.01034777
|  |  | 84132 | 0.9995459 | 0.9994305 | 0.0004553967 | 0.9999501 | 0.0845448 | 0.9999457 | 0.1326204 |  |  | 268146 | 0.9899135 | 0.9866385 | 0.0009091787 | 0.9933601 | 0.003866373 | 0.9933557 | 0.0054681 |  |  | 163260 | 0.9539246 | 0.9670213 | 0.003563202 | 0.9575164 | 0.00658238 | 0.9575154 | 0.007540956 |  |  | 310680 | 0.9649265 | 0.9150489 | 0.007915401 | 0.9715855 | 0.008664681 | 0.9715861 | 0.01045631 |  |  | 611460 | 0.9442752 | 0.8678712 | 0.01555204 | 0.9571396 | 0.00583126 | 0.9571422 | 0.01034622
|  |  | 84252 | 1.000442 | 0.9994305 | 0.0004553967 | 0.9999501 | 0.0845448 | 0.9999457 | 0.1326204 |  |  | 268446 | 0.9899135 | 0.9866385 | 0.0009091787 | 0.9933692 | 0.003865968 | 0.9933648 | 0.00546698 |  |  | 163560 | 0.9550036 | 0.9670213 | 0.003563202 | 0.9575807 | 0.006583777 | 0.9575797 | 0.007542567 |  |  | 310980 | 0.963245 | 0.9150489 | 0.007915401 | 0.9716182 | 0.008662909 | 0.9716188 | 0.01045458 |  |  | 611760 | 0.9487511 | 0.8678712 | 0.01555204 | 0.9571754 | 0.00583163 | 0.957178 | 0.01034468
|  |  | 84372 | 0.9995459 | 0.9994305 | 0.0004553967 | 0.9999501 | 0.0845448 | 0.9999457 | 0.1326204 |  |  | 268746 | 0.9899135 | 0.9866385 | 0.0009091787 | 0.9933782 | 0.003865564 | 0.9933739 | 0.005465863 |  |  | 163860 | 0.9539246 | 0.9670213 | 0.003563202 | 0.9576449 | 0.006585167 | 0.9576439 | 0.007544168 |  |  | 311280 | 0.963245 | 0.9150489 | 0.007915401 | 0.9716508 | 0.008661142 | 0.9716514 | 0.01045286 |  |  | 612060 | 0.9465132 | 0.8678712 | 0.01555204 | 0.9572112 | 0.005832001 | 0.9572138 | 0.01034313
|  |  | 84492 | 1.000442 | 0.9994305 | 0.0004553967 | 0.9999501 | 0.0845448 | 0.9999457 | 0.1326204 |  |  | 269046 | 0.9899135 | 0.9866385 | 0.0009091787 | 0.9933873 | 0.003865161 | 0.993383 | 0.005464748 |  |  | 164160 | 0.9528456 | 0.9670213 | 0.003563202 | 0.957709 | 0.00658655 | 0.957708 | 0.007545761 |  |  | 311580 | 0.9615635 | 0.9150489 | 0.007915401 | 0.9716834 | 0.008659381 | 0.9716839 | 0.01045114 |  |  | 612360 | 0.9375614 | 0.8678712 | 0.01555204 | 0.9572469 | 0.00583237 | 0.9572495 | 0.01034159
|  |  | 84612 | 1.000442 | 0.9994305 | 0.0004553967 | 0.9999501 | 0.0845448 | 0.9999457 | 0.1326204 |  |  | 269346 | 0.990874 | 0.9866385 | 0.0009091787 | 0.9933963 | 0.003864758 | 0.993392 | 0.005463635 |  |  | 164460 | 0.9528456 | 0.9670213 | 0.003563202 | 0.957773 | 0.006587926 | 0.957772 | 0.007547346 |  |  | 311880 | 0.963245 | 0.9150489 | 0.007915401 | 0.9717158 | 0.008657624 | 0.9717163 | 0.01044943 |  |  | 612660 | 0.9420373 | 0.8678712 | 0.01555204 | 0.9572826 | 0.00583274 | 0.9572851 | 0.01034005
|  |  | 84732 | 1.000442 | 0.9994305 | 0.0004553967 | 0.9999501 | 0.0845448 | 0.9999457 | 0.1326204 |  |  | 269646 | 0.9899135 | 0.9866385 | 0.0009091787 | 0.9934053 | 0.003864357 | 0.993401 | 0.005462524 |  |  | 164760 | 0.9550036 | 0.9670213 | 0.003563202 | 0.9578369 | 0.006589296 | 0.9578359 | 0.007548921 |  |  | 312180 | 0.9649265 | 0.9150489 | 0.007915401 | 0.9717482 | 0.008655873 | 0.9717486 | 0.01044772 |  |  | 612960 | 0.9487511 | 0.8678712 | 0.01555204 | 0.9573182 | 0.005833108 | 0.9573208 | 0.01033851
|  |  | 84852 | 0.9995459 | 0.9994305 | 0.0004553967 | 0.9999501 | 0.0845448 | 0.9999457 | 0.1326204 |  |  | 269946 | 0.9899135 | 0.9866385 | 0.0009091787 | 0.9934143 | 0.003863956 | 0.99341 | 0.005461416 |  |  | 165060 | 0.9550036 | 0.9670213 | 0.003563202 | 0.9579006 | 0.006590659 | 0.9578996 | 0.007550488 |  |  | 312480 | 0.963245 | 0.9150489 | 0.007915401 | 0.9717804 | 0.008654127 | 0.9717809 | 0.01044602 |  |  | 613260 | 0.9465132 | 0.8678712 | 0.01555204 | 0.9573538 | 0.005833477 | 0.9573564 | 0.01033697
|  |  | 84972 | 0.9995459 | 0.9994305 | 0.0004553967 | 0.9999501 | 0.0845448 | 0.9999457 | 0.1326204 |  |  | 270246 | 0.9889531 | 0.9866385 | 0.0009091787 | 0.9934232 | 0.003863556 | 0.993419 | 0.00546031 |  |  | 165360 | 0.9539246 | 0.9670213 | 0.003563202 | 0.9579643 | 0.006592015 | 0.9579633 | 0.007552046 |  |  | 312780 | 0.9598821 | 0.9150489 | 0.007915401 | 0.9718126 | 0.008652386 | 0.9718131 | 0.01044432 |  |  | 613560 | 0.9442752 | 0.8678712 | 0.01555204 | 0.9573894 | 0.005833845 | 0.9573919 | 0.01033543
|  |  | 85092 | 1.000442 | 0.9994305 | 0.0004553967 | 0.9999501 | 0.0845448 | 0.9999457 | 0.1326204 |  |  | 270546 | 0.9879926 | 0.9866385 | 0.0009091787 | 0.9934322 | 0.003863157 | 0.9934279 | 0.005459206 |  |  | 165660 | 0.9550036 | 0.9670213 | 0.003563202 | 0.9580279 | 0.006593365 | 0.9580269 | 0.007553596 |  |  | 313080 | 0.9649265 | 0.9150489 | 0.007915401 | 0.9718447 | 0.00865065 | 0.9718451 | 0.01044263 |  |  | 613860 | 0.9509891 | 0.8678712 | 0.01555204 | 0.9574249 | 0.005834213 | 0.9574274 | 0.01033389
|  |  | 85212 | 1.000442 | 0.9994305 | 0.0004553967 | 0.9999501 | 0.0845448 | 0.9999457 | 0.1326204 |  |  | 270846 | 0.9889531 | 0.9866385 | 0.0009091787 | 0.9934411 | 0.003862759 | 0.9934368 | 0.005458105 |  |  | 165960 | 0.9528456 | 0.9670213 | 0.003563202 | 0.9580914 | 0.006594708 | 0.9580903 | 0.007555137 |  |  | 313380 | 0.963245 | 0.9150489 | 0.007915401 | 0.9718767 | 0.008648919 | 0.9718771 | 0.01044094 |  |  | 614160 | 0.9465132 | 0.8678712 | 0.01555204 | 0.9574604 | 0.00583458 | 0.9574629 | 0.01033236
|  |  | 85332 | 1.000442 | 0.9994305 | 0.0004553967 | 0.9999501 | 0.0845448 | 0.9999457 | 0.1326204 |  |  | 271146 | 0.990874 | 0.9866385 | 0.0009091787 | 0.9934499 | 0.003862362 | 0.9934457 | 0.005457005 |  |  | 166260 | 0.9517666 | 0.9670213 | 0.003563202 | 0.9581547 | 0.006596044 | 0.9581537 | 0.007556669 |  |  | 313680 | 0.963245 | 0.9150489 | 0.007915401 | 0.9719086 | 0.008647193 | 0.971909 | 0.01043926 |  |  | 614460 | 0.9487511 | 0.8678712 | 0.01555204 | 0.9574958 | 0.005834947 | 0.9574983 | 0.01033082
|  |  | 85452 | 1.001338 | 0.9994305 | 0.0004553967 | 0.9999501 | 0.0845448 | 0.9999457 | 0.1326204 |  |  | 271446 | 0.9899135 | 0.9866385 | 0.0009091787 | 0.9934588 | 0.003861966 | 0.9934546 | 0.005455909 |  |  | 166560 | 0.9539246 | 0.9670213 | 0.003563202 | 0.958218 | 0.006597374 | 0.958217 | 0.007558193 |  |  | 313980 | 0.9649265 | 0.9150489 | 0.007915401 | 0.9719404 | 0.008645472 | 0.9719408 | 0.01043758 |  |  | 614760 | 0.9420373 | 0.8678712 | 0.01555204 | 0.9575312 | 0.005835313 | 0.9575337 | 0.01032929
|  |  | 85572 | 1.001338 | 0.9994305 | 0.0004553967 | 0.9999501 | 0.0845448 | 0.9999457 | 0.1326204 |  |  | 271746 | 0.9899135 | 0.9866385 | 0.0009091787 | 0.9934676 | 0.00386157 | 0.9934634 | 0.005454814 |  |  | 166860 | 0.9528456 | 0.9670213 | 0.003563202 | 0.9582812 | 0.006598697 | 0.9582801 | 0.007559709 |  |  | 314280 | 0.9682895 | 0.9150489 | 0.007915401 | 0.9719722 | 0.008643757 | 0.9719726 | 0.01043591 |  |  | 615060 | 0.9442752 | 0.8678712 | 0.01555204 | 0.9575665 | 0.005835679 | 0.957569 | 0.01032776
|  |  | 85692 | 1.000442 | 0.9994305 | 0.0004553967 | 0.9999501 | 0.0845448 | 0.9999457 | 0.1326204 |  |  | 272046 | 0.9889531 | 0.9866385 | 0.0009091787 | 0.9934764 | 0.003861175 | 0.9934722 | 0.005453721 |  |  | 167160 | 0.9539246 | 0.9670213 | 0.003563202 | 0.9583442 | 0.006600013 | 0.9583432 | 0.007561215 |  |  | 314580 | 0.9649265 | 0.9150489 | 0.007915401 | 0.9720038 | 0.008642046 | 0.9720042 | 0.01043424 |  |  | 615360 | 0.9509891 | 0.8678712 | 0.01555204 | 0.9576018 | 0.005836045 | 0.9576043 | 0.01032623
|  |  | 85812 | 0.9995459 | 0.9994305 | 0.0004553967 | 0.9999501 | 0.0845448 | 0.9999457 | 0.1326204 |  |  | 272346 | 0.990874 | 0.9866385 | 0.0009091787 | 0.9934852 | 0.003860782 | 0.993481 | 0.005452631 |  |  | 167460 | 0.9550036 | 0.9670213 | 0.003563202 | 0.9584072 | 0.006601323 | 0.9584061 | 0.007562714 |  |  | 314880 | 0.9649265 | 0.9150489 | 0.007915401 | 0.9720354 | 0.00864034 | 0.9720358 | 0.01043258 |  |  | 615660 | 0.9487511 | 0.8678712 | 0.01555204 | 0.9576371 | 0.00583641 | 0.9576396 | 0.0103247
|  |  | 85932 | 0.9995459 | 0.9994305 | 0.0004553967 | 0.9999501 | 0.0845448 | 0.9999457 | 0.1326204 |  |  | 272646 | 0.9899135 | 0.9866385 | 0.0009091787 | 0.993494 | 0.003860389 | 0.9934898 | 0.005451544 |  |  | 167760 | 0.9539246 | 0.9670213 | 0.003563202 | 0.95847 | 0.006602626 | 0.958469 | 0.007564204 |  |  | 315180 | 0.9649265 | 0.9150489 | 0.007915401 | 0.9720669 | 0.00863864 | 0.9720672 | 0.01043092 |  |  | 615960 | 0.9487511 | 0.8678712 | 0.01555204 | 0.9576723 | 0.005836775 | 0.9576748 | 0.01032317
|  |  | 86052 | 1.000442 | 0.9994305 | 0.0004553967 | 0.9999501 | 0.0845448 | 0.9999457 | 0.1326204 |  |  | 272946 | 0.9899135 | 0.9866385 | 0.0009091787 | 0.9935027 | 0.003859996 | 0.9934986 | 0.005450458 |  |  | 168060 | 0.9550036 | 0.9670213 | 0.003563202 | 0.9585328 | 0.006603922 | 0.9585318 | 0.007565685 |  |  | 315480 | 0.9649265 | 0.9150489 | 0.007915401 | 0.9720982 | 0.008636944 | 0.9720986 | 0.01042927 |  |  | 616260 | 0.9509891 | 0.8678712 | 0.01555204 | 0.9577075 | 0.005837139 | 0.95771 | 0.01032164
|  |  | 86172 | 0.9995459 | 0.9994305 | 0.0004553967 | 0.9999501 | 0.0845448 | 0.9999457 | 0.1326204 |  |  | 273246 | 0.9899135 | 0.9866385 | 0.0009091787 | 0.9935114 | 0.003859605 | 0.9935073 | 0.005449375 |  |  | 168360 | 0.9539246 | 0.9670213 | 0.003563202 | 0.9585954 | 0.006605212 | 0.9585944 | 0.007567158 |  |  | 315780 | 0.963245 | 0.9150489 | 0.007915401 | 0.9721296 | 0.008635254 | 0.9721299 | 0.01042762 |  |  | 616560 | 0.9465132 | 0.8678712 | 0.01555204 | 0.9577427 | 0.005837503 | 0.9577451 | 0.01032011
|  |  | 86292 | 1.000442 | 0.9994305 | 0.0004553967 | 0.9999501 | 0.0845448 | 0.9999457 | 0.1326204 |  |  | 273546 | 0.9899135 | 0.9866385 | 0.0009091787 | 0.9935201 | 0.003859215 | 0.993516 | 0.005448294 |  |  | 168660 | 0.9539246 | 0.9670213 | 0.003563202 | 0.958658 | 0.006606496 | 0.958657 | 0.007568623 |  |  | 316080 | 0.9649265 | 0.9150489 | 0.007915401 | 0.9721608 | 0.008633569 | 0.9721611 | 0.01042598 |  |  | 616860 | 0.9487511 | 0.8678712 | 0.01555204 | 0.9577778 | 0.005837867 | 0.9577802 | 0.01031859
|  |  | 86412 | 1.000442 | 0.9994305 | 0.0004553967 | 0.9999501 | 0.0845448 | 0.9999457 | 0.1326204 |  |  | 273846 | 0.9889531 | 0.9866385 | 0.0009091787 | 0.9935288 | 0.003858825 | 0.9935247 | 0.005447215 |  |  | 168960 | 0.9539246 | 0.9670213 | 0.003563202 | 0.9587204 | 0.006607773 | 0.9587194 | 0.007570079 |  |  | 316380 | 0.9682895 | 0.9150489 | 0.007915401 | 0.9721919 | 0.008631888 | 0.9721922 | 0.01042434 |  |  | 617160 | 0.953227 | 0.8678712 | 0.01555204 | 0.9578129 | 0.00583823 | 0.9578153 | 0.01031707
|  |  | 86532 | 1.000442 | 0.9994305 | 0.0004553967 | 0.9999501 | 0.0845448 | 0.9999457 | 0.1326204 |  |  | 274146 | 0.9889531 | 0.9866385 | 0.0009091787 | 0.9935374 | 0.003858437 | 0.9935333 | 0.005446139 |  |  | 169260 | 0.9539246 | 0.9670213 | 0.003563202 | 0.9587828 | 0.006609043 | 0.9587817 | 0.007571527 |  |  | 316680 | 0.966608 | 0.9150489 | 0.007915401 | 0.972223 | 0.008630213 | 0.9722233 | 0.01042271 |  |  | 617460 | 0.9465132 | 0.8678712 | 0.01555204 | 0.9578479 | 0.005838593 | 0.9578503 | 0.01031554
|  |  | 86652 | 0.9995459 | 0.9994305 | 0.0004553967 | 0.9999501 | 0.0845448 | 0.9999457 | 0.1326204 |  |  | 274446 | 0.9899135 | 0.9866385 | 0.0009091787 | 0.9935461 | 0.003858049 | 0.993542 | 0.005445065 |  |  | 169560 | 0.9528456 | 0.9670213 | 0.003563202 | 0.958845 | 0.006610307 | 0.958844 | 0.007572966 |  |  | 316980 | 0.966608 | 0.9150489 | 0.007915401 | 0.9722539 | 0.008628542 | 0.9722542 | 0.01042108 |  |  | 617760 | 0.9487511 | 0.8678712 | 0.01555204 | 0.9578829 | 0.005838956 | 0.9578853 | 0.01031402
|  |  | 86772 | 1.000442 | 0.9994305 | 0.0004553967 | 0.9999501 | 0.0845448 | 0.9999457 | 0.1326204 |  |  | 274746 | 0.9889531 | 0.9866385 | 0.0009091787 | 0.9935547 | 0.003857662 | 0.9935506 | 0.005443993 |  |  | 169860 | 0.9528456 | 0.9670213 | 0.003563202 | 0.9589072 | 0.006611565 | 0.9589061 | 0.007574397 |  |  | 317280 | 0.9649265 | 0.9150489 | 0.007915401 | 0.9722848 | 0.008626877 | 0.9722851 | 0.01041946 |  |  | 618060 | 0.9509891 | 0.8678712 | 0.01555204 | 0.9579178 | 0.005839318 | 0.9579202 | 0.0103125
|  |  | 86892 | 1.000442 | 0.9994305 | 0.0004553967 | 0.9999501 | 0.0845448 | 0.9999457 | 0.1326204 |  |  | 275046 | 0.9899135 | 0.9866385 | 0.0009091787 | 0.9935632 | 0.003857276 | 0.9935592 | 0.005442924 |  |  | 170160 | 0.9539246 | 0.9670213 | 0.003563202 | 0.9589692 | 0.006612816 | 0.9589682 | 0.00757582 |  |  | 317580 | 0.966608 | 0.9150489 | 0.007915401 | 0.9723156 | 0.008625217 | 0.9723159 | 0.01041784 |  |  | 618360 | 0.9465132 | 0.8678712 | 0.01555204 | 0.9579527 | 0.005839679 | 0.9579551 | 0.01031098
|  |  | 87012 | 1.000442 | 0.9994305 | 0.0004553967 | 0.9999501 | 0.0845448 | 0.9999457 | 0.1326204 |  |  | 275346 | 0.9889531 | 0.9866385 | 0.0009091787 | 0.9935718 | 0.003856891 | 0.9935677 | 0.005441857 |  |  | 170460 | 0.9550036 | 0.9670213 | 0.003563202 | 0.9590312 | 0.006614061 | 0.9590301 | 0.007577235 |  |  | 317880 | 0.963245 | 0.9150489 | 0.007915401 | 0.9723463 | 0.008623561 | 0.9723466 | 0.01041623 |  |  | 618660 | 0.9487511 | 0.8678712 | 0.01555204 | 0.9579876 | 0.005840041 | 0.95799 | 0.01030947
|  |  | 87132 | 1.001338 | 0.9994305 | 0.0004553967 | 0.9999501 | 0.0845448 | 0.9999457 | 0.1326204 |  |  | 275646 | 0.9899135 | 0.9866385 | 0.0009091787 | 0.9935803 | 0.003856506 | 0.9935763 | 0.005440792 |  |  | 170760 | 0.9560827 | 0.9670213 | 0.003563202 | 0.959093 | 0.006615299 | 0.959092 | 0.007578641 |  |  | 318180 | 0.966608 | 0.9150489 | 0.007915401 | 0.9723769 | 0.008621911 | 0.9723772 | 0.01041463 |  |  | 618960 | 0.9487511 | 0.8678712 | 0.01555204 | 0.9580224 | 0.005840402 | 0.9580248 | 0.01030795
|  |  | 87252 | 1.000442 | 0.9994305 | 0.0004553967 | 0.9999501 | 0.0845448 | 0.9999457 | 0.1326204 |  |  | 275946 | 0.9889531 | 0.9866385 | 0.0009091787 | 0.9935888 | 0.003856123 | 0.9935848 | 0.005439729 |  |  | 171060 | 0.9560827 | 0.9670213 | 0.003563202 | 0.9591548 | 0.006616531 | 0.9591537 | 0.007580039 |  |  | 318480 | 0.9649265 | 0.9150489 | 0.007915401 | 0.9724075 | 0.008620265 | 0.9724077 | 0.01041302 |  |  | 619260 | 0.953227 | 0.8678712 | 0.01555204 | 0.9580572 | 0.005840762 | 0.9580596 | 0.01030644
|  |  | 87372 | 1.000442 | 0.9994305 | 0.0004553967 | 0.9999501 | 0.0845448 | 0.9999457 | 0.1326204 |  |  | 276246 | 0.9889531 | 0.9866385 | 0.0009091787 | 0.9935973 | 0.00385574 | 0.9935933 | 0.005438669 |  |  | 171360 | 0.9571617 | 0.9670213 | 0.003563202 | 0.9592164 | 0.006617756 | 0.9592154 | 0.007581429 |  |  | 318780 | 0.963245 | 0.9150489 | 0.007915401 | 0.972438 | 0.008618625 | 0.9724382 | 0.01041143 |  |  | 619560 | 0.953227 | 0.8678712 | 0.01555204 | 0.958092 | 0.005841122 | 0.9580943 | 0.01030492
|  |  | 87492 | 1.000442 | 0.9994305 | 0.0004553967 | 0.9999501 | 0.0845448 | 0.9999457 | 0.1326204 |  |  | 276546 | 0.9879926 | 0.9866385 | 0.0009091787 | 0.9936058 | 0.003855358 | 0.9936018 | 0.005437611 |  |  | 171660 | 0.9582407 | 0.9670213 | 0.003563202 | 0.959278 | 0.006618975 | 0.9592769 | 0.007582811 |  |  | 319080 | 0.963245 | 0.9150489 | 0.007915401 | 0.9724683 | 0.008616989 | 0.9724686 | 0.01040983 |  |  | 619860 | 0.9487511 | 0.8678712 | 0.01555204 | 0.9581267 | 0.005841482 | 0.958129 | 0.01030341
|  |  | 87612 | 1.001338 | 0.9994305 | 0.0004553967 | 0.9999501 | 0.0845448 | 0.9999457 | 0.1326204 |  |  | 276846 | 0.9899135 | 0.9866385 | 0.0009091787 | 0.9936142 | 0.003854978 | 0.9936102 | 0.005436556 |  |  | 171960 | 0.9593197 | 0.9670213 | 0.003563202 | 0.9593394 | 0.006620188 | 0.9593384 | 0.007584184 |  |  | 319380 | 0.9649265 | 0.9150489 | 0.007915401 | 0.9724986 | 0.008615358 | 0.9724988 | 0.01040825 |  |  | 620160 | 0.9442752 | 0.8678712 | 0.01555204 | 0.9581614 | 0.005841841 | 0.9581637 | 0.0103019
|  |  | 87732 | 1.002234 | 0.9994305 | 0.0004553967 | 0.9999501 | 0.0845448 | 0.9999457 | 0.1326204 |  |  | 277146 | 0.9879926 | 0.9866385 | 0.0009091787 | 0.9936226 | 0.003854598 | 0.9936187 | 0.005435503 |  |  | 172260 | 0.9571617 | 0.9670213 | 0.003563202 | 0.9594008 | 0.006621394 | 0.9593997 | 0.00758555 |  |  | 319680 | 0.966608 | 0.9150489 | 0.007915401 | 0.9725288 | 0.008613733 | 0.972529 | 0.01040667 |  |  | 620460 | 0.9465132 | 0.8678712 | 0.01555204 | 0.958196 | 0.0058422 | 0.9581983 | 0.01030039
|  |  | 87852 | 0.9995459 | 0.9994305 | 0.0004553967 | 0.9999501 | 0.0845448 | 0.9999457 | 0.1326204 |  |  | 277446 | 0.9889531 | 0.9866385 | 0.0009091787 | 0.993631 | 0.003854219 | 0.9936271 | 0.005434452 |  |  | 172560 | 0.9560827 | 0.9670213 | 0.003563202 | 0.959462 | 0.006622594 | 0.959461 | 0.007586907 |  |  | 319980 | 0.963245 | 0.9150489 | 0.007915401 | 0.972559 | 0.008612112 | 0.9725592 | 0.01040509 |  |  | 620760 | 0.9465132 | 0.8678712 | 0.01555204 | 0.9582306 | 0.005842559 | 0.9582329 | 0.01029888
|  |  | 87972 | 1.000442 | 0.9994305 | 0.0004553967 | 0.9999501 | 0.0845448 | 0.9999457 | 0.1326204 |  |  | 277746 | 0.9889531 | 0.9866385 | 0.0009091787 | 0.9936394 | 0.00385384 | 0.9936355 | 0.005433403 |  |  | 172860 | 0.9571617 | 0.9670213 | 0.003563202 | 0.9595232 | 0.006623788 | 0.9595221 | 0.007588256 |  |  | 320280 | 0.966608 | 0.9150489 | 0.007915401 | 0.972589 | 0.008610496 | 0.9725892 | 0.01040352 |  |  | 621060 | 0.9465132 | 0.8678712 | 0.01555204 | 0.9582651 | 0.005842917 | 0.9582674 | 0.01029737
|  |  | 88092 | 1.001338 | 0.9994305 | 0.0004553967 | 0.9999501 | 0.0845448 | 0.9999457 | 0.1326204 |  |  | 278046 | 0.9879926 | 0.9866385 | 0.0009091787 | 0.9936477 | 0.003853463 | 0.9936438 | 0.005432357 |  |  | 173160 | 0.9571617 | 0.9670213 | 0.003563202 | 0.9595842 | 0.006624976 | 0.9595831 | 0.007589597 |  |  | 320580 | 0.9649265 | 0.9150489 | 0.007915401 | 0.972619 | 0.008608885 | 0.9726192 | 0.01040195 |  |  | 621360 | 0.9465132 | 0.8678712 | 0.01555204 | 0.9582996 | 0.005843275 | 0.9583019 | 0.01029586
|  |  | 88212 | 0.9995459 | 0.9994305 | 0.0004553967 | 0.9999501 | 0.0845448 | 0.9999457 | 0.1326204 |  |  | 278346 | 0.9879926 | 0.9866385 | 0.0009091787 | 0.9936561 | 0.003853087 | 0.9936522 | 0.005431313 |  |  | 173460 | 0.9582407 | 0.9670213 | 0.003563202 | 0.9596452 | 0.006626157 | 0.9596441 | 0.00759093 |  |  | 320880 | 0.9682895 | 0.9150489 | 0.007915401 | 0.9726489 | 0.008607279 | 0.972649 | 0.01040039 |  |  | 621660 | 0.9487511 | 0.8678712 | 0.01555204 | 0.9583341 | 0.005843632 | 0.9583364 | 0.01029436
|  |  | 88332 | 1.000442 | 0.9994305 | 0.0004553967 | 0.9999501 | 0.0845448 | 0.9999457 | 0.1326204 |  |  | 278646 | 0.9899135 | 0.9866385 | 0.0009091787 | 0.9936644 | 0.003852711 | 0.9936605 | 0.005430271 |  |  | 173760 | 0.9582407 | 0.9670213 | 0.003563202 | 0.959706 | 0.006627332 | 0.959705 | 0.007592255 |  |  | 321180 | 0.963245 | 0.9150489 | 0.007915401 | 0.9726787 | 0.008605678 | 0.9726788 | 0.01039883 |  |  | 621960 | 0.9487511 | 0.8678712 | 0.01555204 | 0.9583685 | 0.005843989 | 0.9583708 | 0.01029286
|  |  | 88452 | 1.000442 | 0.9994305 | 0.0004553967 | 0.9999501 | 0.0845448 | 0.9999457 | 0.1326204 |  |  | 278946 | 0.9889531 | 0.9866385 | 0.0009091787 | 0.9936727 | 0.003852336 | 0.9936688 | 0.005429232 |  |  | 174060 | 0.9582407 | 0.9670213 | 0.003563202 | 0.9597668 | 0.0066285 | 0.9597657 | 0.007593572 |  |  | 321480 | 0.9649265 | 0.9150489 | 0.007915401 | 0.9727084 | 0.008604081 | 0.9727085 | 0.01039728 |  |  | 622260 | 0.9442752 | 0.8678712 | 0.01555204 | 0.9584029 | 0.005844345 | 0.9584052 | 0.01029135
|  |  | 88572 | 1.000442 | 0.9994305 | 0.0004553967 | 0.9999501 | 0.0845448 | 0.9999457 | 0.1326204 |  |  | 279246 | 0.9899135 | 0.9866385 | 0.0009091787 | 0.9936809 | 0.003851963 | 0.9936771 | 0.005428195 |  |  | 174360 | 0.9582407 | 0.9670213 | 0.003563202 | 0.9598274 | 0.006629663 | 0.9598264 | 0.007594881 |  |  | 321780 | 0.9649265 | 0.9150489 | 0.007915401 | 0.972738 | 0.00860249 | 0.9727382 | 0.01039573 |  |  | 622560 | 0.9442752 | 0.8678712 | 0.01555204 | 0.9584373 | 0.005844702 | 0.9584396 | 0.01028985
|  |  | 88692 | 1.000442 | 0.9994305 | 0.0004553967 | 0.9999501 | 0.0845448 | 0.9999457 | 0.1326204 |  |  | 279546 | 0.9889531 | 0.9866385 | 0.0009091787 | 0.9936892 | 0.00385159 | 0.9936853 | 0.005427161 |  |  | 174660 | 0.9593197 | 0.9670213 | 0.003563202 | 0.959888 | 0.006630819 | 0.9598869 | 0.007596183 |  |  | 322080 | 0.963245 | 0.9150489 | 0.007915401 | 0.9727676 | 0.008600903 | 0.9727677 | 0.01039418 |  |  | 622860 | 0.9465132 | 0.8678712 | 0.01555204 | 0.9584716 | 0.005845057 | 0.9584739 | 0.01028835
|  |  | 88812 | 0.9995459 | 0.9994305 | 0.0004553967 | 0.9999501 | 0.0845448 | 0.9999457 | 0.1326204 |  |  | 279846 | 0.9879926 | 0.9866385 | 0.0009091787 | 0.9936974 | 0.003851218 | 0.9936936 | 0.005426128 |  |  | 174960 | 0.9582407 | 0.9670213 | 0.003563202 | 0.9599485 | 0.006631969 | 0.9599474 | 0.007597476 |  |  | 322380 | 0.963245 | 0.9150489 | 0.007915401 | 0.9727971 | 0.008599322 | 0.9727972 | 0.01039265 |  |  | 623160 | 0.9465132 | 0.8678712 | 0.01555204 | 0.9585059 | 0.005845413 | 0.9585081 | 0.01028685
|  |  | 88932 | 1.001338 | 0.9994305 | 0.0004553967 | 0.9999501 | 0.0845448 | 0.9999457 | 0.1326204 |  |  | 280146 | 0.9889531 | 0.9866385 | 0.0009091787 | 0.9937056 | 0.003850846 | 0.9937018 | 0.005425098 |  |  | 175260 | 0.9603987 | 0.9670213 | 0.003563202 | 0.9600088 | 0.006633113 | 0.9600077 | 0.007598761 |  |  | 322680 | 0.9649265 | 0.9150489 | 0.007915401 | 0.9728265 | 0.008597745 | 0.9728266 | 0.01039111 |  |  | 623460 | 0.9554649 | 0.8678712 | 0.01555204 | 0.9585401 | 0.005845768 | 0.9585424 | 0.01028535
|  |  | 89052 | 1.000442 | 0.9994305 | 0.0004553967 | 0.9999501 | 0.0845448 | 0.9999457 | 0.1326204 |  |  | 280446 | 0.9889531 | 0.9866385 | 0.0009091787 | 0.9937138 | 0.003850476 | 0.99371 | 0.005424071 |  |  | 175560 | 0.9603987 | 0.9670213 | 0.003563202 | 0.9600691 | 0.006634251 | 0.960068 | 0.007600038 |  |  | 322980 | 0.966608 | 0.9150489 | 0.007915401 | 0.9728558 | 0.008596173 | 0.9728559 | 0.01038958 |  |  | 623760 | 0.9509891 | 0.8678712 | 0.01555204 | 0.9585743 | 0.005846123 | 0.9585765 | 0.01028386
|  |  | 89172 | 1.000442 | 0.9994305 | 0.0004553967 | 0.9999501 | 0.0845448 | 0.9999457 | 0.1326204 |  |  | 280746 | 0.9899135 | 0.9866385 | 0.0009091787 | 0.9937219 | 0.003850107 | 0.9937181 | 0.005423045 |  |  | 175860 | 0.9582407 | 0.9670213 | 0.003563202 | 0.9601293 | 0.006635382 | 0.9601282 | 0.007601307 |  |  | 323280 | 0.966608 | 0.9150489 | 0.007915401 | 0.972885 | 0.008594605 | 0.9728851 | 0.01038806 |  |  | 624060 | 0.9487511 | 0.8678712 | 0.01555204 | 0.9586085 | 0.005846477 | 0.9586107 | 0.01028236
|  |  | 89292 | 0.9995459 | 0.9994305 | 0.0004553967 | 0.9999501 | 0.0845448 | 0.9999457 | 0.1326204 |  |  | 281046 | 0.9899135 | 0.9866385 | 0.0009091787 | 0.9937301 | 0.003849738 | 0.9937263 | 0.005422022 |  |  | 176160 | 0.9593197 | 0.9670213 | 0.003563202 | 0.9601893 | 0.006636508 | 0.9601882 | 0.007602569 |  |  | 323580 | 0.9649265 | 0.9150489 | 0.007915401 | 0.9729142 | 0.008593043 | 0.9729142 | 0.01038654 |  |  | 624360 | 0.9420373 | 0.8678712 | 0.01555204 | 0.9586426 | 0.005846831 | 0.9586448 | 0.01028087
|  |  | 89412 | 1.001338 | 0.9994305 | 0.0004553967 | 0.9999501 | 0.0845448 | 0.9999457 | 0.1326204 |  |  | 281346 | 0.990874 | 0.9866385 | 0.0009091787 | 0.9937382 | 0.003849371 | 0.9937344 | 0.005421002 |  |  | 176460 | 0.9582407 | 0.9670213 | 0.003563202 | 0.9602493 | 0.006637627 | 0.9602482 | 0.007603823 |  |  | 323880 | 0.9682895 | 0.9150489 | 0.007915401 | 0.9729433 | 0.008591485 | 0.9729433 | 0.01038503 |  |  | 624660 | 0.9509891 | 0.8678712 | 0.01555204 | 0.9586767 | 0.005847184 | 0.9586789 | 0.01027938
|  |  | 89532 | 0.9995459 | 0.9994305 | 0.0004553967 | 0.9999501 | 0.0845448 | 0.9999457 | 0.1326204 |  |  | 281646 | 0.9889531 | 0.9866385 | 0.0009091787 | 0.9937463 | 0.003849004 | 0.9937425 | 0.005419983 |  |  | 176760 | 0.9603987 | 0.9670213 | 0.003563202 | 0.9603092 | 0.006638741 | 0.9603081 | 0.007605069 |  |  | 324180 | 0.9682895 | 0.9150489 | 0.007915401 | 0.9729723 | 0.008589933 | 0.9729723 | 0.01038352 |  |  | 624960 | 0.953227 | 0.8678712 | 0.01555204 | 0.9587107 | 0.005847537 | 0.9587129 | 0.01027788
|  |  | 89652 | 1.000442 | 0.9994305 | 0.0004553967 | 0.9999501 | 0.0845448 | 0.9999457 | 0.1326204 |  |  | 281946 | 0.9899135 | 0.9866385 | 0.0009091787 | 0.9937543 | 0.003848638 | 0.9937506 | 0.005418967 |  |  | 177060 | 0.9582407 | 0.9670213 | 0.003563202 | 0.960369 | 0.006639848 | 0.9603679 | 0.007606307 |  |  | 324480 | 0.966608 | 0.9150489 | 0.007915401 | 0.9730012 | 0.008588385 | 0.9730012 | 0.01038201 |  |  | 625260 | 0.9487511 | 0.8678712 | 0.01555204 | 0.9587447 | 0.00584789 | 0.9587469 | 0.01027639
|  |  | 89772 | 1.000442 | 0.9994305 | 0.0004553967 | 0.9999501 | 0.0845448 | 0.9999457 | 0.1326204 |  |  | 282246 | 0.9879926 | 0.9866385 | 0.0009091787 | 0.9937624 | 0.003848273 | 0.9937586 | 0.005417954 |  |  | 177360 | 0.9603987 | 0.9670213 | 0.003563202 | 0.9604286 | 0.006640949 | 0.9604275 | 0.007607537 |  |  | 324780 | 0.9615635 | 0.9150489 | 0.007915401 | 0.97303 | 0.008586841 | 0.97303 | 0.01038051 |  |  | 625560 | 0.9554649 | 0.8678712 | 0.01555204 | 0.9587787 | 0.005848242 | 0.9587809 | 0.0102749
|  |  | 89892 | 1.000442 | 0.9994305 | 0.0004553967 | 0.9999501 | 0.0845448 | 0.9999457 | 0.1326204 |  |  | 282546 | 0.9889531 | 0.9866385 | 0.0009091787 | 0.9937704 | 0.003847909 | 0.9937667 | 0.005416943 |  |  | 177660 | 0.9614777 | 0.9670213 | 0.003563202 | 0.9604882 | 0.006642044 | 0.9604871 | 0.00760876 |  |  | 325080 | 0.9682895 | 0.9150489 | 0.007915401 | 0.9730588 | 0.008585303 | 0.9730588 | 0.01037902 |  |  | 625860 | 0.953227 | 0.8678712 | 0.01555204 | 0.9588126 | 0.005848594 | 0.9588148 | 0.01027342
|  |  | 90012 | 1.000442 | 0.9994305 | 0.0004553967 | 0.9999501 | 0.0845448 | 0.9999457 | 0.1326204 |  |  | 282846 | 0.9889531 | 0.9866385 | 0.0009091787 | 0.9937784 | 0.003847546 | 0.9937747 | 0.005415934 |  |  | 177960 | 0.9625568 | 0.9670213 | 0.003563202 | 0.9605477 | 0.006643133 | 0.9605466 | 0.007609975 |  |  | 325380 | 0.966608 | 0.9150489 | 0.007915401 | 0.9730875 | 0.008583769 | 0.9730875 | 0.01037753 |  |  | 626160 | 0.9509891 | 0.8678712 | 0.01555204 | 0.9588465 | 0.005848946 | 0.9588487 | 0.01027193
|  |  | 90132 | 0.9995459 | 0.9994305 | 0.0004553967 | 0.9999501 | 0.0845448 | 0.9999457 | 0.1326204 |  |  | 283146 | 0.9899135 | 0.9866385 | 0.0009091787 | 0.9937864 | 0.003847184 | 0.9937827 | 0.005414927 |  |  | 178260 | 0.9614777 | 0.9670213 | 0.003563202 | 0.9606071 | 0.006644216 | 0.960606 | 0.007611182 |  |  | 325680 | 0.9682895 | 0.9150489 | 0.007915401 | 0.9731161 | 0.00858224 | 0.9731161 | 0.01037604 |  |  | 626460 | 0.9509891 | 0.8678712 | 0.01555204 | 0.9588803 | 0.005849297 | 0.9588825 | 0.01027045
|  |  | 90252 | 1.000442 | 0.9994305 | 0.0004553967 | 0.9999501 | 0.0845448 | 0.9999457 | 0.1326204 |  |  | 283446 | 0.9899135 | 0.9866385 | 0.0009091787 | 0.9937943 | 0.003846822 | 0.9937907 | 0.005413923 |  |  | 178560 | 0.9603987 | 0.9670213 | 0.003563202 | 0.9606664 | 0.006645293 | 0.9606653 | 0.007612381 |  |  | 325980 | 0.9682895 | 0.9150489 | 0.007915401 | 0.9731446 | 0.008580716 | 0.9731446 | 0.01037456 |  |  | 626760 | 0.9465132 | 0.8678712 | 0.01555204 | 0.9589141 | 0.005849648 | 0.9589163 | 0.01026896
|  |  | 90372 | 1.000442 | 0.9994305 | 0.0004553967 | 0.9999501 | 0.0845448 | 0.9999457 | 0.1326204 |  |  | 283746 | 0.9889531 | 0.9866385 | 0.0009091787 | 0.9938023 | 0.003846462 | 0.9937986 | 0.005412921 |  |  | 178860 | 0.9614777 | 0.9670213 | 0.003563202 | 0.9607256 | 0.006646365 | 0.9607245 | 0.007613573 |  |  | 326280 | 0.966608 | 0.9150489 | 0.007915401 | 0.9731731 | 0.008579197 | 0.973173 | 0.01037309 |  |  | 627060 | 0.9465132 | 0.8678712 | 0.01555204 | 0.9589479 | 0.005849998 | 0.9589501 | 0.01026748
|  |  | 90492 | 1.000442 | 0.9994305 | 0.0004553967 | 0.9999501 | 0.0845448 | 0.9999457 | 0.1326204 |  |  | 284046 | 0.9899135 | 0.9866385 | 0.0009091787 | 0.9938102 | 0.003846102 | 0.9938066 | 0.005411921 |  |  | 179160 | 0.9614777 | 0.9670213 | 0.003563202 | 0.9607847 | 0.00664743 | 0.9607836 | 0.007614757 |  |  | 326580 | 0.9649265 | 0.9150489 | 0.007915401 | 0.9732014 | 0.008577682 | 0.9732014 | 0.01037162 |  |  | 627360 | 0.9487511 | 0.8678712 | 0.01555204 | 0.9589816 | 0.005850348 | 0.9589838 | 0.010266
|  |  | 90612 | 1.000442 | 0.9994305 | 0.0004553967 | 0.9999501 | 0.0845448 | 0.9999457 | 0.1326204 |  |  | 284346 | 0.9899135 | 0.9866385 | 0.0009091787 | 0.9938181 | 0.003845743 | 0.9938145 | 0.005410924 |  |  | 179460 | 0.9636358 | 0.9670213 | 0.003563202 | 0.9608437 | 0.006648489 | 0.9608426 | 0.007615934 |  |  | 326880 | 0.966608 | 0.9150489 | 0.007915401 | 0.9732297 | 0.008576172 | 0.9732297 | 0.01037015 |  |  | 627660 | 0.9487511 | 0.8678712 | 0.01555204 | 0.9590153 | 0.005850698 | 0.9590175 | 0.01026452
|  |  | 90732 | 0.9995459 | 0.9994305 | 0.0004553967 | 0.9999501 | 0.0845448 | 0.9999457 | 0.1326204 |  |  | 284646 | 0.9899135 | 0.9866385 | 0.0009091787 | 0.993826 | 0.003845386 | 0.9938224 | 0.005409929 |  |  | 179760 | 0.9603987 | 0.9670213 | 0.003563202 | 0.9609027 | 0.006649542 | 0.9609015 | 0.007617103 |  |  | 327180 | 0.9682895 | 0.9150489 | 0.007915401 | 0.9732579 | 0.008574667 | 0.9732579 | 0.01036869 |  |  | 627960 | 0.9487511 | 0.8678712 | 0.01555204 | 0.959049 | 0.005851047 | 0.9590511 | 0.01026304
|  |  | 90852 | 1.000442 | 0.9994305 | 0.0004553967 | 0.9999501 | 0.0845448 | 0.9999457 | 0.1326204 |  |  | 284946 | 0.9889531 | 0.9866385 | 0.0009091787 | 0.9938338 | 0.003845029 | 0.9938302 | 0.005408936 |  |  | 180060 | 0.9614777 | 0.9670213 | 0.003563202 | 0.9609615 | 0.00665059 | 0.9609604 | 0.007618264 |  |  | 327480 | 0.9682895 | 0.9150489 | 0.007915401 | 0.9732861 | 0.008573166 | 0.973286 | 0.01036723 |  |  | 628260 | 0.953227 | 0.8678712 | 0.01555204 | 0.9590826 | 0.005851396 | 0.9590847 | 0.01026156
|  |  | 90972 | 1.000442 | 0.9994305 | 0.0004553967 | 0.9999501 | 0.0845448 | 0.9999457 | 0.1326204 |  |  | 285246 | 0.9899135 | 0.9866385 | 0.0009091787 | 0.9938417 | 0.003844673 | 0.9938381 | 0.005407946 |  |  | 180360 | 0.9593197 | 0.9670213 | 0.003563202 | 0.9610202 | 0.006651631 | 0.9610191 | 0.007619418 |  |  | 327780 | 0.963245 | 0.9150489 | 0.007915401 | 0.9733141 | 0.00857167 | 0.973314 | 0.01036578 |  |  | 628560 | 0.953227 | 0.8678712 | 0.01555204 | 0.9591162 | 0.005851744 | 0.9591183 | 0.01026008
|  |  | 91092 | 1.000442 | 0.9994305 | 0.0004553967 | 0.9999501 | 0.0845448 | 0.9999457 | 0.1326204 |  |  | 285546 | 0.9899135 | 0.9866385 | 0.0009091787 | 0.9938495 | 0.003844317 | 0.9938459 | 0.005406958 |  |  | 180660 | 0.9603987 | 0.9670213 | 0.003563202 | 0.9610788 | 0.006652667 | 0.9610777 | 0.007620564 |  |  | 328080 | 0.963245 | 0.9150489 | 0.007915401 | 0.9733421 | 0.008570179 | 0.973342 | 0.01036433 |  |  | 628860 | 0.9509891 | 0.8678712 | 0.01555204 | 0.9591497 | 0.005852092 | 0.9591518 | 0.01025861
|  |  | 91212 | 1.000442 | 0.9994305 | 0.0004553967 | 0.9999501 | 0.0845448 | 0.9999457 | 0.1326204 |  |  | 285846 | 0.9889531 | 0.9866385 | 0.0009091787 | 0.9938573 | 0.003843963 | 0.9938537 | 0.005405972 |  |  | 180960 | 0.9625568 | 0.9670213 | 0.003563202 | 0.9611374 | 0.006653696 | 0.9611362 | 0.007621703 |  |  | 328380 | 0.966608 | 0.9150489 | 0.007915401 | 0.97337 | 0.008568693 | 0.9733699 | 0.01036289 |  |  | 629160 | 0.9509891 | 0.8678712 | 0.01555204 | 0.9591832 | 0.00585244 | 0.9591853 | 0.01025713
|  |  | 91332 | 1.000442 | 0.9994305 | 0.0004553967 | 0.9999501 | 0.0845448 | 0.9999457 | 0.1326204 |  |  | 286146 | 0.9899135 | 0.9866385 | 0.0009091787 | 0.993865 | 0.00384361 | 0.9938615 | 0.005404989 |  |  | 181260 | 0.9636358 | 0.9670213 | 0.003563202 | 0.9611958 | 0.00665472 | 0.9611947 | 0.007622834 |  |  | 328680 | 0.9682895 | 0.9150489 | 0.007915401 | 0.9733979 | 0.008567211 | 0.9733977 | 0.01036145 |  |  | 629460 | 0.9487511 | 0.8678712 | 0.01555204 | 0.9592167 | 0.005852787 | 0.9592188 | 0.01025566
|  |  | 91452 | 0.9995459 | 0.9994305 | 0.0004553967 | 0.9999501 | 0.0845448 | 0.9999457 | 0.1326204 |  |  | 286446 | 0.9899135 | 0.9866385 | 0.0009091787 | 0.9938728 | 0.003843257 | 0.9938693 | 0.005404008 |  |  | 181560 | 0.9614777 | 0.9670213 | 0.003563202 | 0.9612542 | 0.006655738 | 0.961253 | 0.007623958 |  |  | 328980 | 0.966608 | 0.9150489 | 0.007915401 | 0.9734256 | 0.008565734 | 0.9734255 | 0.01036002 |  |  | 629760 | 0.9465132 | 0.8678712 | 0.01555204 | 0.9592501 | 0.005853134 | 0.9592522 | 0.01025419
|  |  | 91572 | 0.9995459 | 0.9994305 | 0.0004553967 | 0.9999501 | 0.0845448 | 0.9999457 | 0.1326204 |  |  | 286746 | 0.9889531 | 0.9866385 | 0.0009091787 | 0.9938805 | 0.003842906 | 0.993877 | 0.005403029 |  |  | 181860 | 0.9625568 | 0.9670213 | 0.003563202 | 0.9613124 | 0.006656751 | 0.9613113 | 0.007625074 |  |  | 329280 | 0.966608 | 0.9150489 | 0.007915401 | 0.9734533 | 0.008564261 | 0.9734532 | 0.01035859 |  |  | 630060 | 0.9465132 | 0.8678712 | 0.01555204 | 0.9592835 | 0.005853481 | 0.9592855 | 0.01025272
|  |  | 91692 | 1.000442 | 0.9994305 | 0.0004553967 | 0.9999501 | 0.0845448 | 0.9999457 | 0.1326204 |  |  | 287046 | 0.9889531 | 0.9866385 | 0.0009091787 | 0.9938882 | 0.003842555 | 0.9938847 | 0.005402053 |  |  | 182160 | 0.9625568 | 0.9670213 | 0.003563202 | 0.9613706 | 0.006657757 | 0.9613694 | 0.007626183 |  |  | 329580 | 0.9682895 | 0.9150489 | 0.007915401 | 0.9734809 | 0.008562793 | 0.9734808 | 0.01035716 |  |  | 630360 | 0.953227 | 0.8678712 | 0.01555204 | 0.9593168 | 0.005853827 | 0.9593189 | 0.01025125
|  |  | 91812 | 1.001338 | 0.9994305 | 0.0004553967 | 0.9999501 | 0.0845448 | 0.9999457 | 0.1326204 |  |  | 287346 | 0.9899135 | 0.9866385 | 0.0009091787 | 0.9938959 | 0.003842205 | 0.9938924 | 0.005401079 |  |  | 182460 | 0.9636358 | 0.9670213 | 0.003563202 | 0.9614286 | 0.006658758 | 0.9614275 | 0.007627285 |  |  | 329880 | 0.966608 | 0.9150489 | 0.007915401 | 0.9735084 | 0.00856133 | 0.9735083 | 0.01035574 |  |  | 630660 | 0.9509891 | 0.8678712 | 0.01555204 | 0.9593501 | 0.005854173 | 0.9593522 | 0.01024978
|  |  | 91932 | 0.9995459 | 0.9994305 | 0.0004553967 | 0.9999501 | 0.0845448 | 0.9999457 | 0.1326204 |  |  | 287646 | 0.990874 | 0.9866385 | 0.0009091787 | 0.9939036 | 0.003841856 | 0.9939001 | 0.005400108 |  |  | 182760 | 0.9636358 | 0.9670213 | 0.003563202 | 0.9614866 | 0.006659753 | 0.9614855 | 0.007628379 |  |  | 330180 | 0.966608 | 0.9150489 | 0.007915401 | 0.9735359 | 0.008559871 | 0.9735357 | 0.01035433 |  |  | 630960 | 0.9577029 | 0.8678712 | 0.01555204 | 0.9593834 | 0.005854518 | 0.9593854 | 0.01024831
|  |  | 92052 | 0.9995459 | 0.9994305 | 0.0004553967 | 0.9999501 | 0.0845448 | 0.9999457 | 0.1326204 |  |  | 287946 | 0.990874 | 0.9866385 | 0.0009091787 | 0.9939112 | 0.003841508 | 0.9939078 | 0.005399138 |  |  | 183060 | 0.9636358 | 0.9670213 | 0.003563202 | 0.9615445 | 0.006660742 | 0.9615433 | 0.007629466 |  |  | 330480 | 0.966608 | 0.9150489 | 0.007915401 | 0.9735633 | 0.008558417 | 0.9735631 | 0.01035292 |  |  | 631260 | 0.953227 | 0.8678712 | 0.01555204 | 0.9594166 | 0.005854863 | 0.9594187 | 0.01024685
|  |  | 92172 | 1.000442 | 0.9994305 | 0.0004553967 | 0.9999501 | 0.0845448 | 0.9999457 | 0.1326204 |  |  | 288246 | 0.990874 | 0.9866385 | 0.0009091787 | 0.9939189 | 0.003841161 | 0.9939154 | 0.005398172 |  |  | 183360 | 0.9636358 | 0.9670213 | 0.003563202 | 0.9616023 | 0.006661725 | 0.9616011 | 0.007630545 |  |  | 330780 | 0.966608 | 0.9150489 | 0.007915401 | 0.9735906 | 0.008556968 | 0.9735904 | 0.01035151 |  |  | 631560 | 0.9442752 | 0.8678712 | 0.01555204 | 0.9594498 | 0.005855208 | 0.9594519 | 0.01024538
|  |  | 92292 | 1.000442 | 0.9994305 | 0.0004553967 | 0.9999501 | 0.0845448 | 0.9999457 | 0.1326204 |  |  | 288546 | 0.9899135 | 0.9866385 | 0.0009091787 | 0.9939265 | 0.003840815 | 0.993923 | 0.005397207 |  |  | 183660 | 0.9636358 | 0.9670213 | 0.003563202 | 0.9616599 | 0.006662703 | 0.9616588 | 0.007631617 |  |  | 331080 | 0.9699709 | 0.9150489 | 0.007915401 | 0.9736178 | 0.008555523 | 0.9736176 | 0.01035011 |  |  | 631860 | 0.9509891 | 0.8678712 | 0.01555204 | 0.959483 | 0.005855552 | 0.959485 | 0.01024392
|  |  | 92412 | 0.9995459 | 0.9994305 | 0.0004553967 | 0.9999501 | 0.0845448 | 0.9999457 | 0.1326204 |  |  | 288846 | 0.9899135 | 0.9866385 | 0.0009091787 | 0.9939341 | 0.00384047 | 0.9939306 | 0.005396245 |  |  | 183960 | 0.9614777 | 0.9670213 | 0.003563202 | 0.9617175 | 0.006663675 | 0.9617164 | 0.007632682 |  |  | 331380 | 0.9682895 | 0.9150489 | 0.007915401 | 0.973645 | 0.008554083 | 0.9736447 | 0.01034871 |  |  | 632160 | 0.9577029 | 0.8678712 | 0.01555204 | 0.9595161 | 0.005855896 | 0.9595181 | 0.01024246
|  |  | 92532 | 0.9995459 | 0.9994305 | 0.0004553967 | 0.9999501 | 0.0845448 | 0.9999457 | 0.1326204 |  |  | 289146 | 0.9899135 | 0.9866385 | 0.0009091787 | 0.9939416 | 0.003840125 | 0.9939382 | 0.005395285 |  |  | 184260 | 0.9647148 | 0.9670213 | 0.003563202 | 0.961775 | 0.006664641 | 0.9617739 | 0.00763374 |  |  | 331680 | 0.9682895 | 0.9150489 | 0.007915401 | 0.9736721 | 0.008552647 | 0.9736718 | 0.01034732 |  |  | 632460 | 0.9554649 | 0.8678712 | 0.01555204 | 0.9595492 | 0.00585624 | 0.9595512 | 0.010241
|  |  | 92652 | 1.000442 | 0.9994305 | 0.0004553967 | 0.9999501 | 0.0845448 | 0.9999457 | 0.1326204 |  |  | 289446 | 0.990874 | 0.9866385 | 0.0009091787 | 0.9939492 | 0.003839782 | 0.9939458 | 0.005394327 |  |  | 184560 | 0.9668728 | 0.9670213 | 0.003563202 | 0.9618325 | 0.006665602 | 0.9618313 | 0.00763479 |  |  | 331980 | 0.9699709 | 0.9150489 | 0.007915401 | 0.9736991 | 0.008551216 | 0.9736988 | 0.01034593 |  |  | 632760 | 0.9599408 | 0.8678712 | 0.01555204 | 0.9595822 | 0.005856583 | 0.9595842 | 0.01023954
|  |  | 92772 | 0.9995459 | 0.9994305 | 0.0004553967 | 0.9999501 | 0.0845448 | 0.9999457 | 0.1326204 |  |  | 289746 | 0.990874 | 0.9866385 | 0.0009091787 | 0.9939567 | 0.003839439 | 0.9939533 | 0.005393372 |  |  | 184860 | 0.9647148 | 0.9670213 | 0.003563202 | 0.9618898 | 0.006666557 | 0.9618886 | 0.007635833 |  |  | 332280 | 0.9699709 | 0.9150489 | 0.007915401 | 0.973726 | 0.00854979 | 0.9737257 | 0.01034455 |  |  | 633060 | 0.9509891 | 0.8678712 | 0.01555204 | 0.9596153 | 0.005856926 | 0.9596172 | 0.01023808
|  |  | 92892 | 0.9995459 | 0.9994305 | 0.0004553967 | 0.9999501 | 0.0845448 | 0.9999457 | 0.1326204 |  |  | 290046 | 0.9918345 | 0.9866385 | 0.0009091787 | 0.9939642 | 0.003839097 | 0.9939609 | 0.005392419 |  |  | 185160 | 0.9636358 | 0.9670213 | 0.003563202 | 0.961947 | 0.006667506 | 0.9619458 | 0.007636869 |  |  | 332580 | 0.966608 | 0.9150489 | 0.007915401 | 0.9737529 | 0.008548368 | 0.9737526 | 0.01034317 |  |  | 633360 | 0.9487511 | 0.8678712 | 0.01555204 | 0.9596482 | 0.005857268 | 0.9596502 | 0.01023663
|  |  | 93012 | 1.000442 | 0.9994305 | 0.0004553967 | 0.9999501 | 0.0845448 | 0.9999457 | 0.1326204 |  |  | 290346 | 0.990874 | 0.9866385 | 0.0009091787 | 0.9939717 | 0.003838756 | 0.9939684 | 0.005391469 |  |  | 185460 | 0.9614777 | 0.9670213 | 0.003563202 | 0.9620041 | 0.00666845 | 0.962003 | 0.007637898 |  |  | 332880 | 0.9649265 | 0.9150489 | 0.007915401 | 0.9737797 | 0.008546951 | 0.9737794 | 0.0103418 |  |  | 633660 | 0.9577029 | 0.8678712 | 0.01555204 | 0.9596811 | 0.00585761 | 0.9596831 | 0.01023517
|  |  | 93132 | 1.000442 | 0.9994305 | 0.0004553967 | 0.9999501 | 0.0845448 | 0.9999457 | 0.1326204 |  |  | 290646 | 0.9918345 | 0.9866385 | 0.0009091787 | 0.9939792 | 0.003838416 | 0.9939758 | 0.00539052 |  |  | 185760 | 0.9625568 | 0.9670213 | 0.003563202 | 0.9620612 | 0.006669388 | 0.96206 | 0.007638919 |  |  | 333180 | 0.966608 | 0.9150489 | 0.007915401 | 0.9738064 | 0.008545538 | 0.9738061 | 0.01034043 |  |  | 633960 | 0.9577029 | 0.8678712 | 0.01555204 | 0.959714 | 0.005857952 | 0.959716 | 0.01023372
|  |  | 93252 | 1.000442 | 0.9994305 | 0.0004553967 | 0.9999501 | 0.0845448 | 0.9999457 | 0.1326204 |  |  | 290946 | 0.9899135 | 0.9866385 | 0.0009091787 | 0.9939866 | 0.003838077 | 0.9939833 | 0.005389574 |  |  | 186060 | 0.9647148 | 0.9670213 | 0.003563202 | 0.9621181 | 0.006670321 | 0.9621169 | 0.007639934 |  |  | 333480 | 0.9699709 | 0.9150489 | 0.007915401 | 0.973833 | 0.008544129 | 0.9738327 | 0.01033906 |  |  | 634260 | 0.9554649 | 0.8678712 | 0.01555204 | 0.9597469 | 0.005858293 | 0.9597488 | 0.01023226
|  |  | 93372 | 0.9995459 | 0.9994305 | 0.0004553967 | 0.9999501 | 0.0845448 | 0.9999457 | 0.1326204 |  |  | 291246 | 0.990874 | 0.9866385 | 0.0009091787 | 0.9939941 | 0.003837739 | 0.9939907 | 0.005388631 |  |  | 186360 | 0.9647148 | 0.9670213 | 0.003563202 | 0.962175 | 0.006671248 | 0.9621738 | 0.007640941 |  |  | 333780 | 0.966608 | 0.9150489 | 0.007915401 | 0.9738596 | 0.008542726 | 0.9738593 | 0.0103377 |  |  | 634560 | 0.953227 | 0.8678712 | 0.01555204 | 0.9597797 | 0.005858634 | 0.9597816 | 0.01023081
|  |  | 93492 | 1.000442 | 0.9994305 | 0.0004553967 | 0.9999501 | 0.0845448 | 0.9999457 | 0.1326204 |  |  | 291546 | 0.990874 | 0.9866385 | 0.0009091787 | 0.9940015 | 0.003837402 | 0.9939982 | 0.00538769 |  |  | 186660 | 0.9647148 | 0.9670213 | 0.003563202 | 0.9622317 | 0.006672169 | 0.9622306 | 0.007641941 |  |  | 334080 | 0.966608 | 0.9150489 | 0.007915401 | 0.9738861 | 0.008541326 | 0.9738858 | 0.01033635 |  |  | 634860 | 0.9509891 | 0.8678712 | 0.01555204 | 0.9598125 | 0.005858975 | 0.9598144 | 0.01022936
|  |  | 93612 | 1.000442 | 0.9994305 | 0.0004553967 | 0.9999501 | 0.0845448 | 0.9999457 | 0.1326204 |  |  | 291846 | 0.9899135 | 0.9866385 | 0.0009091787 | 0.9940089 | 0.003837065 | 0.9940056 | 0.005386751 |  |  | 186960 | 0.9625568 | 0.9670213 | 0.003563202 | 0.9622884 | 0.006673085 | 0.9622872 | 0.007642934 |  |  | 334380 | 0.9682895 | 0.9150489 | 0.007915401 | 0.9739125 | 0.008539931 | 0.9739122 | 0.010335 |  |  | 635160 | 0.9599408 | 0.8678712 | 0.01555204 | 0.9598452 | 0.005859315 | 0.9598471 | 0.01022791
|  |  | 93732 | 1.000442 | 0.9994305 | 0.0004553967 | 0.9999501 | 0.0845448 | 0.9999457 | 0.1326204 |  |  | 292146 | 0.990874 | 0.9866385 | 0.0009091787 | 0.9940162 | 0.00383673 | 0.994013 | 0.005385814 |  |  | 187260 | 0.9603987 | 0.9670213 | 0.003563202 | 0.962345 | 0.006673996 | 0.9623438 | 0.00764392 |  |  | 334680 | 0.963245 | 0.9150489 | 0.007915401 | 0.9739389 | 0.008538541 | 0.9739385 | 0.01033365 |  |  | 635460 | 0.953227 | 0.8678712 | 0.01555204 | 0.9598779 | 0.005859655 | 0.9598798 | 0.01022646
|  |  | 93852 | 0.9995459 | 0.9994305 | 0.0004553967 | 0.9999501 | 0.0845448 | 0.9999457 | 0.1326204 |  |  | 292446 | 0.990874 | 0.9866385 | 0.0009091787 | 0.9940236 | 0.003836395 | 0.9940203 | 0.00538488 |  |  | 187560 | 0.9636358 | 0.9670213 | 0.003563202 | 0.9624015 | 0.006674901 | 0.9624003 | 0.007644899 |  |  | 334980 | 0.9682895 | 0.9150489 | 0.007915401 | 0.9739651 | 0.008537155 | 0.9739648 | 0.01033231 |  |  | 635760 | 0.9509891 | 0.8678712 | 0.01555204 | 0.9599106 | 0.005859994 | 0.9599125 | 0.01022502
|  |  | 93972 | 1.000442 | 0.9994305 | 0.0004553967 | 0.9999501 | 0.0845448 | 0.9999457 | 0.1326204 |  |  | 292746 | 0.990874 | 0.9866385 | 0.0009091787 | 0.9940309 | 0.003836062 | 0.9940277 | 0.005383948 |  |  | 187860 | 0.9636358 | 0.9670213 | 0.003563202 | 0.9624579 | 0.0066758 | 0.9624567 | 0.007645871 |  |  | 335280 | 0.966608 | 0.9150489 | 0.007915401 | 0.9739913 | 0.008535774 | 0.973991 | 0.01033097 |  |  | 636060 | 0.9554649 | 0.8678712 | 0.01555204 | 0.9599432 | 0.005860333 | 0.9599451 | 0.01022357
|  |  | 94092 | 0.9995459 | 0.9994305 | 0.0004553967 | 0.9999501 | 0.0845448 | 0.9999457 | 0.1326204 |  |  | 293046 | 0.9918345 | 0.9866385 | 0.0009091787 | 0.9940382 | 0.003835729 | 0.994035 | 0.005383018 |  |  | 188160 | 0.9657938 | 0.9670213 | 0.003563202 | 0.9625142 | 0.006676694 | 0.962513 | 0.007646836 |  |  | 335580 | 0.9682895 | 0.9150489 | 0.007915401 | 0.9740175 | 0.008534397 | 0.9740171 | 0.01032964 |  |  | 636360 | 0.953227 | 0.8678712 | 0.01555204 | 0.9599758 | 0.005860672 | 0.9599777 | 0.01022213
|  |  | 94212 | 1.000442 | 0.9994305 | 0.0004553967 | 0.9999501 | 0.0845448 | 0.9999457 | 0.1326204 |  |  | 293346 | 0.990874 | 0.9866385 | 0.0009091787 | 0.9940455 | 0.003835397 | 0.9940423 | 0.005382091 |  |  | 188460 | 0.9647148 | 0.9670213 | 0.003563202 | 0.9625704 | 0.006677583 | 0.9625692 | 0.007647794 |  |  | 335880 | 0.9649265 | 0.9150489 | 0.007915401 | 0.9740435 | 0.008533024 | 0.9740432 | 0.01032831 |  |  | 636660 | 0.9509891 | 0.8678712 | 0.01555204 | 0.9600084 | 0.00586101 | 0.9600103 | 0.01022068
|  |  | 94332 | 1.001338 | 0.9994305 | 0.0004553967 | 0.9999501 | 0.0845448 | 0.9999457 | 0.1326204 |  |  | 293646 | 0.9927949 | 0.9866385 | 0.0009091787 | 0.9940528 | 0.003835066 | 0.9940496 | 0.005381166 |  |  | 188760 | 0.9636358 | 0.9670213 | 0.003563202 | 0.9626265 | 0.006678466 | 0.9626253 | 0.007648745 |  |  | 336180 | 0.966608 | 0.9150489 | 0.007915401 | 0.9740695 | 0.008531656 | 0.9740691 | 0.01032698 |  |  | 636960 | 0.9554649 | 0.8678712 | 0.01555204 | 0.9600409 | 0.005861348 | 0.9600428 | 0.01021924
|  |  | 94452 | 1.000442 | 0.9994305 | 0.0004553967 | 0.9999501 | 0.0845448 | 0.9999457 | 0.1326204 |  |  | 293946 | 0.9918345 | 0.9866385 | 0.0009091787 | 0.9940601 | 0.003834736 | 0.9940568 | 0.005380243 |  |  | 189060 | 0.9636358 | 0.9670213 | 0.003563202 | 0.9626825 | 0.006679343 | 0.9626814 | 0.00764969 |  |  | 336480 | 0.966608 | 0.9150489 | 0.007915401 | 0.9740955 | 0.008530293 | 0.9740951 | 0.01032566 |  |  | 637260 | 0.9599408 | 0.8678712 | 0.01555204 | 0.9600734 | 0.005861686 | 0.9600752 | 0.0102178
|  |  | 94572 | 1.000442 | 0.9994305 | 0.0004553967 | 0.9999501 | 0.0845448 | 0.9999457 | 0.1326204 |  |  | 294246 | 0.9927949 | 0.9866385 | 0.0009091787 | 0.9940673 | 0.003834407 | 0.9940641 | 0.005379323 |  |  | 189360 | 0.9636358 | 0.9670213 | 0.003563202 | 0.9627385 | 0.006680215 | 0.9627373 | 0.007650627 |  |  | 336780 | 0.9699709 | 0.9150489 | 0.007915401 | 0.9741213 | 0.008528934 | 0.9741209 | 0.01032435 |  |  | 637560 | 0.9577029 | 0.8678712 | 0.01555204 | 0.9601058 | 0.005862023 | 0.9601077 | 0.01021636
|  |  | 94692 | 1.000442 | 0.9994305 | 0.0004553967 | 0.9999501 | 0.0845448 | 0.9999457 | 0.1326204 |  |  | 294546 | 0.990874 | 0.9866385 | 0.0009091787 | 0.9940745 | 0.003834078 | 0.9940713 | 0.005378405 |  |  | 189660 | 0.9668728 | 0.9670213 | 0.003563202 | 0.9627943 | 0.006681082 | 0.9627931 | 0.007651557 |  |  | 337080 | 0.9649265 | 0.9150489 | 0.007915401 | 0.9741471 | 0.008527579 | 0.9741467 | 0.01032303 |  |  | 637860 | 0.9509891 | 0.8678712 | 0.01555204 | 0.9601382 | 0.00586236 | 0.9601401 | 0.01021493
|  |  | 94812 | 1.000442 | 0.9994305 | 0.0004553967 | 0.9999501 | 0.0845448 | 0.9999457 | 0.1326204 |  |  | 294846 | 0.9899135 | 0.9866385 | 0.0009091787 | 0.9940817 | 0.003833751 | 0.9940785 | 0.00537749 |  |  | 189960 | 0.9657938 | 0.9670213 | 0.003563202 | 0.9628501 | 0.006681944 | 0.9628489 | 0.007652481 |  |  | 337380 | 0.966608 | 0.9150489 | 0.007915401 | 0.9741728 | 0.008526228 | 0.9741724 | 0.01032173 |  |  | 638160 | 0.9509891 | 0.8678712 | 0.01555204 | 0.9601706 | 0.005862697 | 0.9601724 | 0.01021349
|  |  | 94932 | 0.9995459 | 0.9994305 | 0.0004553967 | 0.9999501 | 0.0845448 | 0.9999457 | 0.1326204 |  |  | 295146 | 0.990874 | 0.9866385 | 0.0009091787 | 0.9940889 | 0.003833424 | 0.9940857 | 0.005376576 |  |  | 190260 | 0.9657938 | 0.9670213 | 0.003563202 | 0.9629058 | 0.0066828 | 0.9629046 | 0.007653397 |  |  | 337680 | 0.9699709 | 0.9150489 | 0.007915401 | 0.9741985 | 0.008524882 | 0.974198 | 0.01032042 |  |  | 638460 | 0.9577029 | 0.8678712 | 0.01555204 | 0.9602029 | 0.005863033 | 0.9602048 | 0.01021205
|  |  | 95052 | 0.9995459 | 0.9994305 | 0.0004553967 | 0.9999501 | 0.0845448 | 0.9999457 | 0.1326204 |  |  | 295446 | 0.9899135 | 0.9866385 | 0.0009091787 | 0.994096 | 0.003833098 | 0.9940929 | 0.005375665 |  |  | 190560 | 0.9647148 | 0.9670213 | 0.003563202 | 0.9629613 | 0.006683651 | 0.9629602 | 0.007654307 |  |  | 337980 | 0.966608 | 0.9150489 | 0.007915401 | 0.974224 | 0.008523541 | 0.9742236 | 0.01031913 |  |  | 638760 | 0.9554649 | 0.8678712 | 0.01555204 | 0.9602352 | 0.005863368 | 0.960237 | 0.01021062
|  |  | 95172 | 1.001338 | 0.9994305 | 0.0004553967 | 0.9999501 | 0.0845448 | 0.9999457 | 0.1326204 |  |  | 295746 | 0.990874 | 0.9866385 | 0.0009091787 | 0.9941032 | 0.003832774 | 0.9941 | 0.005374756 |  |  | 190860 | 0.9625568 | 0.9670213 | 0.003563202 | 0.9630168 | 0.006684496 | 0.9630156 | 0.00765521 |  |  | 338280 | 0.963245 | 0.9150489 | 0.007915401 | 0.9742495 | 0.008522204 | 0.9742491 | 0.01031783 |  |  | 639060 | 0.9599408 | 0.8678712 | 0.01555204 | 0.9602675 | 0.005863704 | 0.9602693 | 0.01020919
|  |  | 95292 | 1.000442 | 0.9994305 | 0.0004553967 | 0.9999501 | 0.0845448 | 0.9999457 | 0.1326204 |  |  | 296046 | 0.9918345 | 0.9866385 | 0.0009091787 | 0.9941103 | 0.00383245 | 0.9941072 | 0.00537385 |  |  | 191160 | 0.9636358 | 0.9670213 | 0.003563202 | 0.9630722 | 0.006685336 | 0.963071 | 0.007656106 |  |  | 338580 | 0.966608 | 0.9150489 | 0.007915401 | 0.974275 | 0.008520871 | 0.9742745 | 0.01031654 |  |  | 639360 | 0.9599408 | 0.8678712 | 0.01555204 | 0.9602997 | 0.005864039 | 0.9603015 | 0.01020776
|  |  | 95412 | 0.9995459 | 0.9994305 | 0.0004553967 | 0.9999501 | 0.0845448 | 0.9999457 | 0.1326204 |  |  | 296346 | 0.9899135 | 0.9866385 | 0.0009091787 | 0.9941174 | 0.003832127 | 0.9941143 | 0.005372946 |  |  | 191460 | 0.9647148 | 0.9670213 | 0.003563202 | 0.9631275 | 0.006686171 | 0.9631264 | 0.007656996 |  |  | 338880 | 0.966608 | 0.9150489 | 0.007915401 | 0.9743003 | 0.008519542 | 0.9742998 | 0.01031526 |  |  | 639660 | 0.9554649 | 0.8678712 | 0.01555204 | 0.9603319 | 0.005864374 | 0.9603337 | 0.01020633
|  |  | 95532 | 1.000442 | 0.9994305 | 0.0004553967 | 0.9999501 | 0.0845448 | 0.9999457 | 0.1326204 |  |  | 296646 | 0.9899135 | 0.9866385 | 0.0009091787 | 0.9941245 | 0.003831805 | 0.9941214 | 0.005372044 |  |  | 191760 | 0.9636358 | 0.9670213 | 0.003563202 | 0.9631828 | 0.006687 | 0.9631816 | 0.007657878 |  |  | 339180 | 0.9699709 | 0.9150489 | 0.007915401 | 0.9743256 | 0.008518218 | 0.9743251 | 0.01031398 |  |  | 639960 | 0.953227 | 0.8678712 | 0.01555204 | 0.960364 | 0.005864708 | 0.9603658 | 0.0102049
|  |  | 95652 | 0.9995459 | 0.9994305 | 0.0004553967 | 0.9999501 | 0.0845448 | 0.9999457 | 0.1326204 |  |  | 296946 | 0.9899135 | 0.9866385 | 0.0009091787 | 0.9941315 | 0.003831483 | 0.9941285 | 0.005371145 |  |  | 192060 | 0.9647148 | 0.9670213 | 0.003563202 | 0.9632379 | 0.006687825 | 0.9632367 | 0.007658754 |  |  | 339480 | 0.966608 | 0.9150489 | 0.007915401 | 0.9743508 | 0.008516898 | 0.9743503 | 0.0103127 |  |  | 640260 | 0.9554649 | 0.8678712 | 0.01555204 | 0.9603962 | 0.005865042 | 0.9603979 | 0.01020347
|  |  | 95772 | 1.000442 | 0.9994305 | 0.0004553967 | 0.9999501 | 0.0845448 | 0.9999457 | 0.1326204 |  |  | 297246 | 0.9899135 | 0.9866385 | 0.0009091787 | 0.9941386 | 0.003831163 | 0.9941355 | 0.005370248 |  |  | 192360 | 0.9668728 | 0.9670213 | 0.003563202 | 0.9632929 | 0.006688644 | 0.9632918 | 0.007659624 |  |  | 339780 | 0.966608 | 0.9150489 | 0.007915401 | 0.974376 | 0.008515583 | 0.9743755 | 0.01031143 |  |  | 640560 | 0.9554649 | 0.8678712 | 0.01555204 | 0.9604282 | 0.005865375 | 0.96043 | 0.01020204
|  |  | 95892 | 1.000442 | 0.9994305 | 0.0004553967 | 0.9999501 | 0.0845448 | 0.9999457 | 0.1326204 |  |  | 297546 | 0.990874 | 0.9866385 | 0.0009091787 | 0.9941456 | 0.003830844 | 0.9941426 | 0.005369353 |  |  | 192660 | 0.9636358 | 0.9670213 | 0.003563202 | 0.9633479 | 0.006689457 | 0.9633467 | 0.007660486 |  |  | 340080 | 0.966608 | 0.9150489 | 0.007915401 | 0.9744011 | 0.008514272 | 0.9744006 | 0.01031016 |  |  | 640860 | 0.9599408 | 0.8678712 | 0.01555204 | 0.9604603 | 0.005865708 | 0.960462 | 0.01020062
|  |  | 96012 | 1.001338 | 0.9994305 | 0.0004553967 | 0.9999501 | 0.0845448 | 0.9999457 | 0.1326204 |  |  | 297846 | 0.9899135 | 0.9866385 | 0.0009091787 | 0.9941526 | 0.003830525 | 0.9941496 | 0.00536846 |  |  | 192960 | 0.9636358 | 0.9670213 | 0.003563202 | 0.9634028 | 0.006690266 | 0.9634016 | 0.007661342 |  |  | 340380 | 0.966608 | 0.9150489 | 0.007915401 | 0.9744261 | 0.008512965 | 0.9744256 | 0.0103089 |  |  | 641160 | 0.9554649 | 0.8678712 | 0.01555204 | 0.9604923 | 0.005866041 | 0.960494 | 0.01019919
|  |  | 96132 | 1.000442 | 0.9994305 | 0.0004553967 | 0.9999501 | 0.0845448 | 0.9999457 | 0.1326204 |  |  | 298146 | 0.9889531 | 0.9866385 | 0.0009091787 | 0.9941596 | 0.003830207 | 0.9941566 | 0.00536757 |  |  | 193260 | 0.9636358 | 0.9670213 | 0.003563202 | 0.9634575 | 0.006691069 | 0.9634563 | 0.007662191 |  |  | 340680 | 0.966608 | 0.9150489 | 0.007915401 | 0.9744511 | 0.008511662 | 0.9744505 | 0.01030764 |  |  | 641460 | 0.9577029 | 0.8678712 | 0.01555204 | 0.9605242 | 0.005866374 | 0.960526 | 0.01019777
|  |  | 96252 | 1.000442 | 0.9994305 | 0.0004553967 | 0.9999501 | 0.0845448 | 0.9999457 | 0.1326204 |  |  | 298446 | 0.9899135 | 0.9866385 | 0.0009091787 | 0.9941666 | 0.003829891 | 0.9941636 | 0.005366682 |  |  | 193560 | 0.9647148 | 0.9670213 | 0.003563202 | 0.9635122 | 0.006691868 | 0.963511 | 0.007663034 |  |  | 340980 | 0.9649265 | 0.9150489 | 0.007915401 | 0.9744759 | 0.008510364 | 0.9744754 | 0.01030638 |  |  | 641760 | 0.9599408 | 0.8678712 | 0.01555204 | 0.9605562 | 0.005866706 | 0.9605579 | 0.01019635
|  |  | 96372 | 1.000442 | 0.9994305 | 0.0004553967 | 0.9999501 | 0.0845448 | 0.9999457 | 0.1326204 |  |  | 298746 | 0.9899135 | 0.9866385 | 0.0009091787 | 0.9941735 | 0.003829575 | 0.9941705 | 0.005365797 |  |  | 193860 | 0.9657938 | 0.9670213 | 0.003563202 | 0.9635668 | 0.006692661 | 0.9635656 | 0.00766387 |  |  | 341280 | 0.966608 | 0.9150489 | 0.007915401 | 0.9745007 | 0.00850907 | 0.9745002 | 0.01030513 |  |  | 642060 | 0.9599408 | 0.8678712 | 0.01555204 | 0.9605881 | 0.005867038 | 0.9605898 | 0.01019493
|  |  | 96492 | 1.000442 | 0.9994305 | 0.0004553967 | 0.9999501 | 0.0845448 | 0.9999457 | 0.1326204 |  |  | 299046 | 0.990874 | 0.9866385 | 0.0009091787 | 0.9941805 | 0.00382926 | 0.9941775 | 0.005364913 |  |  | 194160 | 0.9647148 | 0.9670213 | 0.003563202 | 0.9636213 | 0.006693448 | 0.9636201 | 0.0076647 |  |  | 341580 | 0.9682895 | 0.9150489 | 0.007915401 | 0.9745255 | 0.00850778 | 0.9745249 | 0.01030388 |  |  | 642360 | 0.9554649 | 0.8678712 | 0.01555204 | 0.9606199 | 0.005867369 | 0.9606216 | 0.01019351
|  |  | 96612 | 1.001338 | 0.9994305 | 0.0004553967 | 0.9999501 | 0.0845448 | 0.9999457 | 0.1326204 |  |  | 299346 | 0.9899135 | 0.9866385 | 0.0009091787 | 0.9941874 | 0.003828946 | 0.9941844 | 0.005364032 |  |  | 194460 | 0.9668728 | 0.9670213 | 0.003563202 | 0.9636758 | 0.006694231 | 0.9636746 | 0.007665523 |  |  | 341880 | 0.9682895 | 0.9150489 | 0.007915401 | 0.9745502 | 0.008506495 | 0.9745496 | 0.01030264 |  |  | 642660 | 0.9577029 | 0.8678712 | 0.01555204 | 0.9606517 | 0.0058677 | 0.9606534 | 0.01019209
|  |  | 96732 | 1.000442 | 0.9994305 | 0.0004553967 | 0.9999501 | 0.0845448 | 0.9999457 | 0.1326204 |  |  | 299646 | 0.9918345 | 0.9866385 | 0.0009091787 | 0.9941943 | 0.003828632 | 0.9941913 | 0.005363154 |  |  | 194760 | 0.9657938 | 0.9670213 | 0.003563202 | 0.9637301 | 0.006695009 | 0.9637289 | 0.007666339 |  |  | 342180 | 0.966608 | 0.9150489 | 0.007915401 | 0.9745748 | 0.008505214 | 0.9745742 | 0.0103014 |  |  | 642960 | 0.9554649 | 0.8678712 | 0.01555204 | 0.9606835 | 0.005868031 | 0.9606852 | 0.01019068
|  |  | 96852 | 0.9995459 | 0.9994305 | 0.0004553967 | 0.9999501 | 0.0845448 | 0.9999457 | 0.1326204 |  |  | 299946 | 0.990874 | 0.9866385 | 0.0009091787 | 0.9942012 | 0.00382832 | 0.9941982 | 0.005362277 |  |  | 195060 | 0.9636358 | 0.9670213 | 0.003563202 | 0.9637844 | 0.006695781 | 0.9637831 | 0.007667149 |  |  | 342480 | 0.9682895 | 0.9150489 | 0.007915401 | 0.9745993 | 0.008503937 | 0.9745987 | 0.01030017 |  |  | 643260 | 0.9577029 | 0.8678712 | 0.01555204 | 0.9607153 | 0.005868361 | 0.9607169 | 0.01018926
|  |  | 96972 | 1.000442 | 0.9994305 | 0.0004553967 | 0.9999501 | 0.0845448 | 0.9999457 | 0.1326204 |  |  | 300246 | 0.990874 | 0.9866385 | 0.0009091787 | 0.994208 | 0.003828009 | 0.9942051 | 0.005361403 |  |  | 195360 | 0.9657938 | 0.9670213 | 0.003563202 | 0.9638385 | 0.006696549 | 0.9638373 | 0.007667952 |  |  | 342780 | 0.9716524 | 0.9150489 | 0.007915401 | 0.9746238 | 0.008502664 | 0.9746232 | 0.01029894 |  |  | 643560 | 0.9599408 | 0.8678712 | 0.01555204 | 0.960747 | 0.005868691 | 0.9607486 | 0.01018785
|  |  | 97092 | 1.001338 | 0.9994305 | 0.0004553967 | 0.9999501 | 0.0845448 | 0.9999457 | 0.1326204 |  |  | 300546 | 0.9918345 | 0.9866385 | 0.0009091787 | 0.9942149 | 0.003827698 | 0.9942119 | 0.005360531 |  |  | 195660 | 0.9647148 | 0.9670213 | 0.003563202 | 0.9638926 | 0.006697311 | 0.9638914 | 0.007668749 |  |  | 343080 | 0.966608 | 0.9150489 | 0.007915401 | 0.9746482 | 0.008501395 | 0.9746476 | 0.01029771 |  |  | 643860 | 0.953227 | 0.8678712 | 0.01555204 | 0.9607786 | 0.005869021 | 0.9607803 | 0.01018644
|  |  | 97212 | 1.001338 | 0.9994305 | 0.0004553967 | 0.9999501 | 0.0845448 | 0.9999457 | 0.1326204 |  |  | 300846 | 0.9918345 | 0.9866385 | 0.0009091787 | 0.9942217 | 0.003827388 | 0.9942188 | 0.005359662 |  |  | 195960 | 0.9668728 | 0.9670213 | 0.003563202 | 0.9639466 | 0.006698068 | 0.9639454 | 0.00766954 |  |  | 343380 | 0.966608 | 0.9150489 | 0.007915401 | 0.9746726 | 0.008500131 | 0.9746719 | 0.01029649 |  |  | 644160 | 0.9554649 | 0.8678712 | 0.01555204 | 0.9608103 | 0.00586935 | 0.9608119 | 0.01018502
|  |  | 97332 | 1.000442 | 0.9994305 | 0.0004553967 | 0.9999501 | 0.0845448 | 0.9999457 | 0.1326204 |  |  | 301146 | 0.9918345 | 0.9866385 | 0.0009091787 | 0.9942285 | 0.00382708 | 0.9942256 | 0.005358795 |  |  | 196260 | 0.9647148 | 0.9670213 | 0.003563202 | 0.9640005 | 0.00669882 | 0.9639992 | 0.007670324 |  |  | 343680 | 0.9649265 | 0.9150489 | 0.007915401 | 0.9746968 | 0.008498871 | 0.9746962 | 0.01029527 |  |  | 644460 | 0.9577029 | 0.8678712 | 0.01555204 | 0.9608419 | 0.005869679 | 0.9608435 | 0.01018361
|  |  | 97452 | 1.000442 | 0.9994305 | 0.0004553967 | 0.9999501 | 0.0845448 | 0.9999457 | 0.1326204 |  |  | 301446 | 0.9918345 | 0.9866385 | 0.0009091787 | 0.9942353 | 0.003826772 | 0.9942324 | 0.00535793 |  |  | 196560 | 0.9647148 | 0.9670213 | 0.003563202 | 0.9640543 | 0.006699568 | 0.9640531 | 0.007671102 |  |  | 343980 | 0.966608 | 0.9150489 | 0.007915401 | 0.974721 | 0.008497615 | 0.9747204 | 0.01029406 |  |  | 644760 | 0.9599408 | 0.8678712 | 0.01555204 | 0.9608734 | 0.005870007 | 0.9608751 | 0.01018221
|  |  | 97572 | 1.001338 | 0.9994305 | 0.0004553967 | 0.9999501 | 0.0845448 | 0.9999457 | 0.1326204 |  |  | 301746 | 0.9918345 | 0.9866385 | 0.0009091787 | 0.994242 | 0.003826465 | 0.9942392 | 0.005357067 |  |  | 196860 | 0.9657938 | 0.9670213 | 0.003563202 | 0.964108 | 0.00670031 | 0.9641068 | 0.007671873 |  |  | 344280 | 0.9649265 | 0.9150489 | 0.007915401 | 0.9747452 | 0.008496363 | 0.9747445 | 0.01029285 |  |  | 645060 | 0.9644167 | 0.8678712 | 0.01555204 | 0.960905 | 0.005870335 | 0.9609066 | 0.0101808
|  |  | 97692 | 0.99865 | 0.9994305 | 0.0004553967 | 0.9999501 | 0.0845448 | 0.9999457 | 0.1326204 |  |  | 302046 | 0.990874 | 0.9866385 | 0.0009091787 | 0.9942488 | 0.003826158 | 0.9942459 | 0.005356207 |  |  | 197160 | 0.9657938 | 0.9670213 | 0.003563202 | 0.9641616 | 0.006701047 | 0.9641604 | 0.007672638 |  |  | 344580 | 0.9649265 | 0.9150489 | 0.007915401 | 0.9747693 | 0.008495116 | 0.9747686 | 0.01029165 |  |  | 645360 | 0.9599408 | 0.8678712 | 0.01555204 | 0.9609365 | 0.005870663 | 0.9609381 | 0.01017939
|  |  | 97812 | 1.000442 | 0.9994305 | 0.0004553967 | 0.9999501 | 0.0845448 | 0.9999457 | 0.1326204 |  |  | 302346 | 0.990874 | 0.9866385 | 0.0009091787 | 0.9942555 | 0.003825853 | 0.9942527 | 0.005355349 |  |  | 197460 | 0.9647148 | 0.9670213 | 0.003563202 | 0.9642152 | 0.006701779 | 0.964214 | 0.007673396 |  |  | 344880 | 0.966608 | 0.9150489 | 0.007915401 | 0.9747933 | 0.008493873 | 0.9747926 | 0.01029045 |  |  | 645660 | 0.9599408 | 0.8678712 | 0.01555204 | 0.9609679 | 0.00587099 | 0.9609695 | 0.01017799
|  |  | 97932 | 1.000442 | 0.9994305 | 0.0004553967 | 0.9999501 | 0.0845448 | 0.9999457 | 0.1326204 |  |  | 302646 | 0.990874 | 0.9866385 | 0.0009091787 | 0.9942622 | 0.003825549 | 0.9942594 | 0.005354493 |  |  | 197760 | 0.9647148 | 0.9670213 | 0.003563202 | 0.9642686 | 0.006702507 | 0.9642674 | 0.007674149 |  |  | 345180 | 0.9716524 | 0.9150489 | 0.007915401 | 0.9748172 | 0.008492633 | 0.9748165 | 0.01028925 |  |  | 645960 | 0.9577029 | 0.8678712 | 0.01555204 | 0.9609993 | 0.005871318 | 0.9610009 | 0.01017658
|  |  | 98052 | 1.000442 | 0.9994305 | 0.0004553967 | 0.9999501 | 0.0845448 | 0.9999457 | 0.1326204 |  |  | 302946 | 0.9918345 | 0.9866385 | 0.0009091787 | 0.9942689 | 0.003825245 | 0.9942661 | 0.005353639 |  |  | 198060 | 0.9657938 | 0.9670213 | 0.003563202 | 0.964322 | 0.006703229 | 0.9643208 | 0.007674894 |  |  | 345480 | 0.9699709 | 0.9150489 | 0.007915401 | 0.9748411 | 0.008491398 | 0.9748404 | 0.01028806 |  |  | 646260 | 0.9577029 | 0.8678712 | 0.01555204 | 0.9610307 | 0.005871644 | 0.9610323 | 0.01017518
|  |  | 98172 | 1.001338 | 0.9994305 | 0.0004553967 | 0.9999501 | 0.0845448 | 0.9999457 | 0.1326204 |  |  | 303246 | 0.990874 | 0.9866385 | 0.0009091787 | 0.9942756 | 0.003824942 | 0.9942728 | 0.005352788 |  |  | 198360 | 0.9668728 | 0.9670213 | 0.003563202 | 0.9643753 | 0.006703946 | 0.9643741 | 0.007675634 |  |  | 345780 | 0.9649265 | 0.9150489 | 0.007915401 | 0.9748649 | 0.008490167 | 0.9748642 | 0.01028687 |  |  | 646560 | 0.9577029 | 0.8678712 | 0.01555204 | 0.9610621 | 0.005871971 | 0.9610637 | 0.01017378
|  |  | 98292 | 1.001338 | 0.9994305 | 0.0004553967 | 0.9999501 | 0.0845448 | 0.9999457 | 0.1326204 |  |  | 303546 | 0.9918345 | 0.9866385 | 0.0009091787 | 0.9942823 | 0.003824641 | 0.9942795 | 0.005351939 |  |  | 198660 | 0.9657938 | 0.9670213 | 0.003563202 | 0.9644285 | 0.006704659 | 0.9644273 | 0.007676367 |  |  | 346080 | 0.9649265 | 0.9150489 | 0.007915401 | 0.9748887 | 0.008488941 | 0.9748879 | 0.01028569 |  |  | 646860 | 0.9599408 | 0.8678712 | 0.01555204 | 0.9610934 | 0.005872297 | 0.961095 | 0.01017238
|  |  | 98412 | 0.9995459 | 0.9994305 | 0.0004553967 | 0.9999501 | 0.0845448 | 0.9999457 | 0.1326204 |  |  | 303846 | 0.9899135 | 0.9866385 | 0.0009091787 | 0.9942889 | 0.00382434 | 0.9942862 | 0.005351093 |  |  | 198960 | 0.9668728 | 0.9670213 | 0.003563202 | 0.9644816 | 0.006705366 | 0.9644804 | 0.007677095 |  |  | 346380 | 0.966608 | 0.9150489 | 0.007915401 | 0.9749124 | 0.008487718 | 0.9749116 | 0.01028451 |  |  | 647160 | 0.9554649 | 0.8678712 | 0.01555204 | 0.9611247 | 0.005872622 | 0.9611262 | 0.01017098
|  |  | 98532 | 0.9995459 | 0.9994305 | 0.0004553967 | 0.9999501 | 0.0845448 | 0.9999457 | 0.1326204 |  |  | 304146 | 0.990874 | 0.9866385 | 0.0009091787 | 0.9942955 | 0.00382404 | 0.9942928 | 0.005350248 |  |  | 199260 | 0.9647148 | 0.9670213 | 0.003563202 | 0.9645347 | 0.006706069 | 0.9645334 | 0.007677816 |  |  | 346680 | 0.966608 | 0.9150489 | 0.007915401 | 0.974936 | 0.008486499 | 0.9749352 | 0.01028333 |  |  | 647460 | 0.9577029 | 0.8678712 | 0.01555204 | 0.9611559 | 0.005872948 | 0.9611575 | 0.01016958
|  |  | 98652 | 1.000442 | 0.9994305 | 0.0004553967 | 0.9999501 | 0.0845448 | 0.9999457 | 0.1326204 |  |  | 304446 | 0.990874 | 0.9866385 | 0.0009091787 | 0.9943022 | 0.003823741 | 0.9942994 | 0.005349406 |  |  | 199560 | 0.9657938 | 0.9670213 | 0.003563202 | 0.9645876 | 0.006706767 | 0.9645864 | 0.00767853 |  |  | 346980 | 0.9682895 | 0.9150489 | 0.007915401 | 0.9749595 | 0.008485285 | 0.9749588 | 0.01028216 |  |  | 647760 | 0.9599408 | 0.8678712 | 0.01555204 | 0.9611871 | 0.005873272 | 0.9611887 | 0.01016819
|  |  | 98772 | 1.001338 | 0.9994305 | 0.0004553967 | 0.9999501 | 0.0845448 | 0.9999457 | 0.1326204 |  |  | 304746 | 0.990874 | 0.9866385 | 0.0009091787 | 0.9943088 | 0.003823442 | 0.994306 | 0.005348566 |  |  | 199860 | 0.9668728 | 0.9670213 | 0.003563202 | 0.9646405 | 0.00670746 | 0.9646392 | 0.007679239 |  |  | 347280 | 0.9649265 | 0.9150489 | 0.007915401 | 0.974983 | 0.008484074 | 0.9749823 | 0.01028099 |  |  | 648060 | 0.9577029 | 0.8678712 | 0.01555204 | 0.9612183 | 0.005873597 | 0.9612198 | 0.01016679
|  |  | 98892 | 1.001338 | 0.9994305 | 0.0004553967 | 0.9999501 | 0.0845448 | 0.9999457 | 0.1326204 |  |  | 305046 | 0.9918345 | 0.9866385 | 0.0009091787 | 0.9943153 | 0.003823145 | 0.9943126 | 0.005347729 |  |  | 200160 | 0.9668728 | 0.9670213 | 0.003563202 | 0.9646933 | 0.006708148 | 0.964692 | 0.007679941 |  |  | 347580 | 0.9649265 | 0.9150489 | 0.007915401 | 0.9750065 | 0.008482868 | 0.9750057 | 0.01027983 |  |  | 648360 | 0.9621788 | 0.8678712 | 0.01555204 | 0.9612494 | 0.005873921 | 0.961251 | 0.0101654
|  |  | 99012 | 1.000442 | 0.9994305 | 0.0004553967 | 0.9999501 | 0.0845448 | 0.9999457 | 0.1326204 |  |  | 305346 | 0.990874 | 0.9866385 | 0.0009091787 | 0.9943219 | 0.003822848 | 0.9943192 | 0.005346893 |  |  | 200460 | 0.9668728 | 0.9670213 | 0.003563202 | 0.9647459 | 0.006708831 | 0.9647447 | 0.007680637 |  |  | 347880 | 0.9649265 | 0.9150489 | 0.007915401 | 0.9750298 | 0.008481666 | 0.975029 | 0.01027867 |  |  | 648660 | 0.953227 | 0.8678712 | 0.01555204 | 0.9612805 | 0.005874245 | 0.961282 | 0.01016401
|  |  | 99132 | 0.9995459 | 0.9994305 | 0.0004553967 | 0.9999501 | 0.0845448 | 0.9999457 | 0.1326204 |  |  | 305646 | 0.9918345 | 0.9866385 | 0.0009091787 | 0.9943284 | 0.003822553 | 0.9943257 | 0.00534606 |  |  | 200760 | 0.9657938 | 0.9670213 | 0.003563202 | 0.9647985 | 0.006709509 | 0.9647973 | 0.007681327 |  |  | 348180 | 0.9682895 | 0.9150489 | 0.007915401 | 0.9750531 | 0.008480468 | 0.9750523 | 0.01027751 |  |  | 648960 | 0.9577029 | 0.8678712 | 0.01555204 | 0.9613116 | 0.005874569 | 0.9613131 | 0.01016262
|  |  | 99252 | 0.9995459 | 0.9994305 | 0.0004553967 | 0.9999501 | 0.0845448 | 0.9999457 | 0.1326204 |  |  | 305946 | 0.9918345 | 0.9866385 | 0.0009091787 | 0.9943349 | 0.003822258 | 0.9943323 | 0.005345229 |  |  | 201060 | 0.9690308 | 0.9670213 | 0.003563202 | 0.9648511 | 0.006710183 | 0.9648498 | 0.007682011 |  |  | 348480 | 0.9733339 | 0.9150489 | 0.007915401 | 0.9750764 | 0.008479274 | 0.9750756 | 0.01027636 |  |  | 649260 | 0.9554649 | 0.8678712 | 0.01555204 | 0.9613426 | 0.005874892 | 0.9613441 | 0.01016123
|  |  | 99372 | 1.000442 | 0.9994305 | 0.0004553967 | 0.9999501 | 0.0845448 | 0.9999457 | 0.1326204 |  |  | 306246 | 0.9918345 | 0.9866385 | 0.0009091787 | 0.9943414 | 0.003821964 | 0.9943388 | 0.005344401 |  |  | 201360 | 0.9690308 | 0.9670213 | 0.003563202 | 0.9649035 | 0.006710852 | 0.9649023 | 0.007682689 |  |  | 348780 | 0.9682895 | 0.9150489 | 0.007915401 | 0.9750995 | 0.008478083 | 0.9750987 | 0.01027521 |  |  | 649560 | 0.9599408 | 0.8678712 | 0.01555204 | 0.9613736 | 0.005875215 | 0.9613751 | 0.01015984
|  |  | 99492 | 1.001338 | 0.9994305 | 0.0004553967 | 0.9999501 | 0.0845448 | 0.9999457 | 0.1326204 |  |  | 306546 | 0.990874 | 0.9866385 | 0.0009091787 | 0.9943479 | 0.003821671 | 0.9943453 | 0.005343575 |  |  | 201660 | 0.9679518 | 0.9670213 | 0.003563202 | 0.9649559 | 0.006711516 | 0.9649546 | 0.007683361 |  |  | 349080 | 0.963245 | 0.9150489 | 0.007915401 | 0.9751227 | 0.008476897 | 0.9751218 | 0.01027407 |  |  | 649860 | 0.9577029 | 0.8678712 | 0.01555204 | 0.9614046 | 0.005875537 | 0.9614061 | 0.01015845
|  |  | 99612 | 1.001338 | 0.9994305 | 0.0004553967 | 0.9999501 | 0.0845448 | 0.9999457 | 0.1326204 |  |  | 306846 | 0.990874 | 0.9866385 | 0.0009091787 | 0.9943544 | 0.003821379 | 0.9943518 | 0.005342751 |  |  | 201960 | 0.9657938 | 0.9670213 | 0.003563202 | 0.9650081 | 0.006712175 | 0.9650069 | 0.007684027 |  |  | 349380 | 0.9649265 | 0.9150489 | 0.007915401 | 0.9751457 | 0.008475715 | 0.9751449 | 0.01027293 |  |  | 650160 | 0.9621788 | 0.8678712 | 0.01555204 | 0.9614355 | 0.005875859 | 0.961437 | 0.01015707
|  |  | 99732 | 1.000442 | 0.9994305 | 0.0004553967 | 0.9999501 | 0.0845448 | 0.9999457 | 0.1326204 |  |  | 307146 | 0.990874 | 0.9866385 | 0.0009091787 | 0.9943609 | 0.003821088 | 0.9943582 | 0.005341929 |  |  | 202260 | 0.9657938 | 0.9670213 | 0.003563202 | 0.9650603 | 0.00671283 | 0.9650591 | 0.007684687 |  |  | 349680 | 0.9699709 | 0.9150489 | 0.007915401 | 0.9751687 | 0.008474537 | 0.9751678 | 0.01027179 |  |  | 650460 | 0.9599408 | 0.8678712 | 0.01555204 | 0.9614664 | 0.005876181 | 0.9614678 | 0.01015568
|  |  | 99852 | 0.9995459 | 0.9994305 | 0.0004553967 | 0.9999501 | 0.0845448 | 0.9999457 | 0.1326204 |  |  | 307446 | 0.9918345 | 0.9866385 | 0.0009091787 | 0.9943673 | 0.003820797 | 0.9943647 | 0.005341109 |  |  | 202560 | 0.9679518 | 0.9670213 | 0.003563202 | 0.9651124 | 0.00671348 | 0.9651111 | 0.00768534 |  |  | 349980 | 0.9682895 | 0.9150489 | 0.007915401 | 0.9751916 | 0.008473363 | 0.9751907 | 0.01027066 |  |  | 650760 | 0.9644167 | 0.8678712 | 0.01555204 | 0.9614972 | 0.005876502 | 0.9614987 | 0.0101543
|  |  | 99972 | 1.001338 | 0.9994305 | 0.0004553967 | 0.9999501 | 0.0845448 | 0.9999457 | 0.1326204 |  |  | 307746 | 0.990874 | 0.9866385 | 0.0009091787 | 0.9943737 | 0.003820508 | 0.9943711 | 0.005340292 |  |  | 202860 | 0.9679518 | 0.9670213 | 0.003563202 | 0.9651644 | 0.006714125 | 0.9651632 | 0.007685988 |  |  | 350280 | 0.9699709 | 0.9150489 | 0.007915401 | 0.9752145 | 0.008472193 | 0.9752136 | 0.01026954 |  |  | 651060 | 0.9644167 | 0.8678712 | 0.01555204 | 0.961528 | 0.005876823 | 0.9615295 | 0.01015292
|  |  | 100092 | 1.001338 | 0.9994305 | 0.0004553967 | 0.9999501 | 0.0845448 | 0.9999457 | 0.1326204 |  |  | 308046 | 0.990874 | 0.9866385 | 0.0009091787 | 0.9943801 | 0.003820219 | 0.9943775 | 0.005339477 |  |  | 203160 | 0.9668728 | 0.9670213 | 0.003563202 | 0.9652163 | 0.006714766 | 0.9652151 | 0.00768663 |  |  | 350580 | 0.9699709 | 0.9150489 | 0.007915401 | 0.9752373 | 0.008471027 | 0.9752364 | 0.01026841 |  |  | 651360 | 0.9577029 | 0.8678712 | 0.01555204 | 0.9615588 | 0.005877144 | 0.9615603 | 0.01015154
|  |  | 100212 | 1.000442 | 0.9994305 | 0.0004553967 | 0.9999501 | 0.0845448 | 0.9999457 | 0.1326204 |  |  | 308346 | 0.990874 | 0.9866385 | 0.0009091787 | 0.9943865 | 0.003819931 | 0.9943839 | 0.005338664 |  |  | 203460 | 0.9679518 | 0.9670213 | 0.003563202 | 0.9652682 | 0.006715401 | 0.9652669 | 0.007687266 |  |  | 350880 | 0.9699709 | 0.9150489 | 0.007915401 | 0.97526 | 0.008469865 | 0.9752591 | 0.01026729 |  |  | 651660 | 0.9509891 | 0.8678712 | 0.01555204 | 0.9615896 | 0.005877464 | 0.961591 | 0.01015016
|  |  | 100332 | 0.9995459 | 0.9994305 | 0.0004553967 | 0.9999501 | 0.0845448 | 0.9999457 | 0.1326204 |  |  | 308646 | 0.990874 | 0.9866385 | 0.0009091787 | 0.9943929 | 0.003819644 | 0.9943903 | 0.005337853 |  |  | 203760 | 0.9690308 | 0.9670213 | 0.003563202 | 0.9653199 | 0.006716033 | 0.9653187 | 0.007687896 |  |  | 351180 | 0.9649265 | 0.9150489 | 0.007915401 | 0.9752827 | 0.008468707 | 0.9752818 | 0.01026618 |  |  | 651960 | 0.9666547 | 0.8678712 | 0.01555204 | 0.9616203 | 0.005877784 | 0.9616217 | 0.01014878
|  |  | 100452 | 1.000442 | 0.9994305 | 0.0004553967 | 0.9999501 | 0.0845448 | 0.9999457 | 0.1326204 |  |  | 308946 | 0.9899135 | 0.9866385 | 0.0009091787 | 0.9943992 | 0.003819358 | 0.9943967 | 0.005337045 |  |  | 204060 | 0.9690308 | 0.9670213 | 0.003563202 | 0.9653716 | 0.006716659 | 0.9653704 | 0.00768852 |  |  | 351480 | 0.9682895 | 0.9150489 | 0.007915401 | 0.9753053 | 0.008467553 | 0.9753044 | 0.01026506 |  |  | 652260 | 0.9621788 | 0.8678712 | 0.01555204 | 0.9616509 | 0.005878104 | 0.9616524 | 0.0101474
|  |  | 100572 | 1.000442 | 0.9994305 | 0.0004553967 | 0.9999501 | 0.0845448 | 0.9999457 | 0.1326204 |  |  | 309246 | 0.990874 | 0.9866385 | 0.0009091787 | 0.9944056 | 0.003819073 | 0.994403 | 0.005336239 |  |  | 204360 | 0.9690308 | 0.9670213 | 0.003563202 | 0.9654232 | 0.006717281 | 0.965422 | 0.007689138 |  |  | 351780 | 0.966608 | 0.9150489 | 0.007915401 | 0.9753278 | 0.008466403 | 0.9753269 | 0.01026396 |  |  | 652560 | 0.9577029 | 0.8678712 | 0.01555204 | 0.9616816 | 0.005878423 | 0.961683 | 0.01014603
|  |  | 100692 | 0.9995459 | 0.9994305 | 0.0004553967 | 0.9999501 | 0.0845448 | 0.9999457 | 0.1326204 |  |  | 309546 | 0.990874 | 0.9866385 | 0.0009091787 | 0.9944119 | 0.003818788 | 0.9944093 | 0.005335435 |  |  | 204660 | 0.9668728 | 0.9670213 | 0.003563202 | 0.9654747 | 0.006717898 | 0.9654735 | 0.00768975 |  |  | 352080 | 0.9649265 | 0.9150489 | 0.007915401 | 0.9753503 | 0.008465256 | 0.9753494 | 0.01026285 |  |  | 652860 | 0.9599408 | 0.8678712 | 0.01555204 | 0.9617122 | 0.005878742 | 0.9617136 | 0.01014465
|  |  | 100812 | 1.001338 | 0.9994305 | 0.0004553967 | 0.9999501 | 0.0845448 | 0.9999457 | 0.1326204 |  |  | 309846 | 0.9918345 | 0.9866385 | 0.0009091787 | 0.9944182 | 0.003818505 | 0.9944157 | 0.005334633 |  |  | 204960 | 0.9690308 | 0.9670213 | 0.003563202 | 0.9655261 | 0.006718511 | 0.9655249 | 0.007690357 |  |  | 352380 | 0.9682895 | 0.9150489 | 0.007915401 | 0.9753728 | 0.008464114 | 0.9753718 | 0.01026175 |  |  | 653160 | 0.9554649 | 0.8678712 | 0.01555204 | 0.9617428 | 0.005879061 | 0.9617442 | 0.01014328
|  |  | 100932 | 0.9995459 | 0.9994305 | 0.0004553967 | 0.9999501 | 0.0845448 | 0.9999457 | 0.1326204 |  |  | 310146 | 0.990874 | 0.9866385 | 0.0009091787 | 0.9944245 | 0.003818222 | 0.994422 | 0.005333834 |  |  | 205260 | 0.9679518 | 0.9670213 | 0.003563202 | 0.9655775 | 0.006719119 | 0.9655762 | 0.007690957 |  |  | 352680 | 0.966608 | 0.9150489 | 0.007915401 | 0.9753951 | 0.008462976 | 0.9753942 | 0.01026066 |  |  | 653460 | 0.9577029 | 0.8678712 | 0.01555204 | 0.9617733 | 0.005879379 | 0.9617747 | 0.01014191
|  |  | 101052 | 0.9995459 | 0.9994305 | 0.0004553967 | 0.9999501 | 0.0845448 | 0.9999457 | 0.1326204 |  |  | 310446 | 0.9918345 | 0.9866385 | 0.0009091787 | 0.9944307 | 0.00381794 | 0.9944282 | 0.005333037 |  |  | 205560 | 0.9690308 | 0.9670213 | 0.003563202 | 0.9656287 | 0.006719723 | 0.9656275 | 0.007691552 |  |  | 352980 | 0.9682895 | 0.9150489 | 0.007915401 | 0.9754174 | 0.008461841 | 0.9754165 | 0.01025956 |  |  | 653760 | 0.9577029 | 0.8678712 | 0.01555204 | 0.9618038 | 0.005879697 | 0.9618052 | 0.01014054
|  |  | 101172 | 0.9995459 | 0.9994305 | 0.0004553967 | 0.9999501 | 0.0845448 | 0.9999457 | 0.1326204 |  |  | 310746 | 0.990874 | 0.9866385 | 0.0009091787 | 0.994437 | 0.003817659 | 0.9944345 | 0.005332242 |  |  | 205860 | 0.9668728 | 0.9670213 | 0.003563202 | 0.9656799 | 0.006720322 | 0.9656787 | 0.007692141 |  |  | 353280 | 0.966608 | 0.9150489 | 0.007915401 | 0.9754397 | 0.008460711 | 0.9754387 | 0.01025848 |  |  | 654060 | 0.9621788 | 0.8678712 | 0.01555204 | 0.9618343 | 0.005880015 | 0.9618356 | 0.01013917
|  |  | 101292 | 1.001338 | 0.9994305 | 0.0004553967 | 0.9999501 | 0.0845448 | 0.9999457 | 0.1326204 |  |  | 311046 | 0.9918345 | 0.9866385 | 0.0009091787 | 0.9944432 | 0.003817379 | 0.9944407 | 0.005331449 |  |  | 206160 | 0.9701099 | 0.9670213 | 0.003563202 | 0.965731 | 0.006720916 | 0.9657298 | 0.007692725 |  |  | 353580 | 0.9682895 | 0.9150489 | 0.007915401 | 0.9754618 | 0.008459584 | 0.9754609 | 0.01025739 |  |  | 654360 | 0.9599408 | 0.8678712 | 0.01555204 | 0.9618647 | 0.005880332 | 0.9618661 | 0.0101378
|  |  | 101412 | 1.000442 | 0.9994305 | 0.0004553967 | 0.9999501 | 0.0845448 | 0.9999457 | 0.1326204 |  |  | 311346 | 0.9918345 | 0.9866385 | 0.0009091787 | 0.9944494 | 0.0038171 | 0.994447 | 0.005330659 |  |  | 206460 | 0.9701099 | 0.9670213 | 0.003563202 | 0.965782 | 0.006721506 | 0.9657808 | 0.007693302 |  |  | 353880 | 0.9716524 | 0.9150489 | 0.007915401 | 0.975484 | 0.008458461 | 0.975483 | 0.01025631 |  |  | 654660 | 0.9599408 | 0.8678712 | 0.01555204 | 0.9618951 | 0.005880649 | 0.9618964 | 0.01013643
|  |  | 101532 | 1.001338 | 0.9994305 | 0.0004553967 | 0.9999501 | 0.0845448 | 0.9999457 | 0.1326204 |  |  | 311646 | 0.9918345 | 0.9866385 | 0.0009091787 | 0.9944556 | 0.003816822 | 0.9944532 | 0.00532987 |  |  | 206760 | 0.9668728 | 0.9670213 | 0.003563202 | 0.965833 | 0.006722092 | 0.9658317 | 0.007693874 |  |  | 354180 | 0.9716524 | 0.9150489 | 0.007915401 | 0.975506 | 0.008457342 | 0.975505 | 0.01025523 |  |  | 654960 | 0.9599408 | 0.8678712 | 0.01555204 | 0.9619254 | 0.005880965 | 0.9619268 | 0.01013507
|  |  | 101652 | 1.000442 | 0.9994305 | 0.0004553967 | 0.9999501 | 0.0845448 | 0.9999457 | 0.1326204 |  |  | 311946 | 0.990874 | 0.9866385 | 0.0009091787 | 0.9944618 | 0.003816544 | 0.9944594 | 0.005329084 |  |  | 207060 | 0.9690308 | 0.9670213 | 0.003563202 | 0.9658838 | 0.006722673 | 0.9658825 | 0.00769444 |  |  | 354480 | 0.9699709 | 0.9150489 | 0.007915401 | 0.975528 | 0.008456227 | 0.975527 | 0.01025416 |  |  | 655260 | 0.9599408 | 0.8678712 | 0.01555204 | 0.9619558 | 0.005881281 | 0.9619571 | 0.0101337
|  |  | 101772 | 1.000442 | 0.9994305 | 0.0004553967 | 0.9999501 | 0.0845448 | 0.9999457 | 0.1326204 |  |  | 312246 | 0.9899135 | 0.9866385 | 0.0009091787 | 0.994468 | 0.003816267 | 0.9944656 | 0.0053283 |  |  | 207360 | 0.9668728 | 0.9670213 | 0.003563202 | 0.9659346 | 0.006723249 | 0.9659333 | 0.007695 |  |  | 354780 | 0.9682895 | 0.9150489 | 0.007915401 | 0.97555 | 0.008455116 | 0.975549 | 0.01025309 |  |  | 655560 | 0.9577029 | 0.8678712 | 0.01555204 | 0.9619861 | 0.005881597 | 0.9619874 | 0.01013234
|  |  | 101892 | 1.000442 | 0.9994305 | 0.0004553967 | 0.9999501 | 0.0845448 | 0.9999457 | 0.1326204 |  |  | 312546 | 0.9918345 | 0.9866385 | 0.0009091787 | 0.9944741 | 0.003815992 | 0.9944717 | 0.005327519 |  |  | 207660 | 0.9701099 | 0.9670213 | 0.003563202 | 0.9659852 | 0.006723821 | 0.965984 | 0.007695555 |  |  | 355080 | 0.9682895 | 0.9150489 | 0.007915401 | 0.9755719 | 0.008454008 | 0.9755708 | 0.01025203 |  |  | 655860 | 0.9599408 | 0.8678712 | 0.01555204 | 0.9620163 | 0.005881913 | 0.9620176 | 0.01013098
|  |  | 102012 | 1.000442 | 0.9994305 | 0.0004553967 | 0.9999501 | 0.0845448 | 0.9999457 | 0.1326204 |  |  | 312846 | 0.9918345 | 0.9866385 | 0.0009091787 | 0.9944803 | 0.003815717 | 0.9944779 | 0.005326739 |  |  | 207960 | 0.9679518 | 0.9670213 | 0.003563202 | 0.9660358 | 0.006724389 | 0.9660346 | 0.007696104 |  |  | 355380 | 0.9682895 | 0.9150489 | 0.007915401 | 0.9755937 | 0.008452904 | 0.9755926 | 0.01025096 |  |  | 656160 | 0.9644167 | 0.8678712 | 0.01555204 | 0.9620465 | 0.005882228 | 0.9620479 | 0.01012962
|  |  | 102132 | 1.000442 | 0.9994305 | 0.0004553967 | 0.9999501 | 0.0845448 | 0.9999457 | 0.1326204 |  |  | 313146 | 0.990874 | 0.9866385 | 0.0009091787 | 0.9944864 | 0.003815442 | 0.994484 | 0.005325962 |  |  | 208260 | 0.9690308 | 0.9670213 | 0.003563202 | 0.9660864 | 0.006724952 | 0.9660851 | 0.007696648 |  |  | 355680 | 0.9699709 | 0.9150489 | 0.007915401 | 0.9756154 | 0.008451805 | 0.9756144 | 0.01024991 |  |  | 656460 | 0.9666547 | 0.8678712 | 0.01555204 | 0.9620767 | 0.005882543 | 0.962078 | 0.01012826
|  |  | 102252 | 0.99865 | 0.9994305 | 0.0004553967 | 0.9999501 | 0.0845448 | 0.9999457 | 0.1326204 |  |  | 313446 | 0.9918345 | 0.9866385 | 0.0009091787 | 0.9944925 | 0.003815169 | 0.9944901 | 0.005325187 |  |  | 208560 | 0.9679518 | 0.9670213 | 0.003563202 | 0.9661368 | 0.006725511 | 0.9661355 | 0.007697186 |  |  | 355980 | 0.9682895 | 0.9150489 | 0.007915401 | 0.9756371 | 0.008450709 | 0.9756360788 | 0.01024885 |  |  | 656760 | 0.9621788 | 0.8678712 | 0.01555204 | 0.9621069 | 0.005882857 | 0.9621082 | 0.0101269
|  |  | 102372 | 1.000442 | 0.9994305 | 0.0004553967 | 0.9999501 | 0.0845448 | 0.9999457 | 0.1326204 |  |  | 313746 | 0.9918345 | 0.9866385 | 0.0009091787 | 0.9944986 | 0.003814897 | 0.9944962 | 0.005324414 |  |  | 208860 | 0.9690308 | 0.9670213 | 0.003563202 | 0.9661872 | 0.006726065 | 0.9661859 | 0.007697718 |  |  | 356280 | 0.9682895 | 0.9150489 | 0.007915401 | 0.9756588 | 0.008449616 | 0.9756577 | 0.0102478 |  |  | 657060 | 0.9644167 | 0.8678712 | 0.01555204 | 0.962137 | 0.005883171 | 0.9621383 | 0.01012555
|  |  | 102492 | 1.000442 | 0.9994305 | 0.0004553967 | 0.9999501 | 0.0845448 | 0.9999457 | 0.1326204 |  |  | 314046 | 0.990874 | 0.9866385 | 0.0009091787 | 0.9945046 | 0.003814625 | 0.9945023 | 0.005323643 |  |  | 209160 | 0.9679518 | 0.9670213 | 0.003563202 | 0.9662374 | 0.006726615 | 0.9662362 | 0.007698245 |  |  | 356580 | 0.9682895 | 0.9150489 | 0.007915401 | 0.9756804 | 0.008448528 | 0.9756793 | 0.01024675 |  |  | 657360 | 0.9599408 | 0.8678712 | 0.01555204 | 0.9621671 | 0.005883485 | 0.9621684 | 0.01012419
|  |  | 102612 | 1.000442 | 0.9994305 | 0.0004553967 | 0.9999501 | 0.0845448 | 0.9999457 | 0.1326204 |  |  | 314346 | 0.990874 | 0.9866385 | 0.0009091787 | 0.9945107 | 0.003814354 | 0.9945084 | 0.005322875 |  |  | 209460 | 0.9679518 | 0.9670213 | 0.003563202 | 0.9662876 | 0.006727161 | 0.9662864 | 0.007698766 |  |  | 356880 | 0.9682895 | 0.9150489 | 0.007915401 | 0.9757019 | 0.008447443 | 0.9757008 | 0.01024571 |  |  | 657660 | 0.9599408 | 0.8678712 | 0.01555204 | 0.9621971 | 0.005883798 | 0.9621984 | 0.01012284
|  |  | 102732 | 0.9995459 | 0.9994305 | 0.0004553967 | 0.9999501 | 0.0845448 | 0.9999457 | 0.1326204 |  |  | 314646 | 0.990874 | 0.9866385 | 0.0009091787 | 0.9945167 | 0.003814085 | 0.9945144 | 0.005322108 |  |  | 209760 | 0.9701099 | 0.9670213 | 0.003563202 | 0.9663377 | 0.006727702 | 0.9663365 | 0.007699281 |  |  | 357180 | 0.9682895 | 0.9150489 | 0.007915401 | 0.9757234 | 0.008446363 | 0.9757223 | 0.01024467 |  |  | 657960 | 0.9577029 | 0.8678712 | 0.01555204 | 0.9622271 | 0.005884111 | 0.9622284 | 0.01012148
|  |  | 102852 | 1.000442 | 0.9994305 | 0.0004553967 | 0.9999501 | 0.0845448 | 0.9999457 | 0.1326204 |  |  | 314946 | 0.990874 | 0.9866385 | 0.0009091787 | 0.9945228 | 0.003813815 | 0.9945205 | 0.005321344 |  |  | 210060 | 0.9711889 | 0.9670213 | 0.003563202 | 0.9663878 | 0.006728239 | 0.9663865 | 0.007699792 |  |  | 357480 | 0.966608 | 0.9150489 | 0.007915401 | 0.9757448 | 0.008445286 | 0.9757437 | 0.01024364 |  |  | 658260 | 0.9577029 | 0.8678712 | 0.01555204 | 0.9622571 | 0.005884424 | 0.9622584 | 0.01012013
|  |  | 102972 | 1.000442 | 0.9994305 | 0.0004553967 | 0.9999501 | 0.0845448 | 0.9999457 | 0.1326204 |  |  | 315246 | 0.9918345 | 0.9866385 | 0.0009091787 | 0.9945288 | 0.003813547 | 0.9945265 | 0.005320582 |  |  | 210360 | 0.9690308 | 0.9670213 | 0.003563202 | 0.9664377 | 0.006728771 | 0.9664364 | 0.007700296 |  |  | 357780 | 0.9699709 | 0.9150489 | 0.007915401 | 0.9757661 | 0.008444212 | 0.975765 | 0.01024261 |  |  | 658560 | 0.9666547 | 0.8678712 | 0.01555204 | 0.9622871 | 0.005884736 | 0.9622883 | 0.01011878
|  |  | 103092 | 1.000442 | 0.9994305 | 0.0004553967 | 0.9999501 | 0.0845448 | 0.9999457 | 0.1326204 |  |  | 315546 | 0.9918345 | 0.9866385 | 0.0009091787 | 0.9945347 | 0.00381328 | 0.9945325 | 0.005319822 |  |  | 210660 | 0.9701099 | 0.9670213 | 0.003563202 | 0.9664876 | 0.006729299 | 0.9664863 | 0.007700795 |  |  | 358080 | 0.9682895 | 0.9150489 | 0.007915401 | 0.9757874 | 0.008443143 | 0.9757863 | 0.01024158 |  |  | 658860 | 0.9599408 | 0.8678712 | 0.01555204 | 0.962317 | 0.005885049 | 0.9623182 | 0.01011743
|  |  | 103212 | 1.000442 | 0.9994305 | 0.0004553967 | 0.9999501 | 0.0845448 | 0.9999457 | 0.1326204 |  |  | 315846 | 0.9889531 | 0.9866385 | 0.0009091787 | 0.9945407 | 0.003813013 | 0.9945385 | 0.005319065 |  |  | 210960 | 0.9679518 | 0.9670213 | 0.003563202 | 0.9665374 | 0.006729823 | 0.9665361 | 0.007701289 |  |  | 358380 | 0.9649265 | 0.9150489 | 0.007915401 | 0.9758086 | 0.008442077 | 0.9758075 | 0.01024055 |  |  | 659160 | 0.9644167 | 0.8678712 | 0.01555204 | 0.9623469 | 0.00588536 | 0.9623481 | 0.01011609
|  |  | 103332 | 1.001338 | 0.9994305 | 0.0004553967 | 0.9999501 | 0.0845448 | 0.9999457 | 0.1326204 |  |  | 316146 | 0.990874 | 0.9866385 | 0.0009091787 | 0.9945467 | 0.003812748 | 0.9945444 | 0.005318309 |  |  | 211260 | 0.9679518 | 0.9670213 | 0.003563202 | 0.9665871 | 0.006730343 | 0.9665858 | 0.007701777 |  |  | 358680 | 0.9649265 | 0.9150489 | 0.007915401 | 0.9758298 | 0.008441015 | 0.9758287 | 0.01023953 |  |  | 659460 | 0.9577029 | 0.8678712 | 0.01555204 | 0.9623767 | 0.005885672 | 0.9623779 | 0.01011474
|  |  | 103452 | 1.001338 | 0.9994305 | 0.0004553967 | 0.9999501 | 0.0845448 | 0.9999457 | 0.1326204 |  |  | 316446 | 0.9927949 | 0.9866385 | 0.0009091787 | 0.9945526 | 0.003812483 | 0.9945504 | 0.005317556 |  |  | 211560 | 0.9690308 | 0.9670213 | 0.003563202 | 0.9666367 | 0.006730858 | 0.9666354 | 0.00770226 |  |  | 358980 | 0.966608 | 0.9150489 | 0.007915401 | 0.9758509 | 0.008439956 | 0.9758498 | 0.01023852 |  |  | 659760 | 0.9621788 | 0.8678712 | 0.01555204 | 0.9624065 | 0.005885983 | 0.9624077 | 0.0101134
|  |  | 103572 | 1.000442 | 0.9994305 | 0.0004553967 | 0.9999501 | 0.0845448 | 0.9999457 | 0.1326204 |  |  | 316746 | 0.990874 | 0.9866385 | 0.0009091787 | 0.9945586 | 0.003812219 | 0.9945563 | 0.005316805 |  |  | 211860 | 0.9679518 | 0.9670213 | 0.003563202 | 0.9666863 | 0.006731369 | 0.966685 | 0.007702738 |  |  | 359280 | 0.9699709 | 0.9150489 | 0.007915401 | 0.975872 | 0.008438902 | 0.9758708 | 0.0102375 |  |  | 660060 | 0.9621788 | 0.8678712 | 0.01555204 | 0.9624363 | 0.005886293 | 0.9624375 | 0.01011205
|  |  | 103692 | 1.000442 | 0.9994305 | 0.0004553967 | 0.9999501 | 0.0845448 | 0.9999457 | 0.1326204 |  |  | 317046 | 0.990874 | 0.9866385 | 0.0009091787 | 0.9945645 | 0.003811956 | 0.9945623 | 0.005316056 |  |  | 212160 | 0.9690308 | 0.9670213 | 0.003563202 | 0.9667357 | 0.006731876 | 0.9667344 | 0.00770321 |  |  | 359580 | 0.9682895 | 0.9150489 | 0.007915401 | 0.975893 | 0.00843785 | 0.9758918 | 0.01023649 |  |  | 660360 | 0.9577029 | 0.8678712 | 0.01555204 | 0.962466 | 0.005886604 | 0.9624672 | 0.01011071
|  |  | 103812 | 1.000442 | 0.9994305 | 0.0004553967 | 0.9999501 | 0.0845448 | 0.9999457 | 0.1326204 |  |  | 317346 | 0.9918345 | 0.9866385 | 0.0009091787 | 0.9945704 | 0.003811693 | 0.9945682 | 0.005315309 |  |  | 212460 | 0.9690308 | 0.9670213 | 0.003563202 | 0.9667851 | 0.006732379 | 0.9667838 | 0.007703676 |  |  | 359880 | 0.9716524 | 0.9150489 | 0.007915401 | 0.9759139 | 0.008436803 | 0.9759128 | 0.01023549 |  |  | 660660 | 0.9621788 | 0.8678712 | 0.01555204 | 0.9624957 | 0.005886914 | 0.9624969 | 0.01010937
|  |  | 103932 | 1.001338 | 0.9994305 | 0.0004553967 | 0.9999501 | 0.0845448 | 0.9999457 | 0.1326204 |  |  | 317646 | 0.9918345 | 0.9866385 | 0.0009091787 | 0.9945762 | 0.003811432 | 0.9945741 | 0.005314565 |  |  | 212760 | 0.9690308 | 0.9670213 | 0.003563202 | 0.9668344 | 0.006732877 | 0.9668331 | 0.007704138 |  |  | 360180 | 0.9682895 | 0.9150489 | 0.007915401 | 0.9759348 | 0.008435759 | 0.9759336 | 0.01023449 |  |  | 660960 | 0.9666547 | 0.8678712 | 0.01555204 | 0.9625254 | 0.005887223 | 0.9625266 | 0.01010803
|  |  | 104052 | 1.001338 | 0.9994305 | 0.0004553967 | 0.9999501 | 0.0845448 | 0.9999457 | 0.1326204 |  |  | 317946 | 0.9918345 | 0.9866385 | 0.0009091787 | 0.9945821 | 0.003811171 | 0.9945799 | 0.005313822 |  |  | 213060 | 0.9690308 | 0.9670213 | 0.003563202 | 0.9668836 | 0.006733372 | 0.9668824 | 0.007704594 |  |  | 360480 | 0.9699709 | 0.9150489 | 0.007915401 | 0.9759557 | 0.00843472 | 0.9759544 | 0.01023349 |  |  | 661260 | 0.9711305 | 0.8678712 | 0.01555204 | 0.962555 | 0.005887533 | 0.9625562 | 0.01010669
|  |  | 104172 | 1.000442 | 0.9994305 | 0.0004553967 | 0.9999501 | 0.0845448 | 0.9999457 | 0.1326204 |  |  | 318246 | 0.9927949 | 0.9866385 | 0.0009091787 | 0.9945879 | 0.003810911 | 0.9945858 | 0.005313082 |  |  | 213360 | 0.9690308 | 0.9670213 | 0.003563202 | 0.9669328 | 0.006733862 | 0.9669315 | 0.007705044 |  |  | 360780 | 0.966608 | 0.9150489 | 0.007915401 | 0.9759764 | 0.008433683 | 0.9759752 | 0.01023249 |  |  | 661560 | 0.9644167 | 0.8678712 | 0.01555204 | 0.9625847 | 0.005887842 | 0.9625858 | 0.01010535
|  |  | 104292 | 1.000442 | 0.9994305 | 0.0004553967 | 0.9999501 | 0.0845448 | 0.9999457 | 0.1326204 |  |  | 318546 | 0.9918345 | 0.9866385 | 0.0009091787 | 0.9945938 | 0.003810652 | 0.9945916 | 0.005312344 |  |  | 213660 | 0.9701099 | 0.9670213 | 0.003563202 | 0.9669819 | 0.006734347 | 0.9669806 | 0.00770549 |  |  | 361080 | 0.9699709 | 0.9150489 | 0.007915401 | 0.9759971 | 0.00843265 | 0.9759959 | 0.0102315 |  |  | 661860 | 0.9577029 | 0.8678712 | 0.01555204 | 0.9626142 | 0.00588815 | 0.9626154 | 0.01010402
|  |  | 104412 | 0.9995459 | 0.9994305 | 0.0004553967 | 0.9999501 | 0.0845448 | 0.9999457 | 0.1326204 |  |  | 318846 | 0.990874 | 0.9866385 | 0.0009091787 | 0.9945996 | 0.003810394 | 0.9945975 | 0.005311608 |  |  | 213960 | 0.9701099 | 0.9670213 | 0.003563202 | 0.9670308 | 0.006734829 | 0.9670296 | 0.00770593 |  |  | 361380 | 0.9682895 | 0.9150489 | 0.007915401 | 0.9760178 | 0.008431621 | 0.9760166 | 0.01023051 |  |  | 662160 | 0.9554649 | 0.8678712 | 0.01555204 | 0.9626438 | 0.005888459 | 0.9626449 | 0.01010268
|  |  | 104532 | 1.000442 | 0.9994305 | 0.0004553967 | 0.9999501 | 0.0845448 | 0.9999457 | 0.1326204 |  |  | 319146 | 0.9918345 | 0.9866385 | 0.0009091787 | 0.9946054 | 0.003810137 | 0.9946033 | 0.005310874 |  |  | 214260 | 0.9679518 | 0.9670213 | 0.003563202 | 0.9670798 | 0.006735307 | 0.9670785 | 0.007706365 |  |  | 361680 | 0.966608 | 0.9150489 | 0.007915401 | 0.9760384 | 0.008430596 | 0.9760372 | 0.01022953 |  |  | 662460 | 0.9577029 | 0.8678712 | 0.01555204 | 0.9626733 | 0.005888767 | 0.9626744 | 0.01010135
|  |  | 104652 | 0.9995459 | 0.9994305 | 0.0004553967 | 0.9999501 | 0.0845448 | 0.9999457 | 0.1326204 |  |  | 319446 | 0.9918345 | 0.9866385 | 0.0009091787 | 0.9946112 | 0.00380988 | 0.9946091 | 0.005310142 |  |  | 214560 | 0.9701099 | 0.9670213 | 0.003563202 | 0.9671286 | 0.00673578 | 0.9671273 | 0.007706795 |  |  | 361980 | 0.9682895 | 0.9150489 | 0.007915401 | 0.976059 | 0.008429574 | 0.9760577 | 0.01022855 |  |  | 662760 | 0.9599408 | 0.8678712 | 0.01555204 | 0.9627027 | 0.005889074 | 0.9627039 | 0.01010002
|  |  | 104772 | 1.000442 | 0.9994305 | 0.0004553967 | 0.9999501 | 0.0845448 | 0.9999457 | 0.1326204 |  |  | 319746 | 0.9927949 | 0.9866385 | 0.0009091787 | 0.994617 | 0.003809624 | 0.9946149 | 0.005309413 |  |  | 214860 | 0.9690308 | 0.9670213 | 0.003563202 | 0.9671773 | 0.00673625 | 0.9671761 | 0.007707219 |  |  | 362280 | 0.9682895 | 0.9150489 | 0.007915401 | 0.9760794 | 0.008428556 | 0.9760782 | 0.01022757 |  |  | 663060 | 0.9666547 | 0.8678712 | 0.01555204 | 0.9627322 | 0.005889382 | 0.9627333 | 0.01009869
|  |  | 104892 | 0.9995459 | 0.9994305 | 0.0004553967 | 0.9999501 | 0.0845448 | 0.9999457 | 0.1326204 |  |  | 320046 | 0.9918345 | 0.9866385 | 0.0009091787 | 0.9946227 | 0.003809369 | 0.9946206 | 0.005308685 |  |  | 215160 | 0.9690308 | 0.9670213 | 0.003563202 | 0.967226 | 0.006736715 | 0.9672247 | 0.007707639 |  |  | 362580 | 0.9682895 | 0.9150489 | 0.007915401 | 0.9760999 | 0.008427541 | 0.9760986 | 0.0102266 |  |  | 663360 | 0.9666547 | 0.8678712 | 0.01555204 | 0.9627616 | 0.005889689 | 0.9627627 | 0.01009736
|  |  | 105012 | 1.000442 | 0.9994305 | 0.0004553967 | 0.9999501 | 0.0845448 | 0.9999457 | 0.1326204 |  |  | 320346 | 0.990874 | 0.9866385 | 0.0009091787 | 0.9946285 | 0.003809115 | 0.9946264 | 0.00530796 |  |  | 215460 | 0.9711889 | 0.9670213 | 0.003563202 | 0.9672746 | 0.006737176 | 0.9672733 | 0.007708053 |  |  | 362880 | 0.9682895 | 0.9150489 | 0.007915401 | 0.9761203 | 0.00842653 | 0.976119 | 0.01022563 |  |  | 663660 | 0.9599408 | 0.8678712 | 0.01555204 | 0.9627909 | 0.005889995 | 0.9627921 | 0.01009603
|  |  | 105132 | 1.000442 | 0.9994305 | 0.0004553967 | 0.9999501 | 0.0845448 | 0.9999457 | 0.1326204 |  |  | 320646 | 0.990874 | 0.9866385 | 0.0009091787 | 0.9946342 | 0.003808862 | 0.9946321 | 0.005307237 |  |  | 215760 | 0.9711889 | 0.9670213 | 0.003563202 | 0.9673231 | 0.006737633 | 0.9673218 | 0.007708462 |  |  | 363180 | 0.9682895 | 0.9150489 | 0.007915401 | 0.9761406 | 0.008425523 | 0.9761393 | 0.01022466 |  |  | 663960 | 0.9711305 | 0.8678712 | 0.01555204 | 0.9628203 | 0.005890302 | 0.9628214 | 0.0100947
|  |  | 105252 | 1.001338 | 0.9994305 | 0.0004553967 | 0.9999501 | 0.0845448 | 0.9999457 | 0.1326204 |  |  | 320946 | 0.9918345 | 0.9866385 | 0.0009091787 | 0.9946399 | 0.00380861 | 0.9946378 | 0.005306516 |  |  | 216060 | 0.9690308 | 0.9670213 | 0.003563202 | 0.9673716 | 0.006738086 | 0.9673703 | 0.007708866 |  |  | 363480 | 0.9699709 | 0.9150489 | 0.007915401 | 0.9761609 | 0.008424519 | 0.9761596 | 0.0102237 |  |  | 664260 | 0.9666547 | 0.8678712 | 0.01555204 | 0.9628496 | 0.005890608 | 0.9628507 | 0.01009337
|  |  | 105372 | 0.9995459 | 0.9994305 | 0.0004553967 | 0.9999501 | 0.0845448 | 0.9999457 | 0.1326204 |  |  | 321246 | 0.990874 | 0.9866385 | 0.0009091787 | 0.9946456 | 0.003808358 | 0.9946436 | 0.005305797 |  |  | 216360 | 0.9679518 | 0.9670213 | 0.003563202 | 0.9674199 | 0.006738535 | 0.9674186 | 0.007709264 |  |  | 363780 | 0.9699709 | 0.9150489 | 0.007915401 | 0.9761811 | 0.008423519 | 0.9761798 | 0.01022274 |  |  | 664560 | 0.9621788 | 0.8678712 | 0.01555204 | 0.9628789 | 0.005890913 | 0.9628799 | 0.01009205
|  |  | 105492 | 1.001338 | 0.9994305 | 0.0004553967 | 0.9999501 | 0.0845448 | 0.9999457 | 0.1326204 |  |  | 321546 | 0.990874 | 0.9866385 | 0.0009091787 | 0.9946513 | 0.003808107 | 0.9946492 | 0.00530508 |  |  | 216660 | 0.9701099 | 0.9670213 | 0.003563202 | 0.9674682 | 0.00673898 | 0.9674669 | 0.007709658 |  |  | 364080 | 0.966608 | 0.9150489 | 0.007915401 | 0.9762012 | 0.008422522 | 0.9761999 | 0.01022178 |  |  | 664860 | 0.9621788 | 0.8678712 | 0.01555204 | 0.9629081 | 0.005891218 | 0.9629092 | 0.01009073
|  |  | 105612 | 1.000442 | 0.9994305 | 0.0004553967 | 0.9999501 | 0.0845448 | 0.9999457 | 0.1326204 |  |  | 321846 | 0.990874 | 0.9866385 | 0.0009091787 | 0.9946569 | 0.003807857 | 0.9946549 | 0.005304365 |  |  | 216960 | 0.9690308 | 0.9670213 | 0.003563202 | 0.9675164 | 0.006739421 | 0.9675151 | 0.007710047 |  |  | 364380 | 0.9682895 | 0.9150489 | 0.007915401 | 0.9762213 | 0.008421529 | 0.97622 | 0.01022083 |  |  | 665160 | 0.9599408 | 0.8678712 | 0.01555204 | 0.9629373 | 0.005891523 | 0.9629384 | 0.01008941
|  |  | 105732 | 0.9995459 | 0.9994305 | 0.0004553967 | 0.9999501 | 0.0845448 | 0.9999457 | 0.1326204 |  |  | 322146 | 0.990874 | 0.9866385 | 0.0009091787 | 0.9946626 | 0.003807608 | 0.9946606 | 0.005303653 |  |  | 217260 | 0.9701099 | 0.9670213 | 0.003563202 | 0.9675645 | 0.006739858 | 0.9675632 | 0.00771043 |  |  | 364680 | 0.9682895 | 0.9150489 | 0.007915401 | 0.9762414 | 0.008420539 | 0.97624 | 0.01021988 |  |  | 665460 | 0.9599408 | 0.8678712 | 0.01555204 | 0.9629665 | 0.005891828 | 0.9629675 | 0.01008808
|  |  | 105852 | 1.000442 | 0.9994305 | 0.0004553967 | 0.9999501 | 0.0845448 | 0.9999457 | 0.1326204 |  |  | 322446 | 0.9899135 | 0.9866385 | 0.0009091787 | 0.9946682 | 0.00380736 | 0.9946662 | 0.005302942 |  |  | 217560 | 0.9701099 | 0.9670213 | 0.003563202 | 0.9676126 | 0.006740291 | 0.9676113 | 0.007710809 |  |  | 364980 | 0.9682895 | 0.9150489 | 0.007915401 | 0.9762614 | 0.008419553 | 0.97626 | 0.01021894 |  |  | 665760 | 0.9644167 | 0.8678712 | 0.01555204 | 0.9629956 | 0.005892132 | 0.9629966 | 0.01008677
|  |  | 105972 | 1.000442 | 0.9994305 | 0.0004553967 | 0.9999501 | 0.0845448 | 0.9999457 | 0.1326204 |  |  | 322746 | 0.9918345 | 0.9866385 | 0.0009091787 | 0.9946738 | 0.003807112 | 0.9946719 | 0.005302234 |  |  | 217860 | 0.9701099 | 0.9670213 | 0.003563202 | 0.9676605 | 0.00674072 | 0.9676592 | 0.007711182 |  |  | 365280 | 0.9649265 | 0.9150489 | 0.007915401 | 0.9762813 | 0.00841857 | 0.97628 | 0.010218 |  |  | 666060 | 0.9577029 | 0.8678712 | 0.01555204 | 0.9630247 | 0.005892436 | 0.9630257 | 0.01008545
|  |  | 106092 | 1.000442 | 0.9994305 | 0.0004553967 | 0.9999501 | 0.0845448 | 0.9999457 | 0.1326204 |  |  | 323046 | 0.9918345 | 0.9866385 | 0.0009091787 | 0.9946794 | 0.003806865 | 0.9946775 | 0.005301527 |  |  | 218160 | 0.9722679 | 0.9670213 | 0.003563202 | 0.9677084 | 0.006741145 | 0.9677071 | 0.007711551 |  |  | 365580 | 0.9699709 | 0.9150489 | 0.007915401 | 0.9763012 | 0.008417591 | 0.9762998 | 0.01021706 |  |  | 666360 | 0.9644167 | 0.8678712 | 0.01555204 | 0.9630538 | 0.00589274 | 0.9630548 | 0.01008413
|  |  | 106212 | 1.001338 | 0.9994305 | 0.0004553967 | 0.9999501 | 0.0845448 | 0.9999457 | 0.1326204 |  |  | 323346 | 0.9918345 | 0.9866385 | 0.0009091787 | 0.994685 | 0.00380662 | 0.9946831 | 0.005300823 |  |  | 218460 | 0.9722679 | 0.9670213 | 0.003563202 | 0.9677562 | 0.006741566 | 0.9677549 | 0.007711914 |  |  | 365880 | 0.9716524 | 0.9150489 | 0.007915401 | 0.976321 | 0.008416616 | 0.9763196 | 0.01021612 |  |  | 666660 | 0.9621788 | 0.8678712 | 0.01555204 | 0.9630828 | 0.005893043 | 0.9630838 | 0.01008282
|  |  | 106332 | 1.000442 | 0.9994305 | 0.0004553967 | 0.9999501 | 0.0845448 | 0.9999457 | 0.1326204 |  |  | 323646 | 0.9918345 | 0.9866385 | 0.0009091787 | 0.9946906 | 0.003806374 | 0.9946887 | 0.005300121 |  |  | 218760 | 0.9711889 | 0.9670213 | 0.003563202 | 0.967804 | 0.006741984 | 0.9678027 | 0.007712273 |  |  | 366180 | 0.9716524 | 0.9150489 | 0.007915401 | 0.9763408 | 0.008415644 | 0.9763394 | 0.01021519 |  |  | 666960 | 0.9599408 | 0.8678712 | 0.01555204 | 0.9631118 | 0.005893346 | 0.9631128 | 0.0100815
|  |  | 106452 | 0.9995459 | 0.9994305 | 0.0004553967 | 0.9999501 | 0.0845448 | 0.9999457 | 0.1326204 |  |  | 323946 | 0.9918345 | 0.9866385 | 0.0009091787 | 0.9946962 | 0.00380613 | 0.9946942 | 0.005299421 |  |  | 219060 | 0.9701099 | 0.9670213 | 0.003563202 | 0.9678516 | 0.006742397 | 0.9678503 | 0.007712626 |  |  | 366480 | 0.9716524 | 0.9150489 | 0.007915401 | 0.9763605 | 0.008414675 | 0.9763591 | 0.01021426 |  |  | 667260 | 0.9554649 | 0.8678712 | 0.01555204 | 0.9631408 | 0.005893649 | 0.9631418 | 0.01008019
|  |  | 106572 | 0.9995459 | 0.9994305 | 0.0004553967 | 0.9999501 | 0.0845448 | 0.9999457 | 0.1326204 |  |  | 324246 | 0.9918345 | 0.9866385 | 0.0009091787 | 0.9947017 | 0.003805887 | 0.9946998 | 0.005298723 |  |  | 219360 | 0.9711889 | 0.9670213 | 0.003563202 | 0.9678992 | 0.006742806 | 0.9678979 | 0.007712975 |  |  | 366780 | 0.9682895 | 0.9150489 | 0.007915401 | 0.9763802 | 0.00841371 | 0.9763788 | 0.01021334 |  |  | 667560 | 0.9599408 | 0.8678712 | 0.01555204 | 0.9631697 | 0.005893951 | 0.9631707 | 0.01007888
|  |  | 106692 | 0.9995459 | 0.9994305 | 0.0004553967 | 0.9999501 | 0.0845448 | 0.9999457 | 0.1326204 |  |  | 324546 | 0.9918345 | 0.9866385 | 0.0009091787 | 0.9947072 | 0.003805644 | 0.9947053 | 0.005298027 |  |  | 219660 | 0.9690308 | 0.9670213 | 0.003563202 | 0.9679467 | 0.006743212 | 0.9679454 | 0.007713318 |  |  | 367080 | 0.9699709 | 0.9150489 | 0.007915401 | 0.9763998 | 0.008412748 | 0.9763984 | 0.01021242 |  |  | 667860 | 0.9621788 | 0.8678712 | 0.01555204 | 0.9631986 | 0.005894253 | 0.9631996 | 0.01007757
|  |  | 106812 | 0.9995459 | 0.9994305 | 0.0004553967 | 0.9999501 | 0.0845448 | 0.9999457 | 0.1326204 |  |  | 324846 | 0.9918345 | 0.9866385 | 0.0009091787 | 0.9947128 | 0.003805402 | 0.9947109 | 0.005297334 |  |  | 219960 | 0.9690308 | 0.9670213 | 0.003563202 | 0.9679941 | 0.006743613 | 0.9679928 | 0.007713657 |  |  | 367380 | 0.9699709 | 0.9150489 | 0.007915401 | 0.9764194 | 0.00841179 | 0.9764179 | 0.0102115 |  |  | 668160 | 0.9644167 | 0.8678712 | 0.01555204 | 0.9632275 | 0.005894555 | 0.9632285 | 0.01007626
|  |  | 106932 | 1.000442 | 0.9994305 | 0.0004553967 | 0.9999501 | 0.0845448 | 0.9999457 | 0.1326204 |  |  | 325146 | 0.9918345 | 0.9866385 | 0.0009091787 | 0.9947183 | 0.003805161 | 0.9947164 | 0.005296642 |  |  | 220260 | 0.9722679 | 0.9670213 | 0.003563202 | 0.9680415 | 0.006744011 | 0.9680402 | 0.007713991 |  |  | 367680 | 0.9682895 | 0.9150489 | 0.007915401 | 0.9764389 | 0.008410835 | 0.9764374 | 0.01021059 |  |  | 668460 | 0.9599408 | 0.8678712 | 0.01555204 | 0.9632563 | 0.005894856 | 0.9632573 | 0.01007495
|  |  | 107052 | 1.001338 | 0.9994305 | 0.0004553967 | 0.9999501 | 0.0845448 | 0.9999457 | 0.1326204 |  |  | 325446 | 0.9918345 | 0.9866385 | 0.0009091787 | 0.9947237 | 0.003804921 | 0.9947219 | 0.005295952 |  |  | 220560 | 0.9711889 | 0.9670213 | 0.003563202 | 0.9680888 | 0.006744405 | 0.9680875 | 0.00771432 |  |  | 367980 | 0.9682895 | 0.9150489 | 0.007915401 | 0.9764583 | 0.008409883 | 0.9764569 | 0.01020967 |  |  | 668760 | 0.9599408 | 0.8678712 | 0.01555204 | 0.9632851 | 0.005895157 | 0.9632861 | 0.01007364
|  |  | 107172 | 1.001338 | 0.9994305 | 0.0004553967 | 0.9999501 | 0.0845448 | 0.9999457 | 0.1326204 |  |  | 325746 | 0.990874 | 0.9866385 | 0.0009091787 | 0.9947292 | 0.003804681 | 0.9947274 | 0.005295265 |  |  | 220860 | 0.9711889 | 0.9670213 | 0.003563202 | 0.968136 | 0.006744795 | 0.9681347 | 0.007714645 |  |  | 368280 | 0.9699709 | 0.9150489 | 0.007915401 | 0.9764777 | 0.008408935 | 0.9764763 | 0.01020877 |  |  | 669060 | 0.9554649 | 0.8678712 | 0.01555204 | 0.9633139 | 0.005895458 | 0.9633148 | 0.01007234
|  |  | 107292 | 1.000442 | 0.9994305 | 0.0004553967 | 0.9999501 | 0.0845448 | 0.9999457 | 0.1326204 |  |  | 326046 | 0.9927949 | 0.9866385 | 0.0009091787 | 0.9947347 | 0.003804442 | 0.9947328 | 0.005294579 |  |  | 221160 | 0.9711889 | 0.9670213 | 0.003563202 | 0.9681831 | 0.006745182 | 0.9681818 | 0.007714964 |  |  | 368580 | 0.9649265 | 0.9150489 | 0.007915401 | 0.9764971 | 0.008407991 | 0.9764956 | 0.01020786 |  |  | 669360 | 0.9688926 | 0.8678712 | 0.01555204 | 0.9633426 | 0.005895758 | 0.9633436 | 0.01007103
|  |  | 107412 | 1.000442 | 0.9994305 | 0.0004553967 | 0.9999501 | 0.0845448 | 0.9999457 | 0.1326204 |  |  | 326346 | 0.9918345 | 0.9866385 | 0.0009091787 | 0.9947401 | 0.003804205 | 0.9947383 | 0.005293896 |  |  | 221460 | 0.9722679 | 0.9670213 | 0.003563202 | 0.9682301 | 0.006745564 | 0.9682288 | 0.007715279 |  |  | 368880 | 0.9682895 | 0.9150489 | 0.007915401 | 0.9765164 | 0.00840705 | 0.9765149 | 0.01020696 |  |  | 669660 | 0.9621788 | 0.8678712 | 0.01555204 | 0.9633713 | 0.005896058 | 0.9633723 | 0.01006973
|  |  | 107532 | 1.000442 | 0.9994305 | 0.0004553967 | 0.9999501 | 0.0845448 | 0.9999457 | 0.1326204 |  |  | 326646 | 0.9937554 | 0.9866385 | 0.0009091787 | 0.9947455 | 0.003803967 | 0.9947437 | 0.005293215 |  |  | 221760 | 0.9711889 | 0.9670213 | 0.003563202 | 0.9682771 | 0.006745943 | 0.9682758 | 0.007715588 |  |  | 369180 | 0.9716524 | 0.9150489 | 0.007915401 | 0.9765356 | 0.008406112 | 0.9765341 | 0.01020606 |  |  | 669960 | 0.9644167 | 0.8678712 | 0.01555204 | 0.9634 | 0.005896358 | 0.9634009 | 0.01006843
|  |  | 107652 | 1.000442 | 0.9994305 | 0.0004553967 | 0.9999501 | 0.0845448 | 0.9999457 | 0.1326204 |  |  | 326946 | 0.9918345 | 0.9866385 | 0.0009091787 | 0.994751 | 0.003803731 | 0.9947492 | 0.005292535 |  |  | 222060 | 0.9701099 | 0.9670213 | 0.003563202 | 0.968324 | 0.006746318 | 0.9683227 | 0.007715893 |  |  | 369480 | 0.9716524 | 0.9150489 | 0.007915401 | 0.9765548 | 0.008405177 | 0.9765533 | 0.01020517 |  |  | 670260 | 0.9554649 | 0.8678712 | 0.01555204 | 0.9634286 | 0.005896657 | 0.9634296 | 0.01006713
|  |  | 107772 | 1.001338 | 0.9994305 | 0.0004553967 | 0.9999501 | 0.0845448 | 0.9999457 | 0.1326204 |  |  | 327246 | 0.9918345 | 0.9866385 | 0.0009091787 | 0.9947564 | 0.003803496 | 0.9947546 | 0.005291858 |  |  | 222360 | 0.9711889 | 0.9670213 | 0.003563202 | 0.9683708 | 0.006746689 | 0.9683695 | 0.007716194 |  |  | 369780 | 0.9716524 | 0.9150489 | 0.007915401 | 0.9765739 | 0.008404246 | 0.9765724 | 0.01020428 |  |  | 670560 | 0.9577029 | 0.8678712 | 0.01555204 | 0.9634572 | 0.005896956 | 0.9634582 | 0.01006583
|  |  | 107892 | 0.9995459 | 0.9994305 | 0.0004553967 | 0.9999501 | 0.0845448 | 0.9999457 | 0.1326204 |  |  | 327546 | 0.9918345 | 0.9866385 | 0.0009091787 | 0.9947618 | 0.003803261 | 0.99476 | 0.005291183 |  |  | 222660 | 0.9733469 | 0.9670213 | 0.003563202 | 0.9684176 | 0.006747056 | 0.9684163 | 0.007716489 |  |  | 370080 | 0.9716524 | 0.9150489 | 0.007915401 | 0.976593 | 0.008403319 | 0.9765915 | 0.01020339 |  |  | 670860 | 0.9644167 | 0.8678712 | 0.01555204 | 0.9634858 | 0.005897255 | 0.9634867 | 0.01006453
|  |  | 108012 | 0.9995459 | 0.9994305 | 0.0004553967 | 0.9999501 | 0.0845448 | 0.9999457 | 0.1326204 |  |  | 327846 | 0.9918345 | 0.9866385 | 0.0009091787 | 0.9947671 | 0.003803027 | 0.9947654 | 0.00529051 |  |  | 222960 | 0.9722679 | 0.9670213 | 0.003563202 | 0.9684642 | 0.00674742 | 0.9684629 | 0.00771678 |  |  | 370380 | 0.9699709 | 0.9150489 | 0.007915401 | 0.9766121 | 0.008402394 | 0.9766105 | 0.01020251 |  |  | 671160 | 0.9577029 | 0.8678712 | 0.01555204 | 0.9635144 | 0.005897553 | 0.9635153 | 0.01006324
|  |  | 108132 | 1.001338 | 0.9994305 | 0.0004553967 | 0.9999501 | 0.0845448 | 0.9999457 | 0.1326204 |  |  | 328146 | 0.990874 | 0.9866385 | 0.0009091787 | 0.9947725 | 0.003802794 | 0.9947707 | 0.005289839 |  |  | 223260 | 0.9722679 | 0.9670213 | 0.003563202 | 0.9685108 | 0.00674778 | 0.9685095 | 0.007717066 |  |  | 370680 | 0.9682895 | 0.9150489 | 0.007915401 | 0.976631 | 0.008401473 | 0.9766295 | 0.01020163 |  |  | 671460 | 0.9621788 | 0.8678712 | 0.01555204 | 0.9635429 | 0.005897852 | 0.9635438 | 0.01006194
|  |  | 108252 | 1.001338 | 0.9994305 | 0.0004553967 | 0.9999501 | 0.0845448 | 0.9999457 | 0.1326204 |  |  | 328446 | 0.9918345 | 0.9866385 | 0.0009091787 | 0.9947778 | 0.003802561 | 0.9947761 | 0.00528917 |  |  | 223560 | 0.9711889 | 0.9670213 | 0.003563202 | 0.9685573 | 0.006748136 | 0.968556 | 0.007717348 |  |  | 370980 | 0.9682895 | 0.9150489 | 0.007915401 | 0.97665 | 0.008400556 | 0.9766484 | 0.01020075 |  |  | 671760 | 0.9599408 | 0.8678712 | 0.01555204 | 0.9635713 | 0.005898149 | 0.9635722 | 0.01006065
|  |  | 108372 | 1.001338 | 0.9994305 | 0.0004553967 | 0.9999501 | 0.0845448 | 0.9999457 | 0.1326204 |  |  | 328746 | 0.9918345 | 0.9866385 | 0.0009091787 | 0.9947832 | 0.00380233 | 0.9947814 | 0.005288503 |  |  | 223860 | 0.9711889 | 0.9670213 | 0.003563202 | 0.9686038 | 0.006748489 | 0.9686025 | 0.007717625 |  |  | 371280 | 0.9682895 | 0.9150489 | 0.007915401 | 0.9766688 | 0.008399641 | 0.9766673 | 0.01019988 |  |  | 672060 | 0.9599408 | 0.8678712 | 0.01555204 | 0.9635998 | 0.005898447 | 0.9636007 | 0.01005936
|  |  | 108492 | 1.000442 | 0.9994305 | 0.0004553967 | 0.9999501 | 0.0845448 | 0.9999457 | 0.1326204 |  |  | 329046 | 0.9918345 | 0.9866385 | 0.0009091787 | 0.9947885 | 0.003802099 | 0.9947867 | 0.005287838 |  |  | 224160 | 0.9701099 | 0.9670213 | 0.003563202 | 0.9686501 | 0.006748838 | 0.9686488 | 0.007717897 |  |  | 371580 | 0.9716524 | 0.9150489 | 0.007915401 | 0.9766877 | 0.00839873 | 0.9766861 | 0.01019901 |  |  | 672360 | 0.9666547 | 0.8678712 | 0.01555204 | 0.9636282 | 0.005898744 | 0.9636291 | 0.01005806
|  |  | 108612 | 1.001338 | 0.9994305 | 0.0004553967 | 0.9999501 | 0.0845448 | 0.9999457 | 0.1326204 |  |  | 329346 | 0.9927949 | 0.9866385 | 0.0009091787 | 0.9947938 | 0.003801869 | 0.9947921 | 0.005287175 |  |  | 224460 | 0.9711889 | 0.9670213 | 0.003563202 | 0.9686964 | 0.006749183 | 0.9686951 | 0.007718164 |  |  | 371880 | 0.9716524 | 0.9150489 | 0.007915401 | 0.9767064 | 0.008397823 | 0.9767049 | 0.01019814 |  |  | 672660 | 0.9599408 | 0.8678712 | 0.01555204 | 0.9636566 | 0.005899041 | 0.9636574 | 0.01005678
|  |  | 108732 | 1.000442 | 0.9994305 | 0.0004553967 | 0.9999501 | 0.0845448 | 0.9999457 | 0.1326204 |  |  | 329646 | 0.9918345 | 0.9866385 | 0.0009091787 | 0.9947991 | 0.00380164 | 0.9947974 | 0.005286514 |  |  | 224760 | 0.9722679 | 0.9670213 | 0.003563202 | 0.9687426 | 0.006749524 | 0.9687413 | 0.007718427 |  |  | 372180 | 0.9682895 | 0.9150489 | 0.007915401 | 0.9767252 | 0.008396918 | 0.9767236 | 0.01019727 |  |  | 672960 | 0.9644167 | 0.8678712 | 0.01555204 | 0.9636849 | 0.005899337 | 0.9636858 | 0.01005549
|  |  | 108852 | 1.000442 | 0.9994305 | 0.0004553967 | 0.9999501 | 0.0845448 | 0.9999457 | 0.1326204 |  |  | 329946 | 0.990874 | 0.9866385 | 0.0009091787 | 0.9948043 | 0.003801411 | 0.9948026 | 0.005285855 |  |  | 225060 | 0.9711889 | 0.9670213 | 0.003563202 | 0.9687888 | 0.006749862 | 0.9687875 | 0.007718686 |  |  | 372480 | 0.9716524 | 0.9150489 | 0.007915401 | 0.9767438 | 0.008396017 | 0.9767423 | 0.01019641 |  |  | 673260 | 0.9621788 | 0.8678712 | 0.01555204 | 0.9637132 | 0.005899633 | 0.9637141 | 0.0100542
|  |  | 108972 | 1.001338 | 0.9994305 | 0.0004553967 | 0.9999501 | 0.0845448 | 0.9999457 | 0.1326204 |  |  | 330246 | 0.9918345 | 0.9866385 | 0.0009091787 | 0.9948096 | 0.003801184 | 0.9948079 | 0.005285198 |  |  | 225360 | 0.9690308 | 0.9670213 | 0.003563202 | 0.9688349 | 0.006750197 | 0.9688335 | 0.007718939 |  |  | 372780 | 0.9716524 | 0.9150489 | 0.007915401 | 0.9767625 | 0.008395119 | 0.9767609 | 0.01019555 |  |  | 673560 | 0.9599408 | 0.8678712 | 0.01555204 | 0.9637415 | 0.005899929 | 0.9637424 | 0.01005291
|  |  | 109092 | 1.002234 | 0.9994305 | 0.0004553967 | 0.9999501 | 0.0845448 | 0.9999457 | 0.1326204 |  |  | 330546 | 0.9937554 | 0.9866385 | 0.0009091787 | 0.9948148 | 0.003800957 | 0.9948132 | 0.005284544 |  |  | 225660 | 0.9722679 | 0.9670213 | 0.003563202 | 0.9688808 | 0.006750527 | 0.9688795 | 0.007719189 |  |  | 373080 | 0.9699709 | 0.9150489 | 0.007915401 | 0.976781 | 0.008394225 | 0.9767794 | 0.0101947 |  |  | 673860 | 0.9599408 | 0.8678712 | 0.01555204 | 0.9637698 | 0.005900224 | 0.9637706 | 0.01005163
|  |  | 109212 | 0.9995459 | 0.9994305 | 0.0004553967 | 0.9999501 | 0.0845448 | 0.9999457 | 0.1326204 |  |  | 330846 | 0.9918345 | 0.9866385 | 0.0009091787 | 0.9948201 | 0.003800731 | 0.9948184 | 0.005283891 |  |  | 225960 | 0.9722679 | 0.9670213 | 0.003563202 | 0.9689268 | 0.006750854 | 0.9689255 | 0.007719433 |  |  | 373380 | 0.9699709 | 0.9150489 | 0.007915401 | 0.9767995 | 0.008393334 | 0.9767979 | 0.01019385 |  |  | 674160 | 0.9577029 | 0.8678712 | 0.01555204 | 0.963798 | 0.005900519 | 0.9637988 | 0.01005034
|  |  | 109332 | 1.000442 | 0.9994305 | 0.0004553967 | 0.9999501 | 0.0845448 | 0.9999457 | 0.1326204 |  |  | 331146 | 0.9927949 | 0.9866385 | 0.0009091787 | 0.9948253 | 0.003800505 | 0.9948236 | 0.00528324 |  |  | 226260 | 0.9744259 | 0.9670213 | 0.003563202 | 0.9689726 | 0.006751178 | 0.9689713 | 0.007719673 |  |  | 373680 | 0.9699709 | 0.9150489 | 0.007915401 | 0.976818 | 0.008392446 | 0.9768164 | 0.010193 |  |  | 674460 | 0.9577029 | 0.8678712 | 0.01555204 | 0.9638262 | 0.005900814 | 0.963827 | 0.01004906
|  |  | 109452 | 0.9995459 | 0.9994305 | 0.0004553967 | 0.9999501 | 0.0845448 | 0.9999457 | 0.1326204 |  |  | 331446 | 0.9927949 | 0.9866385 | 0.0009091787 | 0.9948305 | 0.003800281 | 0.9948289 | 0.005282591 |  |  | 226560 | 0.9711889 | 0.9670213 | 0.003563202 | 0.9690184 | 0.006751498 | 0.9690171 | 0.007719909 |  |  | 373980 | 0.9716524 | 0.9150489 | 0.007915401 | 0.9768364 | 0.008391561 | 0.9768348 | 0.01019215 |  |  | 674760 | 0.9599408 | 0.8678712 | 0.01555204 | 0.9638543 | 0.005901109 | 0.9638551 | 0.01004778
|  |  | 109572 | 1.000442 | 0.9994305 | 0.0004553967 | 0.9999501 | 0.0845448 | 0.9999457 | 0.1326204 |  |  | 331746 | 0.9927949 | 0.9866385 | 0.0009091787 | 0.9948357 | 0.003800057 | 0.9948341 | 0.005281944 |  |  | 226860 | 0.9733469 | 0.9670213 | 0.003563202 | 0.9690641 | 0.006751814 | 0.9690628 | 0.00772014 |  |  | 374280 | 0.9716524 | 0.9150489 | 0.007915401 | 0.9768548 | 0.008390679 | 0.9768532 | 0.01019131 |  |  | 675060 | 0.9599408 | 0.8678712 | 0.01555204 | 0.9638824 | 0.005901403 | 0.9638832 | 0.0100465
|  |  | 109692 | 1.000442 | 0.9994305 | 0.0004553967 | 0.9999501 | 0.0845448 | 0.9999457 | 0.1326204 |  |  | 332046 | 0.9927949 | 0.9866385 | 0.0009091787 | 0.9948408 | 0.003799834 | 0.9948392 | 0.0052813 |  |  | 227160 | 0.9711889 | 0.9670213 | 0.003563202 | 0.9691097 | 0.006752127 | 0.9691084 | 0.007720367 |  |  | 374580 | 0.9716524 | 0.9150489 | 0.007915401 | 0.9768731 | 0.008389801 | 0.9768715 | 0.01019047 |  |  | 675360 | 0.9599408 | 0.8678712 | 0.01555204 | 0.9639105 | 0.005901697 | 0.9639113 | 0.01004522
|  |  | 109812 | 1.001338 | 0.9994305 | 0.0004553967 | 0.9999501 | 0.0845448 | 0.9999457 | 0.1326204 |  |  | 332346 | 0.9937554 | 0.9866385 | 0.0009091787 | 0.994846 | 0.003799611 | 0.9948444 | 0.005280657 |  |  | 227460 | 0.9722679 | 0.9670213 | 0.003563202 | 0.9691552 | 0.006752436 | 0.9691539 | 0.007720589 |  |  | 374880 | 0.9699709 | 0.9150489 | 0.007915401 | 0.9768914 | 0.008388926 | 0.9768897 | 0.01018964 |  |  | 675660 | 0.9577029 | 0.8678712 | 0.01555204 | 0.9639386 | 0.00590199 | 0.9639394 | 0.01004395
|  |  | 109932 | 1.000442 | 0.9994305 | 0.0004553967 | 0.9999501 | 0.0845448 | 0.9999457 | 0.1326204 |  |  | 332646 | 0.9918345 | 0.9866385 | 0.0009091787 | 0.9948512 | 0.00379939 | 0.9948496 | 0.005280016 |  |  | 227760 | 0.9733469 | 0.9670213 | 0.003563202 | 0.9692007 | 0.006752742 | 0.9691994 | 0.007720807 |  |  | 375180 | 0.9716524 | 0.9150489 | 0.007915401 | 0.9769096 | 0.008388054 | 0.976908 | 0.01018881 |  |  | 675960 | 0.9599408 | 0.8678712 | 0.01555204 | 0.9639666 | 0.005902284 | 0.9639674 | 0.01004267
|  |  | 110052 | 1.000442 | 0.9994305 | 0.0004553967 | 0.9999501 | 0.0845448 | 0.9999457 | 0.1326204 |  |  | 332946 | 0.9927949 | 0.9866385 | 0.0009091787 | 0.9948563 | 0.003799169 | 0.9948547 | 0.005279377 |  |  | 228060 | 0.9722679 | 0.9670213 | 0.003563202 | 0.9692461 | 0.006753044 | 0.9692448 | 0.00772102 |  |  | 375480 | 0.9699709 | 0.9150489 | 0.007915401 | 0.9769278 | 0.008387185 | 0.9769261 | 0.01018798 |  |  | 676260 | 0.9621788 | 0.8678712 | 0.01555204 | 0.9639946 | 0.005902576 | 0.9639954 | 0.0100414
|  |  | 110172 | 1.000442 | 0.9994305 | 0.0004553967 | 0.9999501 | 0.0845448 | 0.9999457 | 0.1326204 |  |  | 333246 | 0.9927949 | 0.9866385 | 0.0009091787 | 0.9948614 | 0.003798949 | 0.9948599 | 0.00527874 |  |  | 228360 | 0.9722679 | 0.9670213 | 0.003563202 | 0.9692914 | 0.006753343 | 0.9692901 | 0.007721229 |  |  | 375780 | 0.9699709 | 0.9150489 | 0.007915401 | 0.9769459 | 0.00838632 | 0.9769442 | 0.01018715 |  |  | 676560 | 0.9599408 | 0.8678712 | 0.01555204 | 0.9640226 | 0.005902869 | 0.9640233 | 0.01004012
|  |  | 110292 | 1.000442 | 0.9994305 | 0.0004553967 | 0.9999501 | 0.0845448 | 0.9999457 | 0.1326204 |  |  | 333546 | 0.9937554 | 0.9866385 | 0.0009091787 | 0.9948665 | 0.00379873 | 0.994865 | 0.005278105 |  |  | 228660 | 0.9722679 | 0.9670213 | 0.003563202 | 0.9693367 | 0.006753639 | 0.9693354 | 0.007721434 |  |  | 376080 | 0.9716524 | 0.9150489 | 0.007915401 | 0.976964 | 0.008385457 | 0.9769623 | 0.01018633 |  |  | 676860 | 0.9621788 | 0.8678712 | 0.01555204 | 0.9640505 | 0.005903161 | 0.9640512 | 0.01003885
|  |  | 110412 | 1.000442 | 0.9994305 | 0.0004553967 | 0.9999501 | 0.0845448 | 0.9999457 | 0.1326204 |  |  | 333846 | 0.9927949 | 0.9866385 | 0.0009091787 | 0.9948716 | 0.003798512 | 0.9948701 | 0.005277473 |  |  | 228960 | 0.9733469 | 0.9670213 | 0.003563202 | 0.9693819 | 0.00675393 | 0.9693806 | 0.007721634 |  |  | 376380 | 0.9733339 | 0.9150489 | 0.007915401 | 0.976982 | 0.008384598 | 0.9769803 | 0.01018551 |  |  | 677160 | 0.9577029 | 0.8678712 | 0.01555204 | 0.9640784 | 0.005903453 | 0.9640791 | 0.01003758
|  |  | 110532 | 1.000442 | 0.9994305 | 0.0004553967 | 0.9999501 | 0.0845448 | 0.9999457 | 0.1326204 |  |  | 334146 | 0.9937554 | 0.9866385 | 0.0009091787 | 0.9948767 | 0.003798294 | 0.9948752 | 0.005276842 |  |  | 229260 | 0.9701099 | 0.9670213 | 0.003563202 | 0.969427 | 0.006754219 | 0.9694257 | 0.00772183 |  |  | 376680 | 0.9733339 | 0.9150489 | 0.007915401 | 0.977 | 0.008383742 | 0.9769983 | 0.01018469 |  |  | 677460 | 0.9644167 | 0.8678712 | 0.01555204 | 0.9641062 | 0.005903745 | 0.964107 | 0.01003631
|  |  | 110652 | 1.000442 | 0.9994305 | 0.0004553967 | 0.9999501 | 0.0845448 | 0.9999457 | 0.1326204 |  |  | 334446 | 0.9927949 | 0.9866385 | 0.0009091787 | 0.9948818 | 0.003798077 | 0.9948802 | 0.005276213 |  |  | 229560 | 0.9711889 | 0.9670213 | 0.003563202 | 0.969472 | 0.006754504 | 0.9694707 | 0.007722022 |  |  | 376980 | 0.9699709 | 0.9150489 | 0.007915401 | 0.9770179 | 0.008382889 | 0.9770162 | 0.01018388 |  |  | 677760 | 0.9621788 | 0.8678712 | 0.01555204 | 0.9641341 | 0.005904036 | 0.9641348 | 0.01003504
|  |  | 110772 | 0.9995459 | 0.9994305 | 0.0004553967 | 0.9999501 | 0.0845448 | 0.9999457 | 0.1326204 |  |  | 334746 | 0.9937554 | 0.9866385 | 0.0009091787 | 0.9948868 | 0.003797861 | 0.9948853 | 0.005275586 |  |  | 229860 | 0.9722679 | 0.9670213 | 0.003563202 | 0.969517 | 0.006754785 | 0.9695157 | 0.007722209 |  |  | 377280 | 0.9716524 | 0.9150489 | 0.007915401 | 0.9770358 | 0.00838204 | 0.977034 | 0.01018307 |  |  | 678060 | 0.9554649 | 0.8678712 | 0.01555204 | 0.9641619 | 0.005904327 | 0.9641626 | 0.01003378
|  |  | 110892 | 1.001338 | 0.9994305 | 0.0004553967 | 0.9999501 | 0.0845448 | 0.9999457 | 0.1326204 |  |  | 335046 | 0.9927949 | 0.9866385 | 0.0009091787 | 0.9948918 | 0.003797645 | 0.9948904 | 0.005274961 |  |  | 230160 | 0.9722679 | 0.9670213 | 0.003563202 | 0.9695619 | 0.006755063 | 0.9695605 | 0.007722392 |  |  | 377580 | 0.9699709 | 0.9150489 | 0.007915401 | 0.9770536 | 0.008381193 | 0.9770519 | 0.01018226 |  |  | 678360 | 0.9599408 | 0.8678712 | 0.01555204 | 0.9641896 | 0.005904618 | 0.9641903 | 0.01003251
|  |  | 111192 | 1.001338 | 0.9994305 | 0.0004553967 | 0.9999501 | 0.0845448 | 0.9999457 | 0.1326204 |  |  | 335346 | 0.9927949 | 0.9866385 | 0.0009091787 | 0.9948969 | 0.003797431 | 0.9948954 | 0.005274338 |  |  | 230460 | 0.9690308 | 0.9670213 | 0.003563202 | 0.9696067 | 0.006755338 | 0.9696054 | 0.00772257 |  |  | 377880 | 0.9733339 | 0.9150489 | 0.007915401 | 0.9770714 | 0.00838035 | 0.9770696 | 0.01018146 |  |  | 678660 | 0.9554649 | 0.8678712 | 0.01555204 | 0.9642174 | 0.005904908 | 0.9642181 | 0.01003125
|  |  | 111492 | 1.000442 | 0.9994305 | 0.0004553967 | 0.9999501 | 0.0845448 | 0.9999457 | 0.1326204 |  |  | 335646 | 0.9927949 | 0.9866385 | 0.0009091787 | 0.9949019 | 0.003797217 | 0.9949004 | 0.005273717 |  |  | 230760 | 0.9733469 | 0.9670213 | 0.003563202 | 0.9696514 | 0.006755609 | 0.9696501 | 0.007722745 |  |  | 378180 | 0.9699709 | 0.9150489 | 0.007915401 | 0.9770891 | 0.008379509 | 0.9770873 | 0.01018066 |  |  | 678960 | 0.953227 | 0.8678712 | 0.01555204 | 0.9642451 | 0.005905198 | 0.9642458 | 0.01002998
|  |  | 111792 | 1.000442 | 0.9994305 | 0.0004553967 | 0.9999501 | 0.0845448 | 0.9999457 | 0.1326204 |  |  | 335946 | 0.9927949 | 0.9866385 | 0.0009091787 | 0.9949069 | 0.003797003 | 0.9949054 | 0.005273097 |  |  | 231060 | 0.9722679 | 0.9670213 | 0.003563202 | 0.9696961 | 0.006755877 | 0.9696948 | 0.007722915 |  |  | 378480 | 0.9733339 | 0.9150489 | 0.007915401 | 0.9771068 | 0.008378672 | 0.977105 | 0.01017986 |  |  | 679260 | 0.9621788 | 0.8678712 | 0.01555204 | 0.9642728 | 0.005905488 | 0.9642734 | 0.01002872
|  |  | 112092 | 1.000442 | 0.9994305 | 0.0004553967 | 0.9999501 | 0.0845448 | 0.9999457 | 0.1326204 |  |  | 336246 | 0.9927949 | 0.9866385 | 0.0009091787 | 0.9949119 | 0.003796791 | 0.9949104 | 0.00527248 |  |  | 231360 | 0.9722679 | 0.9670213 | 0.003563202 | 0.9697407 | 0.006756142 | 0.9697394 | 0.007723081 |  |  | 378780 | 0.9733339 | 0.9150489 | 0.007915401 | 0.9771244 | 0.008377838 | 0.9771226 | 0.01017906 |  |  | 679560 | 0.9621788 | 0.8678712 | 0.01555204 | 0.9643004 | 0.005905777 | 0.9643011 | 0.01002746
|  |  | 112392 | 1.000442 | 0.9994305 | 0.0004553967 | 0.9999501 | 0.0845448 | 0.9999457 | 0.1326204 |  |  | 336546 | 0.9937554 | 0.9866385 | 0.0009091787 | 0.9949168 | 0.003796579 | 0.9949154 | 0.005271865 |  |  | 231660 | 0.9711889 | 0.9670213 | 0.003563202 | 0.9697852 | 0.006756403 | 0.9697839 | 0.007723243 |  |  | 379080 | 0.9716524 | 0.9150489 | 0.007915401 | 0.977142 | 0.008377007 | 0.9771402 | 0.01017827 |  |  | 679860 | 0.9577029 | 0.8678712 | 0.01555204 | 0.964328 | 0.005906066 | 0.9643287 | 0.0100262
|  |  | 112692 | 1.000442 | 0.9994305 | 0.0004553967 | 0.9999501 | 0.0845448 | 0.9999457 | 0.1326204 |  |  | 336846 | 0.9937554 | 0.9866385 | 0.0009091787 | 0.9949218 | 0.003796368 | 0.9949204 | 0.005271252 |  |  | 231960 | 0.9711889 | 0.9670213 | 0.003563202 | 0.9698297 | 0.006756661 | 0.9698284 | 0.0077234 |  |  | 379380 | 0.9716524 | 0.9150489 | 0.007915401 | 0.9771595 | 0.008376179 | 0.9771577 | 0.01017748 |  |  | 680160 | 0.9599408 | 0.8678712 | 0.01555204 | 0.9643556 | 0.005906355 | 0.9643562 | 0.01002494
|  |  | 112992 | 1.000442 | 0.9994305 | 0.0004553967 | 0.9999501 | 0.0845448 | 0.9999457 | 0.1326204 |  |  | 337146 | 0.9937554 | 0.9866385 | 0.0009091787 | 0.9949267 | 0.003796158 | 0.9949254 | 0.00527064 |  |  | 232260 | 0.9668728 | 0.9670213 | 0.003563202 | 0.9698741 | 0.006756916 | 0.9698727 | 0.007723553 |  |  | 379680 | 0.9716524 | 0.9150489 | 0.007915401 | 0.977177 | 0.008375354 | 0.9771752 | 0.01017669 |  |  | 680460 | 0.9599408 | 0.8678712 | 0.01555204 | 0.9643831 | 0.005906644 | 0.9643838 | 0.01002369
|  |  | 113292 | 1.000442 | 0.9994305 | 0.0004553967 | 0.9999501 | 0.0845448 | 0.9999457 | 0.1326204 |  |  | 337446 | 0.9927949 | 0.9866385 | 0.0009091787 | 0.9949317 | 0.003795949 | 0.9949303 | 0.005270031 |  |  | 232560 | 0.9733469 | 0.9670213 | 0.003563202 | 0.9699184 | 0.006757167 | 0.969917 | 0.007723703 |  |  | 379980 | 0.9699709 | 0.9150489 | 0.007915401 | 0.9771944 | 0.008374532 | 0.9771926 | 0.01017591 |  |  | 680760 | 0.9599408 | 0.8678712 | 0.01555204 | 0.9644106 | 0.005906932 | 0.9644113 | 0.01002243
|  |  | 113592 | 0.9995459 | 0.9994305 | 0.0004553967 | 0.9999501 | 0.0845448 | 0.9999457 | 0.1326204 |  |  | 337746 | 0.9937554 | 0.9866385 | 0.0009091787 | 0.9949366 | 0.00379574 | 0.9949352 | 0.005269423 |  |  | 232860 | 0.9722679 | 0.9670213 | 0.003563202 | 0.9699626 | 0.006757415 | 0.9699613 | 0.007723848 |  |  | 380280 | 0.9733339 | 0.9150489 | 0.007915401 | 0.9772118 | 0.008373713 | 0.97721 | 0.01017513 |  |  | 681060 | 0.9644167 | 0.8678712 | 0.01555204 | 0.9644381 | 0.005907219 | 0.9644388 | 0.01002118
|  |  | 113892 | 1.000442 | 0.9994305 | 0.0004553967 | 0.9999501 | 0.0845448 | 0.9999457 | 0.1326204 |  |  | 338046 | 0.9927949 | 0.9866385 | 0.0009091787 | 0.9949415 | 0.003795532 | 0.9949401 | 0.005268818 |  |  | 233160 | 0.9722679 | 0.9670213 | 0.003563202 | 0.9700068 | 0.006757659 | 0.9700055 | 0.007723988 |  |  | 380580 | 0.9750154 | 0.9150489 | 0.007915401 | 0.9772292 | 0.008372898 | 0.9772274 | 0.01017436 |  |  | 681360 | 0.9621788 | 0.8678712 | 0.01555204 | 0.9644656 | 0.005907507 | 0.9644662 | 0.01001993
|  |  | 114192 | 0.9995459 | 0.9994305 | 0.0004553967 | 0.9999501 | 0.0845448 | 0.9999457 | 0.1326204 |  |  | 338346 | 0.9947158 | 0.9866385 | 0.0009091787 | 0.9949464 | 0.003795325 | 0.9949451 | 0.005268214 |  |  | 233460 | 0.9755049 | 0.9670213 | 0.003563202 | 0.9700509 | 0.006757901 | 0.9700495 | 0.007724125 |  |  | 380880 | 0.9766969 | 0.9150489 | 0.007915401 | 0.9772465 | 0.008372085 | 0.9772446 | 0.01017358 |  |  | 681660 | 0.9599408 | 0.8678712 | 0.01555204 | 0.964493 | 0.005907794 | 0.9644936 | 0.01001867
|  |  | 114492 | 1.000442 | 0.9994305 | 0.0004553967 | 0.9999501 | 0.0845448 | 0.9999457 | 0.1326204 |  |  | 338646 | 0.9937554 | 0.9866385 | 0.0009091787 | 0.9949513 | 0.003795118 | 0.9949499 | 0.005267612 |  |  | 233760 | 0.9722679 | 0.9670213 | 0.003563202 | 0.9700949 | 0.006758139 | 0.9700936 | 0.007724258 |  |  | 381180 | 0.9733339 | 0.9150489 | 0.007915401 | 0.9772637 | 0.008371275 | 0.9772619 | 0.01017281 |  |  | 681960 | 0.9621788 | 0.8678712 | 0.01555204 | 0.9645204 | 0.005908081 | 0.964521 | 0.01001742
|  |  | 114792 | 0.9995459 | 0.9994305 | 0.0004553967 | 0.9999501 | 0.0845448 | 0.9999457 | 0.1326204 |  |  | 338946 | 0.9947158 | 0.9866385 | 0.0009091787 | 0.9949562 | 0.003794913 | 0.9949548 | 0.005267012 |  |  | 234060 | 0.9711889 | 0.9670213 | 0.003563202 | 0.9701388 | 0.006758374 | 0.9701375 | 0.007724386 |  |  | 381480 | 0.9733339 | 0.9150489 | 0.007915401 | 0.9772809 | 0.008370469 | 0.9772791 | 0.01017204 |  |  | 682260 | 0.9554649 | 0.8678712 | 0.01555204 | 0.9645478 | 0.005908368 | 0.9645483 | 0.01001618
|  |  | 115092 | 1.000442 | 0.9994305 | 0.0004553967 | 0.9999501 | 0.0845448 | 0.9999457 | 0.1326204 |  |  | 339246 | 0.9927949 | 0.9866385 | 0.0009091787 | 0.994961 | 0.003794708 | 0.9949597 | 0.005266414 |  |  | 234360 | 0.9722679 | 0.9670213 | 0.003563202 | 0.9701827 | 0.006758606 | 0.9701814 | 0.007724511 |  |  | 381780 | 0.9733339 | 0.9150489 | 0.007915401 | 0.9772981 | 0.008369665 | 0.9772962 | 0.01017128 |  |  | 682560 | 0.9599408 | 0.8678712 | 0.01555204 | 0.9645751 | 0.005908654 | 0.9645757 | 0.01001493
|  |  | 115392 | 1.000442 | 0.9994305 | 0.0004553967 | 0.9999501 | 0.0845448 | 0.9999457 | 0.1326204 |  |  | 339546 | 0.9937554 | 0.9866385 | 0.0009091787 | 0.9949659 | 0.003794503 | 0.9949645 | 0.005265818 |  |  | 234660 | 0.9711889 | 0.9670213 | 0.003563202 | 0.9702265 | 0.006758834 | 0.9702252 | 0.007724631 |  |  | 382080 | 0.9699709 | 0.9150489 | 0.007915401 | 0.9773152 | 0.008368864 | 0.9773133 | 0.01017052 |  |  | 682860 | 0.9621788 | 0.8678712 | 0.01555204 | 0.9646024 | 0.00590894 | 0.964603 | 0.01001368
|  |  | 115692 | 1.000442 | 0.9994305 | 0.0004553967 | 0.9999501 | 0.0845448 | 0.9999457 | 0.1326204 |  |  | 339846 | 0.9927949 | 0.9866385 | 0.0009091787 | 0.9949707 | 0.0037943 | 0.9949694 | 0.005265224 |  |  | 234960 | 0.9711889 | 0.9670213 | 0.003563202 | 0.9702703 | 0.006759059 | 0.970269 | 0.007724748 |  |  | 382380 | 0.9716524 | 0.9150489 | 0.007915401 | 0.9773322 | 0.008368067 | 0.9773304 | 0.01016976 |  |  | 683160 | 0.9644167 | 0.8678712 | 0.01555204 | 0.9646296 | 0.005909225 | 0.9646302 | 0.01001244
|  |  | 115992 | 0.9995459 | 0.9994305 | 0.0004553967 | 0.9999501 | 0.0845448 | 0.9999457 | 0.1326204 |  |  | 340146 | 0.9918345 | 0.9866385 | 0.0009091787 | 0.9949755 | 0.003794097 | 0.9949742 | 0.005264632 |  |  | 235260 | 0.9722679 | 0.9670213 | 0.003563202 | 0.9703139 | 0.006759281 | 0.9703126 | 0.00772486 |  |  | 382680 | 0.9733339 | 0.9150489 | 0.007915401 | 0.9773492 | 0.008367272 | 0.9773474 | 0.010169 |  |  | 683460 | 0.9599408 | 0.8678712 | 0.01555204 | 0.9646569 | 0.005909511 | 0.9646574 | 0.01001119
|  |  | 116292 | 1.000442 | 0.9994305 | 0.0004553967 | 0.9999501 | 0.0845448 | 0.9999457 | 0.1326204 |  |  | 340446 | 0.9927949 | 0.9866385 | 0.0009091787 | 0.9949803 | 0.003793895 | 0.994979 | 0.005264042 |  |  | 235560 | 0.9733469 | 0.9670213 | 0.003563202 | 0.9703575 | 0.0067595 | 0.9703562 | 0.007724969 |  |  | 382980 | 0.9750154 | 0.9150489 | 0.007915401 | 0.9773662 | 0.00836648 | 0.9773643 | 0.01016825 |  |  | 683760 | 0.9577029 | 0.8678712 | 0.01555204 | 0.9646841 | 0.005909796 | 0.9646846 | 0.01000995
|  |  | 116592 | 1.000442 | 0.9994305 | 0.0004553967 | 0.9999501 | 0.0845448 | 0.9999457 | 0.1326204 |  |  | 340746 | 0.9937554 | 0.9866385 | 0.0009091787 | 0.9949851 | 0.003793693 | 0.9949838 | 0.005263453 |  |  | 235860 | 0.9733469 | 0.9670213 | 0.003563202 | 0.9704011 | 0.006759716 | 0.9703998 | 0.007725073 |  |  | 383280 | 0.9733339 | 0.9150489 | 0.007915401 | 0.9773831 | 0.008365691 | 0.9773812 | 0.0101675 |  |  | 684060 | 0.9621788 | 0.8678712 | 0.01555204 | 0.9647112 | 0.00591008 | 0.9647118 | 0.01000871
|  |  | 116892 | 1.000442 | 0.9994305 | 0.0004553967 | 0.9999501 | 0.0845448 | 0.9999457 | 0.1326204 |  |  | 341046 | 0.9927949 | 0.9866385 | 0.0009091787 | 0.9949899 | 0.003793493 | 0.9949886 | 0.005262867 |  |  | 236160 | 0.9722679 | 0.9670213 | 0.003563202 | 0.9704445 | 0.006759928 | 0.9704432 | 0.007725174 |  |  | 383580 | 0.9733339 | 0.9150489 | 0.007915401 | 0.9774 | 0.008364906 | 0.9773981 | 0.01016675 |  |  | 684360 | 0.9621788 | 0.8678712 | 0.01555204 | 0.9647384 | 0.005910365 | 0.9647389 | 0.01000747
|  |  | 117192 | 0.9995459 | 0.9994305 | 0.0004553967 | 0.9999501 | 0.0845448 | 0.9999457 | 0.1326204 |  |  | 341346 | 0.9937554 | 0.9866385 | 0.0009091787 | 0.9949946 | 0.003793293 | 0.9949934 | 0.005262282 |  |  | 236460 | 0.9733469 | 0.9670213 | 0.003563202 | 0.9704879 | 0.006760138 | 0.9704866 | 0.00772527 |  |  | 383880 | 0.9716524 | 0.9150489 | 0.007915401 | 0.9774168 | 0.008364123 | 0.9774149 | 0.010166 |  |  | 684660 | 0.9599408 | 0.8678712 | 0.01555204 | 0.9647655 | 0.005910649 | 0.964766 | 0.01000623
|  |  | 117492 | 1.000442 | 0.9994305 | 0.0004553967 | 0.9999501 | 0.0845448 | 0.9999457 | 0.1326204 |  |  | 341646 | 0.9937554 | 0.9866385 | 0.0009091787 | 0.9949994 | 0.003793093 | 0.9949982 | 0.005261699 |  |  | 236760 | 0.9755049 | 0.9670213 | 0.003563202 | 0.9705312 | 0.006760344 | 0.9705299 | 0.007725363 |  |  | 384180 | 0.9733339 | 0.9150489 | 0.007915401 | 0.9774336 | 0.008363343 | 0.9774317 | 0.01016526 |  |  | 684960 | 0.9599408 | 0.8678712 | 0.01555204 | 0.9647926 | 0.005910933 | 0.9647931 | 0.01000499
|  |  | 117792 | 1.001338 | 0.9994305 | 0.0004553967 | 0.9999501 | 0.0845448 | 0.9999457 | 0.1326204 |  |  | 341946 | 0.9937554 | 0.9866385 | 0.0009091787 | 0.9950041 | 0.003792895 | 0.9950029 | 0.005261118 |  |  | 237060 | 0.9733469 | 0.9670213 | 0.003563202 | 0.9705745 | 0.006760547 | 0.9705732 | 0.007725451 |  |  | 384480 | 0.9733339 | 0.9150489 | 0.007915401 | 0.9774504 | 0.008362566 | 0.9774484 | 0.01016452 |  |  | 685260 | 0.9621788 | 0.8678712 | 0.01555204 | 0.9648196 | 0.005911216 | 0.9648201 | 0.01000376
|  |  | 118092 | 0.9995459 | 0.9994305 | 0.0004553967 | 0.9999501 | 0.0845448 | 0.9999457 | 0.1326204 |  |  | 342246 | 0.9937554 | 0.9866385 | 0.0009091787 | 0.9950089 | 0.003792697 | 0.9950077 | 0.005260539 |  |  | 237360 | 0.9755049 | 0.9670213 | 0.003563202 | 0.9706177 | 0.006760747 | 0.9706163 | 0.007725536 |  |  | 384780 | 0.9716524 | 0.9150489 | 0.007915401 | 0.9774671 | 0.008361792 | 0.9774651 | 0.01016379 |  |  | 685560 | 0.9554649 | 0.8678712 | 0.01555204 | 0.9648466 | 0.005911499 | 0.9648471 | 0.01000252
|  |  | 118392 | 1.001338 | 0.9994305 | 0.0004553967 | 0.9999501 | 0.0845448 | 0.9999457 | 0.1326204 |  |  | 342546 | 0.9937554 | 0.9866385 | 0.0009091787 | 0.9950136 | 0.0037925 | 0.9950124 | 0.005259962 |  |  | 237660 | 0.9733469 | 0.9670213 | 0.003563202 | 0.9706608 | 0.006760944 | 0.9706595 | 0.007725617 |  |  | 385080 | 0.9750154 | 0.9150489 | 0.007915401 | 0.9774837 | 0.008361021 | 0.9774818 | 0.01016306 |  |  | 685860 | 0.9621788 | 0.8678712 | 0.01555204 | 0.9648736 | 0.005911782 | 0.9648741 | 0.01000129
|  |  | 118692 | 0.9995459 | 0.9994305 | 0.0004553967 | 0.9999501 | 0.0845448 | 0.9999457 | 0.1326204 |  |  | 342846 | 0.9937554 | 0.9866385 | 0.0009091787 | 0.9950183 | 0.003792304 | 0.9950171 | 0.005259387 |  |  | 237960 | 0.9733469 | 0.9670213 | 0.003563202 | 0.9707038 | 0.006761138 | 0.9707025 | 0.007725694 |  |  | 385380 | 0.9733339 | 0.9150489 | 0.007915401 | 0.9775003 | 0.008360253 | 0.9774984 | 0.01016233 |  |  | 686160 | 0.953227 | 0.8678712 | 0.01555204 | 0.9649006 | 0.005912065 | 0.9649011 | 0.01000006
|  |  | 118992 | 1.001338 | 0.9994305 | 0.0004553967 | 0.9999501 | 0.0845448 | 0.9999457 | 0.1326204 |  |  | 343146 | 0.9947158 | 0.9866385 | 0.0009091787 | 0.995023 | 0.003792108 | 0.9950218 | 0.005258813 |  |  | 238260 | 0.9733469 | 0.9670213 | 0.003563202 | 0.9707468 | 0.006761329 | 0.9707455 | 0.007725767 |  |  | 385680 | 0.9699709 | 0.9150489 | 0.007915401 | 0.9775169 | 0.008359487 | 0.9775149 | 0.0101616 |  |  | 686460 | 0.9644167 | 0.8678712 | 0.01555204 | 0.9649275 | 0.005912347 | 0.964928 | 0.009998824
|  |  | 119292 | 1.000442 | 0.9994305 | 0.0004553967 | 0.9999501 | 0.0845448 | 0.9999457 | 0.1326204 |  |  | 343446 | 0.9918345 | 0.9866385 | 0.0009091787 | 0.9950276 | 0.003791913 | 0.9950265 | 0.005258242 |  |  | 238560 | 0.9744259 | 0.9670213 | 0.003563202 | 0.9707897 | 0.006761516 | 0.9707884 | 0.007725836 |  |  | 385980 | 0.9766969 | 0.9150489 | 0.007915401 | 0.9775334 | 0.008358725 | 0.9775314 | 0.01016087 |  |  | 686760 | 0.9599408 | 0.8678712 | 0.01555204 | 0.9649544 | 0.005912629 | 0.9649549 | 0.009997594
|  |  | 119592 | 0.9995459 | 0.9994305 | 0.0004553967 | 0.9999501 | 0.0845448 | 0.9999457 | 0.1326204 |  |  | 343746 | 0.9937554 | 0.9866385 | 0.0009091787 | 0.9950323 | 0.003791719 | 0.9950312 | 0.005257672 |  |  | 238860 | 0.9733469 | 0.9670213 | 0.003563202 | 0.9708325 | 0.006761701 | 0.9708312 | 0.007725902 |  |  | 386280 | 0.9750154 | 0.9150489 | 0.007915401 | 0.9775498 | 0.008357965 | 0.9775479 | 0.01016015 |  |  | 687060 | 0.9599408 | 0.8678712 | 0.01555204 | 0.9649812 | 0.00591291 | 0.9649817 | 0.009996366
|  |  | 119892 | 1.001338 | 0.9994305 | 0.0004553967 | 0.9999501 | 0.0845448 | 0.9999457 | 0.1326204 |  |  | 344046 | 0.9918345 | 0.9866385 | 0.0009091787 | 0.995037 | 0.003791525 | 0.9950358 | 0.005257104 |  |  | 239160 | 0.9733469 | 0.9670213 | 0.003563202 | 0.9708753 | 0.006761883 | 0.970874 | 0.007725964 |  |  | 386580 | 0.9750154 | 0.9150489 | 0.007915401 | 0.9775663 | 0.008357208 | 0.9775643 | 0.01015943 |  |  | 687360 | 0.9599408 | 0.8678712 | 0.01555204 | 0.9650081 | 0.005913192 | 0.9650085 | 0.009995138
|  |  | 120192 | 1.000442 | 0.9994305 | 0.0004553967 | 0.9999501 | 0.0845448 | 0.9999457 | 0.1326204 |  |  | 344346 | 0.9927949 | 0.9866385 | 0.0009091787 | 0.9950416 | 0.003791333 | 0.9950405 | 0.005256538 |  |  | 239460 | 0.9722679 | 0.9670213 | 0.003563202 | 0.970918 | 0.006762061 | 0.9709166 | 0.007726022 |  |  | 386880 | 0.9750154 | 0.9150489 | 0.007915401 | 0.9775826 | 0.008356455 | 0.9775806 | 0.01015872 |  |  | 687660 | 0.9621788 | 0.8678712 | 0.01555204 | 0.9650349 | 0.005913473 | 0.9650353 | 0.009993912
|  |  | 120492 | 1.002234 | 0.9994305 | 0.0004553967 | 0.9999501 | 0.0845448 | 0.9999457 | 0.1326204 |  |  | 344646 | 0.9927949 | 0.9866385 | 0.0009091787 | 0.9950462 | 0.00379114 | 0.9950451 | 0.005255974 |  |  | 239760 | 0.9722679 | 0.9670213 | 0.003563202 | 0.9709606 | 0.006762237 | 0.9709593 | 0.007726076 |  |  | 387180 | 0.9733339 | 0.9150489 | 0.007915401 | 0.977599 | 0.008355704 | 0.977597 | 0.010158 |  |  | 687960 | 0.9577029 | 0.8678712 | 0.01555204 | 0.9650617 | 0.005913753 | 0.9650621 | 0.009992688
|  |  | 120792 | 0.9995459 | 0.9994305 | 0.0004553967 | 0.9999501 | 0.0845448 | 0.9999457 | 0.1326204 |  |  | 344946 | 0.9927949 | 0.9866385 | 0.0009091787 | 0.9950508 | 0.003790949 | 0.9950498 | 0.005255411 |  |  | 240060 | 0.9733469 | 0.9670213 | 0.003563202 | 0.9710031 | 0.006762409 | 0.9710018 | 0.007726126 |  |  | 387480 | 0.9733339 | 0.9150489 | 0.007915401 | 0.9776152 | 0.008354955 | 0.9776132 | 0.01015729 |  |  | 688260 | 0.9577029 | 0.8678712 | 0.01555204 | 0.9650884 | 0.005914034 | 0.9650888 | 0.009991464
|  |  | 121092 | 1.001338 | 0.9994305 | 0.0004553967 | 0.9999501 | 0.0845448 | 0.9999457 | 0.1326204 |  |  | 345246 | 0.9937554 | 0.9866385 | 0.0009091787 | 0.9950555 | 0.003790758 | 0.9950544 | 0.005254851 |  |  | 240360 | 0.9722679 | 0.9670213 | 0.003563202 | 0.9710456 | 0.006762579 | 0.9710443 | 0.007726173 |  |  | 387780 | 0.9766969 | 0.9150489 | 0.007915401 | 0.9776315 | 0.00835421 | 0.9776295 | 0.01015659 |  |  | 688560 | 0.9554649 | 0.8678712 | 0.01555204 | 0.9651151 | 0.005914314 | 0.9651155 | 0.009990242
|  |  | 121392 | 1.000442 | 0.9994305 | 0.0004553967 | 0.9999501 | 0.0845448 | 0.9999457 | 0.1326204 |  |  | 345546 | 0.9918345 | 0.9866385 | 0.0009091787 | 0.99506 | 0.003790568 | 0.995059 | 0.005254292 |  |  | 240660 | 0.9733469 | 0.9670213 | 0.003563202 | 0.971088 | 0.006762745 | 0.9710867 | 0.007726215 |  |  | 388080 | 0.9750154 | 0.9150489 | 0.007915401 | 0.9776477 | 0.008353468 | 0.9776457 | 0.01015588 |  |  | 688860 | 0.9621788 | 0.8678712 | 0.01555204 | 0.9651418 | 0.005914594 | 0.9651422 | 0.009989021
|  |  | 121692 | 1.001338 | 0.9994305 | 0.0004553967 | 0.9999501 | 0.0845448 | 0.9999457 | 0.1326204 |  |  | 345846 | 0.9927949 | 0.9866385 | 0.0009091787 | 0.9950646 | 0.003790379 | 0.9950636 | 0.005253735 |  |  | 240960 | 0.9733469 | 0.9670213 | 0.003563202 | 0.9711304 | 0.006762909 | 0.9711291 | 0.007726255 |  |  | 388380 | 0.9750154 | 0.9150489 | 0.007915401 | 0.9776638 | 0.008352728 | 0.9776618 | 0.01015518 |  |  | 689160 | 0.9577029 | 0.8678712 | 0.01555204 | 0.9651684 | 0.005914873 | 0.9651688 | 0.009987801
|  |  | 121992 | 1.000442 | 0.9994305 | 0.0004553967 | 0.9999501 | 0.0845448 | 0.9999457 | 0.1326204 |  |  | 346146 | 0.9937554 | 0.9866385 | 0.0009091787 | 0.9950692 | 0.00379019 | 0.9950681 | 0.00525318 |  |  | 241260 | 0.9744259 | 0.9670213 | 0.003563202 | 0.9711727 | 0.00676307 | 0.9711713 | 0.00772629 |  |  | 388680 | 0.9766969 | 0.9150489 | 0.007915401 | 0.9776799 | 0.008351991 | 0.9776779 | 0.01015448 |  |  | 689460 | 0.9577029 | 0.8678712 | 0.01555204 | 0.965195 | 0.005915152 | 0.9651954 | 0.009986583
|  |  | 122292 | 1.001338 | 0.9994305 | 0.0004553967 | 0.9999501 | 0.0845448 | 0.9999457 | 0.1326204 |  |  | 346446 | 0.9927949 | 0.9866385 | 0.0009091787 | 0.9950737 | 0.003790002 | 0.9950727 | 0.005252627 |  |  | 241560 | 0.9733469 | 0.9670213 | 0.003563202 | 0.9712149 | 0.006763228 | 0.9712136 | 0.007726322 |  |  | 388980 | 0.9750154 | 0.9150489 | 0.007915401 | 0.977696 | 0.008351257 | 0.977694 | 0.01015378 |  |  | 689760 | 0.953227 | 0.8678712 | 0.01555204 | 0.9652216 | 0.005915431 | 0.965222 | 0.009985366
|  |  | 122592 | 1.001338 | 0.9994305 | 0.0004553967 | 0.9999501 | 0.0845448 | 0.9999457 | 0.1326204 |  |  | 346746 | 0.9937554 | 0.9866385 | 0.0009091787 | 0.9950783 | 0.003789815 | 0.9950773 | 0.005252075 |  |  | 241860 | 0.9733469 | 0.9670213 | 0.003563202 | 0.971257 | 0.006763382 | 0.9712557 | 0.00772635 |  |  | 389280 | 0.9733339 | 0.9150489 | 0.007915401 | 0.977712 | 0.008350526 | 0.97771 | 0.01015309 |  |  | 690060 | 0.953227 | 0.8678712 | 0.01555204 | 0.9652482 | 0.00591571 | 0.9652486 | 0.00998415
|  |  | 122892 | 0.9995459 | 0.9994305 | 0.0004553967 | 0.9999501 | 0.0845448 | 0.9999457 | 0.1326204 |  |  | 347046 | 0.9937554 | 0.9866385 | 0.0009091787 | 0.9950828 | 0.003789629 | 0.9950818 | 0.005251526 |  |  | 242160 | 0.9722679 | 0.9670213 | 0.003563202 | 0.9712991 | 0.006763534 | 0.9712978 | 0.007726374 |  |  | 389580 | 0.9750154 | 0.9150489 | 0.007915401 | 0.977728 | 0.008349797 | 0.9777259 | 0.0101524 |  |  | 690360 | 0.9577029 | 0.8678712 | 0.01555204 | 0.9652747 | 0.005915988 | 0.9652751 | 0.009982936
|  |  | 123192 | 1.000442 | 0.9994305 | 0.0004553967 | 0.9999501 | 0.0845448 | 0.9999457 | 0.1326204 |  |  | 347346 | 0.9937554 | 0.9866385 | 0.0009091787 | 0.9950873 | 0.003789443 | 0.9950863 | 0.005250978 |  |  | 242460 | 0.9744259 | 0.9670213 | 0.003563202 | 0.9713411 | 0.006763683 | 0.9713398 | 0.007726395 |  |  | 389880 | 0.9733339 | 0.9150489 | 0.007915401 | 0.9777439 | 0.008349071 | 0.9777419 | 0.01015171 |  |  | 690660 | 0.9599408 | 0.8678712 | 0.01555204 | 0.9653012 | 0.005916266 | 0.9653016 | 0.009981722
|  |  | 123492 | 1.002234 | 0.9994305 | 0.0004553967 | 0.9999501 | 0.0845448 | 0.9999457 | 0.1326204 |  |  | 347646 | 0.9937554 | 0.9866385 | 0.0009091787 | 0.9950918 | 0.003789258 | 0.9950909 | 0.005250432 |  |  | 242760 | 0.9733469 | 0.9670213 | 0.003563202 | 0.971383 | 0.006763829 | 0.9713817 | 0.007726413 |  |  | 390180 | 0.9750154 | 0.9150489 | 0.007915401 | 0.9777598 | 0.008348348 | 0.9777578 | 0.01015102 |  |  | 690960 | 0.9644167 | 0.8678712 | 0.01555204 | 0.9653277 | 0.005916543 | 0.965328 | 0.00998051
|  |  | 123792 | 1.000442 | 0.9994305 | 0.0004553967 | 0.9999501 | 0.0845448 | 0.9999457 | 0.1326204 |  |  | 347946 | 0.9937554 | 0.9866385 | 0.0009091787 | 0.9950963 | 0.003789073 | 0.9950954 | 0.005249887 |  |  | 243060 | 0.9733469 | 0.9670213 | 0.003563202 | 0.9714249 | 0.006763973 | 0.9714236 | 0.007726426 |  |  | 390480 | 0.9733339 | 0.9150489 | 0.007915401 | 0.9777757 | 0.008347628 | 0.9777736 | 0.01015034 |  |  | 691260 | 0.9599408 | 0.8678712 | 0.01555204 | 0.9653541 | 0.005916821 | 0.9653545 | 0.009979299
|  |  | 124092 | 0.9995459 | 0.9994305 | 0.0004553967 | 0.9999501 | 0.0845448 | 0.9999457 | 0.1326204 |  |  | 348246 | 0.9927949 | 0.9866385 | 0.0009091787 | 0.9951008 | 0.003788889 | 0.9950999 | 0.005249345 |  |  | 243360 | 0.9744259 | 0.9670213 | 0.003563202 | 0.9714667 | 0.006764113 | 0.9714654 | 0.007726436 |  |  | 390780 | 0.9750154 | 0.9150489 | 0.007915401 | 0.9777915 | 0.008346911 | 0.9777894 | 0.01014966 |  |  | 691560 | 0.9577029 | 0.8678712 | 0.01555204 | 0.9653805 | 0.005917098 | 0.9653809 | 0.00997809
|  |  | 124392 | 1.000442 | 0.9994305 | 0.0004553967 | 0.9999501 | 0.0845448 | 0.9999457 | 0.1326204 |  |  | 348546 | 0.9918345 | 0.9866385 | 0.0009091787 | 0.9951053 | 0.003788706 | 0.9951043 | 0.005248804 |  |  | 243660 | 0.9744259 | 0.9670213 | 0.003563202 | 0.9715084 | 0.00676425 | 0.9715071 | 0.007726443 |  |  | 391080 | 0.9766969 | 0.9150489 | 0.007915401 | 0.9778072 | 0.008346196 | 0.9778051 | 0.01014898 |  |  | 691860 | 0.9621788 | 0.8678712 | 0.01555204 | 0.9654069 | 0.005917374 | 0.9654072 | 0.009976882
|  |  | 124692 | 1.000442 | 0.9994305 | 0.0004553967 | 0.9999501 | 0.0845448 | 0.9999457 | 0.1326204 |  |  | 348846 | 0.990874 | 0.9866385 | 0.0009091787 | 0.9951098 | 0.003788524 | 0.9951088 | 0.005248265 |  |  | 243960 | 0.9744259 | 0.9670213 | 0.003563202 | 0.9715501 | 0.006764385 | 0.9715488 | 0.007726445 |  |  | 391380 | 0.9750154 | 0.9150489 | 0.007915401 | 0.977823 | 0.008345484 | 0.9778208 | 0.01014831 |  |  | 692160 | 0.9599408 | 0.8678712 | 0.01555204 | 0.9654332 | 0.005917651 | 0.9654336 | 0.009975675
|  |  | 124992 | 0.9995459 | 0.9994305 | 0.0004553967 | 0.9999501 | 0.0845448 | 0.9999457 | 0.1326204 |  |  | 349146 | 0.9918345 | 0.9866385 | 0.0009091787 | 0.9951142 | 0.003788342 | 0.9951133 | 0.005247728 |  |  | 244260 | 0.9744259 | 0.9670213 | 0.003563202 | 0.9715917 | 0.006764517 | 0.9715904 | 0.007726445 |  |  | 391680 | 0.9750154 | 0.9150489 | 0.007915401 | 0.9778386 | 0.008344775 | 0.9778365 | 0.01014764 |  |  | 692460 | 0.9554649 | 0.8678712 | 0.01555204 | 0.9654595 | 0.005917927 | 0.9654599 | 0.009974469
|  |  | 125292 | 1.001338 | 0.9994305 | 0.0004553967 | 0.9999501 | 0.0845448 | 0.9999457 | 0.1326204 |  |  | 349446 | 0.9918345 | 0.9866385 | 0.0009091787 | 0.9951186 | 0.003788161 | 0.9951177 | 0.005247193 |  |  | 244560 | 0.9711889 | 0.9670213 | 0.003563202 | 0.9716333 | 0.006764646 | 0.9716319 | 0.007726441 |  |  | 391980 | 0.9783783 | 0.9150489 | 0.007915401 | 0.9778543 | 0.008344068 | 0.9778521 | 0.01014697 |  |  | 692760 | 0.9554649 | 0.8678712 | 0.01555204 | 0.9654858 | 0.005918203 | 0.9654861 | 0.009973265
|  |  | 125592 | 0.9995459 | 0.9994305 | 0.0004553967 | 0.9999501 | 0.0845448 | 0.9999457 | 0.1326204 |  |  | 349746 | 0.9918345 | 0.9866385 | 0.0009091787 | 0.9951231 | 0.003787981 | 0.9951221 | 0.005246659 |  |  | 244860 | 0.9722679 | 0.9670213 | 0.003563202 | 0.9716747 | 0.006764772 | 0.9716734 | 0.007726433 |  |  | 392280 | 0.9783783 | 0.9150489 | 0.007915401 | 0.9778699 | 0.008343364 | 0.9778677 | 0.0101463 |  |  | 693060 | 0.9509891 | 0.8678712 | 0.01555204 | 0.9655121 | 0.005918478 | 0.9655124 | 0.009972062
|  |  | 125892 | 1.001338 | 0.9994305 | 0.0004553967 | 0.9999501 | 0.0845448 | 0.9999457 | 0.1326204 |  |  | 350046 | 0.9918345 | 0.9866385 | 0.0009091787 | 0.9951275 | 0.003787801 | 0.9951266 | 0.005246128 |  |  | 245160 | 0.9722679 | 0.9670213 | 0.003563202 | 0.9717161 | 0.006764896 | 0.9717148 | 0.007726422 |  |  | 392580 | 0.9766969 | 0.9150489 | 0.007915401 | 0.9778854 | 0.008342663 | 0.9778833 | 0.01014564 |  |  | 693360 | 0.9554649 | 0.8678712 | 0.01555204 | 0.9655383 | 0.005918753 | 0.9655386 | 0.00997086
|  |  | 126192 | 1.000442 | 0.9994305 | 0.0004553967 | 0.9999501 | 0.0845448 | 0.9999457 | 0.1326204 |  |  | 350346 | 0.9927949 | 0.9866385 | 0.0009091787 | 0.9951319 | 0.003787622 | 0.995131 | 0.005245598 |  |  | 245460 | 0.9744259 | 0.9670213 | 0.003563202 | 0.9717574 | 0.006765016 | 0.9717561 | 0.007726407 |  |  | 392880 | 0.9766969 | 0.9150489 | 0.007915401 | 0.9779009 | 0.008341965 | 0.9778988 | 0.01014498 |  |  | 693660 | 0.9577029 | 0.8678712 | 0.01555204 | 0.9655645 | 0.005919028 | 0.9655648 | 0.009969659
|  |  | 126492 | 1.000442 | 0.9994305 | 0.0004553967 | 0.9999501 | 0.0845448 | 0.9999457 | 0.1326204 |  |  | 350646 | 0.9927949 | 0.9866385 | 0.0009091787 | 0.9951363 | 0.003787444 | 0.9951354 | 0.005245069 |  |  | 245760 | 0.9733469 | 0.9670213 | 0.003563202 | 0.9717987 | 0.006765134 | 0.9717974 | 0.007726389 |  |  | 393180 | 0.9733339 | 0.9150489 | 0.007915401 | 0.9779164 | 0.008341269 | 0.9779142 | 0.01014432 |  |  | 693960 | 0.9644167 | 0.8678712 | 0.01555204 | 0.9655907 | 0.005919303 | 0.9655909 | 0.00996846
|  |  | 126792 | 1.000442 | 0.9994305 | 0.0004553967 | 0.9999501 | 0.0845448 | 0.9999457 | 0.1326204 |  |  | 350946 | 0.9937554 | 0.9866385 | 0.0009091787 | 0.9951406 | 0.003787266 | 0.9951398 | 0.005244543 |  |  | 246060 | 0.9733469 | 0.9670213 | 0.003563202 | 0.9718399 | 0.006765249 | 0.9718386 | 0.007726367 |  |  | 393480 | 0.9733339 | 0.9150489 | 0.007915401 | 0.9779318 | 0.008340576 | 0.9779296 | 0.01014366 |  |  | 694260 | 0.9621788 | 0.8678712 | 0.01555204 | 0.9656168 | 0.005919577 | 0.9656171 | 0.009967262
|  |  | 127092 | 1.000442 | 0.9994305 | 0.0004553967 | 0.9999501 | 0.0845448 | 0.9999457 | 0.1326204 |  |  | 351246 | 0.9927949 | 0.9866385 | 0.0009091787 | 0.995145 | 0.003787089 | 0.9951441 | 0.005244018 |  |  | 246360 | 0.9701099 | 0.9670213 | 0.003563202 | 0.971881 | 0.006765361 | 0.9718797 | 0.007726342 |  |  | 393780 | 0.9766969 | 0.9150489 | 0.007915401 | 0.9779472 | 0.008339885 | 0.977945 | 0.01014301 |  |  | 694560 | 0.9554649 | 0.8678712 | 0.01555204 | 0.9656429 | 0.005919851 | 0.9656432 | 0.009966065
|  |  | 127392 | 1.000442 | 0.9994305 | 0.0004553967 | 0.9999501 | 0.0845448 | 0.9999457 | 0.1326204 |  |  | 351546 | 0.9927949 | 0.9866385 | 0.0009091787 | 0.9951494 | 0.003786913 | 0.9951485 | 0.005243495 |  |  | 246660 | 0.9701099 | 0.9670213 | 0.003563202 | 0.9719221 | 0.006765471 | 0.9719208 | 0.007726314 |  |  | 394080 | 0.9783783 | 0.9150489 | 0.007915401 | 0.9779625 | 0.008339198 | 0.9779603 | 0.01014236 |  |  | 694860 | 0.9599408 | 0.8678712 | 0.01555204 | 0.965669 | 0.005920125 | 0.9656692 | 0.009964869
|  |  | 127692 | 1.000442 | 0.9994305 | 0.0004553967 | 0.9999501 | 0.0845448 | 0.9999457 | 0.1326204 |  |  | 351846 | 0.9927949 | 0.9866385 | 0.0009091787 | 0.9951537 | 0.003786737 | 0.9951529 | 0.005242974 |  |  | 246960 | 0.9711889 | 0.9670213 | 0.003563202 | 0.9719631 | 0.006765578 | 0.9719618 | 0.007726282 |  |  | 394380 | 0.9783783 | 0.9150489 | 0.007915401 | 0.9779778 | 0.008338512 | 0.9779756 | 0.01014171 |  |  | 695160 | 0.9644167 | 0.8678712 | 0.01555204 | 0.965695 | 0.005920399 | 0.9656953 | 0.009963675
|  |  | 127992 | 0.9995459 | 0.9994305 | 0.0004553967 | 0.9999501 | 0.0845448 | 0.9999457 | 0.1326204 |  |  | 352146 | 0.9937554 | 0.9866385 | 0.0009091787 | 0.995158 | 0.003786562 | 0.9951572 | 0.005242454 |  |  | 247260 | 0.9711889 | 0.9670213 | 0.003563202 | 0.972004 | 0.006765682 | 0.9720027 | 0.007726247 |  |  | 394680 | 0.9750154 | 0.9150489 | 0.007915401 | 0.977993 | 0.00833783 | 0.9779908 | 0.01014106 |  |  | 695460 | 0.9599408 | 0.8678712 | 0.01555204 | 0.965721 | 0.005920672 | 0.9657213 | 0.009962482
|  |  | 128292 | 1.001338 | 0.9994305 | 0.0004553967 | 0.9999501 | 0.0845448 | 0.9999457 | 0.1326204 |  |  | 352446 | 0.9918345 | 0.9866385 | 0.0009091787 | 0.9951624 | 0.003786388 | 0.9951615 | 0.005241937 |  |  | 247560 | 0.9701099 | 0.9670213 | 0.003563202 | 0.9720449 | 0.006765783 | 0.9720436 | 0.007726208 |  |  | 394980 | 0.9733339 | 0.9150489 | 0.007915401 | 0.9780083 | 0.00833715 | 0.978006 | 0.01014042 |  |  | 695760 | 0.9621788 | 0.8678712 | 0.01555204 | 0.965747 | 0.005920944 | 0.9657472 | 0.00996129
|  |  | 128592 | 1.000442 | 0.9994305 | 0.0004553967 | 0.9999501 | 0.0845448 | 0.9999457 | 0.1326204 |  |  | 352746 | 0.9927949 | 0.9866385 | 0.0009091787 | 0.9951667 | 0.003786214 | 0.9951659 | 0.005241421 |  |  | 247860 | 0.9679518 | 0.9670213 | 0.003563202 | 0.9720857 | 0.006765882 | 0.9720844 | 0.007726166 |  |  | 395280 | 0.9766969 | 0.9150489 | 0.007915401 | 0.9780234 | 0.008336473 | 0.9780212 | 0.01013978 |  |  | 696060 | 0.9599408 | 0.8678712 | 0.01555204 | 0.965773 | 0.005921217 | 0.9657732 | 0.0099601
|  |  | 128892 | 1.000442 | 0.9994305 | 0.0004553967 | 0.9999501 | 0.0845448 | 0.9999457 | 0.1326204 |  |  | 353046 | 0.9927949 | 0.9866385 | 0.0009091787 | 0.995171 | 0.003786041 | 0.9951702 | 0.005240906 |  |  | 248160 | 0.9668728 | 0.9670213 | 0.003563202 | 0.9721264 | 0.006765978 | 0.9721251 | 0.007726121 |  |  | 395580 | 0.9800598 | 0.9150489 | 0.007915401 | 0.9780386 | 0.008335798 | 0.9780363 | 0.01013914 |  |  | 696360 | 0.9554649 | 0.8678712 | 0.01555204 | 0.9657989 | 0.005921489 | 0.9657991 | 0.009958911
|  |  | 129192 | 1.000442 | 0.9994305 | 0.0004553967 | 0.9999501 | 0.0845448 | 0.9999457 | 0.1326204 |  |  | 353346 | 0.9937554 | 0.9866385 | 0.0009091787 | 0.9951752 | 0.003785869 | 0.9951745 | 0.005240394 |  |  | 248460 | 0.9690308 | 0.9670213 | 0.003563202 | 0.9721671 | 0.006766072 | 0.9721658 | 0.007726072 |  |  | 395880 | 0.9766969 | 0.9150489 | 0.007915401 | 0.9780536 | 0.008335126 | 0.9780514 | 0.0101385 |  |  | 696660 | 0.953227 | 0.8678712 | 0.01555204 | 0.9658248 | 0.005921761 | 0.965825 | 0.009957723
|  |  | 129492 | 1.000442 | 0.9994305 | 0.0004553967 | 0.9999501 | 0.0845448 | 0.9999457 | 0.1326204 |  |  | 353646 | 0.9927949 | 0.9866385 | 0.0009091787 | 0.9951795 | 0.003785697 | 0.9951787 | 0.005239883 |  |  | 248760 | 0.9701099 | 0.9670213 | 0.003563202 | 0.9722077 | 0.006766162 | 0.9722064 | 0.00772602 |  |  | 396180 | 0.9750154 | 0.9150489 | 0.007915401 | 0.9780687 | 0.008334457 | 0.9780664 | 0.01013787 |  |  | 696960 | 0.9599408 | 0.8678712 | 0.01555204 | 0.9658507 | 0.005922033 | 0.9658509 | 0.009956536
|  |  | 129792 | 1.001338 | 0.9994305 | 0.0004553967 | 0.9999501 | 0.0845448 | 0.9999457 | 0.1326204 |  |  | 353946 | 0.9918345 | 0.9866385 | 0.0009091787 | 0.9951838 | 0.003785526 | 0.995183 | 0.005239374 |  |  | 249060 | 0.9711889 | 0.9670213 | 0.003563202 | 0.9722482 | 0.00676625 | 0.9722469 | 0.007725965 |  |  | 396480 | 0.9750154 | 0.9150489 | 0.007915401 | 0.9780837 | 0.00833379 | 0.9780814 | 0.01013724 |  |  | 697260 | 0.9621788 | 0.8678712 | 0.01555204 | 0.9658765 | 0.005922304 | 0.9658767 | 0.009955351
|  |  | 130092 | 1.001338 | 0.9994305 | 0.0004553967 | 0.9999501 | 0.0845448 | 0.9999457 | 0.1326204 |  |  | 354246 | 0.9927949 | 0.9866385 | 0.0009091787 | 0.995188 | 0.003785355 | 0.9951873 | 0.005238866 |  |  | 249360 | 0.9690308 | 0.9670213 | 0.003563202 | 0.9722887 | 0.006766336 | 0.9722874 | 0.007725906 |  |  | 396780 | 0.9733339 | 0.9150489 | 0.007915401 | 0.9780986 | 0.008333126 | 0.9780964 | 0.01013661 |  |  | 697560 | 0.9577029 | 0.8678712 | 0.01555204 | 0.9659023 | 0.005922575 | 0.9659025 | 0.009954167
|  |  | 130392 | 1.001338 | 0.9994305 | 0.0004553967 | 0.9999501 | 0.0845448 | 0.9999457 | 0.1326204 |  |  | 354546 | 0.9937554 | 0.9866385 | 0.0009091787 | 0.9951923 | 0.003785186 | 0.9951915 | 0.005238361 |  |  | 249660 | 0.9679518 | 0.9670213 | 0.003563202 | 0.9723291 | 0.006766419 | 0.9723278 | 0.007725844 |  |  | 397080 | 0.9783783 | 0.9150489 | 0.007915401 | 0.9781136 | 0.008332464 | 0.9781113 | 0.01013599 |  |  | 697860 | 0.9554649 | 0.8678712 | 0.01555204 | 0.9659281 | 0.005922846 | 0.9659283 | 0.009952984
|  |  | 130692 | 1.000442 | 0.9994305 | 0.0004553967 | 0.9999501 | 0.0845448 | 0.9999457 | 0.1326204 |  |  | 354846 | 0.9927949 | 0.9866385 | 0.0009091787 | 0.9951965 | 0.003785016 | 0.9951958 | 0.005237857 |  |  | 249960 | 0.9679518 | 0.9670213 | 0.003563202 | 0.9723695 | 0.006766499 | 0.9723681 | 0.007725779 |  |  | 397380 | 0.9766969 | 0.9150489 | 0.007915401 | 0.9781285 | 0.008331805 | 0.9781262 | 0.01013536 |  |  | 698160 | 0.9599408 | 0.8678712 | 0.01555204 | 0.9659538 | 0.005923116 | 0.965954 | 0.009951802
|  |  | 130992 | 1.000442 | 0.9994305 | 0.0004553967 | 0.9999501 | 0.0845448 | 0.9999457 | 0.1326204 |  |  | 355146 | 0.9918345 | 0.9866385 | 0.0009091787 | 0.9952007 | 0.003784848 | 0.9952 | 0.005237354 |  |  | 250260 | 0.9679518 | 0.9670213 | 0.003563202 | 0.9724097 | 0.006766576 | 0.9724084 | 0.007725711 |  |  | 397680 | 0.9766969 | 0.9150489 | 0.007915401 | 0.9781433 | 0.008331148 | 0.978141 | 0.01013474 |  |  | 698460 | 0.9666547 | 0.8678712 | 0.01555204 | 0.9659795 | 0.005923386 | 0.9659797 | 0.009950622
|  |  | 131292 | 1.001338 | 0.9994305 | 0.0004553967 | 0.9999501 | 0.0845448 | 0.9999457 | 0.1326204 |  |  | 355446 | 0.9918345 | 0.9866385 | 0.0009091787 | 0.9952049 | 0.00378468 | 0.9952042 | 0.005236854 |  |  | 250560 | 0.9668728 | 0.9670213 | 0.003563202 | 0.9724499 | 0.006766651 | 0.9724486 | 0.007725639 |  |  | 397980 | 0.9766969 | 0.9150489 | 0.007915401 | 0.9781581 | 0.008330494 | 0.9781558 | 0.01013413 |  |  | 698760 | 0.9577029 | 0.8678712 | 0.01555204 | 0.9660052 | 0.005923656 | 0.9660054 | 0.009949443
|  |  | 131592 | 1.000442 | 0.9994305 | 0.0004553967 | 0.9999501 | 0.0845448 | 0.9999457 | 0.1326204 |  |  | 355746 | 0.9918345 | 0.9866385 | 0.0009091787 | 0.9952091 | 0.003784513 | 0.9952084 | 0.005236355 |  |  | 250860 | 0.9679518 | 0.9670213 | 0.003563202 | 0.9724901 | 0.006766724 | 0.9724888 | 0.007725564 |  |  | 398280 | 0.9800598 | 0.9150489 | 0.007915401 | 0.9781729 | 0.008329843 | 0.9781706 | 0.01013351 |  |  | 699060 | 0.9577029 | 0.8678712 | 0.01555204 | 0.9660309 | 0.005923926 | 0.966031 | 0.009948265
|  |  | 131892 | 1.000442 | 0.9994305 | 0.0004553967 | 0.9999501 | 0.0845448 | 0.9999457 | 0.1326204 |  |  | 356046 | 0.9927949 | 0.9866385 | 0.0009091787 | 0.9952133 | 0.003784347 | 0.9952126 | 0.005235858 |  |  | 251160 | 0.9657938 | 0.9670213 | 0.003563202 | 0.9725302 | 0.006766794 | 0.9725288 | 0.007725486 |  |  | 398580 | 0.9783783 | 0.9150489 | 0.007915401 | 0.9781876 | 0.008329194 | 0.9781853 | 0.0101329 |  |  | 699360 | 0.9554649 | 0.8678712 | 0.01555204 | 0.9660565 | 0.005924195 | 0.9660567 | 0.009947088
|  |  | 132192 | 1.000442 | 0.9994305 | 0.0004553967 | 0.9999501 | 0.0845448 | 0.9999457 | 0.1326204 |  |  | 356346 | 0.9918345 | 0.9866385 | 0.0009091787 | 0.9952175 | 0.003784181 | 0.9952168 | 0.005235362 |  |  | 251460 | 0.9679518 | 0.9670213 | 0.003563202 | 0.9725702 | 0.006766861 | 0.9725689 | 0.007725405 |  |  | 398880 | 0.9766969 | 0.9150489 | 0.007915401 | 0.9782022 | 0.008328547 | 0.9781999 | 0.01013229 |  |  | 699660 | 0.953227 | 0.8678712 | 0.01555204 | 0.9660821 | 0.005924464 | 0.9660823 | 0.009945913
|  |  | 132492 | 1.001338 | 0.9994305 | 0.0004553967 | 0.9999501 | 0.0845448 | 0.9999457 | 0.1326204 |  |  | 356646 | 0.9927949 | 0.9866385 | 0.0009091787 | 0.9952216 | 0.003784015 | 0.995221 | 0.005234868 |  |  | 251760 | 0.9679518 | 0.9670213 | 0.003563202 | 0.9726101 | 0.006766926 | 0.9726088 | 0.007725321 |  |  | 399180 | 0.9766969 | 0.9150489 | 0.007915401 | 0.9782169 | 0.008327903 | 0.9782146 | 0.01013168 |  |  | 699960 | 0.9621788 | 0.8678712 | 0.01555204 | 0.9661077 | 0.005924733 | 0.9661078 | 0.009944739
|  |  | 132792 | 1.000442 | 0.9994305 | 0.0004553967 | 0.9999501 | 0.0845448 | 0.9999457 | 0.1326204 |  |  | 356946 | 0.9918345 | 0.9866385 | 0.0009091787 | 0.9952258 | 0.003783851 | 0.9952251 | 0.005234376 |  |  | 252060 | 0.9668728 | 0.9670213 | 0.003563202 | 0.97265 | 0.006766988 | 0.9726487 | 0.007725233 |  |  | 399480 | 0.9766969 | 0.9150489 | 0.007915401 | 0.9782315 | 0.008327262 | 0.9782292 | 0.01013107 |  |  | 700260 | 0.9621788 | 0.8678712 | 0.01555204 | 0.9661332 | 0.005925001 | 0.9661334 | 0.009943566
|  |  | 133092 | 1.000442 | 0.9994305 | 0.0004553967 | 0.9999501 | 0.0845448 | 0.9999457 | 0.1326204 |  |  | 357246 | 0.9918345 | 0.9866385 | 0.0009091787 | 0.9952299 | 0.003783687 | 0.9952293 | 0.005233886 |  |  | 252360 | 0.9668728 | 0.9670213 | 0.003563202 | 0.9726898 | 0.006767047 | 0.9726885 | 0.007725143 |  |  | 399780 | 0.9766969 | 0.9150489 | 0.007915401 | 0.978246 | 0.008326623 | 0.9782437 | 0.01013047 |  |  | 700560 | 0.9577029 | 0.8678712 | 0.01555204 | 0.9661588 | 0.005925269 | 0.9661589 | 0.009942394
|  |  | 133392 | 1.001338 | 0.9994305 | 0.0004553967 | 0.9999501 | 0.0845448 | 0.9999457 | 0.1326204 |  |  | 357546 | 0.9918345 | 0.9866385 | 0.0009091787 | 0.9952341 | 0.003783523 | 0.9952334 | 0.005233397 |  |  | 252660 | 0.9668728 | 0.9670213 | 0.003563202 | 0.9727296 | 0.006767105 | 0.9727283 | 0.007725049 |  |  | 400080 | 0.9766969 | 0.9150489 | 0.007915401 | 0.9782606 | 0.008325987 | 0.9782582 | 0.01012987 |  |  | 700860 | 0.9577029 | 0.8678712 | 0.01555204 | 0.9661842 | 0.005925537 | 0.9661843 | 0.009941224
|  |  | 133692 | 1.002234 | 0.9994305 | 0.0004553967 | 0.9999501 | 0.0845448 | 0.9999457 | 0.1326204 |  |  | 357846 | 0.9927949 | 0.9866385 | 0.0009091787 | 0.9952382 | 0.003783361 | 0.9952376 | 0.00523291 |  |  | 252960 | 0.9668728 | 0.9670213 | 0.003563202 | 0.9727693 | 0.006767159 | 0.972768 | 0.007724952 |  |  | 400380 | 0.9783783 | 0.9150489 | 0.007915401 | 0.978275 | 0.008325353 | 0.9782727 | 0.01012927 |  |  | 701160 | 0.9577029 | 0.8678712 | 0.01555204 | 0.9662097 | 0.005925805 | 0.9662098 | 0.009940055
|  |  | 133992 | 1.001338 | 0.9994305 | 0.0004553967 | 0.9999501 | 0.0845448 | 0.9999457 | 0.1326204 |  |  | 358146 | 0.9918345 | 0.9866385 | 0.0009091787 | 0.9952423 | 0.003783199 | 0.9952417 | 0.005232424 |  |  | 253260 | 0.9690308 | 0.9670213 | 0.003563202 | 0.9728089 | 0.006767211 | 0.9728076 | 0.007724852 |  |  | 400680 | 0.9783783 | 0.9150489 | 0.007915401 | 0.9782895 | 0.008324721 | 0.9782871 | 0.01012868 |  |  | 701460 | 0.9577029 | 0.8678712 | 0.01555204 | 0.9662351 | 0.005926072 | 0.9662352 | 0.009938887
|  |  | 134292 | 1.000442 | 0.9994305 | 0.0004553967 | 0.9999501 | 0.0845448 | 0.9999457 | 0.1326204 |  |  | 358446 | 0.9927949 | 0.9866385 | 0.0009091787 | 0.9952464 | 0.003783037 | 0.9952458 | 0.00523194 |  |  | 253560 | 0.9657938 | 0.9670213 | 0.003563202 | 0.9728485 | 0.006767261 | 0.9728472 | 0.007724749 |  |  | 400980 | 0.9800598 | 0.9150489 | 0.007915401 | 0.9783039 | 0.008324092 | 0.9783015 | 0.01012808 |  |  | 701760 | 0.9577029 | 0.8678712 | 0.01555204 | 0.9662605 | 0.005926339 | 0.9662606 | 0.009937721
|  |  | 134592 | 1.000442 | 0.9994305 | 0.0004553967 | 0.9999501 | 0.0845448 | 0.9999457 | 0.1326204 |  |  | 358746 | 0.9927949 | 0.9866385 | 0.0009091787 | 0.9952505 | 0.003782876 | 0.9952499 | 0.005231458 |  |  | 253860 | 0.9668728 | 0.9670213 | 0.003563202 | 0.972888 | 0.006767308 | 0.9728867 | 0.007724642 |  |  | 401280 | 0.9800598 | 0.9150489 | 0.007915401 | 0.9783182 | 0.008323466 | 0.9783159 | 0.01012749 |  |  | 702060 | 0.9554649 | 0.8678712 | 0.01555204 | 0.9662859 | 0.005926605 | 0.9662859 | 0.009936555
|  |  | 134892 | 1.001338 | 0.9994305 | 0.0004553967 | 0.9999501 | 0.0845448 | 0.9999457 | 0.1326204 |  |  | 359046 | 0.9927949 | 0.9866385 | 0.0009091787 | 0.9952545 | 0.003782716 | 0.995254 | 0.005230977 |  |  | 254160 | 0.9657938 | 0.9670213 | 0.003563202 | 0.9729274 | 0.006767353 | 0.9729261 | 0.007724533 |  |  | 401580 | 0.9783783 | 0.9150489 | 0.007915401 | 0.9783326 | 0.008322842 | 0.9783302 | 0.0101269 |  |  | 702360 | 0.9577029 | 0.8678712 | 0.01555204 | 0.9663112 | 0.005926872 | 0.9663113 | 0.009935392
|  |  | 135192 | 1.001338 | 0.9994305 | 0.0004553967 | 0.9999501 | 0.0845448 | 0.9999457 | 0.1326204 |  |  | 359346 | 0.9927949 | 0.9866385 | 0.0009091787 | 0.9952586 | 0.003782557 | 0.995258 | 0.005230499 |  |  | 254460 | 0.9636358 | 0.9670213 | 0.003563202 | 0.9729668 | 0.006767395 | 0.9729655 | 0.007724421 |  |  | 401880 | 0.9750154 | 0.9150489 | 0.007915401 | 0.9783469 | 0.00832222 | 0.9783445 | 0.01012632 |  |  | 702660 | 0.953227 | 0.8678712 | 0.01555204 | 0.9663365 | 0.005927138 | 0.9663366 | 0.009934229
|  |  | 135492 | 1.001338 | 0.9994305 | 0.0004553967 | 0.9999501 | 0.0845448 | 0.9999457 | 0.1326204 |  |  | 359646 | 0.9937554 | 0.9866385 | 0.0009091787 | 0.9952626 | 0.003782398 | 0.9952621 | 0.005230021 |  |  | 254760 | 0.9657938 | 0.9670213 | 0.003563202 | 0.9730061 | 0.006767435 | 0.9730048 | 0.007724305 |  |  | 402180 | 0.9750154 | 0.9150489 | 0.007915401 | 0.9783611 | 0.008321601 | 0.9783587 | 0.01012573 |  |  | 702960 | 0.9554649 | 0.8678712 | 0.01555204 | 0.9663618 | 0.005927404 | 0.9663619 | 0.009933067
|  |  | 135792 | 1.000442 | 0.9994305 | 0.0004553967 | 0.9999501 | 0.0845448 | 0.9999457 | 0.1326204 |  |  | 359946 | 0.9918345 | 0.9866385 | 0.0009091787 | 0.9952667 | 0.00378224 | 0.9952661 | 0.005229546 |  |  | 255060 | 0.9668728 | 0.9670213 | 0.003563202 | 0.9730453 | 0.006767472 | 0.973044 | 0.007724187 |  |  | 402480 | 0.9750154 | 0.9150489 | 0.007915401 | 0.9783753 | 0.008320984 | 0.9783729 | 0.01012515 |  |  | 703260 | 0.9644167 | 0.8678712 | 0.01555204 | 0.9663871 | 0.005927669 | 0.9663871 | 0.009931907
|  |  | 136092 | 1.001338 | 0.9994305 | 0.0004553967 | 0.9999501 | 0.0845448 | 0.9999457 | 0.1326204 |  |  | 360246 | 0.9927949 | 0.9866385 | 0.0009091787 | 0.9952707 | 0.003782082 | 0.9952702 | 0.005229072 |  |  | 255360 | 0.9657938 | 0.9670213 | 0.003563202 | 0.9730845 | 0.006767507 | 0.9730832 | 0.007724066 |  |  | 402780 | 0.9750154 | 0.9150489 | 0.007915401 | 0.9783895 | 0.00832037 | 0.9783871 | 0.01012457 |  |  | 703560 | 0.9621788 | 0.8678712 | 0.01555204 | 0.9664123 | 0.005927934 | 0.9664123 | 0.009930748
|  |  | 136392 | 1.001338 | 0.9994305 | 0.0004553967 | 0.9999501 | 0.0845448 | 0.9999457 | 0.1326204 |  |  | 360546 | 0.9918345 | 0.9866385 | 0.0009091787 | 0.9952747 | 0.003781925 | 0.9952742 | 0.005228599 |  |  | 255660 | 0.9668728 | 0.9670213 | 0.003563202 | 0.9731236 | 0.00676754 | 0.9731223 | 0.007723941 |  |  | 403080 | 0.9766969 | 0.9150489 | 0.007915401 | 0.9784036 | 0.008319758 | 0.9784012 | 0.010124 |  |  | 703860 | 0.953227 | 0.8678712 | 0.01555204 | 0.9664375 | 0.005928199 | 0.9664375 | 0.00992959
|  |  | 136692 | 0.9995459 | 0.9994305 | 0.0004553967 | 0.9999501 | 0.0845448 | 0.9999457 | 0.1326204 |  |  | 360846 | 0.990874 | 0.9866385 | 0.0009091787 | 0.9952787 | 0.003781768 | 0.9952782 | 0.005228129 |  |  | 255960 | 0.9668728 | 0.9670213 | 0.003563202 | 0.9731627 | 0.00676757 | 0.9731614 | 0.007723814 |  |  | 403380 | 0.9783783 | 0.9150489 | 0.007915401 | 0.9784177 | 0.008319149 | 0.9784153 | 0.01012342 |  |  | 704160 | 0.9577029 | 0.8678712 | 0.01555204 | 0.9664627 | 0.005928464 | 0.9664627 | 0.009928434
|  |  | 136992 | 1.002234 | 0.9994305 | 0.0004553967 | 0.9999501 | 0.0845448 | 0.9999457 | 0.1326204 |  |  | 361146 | 0.9927949 | 0.9866385 | 0.0009091787 | 0.9952827 | 0.003781612 | 0.9952822 | 0.00522766 |  |  | 256260 | 0.9668728 | 0.9670213 | 0.003563202 | 0.9732017 | 0.006767598 | 0.9732004 | 0.007723684 |  |  | 403680 | 0.9817413 | 0.9150489 | 0.007915401 | 0.9784317 | 0.008318541 | 0.9784293 | 0.01012285 |  |  | 704460 | 0.9621788 | 0.8678712 | 0.01555204 | 0.9664878 | 0.005928728 | 0.9664878 | 0.009927279
|  |  | 137292 | 1.00313 | 0.9994305 | 0.0004553967 | 0.9999501 | 0.0845448 | 0.9999457 | 0.1326204 |  |  | 361446 | 0.9918345 | 0.9866385 | 0.0009091787 | 0.9952867 | 0.003781457 | 0.9952862 | 0.005227192 |  |  | 256560 | 0.9647148 | 0.9670213 | 0.003563202 | 0.9732406 | 0.006767623 | 0.9732393 | 0.00772355 |  |  | 403980 | 0.9750154 | 0.9150489 | 0.007915401 | 0.9784457 | 0.008317937 | 0.9784433 | 0.01012228 |  |  | 704760 | 0.9577029 | 0.8678712 | 0.01555204 | 0.9665129 | 0.005928992 | 0.9665129 | 0.009926125
|  |  | 137592 | 1.001338 | 0.9994305 | 0.0004553967 | 0.9999501 | 0.0845448 | 0.9999457 | 0.1326204 |  |  | 361746 | 0.9927949 | 0.9866385 | 0.0009091787 | 0.9952907 | 0.003781303 | 0.9952902 | 0.005226726 |  |  | 256860 | 0.9657938 | 0.9670213 | 0.003563202 | 0.9732795 | 0.006767647 | 0.9732782 | 0.007723414 |  |  | 404280 | 0.9766969 | 0.9150489 | 0.007915401 | 0.9784597 | 0.008317334 | 0.9784573 | 0.01012171 |  |  | 705060 | 0.9577029 | 0.8678712 | 0.01555204 | 0.966538 | 0.005929256 | 0.966538 | 0.009924972
|  |  | 137892 | 1.000442 | 0.9994305 | 0.0004553967 | 0.9999501 | 0.0845448 | 0.9999457 | 0.1326204 |  |  | 362046 | 0.9927949 | 0.9866385 | 0.0009091787 | 0.9952947 | 0.003781149 | 0.9952942 | 0.005226262 |  |  | 257160 | 0.9657938 | 0.9670213 | 0.003563202 | 0.9733183 | 0.006767667 | 0.973317 | 0.007723275 |  |  | 404580 | 0.9783783 | 0.9150489 | 0.007915401 | 0.9784737 | 0.008316734 | 0.9784712 | 0.01012115 |  |  | 705360 | 0.9599408 | 0.8678712 | 0.01555204 | 0.966563 | 0.005929519 | 0.966563 | 0.009923821
|  |  | 138192 | 1.002234 | 0.9994305 | 0.0004553967 | 0.9999501 | 0.0845448 | 0.9999457 | 0.1326204 |  |  | 362346 | 0.9927949 | 0.9866385 | 0.0009091787 | 0.9952986 | 0.003780995 | 0.9952982 | 0.005225799 |  |  | 257460 | 0.9668728 | 0.9670213 | 0.003563202 | 0.973357 | 0.006767686 | 0.9733557 | 0.007723133 |  |  | 404880 | 0.9783783 | 0.9150489 | 0.007915401 | 0.9784876 | 0.008316137 | 0.9784851 | 0.01012059 |  |  | 705660 | 0.9599408 | 0.8678712 | 0.01555204 | 0.9665881 | 0.005929783 | 0.966588 | 0.00992267
|  |  | 138492 | 1.000442 | 0.9994305 | 0.0004553967 | 0.9999501 | 0.0845448 | 0.9999457 | 0.1326204 |  |  | 362646 | 0.9918345 | 0.9866385 | 0.0009091787 | 0.9953026 | 0.003780842 | 0.9953021 | 0.005225338 |  |  | 257760 | 0.9657938 | 0.9670213 | 0.003563202 | 0.9733957 | 0.006767702 | 0.9733944 | 0.007722988 |  |  | 405180 | 0.9766969 | 0.9150489 | 0.007915401 | 0.9785014 | 0.008315542 | 0.9784989 | 0.01012003 |  |  | 705960 | 0.9644167 | 0.8678712 | 0.01555204 | 0.966613 | 0.005930045 | 0.966613 | 0.009921521
|  |  | 138792 | 1.002234 | 0.9994305 | 0.0004553967 | 0.9999501 | 0.0845448 | 0.9999457 | 0.1326204 |  |  | 362946 | 0.9937554 | 0.9866385 | 0.0009091787 | 0.9953065 | 0.00378069 | 0.9953061 | 0.005224879 |  |  | 258060 | 0.9657938 | 0.9670213 | 0.003563202 | 0.9734343 | 0.006767715 | 0.973433 | 0.00772284 |  |  | 405480 | 0.9783783 | 0.9150489 | 0.007915401 | 0.9785152 | 0.008314949 | 0.9785128 | 0.01011947 |  |  | 706260 | 0.9621788 | 0.8678712 | 0.01555204 | 0.966638 | 0.005930308 | 0.966638 | 0.009920374
|  |  | 139092 | 1.002234 | 0.9994305 | 0.0004553967 | 0.9999501 | 0.0845448 | 0.9999457 | 0.1326204 |  |  | 363246 | 0.9918345 | 0.9866385 | 0.0009091787 | 0.9953104 | 0.003780539 | 0.99531 | 0.005224421 |  |  | 258360 | 0.9647148 | 0.9670213 | 0.003563202 | 0.9734729 | 0.006767727 | 0.9734716 | 0.00772269 |  |  | 405780 | 0.9783783 | 0.9150489 | 0.007915401 | 0.978529 | 0.008314358 | 0.9785265 | 0.01011891 |  |  | 706560 | 0.9554649 | 0.8678712 | 0.01555204 | 0.9666629 | 0.00593057 | 0.9666629 | 0.009919227
|  |  | 139392 | 1.000442 | 0.9994305 | 0.0004553967 | 0.9999501 | 0.0845448 | 0.9999457 | 0.1326204 |  |  | 363546 | 0.9927949 | 0.9866385 | 0.0009091787 | 0.9953144 | 0.003780388 | 0.9953139 | 0.005223965 |  |  | 258660 | 0.9657938 | 0.9670213 | 0.003563202 | 0.9735114 | 0.006767736 | 0.97351 | 0.007722536 |  |  | 406080 | 0.9800598 | 0.9150489 | 0.007915401 | 0.9785428 | 0.00831377 | 0.9785403 | 0.01011836 |  |  | 706860 | 0.9554649 | 0.8678712 | 0.01555204 | 0.9666879 | 0.005930832 | 0.9666878 | 0.009918082
|  |  | 139692 | 1.001338 | 0.9994305 | 0.0004553967 | 0.9999501 | 0.0845448 | 0.9999457 | 0.1326204 |  |  | 363846 | 0.9927949 | 0.9866385 | 0.0009091787 | 0.9953183 | 0.003780237 | 0.9953179 | 0.00522351 |  |  | 258960 | 0.9647148 | 0.9670213 | 0.003563202 | 0.9735498 | 0.006767743 | 0.9735485 | 0.00772238 |  |  | 406380 | 0.9783783 | 0.9150489 | 0.007915401 | 0.9785565 | 0.008313184 | 0.978554 | 0.01011781 |  |  | 707160 | 0.9577029 | 0.8678712 | 0.01555204 | 0.9667127 | 0.005931094 | 0.9667127 | 0.009916938
|  |  | 139992 | 1.002234 | 0.9994305 | 0.0004553967 | 0.9999501 | 0.0845448 | 0.9999457 | 0.1326204 |  |  | 364146 | 0.9899135 | 0.9866385 | 0.0009091787 | 0.9953222 | 0.003780088 | 0.9953218 | 0.005223057 |  |  | 259260 | 0.9647148 | 0.9670213 | 0.003563202 | 0.9735882 | 0.006767747 | 0.9735868 | 0.007722221 |  |  | 406680 | 0.9800598 | 0.9150489 | 0.007915401 | 0.9785701 | 0.008312601 | 0.9785676 | 0.01011726 |  |  | 707460 | 0.9599408 | 0.8678712 | 0.01555204 | 0.9667376 | 0.005931356 | 0.9667375 | 0.009915796
|  |  | 140292 | 1.001338 | 0.9994305 | 0.0004553967 | 0.9999501 | 0.0845448 | 0.9999457 | 0.1326204 |  |  | 364446 | 0.9918345 | 0.9866385 | 0.0009091787 | 0.995326 | 0.003779938 | 0.9953257 | 0.005222605 |  |  | 259560 | 0.9636358 | 0.9670213 | 0.003563202 | 0.9736265 | 0.006767749 | 0.9736251 | 0.007722059 |  |  | 406980 | 0.9766969 | 0.9150489 | 0.007915401 | 0.9785838 | 0.008312019 | 0.9785813 | 0.01011671 |  |  | 707760 | 0.9554649 | 0.8678712 | 0.01555204 | 0.9667624 | 0.005931617 | 0.9667623 | 0.009914654
|  |  | 140592 | 1.001338 | 0.9994305 | 0.0004553967 | 0.9999501 | 0.0845448 | 0.9999457 | 0.1326204 |  |  | 364746 | 0.9918345 | 0.9866385 | 0.0009091787 | 0.9953299 | 0.00377979 | 0.9953295 | 0.005222155 |  |  | 259860 | 0.9625568 | 0.9670213 | 0.003563202 | 0.9736647 | 0.006767749 | 0.9736634 | 0.007721894 |  |  | 407280 | 0.9750154 | 0.9150489 | 0.007915401 | 0.9785974 | 0.00831144 | 0.9785948 | 0.01011617 |  |  | 708060 | 0.9644167 | 0.8678712 | 0.01555204 | 0.9667872 | 0.005931878 | 0.9667871 | 0.009913514
|  |  | 140892 | 1.002234 | 0.9994305 | 0.0004553967 | 0.9999501 | 0.0845448 | 0.9999457 | 0.1326204 |  |  | 365046 | 0.9927949 | 0.9866385 | 0.0009091787 | 0.9953338 | 0.003779642 | 0.9953334 | 0.005221707 |  |  | 260160 | 0.9647148 | 0.9670213 | 0.003563202 | 0.9737029 | 0.006767747 | 0.9737016 | 0.007721726 |  |  | 407580 | 0.9766969 | 0.9150489 | 0.007915401 | 0.9786109 | 0.008310864 | 0.9786084 | 0.01011563 |  |  | 708360 | 0.9577029 | 0.8678712 | 0.01555204 | 0.966812 | 0.005932138 | 0.9668119 | 0.009912375
|  |  | 141192 | 1.001338 | 0.9994305 | 0.0004553967 | 0.9999501 | 0.0845448 | 0.9999457 | 0.1326204 |  |  | 365346 | 0.9927949 | 0.9866385 | 0.0009091787 | 0.9953376 | 0.003779495 | 0.9953373 | 0.00522126 |  |  | 260460 | 0.9668728 | 0.9670213 | 0.003563202 | 0.973741 | 0.006767742 | 0.9737397 | 0.007721556 |  |  | 407880 | 0.9750154 | 0.9150489 | 0.007915401 | 0.9786245 | 0.008310289 | 0.9786219 | 0.01011509 |  |  | 708660 | 0.9621788 | 0.8678712 | 0.01555204 | 0.9668367 | 0.005932398 | 0.9668366 | 0.009911237
|  |  | 141492 | 1.001338 | 0.9994305 | 0.0004553967 | 0.9999501 | 0.0845448 | 0.9999457 | 0.1326204 |  |  | 365646 | 0.9937554 | 0.9866385 | 0.0009091787 | 0.9953415 | 0.003779348 | 0.9953411 | 0.005220815 |  |  | 260760 | 0.9657938 | 0.9670213 | 0.003563202 | 0.9737791 | 0.006767736 | 0.9737777 | 0.007721383 |  |  | 408180 | 0.9766969 | 0.9150489 | 0.007915401 | 0.9786379 | 0.008309717 | 0.9786354 | 0.01011455 |  |  | 708960 | 0.9599408 | 0.8678712 | 0.01555204 | 0.9668614 | 0.005932659 | 0.9668613 | 0.009910101
|  |  | 141792 | 1.001338 | 0.9994305 | 0.0004553967 | 0.9999501 | 0.0845448 | 0.9999457 | 0.1326204 |  |  | 365946 | 0.9927949 | 0.9866385 | 0.0009091787 | 0.9953453 | 0.003779202 | 0.995345 | 0.005220371 |  |  | 261060 | 0.9647148 | 0.9670213 | 0.003563202 | 0.9738171 | 0.006767727 | 0.9738157 | 0.007721207 |  |  | 408480 | 0.9766969 | 0.9150489 | 0.007915401 | 0.9786514 | 0.008309147 | 0.9786488 | 0.01011401 |  |  | 709260 | 0.9599408 | 0.8678712 | 0.01555204 | 0.9668861 | 0.005932918 | 0.966886 | 0.009908966
|  |  | 142092 | 1.002234 | 0.9994305 | 0.0004553967 | 0.9999501 | 0.0845448 | 0.9999457 | 0.1326204 |  |  | 366246 | 0.9918345 | 0.9866385 | 0.0009091787 | 0.9953491 | 0.003779056 | 0.9953488 | 0.005219929 |  |  | 261360 | 0.9647148 | 0.9670213 | 0.003563202 | 0.973855 | 0.006767716 | 0.9738537 | 0.007721028 |  |  | 408780 | 0.9817413 | 0.9150489 | 0.007915401 | 0.9786648 | 0.00830858 | 0.9786622 | 0.01011348 |  |  | 709560 | 0.9621788 | 0.8678712 | 0.01555204 | 0.9669107 | 0.005933178 | 0.9669106 | 0.009907832
|  |  | 142392 | 1.002234 | 0.9994305 | 0.0004553967 | 0.9999501 | 0.0845448 | 0.9999457 | 0.1326204 |  |  | 366546 | 0.9927949 | 0.9866385 | 0.0009091787 | 0.9953529 | 0.003778911 | 0.9953526 | 0.005219489 |  |  | 261660 | 0.9657938 | 0.9670213 | 0.003563202 | 0.9738929 | 0.006767702 | 0.9738915 | 0.007720847 |  |  | 409080 | 0.9800598 | 0.9150489 | 0.007915401 | 0.9786782 | 0.008308015 | 0.9786756 | 0.01011295 |  |  | 709860 | 0.9577029 | 0.8678712 | 0.01555204 | 0.9669354 | 0.005933437 | 0.9669352 | 0.009906699
|  |  | 142692 | 1.001338 | 0.9994305 | 0.0004553967 | 0.9999501 | 0.0845448 | 0.9999457 | 0.1326204 |  |  | 366846 | 0.9927949 | 0.9866385 | 0.0009091787 | 0.9953567 | 0.003778766 | 0.9953564 | 0.005219049 |  |  | 261960 | 0.9636358 | 0.9670213 | 0.003563202 | 0.9739307 | 0.006767687 | 0.9739294 | 0.007720663 |  |  | 409380 | 0.9783783 | 0.9150489 | 0.007915401 | 0.9786915 | 0.008307452 | 0.9786889 | 0.01011242 |  |  | 710160 | 0.9599408 | 0.8678712 | 0.01555204 | 0.96696 | 0.005933696 | 0.9669598 | 0.009905568
|  |  | 142992 | 1.002234 | 0.9994305 | 0.0004553967 | 0.9999501 | 0.0845448 | 0.9999457 | 0.1326204 |  |  | 367146 | 0.9947158 | 0.9866385 | 0.0009091787 | 0.9953605 | 0.003778623 | 0.9953602 | 0.005218612 |  |  | 262260 | 0.9647148 | 0.9670213 | 0.003563202 | 0.9739684 | 0.006767669 | 0.9739671 | 0.007720476 |  |  | 409680 | 0.9733339 | 0.9150489 | 0.007915401 | 0.9787048 | 0.008306891 | 0.9787022 | 0.01011189 |  |  | 710460 | 0.9599408 | 0.8678712 | 0.01555204 | 0.9669845 | 0.005933954 | 0.9669844 | 0.009904437
|  |  | 143292 | 0.9995459 | 0.9994305 | 0.0004553967 | 0.9999501 | 0.0845448 | 0.9999457 | 0.1326204 |  |  | 367446 | 0.9918345 | 0.9866385 | 0.0009091787 | 0.9953643 | 0.003778479 | 0.995364 | 0.005218176 |  |  | 262560 | 0.9636358 | 0.9670213 | 0.003563202 | 0.9740061 | 0.006767649 | 0.9740048 | 0.007720287 |  |  | 409980 | 0.9750154 | 0.9150489 | 0.007915401 | 0.9787181 | 0.008306332 | 0.9787155 | 0.01011137 |  |  | 710760 | 0.9599408 | 0.8678712 | 0.01555204 | 0.9670091 | 0.005934213 | 0.9670089 | 0.009903308
|  |  | 143592 | 1.001338 | 0.9994305 | 0.0004553967 | 0.9999501 | 0.0845448 | 0.9999457 | 0.1326204 |  |  | 367746 | 0.9927949 | 0.9866385 | 0.0009091787 | 0.9953681 | 0.003778337 | 0.9953678 | 0.005217742 |  |  | 262860 | 0.9647148 | 0.9670213 | 0.003563202 | 0.9740437 | 0.006767627 | 0.9740424 | 0.007720095 |  |  | 410280 | 0.9783783 | 0.9150489 | 0.007915401 | 0.9787313 | 0.008305776 | 0.9787287 | 0.01011085 |  |  | 711060 | 0.9577029 | 0.8678712 | 0.01555204 | 0.9670336 | 0.005934471 | 0.9670334 | 0.009902181
|  |  | 143892 | 1.002234 | 0.9994305 | 0.0004553967 | 0.9999501 | 0.0845448 | 0.9999457 | 0.1326204 |  |  | 368046 | 0.9937554 | 0.9866385 | 0.0009091787 | 0.9953718 | 0.003778194 | 0.9953716 | 0.005217309 |  |  | 263160 | 0.9636358 | 0.9670213 | 0.003563202 | 0.9740813 | 0.006767603 | 0.97408 | 0.0077199 |  |  | 410580 | 0.9783783 | 0.9150489 | 0.007915401 | 0.9787445 | 0.008305222 | 0.9787419 | 0.01011033 |  |  | 711360 | 0.9577029 | 0.8678712 | 0.01555204 | 0.9670581 | 0.005934729 | 0.9670579 | 0.009901054
|  |  | 144192 | 1.000442 | 0.9994305 | 0.0004553967 | 0.9999501 | 0.0845448 | 0.9999457 | 0.1326204 |  |  | 368346 | 0.9937554 | 0.9866385 | 0.0009091787 | 0.9953756 | 0.003778053 | 0.9953754 | 0.005216877 |  |  | 263460 | 0.9625568 | 0.9670213 | 0.003563202 | 0.9741188 | 0.006767576 | 0.9741175 | 0.007719703 |  |  | 410880 | 0.9800598 | 0.9150489 | 0.007915401 | 0.9787577 | 0.00830467 | 0.9787551 | 0.01010981 |  |  | 711660 | 0.9599408 | 0.8678712 | 0.01555204 | 0.9670825 | 0.005934986 | 0.9670823 | 0.009899929
|  |  | 144492 | 1.002234 | 0.9994305 | 0.0004553967 | 0.9999501 | 0.0845448 | 0.9999457 | 0.1326204 |  |  | 368646 | 0.9927949 | 0.9866385 | 0.0009091787 | 0.9953793 | 0.003777912 | 0.9953791 | 0.005216448 |  |  | 263760 | 0.9657938 | 0.9670213 | 0.003563202 | 0.9741563 | 0.006767548 | 0.9741549 | 0.007719503 |  |  | 411180 | 0.9783783 | 0.9150489 | 0.007915401 | 0.9787708 | 0.00830412 | 0.9787682 | 0.01010929 |  |  | 711960 | 0.953227 | 0.8678712 | 0.01555204 | 0.967107 | 0.005935243 | 0.9671068 | 0.009898805
|  |  | 144792 | 1.001338 | 0.9994305 | 0.0004553967 | 0.9999501 | 0.0845448 | 0.9999457 | 0.1326204 |  |  | 368946 | 0.9918345 | 0.9866385 | 0.0009091787 | 0.9953831 | 0.003777772 | 0.9953828 | 0.005216019 |  |  | 264060 | 0.9636358 | 0.9670213 | 0.003563202 | 0.9741937 | 0.006767517 | 0.9741923 | 0.0077193 |  |  | 411480 | 0.9800598 | 0.9150489 | 0.007915401 | 0.9787839 | 0.008303573 | 0.9787813 | 0.01010878 |  |  | 712260 | 0.9621788 | 0.8678712 | 0.01555204 | 0.9671314 | 0.0059355 | 0.9671311 | 0.009897682
|  |  | 145092 | 1.001338 | 0.9994305 | 0.0004553967 | 0.9999501 | 0.0845448 | 0.9999457 | 0.1326204 |  |  | 369246 | 0.9918345 | 0.9866385 | 0.0009091787 | 0.9953868 | 0.003777632 | 0.9953866 | 0.005215592 |  |  | 264360 | 0.9657938 | 0.9670213 | 0.003563202 | 0.974231 | 0.006767484 | 0.9742297 | 0.007719095 |  |  | 411780 | 0.9800598 | 0.9150489 | 0.007915401 | 0.9787969 | 0.008303028 | 0.9787943 | 0.01010827 |  |  | 712560 | 0.9644167 | 0.8678712 | 0.01555204 | 0.9671557 | 0.005935757 | 0.9671555 | 0.009896561
|  |  | 145392 | 1.000442 | 0.9994305 | 0.0004553967 | 0.9999501 | 0.0845448 | 0.9999457 | 0.1326204 |  |  | 369546 | 0.9918345 | 0.9866385 | 0.0009091787 | 0.9953905 | 0.003777492 | 0.9953903 | 0.005215167 |  |  | 264660 | 0.9647148 | 0.9670213 | 0.003563202 | 0.9742682 | 0.00676745 | 0.9742669 | 0.007718887 |  |  | 412080 | 0.9783783 | 0.9150489 | 0.007915401 | 0.9788099 | 0.008302485 | 0.9788073 | 0.01010776 |  |  | 712860 | 0.9666547 | 0.8678712 | 0.01555204 | 0.9671801 | 0.005936013 | 0.9671798 | 0.009895441
|  |  | 145692 | 1.001338 | 0.9994305 | 0.0004553967 | 0.9999501 | 0.0845448 | 0.9999457 | 0.1326204 |  |  | 369846 | 0.9927949 | 0.9866385 | 0.0009091787 | 0.9953942 | 0.003777354 | 0.995394 | 0.005214743 |  |  | 264960 | 0.9647148 | 0.9670213 | 0.003563202 | 0.9743054 | 0.006767413 | 0.9743041 | 0.007718676 |  |  | 412380 | 0.9766969 | 0.9150489 | 0.007915401 | 0.9788229 | 0.008301944 | 0.9788203 | 0.01010725 |  |  | 713160 | 0.9621788 | 0.8678712 | 0.01555204 | 0.9672044 | 0.005936269 | 0.9672042 | 0.009894322
|  |  | 145992 | 1.002234 | 0.9994305 | 0.0004553967 | 0.9999501 | 0.0845448 | 0.9999457 | 0.1326204 |  |  | 370146 | 0.9918345 | 0.9866385 | 0.0009091787 | 0.9953979 | 0.003777216 | 0.9953977 | 0.005214321 |  |  | 265260 | 0.9657938 | 0.9670213 | 0.003563202 | 0.9743426 | 0.006767374 | 0.9743413 | 0.007718463 |  |  | 412680 | 0.9750154 | 0.9150489 | 0.007915401 | 0.9788359 | 0.008301405 | 0.9788332 | 0.01010675 |  |  | 713460 | 0.9644167 | 0.8678712 | 0.01555204 | 0.9672287 | 0.005936525 | 0.9672284 | 0.009893204
|  |  | 146292 | 1.002234 | 0.9994305 | 0.0004553967 | 0.9999501 | 0.0845448 | 0.9999457 | 0.1326204 |  |  | 370446 | 0.9918345 | 0.9866385 | 0.0009091787 | 0.9954016 | 0.003777078 | 0.9954014 | 0.0052139 |  |  | 265560 | 0.9647148 | 0.9670213 | 0.003563202 | 0.9743797 | 0.006767333 | 0.9743784 | 0.007718248 |  |  | 412980 | 0.9783783 | 0.9150489 | 0.007915401 | 0.9788488 | 0.008300869 | 0.9788461 | 0.01010624 |  |  | 713760 | 0.9644167 | 0.8678712 | 0.01555204 | 0.9672529 | 0.005936781 | 0.9672527 | 0.009892087
|  |  | 146592 | 1.001338 | 0.9994305 | 0.0004553967 | 0.9999501 | 0.0845448 | 0.9999457 | 0.1326204 |  |  | 370746 | 0.9918345 | 0.9866385 | 0.0009091787 | 0.9954053 | 0.003776941 | 0.9954051 | 0.005213481 |  |  | 265860 | 0.9657938 | 0.9670213 | 0.003563202 | 0.9744167 | 0.006767289 | 0.9744154 | 0.00771803 |  |  | 413280 | 0.9800598 | 0.9150489 | 0.007915401 | 0.9788617 | 0.008300334 | 0.978859 | 0.01010574 |  |  | 714060 | 0.9599408 | 0.8678712 | 0.01555204 | 0.9672772 | 0.005937036 | 0.9672769 | 0.009890972
|  |  | 146892 | 1.001338 | 0.9994305 | 0.0004553967 | 0.9999501 | 0.0845448 | 0.9999457 | 0.1326204 |  |  | 371046 | 0.9918345 | 0.9866385 | 0.0009091787 | 0.9954089 | 0.003776805 | 0.9954088 | 0.005213063 |  |  | 266160 | 0.9657938 | 0.9670213 | 0.003563202 | 0.9744537 | 0.006767244 | 0.9744523 | 0.007717809 |  |  | 413580 | 0.9783783 | 0.9150489 | 0.007915401 | 0.9788745 | 0.008299802 | 0.9788718 | 0.01010524 |  |  | 714360 | 0.9621788 | 0.8678712 | 0.01555204 | 0.9673014 | 0.005937291 | 0.9673011 | 0.009889858
|  |  | 147192 | 1.000442 | 0.9994305 | 0.0004553967 | 0.9999501 | 0.0845448 | 0.9999457 | 0.1326204 |  |  | 371346 | 0.9918345 | 0.9866385 | 0.0009091787 | 0.9954126 | 0.003776669 | 0.9954124 | 0.005212647 |  |  | 266460 | 0.9657938 | 0.9670213 | 0.003563202 | 0.9744906 | 0.006767197 | 0.9744892 | 0.007717586 |  |  | 413880 | 0.9783783 | 0.9150489 | 0.007915401 | 0.9788873 | 0.008299272 | 0.9788846 | 0.01010475 |  |  | 714660 | 0.9621788 | 0.8678712 | 0.01555204 | 0.9673255 | 0.005937545 | 0.9673253 | 0.009888745
|  |  | 147492 | 1.002234 | 0.9994305 | 0.0004553967 | 0.9999501 | 0.0845448 | 0.9999457 | 0.1326204 |  |  | 371646 | 0.9927949 | 0.9866385 | 0.0009091787 | 0.9954162 | 0.003776533 | 0.9954161 | 0.005212232 |  |  | 266760 | 0.9679518 | 0.9670213 | 0.003563202 | 0.9745274 | 0.006767148 | 0.9745261 | 0.007717361 |  |  | 414180 | 0.9800598 | 0.9150489 | 0.007915401 | 0.9789001 | 0.008298744 | 0.9788974 | 0.01010425 |  |  | 714960 | 0.9621788 | 0.8678712 | 0.01555204 | 0.9673497 | 0.0059378 | 0.9673494 | 0.009887634
|  |  | 147792 | 1.000442 | 0.9994305 | 0.0004553967 | 0.9999501 | 0.0845448 | 0.9999457 | 0.1326204 |  |  | 371946 | 0.9927949 | 0.9866385 | 0.0009091787 | 0.9954199 | 0.003776399 | 0.9954197 | 0.005211819 |  |  | 267060 | 0.9668728 | 0.9670213 | 0.003563202 | 0.9745642 | 0.006767096 | 0.9745629 | 0.007717132 |  |  | 414480 | 0.9783783 | 0.9150489 | 0.007915401 | 0.9789128 | 0.008298218 | 0.9789101 | 0.01010376 |  |  | 715260 | 0.9666547 | 0.8678712 | 0.01555204 | 0.9673738 | 0.005938054 | 0.9673735 | 0.009886523
|  |  | 148092 | 1.002234 | 0.9994305 | 0.0004553967 | 0.9999501 | 0.0845448 | 0.9999457 | 0.1326204 |  |  | 372246 | 0.9927949 | 0.9866385 | 0.0009091787 | 0.9954235 | 0.003776265 | 0.9954234 | 0.005211407 |  |  | 267360 | 0.9668728 | 0.9670213 | 0.003563202 | 0.9746009 | 0.006767043 | 0.9745996 | 0.007716902 |  |  | 414780 | 0.9783783 | 0.9150489 | 0.007915401 | 0.9789255 | 0.008297694 | 0.9789228 | 0.01010327 |  |  | 715560 | 0.9621788 | 0.8678712 | 0.01555204 | 0.9673979 | 0.005938308 | 0.9673976 | 0.009885414
|  |  | 148392 | 1.001338 | 0.9994305 | 0.0004553967 | 0.9999501 | 0.0845448 | 0.9999457 | 0.1326204 |  |  | 372546 | 0.9927949 | 0.9866385 | 0.0009091787 | 0.9954271 | 0.003776131 | 0.995427 | 0.005210996 |  |  | 267660 | 0.9679518 | 0.9670213 | 0.003563202 | 0.9746376 | 0.006766988 | 0.9746363 | 0.007716669 |  |  | 415080 | 0.9783783 | 0.9150489 | 0.007915401 | 0.9789382 | 0.008297173 | 0.9789354 | 0.01010278 |  |  | 715860 | 0.9599408 | 0.8678712 | 0.01555204 | 0.967422 | 0.005938561 | 0.9674217 | 0.009884306
|  |  | 148692 | 1.002234 | 0.9994305 | 0.0004553967 | 0.9999501 | 0.0845448 | 0.9999457 | 0.1326204 |  |  | 372846 | 0.9918345 | 0.9866385 | 0.0009091787 | 0.9954307 | 0.003775998 | 0.9954306 | 0.005210587 |  |  | 267960 | 0.9690308 | 0.9670213 | 0.003563202 | 0.9746742 | 0.006766931 | 0.9746729 | 0.007716433 |  |  | 415380 | 0.9800598 | 0.9150489 | 0.007915401 | 0.9789508 | 0.008296653 | 0.9789481 | 0.0101023 |  |  | 716160 | 0.9599408 | 0.8678712 | 0.01555204 | 0.967446 | 0.005938815 | 0.9674457 | 0.0098832
|  |  | 148992 | 1.001338 | 0.9994305 | 0.0004553967 | 0.9999501 | 0.0845448 | 0.9999457 | 0.1326204 |  |  | 373146 | 0.9927949 | 0.9866385 | 0.0009091787 | 0.9954343 | 0.003775865 | 0.9954342 | 0.00521018 |  |  | 268260 | 0.9690308 | 0.9670213 | 0.003563202 | 0.9747107 | 0.006766871 | 0.9747094 | 0.007716195 |  |  | 415680 | 0.9783783 | 0.9150489 | 0.007915401 | 0.9789634 | 0.008296136 | 0.9789607 | 0.01010181 |  |  | 716460 | 0.9599408 | 0.8678712 | 0.01555204 | 0.96747 | 0.005939068 | 0.9674697 | 0.009882094
|  |  | 149292 | 1.001338 | 0.9994305 | 0.0004553967 | 0.9999501 | 0.0845448 | 0.9999457 | 0.1326204 |  |  | 373446 | 0.9918345 | 0.9866385 | 0.0009091787 | 0.9954379 | 0.003775733 | 0.9954378 | 0.005209774 |  |  | 268560 | 0.9668728 | 0.9670213 | 0.003563202 | 0.9747472 | 0.00676681 | 0.9747459 | 0.007715955 |  |  | 415980 | 0.9800598 | 0.9150489 | 0.007915401 | 0.9789759 | 0.00829562 | 0.9789732 | 0.01010133 |  |  | 716760 | 0.9621788 | 0.8678712 | 0.01555204 | 0.967494 | 0.005939321 | 0.9674937 | 0.00988099
|  |  | 149592 | 1.00313 | 0.9994305 | 0.0004553967 | 0.9999501 | 0.0845448 | 0.9999457 | 0.1326204 |  |  | 373746 | 0.9927949 | 0.9866385 | 0.0009091787 | 0.9954415 | 0.003775602 | 0.9954414 | 0.005209369 |  |  | 268860 | 0.9701099 | 0.9670213 | 0.003563202 | 0.9747837 | 0.006766747 | 0.9747823 | 0.007715712 |  |  | 416280 | 0.9817413 | 0.9150489 | 0.007915401 | 0.9789885 | 0.008295107 | 0.9789857 | 0.01010085 |  |  | 717060 | 0.9621788 | 0.8678712 | 0.01555204 | 0.967518 | 0.005939573 | 0.9675176 | 0.009879887
|  |  | 149892 | 1.001338 | 0.9994305 | 0.0004553967 | 0.9999501 | 0.0845448 | 0.9999457 | 0.1326204 |  |  | 374046 | 0.9918345 | 0.9866385 | 0.0009091787 | 0.995445 | 0.003775471 | 0.995445 | 0.005208966 |  |  | 269160 | 0.9690308 | 0.9670213 | 0.003563202 | 0.97482 | 0.006766682 | 0.9748187 | 0.007715467 |  |  | 416580 | 0.9783783 | 0.9150489 | 0.007915401 | 0.979001 | 0.008294596 | 0.9789982 | 0.01010037 |  |  | 717360 | 0.9644167 | 0.8678712 | 0.01555204 | 0.9675419 | 0.005939825 | 0.9675416 | 0.009878786
|  |  | 150192 | 1.002234 | 0.9994305 | 0.0004553967 | 0.9999501 | 0.0845448 | 0.9999457 | 0.1326204 |  |  | 374346 | 0.9937554 | 0.9866385 | 0.0009091787 | 0.9954486 | 0.003775341 | 0.9954485 | 0.005208565 |  |  | 269460 | 0.9690308 | 0.9670213 | 0.003563202 | 0.9748563 | 0.006766615 | 0.974855 | 0.007715219 |  |  | 416880 | 0.9817413 | 0.9150489 | 0.007915401 | 0.9790134 | 0.008294087 | 0.9790107 | 0.0100999 |  |  | 717660 | 0.9621788 | 0.8678712 | 0.01555204 | 0.9675658 | 0.005940077 | 0.9675655 | 0.009877685
|  |  | 150492 | 1.000442 | 0.9994305 | 0.0004553967 | 0.9999501 | 0.0845448 | 0.9999457 | 0.1326204 |  |  | 374646 | 0.9927949 | 0.9866385 | 0.0009091787 | 0.9954521 | 0.003775211 | 0.9954521 | 0.005208164 |  |  | 269760 | 0.9679518 | 0.9670213 | 0.003563202 | 0.9748926 | 0.006766546 | 0.9748913 | 0.00771497 |  |  | 417180 | 0.9800598 | 0.9150489 | 0.007915401 | 0.9790258 | 0.00829358 | 0.9790231 | 0.01009942 |  |  | 717960 | 0.9599408 | 0.8678712 | 0.01555204 | 0.9675897 | 0.005940329 | 0.9675893 | 0.009876586
|  |  | 150792 | 1.001338 | 0.9994305 | 0.0004553967 | 0.9999501 | 0.0845448 | 0.9999457 | 0.1326204 |  |  | 374946 | 0.9927949 | 0.9866385 | 0.0009091787 | 0.9954557 | 0.003775082 | 0.9954556 | 0.005207766 |  |  | 270060 | 0.9690308 | 0.9670213 | 0.003563202 | 0.9749288 | 0.006766475 | 0.9749275 | 0.007714717 |  |  | 417480 | 0.9800598 | 0.9150489 | 0.007915401 | 0.9790382 | 0.008293075 | 0.9790355 | 0.01009895 |  |  | 718260 | 0.9621788 | 0.8678712 | 0.01555204 | 0.9676135 | 0.00594058 | 0.9676132 | 0.009875488
|  |  | 151092 | 1.001338 | 0.9994305 | 0.0004553967 | 0.9999501 | 0.0845448 | 0.9999457 | 0.1326204 |  |  | 375246 | 0.9927949 | 0.9866385 | 0.0009091787 | 0.9954592 | 0.003774953 | 0.9954592 | 0.005207368 |  |  | 270360 | 0.9690308 | 0.9670213 | 0.003563202 | 0.9749649 | 0.006766402 | 0.9749636 | 0.007714463 |  |  | 417780 | 0.9783783 | 0.9150489 | 0.007915401 | 0.9790506 | 0.008292572 | 0.9790478 | 0.01009848 |  |  | 718560 | 0.9621788 | 0.8678712 | 0.01555204 | 0.9676374 | 0.005940831 | 0.967637 | 0.009874391
|  |  | 151392 | 1.001338 | 0.9994305 | 0.0004553967 | 0.9999501 | 0.0845448 | 0.9999457 | 0.1326204 |  |  | 375546 | 0.9937554 | 0.9866385 | 0.0009091787 | 0.9954627 | 0.003774825 | 0.9954627 | 0.005206972 |  |  | 270660 | 0.9701099 | 0.9670213 | 0.003563202 | 0.975001 | 0.006766327 | 0.9749997 | 0.007714205 |  |  | 418080 | 0.9800598 | 0.9150489 | 0.007915401 | 0.9790629 | 0.008292071 | 0.9790601 | 0.01009801 |  |  | 718860 | 0.9554649 | 0.8678712 | 0.01555204 | 0.9676611 | 0.005941082 | 0.9676608 | 0.009873296
|  |  | 151692 | 1.00313 | 0.9994305 | 0.0004553967 | 0.9999501 | 0.0845448 | 0.9999457 | 0.1326204 |  |  | 375846 | 0.9918345 | 0.9866385 | 0.0009091787 | 0.9954662 | 0.003774697 | 0.9954662 | 0.005206578 |  |  | 270960 | 0.9690308 | 0.9670213 | 0.003563202 | 0.975037 | 0.00676625 | 0.9750357 | 0.007713946 |  |  | 418380 | 0.9783783 | 0.9150489 | 0.007915401 | 0.9790752 | 0.008291572 | 0.9790724 | 0.01009754 |  |  | 719160 | 0.9621788 | 0.8678712 | 0.01555204 | 0.9676849 | 0.005941333 | 0.9676845 | 0.009872202
|  |  | 151992 | 1.002234 | 0.9994305 | 0.0004553967 | 0.9999501 | 0.0845448 | 0.9999457 | 0.1326204 |  |  | 376146 | 0.9937554 | 0.9866385 | 0.0009091787 | 0.9954697 | 0.00377457 | 0.9954697 | 0.005206185 |  |  | 271260 | 0.9701099 | 0.9670213 | 0.003563202 | 0.975073 | 0.006766172 | 0.9750717 | 0.007713684 |  |  | 418680 | 0.9800598 | 0.9150489 | 0.007915401 | 0.9790875 | 0.008291076 | 0.9790847 | 0.01009708 |  |  | 719460 | 0.9644167 | 0.8678712 | 0.01555204 | 0.9677087 | 0.005941583 | 0.9677083 | 0.009871109
|  |  | 152292 | 1.002234 | 0.9994305 | 0.0004553967 | 0.9999501 | 0.0845448 | 0.9999457 | 0.1326204 |  |  | 376446 | 0.9937554 | 0.9866385 | 0.0009091787 | 0.9954732 | 0.003774443 | 0.9954732 | 0.005205793 |  |  | 271560 | 0.9711889 | 0.9670213 | 0.003563202 | 0.9751089 | 0.006766091 | 0.9751076 | 0.00771342 |  |  | 418980 | 0.9800598 | 0.9150489 | 0.007915401 | 0.9790997 | 0.008290581 | 0.9790969 | 0.01009662 |  |  | 719760 | 0.9621788 | 0.8678712 | 0.01555204 | 0.9677324 | 0.005941833 | 0.967732 | 0.009870017
|  |  | 152592 | 1.002234 | 0.9994305 | 0.0004553967 | 0.9999501 | 0.0845448 | 0.9999457 | 0.1326204 |  |  | 376746 | 0.9927949 | 0.9866385 | 0.0009091787 | 0.9954767 | 0.003774317 | 0.9954767 | 0.005205403 |  |  | 271860 | 0.9701099 | 0.9670213 | 0.003563202 | 0.9751447 | 0.006766009 | 0.9751434 | 0.007713154 |  |  | 419280 | 0.9800598 | 0.9150489 | 0.007915401 | 0.9791119 | 0.008290088 | 0.979109 | 0.01009616 |  |  | 720060 | 0.9688926 | 0.8678712 | 0.01555204 | 0.967756 | 0.005942083 | 0.9677556 | 0.009868926
|  |  | 152892 | 1.000442 | 0.9994305 | 0.0004553967 | 0.9999501 | 0.0845448 | 0.9999457 | 0.1326204 |  |  | 377046 | 0.9937554 | 0.9866385 | 0.0009091787 | 0.9954802 | 0.003774192 | 0.9954802 | 0.005205014 |  |  | 272160 | 0.9711889 | 0.9670213 | 0.003563202 | 0.9751805 | 0.006765924 | 0.9751792 | 0.007712886 |  |  | 419580 | 0.9783783 | 0.9150489 | 0.007915401 | 0.979124 | 0.008289597 | 0.9791212 | 0.0100957 |  |  | 720360 | 0.9599408 | 0.8678712 | 0.01555204 | 0.9677797 | 0.005942332 | 0.9677793 | 0.009867837
|  |  | 153192 | 1.001338 | 0.9994305 | 0.0004553967 | 0.9999501 | 0.0845448 | 0.9999457 | 0.1326204 |  |  | 377346 | 0.9918345 | 0.9866385 | 0.0009091787 | 0.9954836 | 0.003774067 | 0.9954837 | 0.005204627 |  |  | 272460 | 0.9711889 | 0.9670213 | 0.003563202 | 0.9752162 | 0.006765838 | 0.9752149 | 0.007712615 |  |  | 419880 | 0.9800598 | 0.9150489 | 0.007915401 | 0.9791361 | 0.008289108 | 0.9791333 | 0.01009524 |  |  | 720660 | 0.9621788 | 0.8678712 | 0.01555204 | 0.9678033 | 0.005942581 | 0.9678029 | 0.009866749
|  |  | 153492 | 1.001338 | 0.9994305 | 0.0004553967 | 0.9999501 | 0.0845448 | 0.9999457 | 0.1326204 |  |  | 377646 | 0.9918345 | 0.9866385 | 0.0009091787 | 0.9954871 | 0.003773942 | 0.9954872 | 0.005204241 |  |  | 272760 | 0.9690308 | 0.9670213 | 0.003563202 | 0.9752519 | 0.006765751 | 0.9752506 | 0.007712342 |  |  | 420180 | 0.9817413 | 0.9150489 | 0.007915401 | 0.9791482 | 0.008288622 | 0.9791454 | 0.01009479 |  |  | 720960 | 0.9666547 | 0.8678712 | 0.01555204 | 0.9678269 | 0.00594283 | 0.9678265 | 0.009865662
|  |  | 153792 | 1.001338 | 0.9994305 | 0.0004553967 | 0.9999501 | 0.0845448 | 0.9999457 | 0.1326204 |  |  | 377946 | 0.9927949 | 0.9866385 | 0.0009091787 | 0.9954905 | 0.003773818 | 0.9954906 | 0.005203856 |  |  | 273060 | 0.9711889 | 0.9670213 | 0.003563202 | 0.9752875 | 0.006765661 | 0.9752862 | 0.007712066 |  |  | 420480 | 0.9783783 | 0.9150489 | 0.007915401 | 0.9791603 | 0.008288137 | 0.9791574 | 0.01009434 |  |  | 721260 | 0.9644167 | 0.8678712 | 0.01555204 | 0.9678505 | 0.005943079 | 0.9678501 | 0.009864576
|  |  | 154092 | 1.002234 | 0.9994305 | 0.0004553967 | 0.9999501 | 0.0845448 | 0.9999457 | 0.1326204 |  |  | 378246 | 0.9918345 | 0.9866385 | 0.0009091787 | 0.995494 | 0.003773695 | 0.9954941 | 0.005203473 |  |  | 273360 | 0.9701099 | 0.9670213 | 0.003563202 | 0.9753231 | 0.006765569 | 0.9753218 | 0.007711789 |  |  | 420780 | 0.9817413 | 0.9150489 | 0.007915401 | 0.9791723 | 0.008287654 | 0.9791695 | 0.01009389 |  |  | 721560 | 0.9599408 | 0.8678712 | 0.01555204 | 0.9678741 | 0.005943327 | 0.9678736 | 0.009863492
|  |  | 154392 | 1.001338 | 0.9994305 | 0.0004553967 | 0.9999501 | 0.0845448 | 0.9999457 | 0.1326204 |  |  | 378546 | 0.9937554 | 0.9866385 | 0.0009091787 | 0.9954974 | 0.003773572 | 0.9954975 | 0.005203091 |  |  | 273660 | 0.9690308 | 0.9670213 | 0.003563202 | 0.9753586 | 0.006765476 | 0.9753573 | 0.007711509 |  |  | 421080 | 0.9800598 | 0.9150489 | 0.007915401 | 0.9791843 | 0.008287173 | 0.9791814 | 0.01009344 |  |  | 721860 | 0.9621788 | 0.8678712 | 0.01555204 | 0.9678976 | 0.005943575 | 0.9678971 | 0.009862409
|  |  | 154692 | 1.00313 | 0.9994305 | 0.0004553967 | 0.9999501 | 0.0845448 | 0.9999457 | 0.1326204 |  |  | 378846 | 0.9927949 | 0.9866385 | 0.0009091787 | 0.9955008 | 0.00377345 | 0.9955009 | 0.005202711 |  |  | 273960 | 0.9711889 | 0.9670213 | 0.003563202 | 0.975394 | 0.006765381 | 0.9753927 | 0.007711227 |  |  | 421380 | 0.9800598 | 0.9150489 | 0.007915401 | 0.9791963 | 0.008286694 | 0.9791934 | 0.01009299 |  |  | 722160 | 0.9621788 | 0.8678712 | 0.01555204 | 0.9679211 | 0.005943823 | 0.9679206 | 0.009861327
|  |  | 154992 | 1.001338 | 0.9994305 | 0.0004553967 | 0.9999501 | 0.0845448 | 0.9999457 | 0.1326204 |  |  | 379146 | 0.9927949 | 0.9866385 | 0.0009091787 | 0.9955042 | 0.003773328 | 0.9955043 | 0.005202332 |  |  | 274260 | 0.9701099 | 0.9670213 | 0.003563202 | 0.9754294 | 0.006765284 | 0.9754281 | 0.007710943 |  |  | 421680 | 0.9800598 | 0.9150489 | 0.007915401 | 0.9792082 | 0.008286218 | 0.9792053 | 0.01009255 |  |  | 722460 | 0.9666547 | 0.8678712 | 0.01555204 | 0.9679446 | 0.005944071 | 0.9679441 | 0.009860246
|  |  | 155292 | 1.002234 | 0.9994305 | 0.0004553967 | 0.9999501 | 0.0845448 | 0.9999457 | 0.1326204 |  |  | 379446 | 0.9918345 | 0.9866385 | 0.0009091787 | 0.9955076 | 0.003773207 | 0.9955078 | 0.005201954 |  |  | 274560 | 0.9733469 | 0.9670213 | 0.003563202 | 0.9754647 | 0.006765185 | 0.9754634 | 0.007710656 |  |  | 421980 | 0.9783783 | 0.9150489 | 0.007915401 | 0.9792201 | 0.008285743 | 0.9792172 | 0.0100921 |  |  | 722760 | 0.9621788 | 0.8678712 | 0.01555204 | 0.967968 | 0.005944318 | 0.9679675 | 0.009859166
|  |  | 155592 | 1.001338 | 0.9994305 | 0.0004553967 | 0.9999501 | 0.0845448 | 0.9999457 | 0.1326204 |  |  | 379746 | 0.9927949 | 0.9866385 | 0.0009091787 | 0.995511 | 0.003773086 | 0.9955112 | 0.005201578 |  |  | 274860 | 0.9701099 | 0.9670213 | 0.003563202 | 0.9755 | 0.006765084 | 0.9754987 | 0.007710368 |  |  | 422280 | 0.9834228 | 0.9150489 | 0.007915401 | 0.9792319 | 0.00828527 | 0.979229 | 0.01009166 |  |  | 723060 | 0.9577029 | 0.8678712 | 0.01555204 | 0.9679914 | 0.005944565 | 0.9679909 | 0.009858088
|  |  | 155892 | 1.001338 | 0.9994305 | 0.0004553967 | 0.9999501 | 0.0845448 | 0.9999457 | 0.1326204 |  |  | 380046 | 0.9927949 | 0.9866385 | 0.0009091787 | 0.9955144 | 0.003772965 | 0.9955145 | 0.005201203 |  |  | 275160 | 0.9701099 | 0.9670213 | 0.003563202 | 0.9755352 | 0.006764982 | 0.9755339 | 0.007710077 |  |  | 422580 | 0.9800598 | 0.9150489 | 0.007915401 | 0.9792438 | 0.008284799 | 0.9792409 | 0.01009122 |  |  | 723360 | 0.9688926 | 0.8678712 | 0.01555204 | 0.9680148 | 0.005944812 | 0.9680143 | 0.009857011
|  |  | 156192 | 1.001338 | 0.9994305 | 0.0004553967 | 0.9999501 | 0.0845448 | 0.9999457 | 0.1326204 |  |  | 380346 | 0.9927949 | 0.9866385 | 0.0009091787 | 0.9955178 | 0.003772846 | 0.9955179 | 0.005200829 |  |  | 275460 | 0.9722679 | 0.9670213 | 0.003563202 | 0.9755704 | 0.006764878 | 0.9755691 | 0.007709784 |  |  | 422880 | 0.9750154 | 0.9150489 | 0.007915401 | 0.9792556 | 0.008284329 | 0.9792527 | 0.01009079 |  |  | 723660 | 0.9621788 | 0.8678712 | 0.01555204 | 0.9680382 | 0.005945058 | 0.9680377 | 0.009855935
|  |  | 156492 | 1.000442 | 0.9994305 | 0.0004553967 | 0.9999501 | 0.0845448 | 0.9999457 | 0.1326204 |  |  | 380646 | 0.9937554 | 0.9866385 | 0.0009091787 | 0.9955211 | 0.003772726 | 0.9955213 | 0.005200457 |  |  | 275760 | 0.9690308 | 0.9670213 | 0.003563202 | 0.9756055 | 0.006764772 | 0.9756042 | 0.007709489 |  |  | 423180 | 0.9817413 | 0.9150489 | 0.007915401 | 0.9792673 | 0.008283862 | 0.9792644 | 0.01009035 |  |  | 723960 | 0.9644167 | 0.8678712 | 0.01555204 | 0.9680615 | 0.005945305 | 0.968061 | 0.009854861
|  |  | 156792 | 1.00313 | 0.9994305 | 0.0004553967 | 0.9999501 | 0.0845448 | 0.9999457 | 0.1326204 |  |  | 380946 | 0.9937554 | 0.9866385 | 0.0009091787 | 0.9955245 | 0.003772608 | 0.9955247 | 0.005200087 |  |  | 276060 | 0.9722679 | 0.9670213 | 0.003563202 | 0.9756405 | 0.006764664 | 0.9756392 | 0.007709192 |  |  | 423480 | 0.9800598 | 0.9150489 | 0.007915401 | 0.979279 | 0.008283397 | 0.9792761 | 0.01008992 |  |  | 724260 | 0.9644167 | 0.8678712 | 0.01555204 | 0.9680848 | 0.005945551 | 0.9680843 | 0.009853787
|  |  | 157092 | 1.001338 | 0.9994305 | 0.0004553967 | 0.9999501 | 0.0845448 | 0.9999457 | 0.1326204 |  |  | 381246 | 0.9937554 | 0.9866385 | 0.0009091787 | 0.9955278 | 0.003772489 | 0.995528 | 0.005199717 |  |  | 276360 | 0.9701099 | 0.9670213 | 0.003563202 | 0.9756755 | 0.006764555 | 0.9756742 | 0.007708893 |  |  | 423780 | 0.9817413 | 0.9150489 | 0.007915401 | 0.9792907 | 0.008282934 | 0.9792878 | 0.01008949 |  |  | 724560 | 0.9599408 | 0.8678712 | 0.01555204 | 0.9681081 | 0.005945796 | 0.9681076 | 0.009852715
|  |  | 157392 | 1.000442 | 0.9994305 | 0.0004553967 | 0.9999501 | 0.0845448 | 0.9999457 | 0.1326204 |  |  | 381546 | 0.9947158 | 0.9866385 | 0.0009091787 | 0.9955312 | 0.003772372 | 0.9955314 | 0.005199349 |  |  | 276660 | 0.9722679 | 0.9670213 | 0.003563202 | 0.9757104 | 0.006764444 | 0.9757091 | 0.007708591 |  |  | 424080 | 0.9800598 | 0.9150489 | 0.007915401 | 0.9793024 | 0.008282472 | 0.9792995 | 0.01008906 |  |  | 724860 | 0.9666547 | 0.8678712 | 0.01555204 | 0.9681313 | 0.005946042 | 0.9681308 | 0.009851644
|  |  | 157692 | 1.002234 | 0.9994305 | 0.0004553967 | 0.9999501 | 0.0845448 | 0.9999457 | 0.1326204 |  |  | 381846 | 0.9927949 | 0.9866385 | 0.0009091787 | 0.9955345 | 0.003772254 | 0.9955347 | 0.005198982 |  |  | 276960 | 0.9701099 | 0.9670213 | 0.003563202 | 0.9757453 | 0.006764331 | 0.975744 | 0.007708288 |  |  | 424380 | 0.9817413 | 0.9150489 | 0.007915401 | 0.979314 | 0.008282013 | 0.9793111 | 0.01008863 |  |  | 725160 | 0.9666547 | 0.8678712 | 0.01555204 | 0.9681546 | 0.005946287 | 0.968154 | 0.009850574
|  |  | 157992 | 1.002234 | 0.9994305 | 0.0004553967 | 0.9999501 | 0.0845448 | 0.9999457 | 0.1326204 |  |  | 382146 | 0.9937554 | 0.9866385 | 0.0009091787 | 0.9955378 | 0.003772138 | 0.995538 | 0.005198617 |  |  | 277260 | 0.9722679 | 0.9670213 | 0.003563202 | 0.9757801 | 0.006764217 | 0.9757788 | 0.007707982 |  |  | 424680 | 0.9800598 | 0.9150489 | 0.007915401 | 0.9793256 | 0.008281555 | 0.9793227 | 0.0100882 |  |  | 725460 | 0.9666547 | 0.8678712 | 0.01555204 | 0.9681778 | 0.005946532 | 0.9681772 | 0.009849506
|  |  | 158292 | 1.001338 | 0.9994305 | 0.0004553967 | 0.9999501 | 0.0845448 | 0.9999457 | 0.1326204 |  |  | 382446 | 0.9937554 | 0.9866385 | 0.0009091787 | 0.9955411 | 0.003772021 | 0.9955414 | 0.005198253 |  |  | 277560 | 0.9711889 | 0.9670213 | 0.003563202 | 0.9758149 | 0.006764101 | 0.9758136 | 0.007707675 |  |  | 424980 | 0.9783783 | 0.9150489 | 0.007915401 | 0.9793372 | 0.008281099 | 0.9793343 | 0.01008778 |  |  | 725760 | 0.9644167 | 0.8678712 | 0.01555204 | 0.9682009 | 0.005946776 | 0.9682004 | 0.009848438
|  |  | 158592 | 1.001338 | 0.9994305 | 0.0004553967 | 0.9999501 | 0.0845448 | 0.9999457 | 0.1326204 |  |  | 382746 | 0.9927949 | 0.9866385 | 0.0009091787 | 0.9955444 | 0.003771906 | 0.9955447 | 0.00519789 |  |  | 277860 | 0.9701099 | 0.9670213 | 0.003563202 | 0.9758496 | 0.006763983 | 0.9758483 | 0.007707365 |  |  | 425280 | 0.9817413 | 0.9150489 | 0.007915401 | 0.9793488 | 0.008280645 | 0.9793458 | 0.01008736 |  |  | 726060 | 0.9644167 | 0.8678712 | 0.01555204 | 0.9682241 | 0.005947021 | 0.9682235 | 0.009847372
|  |  | 158892 | 1.002234 | 0.9994305 | 0.0004553967 | 0.9999501 | 0.0845448 | 0.9999457 | 0.1326204 |  |  | 383046 | 0.9927949 | 0.9866385 | 0.0009091787 | 0.9955477 | 0.00377179 | 0.995548 | 0.005197529 |  |  | 278160 | 0.9711889 | 0.9670213 | 0.003563202 | 0.9758842 | 0.006763863 | 0.9758829 | 0.007707053 |  |  | 425580 | 0.9817413 | 0.9150489 | 0.007915401 | 0.9793603 | 0.008280193 | 0.9793573 | 0.01008694 |  |  | 726360 | 0.9644167 | 0.8678712 | 0.01555204 | 0.9682472 | 0.005947265 | 0.9682466 | 0.009846308
|  |  | 159192 | 1.001338 | 0.9994305 | 0.0004553967 | 0.9999501 | 0.0845448 | 0.9999457 | 0.1326204 |  |  | 383346 | 0.9927949 | 0.9866385 | 0.0009091787 | 0.995551 | 0.003771676 | 0.9955513 | 0.005197169 |  |  | 278460 | 0.9722679 | 0.9670213 | 0.003563202 | 0.9759188 | 0.006763742 | 0.9759175 | 0.00770674 |  |  | 425880 | 0.9817413 | 0.9150489 | 0.007915401 | 0.9793717 | 0.008279743 | 0.9793688 | 0.01008652 |  |  | 726660 | 0.9621788 | 0.8678712 | 0.01555204 | 0.9682703 | 0.005947508 | 0.9682697 | 0.009845244
|  |  | 159492 | 1.002234 | 0.9994305 | 0.0004553967 | 0.9999501 | 0.0845448 | 0.9999457 | 0.1326204 |  |  | 383646 | 0.9918345 | 0.9866385 | 0.0009091787 | 0.9955543 | 0.003771561 | 0.9955546 | 0.00519681 |  |  | 278760 | 0.9733469 | 0.9670213 | 0.003563202 | 0.9759533 | 0.006763619 | 0.975952 | 0.007706424 |  |  | 426180 | 0.9783783 | 0.9150489 | 0.007915401 | 0.9793832 | 0.008279295 | 0.9793802 | 0.0100861 |  |  | 726960 | 0.9644167 | 0.8678712 | 0.01555204 | 0.9682934 | 0.005947752 | 0.9682928 | 0.009844182
|  |  | 159792 | 1.001338 | 0.9994305 | 0.0004553967 | 0.9999501 | 0.0845448 | 0.9999457 | 0.1326204 |  |  | 383946 | 0.9937554 | 0.9866385 | 0.0009091787 | 0.9955576 | 0.003771448 | 0.9955578 | 0.005196453 |  |  | 279060 | 0.9722679 | 0.9670213 | 0.003563202 | 0.9759878 | 0.006763495 | 0.9759865 | 0.007706106 |  |  | 426480 | 0.9783783 | 0.9150489 | 0.007915401 | 0.9793946 | 0.008278848 | 0.9793916 | 0.01008569 |  |  | 727260 | 0.9644167 | 0.8678712 | 0.01555204 | 0.9683164 | 0.005947995 | 0.9683158 | 0.00984312
|  |  | 160092 | 1.00313 | 0.9994305 | 0.0004553967 | 0.9999501 | 0.0845448 | 0.9999457 | 0.1326204 |  |  | 384246 | 0.9927949 | 0.9866385 | 0.0009091787 | 0.9955608 | 0.003771334 | 0.9955611 | 0.005196097 |  |  | 279360 | 0.9722679 | 0.9670213 | 0.003563202 | 0.9760222 | 0.006763368 | 0.9760209 | 0.007705786 |  |  | 426780 | 0.9817413 | 0.9150489 | 0.007915401 | 0.979406 | 0.008278404 | 0.979403 | 0.01008527 |  |  | 727560 | 0.9599408 | 0.8678712 | 0.01555204 | 0.9683394 | 0.005948238 | 0.9683388 | 0.00984206
|  |  | 160392 | 1.00313 | 0.9994305 | 0.0004553967 | 0.9999501 | 0.0845448 | 0.9999457 | 0.1326204 |  |  | 384546 | 0.9918345 | 0.9866385 | 0.0009091787 | 0.9955641 | 0.003771222 | 0.9955644 | 0.005195742 |  |  | 279660 | 0.9711889 | 0.9670213 | 0.003563202 | 0.9760566 | 0.006763241 | 0.9760553 | 0.007705464 |  |  | 427080 | 0.9800598 | 0.9150489 | 0.007915401 | 0.9794173 | 0.008277961 | 0.9794143 | 0.01008486 |  |  | 727860 | 0.9666547 | 0.8678712 | 0.01555204 | 0.9683624 | 0.005948481 | 0.9683618 | 0.009841002
|  |  | 160692 | 1.001338 | 0.9994305 | 0.0004553967 | 0.9999501 | 0.0845448 | 0.9999457 | 0.1326204 |  |  | 384846 | 0.9927949 | 0.9866385 | 0.0009091787 | 0.9955673 | 0.003771109 | 0.9955676 | 0.005195389 |  |  | 279960 | 0.9722679 | 0.9670213 | 0.003563202 | 0.9760909 | 0.006763111 | 0.9760896 | 0.00770514 |  |  | 427380 | 0.9817413 | 0.9150489 | 0.007915401 | 0.9794287 | 0.00827752 | 0.9794257 | 0.01008445 |  |  | 728160 | 0.9621788 | 0.8678712 | 0.01555204 | 0.9683854 | 0.005948724 | 0.9683848 | 0.009839944
|  |  | 160992 | 1.001338 | 0.9994305 | 0.0004553967 | 0.9999501 | 0.0845448 | 0.9999457 | 0.1326204 |  |  | 385146 | 0.9937554 | 0.9866385 | 0.0009091787 | 0.9955705 | 0.003770998 | 0.9955709 | 0.005195037 |  |  | 280260 | 0.9733469 | 0.9670213 | 0.003563202 | 0.9761252 | 0.00676298 | 0.9761239 | 0.007704815 |  |  | 427680 | 0.9800598 | 0.9150489 | 0.007915401 | 0.97944 | 0.008277081 | 0.9794369 | 0.01008404 |  |  | 728460 | 0.9644167 | 0.8678712 | 0.01555204 | 0.9684083 | 0.005948966 | 0.9684077 | 0.009838888
|  |  | 161292 | 1.000442 | 0.9994305 | 0.0004553967 | 0.9999501 | 0.0845448 | 0.9999457 | 0.1326204 |  |  | 385446 | 0.9927949 | 0.9866385 | 0.0009091787 | 0.9955738 | 0.003770886 | 0.9955741 | 0.005194686 |  |  | 280560 | 0.9733469 | 0.9670213 | 0.003563202 | 0.9761594 | 0.006762847 | 0.9761581 | 0.007704487 |  |  | 427980 | 0.9817413 | 0.9150489 | 0.007915401 | 0.9794512 | 0.008276644 | 0.9794482 | 0.01008364 |  |  | 728760 | 0.9688926 | 0.8678712 | 0.01555204 | 0.9684312 | 0.005949208 | 0.9684306 | 0.009837833
|  |  | 161592 | 1.001338 | 0.9994305 | 0.0004553967 | 0.9999501 | 0.0845448 | 0.9999457 | 0.1326204 |  |  | 385746 | 0.9927949 | 0.9866385 | 0.0009091787 | 0.995577 | 0.003770776 | 0.9955773 | 0.005194336 |  |  | 280860 | 0.9711889 | 0.9670213 | 0.003563202 | 0.9761935 | 0.006762713 | 0.9761922 | 0.007704157 |  |  | 428280 | 0.9783783 | 0.9150489 | 0.007915401 | 0.9794624 | 0.008276208 | 0.9794594 | 0.01008323 |  |  | 729060 | 0.9644167 | 0.8678712 | 0.01555204 | 0.9684541 | 0.005949449 | 0.9684535 | 0.009836779
|  |  | 161892 | 1.001338 | 0.9994305 | 0.0004553967 | 0.9999501 | 0.0845448 | 0.9999457 | 0.1326204 |  |  | 386046 | 0.9927949 | 0.9866385 | 0.0009091787 | 0.9955802 | 0.003770665 | 0.9955805 | 0.005193988 |  |  | 281160 | 0.9722679 | 0.9670213 | 0.003563202 | 0.9762276 | 0.006762577 | 0.9762263 | 0.007703826 |  |  | 428580 | 0.9800598 | 0.9150489 | 0.007915401 | 0.9794736 | 0.008275775 | 0.9794706 | 0.01008283 |  |  | 729360 | 0.9644167 | 0.8678712 | 0.01555204 | 0.968477 | 0.005949691 | 0.9684763 | 0.009835726
|  |  | 162192 | 1.002234 | 0.9994305 | 0.0004553967 | 0.9999501 | 0.0845448 | 0.9999457 | 0.1326204 |  |  | 386346 | 0.9927949 | 0.9866385 | 0.0009091787 | 0.9955834 | 0.003770555 | 0.9955837 | 0.005193641 |  |  | 281460 | 0.9722679 | 0.9670213 | 0.003563202 | 0.9762616 | 0.00676244 | 0.9762604 | 0.007703492 |  |  | 428880 | 0.9834228 | 0.9150489 | 0.007915401 | 0.9794848 | 0.008275343 | 0.9794818 | 0.01008243 |  |  | 729660 | 0.9621788 | 0.8678712 | 0.01555204 | 0.9684998 | 0.005949932 | 0.9684992 | 0.009834674
|  |  | 162492 | 1.001338 | 0.9994305 | 0.0004553967 | 0.9999501 | 0.0845448 | 0.9999457 | 0.1326204 |  |  | 386646 | 0.9927949 | 0.9866385 | 0.0009091787 | 0.9955866 | 0.003770446 | 0.9955869 | 0.005193296 |  |  | 281760 | 0.9733469 | 0.9670213 | 0.003563202 | 0.9762956 | 0.0067623 | 0.9762943 | 0.007703157 |  |  | 429180 | 0.9750154 | 0.9150489 | 0.007915401 | 0.9794959 | 0.008274913 | 0.9794929 | 0.01008203 |  |  | 729960 | 0.9599408 | 0.8678712 | 0.01555204 | 0.9685226 | 0.005950173 | 0.968522 | 0.009833624
|  |  | 162792 | 1.002234 | 0.9994305 | 0.0004553967 | 0.9999501 | 0.0845448 | 0.9999457 | 0.1326204 |  |  | 386946 | 0.9927949 | 0.9866385 | 0.0009091787 | 0.9955898 | 0.003770337 | 0.9955901 | 0.005192951 |  |  | 282060 | 0.9733469 | 0.9670213 | 0.003563202 | 0.9763296 | 0.00676216 | 0.9763283 | 0.007702819 |  |  | 429480 | 0.9800598 | 0.9150489 | 0.007915401 | 0.979507 | 0.008274484 | 0.979504 | 0.01008163 |  |  | 730260 | 0.9599408 | 0.8678712 | 0.01555204 | 0.9685454 | 0.005950414 | 0.9685447 | 0.009832575
|  |  | 163092 | 1.00313 | 0.9994305 | 0.0004553967 | 0.9999501 | 0.0845448 | 0.9999457 | 0.1326204 |  |  | 387246 | 0.9937554 | 0.9866385 | 0.0009091787 | 0.9955929 | 0.003770229 | 0.9955933 | 0.005192608 |  |  | 282360 | 0.9722679 | 0.9670213 | 0.003563202 | 0.9763634 | 0.006762018 | 0.9763621 | 0.00770248 |  |  | 429780 | 0.9800598 | 0.9150489 | 0.007915401 | 0.9795181 | 0.008274058 | 0.9795151 | 0.01008124 |  |  | 730560 | 0.9644167 | 0.8678712 | 0.01555204 | 0.9685682 | 0.005950654 | 0.9685675 | 0.009831527
|  |  | 163392 | 1.002234 | 0.9994305 | 0.0004553967 | 0.9999501 | 0.0845448 | 0.9999457 | 0.1326204 |  |  | 387546 | 0.9927949 | 0.9866385 | 0.0009091787 | 0.9955961 | 0.003770121 | 0.9955965 | 0.005192267 |  |  | 282660 | 0.9722679 | 0.9670213 | 0.003563202 | 0.9763972 | 0.006761874 | 0.9763959 | 0.007702139 |  |  | 430080 | 0.9817413 | 0.9150489 | 0.007915401 | 0.9795292 | 0.008273633 | 0.9795261 | 0.01008084 |  |  | 730860 | 0.9621788 | 0.8678712 | 0.01555204 | 0.9685909 | 0.005950894 | 0.9685902 | 0.009830481
|  |  | 163692 | 1.000442 | 0.9994305 | 0.0004553967 | 0.9999501 | 0.0845448 | 0.9999457 | 0.1326204 |  |  | 387846 | 0.9918345 | 0.9866385 | 0.0009091787 | 0.9955993 | 0.003770013 | 0.9955997 | 0.005191926 |  |  | 282960 | 0.9722679 | 0.9670213 | 0.003563202 | 0.976431 | 0.006761728 | 0.9764297 | 0.007701796 |  |  | 430380 | 0.9817413 | 0.9150489 | 0.007915401 | 0.9795402 | 0.00827321 | 0.9795371 | 0.01008045 |  |  | 731160 | 0.9666547 | 0.8678712 | 0.01555204 | 0.9686136 | 0.005951134 | 0.9686129 | 0.009829435
|  |  | 163992 | 1.002234 | 0.9994305 | 0.0004553967 | 0.9999501 | 0.0845448 | 0.9999457 | 0.1326204 |  |  | 388146 | 0.9947158 | 0.9866385 | 0.0009091787 | 0.9956024 | 0.003769906 | 0.9956028 | 0.005191587 |  |  | 283260 | 0.9722679 | 0.9670213 | 0.003563202 | 0.9764647 | 0.006761582 | 0.9764634 | 0.007701451 |  |  | 430680 | 0.9851043 | 0.9150489 | 0.007915401 | 0.9795512 | 0.008272789 | 0.9795481 | 0.01008006 |  |  | 731460 | 0.9666547 | 0.8678712 | 0.01555204 | 0.9686363 | 0.005951373 | 0.9686356 | 0.009828391
|  |  | 164292 | 1.001338 | 0.9994305 | 0.0004553967 | 0.9999501 | 0.0845448 | 0.9999457 | 0.1326204 |  |  | 388446 | 0.9937554 | 0.9866385 | 0.0009091787 | 0.9956055 | 0.0037698 | 0.995606 | 0.005191249 |  |  | 283560 | 0.9744259 | 0.9670213 | 0.003563202 | 0.9764984 | 0.006761433 | 0.9764971 | 0.007701104 |  |  | 430980 | 0.9884672 | 0.9150489 | 0.007915401 | 0.9795621 | 0.00827237 | 0.979559 | 0.01007967 |  |  | 731760 | 0.9666547 | 0.8678712 | 0.01555204 | 0.9686589 | 0.005951613 | 0.9686582 | 0.009827348
|  |  | 164592 | 1.001338 | 0.9994305 | 0.0004553967 | 0.9999501 | 0.0845448 | 0.9999457 | 0.1326204 |  |  | 388746 | 0.9937554 | 0.9866385 | 0.0009091787 | 0.9956087 | 0.003769694 | 0.9956091 | 0.005190912 |  |  | 283860 | 0.9722679 | 0.9670213 | 0.003563202 | 0.976532 | 0.006761283 | 0.9765307 | 0.007700755 |  |  | 431280 | 0.9817413 | 0.9150489 | 0.007915401 | 0.979573 | 0.008271952 | 0.97957 | 0.01007928 |  |  | 732060 | 0.9644167 | 0.8678712 | 0.01555204 | 0.9686816 | 0.005951852 | 0.9686808 | 0.009826306
|  |  | 164892 | 1.002234 | 0.9994305 | 0.0004553967 | 0.9999501 | 0.0845448 | 0.9999457 | 0.1326204 |  |  | 389046 | 0.9927949 | 0.9866385 | 0.0009091787 | 0.9956118 | 0.003769588 | 0.9956122 | 0.005190577 |  |  | 284160 | 0.9744259 | 0.9670213 | 0.003563202 | 0.9765655 | 0.006761132 | 0.9765642 | 0.007700405 |  |  | 431580 | 0.9783783 | 0.9150489 | 0.007915401 | 0.9795839 | 0.008271536 | 0.9795808 | 0.0100789 |  |  | 732360 | 0.9666547 | 0.8678712 | 0.01555204 | 0.9687042 | 0.005952091 | 0.9687034 | 0.009825266
|  |  | 165192 | 1.00313 | 0.9994305 | 0.0004553967 | 0.9999501 | 0.0845448 | 0.9999457 | 0.1326204 |  |  | 389346 | 0.9937554 | 0.9866385 | 0.0009091787 | 0.9956149 | 0.003769483 | 0.9956154 | 0.005190243 |  |  | 284460 | 0.9744259 | 0.9670213 | 0.003563202 | 0.976599 | 0.006760979 | 0.9765977 | 0.007700053 |  |  | 431880 | 0.9817413 | 0.9150489 | 0.007915401 | 0.9795948 | 0.008271122 | 0.9795917 | 0.01007851 |  |  | 732660 | 0.9688926 | 0.8678712 | 0.01555204 | 0.9687267 | 0.005952329 | 0.968726 | 0.009824226
|  |  | 165492 | 1.002234 | 0.9994305 | 0.0004553967 | 0.9999501 | 0.0845448 | 0.9999457 | 0.1326204 |  |  | 389646 | 0.9937554 | 0.9866385 | 0.0009091787 | 0.995618 | 0.003769378 | 0.9956185 | 0.00518991 |  |  | 284760 | 0.9733469 | 0.9670213 | 0.003563202 | 0.9766324 | 0.006760825 | 0.9766311 | 0.007699699 |  |  | 432180 | 0.9867858 | 0.9150489 | 0.007915401 | 0.9796056 | 0.00827071 | 0.9796025 | 0.01007813 |  |  | 732960 | 0.9599408 | 0.8678712 | 0.01555204 | 0.9687493 | 0.005952568 | 0.9687485 | 0.009823188
|  |  | 165792 | 1.001338 | 0.9994305 | 0.0004553967 | 0.9999501 | 0.0845448 | 0.9999457 | 0.1326204 |  |  | 389946 | 0.9937554 | 0.9866385 | 0.0009091787 | 0.9956211 | 0.003769274 | 0.9956216 | 0.005189578 |  |  | 285060 | 0.9744259 | 0.9670213 | 0.003563202 | 0.9766658 | 0.006760669 | 0.9766645 | 0.007699343 |  |  | 432480 | 0.9867858 | 0.9150489 | 0.007915401 | 0.9796165 | 0.008270299 | 0.9796133 | 0.01007775 |  |  | 733260 | 0.9621788 | 0.8678712 | 0.01555204 | 0.9687718 | 0.005952806 | 0.968771 | 0.009822151
|  |  | 166092 | 1.002234 | 0.9994305 | 0.0004553967 | 0.9999501 | 0.0845448 | 0.9999457 | 0.1326204 |  |  | 390246 | 0.9937554 | 0.9866385 | 0.0009091787 | 0.9956242 | 0.003769171 | 0.9956247 | 0.005189248 |  |  | 285360 | 0.9711889 | 0.9670213 | 0.003563202 | 0.9766991 | 0.006760511 | 0.9766978 | 0.007698985 |  |  | 432780 | 0.9851043 | 0.9150489 | 0.007915401 | 0.9796272 | 0.00826989 | 0.9796241 | 0.01007737 |  |  | 733560 | 0.9621788 | 0.8678712 | 0.01555204 | 0.9687943 | 0.005953043 | 0.9687935 | 0.009821115
|  |  | 166392 | 1.004026 | 0.9994305 | 0.0004553967 | 0.9999501 | 0.0845448 | 0.9999457 | 0.1326204 |  |  | 390546 | 0.9937554 | 0.9866385 | 0.0009091787 | 0.9956273 | 0.003769067 | 0.9956278 | 0.005188919 |  |  | 285660 | 0.9733469 | 0.9670213 | 0.003563202 | 0.9767324 | 0.006760352 | 0.9767311 | 0.007698626 |  |  | 433080 | 0.9817413 | 0.9150489 | 0.007915401 | 0.979638 | 0.008269483 | 0.9796348 | 0.010077 |  |  | 733860 | 0.9666547 | 0.8678712 | 0.01555204 | 0.9688168 | 0.005953281 | 0.968816 | 0.009820081
|  |  | 166692 | 1.00313 | 0.9994305 | 0.0004553967 | 0.9999501 | 0.0845448 | 0.9999457 | 0.1326204 |  |  | 390846 | 0.9927949 | 0.9866385 | 0.0009091787 | 0.9956304 | 0.003768965 | 0.9956309 | 0.005188591 |  |  | 285960 | 0.9733469 | 0.9670213 | 0.003563202 | 0.9767656 | 0.006760192 | 0.9767643 | 0.007698264 |  |  | 433380 | 0.9834228 | 0.9150489 | 0.007915401 | 0.9796487 | 0.008269077 | 0.9796456 | 0.01007662 |  |  | 734160 | 0.9666547 | 0.8678712 | 0.01555204 | 0.9688392 | 0.005953518 | 0.9688384 | 0.009819047
|  |  | 166992 | 1.001338 | 0.9994305 | 0.0004553967 | 0.9999501 | 0.0845448 | 0.9999457 | 0.1326204 |  |  | 391146 | 0.9927949 | 0.9866385 | 0.0009091787 | 0.9956334 | 0.003768862 | 0.9956339 | 0.005188264 |  |  | 286260 | 0.9722679 | 0.9670213 | 0.003563202 | 0.9767988 | 0.00676003 | 0.9767975 | 0.007697901 |  |  | 433680 | 0.9800598 | 0.9150489 | 0.007915401 | 0.9796594 | 0.008268673 | 0.9796562 | 0.01007625 |  |  | 734460 | 0.9666547 | 0.8678712 | 0.01555204 | 0.9688616 | 0.005953755 | 0.9688608 | 0.009818015
|  |  | 167292 | 1.001338 | 0.9994305 | 0.0004553967 | 0.9999501 | 0.0845448 | 0.9999457 | 0.1326204 |  |  | 391446 | 0.9927949 | 0.9866385 | 0.0009091787 | 0.9956365 | 0.00376876 | 0.995637 | 0.005187939 |  |  | 286560 | 0.9755049 | 0.9670213 | 0.003563202 | 0.9768319 | 0.006759867 | 0.9768306 | 0.007697537 |  |  | 433980 | 0.9834228 | 0.9150489 | 0.007915401 | 0.97967 | 0.008268271 | 0.9796669 | 0.01007587 |  |  | 734760 | 0.9688926 | 0.8678712 | 0.01555204 | 0.968884 | 0.005953992 | 0.9688832 | 0.009816984
|  |  | 167592 | 1.002234 | 0.9994305 | 0.0004553967 | 0.9999501 | 0.0845448 | 0.9999457 | 0.1326204 |  |  | 391746 | 0.9918345 | 0.9866385 | 0.0009091787 | 0.9956395 | 0.003768659 | 0.9956401 | 0.005187614 |  |  | 286860 | 0.9733469 | 0.9670213 | 0.003563202 | 0.976865 | 0.006759702 | 0.9768637 | 0.00769717 |  |  | 434280 | 0.9867858 | 0.9150489 | 0.007915401 | 0.9796807 | 0.008267871 | 0.9796775 | 0.0100755 |  |  | 735060 | 0.9666547 | 0.8678712 | 0.01555204 | 0.9689064 | 0.005954228 | 0.9689056 | 0.009815954
|  |  | 167892 | 1.002234 | 0.9994305 | 0.0004553967 | 0.9999501 | 0.0845448 | 0.9999457 | 0.1326204 |  |  | 392046 | 0.9927949 | 0.9866385 | 0.0009091787 | 0.9956426 | 0.003768558 | 0.9956431 | 0.005187291 |  |  | 287160 | 0.9722679 | 0.9670213 | 0.003563202 | 0.976898 | 0.006759536 | 0.9768967 | 0.007696802 |  |  | 434580 | 0.9834228 | 0.9150489 | 0.007915401 | 0.9796913 | 0.008267472 | 0.9796881 | 0.01007514 |  |  | 735360 | 0.9621788 | 0.8678712 | 0.01555204 | 0.9689287 | 0.005954464 | 0.9689279 | 0.009814926
|  |  | 168192 | 1.001338 | 0.9994305 | 0.0004553967 | 0.9999501 | 0.0845448 | 0.9999457 | 0.1326204 |  |  | 392346 | 0.9937554 | 0.9866385 | 0.0009091787 | 0.9956456 | 0.003768458 | 0.9956461 | 0.00518697 |  |  | 287460 | 0.9722679 | 0.9670213 | 0.003563202 | 0.9769309 | 0.006759369 | 0.9769296 | 0.007696432 |  |  | 434880 | 0.9834228 | 0.9150489 | 0.007915401 | 0.9797019 | 0.008267075 | 0.9796987 | 0.01007477 |  |  | 735660 | 0.9621788 | 0.8678712 | 0.01555204 | 0.968951 | 0.0059547 | 0.9689502 | 0.009813899
|  |  | 168492 | 1.002234 | 0.9994305 | 0.0004553967 | 0.9999501 | 0.0845448 | 0.9999457 | 0.1326204 |  |  | 392646 | 0.9947158 | 0.9866385 | 0.0009091787 | 0.9956486 | 0.003768357 | 0.9956492 | 0.005186649 |  |  | 287760 | 0.9733469 | 0.9670213 | 0.003563202 | 0.9769638 | 0.0067592 | 0.9769625 | 0.007696061 |  |  | 435180 | 0.9834228 | 0.9150489 | 0.007915401 | 0.9797124 | 0.008266679 | 0.9797092 | 0.0100744 |  |  | 735960 | 0.9644167 | 0.8678712 | 0.01555204 | 0.9689733 | 0.005954936 | 0.9689725 | 0.009812872
|  |  | 168792 | 0.9995459 | 0.9994305 | 0.0004553967 | 0.9999501 | 0.0845448 | 0.9999457 | 0.1326204 |  |  | 392946 | 0.9947158 | 0.9866385 | 0.0009091787 | 0.9956516 | 0.003768258 | 0.9956522 | 0.00518633 |  |  | 288060 | 0.9722679 | 0.9670213 | 0.003563202 | 0.9769967 | 0.006759029 | 0.9769954 | 0.007695687 |  |  | 435480 | 0.9834228 | 0.9150489 | 0.007915401 | 0.9797229 | 0.008266285 | 0.9797197 | 0.01007404 |  |  | 736260 | 0.9644167 | 0.8678712 | 0.01555204 | 0.9689956 | 0.005955172 | 0.9689948 | 0.009811847
|  |  | 169092 | 1.00313 | 0.9994305 | 0.0004553967 | 0.9999501 | 0.0845448 | 0.9999457 | 0.1326204 |  |  | 393246 | 0.9937554 | 0.9866385 | 0.0009091787 | 0.9956547 | 0.003768159 | 0.9956552 | 0.005186012 |  |  | 288360 | 0.9722679 | 0.9670213 | 0.003563202 | 0.9770294 | 0.006758857 | 0.9770282 | 0.007695312 |  |  | 435780 | 0.9851043 | 0.9150489 | 0.007915401 | 0.9797334 | 0.008265893 | 0.9797302 | 0.01007368 |  |  | 736560 | 0.9666547 | 0.8678712 | 0.01555204 | 0.9690178 | 0.005955407 | 0.969017 | 0.009810824
|  |  | 169392 | 1.00313 | 0.9994305 | 0.0004553967 | 0.9999501 | 0.0845448 | 0.9999457 | 0.1326204 |  |  | 393546 | 0.9927949 | 0.9866385 | 0.0009091787 | 0.9956577 | 0.00376806 | 0.9956582 | 0.005185695 |  |  | 288660 | 0.9733469 | 0.9670213 | 0.003563202 | 0.9770622 | 0.006758684 | 0.9770609 | 0.007694936 |  |  | 436080 | 0.9800598 | 0.9150489 | 0.007915401 | 0.9797439 | 0.008265503 | 0.9797407 | 0.01007332 |  |  | 736860 | 0.9599408 | 0.8678712 | 0.01555204 | 0.9690401 | 0.005955642 | 0.9690392 | 0.009809801
|  |  | 169692 | 1.001338 | 0.9994305 | 0.0004553967 | 0.9999501 | 0.0845448 | 0.9999457 | 0.1326204 |  |  | 393846 | 0.9937554 | 0.9866385 | 0.0009091787 | 0.9956606 | 0.003767962 | 0.9956612 | 0.005185379 |  |  | 288960 | 0.9733469 | 0.9670213 | 0.003563202 | 0.9770949 | 0.00675851 | 0.9770936 | 0.007694557 |  |  | 436380 | 0.9851043 | 0.9150489 | 0.007915401 | 0.9797543 | 0.008265114 | 0.9797511 | 0.01007296 |  |  | 737160 | 0.9644167 | 0.8678712 | 0.01555204 | 0.9690622 | 0.005955876 | 0.9690614 | 0.00980878
|  |  | 169992 | 1.00313 | 0.9994305 | 0.0004553967 | 0.9999501 | 0.0845448 | 0.9999457 | 0.1326204 |  |  | 394146 | 0.9927949 | 0.9866385 | 0.0009091787 | 0.9956636 | 0.003767864 | 0.9956642 | 0.005185065 |  |  | 289260 | 0.9744259 | 0.9670213 | 0.003563202 | 0.9771275 | 0.006758334 | 0.9771262 | 0.007694177 |  |  | 436680 | 0.9884672 | 0.9150489 | 0.007915401 | 0.9797647 | 0.008264727 | 0.9797615 | 0.0100726 |  |  | 737460 | 0.9688926 | 0.8678712 | 0.01555204 | 0.9690844 | 0.005956111 | 0.9690835 | 0.00980776
|  |  | 170292 | 1.00313 | 0.9994305 | 0.0004553967 | 0.9999501 | 0.0845448 | 0.9999457 | 0.1326204 |  |  | 394446 | 0.9937554 | 0.9866385 | 0.0009091787 | 0.9956666 | 0.003767767 | 0.9956672 | 0.005184751 |  |  | 289560 | 0.9733469 | 0.9670213 | 0.003563202 | 0.9771601 | 0.006758156 | 0.9771588 | 0.007693796 |  |  | 436980 | 0.9834228 | 0.9150489 | 0.007915401 | 0.9797751 | 0.008264341 | 0.9797718 | 0.01007224 |  |  | 737760 | 0.9711305 | 0.8678712 | 0.01555204 | 0.9691065 | 0.005956345 | 0.9691057 | 0.009806741
|  |  | 170592 | 1.002234 | 0.9994305 | 0.0004553967 | 0.9999501 | 0.0845448 | 0.9999457 | 0.1326204 |  |  | 394746 | 0.9937554 | 0.9866385 | 0.0009091787 | 0.9956696 | 0.00376767 | 0.9956702 | 0.005184439 |  |  | 289860 | 0.9733469 | 0.9670213 | 0.003563202 | 0.9771926 | 0.006757978 | 0.9771913 | 0.007693413 |  |  | 437280 | 0.9851043 | 0.9150489 | 0.007915401 | 0.9797854 | 0.008263957 | 0.9797822 | 0.01007189 |  |  | 738060 | 0.9644167 | 0.8678712 | 0.01555204 | 0.9691287 | 0.005956579 | 0.9691278 | 0.009805723
|  |  | 170892 | 1.00313 | 0.9994305 | 0.0004553967 | 0.9999501 | 0.0845448 | 0.9999457 | 0.1326204 |  |  | 395046 | 0.9927949 | 0.9866385 | 0.0009091787 | 0.9956725 | 0.003767573 | 0.9956732 | 0.005184128 |  |  | 290160 | 0.9755049 | 0.9670213 | 0.003563202 | 0.9772251 | 0.006757798 | 0.9772238 | 0.007693028 |  |  | 437580 | 0.9834228 | 0.9150489 | 0.007915401 | 0.9797957 | 0.008263575 | 0.9797925 | 0.01007154 |  |  | 738360 | 0.9688926 | 0.8678712 | 0.01555204 | 0.9691507 | 0.005956812 | 0.9691499 | 0.009804706
|  |  | 171192 | 1.002234 | 0.9994305 | 0.0004553967 | 0.9999501 | 0.0845448 | 0.9999457 | 0.1326204 |  |  | 395346 | 0.9937554 | 0.9866385 | 0.0009091787 | 0.9956755 | 0.003767477 | 0.9956761 | 0.005183818 |  |  | 290460 | 0.9755049 | 0.9670213 | 0.003563202 | 0.9772575 | 0.006757616 | 0.9772562 | 0.007692641 |  |  | 437880 | 0.9851043 | 0.9150489 | 0.007915401 | 0.979806 | 0.008263194 | 0.9798028 | 0.01007118 |  |  | 738660 | 0.9666547 | 0.8678712 | 0.01555204 | 0.9691728 | 0.005957046 | 0.9691719 | 0.009803691
|  |  | 171492 | 1.002234 | 0.9994305 | 0.0004553967 | 0.9999501 | 0.0845448 | 0.9999457 | 0.1326204 |  |  | 395646 | 0.9927949 | 0.9866385 | 0.0009091787 | 0.9956784 | 0.003767381 | 0.9956791 | 0.00518351 |  |  | 290760 | 0.9733469 | 0.9670213 | 0.003563202 | 0.9772899 | 0.006757434 | 0.9772886 | 0.007692253 |  |  | 438180 | 0.9851043 | 0.9150489 | 0.007915401 | 0.9798163 | 0.008262815 | 0.979813 | 0.01007083 |  |  | 738960 | 0.9666547 | 0.8678712 | 0.01555204 | 0.9691948 | 0.005957279 | 0.9691939 | 0.009802677
|  |  | 171792 | 1.002234 | 0.9994305 | 0.0004553967 | 0.9999501 | 0.0845448 | 0.9999457 | 0.1326204 |  |  | 395946 | 0.9937554 | 0.9866385 | 0.0009091787 | 0.9956814 | 0.003767286 | 0.995682 | 0.005183202 |  |  | 291060 | 0.9744259 | 0.9670213 | 0.003563202 | 0.9773222 | 0.00675725 | 0.9773209 | 0.007691863 |  |  | 438480 | 0.9834228 | 0.9150489 | 0.007915401 | 0.9798265 | 0.008262438 | 0.9798233 | 0.01007049 |  |  | 739260 | 0.9688926 | 0.8678712 | 0.01555204 | 0.9692169 | 0.005957512 | 0.9692159 | 0.009801664
|  |  | 172092 | 1.002234 | 0.9994305 | 0.0004553967 | 0.9999501 | 0.0845448 | 0.9999457 | 0.1326204 |  |  | 396246 | 0.9927949 | 0.9866385 | 0.0009091787 | 0.9956843 | 0.003767192 | 0.995685 | 0.005182896 |  |  | 291360 | 0.9722679 | 0.9670213 | 0.003563202 | 0.9773545 | 0.006757064 | 0.9773532 | 0.007691472 |  |  | 438780 | 0.9834228 | 0.9150489 | 0.007915401 | 0.9798367 | 0.008262062 | 0.9798334 | 0.01007014 |  |  | 739560 | 0.9688926 | 0.8678712 | 0.01555204 | 0.9692388 | 0.005957745 | 0.9692379 | 0.009800652
|  |  | 172392 | 1.001338 | 0.9994305 | 0.0004553967 | 0.9999501 | 0.0845448 | 0.9999457 | 0.1326204 |  |  | 396546 | 0.9937554 | 0.9866385 | 0.0009091787 | 0.9956872 | 0.003767097 | 0.9956879 | 0.005182591 |  |  | 291660 | 0.9733469 | 0.9670213 | 0.003563202 | 0.9773867 | 0.006756878 | 0.9773854 | 0.007691079 |  |  | 439080 | 0.9834228 | 0.9150489 | 0.007915401 | 0.9798469 | 0.008261688 | 0.9798436 | 0.01006979 |  |  | 739860 | 0.9688926 | 0.8678712 | 0.01555204 | 0.9692608 | 0.005957977 | 0.9692599 | 0.009799641
|  |  | 172692 | 1.002234 | 0.9994305 | 0.0004553967 | 0.9999501 | 0.0845448 | 0.9999457 | 0.1326204 |  |  | 396846 | 0.9927949 | 0.9866385 | 0.0009091787 | 0.9956901 | 0.003767003 | 0.9956908 | 0.005182287 |  |  | 291960 | 0.9744259 | 0.9670213 | 0.003563202 | 0.9774188 | 0.00675669 | 0.9774176 | 0.007690685 |  |  | 439380 | 0.9851043 | 0.9150489 | 0.007915401 | 0.979857 | 0.008261315 | 0.9798538 | 0.01006945 |  |  | 740160 | 0.9688926 | 0.8678712 | 0.01555204 | 0.9692827 | 0.005958209 | 0.9692818 | 0.009798632
|  |  | 172992 | 1.004026 | 0.9994305 | 0.0004553967 | 0.9999501 | 0.0845448 | 0.9999457 | 0.1326204 |  |  | 397146 | 0.9927949 | 0.9866385 | 0.0009091787 | 0.9956931 | 0.00376691 | 0.9956937 | 0.005181985 |  |  | 292260 | 0.9733469 | 0.9670213 | 0.003563202 | 0.9774509 | 0.0067565 | 0.9774497 | 0.007690289 |  |  | 439680 | 0.9817413 | 0.9150489 | 0.007915401 | 0.9798671 | 0.008260944 | 0.9798639 | 0.01006911 |  |  | 740460 | 0.9688926 | 0.8678712 | 0.01555204 | 0.9693047 | 0.005958441 | 0.9693037 | 0.009797624
|  |  | 173292 | 1.000442 | 0.9994305 | 0.0004553967 | 0.9999501 | 0.0845448 | 0.9999457 | 0.1326204 |  |  | 397446 | 0.9947158 | 0.9866385 | 0.0009091787 | 0.995696 | 0.003766817 | 0.9956966 | 0.005181683 |  |  | 292560 | 0.9744259 | 0.9670213 | 0.003563202 | 0.977483 | 0.00675631 | 0.9774817 | 0.007689891 |  |  | 439980 | 0.9834228 | 0.9150489 | 0.007915401 | 0.9798772 | 0.008260575 | 0.979874 | 0.01006877 |  |  | 740760 | 0.9644167 | 0.8678712 | 0.01555204 | 0.9693265 | 0.005958673 | 0.9693256 | 0.009796617
|  |  | 173592 | 1.002234 | 0.9994305 | 0.0004553967 | 0.9999501 | 0.0845448 | 0.9999457 | 0.1326204 |  |  | 397746 | 0.9937554 | 0.9866385 | 0.0009091787 | 0.9956988 | 0.003766724 | 0.9956995 | 0.005181383 |  |  | 292860 | 0.9733469 | 0.9670213 | 0.003563202 | 0.977515 | 0.006756118 | 0.9775137 | 0.007689492 |  |  | 440280 | 0.9834228 | 0.9150489 | 0.007915401 | 0.9798873 | 0.008260207 | 0.979884 | 0.01006843 |  |  | 741060 | 0.9644167 | 0.8678712 | 0.01555204 | 0.9693484 | 0.005958904 | 0.9693474 | 0.009795611
|  |  | 173892 | 1.002234 | 0.9994305 | 0.0004553967 | 0.9999501 | 0.0845448 | 0.9999457 | 0.1326204 |  |  | 398046 | 0.9927949 | 0.9866385 | 0.0009091787 | 0.9957017 | 0.003766632 | 0.9957024 | 0.005181083 |  |  | 293160 | 0.9733469 | 0.9670213 | 0.003563202 | 0.977547 | 0.006755925 | 0.9775457 | 0.007689092 |  |  | 440580 | 0.9884672 | 0.9150489 | 0.007915401 | 0.9798973 | 0.00825984 | 0.979894 | 0.01006809 |  |  | 741360 | 0.9621788 | 0.8678712 | 0.01555204 | 0.9693702 | 0.005959135 | 0.9693693 | 0.009794606
|  |  | 174192 | 1.002234 | 0.9994305 | 0.0004553967 | 0.9999501 | 0.0845448 | 0.9999457 | 0.1326204 |  |  | 398346 | 0.9937554 | 0.9866385 | 0.0009091787 | 0.9957046 | 0.00376654 | 0.9957053 | 0.005180785 |  |  | 293460 | 0.9733469 | 0.9670213 | 0.003563202 | 0.9775789 | 0.00675573 | 0.9775776 | 0.007688689 |  |  | 440880 | 0.9867858 | 0.9150489 | 0.007915401 | 0.9799073 | 0.008259475 | 0.9799041 | 0.01006776 |  |  | 741660 | 0.9666547 | 0.8678712 | 0.01555204 | 0.9693921 | 0.005959366 | 0.9693911 | 0.009793603
|  |  | 174492 | 1.001338 | 0.9994305 | 0.0004553967 | 0.9999501 | 0.0845448 | 0.9999457 | 0.1326204 |  |  | 398646 | 0.9947158 | 0.9866385 | 0.0009091787 | 0.9957075 | 0.003766449 | 0.9957082 | 0.005180488 |  |  | 293760 | 0.9733469 | 0.9670213 | 0.003563202 | 0.9776107 | 0.006755534 | 0.9776094 | 0.007688286 |  |  | 441180 | 0.9851043 | 0.9150489 | 0.007915401 | 0.9799173 | 0.008259112 | 0.979914 | 0.01006742 |  |  | 741960 | 0.9711305 | 0.8678712 | 0.01555204 | 0.9694138 | 0.005959597 | 0.9694129 | 0.0097926
|  |  | 174792 | 1.001338 | 0.9994305 | 0.0004553967 | 0.9999501 | 0.0845448 | 0.9999457 | 0.1326204 |  |  | 398946 | 0.9927949 | 0.9866385 | 0.0009091787 | 0.9957103 | 0.003766358 | 0.9957111 | 0.005180193 |  |  | 294060 | 0.9755049 | 0.9670213 | 0.003563202 | 0.9776425 | 0.006755338 | 0.9776412 | 0.007687881 |  |  | 441480 | 0.9834228 | 0.9150489 | 0.007915401 | 0.9799273 | 0.00825875 | 0.979924 | 0.01006709 |  |  | 742260 | 0.9688926 | 0.8678712 | 0.01555204 | 0.9694356 | 0.005959827 | 0.9694346 | 0.009791599
|  |  | 175092 | 1.002234 | 0.9994305 | 0.0004553967 | 0.9999501 | 0.0845448 | 0.9999457 | 0.1326204 |  |  | 399246 | 0.9937554 | 0.9866385 | 0.0009091787 | 0.9957132 | 0.003766268 | 0.9957139 | 0.005179898 |  |  | 294360 | 0.9755049 | 0.9670213 | 0.003563202 | 0.9776742 | 0.006755139 | 0.977673 | 0.007687474 |  |  | 441780 | 0.9851043 | 0.9150489 | 0.007915401 | 0.9799372 | 0.00825839 | 0.9799339 | 0.01006676 |  |  | 742560 | 0.9666547 | 0.8678712 | 0.01555204 | 0.9694573 | 0.005960057 | 0.9694563 | 0.009790599
|  |  | 175392 | 1.002234 | 0.9994305 | 0.0004553967 | 0.9999501 | 0.0845448 | 0.9999457 | 0.1326204 |  |  | 399546 | 0.9947158 | 0.9866385 | 0.0009091787 | 0.995716 | 0.003766177 | 0.9957168 | 0.005179604 |  |  | 294660 | 0.9755049 | 0.9670213 | 0.003563202 | 0.9777059 | 0.00675494 | 0.9777047 | 0.007687066 |  |  | 442080 | 0.9834228 | 0.9150489 | 0.007915401 | 0.9799471 | 0.008258032 | 0.9799438 | 0.01006643 |  |  | 742860 | 0.9644167 | 0.8678712 | 0.01555204 | 0.9694791 | 0.005960287 | 0.969478 | 0.009789601
|  |  | 175692 | 1.002234 | 0.9994305 | 0.0004553967 | 0.9999501 | 0.0845448 | 0.9999457 | 0.1326204 |  |  | 399846 | 0.9937554 | 0.9866385 | 0.0009091787 | 0.9957189 | 0.003766088 | 0.9957196 | 0.005179312 |  |  | 294960 | 0.9755049 | 0.9670213 | 0.003563202 | 0.9777376 | 0.006754739 | 0.9777363 | 0.007686656 |  |  | 442380 | 0.9867858 | 0.9150489 | 0.007915401 | 0.979957 | 0.008257675 | 0.9799537 | 0.0100661 |  |  | 743160 | 0.9666547 | 0.8678712 | 0.01555204 | 0.9695007 | 0.005960516 | 0.9694997278 | 0.009788603
|  |  | 175992 | 1.001338 | 0.9994305 | 0.0004553967 | 0.9999501 | 0.0845448 | 0.9999457 | 0.1326204 |  |  | 400146 | 0.9937554 | 0.9866385 | 0.0009091787 | 0.9957217 | 0.003765999 | 0.9957225 | 0.005179021 |  |  | 295260 | 0.976584 | 0.9670213 | 0.003563202 | 0.9777692 | 0.006754537 | 0.9777679 | 0.007686245 |  |  | 442680 | 0.9867858 | 0.9150489 | 0.007915401 | 0.9799668 | 0.008257319 | 0.9799635 | 0.01006577 |  |  | 743460 | 0.9599408 | 0.8678712 | 0.01555204 | 0.9695224 | 0.005960746 | 0.9695214 | 0.009787607
|  |  | 176292 | 1.001338 | 0.9994305 | 0.0004553967 | 0.9999501 | 0.0845448 | 0.9999457 | 0.1326204 |  |  | 400446 | 0.9927949 | 0.9866385 | 0.0009091787 | 0.9957245 | 0.00376591 | 0.9957253 | 0.005178731 |  |  | 295560 | 0.9744259 | 0.9670213 | 0.003563202 | 0.9778007 | 0.006754334 | 0.9777995 | 0.007685833 |  |  | 442980 | 0.9851043 | 0.9150489 | 0.007915401 | 0.9799767 | 0.008256965 | 0.9799733 | 0.01006545 |  |  | 743760 | 0.9621788 | 0.8678712 | 0.01555204 | 0.969544 | 0.005960975 | 0.969543 | 0.009786612
|  |  | 176592 | 1.002234 | 0.9994305 | 0.0004553967 | 0.9999501 | 0.0845448 | 0.9999457 | 0.1326204 |  |  | 400746 | 0.9937554 | 0.9866385 | 0.0009091787 | 0.9957273 | 0.003765821 | 0.9957281 | 0.005178442 |  |  | 295860 | 0.9744259 | 0.9670213 | 0.003563202 | 0.9778322 | 0.00675413 | 0.977831 | 0.007685419 |  |  | 443280 | 0.9851043 | 0.9150489 | 0.007915401 | 0.9799865 | 0.008256612 | 0.9799831 | 0.01006512 |  |  | 744060 | 0.9644167 | 0.8678712 | 0.01555204 | 0.9695657 | 0.005961204 | 0.9695646 | 0.009785618
|  |  | 176892 | 1.001338 | 0.9994305 | 0.0004553967 | 0.9999501 | 0.0845448 | 0.9999457 | 0.1326204 |  |  | 401046 | 0.9937554 | 0.9866385 | 0.0009091787 | 0.9957301 | 0.003765733 | 0.9957309 | 0.005178154 |  |  | 296160 | 0.9733469 | 0.9670213 | 0.003563202 | 0.9778637 | 0.006753924 | 0.9778624 | 0.007685004 |  |  | 443580 | 0.9851043 | 0.9150489 | 0.007915401 | 0.9799962 | 0.008256261 | 0.9799929 | 0.0100648 |  |  | 744360 | 0.9688926 | 0.8678712 | 0.01555204 | 0.9695872 | 0.005961432 | 0.9695862 | 0.009784625
|  |  | 177192 | 1.002234 | 0.9994305 | 0.0004553967 | 0.9999501 | 0.0845448 | 0.9999457 | 0.1326204 |  |  | 401346 | 0.9927949 | 0.9866385 | 0.0009091787 | 0.9957329 | 0.003765646 | 0.9957338 | 0.005177867 |  |  | 296460 | 0.9744259 | 0.9670213 | 0.003563202 | 0.977895 | 0.006753718 | 0.9778938 | 0.007684587 |  |  | 443880 | 0.9851043 | 0.9150489 | 0.007915401 | 0.980006 | 0.008255912 | 0.9800026 | 0.01006448 |  |  | 744660 | 0.9599408 | 0.8678712 | 0.01555204 | 0.9696088 | 0.005961661 | 0.9696078 | 0.009783633
|  |  | 177492 | 1.00313 | 0.9994305 | 0.0004553967 | 0.9999501 | 0.0845448 | 0.9999457 | 0.1326204 |  |  | 401646 | 0.9937554 | 0.9866385 | 0.0009091787 | 0.9957357 | 0.003765559 | 0.9957366 | 0.005177581 |  |  | 296760 | 0.9755049 | 0.9670213 | 0.003563202 | 0.9779264 | 0.00675351 | 0.9779251 | 0.007684169 |  |  | 444180 | 0.9884672 | 0.9150489 | 0.007915401 | 0.9800157 | 0.008255564 | 0.9800123 | 0.01006416 |  |  | 744960 | 0.9644167 | 0.8678712 | 0.01555204 | 0.9696303 | 0.005961889 | 0.9696293 | 0.009782643
|  |  | 177792 | 1.00313 | 0.9994305 | 0.0004553967 | 0.9999501 | 0.0845448 | 0.9999457 | 0.1326204 |  |  | 401946 | 0.9937554 | 0.9866385 | 0.0009091787 | 0.9957385 | 0.003765472 | 0.9957393 | 0.005177297 |  |  | 297060 | 0.9755049 | 0.9670213 | 0.003563202 | 0.9779577 | 0.0067533 | 0.9779564 | 0.007683749 |  |  | 444480 | 0.9867858 | 0.9150489 | 0.007915401 | 0.9800254 | 0.008255217 | 0.980022 | 0.01006384 |  |  | 745260 | 0.9599408 | 0.8678712 | 0.01555204 | 0.9696519 | 0.005962117 | 0.9696508 | 0.009781653
|  |  | 178092 | 1.002234 | 0.9994305 | 0.0004553967 | 0.9999501 | 0.0845448 | 0.9999457 | 0.1326204 |  |  | 402246 | 0.9937554 | 0.9866385 | 0.0009091787 | 0.9957413 | 0.003765385 | 0.9957421 | 0.005177013 |  |  | 297360 | 0.9722679 | 0.9670213 | 0.003563202 | 0.9779889 | 0.00675309 | 0.9779876 | 0.007683328 |  |  | 444780 | 0.9867858 | 0.9150489 | 0.007915401 | 0.980035 | 0.008254872 | 0.9800316 | 0.01006352 |  |  | 745560 | 0.9644167 | 0.8678712 | 0.01555204 | 0.9696733 | 0.005962344 | 0.9696723 | 0.009780665
|  |  | 178392 | 1.002234 | 0.9994305 | 0.0004553967 | 0.9999501 | 0.0845448 | 0.9999457 | 0.1326204 |  |  | 402546 | 0.9927949 | 0.9866385 | 0.0009091787 | 0.9957441 | 0.003765299 | 0.9957449 | 0.005176731 |  |  | 297660 | 0.9755049 | 0.9670213 | 0.003563202 | 0.9780201 | 0.006752879 | 0.9780188 | 0.007682906 |  |  | 445080 | 0.9851043 | 0.9150489 | 0.007915401 | 0.9800447 | 0.008254529 | 0.9800413 | 0.01006321 |  |  | 745860 | 0.9733685 | 0.8678712 | 0.01555204 | 0.9696948 | 0.005962572 | 0.9696937 | 0.009779678
|  |  | 178692 | 1.002234 | 0.9994305 | 0.0004553967 | 0.9999501 | 0.0845448 | 0.9999457 | 0.1326204 |  |  | 402846 | 0.9947158 | 0.9866385 | 0.0009091787 | 0.9957468 | 0.003765214 | 0.9957477 | 0.00517645 |  |  | 297960 | 0.9722679 | 0.9670213 | 0.003563202 | 0.9780512 | 0.006752666 | 0.97805 | 0.007682482 |  |  | 445380 | 0.9867858 | 0.9150489 | 0.007915401 | 0.9800543 | 0.008254187 | 0.9800509 | 0.0100629 |  |  | 746160 | 0.9711305 | 0.8678712 | 0.01555204 | 0.9697163 | 0.005962799 | 0.9697152 | 0.009778693
|  |  | 178992 | 1.001338 | 0.9994305 | 0.0004553967 | 0.9999501 | 0.0845448 | 0.9999457 | 0.1326204 |  |  | 403146 | 0.9937554 | 0.9866385 | 0.0009091787 | 0.9957496 | 0.003765129 | 0.9957505 | 0.00517617 |  |  | 298260 | 0.9722679 | 0.9670213 | 0.003563202 | 0.9780823 | 0.006752452 | 0.9780811 | 0.007682057 |  |  | 445680 | 0.9817413 | 0.9150489 | 0.007915401 | 0.9800638 | 0.008253846 | 0.9800605 | 0.01006258 |  |  | 746460 | 0.9621788 | 0.8678712 | 0.01555204 | 0.9697377 | 0.005963026 | 0.9697366 | 0.009777708
|  |  | 179292 | 1.004026 | 0.9994305 | 0.0004553967 | 0.9999501 | 0.0845448 | 0.9999457 | 0.1326204 |  |  | 403446 | 0.9927949 | 0.9866385 | 0.0009091787 | 0.9957523 | 0.003765044 | 0.9957532 | 0.005175891 |  |  | 298560 | 0.9755049 | 0.9670213 | 0.003563202 | 0.9781134 | 0.006752237 | 0.9781121 | 0.00768163 |  |  | 445980 | 0.9800598 | 0.9150489 | 0.007915401 | 0.9800734 | 0.008253507 | 0.98007 | 0.01006227 |  |  | 746760 | 0.9711305 | 0.8678712 | 0.01555204 | 0.9697591 | 0.005963252 | 0.969758 | 0.009776725
|  |  | 179592 | 1.00313 | 0.9994305 | 0.0004553967 | 0.9999501 | 0.0845448 | 0.9999457 | 0.1326204 |  |  | 403746 | 0.9947158 | 0.9866385 | 0.0009091787 | 0.9957551 | 0.00376496 | 0.995756 | 0.005175613 |  |  | 298860 | 0.9755049 | 0.9670213 | 0.003563202 | 0.9781443 | 0.006752021 | 0.9781431 | 0.007681203 |  |  | 446280 | 0.9834228 | 0.9150489 | 0.007915401 | 0.9800829 | 0.008253169 | 0.9800795 | 0.01006196 |  |  | 747060 | 0.9688926 | 0.8678712 | 0.01555204 | 0.9697804 | 0.005963479 | 0.9697793 | 0.009775742
|  |  | 179892 | 1.001338 | 0.9994305 | 0.0004553967 | 0.9999501 | 0.0845448 | 0.9999457 | 0.1326204 |  |  | 404046 | 0.9937554 | 0.9866385 | 0.0009091787 | 0.9957578 | 0.003764876 | 0.9957587 | 0.005175336 |  |  | 299160 | 0.9744259 | 0.9670213 | 0.003563202 | 0.9781753 | 0.006751804 | 0.978174 | 0.007680773 |  |  | 446580 | 0.9851043 | 0.9150489 | 0.007915401 | 0.9800924 | 0.008252833 | 0.980089 | 0.01006165 |  |  | 747360 | 0.9711305 | 0.8678712 | 0.01555204 | 0.9698018 | 0.005963705 | 0.9698007 | 0.009774761
|  |  | 180192 | 1.00313 | 0.9994305 | 0.0004553967 | 0.9999501 | 0.0845448 | 0.9999457 | 0.1326204 |  |  | 404346 | 0.9956763 | 0.9866385 | 0.0009091787 | 0.9957605 | 0.003764792 | 0.9957614 | 0.00517506 |  |  | 299460 | 0.9744259 | 0.9670213 | 0.003563202 | 0.9782062 | 0.006751586 | 0.9782049 | 0.007680343 |  |  | 446880 | 0.9851043 | 0.9150489 | 0.007915401 | 0.9801019 | 0.008252498 | 0.9800985 | 0.01006135 |  |  | 747660 | 0.9666547 | 0.8678712 | 0.01555204 | 0.9698231 | 0.005963931 | 0.969822 | 0.009773782
|  |  | 180492 | 1.001338 | 0.9994305 | 0.0004553967 | 0.9999501 | 0.0845448 | 0.9999457 | 0.1326204 |  |  | 404646 | 0.9947158 | 0.9866385 | 0.0009091787 | 0.9957633 | 0.003764709 | 0.9957642 | 0.005174785 |  |  | 299760 | 0.976584 | 0.9670213 | 0.003563202 | 0.978237 | 0.006751366 | 0.9782357 | 0.007679911 |  |  | 447180 | 0.9851043 | 0.9150489 | 0.007915401 | 0.9801114 | 0.008252165 | 0.9801079 | 0.01006104 |  |  | 747960 | 0.9711305 | 0.8678712 | 0.01555204 | 0.9698444 | 0.005964156 | 0.9698432 | 0.009772803
|  |  | 180792 | 1.002234 | 0.9994305 | 0.0004553967 | 0.9999501 | 0.0845448 | 0.9999457 | 0.1326204 |  |  | 404946 | 0.9937554 | 0.9866385 | 0.0009091787 | 0.995766 | 0.003764626 | 0.9957669 | 0.005174511 |  |  | 300060 | 0.9755049 | 0.9670213 | 0.003563202 | 0.9782678 | 0.006751146 | 0.9782665 | 0.007679478 |  |  | 447480 | 0.9867858 | 0.9150489 | 0.007915401 | 0.9801208 | 0.008251833 | 0.9801174 | 0.01006074 |  |  | 748260 | 0.9711305 | 0.8678712 | 0.01555204 | 0.9698656 | 0.005964382 | 0.9698645 | 0.009771825
|  |  | 181092 | 1.002234 | 0.9994305 | 0.0004553967 | 0.9999501 | 0.0845448 | 0.9999457 | 0.1326204 |  |  | 405246 | 0.9937554 | 0.9866385 | 0.0009091787 | 0.9957687 | 0.003764544 | 0.9957696 | 0.005174239 |  |  | 300360 | 0.9755049 | 0.9670213 | 0.003563202 | 0.9782985 | 0.006750924 | 0.9782973 | 0.007679044 |  |  | 447780 | 0.9867858 | 0.9150489 | 0.007915401 | 0.9801302 | 0.008251503 | 0.9801268 | 0.01006043 |  |  | 748560 | 0.9666547 | 0.8678712 | 0.01555204 | 0.9698869 | 0.005964607 | 0.9698857 | 0.009770849
|  |  | 181392 | 1.002234 | 0.9994305 | 0.0004553967 | 0.9999501 | 0.0845448 | 0.9999457 | 0.1326204 |  |  | 405546 | 0.9937554 | 0.9866385 | 0.0009091787 | 0.9957714 | 0.003764462 | 0.9957723 | 0.005173967 |  |  | 300660 | 0.976584 | 0.9670213 | 0.003563202 | 0.9783292 | 0.006750701 | 0.978328 | 0.007678608 |  |  | 448080 | 0.9851043 | 0.9150489 | 0.007915401 | 0.9801396 | 0.008251174 | 0.9801361 | 0.01006013 |  |  | 748860 | 0.9733685 | 0.8678712 | 0.01555204 | 0.9699081 | 0.005964832 | 0.969907 | 0.009769874
|  |  | 181692 | 1.002234 | 0.9994305 | 0.0004553967 | 0.9999501 | 0.0845448 | 0.9999457 | 0.1326204 |  |  | 405846 | 0.9927949 | 0.9866385 | 0.0009091787 | 0.9957741 | 0.00376438 | 0.995775 | 0.005173697 |  |  | 300960 | 0.9733469 | 0.9670213 | 0.003563202 | 0.9783598 | 0.006750477 | 0.9783586 | 0.007678171 |  |  | 448380 | 0.9851043 | 0.9150489 | 0.007915401 | 0.9801489 | 0.008250846 | 0.9801455 | 0.01005983 |  |  | 749160 | 0.9644167 | 0.8678712 | 0.01555204 | 0.9699293 | 0.005965056 | 0.9699281 | 0.0097689
|  |  | 181992 | 1.002234 | 0.9994305 | 0.0004553967 | 0.9999501 | 0.0845448 | 0.9999457 | 0.1326204 |  |  | 406146 | 0.9937554 | 0.9866385 | 0.0009091787 | 0.9957768 | 0.003764299 | 0.9957777 | 0.005173427 |  |  | 301260 | 0.9733469 | 0.9670213 | 0.003563202 | 0.9783904 | 0.006750252 | 0.9783892 | 0.007677733 |  |  | 448680 | 0.9851043 | 0.9150489 | 0.007915401 | 0.9801582 | 0.00825052 | 0.9801548 | 0.01005953 |  |  | 749460 | 0.9688926 | 0.8678712 | 0.01555204 | 0.9699505 | 0.005965281 | 0.9699493 | 0.009767927
|  |  | 182292 | 1.001338 | 0.9994305 | 0.0004553967 | 0.9999501 | 0.0845448 | 0.9999457 | 0.1326204 |  |  | 406446 | 0.9918345 | 0.9866385 | 0.0009091787 | 0.9957794 | 0.003764218 | 0.9957804 | 0.005173159 |  |  | 301560 | 0.9722679 | 0.9670213 | 0.003563202 | 0.978421 | 0.006750026 | 0.9784197 | 0.007677293 |  |  | 448980 | 0.9851043 | 0.9150489 | 0.007915401 | 0.9801675 | 0.008250195 | 0.9801641 | 0.01005924 |  |  | 749760 | 0.9621788 | 0.8678712 | 0.01555204 | 0.9699716 | 0.005965505 | 0.9699705 | 0.009766955
|  |  | 182592 | 1.001338 | 0.9994305 | 0.0004553967 | 0.9999501 | 0.0845448 | 0.9999457 | 0.1326204 |  |  | 406746 | 0.9927949 | 0.9866385 | 0.0009091787 | 0.9957821 | 0.003764138 | 0.9957831 | 0.005172892 |  |  | 301860 | 0.9744259 | 0.9670213 | 0.003563202 | 0.9784514 | 0.006749799 | 0.9784502 | 0.007676852 |  |  | 449280 | 0.9851043 | 0.9150489 | 0.007915401 | 0.9801768 | 0.008249872 | 0.9801733 | 0.01005894 |  |  | 750060 | 0.9688926 | 0.8678712 | 0.01555204 | 0.9699928 | 0.005965729 | 0.9699916 | 0.009765985
|  |  | 182892 | 1.002234 | 0.9994305 | 0.0004553967 | 0.9999501 | 0.0845448 | 0.9999457 | 0.1326204 |  |  | 407046 | 0.9937554 | 0.9866385 | 0.0009091787 | 0.9957848 | 0.003764058 | 0.9957857 | 0.005172626 |  |  | 302160 | 0.9755049 | 0.9670213 | 0.003563202 | 0.9784819 | 0.006749571 | 0.9784806 | 0.00767641 |  |  | 449580 | 0.9867858 | 0.9150489 | 0.007915401 | 0.9801861 | 0.00824955 | 0.9801826 | 0.01005865 |  |  | 750360 | 0.9666547 | 0.8678712 | 0.01555204 | 0.9700139 | 0.005965953 | 0.9700127 | 0.009765016
|  |  | 183192 | 1.002234 | 0.9994305 | 0.0004553967 | 0.9999501 | 0.0845448 | 0.9999457 | 0.1326204 |  |  | 407346 | 0.9937554 | 0.9866385 | 0.0009091787 | 0.9957874 | 0.003763978 | 0.9957884 | 0.00517236 |  |  | 302460 | 0.9755049 | 0.9670213 | 0.003563202 | 0.9785123 | 0.006749342 | 0.978511 | 0.007675967 |  |  | 449880 | 0.9867858 | 0.9150489 | 0.007915401 | 0.9801953 | 0.008249229 | 0.9801918 | 0.01005835 |  |  | 750660 | 0.9666547 | 0.8678712 | 0.01555204 | 0.9700349 | 0.005966176 | 0.9700337 | 0.009764047
|  |  | 183492 | 1.002234 | 0.9994305 | 0.0004553967 | 0.9999501 | 0.0845448 | 0.9999457 | 0.1326204 |  |  | 407646 | 0.9927949 | 0.9866385 | 0.0009091787 | 0.9957901 | 0.003763899 | 0.9957911 | 0.005172096 |  |  | 302760 | 0.9744259 | 0.9670213 | 0.003563202 | 0.9785426 | 0.006749111 | 0.9785414 | 0.007675522 |  |  | 450180 | 0.9851043 | 0.9150489 | 0.007915401 | 0.9802045 | 0.00824891 | 0.980201 | 0.01005806 |  |  | 750960 | 0.9733685 | 0.8678712 | 0.01555204 | 0.970056 | 0.005966399 | 0.9700548 | 0.00976308
|  |  | 183792 | 1.002234 | 0.9994305 | 0.0004553967 | 0.9999501 | 0.0845448 | 0.9999457 | 0.1326204 |  |  | 407946 | 0.9927949 | 0.9866385 | 0.0009091787 | 0.9957927 | 0.00376382 | 0.9957937 | 0.005171833 |  |  | 303060 | 0.976584 | 0.9670213 | 0.003563202 | 0.9785729 | 0.00674888 | 0.9785717 | 0.007675077 |  |  | 450480 | 0.9867858 | 0.9150489 | 0.007915401 | 0.9802136 | 0.008248592 | 0.9802102 | 0.01005777 |  |  | 751260 | 0.9711305 | 0.8678712 | 0.01555204 | 0.970077 | 0.005966622 | 0.9700758 | 0.009762115
|  |  | 184092 | 1.002234 | 0.9994305 | 0.0004553967 | 0.9999501 | 0.0845448 | 0.9999457 | 0.1326204 |  |  | 408246 | 0.9937554 | 0.9866385 | 0.0009091787 | 0.9957953 | 0.003763741 | 0.9957964 | 0.005171571 |  |  | 303360 | 0.9755049 | 0.9670213 | 0.003563202 | 0.9786031 | 0.006748648 | 0.9786019 | 0.00767463 |  |  | 450780 | 0.9884672 | 0.9150489 | 0.007915401 | 0.9802228 | 0.008248276 | 0.9802193 | 0.01005748 |  |  | 751560 | 0.9711305 | 0.8678712 | 0.01555204 | 0.970098 | 0.005966845 | 0.9700968 | 0.00976115
|  |  | 184392 | 1.002234 | 0.9994305 | 0.0004553967 | 0.9999501 | 0.0845448 | 0.9999457 | 0.1326204 |  |  | 408546 | 0.9937554 | 0.9866385 | 0.0009091787 | 0.995798 | 0.003763663 | 0.995799 | 0.00517131 |  |  | 303660 | 0.9755049 | 0.9670213 | 0.003563202 | 0.9786333 | 0.006748414 | 0.9786321 | 0.007674181 |  |  | 451080 | 0.9884672 | 0.9150489 | 0.007915401 | 0.9802319 | 0.008247961 | 0.9802284 | 0.01005719 |  |  | 751860 | 0.9666547 | 0.8678712 | 0.01555204 | 0.970119 | 0.005967067 | 0.9701178 | 0.009760186
|  |  | 184692 | 1.00313 | 0.9994305 | 0.0004553967 | 0.9999501 | 0.0845448 | 0.9999457 | 0.1326204 |  |  | 408846 | 0.9947158 | 0.9866385 | 0.0009091787 | 0.9958006 | 0.003763585 | 0.9958016 | 0.00517105 |  |  | 303960 | 0.9755049 | 0.9670213 | 0.003563202 | 0.9786635 | 0.00674818 | 0.9786622 | 0.007673732 |  |  | 451380 | 0.9851043 | 0.9150489 | 0.007915401 | 0.980241 | 0.008247647 | 0.9802375 | 0.01005691 |  |  | 752160 | 0.9688926 | 0.8678712 | 0.01555204 | 0.9701399 | 0.005967289 | 0.9701387 | 0.009759224
|  |  | 184992 | 1.002234 | 0.9994305 | 0.0004553967 | 0.9999501 | 0.0845448 | 0.9999457 | 0.1326204 |  |  | 409146 | 0.9947158 | 0.9866385 | 0.0009091787 | 0.9958032 | 0.003763508 | 0.9958042 | 0.005170791 |  |  | 304260 | 0.9755049 | 0.9670213 | 0.003563202 | 0.9786936 | 0.006747945 | 0.9786923 | 0.007673282 |  |  | 451680 | 0.9851043 | 0.9150489 | 0.007915401 | 0.9802501 | 0.008247335 | 0.9802466 | 0.01005662 |  |  | 752460 | 0.9688926 | 0.8678712 | 0.01555204 | 0.9701609 | 0.005967511 | 0.9701596 | 0.009758263
|  |  | 185292 | 1.00313 | 0.9994305 | 0.0004553967 | 0.9999501 | 0.0845448 | 0.9999457 | 0.1326204 |  |  | 409446 | 0.9947158 | 0.9866385 | 0.0009091787 | 0.9958058 | 0.003763431 | 0.9958069 | 0.005170533 |  |  | 304560 | 0.9755049 | 0.9670213 | 0.003563202 | 0.9787236 | 0.006747708 | 0.9787224 | 0.00767283 |  |  | 451980 | 0.9851043 | 0.9150489 | 0.007915401 | 0.9802591 | 0.008247024 | 0.9802556 | 0.01005634 |  |  | 752760 | 0.9644167 | 0.8678712 | 0.01555204 | 0.9701818 | 0.005967733 | 0.9701805 | 0.009757303
|  |  | 185592 | 1.00313 | 0.9994305 | 0.0004553967 | 0.9999501 | 0.0845448 | 0.9999457 | 0.1326204 |  |  | 409746 | 0.9947158 | 0.9866385 | 0.0009091787 | 0.9958084 | 0.003763354 | 0.9958095 | 0.005170276 |  |  | 304860 | 0.976584 | 0.9670213 | 0.003563202 | 0.9787536 | 0.006747471 | 0.9787524 | 0.007672377 |  |  | 452280 | 0.9834228 | 0.9150489 | 0.007915401 | 0.9802681 | 0.008246714 | 0.9802646 | 0.01005606 |  |  | 753060 | 0.9756064 | 0.8678712 | 0.01555204 | 0.9702027 | 0.005967955 | 0.9702014 | 0.009756344
|  |  | 185892 | 1.002234 | 0.9994305 | 0.0004553967 | 0.9999501 | 0.0845448 | 0.9999457 | 0.1326204 |  |  | 410046 | 0.9937554 | 0.9866385 | 0.0009091787 | 0.995811 | 0.003763278 | 0.9958121 | 0.00517002 |  |  | 305160 | 0.976584 | 0.9670213 | 0.003563202 | 0.9787836 | 0.006747232 | 0.9787823 | 0.007671923 |  |  | 452580 | 0.9851043 | 0.9150489 | 0.007915401 | 0.9802771 | 0.008246406 | 0.9802736 | 0.01005577 |  |  | 753360 | 0.9666547 | 0.8678712 | 0.01555204 | 0.9702235 | 0.005968176 | 0.9702223 | 0.009755386
|  |  | 186192 | 1.002234 | 0.9994305 | 0.0004553967 | 0.9999501 | 0.0845448 | 0.9999457 | 0.1326204 |  |  | 410346 | 0.9947158 | 0.9866385 | 0.0009091787 | 0.9958136 | 0.003763202 | 0.9958147 | 0.005169765 |  |  | 305460 | 0.976584 | 0.9670213 | 0.003563202 | 0.9788135 | 0.006746993 | 0.9788122 | 0.007671468 |  |  | 452880 | 0.9884672 | 0.9150489 | 0.007915401 | 0.9802861 | 0.008246099 | 0.9802826 | 0.01005549 |  |  | 753660 | 0.9644167 | 0.8678712 | 0.01555204 | 0.9702444 | 0.005968397 | 0.9702431 | 0.00975443
|  |  | 186492 | 1.001338 | 0.9994305 | 0.0004553967 | 0.9999501 | 0.0845448 | 0.9999457 | 0.1326204 |  |  | 410646 | 0.9927949 | 0.9866385 | 0.0009091787 | 0.9958162 | 0.003763126 | 0.9958172 | 0.005169512 |  |  | 305760 | 0.9744259 | 0.9670213 | 0.003563202 | 0.9788433 | 0.006746752 | 0.9788421 | 0.007671011 |  |  | 453180 | 0.9851043 | 0.9150489 | 0.007915401 | 0.9802951 | 0.008245793 | 0.9802915 | 0.01005522 |  |  | 753960 | 0.9666547 | 0.8678712 | 0.01555204 | 0.9702652 | 0.005968618 | 0.9702639 | 0.009753474
|  |  | 186792 | 1.00313 | 0.9994305 | 0.0004553967 | 0.9999501 | 0.0845448 | 0.9999457 | 0.1326204 |  |  | 410946 | 0.9937554 | 0.9866385 | 0.0009091787 | 0.9958187 | 0.003763051 | 0.9958198 | 0.005169259 |  |  | 306060 | 0.9755049 | 0.9670213 | 0.003563202 | 0.9788731 | 0.006746511 | 0.9788719 | 0.007670554 |  |  | 453480 | 0.9867858 | 0.9150489 | 0.007915401 | 0.980304 | 0.008245489 | 0.9803004 | 0.01005494 |  |  | 754260 | 0.9711305 | 0.8678712 | 0.01555204 | 0.970286 | 0.005968838 | 0.9702847 | 0.00975252
|  |  | 187092 | 1.001338 | 0.9994305 | 0.0004553967 | 0.9999501 | 0.0845448 | 0.9999457 | 0.1326204 |  |  | 411246 | 0.9918345 | 0.9866385 | 0.0009091787 | 0.9958213 | 0.003762976 | 0.9958224 | 0.005169007 |  |  | 306360 | 0.9744259 | 0.9670213 | 0.003563202 | 0.9789029 | 0.006746268 | 0.9789017 | 0.007670095 |  |  | 453780 | 0.9867858 | 0.9150489 | 0.007915401 | 0.9803129 | 0.008245186 | 0.9803093 | 0.01005466 |  |  | 754560 | 0.9688926 | 0.8678712 | 0.01555204 | 0.9703067 | 0.005969058 | 0.9703054 | 0.009751567
|  |  | 187392 | 1.002234 | 0.9994305 | 0.0004553967 | 0.9999501 | 0.0845448 | 0.9999457 | 0.1326204 |  |  | 411546 | 0.9918345 | 0.9866385 | 0.0009091787 | 0.9958239 | 0.003762902 | 0.995825 | 0.005168756 |  |  | 306660 | 0.976584 | 0.9670213 | 0.003563202 | 0.9789326 | 0.006746025 | 0.9789314 | 0.007669635 |  |  | 454080 | 0.9867858 | 0.9150489 | 0.007915401 | 0.9803218 | 0.008244885 | 0.9803182 | 0.01005439 |  |  | 754860 | 0.9666547 | 0.8678712 | 0.01555204 | 0.9703275 | 0.005969278 | 0.9703262 | 0.009750615
|  |  | 187692 | 1.002234 | 0.9994305 | 0.0004553967 | 0.9999501 | 0.0845448 | 0.9999457 | 0.1326204 |  |  | 411846 | 0.9927949 | 0.9866385 | 0.0009091787 | 0.9958264 | 0.003762828 | 0.9958275 | 0.005168506 |  |  | 306960 | 0.977663 | 0.9670213 | 0.003563202 | 0.9789623 | 0.006745781 | 0.978961 | 0.007669174 |  |  | 454380 | 0.9867858 | 0.9150489 | 0.007915401 | 0.9803306 | 0.008244585 | 0.9803271 | 0.01005411 |  |  | 755160 | 0.9688926 | 0.8678712 | 0.01555204 | 0.9703482 | 0.005969498 | 0.9703469 | 0.009749665
|  |  | 187992 | 1.002234 | 0.9994305 | 0.0004553967 | 0.9999501 | 0.0845448 | 0.9999457 | 0.1326204 |  |  | 412146 | 0.9937554 | 0.9866385 | 0.0009091787 | 0.995829 | 0.003762754 | 0.9958301 | 0.005168257 |  |  | 307260 | 0.976584 | 0.9670213 | 0.003563202 | 0.9789919 | 0.006745535 | 0.9789906 | 0.007668712 |  |  | 454680 | 0.9867858 | 0.9150489 | 0.007915401 | 0.9803394 | 0.008244286 | 0.9803359 | 0.01005384 |  |  | 755460 | 0.9644167 | 0.8678712 | 0.01555204 | 0.9703689 | 0.005969718 | 0.9703676 | 0.009748715
|  |  | 188292 | 1.002234 | 0.9994305 | 0.0004553967 | 0.9999501 | 0.0845448 | 0.9999457 | 0.1326204 |  |  | 412446 | 0.9937554 | 0.9866385 | 0.0009091787 | 0.9958315 | 0.003762681 | 0.9958326 | 0.005168009 |  |  | 307560 | 0.9744259 | 0.9670213 | 0.003563202 | 0.9790214 | 0.006745289 | 0.9790202 | 0.007668249 |  |  | 454980 | 0.9867858 | 0.9150489 | 0.007915401 | 0.9803482 | 0.008243988 | 0.9803447 | 0.01005357 |  |  | 755760 | 0.9666547 | 0.8678712 | 0.01555204 | 0.9703895 | 0.005969937 | 0.9703882 | 0.009747767
|  |  | 188592 | 1.001338 | 0.9994305 | 0.0004553967 | 0.9999501 | 0.0845448 | 0.9999457 | 0.1326204 |  |  | 412746 | 0.9937554 | 0.9866385 | 0.0009091787 | 0.995834 | 0.003762608 | 0.9958352 | 0.005167762 |  |  | 307860 | 0.976584 | 0.9670213 | 0.003563202 | 0.979051 | 0.006745042 | 0.9790497 | 0.007667785 |  |  | 455280 | 0.9867858 | 0.9150489 | 0.007915401 | 0.980357 | 0.008243692 | 0.9803534 | 0.0100533 |  |  | 756060 | 0.9688926 | 0.8678712 | 0.01555204 | 0.9704102 | 0.005970156 | 0.9704089 | 0.009746819
|  |  | 188892 | 1.002234 | 0.9994305 | 0.0004553967 | 0.9999501 | 0.0845448 | 0.9999457 | 0.1326204 |  |  | 413046 | 0.9947158 | 0.9866385 | 0.0009091787 | 0.9958365 | 0.003762535 | 0.9958377 | 0.005167517 |  |  | 308160 | 0.9733469 | 0.9670213 | 0.003563202 | 0.9790804 | 0.006744794 | 0.9790792 | 0.00766732 |  |  | 455580 | 0.9867858 | 0.9150489 | 0.007915401 | 0.9803658 | 0.008243397 | 0.9803622 | 0.01005303 |  |  | 756360 | 0.9733685 | 0.8678712 | 0.01555204 | 0.9704308 | 0.005970375 | 0.9704295 | 0.009745873
|  |  | 189192 | 1.002234 | 0.9994305 | 0.0004553967 | 0.9999501 | 0.0845448 | 0.9999457 | 0.1326204 |  |  | 413346 | 0.9937554 | 0.9866385 | 0.0009091787 | 0.9958391 | 0.003762463 | 0.9958402 | 0.005167272 |  |  | 308460 | 0.976584 | 0.9670213 | 0.003563202 | 0.9791098 | 0.006744545 | 0.9791086 | 0.007666853 |  |  | 455880 | 0.9851043 | 0.9150489 | 0.007915401 | 0.9803745 | 0.008243103 | 0.9803709 | 0.01005276 |  |  | 756660 | 0.9666547 | 0.8678712 | 0.01555204 | 0.9704514 | 0.005970594 | 0.9704501 | 0.009744928
|  |  | 189492 | 1.002234 | 0.9994305 | 0.0004553967 | 0.9999501 | 0.0845448 | 0.9999457 | 0.1326204 |  |  | 413646 | 0.9947158 | 0.9866385 | 0.0009091787 | 0.9958416 | 0.003762391 | 0.9958427 | 0.005167028 |  |  | 308760 | 0.976584 | 0.9670213 | 0.003563202 | 0.9791392 | 0.006744295 | 0.979138 | 0.007666386 |  |  | 456180 | 0.9867858 | 0.9150489 | 0.007915401 | 0.9803832 | 0.00824281 | 0.9803796 | 0.0100525 |  |  | 756960 | 0.9621788 | 0.8678712 | 0.01555204 | 0.970472 | 0.005970812 | 0.9704706 | 0.009743984
|  |  | 189792 | 1.00313 | 0.9994305 | 0.0004553967 | 0.9999501 | 0.0845448 | 0.9999457 | 0.1326204 |  |  | 413946 | 0.9947158 | 0.9866385 | 0.0009091787 | 0.9958441 | 0.003762319 | 0.9958453 | 0.005166785 |  |  | 309060 | 0.9744259 | 0.9670213 | 0.003563202 | 0.9791685 | 0.006744044 | 0.9791673 | 0.007665918 |  |  | 456480 | 0.9867858 | 0.9150489 | 0.007915401 | 0.9803919 | 0.008242519 | 0.9803883 | 0.01005223 |  |  | 757260 | 0.9621788 | 0.8678712 | 0.01555204 | 0.9704925 | 0.00597103 | 0.9704912 | 0.009743042
|  |  | 190092 | 1.001338 | 0.9994305 | 0.0004553967 | 0.9999501 | 0.0845448 | 0.9999457 | 0.1326204 |  |  | 414246 | 0.9937554 | 0.9866385 | 0.0009091787 | 0.9958466 | 0.003762248 | 0.9958478 | 0.005166543 |  |  | 309360 | 0.9755049 | 0.9670213 | 0.003563202 | 0.9791978 | 0.006743792 | 0.9791966 | 0.007665448 |  |  | 456780 | 0.9884672 | 0.9150489 | 0.007915401 | 0.9804006 | 0.008242229 | 0.980397 | 0.01005197 |  |  | 757560 | 0.9666547 | 0.8678712 | 0.01555204 | 0.9705131 | 0.005971248 | 0.9705117 | 0.0097421
|  |  | 190392 | 1.00313 | 0.9994305 | 0.0004553967 | 0.9999501 | 0.0845448 | 0.9999457 | 0.1326204 |  |  | 414546 | 0.9937554 | 0.9866385 | 0.0009091787 | 0.9958491 | 0.003762177 | 0.9958503 | 0.005166302 |  |  | 309660 | 0.976584 | 0.9670213 | 0.003563202 | 0.9792271 | 0.00674354 | 0.9792258 | 0.007664978 |  |  | 457080 | 0.9834228 | 0.9150489 | 0.007915401 | 0.9804092 | 0.008241941 | 0.9804056 | 0.01005171 |  |  | 757860 | 0.9688926 | 0.8678712 | 0.01555204 | 0.9705336 | 0.005971466 | 0.9705322 | 0.00974116
|  |  | 190692 | 1.004026 | 0.9994305 | 0.0004553967 | 0.9999501 | 0.0845448 | 0.9999457 | 0.1326204 |  |  | 414846 | 0.9937554 | 0.9866385 | 0.0009091787 | 0.9958516 | 0.003762106 | 0.9958528 | 0.005166062 |  |  | 309960 | 0.9744259 | 0.9670213 | 0.003563202 | 0.9792562 | 0.006743286 | 0.979255 | 0.007664506 |  |  | 457380 | 0.9884672 | 0.9150489 | 0.007915401 | 0.9804178 | 0.008241653 | 0.9804142 | 0.01005145 |  |  | 758160 | 0.9644167 | 0.8678712 | 0.01555204 | 0.9705541 | 0.005971683 | 0.9705527 | 0.009740221
|  |  | 190992 | 1.00313 | 0.9994305 | 0.0004553967 | 0.9999501 | 0.0845448 | 0.9999457 | 0.1326204 |  |  | 415146 | 0.9937554 | 0.9866385 | 0.0009091787 | 0.995854 | 0.003762036 | 0.9958552 | 0.005165823 |  |  | 310260 | 0.9755049 | 0.9670213 | 0.003563202 | 0.9792854 | 0.006743032 | 0.9792842 | 0.007664033 |  |  | 457680 | 0.9884672 | 0.9150489 | 0.007915401 | 0.9804264 | 0.008241367 | 0.9804228 | 0.01005119 |  |  | 758460 | 0.9599408 | 0.8678712 | 0.01555204 | 0.9705745 | 0.0059719 | 0.9705731 | 0.009739283
|  |  | 191292 | 1.002234 | 0.9994305 | 0.0004553967 | 0.9999501 | 0.0845448 | 0.9999457 | 0.1326204 |  |  | 415446 | 0.9937554 | 0.9866385 | 0.0009091787 | 0.9958565 | 0.003761966 | 0.9958577 | 0.005165584 |  |  | 310560 | 0.9755049 | 0.9670213 | 0.003563202 | 0.9793145 | 0.006742776 | 0.9793132 | 0.00766356 |  |  | 457980 | 0.9867858 | 0.9150489 | 0.007915401 | 0.980435 | 0.008241083 | 0.9804313 | 0.01005093 |  |  | 758760 | 0.9666547 | 0.8678712 | 0.01555204 | 0.9705949 | 0.005972117 | 0.9705935 | 0.009738346
|  |  | 191592 | 1.001338 | 0.9994305 | 0.0004553967 | 0.9999501 | 0.0845448 | 0.9999457 | 0.1326204 |  |  | 415746 | 0.9937554 | 0.9866385 | 0.0009091787 | 0.995859 | 0.003761897 | 0.9958602 | 0.005165347 |  |  | 310860 | 0.976584 | 0.9670213 | 0.003563202 | 0.9793435 | 0.00674252 | 0.9793423 | 0.007663085 |  |  | 458280 | 0.9901487 | 0.9150489 | 0.007915401 | 0.9804435 | 0.008240799 | 0.9804399 | 0.01005067 |  |  | 759060 | 0.9644167 | 0.8678712 | 0.01555204 | 0.9706154 | 0.005972334 | 0.9706139 | 0.00973741
|  |  | 191892 | 1.002234 | 0.9994305 | 0.0004553967 | 0.9999501 | 0.0845448 | 0.9999457 | 0.1326204 |  |  | 416046 | 0.9937554 | 0.9866385 | 0.0009091787 | 0.9958614 | 0.003761828 | 0.9958627 | 0.005165111 |  |  | 311160 | 0.976584 | 0.9670213 | 0.003563202 | 0.9793725 | 0.006742263 | 0.9793713 | 0.00766261 |  |  | 458580 | 0.9884672 | 0.9150489 | 0.007915401 | 0.980452 | 0.008240517 | 0.9804484 | 0.01005041 |  |  | 759360 | 0.9644167 | 0.8678712 | 0.01555204 | 0.9706357 | 0.00597255 | 0.9706343 | 0.009736475
|  |  | 192192 | 1.002234 | 0.9994305 | 0.0004553967 | 0.9999501 | 0.0845448 | 0.9999457 | 0.1326204 |  |  | 416346 | 0.9927949 | 0.9866385 | 0.0009091787 | 0.9958639 | 0.003761759 | 0.9958651 | 0.005164876 |  |  | 311460 | 0.976584 | 0.9670213 | 0.003563202 | 0.9794015 | 0.006742005 | 0.9794002 | 0.007662133 |  |  | 458880 | 0.9867858 | 0.9150489 | 0.007915401 | 0.9804605 | 0.008240236 | 0.9804569 | 0.01005016 |  |  | 759660 | 0.9666547 | 0.8678712 | 0.01555204 | 0.9706561 | 0.005972767 | 0.9706547 | 0.009735542
|  |  | 192492 | 1.002234 | 0.9994305 | 0.0004553967 | 0.9999501 | 0.0845448 | 0.9999457 | 0.1326204 |  |  | 416646 | 0.9927949 | 0.9866385 | 0.0009091787 | 0.9958663 | 0.00376169 | 0.9958676 | 0.005164641 |  |  | 311760 | 0.976584 | 0.9670213 | 0.003563202 | 0.9794304 | 0.006741746 | 0.9794291 | 0.007661655 |  |  | 459180 | 0.9867858 | 0.9150489 | 0.007915401 | 0.980469 | 0.008239956 | 0.9804653 | 0.0100499 |  |  | 759960 | 0.9688926 | 0.8678712 | 0.01555204 | 0.9706765 | 0.005972983 | 0.970675 | 0.009734609
|  |  | 192792 | 1.002234 | 0.9994305 | 0.0004553967 | 0.9999501 | 0.0845448 | 0.9999457 | 0.1326204 |  |  | 416946 | 0.9937554 | 0.9866385 | 0.0009091787 | 0.9958688 | 0.003761622 | 0.99587 | 0.005164408 |  |  | 312060 | 0.977663 | 0.9670213 | 0.003563202 | 0.9794592 | 0.006741487 | 0.979458 | 0.007661177 |  |  | 459480 | 0.9834228 | 0.9150489 | 0.007915401 | 0.9804774 | 0.008239677 | 0.9804738 | 0.01004965 |  |  | 760260 | 0.9688926 | 0.8678712 | 0.01555204 | 0.9706968 | 0.005973198 | 0.9706953 | 0.009733678
|  |  | 193092 | 1.001338 | 0.9994305 | 0.0004553967 | 0.9999501 | 0.0845448 | 0.9999457 | 0.1326204 |  |  | 417246 | 0.9937554 | 0.9866385 | 0.0009091787 | 0.9958712 | 0.003761554 | 0.9958725 | 0.005164176 |  |  | 312360 | 0.976584 | 0.9670213 | 0.003563202 | 0.979488 | 0.006741226 | 0.9794868 | 0.007660697 |  |  | 459780 | 0.9851043 | 0.9150489 | 0.007915401 | 0.9804859 | 0.0082394 | 0.9804822 | 0.0100494 |  |  | 760560 | 0.9666547 | 0.8678712 | 0.01555204 | 0.9707171 | 0.005973414 | 0.9707156 | 0.009732748
|  |  | 193392 | 1.002234 | 0.9994305 | 0.0004553967 | 0.9999501 | 0.0845448 | 0.9999457 | 0.1326204 |  |  | 417546 | 0.9937554 | 0.9866385 | 0.0009091787 | 0.9958736 | 0.003761487 | 0.9958749 | 0.005163944 |  |  | 312660 | 0.9755049 | 0.9670213 | 0.003563202 | 0.9795168 | 0.006740965 | 0.9795156 | 0.007660217 |  |  | 460080 | 0.9867858 | 0.9150489 | 0.007915401 | 0.9804943 | 0.008239124 | 0.9804906 | 0.01004915 |  |  | 760860 | 0.9666547 | 0.8678712 | 0.01555204 | 0.9707373 | 0.005973629 | 0.9707359 | 0.009731819
|  |  | 193692 | 1.001338 | 0.9994305 | 0.0004553967 | 0.9999501 | 0.0845448 | 0.9999457 | 0.1326204 |  |  | 417846 | 0.9937554 | 0.9866385 | 0.0009091787 | 0.995876 | 0.00376142 | 0.9958773 | 0.005163713 |  |  | 312960 | 0.9744259 | 0.9670213 | 0.003563202 | 0.9795455 | 0.006740702 | 0.9795443 | 0.007659735 |  |  | 460380 | 0.9867858 | 0.9150489 | 0.007915401 | 0.9805027 | 0.008238849 | 0.980499 | 0.0100489 |  |  | 761160 | 0.9666547 | 0.8678712 | 0.01555204 | 0.9707576 | 0.005973844 | 0.9707561 | 0.009730891
|  |  | 193992 | 1.002234 | 0.9994305 | 0.0004553967 | 0.9999501 | 0.0845448 | 0.9999457 | 0.1326204 |  |  | 418146 | 0.9947158 | 0.9866385 | 0.0009091787 | 0.9958785 | 0.003761353 | 0.9958797 | 0.005163484 |  |  | 313260 | 0.9755049 | 0.9670213 | 0.003563202 | 0.9795742 | 0.006740439 | 0.979573 | 0.007659253 |  |  | 460680 | 0.9884672 | 0.9150489 | 0.007915401 | 0.980511 | 0.008238575 | 0.9805073 | 0.01004865 |  |  | 761460 | 0.9688926 | 0.8678712 | 0.01555204 | 0.9707778 | 0.005974059 | 0.9707763 | 0.009729965
|  |  | 194292 | 1.002234 | 0.9994305 | 0.0004553967 | 0.9999501 | 0.0845448 | 0.9999457 | 0.1326204 |  |  | 418446 | 0.9937554 | 0.9866385 | 0.0009091787 | 0.9958809 | 0.003761287 | 0.9958822 | 0.005163255 |  |  | 313560 | 0.9755049 | 0.9670213 | 0.003563202 | 0.9796028 | 0.006740176 | 0.9796016 | 0.00765877 |  |  | 460980 | 0.9884672 | 0.9150489 | 0.007915401 | 0.9805193 | 0.008238303 | 0.9805157 | 0.01004841 |  |  | 761760 | 0.9666547 | 0.8678712 | 0.01555204 | 0.970798 | 0.005974274 | 0.9707965 | 0.009729039
|  |  | 194592 | 1.002234 | 0.9994305 | 0.0004553967 | 0.9999501 | 0.0845448 | 0.9999457 | 0.1326204 |  |  | 418746 | 0.9937554 | 0.9866385 | 0.0009091787 | 0.9958833 | 0.003761221 | 0.9958846 | 0.005163027 |  |  | 313860 | 0.976584 | 0.9670213 | 0.003563202 | 0.9796314 | 0.006739911 | 0.9796302 | 0.007658285 |  |  | 461280 | 0.9884672 | 0.9150489 | 0.007915401 | 0.9805277 | 0.008238032 | 0.980524 | 0.01004816 |  |  | 762060 | 0.9666547 | 0.8678712 | 0.01555204 | 0.9708182 | 0.005974488 | 0.9708167 | 0.009728115
|  |  | 194892 | 1.001338 | 0.9994305 | 0.0004553967 | 0.9999501 | 0.0845448 | 0.9999457 | 0.1326204 |  |  | 419046 | 0.9937554 | 0.9866385 | 0.0009091787 | 0.9958857 | 0.003761155 | 0.995887 | 0.005162801 |  |  | 314160 | 0.9755049 | 0.9670213 | 0.003563202 | 0.9796599 | 0.006739645 | 0.9796587 | 0.0076578 |  |  | 461580 | 0.9867858 | 0.9150489 | 0.007915401 | 0.9805359 | 0.008237762 | 0.9805322 | 0.01004792 |  |  | 762360 | 0.9666547 | 0.8678712 | 0.01555204 | 0.9708383 | 0.005974702 | 0.9708369 | 0.009727192
|  |  | 195192 | 1.002234 | 0.9994305 | 0.0004553967 | 0.9999501 | 0.0845448 | 0.9999457 | 0.1326204 |  |  | 419346 | 0.9947158 | 0.9866385 | 0.0009091787 | 0.995888 | 0.003761089 | 0.9958894 | 0.005162575 |  |  | 314460 | 0.9755049 | 0.9670213 | 0.003563202 | 0.9796884 | 0.006739379 | 0.9796872 | 0.007657314 |  |  | 461880 | 0.9867858 | 0.9150489 | 0.007915401 | 0.9805442 | 0.008237493 | 0.9805405 | 0.01004767 |  |  | 762660 | 0.9666547 | 0.8678712 | 0.01555204 | 0.9708585 | 0.005974916 | 0.970857 | 0.00972627
|  |  | 195492 | 1.001338 | 0.9994305 | 0.0004553967 | 0.9999501 | 0.0845448 | 0.9999457 | 0.1326204 |  |  | 419646 | 0.9937554 | 0.9866385 | 0.0009091787 | 0.9958904 | 0.003761024 | 0.9958918 | 0.00516235 |  |  | 314760 | 0.9744259 | 0.9670213 | 0.003563202 | 0.9797168 | 0.006739112 | 0.9797156 | 0.007656827 |  |  | 462180 | 0.9901487 | 0.9150489 | 0.007915401 | 0.9805525 | 0.008237225 | 0.9805487 | 0.01004743 |  |  | 762960 | 0.9644167 | 0.8678712 | 0.01555204 | 0.9708786 | 0.00597513 | 0.9708771 | 0.009725349
|  |  | 195792 | 1.00313 | 0.9994305 | 0.0004553967 | 0.9999501 | 0.0845448 | 0.9999457 | 0.1326204 |  |  | 419946 | 0.9937554 | 0.9866385 | 0.0009091787 | 0.9958928 | 0.00376096 | 0.9958941 | 0.005162125 |  |  | 315060 | 0.9755049 | 0.9670213 | 0.003563202 | 0.9797452 | 0.006738844 | 0.979744 | 0.007656339 |  |  | 462480 | 0.9884672 | 0.9150489 | 0.007915401 | 0.9805607 | 0.008236959 | 0.980557 | 0.01004719 |  |  | 763260 | 0.9666547 | 0.8678712 | 0.01555204 | 0.9708987 | 0.005975343 | 0.9708972 | 0.009724429
|  |  | 196092 | 1.00313 | 0.9994305 | 0.0004553967 | 0.9999501 | 0.0845448 | 0.9999457 | 0.1326204 |  |  | 420246 | 0.9937554 | 0.9866385 | 0.0009091787 | 0.9958952 | 0.003760895 | 0.9958965 | 0.005161902 |  |  | 315360 | 0.977663 | 0.9670213 | 0.003563202 | 0.9797736 | 0.006738576 | 0.9797724 | 0.00765585 |  |  | 462780 | 0.9867858 | 0.9150489 | 0.007915401 | 0.9805689 | 0.008236693 | 0.9805652 | 0.01004695 |  |  | 763560 | 0.9666547 | 0.8678712 | 0.01555204 | 0.9709187 | 0.005975556 | 0.9709172 | 0.00972351
|  |  | 196392 | 1.002234 | 0.9994305 | 0.0004553967 | 0.9999501 | 0.0845448 | 0.9999457 | 0.1326204 |  |  | 420546 | 0.9937554 | 0.9866385 | 0.0009091787 | 0.9958975 | 0.003760831 | 0.9958989 | 0.00516168 |  |  | 315660 | 0.976584 | 0.9670213 | 0.003563202 | 0.9798019 | 0.006738306 | 0.9798007 | 0.007655361 |  |  | 463080 | 0.9884672 | 0.9150489 | 0.007915401 | 0.9805771 | 0.008236429 | 0.9805733 | 0.01004671 |  |  | 763860 | 0.9666547 | 0.8678712 | 0.01555204 | 0.9709388 | 0.005975769 | 0.9709373 | 0.009722593
|  |  | 196692 | 1.001338 | 0.9994305 | 0.0004553967 | 0.9999501 | 0.0845448 | 0.9999457 | 0.1326204 |  |  | 420846 | 0.9927949 | 0.9866385 | 0.0009091787 | 0.9958999 | 0.003760767 | 0.9959012 | 0.005161459 |  |  | 315960 | 0.9755049 | 0.9670213 | 0.003563202 | 0.9798301 | 0.006738036 | 0.9798289 | 0.00765487 |  |  | 463380 | 0.9901487 | 0.9150489 | 0.007915401 | 0.9805852 | 0.008236166 | 0.9805815 | 0.01004647 |  |  | 764160 | 0.9666547 | 0.8678712 | 0.01555204 | 0.9709588 | 0.005975982 | 0.9709573 | 0.009721676
|  |  | 196992 | 1.001338 | 0.9994305 | 0.0004553967 | 0.9999501 | 0.0845448 | 0.9999457 | 0.1326204 |  |  | 421146 | 0.9947158 | 0.9866385 | 0.0009091787 | 0.9959022 | 0.003760704 | 0.9959036 | 0.005161238 |  |  | 316260 | 0.977663 | 0.9670213 | 0.003563202 | 0.9798583 | 0.006737765 | 0.9798571 | 0.007654379 |  |  | 463680 | 0.9884672 | 0.9150489 | 0.007915401 | 0.9805933 | 0.008235905 | 0.9805896 | 0.01004624 |  |  | 764460 | 0.9644167 | 0.8678712 | 0.01555204 | 0.9709788 | 0.005976195 | 0.9709772 | 0.009720761
|  |  | 197292 | 1.00313 | 0.9994305 | 0.0004553967 | 0.9999501 | 0.0845448 | 0.9999457 | 0.1326204 |  |  | 421446 | 0.9937554 | 0.9866385 | 0.0009091787 | 0.9959046 | 0.003760641 | 0.995906 | 0.005161019 |  |  | 316560 | 0.9744259 | 0.9670213 | 0.003563202 | 0.9798865 | 0.006737493 | 0.9798853 | 0.007653887 |  |  | 463980 | 0.9834228 | 0.9150489 | 0.007915401 | 0.9806014 | 0.008235644 | 0.9805977 | 0.010046 |  |  | 764760 | 0.9711305 | 0.8678712 | 0.01555204 | 0.9709988 | 0.005976407 | 0.9709972 | 0.009719847
|  |  | 197592 | 1.001338 | 0.9994305 | 0.0004553967 | 0.9999501 | 0.0845448 | 0.9999457 | 0.1326204 |  |  | 421746 | 0.9937554 | 0.9866385 | 0.0009091787 | 0.9959069 | 0.003760578 | 0.9959083 | 0.0051608 |  |  | 316860 | 0.9755049 | 0.9670213 | 0.003563202 | 0.9799146 | 0.006737221 | 0.9799134 | 0.007653393 |  |  | 464280 | 0.9867858 | 0.9150489 | 0.007915401 | 0.9806095 | 0.008235385 | 0.9806058 | 0.01004577 |  |  | 765060 | 0.9666547 | 0.8678712 | 0.01555204 | 0.9710187 | 0.005976619 | 0.9710172 | 0.009718934
|  |  | 197892 | 1.001338 | 0.9994305 | 0.0004553967 | 0.9999501 | 0.0845448 | 0.9999457 | 0.1326204 |  |  | 422046 | 0.9947158 | 0.9866385 | 0.0009091787 | 0.9959092 | 0.003760515 | 0.9959106 | 0.005160582 |  |  | 317160 | 0.976584 | 0.9670213 | 0.003563202 | 0.9799427 | 0.006736947 | 0.9799415 | 0.007652899 |  |  | 464580 | 0.9851043 | 0.9150489 | 0.007915401 | 0.9806176 | 0.008235126 | 0.9806138 | 0.01004553 |  |  | 765360 | 0.9666547 | 0.8678712 | 0.01555204 | 0.9710386 | 0.005976831 | 0.9710371 | 0.009718022
|  |  | 198192 | 1.00313 | 0.9994305 | 0.0004553967 | 0.9999501 | 0.0845448 | 0.9999457 | 0.1326204 |  |  | 422346 | 0.9927949 | 0.9866385 | 0.0009091787 | 0.9959116 | 0.003760453 | 0.995913 | 0.005160365 |  |  | 317460 | 0.976584 | 0.9670213 | 0.003563202 | 0.9799707 | 0.006736673 | 0.9799695 | 0.007652405 |  |  | 464880 | 0.9884672 | 0.9150489 | 0.007915401 | 0.9806256 | 0.008234869 | 0.9806219 | 0.0100453 |  |  | 765660 | 0.9711305 | 0.8678712 | 0.01555204 | 0.9710585 | 0.005977042 | 0.971057 | 0.009717111
|  |  | 198492 | 1.002234 | 0.9994305 | 0.0004553967 | 0.9999501 | 0.0845448 | 0.9999457 | 0.1326204 |  |  | 422646 | 0.9937554 | 0.9866385 | 0.0009091787 | 0.9959139 | 0.003760391 | 0.9959153 | 0.005160149 |  |  | 317760 | 0.976584 | 0.9670213 | 0.003563202 | 0.9799987 | 0.006736399 | 0.9799975 | 0.007651909 |  |  | 465180 | 0.9867858 | 0.9150489 | 0.007915401 | 0.9806337 | 0.008234613 | 0.9806299 | 0.01004507 |  |  | 765960 | 0.9711305 | 0.8678712 | 0.01555204 | 0.9710784 | 0.005977253 | 0.9710768 | 0.009716202
|  |  | 198792 | 1.002234 | 0.9994305 | 0.0004553967 | 0.9999501 | 0.0845448 | 0.9999457 | 0.1326204 |  |  | 422946 | 0.9937554 | 0.9866385 | 0.0009091787 | 0.9959162 | 0.00376033 | 0.9959176 | 0.005159934 |  |  | 318060 | 0.976584 | 0.9670213 | 0.003563202 | 0.9800266 | 0.006736123 | 0.9800254 | 0.007651413 |  |  | 465480 | 0.9901487 | 0.9150489 | 0.007915401 | 0.9806417 | 0.008234358 | 0.9806379 | 0.01004484 |  |  | 766260 | 0.9688926 | 0.8678712 | 0.01555204 | 0.9710983 | 0.005977465 | 0.9710967 | 0.009715293
|  |  | 199092 | 1.00313 | 0.9994305 | 0.0004553967 | 0.9999501 | 0.0845448 | 0.9999457 | 0.1326204 |  |  | 423246 | 0.9947158 | 0.9866385 | 0.0009091787 | 0.9959185 | 0.003760268 | 0.9959199 | 0.00515972 |  |  | 318360 | 0.976584 | 0.9670213 | 0.003563202 | 0.9800545 | 0.006735847 | 0.9800533 | 0.007650915 |  |  | 465780 | 0.9867858 | 0.9150489 | 0.007915401 | 0.9806496 | 0.008234105 | 0.9806459 | 0.01004461 |  |  | 766560 | 0.9644167 | 0.8678712 | 0.01555204 | 0.9711181 | 0.005977675 | 0.9711165 | 0.009714386
|  |  | 199392 | 1.002234 | 0.9994305 | 0.0004553967 | 0.9999501 | 0.0845448 | 0.9999457 | 0.1326204 |  |  | 423546 | 0.9947158 | 0.9866385 | 0.0009091787 | 0.9959208 | 0.003760207 | 0.9959222 | 0.005159506 |  |  | 318660 | 0.9755049 | 0.9670213 | 0.003563202 | 0.9800824 | 0.00673557 | 0.9800812 | 0.007650417 |  |  | 466080 | 0.9851043 | 0.9150489 | 0.007915401 | 0.9806576 | 0.008233852 | 0.9806538 | 0.01004438 |  |  | 766860 | 0.9621788 | 0.8678712 | 0.01555204 | 0.9711379 | 0.005977886 | 0.9711363 | 0.00971348
|  |  | 199692 | 1.00313 | 0.9994305 | 0.0004553967 | 0.9999501 | 0.0845448 | 0.9999457 | 0.1326204 |  |  | 423846 | 0.9937554 | 0.9866385 | 0.0009091787 | 0.9959231 | 0.003760147 | 0.9959245 | 0.005159294 |  |  | 318960 | 0.977663 | 0.9670213 | 0.003563202 | 0.9801102 | 0.006735292 | 0.980109 | 0.007649918 |  |  | 466380 | 0.9851043 | 0.9150489 | 0.007915401 | 0.9806655 | 0.008233601 | 0.9806617 | 0.01004416 |  |  | 767160 | 0.9666547 | 0.8678712 | 0.01555204 | 0.9711577 | 0.005978097 | 0.9711561 | 0.009712575
|  |  | 199992 | 1.002234 | 0.9994305 | 0.0004553967 | 0.9999501 | 0.0845448 | 0.9999457 | 0.1326204 |  |  | 424146 | 0.9927949 | 0.9866385 | 0.0009091787 | 0.9959254 | 0.003760087 | 0.9959268 | 0.005159082 |  |  | 319260 | 0.976584 | 0.9670213 | 0.003563202 | 0.9801379 | 0.006735014 | 0.9801367 | 0.007649419 |  |  | 466680 | 0.9851043 | 0.9150489 | 0.007915401 | 0.9806734 | 0.008233351 | 0.9806697 | 0.01004393 |  |  | 767460 | 0.9666547 | 0.8678712 | 0.01555204 | 0.9711775 | 0.005978307 | 0.9711759 | 0.009711671
|  |  | 200292 | 1.00313 | 0.9994305 | 0.0004553967 | 0.9999501 | 0.0845448 | 0.9999457 | 0.1326204 |  |  | 424446 | 0.9927949 | 0.9866385 | 0.0009091787 | 0.9959277 | 0.003760027 | 0.9959291 | 0.005158872 |  |  | 319560 | 0.976584 | 0.9670213 | 0.003563202 | 0.9801656 | 0.006734735 | 0.9801644 | 0.007648918 |  |  | 466980 | 0.9851043 | 0.9150489 | 0.007915401 | 0.9806813 | 0.008233101 | 0.9806775 | 0.01004371 |  |  | 767760 | 0.9688926 | 0.8678712 | 0.01555204 | 0.9711972 | 0.005978517 | 0.9711956 | 0.009710768
|  |  | 200592 | 1.00313 | 0.9994305 | 0.0004553967 | 0.9999501 | 0.0845448 | 0.9999457 | 0.1326204 |  |  | 424746 | 0.9927949 | 0.9866385 | 0.0009091787 | 0.99593 | 0.003759967 | 0.9959314 | 0.005158662 |  |  | 319860 | 0.976584 | 0.9670213 | 0.003563202 | 0.9801933 | 0.006734455 | 0.9801921 | 0.007648417 |  |  | 467280 | 0.9834228 | 0.9150489 | 0.007915401 | 0.9806892 | 0.008232853 | 0.9806854 | 0.01004348 |  |  | 768060 | 0.9666547 | 0.8678712 | 0.01555204 | 0.971217 | 0.005978726 | 0.9712153 | 0.009709866
|  |  | 200892 | 1.002234 | 0.9994305 | 0.0004553967 | 0.9999501 | 0.0845448 | 0.9999457 | 0.1326204 |  |  | 425046 | 0.9937554 | 0.9866385 | 0.0009091787 | 0.9959322 | 0.003759907 | 0.9959337 | 0.005158453 |  |  | 320160 | 0.977663 | 0.9670213 | 0.003563202 | 0.9802209 | 0.006734175 | 0.9802197 | 0.007647915 |  |  | 467580 | 0.9884672 | 0.9150489 | 0.007915401 | 0.9806971 | 0.008232606 | 0.9806932 | 0.01004326 |  |  | 768360 | 0.9621788 | 0.8678712 | 0.01555204 | 0.9712367 | 0.005978936 | 0.971235 | 0.009708966
|  |  | 201192 | 1.002234 | 0.9994305 | 0.0004553967 | 0.9999501 | 0.0845448 | 0.9999457 | 0.1326204 |  |  | 425346 | 0.9956763 | 0.9866385 | 0.0009091787 | 0.9959345 | 0.003759848 | 0.995936 | 0.005158244 |  |  | 320460 | 0.977663 | 0.9670213 | 0.003563202 | 0.9802485 | 0.006733893 | 0.9802473 | 0.007647412 |  |  | 467880 | 0.9867858 | 0.9150489 | 0.007915401 | 0.9807049 | 0.008232361 | 0.9807011 | 0.01004304 |  |  | 768660 | 0.9666547 | 0.8678712 | 0.01555204 | 0.9712563 | 0.005979145 | 0.9712547 | 0.009708066
|  |  | 201492 | 1.000442 | 0.9994305 | 0.0004553967 | 0.9999501 | 0.0845448 | 0.9999457 | 0.1326204 |  |  | 425646 | 0.9937554 | 0.9866385 | 0.0009091787 | 0.9959367 | 0.00375979 | 0.9959382 | 0.005158037 |  |  | 320760 | 0.978742 | 0.9670213 | 0.003563202 | 0.980276 | 0.006733611 | 0.9802748 | 0.007646908 |  |  | 468180 | 0.9884672 | 0.9150489 | 0.007915401 | 0.9807127 | 0.008232116 | 0.9807089 | 0.01004282 |  |  | 768960 | 0.9666547 | 0.8678712 | 0.01555204 | 0.971276 | 0.005979354 | 0.9712743 | 0.009707168
|  |  | 201792 | 1.002234 | 0.9994305 | 0.0004553967 | 0.9999501 | 0.0845448 | 0.9999457 | 0.1326204 |  |  | 425946 | 0.9937554 | 0.9866385 | 0.0009091787 | 0.995939 | 0.003759731 | 0.9959405 | 0.005157831 |  |  | 321060 | 0.977663 | 0.9670213 | 0.003563202 | 0.9803035 | 0.006733329 | 0.9803023 | 0.007646404 |  |  | 468480 | 0.9867858 | 0.9150489 | 0.007915401 | 0.9807205 | 0.008231872 | 0.9807166 | 0.0100426 |  |  | 769260 | 0.9733685 | 0.8678712 | 0.01555204 | 0.9712956 | 0.005979563 | 0.971294 | 0.00970627
|  |  | 202092 | 1.002234 | 0.9994305 | 0.0004553967 | 0.9999501 | 0.0845448 | 0.9999457 | 0.1326204 |  |  | 426246 | 0.9927949 | 0.9866385 | 0.0009091787 | 0.9959412 | 0.003759673 | 0.9959427 | 0.005157625 |  |  | 321360 | 0.977663 | 0.9670213 | 0.003563202 | 0.9803309 | 0.006733046 | 0.9803298 | 0.007645899 |  |  | 468780 | 0.9884672 | 0.9150489 | 0.007915401 | 0.9807282 | 0.00823163 | 0.9807244 | 0.01004238 |  |  | 769560 | 0.9666547 | 0.8678712 | 0.01555204 | 0.9713152 | 0.005979772 | 0.9713136 | 0.009705374
|  |  | 202392 | 1.001338 | 0.9994305 | 0.0004553967 | 0.9999501 | 0.0845448 | 0.9999457 | 0.1326204 |  |  | 426546 | 0.9937554 | 0.9866385 | 0.0009091787 | 0.9959435 | 0.003759615 | 0.995945 | 0.00515742 |  |  | 321660 | 0.976584 | 0.9670213 | 0.003563202 | 0.9803583 | 0.006732762 | 0.9803572 | 0.007645393 |  |  | 469080 | 0.9901487 | 0.9150489 | 0.007915401 | 0.980736 | 0.008231388 | 0.9807321 | 0.01004216 |  |  | 769860 | 0.9621788 | 0.8678712 | 0.01555204 | 0.9713348 | 0.00597998 | 0.9713331 | 0.009704479
|  |  | 202692 | 1.00313 | 0.9994305 | 0.0004553967 | 0.9999501 | 0.0845448 | 0.9999457 | 0.1326204 |  |  | 426846 | 0.9927949 | 0.9866385 | 0.0009091787 | 0.9959457 | 0.003759558 | 0.9959472 | 0.005157216 |  |  | 321960 | 0.9755049 | 0.9670213 | 0.003563202 | 0.9803857 | 0.006732477 | 0.9803845 | 0.007644887 |  |  | 469380 | 0.9867858 | 0.9150489 | 0.007915401 | 0.9807437 | 0.008231148 | 0.9807399 | 0.01004195 |  |  | 770160 | 0.9644167 | 0.8678712 | 0.01555204 | 0.9713544 | 0.005980188 | 0.9713527 | 0.009703585
|  |  | 202992 | 1.000442 | 0.9994305 | 0.0004553967 | 0.9999501 | 0.0845448 | 0.9999457 | 0.1326204 |  |  | 427146 | 0.9937554 | 0.9866385 | 0.0009091787 | 0.9959479 | 0.0037595 | 0.9959495 | 0.005157013 |  |  | 322260 | 0.976584 | 0.9670213 | 0.003563202 | 0.980413 | 0.006732192 | 0.9804118 | 0.00764438 |  |  | 469680 | 0.9867858 | 0.9150489 | 0.007915401 | 0.9807514 | 0.008230909 | 0.9807475 | 0.01004173 |  |  | 770460 | 0.9644167 | 0.8678712 | 0.01555204 | 0.9713739 | 0.005980396 | 0.9713722 | 0.009702693
|  |  | 203292 | 1.002234 | 0.9994305 | 0.0004553967 | 0.9999501 | 0.0845448 | 0.9999457 | 0.1326204 |  |  | 427446 | 0.9937554 | 0.9866385 | 0.0009091787 | 0.9959502 | 0.003759444 | 0.9959517 | 0.005156811 |  |  | 322560 | 0.976584 | 0.9670213 | 0.003563202 | 0.9804403 | 0.006731906 | 0.9804391 | 0.007643872 |  |  | 469980 | 0.9851043 | 0.9150489 | 0.007915401 | 0.9807591 | 0.008230671 | 0.9807552 | 0.01004152 |  |  | 770760 | 0.9688926 | 0.8678712 | 0.01555204 | 0.9713934 | 0.005980604 | 0.9713917 | 0.009701801
|  |  | 203592 | 1.002234 | 0.9994305 | 0.0004553967 | 0.9999501 | 0.0845448 | 0.9999457 | 0.1326204 |  |  | 427746 | 0.9937554 | 0.9866385 | 0.0009091787 | 0.9959524 | 0.003759387 | 0.9959539 | 0.00515661 |  |  | 322860 | 0.976584 | 0.9670213 | 0.003563202 | 0.9804675 | 0.00673162 | 0.9804663 | 0.007643363 |  |  | 470280 | 0.9867858 | 0.9150489 | 0.007915401 | 0.9807667 | 0.008230433 | 0.9807629 | 0.0100413 |  |  | 771060 | 0.9666547 | 0.8678712 | 0.01555204 | 0.9714129 | 0.005980811 | 0.9714112 | 0.009700911
|  |  | 203892 | 1.002234 | 0.9994305 | 0.0004553967 | 0.9999501 | 0.0845448 | 0.9999457 | 0.1326204 |  |  | 428046 | 0.9937554 | 0.9866385 | 0.0009091787 | 0.9959546 | 0.003759331 | 0.9959561 | 0.005156409 |  |  | 323160 | 0.976584 | 0.9670213 | 0.003563202 | 0.9804947 | 0.006731333 | 0.9804935 | 0.007642854 |  |  | 470580 | 0.9884672 | 0.9150489 | 0.007915401 | 0.9807744 | 0.008230197 | 0.9807705 | 0.01004109 |  |  | 771360 | 0.9666547 | 0.8678712 | 0.01555204 | 0.9714324 | 0.005981018 | 0.9714307 | 0.009700021
|  |  | 204192 | 1.002234 | 0.9994305 | 0.0004553967 | 0.9999501 | 0.0845448 | 0.9999457 | 0.1326204 |  |  | 428346 | 0.9947158 | 0.9866385 | 0.0009091787 | 0.9959568 | 0.003759275 | 0.9959584 | 0.005156209 |  |  | 323460 | 0.976584 | 0.9670213 | 0.003563202 | 0.9805218 | 0.006731045 | 0.9805206 | 0.007642344 |  |  | 470880 | 0.9867858 | 0.9150489 | 0.007915401 | 0.980782 | 0.008229963 | 0.9807781 | 0.01004088 |  |  | 771660 | 0.9666547 | 0.8678712 | 0.01555204 | 0.9714519 | 0.005981225 | 0.9714501 | 0.009699133
|  |  | 204492 | 1.001338 | 0.9994305 | 0.0004553967 | 0.9999501 | 0.0845448 | 0.9999457 | 0.1326204 |  |  | 428646 | 0.9937554 | 0.9866385 | 0.0009091787 | 0.995959 | 0.003759219 | 0.9959606 | 0.005156011 |  |  | 323760 | 0.977663 | 0.9670213 | 0.003563202 | 0.9805489 | 0.006730756 | 0.9805477 | 0.007641833 |  |  | 471180 | 0.9867858 | 0.9150489 | 0.007915401 | 0.9807896 | 0.008229729 | 0.9807857 | 0.01004067 |  |  | 771960 | 0.9621788 | 0.8678712 | 0.01555204 | 0.9714713 | 0.005981432 | 0.9714696 | 0.009698246
|  |  | 204792 | 1.00313 | 0.9994305 | 0.0004553967 | 0.9999501 | 0.0845448 | 0.9999457 | 0.1326204 |  |  | 428946 | 0.9918345 | 0.9866385 | 0.0009091787 | 0.9959612 | 0.003759163 | 0.9959628 | 0.005155812 |  |  | 324060 | 0.977663 | 0.9670213 | 0.003563202 | 0.9805759 | 0.006730467 | 0.9805748 | 0.007641321 |  |  | 471480 | 0.9867858 | 0.9150489 | 0.007915401 | 0.9807971 | 0.008229496 | 0.9807933 | 0.01004046 |  |  | 772260 | 0.9599408 | 0.8678712 | 0.01555204 | 0.9714907 | 0.005981639 | 0.971489 | 0.00969736
|  |  | 205092 | 1.002234 | 0.9994305 | 0.0004553967 | 0.9999501 | 0.0845448 | 0.9999457 | 0.1326204 |  |  | 429246 | 0.9927949 | 0.9866385 | 0.0009091787 | 0.9959634 | 0.003759108 | 0.995965 | 0.005155615 |  |  | 324360 | 0.976584 | 0.9670213 | 0.003563202 | 0.980603 | 0.006730178 | 0.9806018 | 0.007640809 |  |  | 471780 | 0.9867858 | 0.9150489 | 0.007915401 | 0.9808047 | 0.008229264 | 0.9808008 | 0.01004026 |  |  | 772560 | 0.9644167 | 0.8678712 | 0.01555204 | 0.9715101 | 0.005981845 | 0.9715084 | 0.009696475
|  |  | 205392 | 1.002234 | 0.9994305 | 0.0004553967 | 0.9999501 | 0.0845448 | 0.9999457 | 0.1326204 |  |  | 429546 | 0.9937554 | 0.9866385 | 0.0009091787 | 0.9959656 | 0.003759053 | 0.9959671 | 0.005155419 |  |  | 324660 | 0.978742 | 0.9670213 | 0.003563202 | 0.9806299 | 0.006729887 | 0.9806287 | 0.007640296 |  |  | 472080 | 0.9884672 | 0.9150489 | 0.007915401 | 0.9808122 | 0.008229033 | 0.9808083 | 0.01004005 |  |  | 772860 | 0.9688926 | 0.8678712 | 0.01555204 | 0.9715295 | 0.005982051 | 0.9715277 | 0.009695591
|  |  | 205692 | 1.001338 | 0.9994305 | 0.0004553967 | 0.9999501 | 0.0845448 | 0.9999457 | 0.1326204 |  |  | 429846 | 0.9937554 | 0.9866385 | 0.0009091787 | 0.9959677 | 0.003758999 | 0.9959693 | 0.005155223 |  |  | 324960 | 0.977663 | 0.9670213 | 0.003563202 | 0.9806568 | 0.006729596 | 0.9806557 | 0.007639783 |  |  | 472380 | 0.9867858 | 0.9150489 | 0.007915401 | 0.9808197 | 0.008228804 | 0.9808159 | 0.01003984 |  |  | 773160 | 0.9688926 | 0.8678712 | 0.01555204 | 0.9715488 | 0.005982257 | 0.971547 | 0.009694708
|  |  | 205992 | 1.001338 | 0.9994305 | 0.0004553967 | 0.9999501 | 0.0845448 | 0.9999457 | 0.1326204 |  |  | 430146 | 0.9927949 | 0.9866385 | 0.0009091787 | 0.9959699 | 0.003758944 | 0.9959715 | 0.005155028 |  |  | 325260 | 0.976584 | 0.9670213 | 0.003563202 | 0.9806837 | 0.006729305 | 0.9806825 | 0.007639269 |  |  | 472680 | 0.9867858 | 0.9150489 | 0.007915401 | 0.9808272 | 0.008228575 | 0.9808233 | 0.01003964 |  |  | 773460 | 0.9688926 | 0.8678712 | 0.01555204 | 0.9715681 | 0.005982463 | 0.9715664 | 0.009693826
|  |  | 206292 | 1.002234 | 0.9994305 | 0.0004553967 | 0.9999501 | 0.0845448 | 0.9999457 | 0.1326204 |  |  | 430446 | 0.9937554 | 0.9866385 | 0.0009091787 | 0.9959721 | 0.00375889 | 0.9959737 | 0.005154834 |  |  | 325560 | 0.978742 | 0.9670213 | 0.003563202 | 0.9807105 | 0.006729013 | 0.9807094 | 0.007638754 |  |  | 472980 | 0.9867858 | 0.9150489 | 0.007915401 | 0.9808347 | 0.008228347 | 0.9808308 | 0.01003943 |  |  | 773760 | 0.9599408 | 0.8678712 | 0.01555204 | 0.9715874 | 0.005982668 | 0.9715856 | 0.009692946
|  |  | 206592 | 1.001338 | 0.9994305 | 0.0004553967 | 0.9999501 | 0.0845448 | 0.9999457 | 0.1326204 |  |  | 430746 | 0.9927949 | 0.9866385 | 0.0009091787 | 0.9959742 | 0.003758837 | 0.9959758 | 0.005154641 |  |  | 325860 | 0.977663 | 0.9670213 | 0.003563202 | 0.9807373 | 0.00672872 | 0.9807361 | 0.007638239 |  |  | 473280 | 0.9851043 | 0.9150489 | 0.007915401 | 0.9808422 | 0.008228121 | 0.9808382 | 0.01003923 |  |  | 774060 | 0.9621788 | 0.8678712 | 0.01555204 | 0.9716067 | 0.005982873 | 0.9716049 | 0.009692066
|  |  | 206892 | 1.002234 | 0.9994305 | 0.0004553967 | 0.9999501 | 0.0845448 | 0.9999457 | 0.1326204 |  |  | 431046 | 0.9937554 | 0.9866385 | 0.0009091787 | 0.9959764 | 0.003758783 | 0.995978 | 0.005154449 |  |  | 326160 | 0.977663 | 0.9670213 | 0.003563202 | 0.9807641 | 0.006728427 | 0.9807629 | 0.007637723 |  |  | 473580 | 0.9867858 | 0.9150489 | 0.007915401 | 0.9808496 | 0.008227895 | 0.9808457 | 0.01003903 |  |  | 774360 | 0.9666547 | 0.8678712 | 0.01555204 | 0.971626 | 0.005983078 | 0.9716242 | 0.009691188
|  |  | 207192 | 1.001338 | 0.9994305 | 0.0004553967 | 0.9999501 | 0.0845448 | 0.9999457 | 0.1326204 |  |  | 431346 | 0.9937554 | 0.9866385 | 0.0009091787 | 0.9959785 | 0.00375873 | 0.9959802 | 0.005154257 |  |  | 326460 | 0.978742 | 0.9670213 | 0.003563202 | 0.9807907 | 0.006728133 | 0.9807896 | 0.007637206 |  |  | 473880 | 0.9884672 | 0.9150489 | 0.007915401 | 0.980857 | 0.008227671 | 0.9808531 | 0.01003883 |  |  | 774660 | 0.9688926 | 0.8678712 | 0.01555204 | 0.9716452 | 0.005983283 | 0.9716434 | 0.009690311
|  |  | 207492 | 1.002234 | 0.9994305 | 0.0004553967 | 0.9999501 | 0.0845448 | 0.9999457 | 0.1326204 |  |  | 431646 | 0.9937554 | 0.9866385 | 0.0009091787 | 0.9959807 | 0.003758677 | 0.9959823 | 0.005154067 |  |  | 326760 | 0.977663 | 0.9670213 | 0.003563202 | 0.9808174 | 0.006727838 | 0.9808162 | 0.007636689 |  |  | 474180 | 0.9884672 | 0.9150489 | 0.007915401 | 0.9808644 | 0.008227447 | 0.9808605 | 0.01003863 |  |  | 774960 | 0.9621788 | 0.8678712 | 0.01555204 | 0.9716644 | 0.005983487 | 0.9716626 | 0.009689435
|  |  | 207792 | 1.000442 | 0.9994305 | 0.0004553967 | 0.9999501 | 0.0845448 | 0.9999457 | 0.1326204 |  |  | 431946 | 0.9937554 | 0.9866385 | 0.0009091787 | 0.9959828 | 0.003758625 | 0.9959844 | 0.005153877 |  |  | 327060 | 0.978742 | 0.9670213 | 0.003563202 | 0.980844 | 0.006727543 | 0.9808429 | 0.007636171 |  |  | 474480 | 0.9867858 | 0.9150489 | 0.007915401 | 0.9808718 | 0.008227225 | 0.9808678 | 0.01003843 |  |  | 775260 | 0.9621788 | 0.8678712 | 0.01555204 | 0.9716836 | 0.005983692 | 0.9716818 | 0.00968856
|  |  | 208092 | 1.001338 | 0.9994305 | 0.0004553967 | 0.9999501 | 0.0845448 | 0.9999457 | 0.1326204 |  |  | 432246 | 0.9937554 | 0.9866385 | 0.0009091787 | 0.9959849 | 0.003758572 | 0.9959866 | 0.005153687 |  |  | 327360 | 0.979821 | 0.9670213 | 0.003563202 | 0.9808706 | 0.006727248 | 0.9808694 | 0.007635652 |  |  | 474780 | 0.9884672 | 0.9150489 | 0.007915401 | 0.9808791 | 0.008227003 | 0.9808752 | 0.01003823 |  |  | 775560 | 0.9621788 | 0.8678712 | 0.01555204 | 0.9717027 | 0.005983896 | 0.9717009 | 0.009687686
|  |  | 208392 | 1.002234 | 0.9994305 | 0.0004553967 | 0.9999501 | 0.0845448 | 0.9999457 | 0.1326204 |  |  | 432546 | 0.9947158 | 0.9866385 | 0.0009091787 | 0.9959871 | 0.00375852 | 0.9959887 | 0.005153499 |  |  | 327660 | 0.978742 | 0.9670213 | 0.003563202 | 0.9808971 | 0.006726952 | 0.9808959 | 0.007635133 |  |  | 475080 | 0.9884672 | 0.9150489 | 0.007915401 | 0.9808864 | 0.008226783 | 0.9808825 | 0.01003803 |  |  | 775860 | 0.9644167 | 0.8678712 | 0.01555204 | 0.9717219 | 0.0059841 | 0.9717201 | 0.009686813
|  |  | 208692 | 1.002234 | 0.9994305 | 0.0004553967 | 0.9999501 | 0.0845448 | 0.9999457 | 0.1326204 |  |  | 432846 | 0.9937554 | 0.9866385 | 0.0009091787 | 0.9959892 | 0.003758469 | 0.9959908 | 0.005153311 |  |  | 327960 | 0.977663 | 0.9670213 | 0.003563202 | 0.9809236 | 0.006726655 | 0.9809224 | 0.007634614 |  |  | 475380 | 0.9884672 | 0.9150489 | 0.007915401 | 0.9808937 | 0.008226563 | 0.9808898 | 0.01003784 |  |  | 776160 | 0.9644167 | 0.8678712 | 0.01555204 | 0.971741 | 0.005984303 | 0.9717392 | 0.009685941
|  |  | 208992 | 1.002234 | 0.9994305 | 0.0004553967 | 0.9999501 | 0.0845448 | 0.9999457 | 0.1326204 |  |  | 433146 | 0.9937554 | 0.9866385 | 0.0009091787 | 0.9959913 | 0.003758417 | 0.995993 | 0.005153125 |  |  | 328260 | 0.976584 | 0.9670213 | 0.003563202 | 0.98095 | 0.006726358 | 0.9809489 | 0.007634093 |  |  | 475680 | 0.9884672 | 0.9150489 | 0.007915401 | 0.980901 | 0.008226345 | 0.9808971 | 0.01003764 |  |  | 776460 | 0.9621788 | 0.8678712 | 0.01555204 | 0.9717601 | 0.005984507 | 0.9717583 | 0.009685071
|  |  | 209292 | 1.002234 | 0.9994305 | 0.0004553967 | 0.9999501 | 0.0845448 | 0.9999457 | 0.1326204 |  |  | 433446 | 0.9937554 | 0.9866385 | 0.0009091787 | 0.9959934 | 0.003758366 | 0.9959951 | 0.005152939 |  |  | 328560 | 0.977663 | 0.9670213 | 0.003563202 | 0.9809764 | 0.00672606 | 0.9809753 | 0.007633573 |  |  | 475980 | 0.9884672 | 0.9150489 | 0.007915401 | 0.9809083 | 0.008226127 | 0.9809043 | 0.01003745 |  |  | 776760 | 0.9599408 | 0.8678712 | 0.01555204 | 0.9717792 | 0.00598471 | 0.9717773 | 0.009684201
|  |  | 209592 | 1.002234 | 0.9994305 | 0.0004553967 | 0.9999501 | 0.0845448 | 0.9999457 | 0.1326204 |  |  | 433746 | 0.9937554 | 0.9866385 | 0.0009091787 | 0.9959955 | 0.003758315 | 0.9959972 | 0.005152753 |  |  | 328860 | 0.976584 | 0.9670213 | 0.003563202 | 0.9810028 | 0.006725761 | 0.9810016 | 0.007633051 |  |  | 476280 | 0.9867858 | 0.9150489 | 0.007915401 | 0.9809156 | 0.008225911 | 0.9809116 | 0.01003725 |  |  | 777060 | 0.9599408 | 0.8678712 | 0.01555204 | 0.9717982 | 0.005984913 | 0.9717964 | 0.009683333
|  |  | 209892 | 1.001338 | 0.9994305 | 0.0004553967 | 0.9999501 | 0.0845448 | 0.9999457 | 0.1326204 |  |  | 434046 | 0.9937554 | 0.9866385 | 0.0009091787 | 0.9959976 | 0.003758265 | 0.9959993 | 0.005152569 |  |  | 329160 | 0.976584 | 0.9670213 | 0.003563202 | 0.9810291 | 0.006725463 | 0.9810279 | 0.007632529 |  |  | 476580 | 0.9851043 | 0.9150489 | 0.007915401 | 0.9809228 | 0.008225696 | 0.9809188 | 0.01003706 |  |  | 777360 | 0.9644167 | 0.8678712 | 0.01555204 | 0.9718173 | 0.005985116 | 0.9718154 | 0.009682466
|  |  | 210192 | 1.001338 | 0.9994305 | 0.0004553967 | 0.9999501 | 0.0845448 | 0.9999457 | 0.1326204 |  |  | 434346 | 0.9937554 | 0.9866385 | 0.0009091787 | 0.9959997 | 0.003758214 | 0.9960014 | 0.005152385 |  |  | 329460 | 0.978742 | 0.9670213 | 0.003563202 | 0.9810554 | 0.006725163 | 0.9810542 | 0.007632007 |  |  | 476880 | 0.9884672 | 0.9150489 | 0.007915401 | 0.98093 | 0.008225481 | 0.980926 | 0.01003687 |  |  | 777660 | 0.9644167 | 0.8678712 | 0.01555204 | 0.9718363 | 0.005985318 | 0.9718344 | 0.0096816
|  |  | 210492 | 1.001338 | 0.9994305 | 0.0004553967 | 0.9999501 | 0.0845448 | 0.9999457 | 0.1326204 |  |  | 434646 | 0.9937554 | 0.9866385 | 0.0009091787 | 0.9960018 | 0.003758164 | 0.9960035 | 0.005152202 |  |  | 329760 | 0.977663 | 0.9670213 | 0.003563202 | 0.9810816 | 0.006724863 | 0.9810804 | 0.007631483 |  |  | 477180 | 0.9867858 | 0.9150489 | 0.007915401 | 0.9809372 | 0.008225268 | 0.9809332 | 0.01003668 |  |  | 777960 | 0.9644167 | 0.8678712 | 0.01555204 | 0.9718553 | 0.005985521 | 0.9718534 | 0.009680734
|  |  | 210792 | 1.002234 | 0.9994305 | 0.0004553967 | 0.9999501 | 0.0845448 | 0.9999457 | 0.1326204 |  |  | 434946 | 0.9927949 | 0.9866385 | 0.0009091787 | 0.9960038 | 0.003758114 | 0.9960056 | 0.00515202 |  |  | 330060 | 0.977663 | 0.9670213 | 0.003563202 | 0.9811078 | 0.006724563 | 0.9811066 | 0.00763096 |  |  | 477480 | 0.9884672 | 0.9150489 | 0.007915401 | 0.9809444 | 0.008225055 | 0.9809404 | 0.01003649 |  |  | 778260 | 0.9711305 | 0.8678712 | 0.01555204 | 0.9718743 | 0.005985723 | 0.9718724 | 0.00967987
|  |  | 211092 | 1.002234 | 0.9994305 | 0.0004553967 | 0.9999501 | 0.0845448 | 0.9999457 | 0.1326204 |  |  | 435246 | 0.9937554 | 0.9866385 | 0.0009091787 | 0.9960059 | 0.003758065 | 0.9960076 | 0.005151839 |  |  | 330360 | 0.976584 | 0.9670213 | 0.003563202 | 0.9811339 | 0.006724262 | 0.9811328 | 0.007630435 |  |  | 477780 | 0.9867858 | 0.9150489 | 0.007915401 | 0.9809515 | 0.008224844 | 0.9809475 | 0.0100363 |  |  | 778560 | 0.9644167 | 0.8678712 | 0.01555204 | 0.9718932 | 0.005985924 | 0.9718913 | 0.009679008
|  |  | 211392 | 1.001338 | 0.9994305 | 0.0004553967 | 0.9999501 | 0.0845448 | 0.9999457 | 0.1326204 |  |  | 435546 | 0.9927949 | 0.9866385 | 0.0009091787 | 0.996008 | 0.003758015 | 0.9960097 | 0.005151658 |  |  | 330660 | 0.976584 | 0.9670213 | 0.003563202 | 0.98116 | 0.00672396 | 0.9811589 | 0.007629911 |  |  | 478080 | 0.9867858 | 0.9150489 | 0.007915401 | 0.9809586 | 0.008224633 | 0.9809546 | 0.01003611 |  |  | 778860 | 0.9644167 | 0.8678712 | 0.01555204 | 0.9719121 | 0.005986126 | 0.9719102 | 0.009678146
|  |  | 211692 | 1.001338 | 0.9994305 | 0.0004553967 | 0.9999501 | 0.0845448 | 0.9999457 | 0.1326204 |  |  | 435846 | 0.9937554 | 0.9866385 | 0.0009091787 | 0.99601 | 0.003757966 | 0.9960118 | 0.005151478 |  |  | 330960 | 0.976584 | 0.9670213 | 0.003563202 | 0.9811861 | 0.006723658 | 0.9811849 | 0.007629385 |  |  | 478380 | 0.9884672 | 0.9150489 | 0.007915401 | 0.9809657 | 0.008224423 | 0.9809618 | 0.01003593 |  |  | 779160 | 0.9621788 | 0.8678712 | 0.01555204 | 0.971931 | 0.005986328 | 0.9719291 | 0.009677285
|  |  | 211992 | 1.001338 | 0.9994305 | 0.0004553967 | 0.9999501 | 0.0845448 | 0.9999457 | 0.1326204 |  |  | 436146 | 0.9947158 | 0.9866385 | 0.0009091787 | 0.9960121 | 0.003757918 | 0.9960139 | 0.005151299 |  |  | 331260 | 0.977663 | 0.9670213 | 0.003563202 | 0.9812121 | 0.006723355 | 0.9812109 | 0.00762886 |  |  | 478680 | 0.9884672 | 0.9150489 | 0.007915401 | 0.9809728 | 0.008224215 | 0.9809688 | 0.01003574 |  |  | 779460 | 0.9688926 | 0.8678712 | 0.01555204 | 0.9719499 | 0.005986529 | 0.971948 | 0.009676425
|  |  | 212292 | 1.001338 | 0.9994305 | 0.0004553967 | 0.9999501 | 0.0845448 | 0.9999457 | 0.1326204 |  |  | 436446 | 0.9956763 | 0.9866385 | 0.0009091787 | 0.9960142 | 0.003757869 | 0.9960159 | 0.005151121 |  |  | 331560 | 0.978742 | 0.9670213 | 0.003563202 | 0.9812381 | 0.006723052 | 0.9812369 | 0.007628333 |  |  | 478980 | 0.9884672 | 0.9150489 | 0.007915401 | 0.9809799 | 0.008224007 | 0.9809759 | 0.01003556 |  |  | 779760 | 0.9621788 | 0.8678712 | 0.01555204 | 0.9719688 | 0.00598673 | 0.9719669 | 0.009675567
|  |  | 212592 | 1.002234 | 0.9994305 | 0.0004553967 | 0.9999501 | 0.0845448 | 0.9999457 | 0.1326204 |  |  | 436746 | 0.9937554 | 0.9866385 | 0.0009091787 | 0.9960162 | 0.003757821 | 0.996018 | 0.005150943 |  |  | 331860 | 0.976584 | 0.9670213 | 0.003563202 | 0.981264 | 0.006722749 | 0.9812629 | 0.007627806 |  |  | 479280 | 0.9867858 | 0.9150489 | 0.007915401 | 0.980987 | 0.0082238 | 0.980983 | 0.01003537 |  |  | 780060 | 0.9644167 | 0.8678712 | 0.01555204 | 0.9719876 | 0.005986931 | 0.9719857 | 0.00967471
|  |  | 212892 | 1.002234 | 0.9994305 | 0.0004553967 | 0.9999501 | 0.0845448 | 0.9999457 | 0.1326204 |  |  | 437046 | 0.9927949 | 0.9866385 | 0.0009091787 | 0.9960182 | 0.003757773 | 0.99602 | 0.005150767 |  |  | 332160 | 0.977663 | 0.9670213 | 0.003563202 | 0.9812899 | 0.006722445 | 0.9812887 | 0.007627279 |  |  | 479580 | 0.9867858 | 0.9150489 | 0.007915401 | 0.980994 | 0.008223594 | 0.98099 | 0.01003519 |  |  | 780360 | 0.9688926 | 0.8678712 | 0.01555204 | 0.9720064 | 0.005987131 | 0.9720045 | 0.009673853
|  |  | 213192 | 1.002234 | 0.9994305 | 0.0004553967 | 0.9999501 | 0.0845448 | 0.9999457 | 0.1326204 |  |  | 437346 | 0.9927949 | 0.9866385 | 0.0009091787 | 0.9960203 | 0.003757726 | 0.9960221 | 0.00515059 |  |  | 332460 | 0.978742 | 0.9670213 | 0.003563202 | 0.9813157 | 0.00672214 | 0.9813146 | 0.007626751 |  |  | 479880 | 0.9884672 | 0.9150489 | 0.007915401 | 0.981001 | 0.00822339 | 0.980997 | 0.01003501 |  |  | 780660 | 0.9688926 | 0.8678712 | 0.01555204 | 0.9720252 | 0.005987331 | 0.9720233 | 0.009672998
|  |  | 213492 | 1.002234 | 0.9994305 | 0.0004553967 | 0.9999501 | 0.0845448 | 0.9999457 | 0.1326204 |  |  | 437646 | 0.9937554 | 0.9866385 | 0.0009091787 | 0.9960223 | 0.003757678 | 0.9960241 | 0.005150415 |  |  | 332760 | 0.977663 | 0.9670213 | 0.003563202 | 0.9813415 | 0.006721835 | 0.9813404 | 0.007626223 |  |  | 480180 | 0.9884672 | 0.9150489 | 0.007915401 | 0.981008 | 0.008223186 | 0.981004 | 0.01003483 |  |  | 780960 | 0.9666547 | 0.8678712 | 0.01555204 | 0.972044 | 0.005987532 | 0.9720421 | 0.009672144
|  |  | 213792 | 1.002234 | 0.9994305 | 0.0004553967 | 0.9999501 | 0.0845448 | 0.9999457 | 0.1326204 |  |  | 437946 | 0.9937554 | 0.9866385 | 0.0009091787 | 0.9960243 | 0.003757631 | 0.9960261 | 0.005150241 |  |  | 333060 | 0.976584 | 0.9670213 | 0.003563202 | 0.9813673 | 0.00672153 | 0.9813662 | 0.007625694 |  |  | 480480 | 0.9851043 | 0.9150489 | 0.007915401 | 0.981015 | 0.008222983 | 0.981011 | 0.01003465 |  |  | 781260 | 0.9621788 | 0.8678712 | 0.01555204 | 0.9720628 | 0.005987731 | 0.9720608 | 0.009671291
|  |  | 214092 | 1.002234 | 0.9994305 | 0.0004553967 | 0.9999501 | 0.0845448 | 0.9999457 | 0.1326204 |  |  | 438246 | 0.9937554 | 0.9866385 | 0.0009091787 | 0.9960264 | 0.003757584 | 0.9960282 | 0.005150067 |  |  | 333360 | 0.976584 | 0.9670213 | 0.003563202 | 0.981393 | 0.006721224 | 0.9813919 | 0.007625165 |  |  | 480780 | 0.9901487 | 0.9150489 | 0.007915401 | 0.9810219 | 0.008222781 | 0.9810179 | 0.01003447 |  |  | 781560 | 0.9599408 | 0.8678712 | 0.01555204 | 0.9720815 | 0.005987931 | 0.9720795 | 0.009670439
|  |  | 214392 | 1.001338 | 0.9994305 | 0.0004553967 | 0.9999501 | 0.0845448 | 0.9999457 | 0.1326204 |  |  | 438546 | 0.9927949 | 0.9866385 | 0.0009091787 | 0.9960284 | 0.003757537 | 0.9960302 | 0.005149894 |  |  | 333660 | 0.978742 | 0.9670213 | 0.003563202 | 0.9814187 | 0.006720917 | 0.9814176 | 0.007624635 |  |  | 481080 | 0.9918302 | 0.9150489 | 0.007915401 | 0.9810289 | 0.00822258 | 0.9810249 | 0.01003429 |  |  | 781860 | 0.9644167 | 0.8678712 | 0.01555204 | 0.9721002 | 0.005988131 | 0.9720982 | 0.009669588
|  |  | 214692 | 1.002234 | 0.9994305 | 0.0004553967 | 0.9999501 | 0.0845448 | 0.9999457 | 0.1326204 |  |  | 438846 | 0.9937554 | 0.9866385 | 0.0009091787 | 0.9960304 | 0.003757491 | 0.9960322 | 0.005149721 |  |  | 333960 | 0.978742 | 0.9670213 | 0.003563202 | 0.9814444 | 0.00672061 | 0.9814432 | 0.007624105 |  |  | 481380 | 0.9901487 | 0.9150489 | 0.007915401 | 0.9810358 | 0.008222379 | 0.9810318 | 0.01003411 |  |  | 782160 | 0.9666547 | 0.8678712 | 0.01555204 | 0.9721189 | 0.00598833 | 0.9721169 | 0.009668738
|  |  | 214992 | 1.00313 | 0.9994305 | 0.0004553967 | 0.9999501 | 0.0845448 | 0.9999457 | 0.1326204 |  |  | 439146 | 0.9937554 | 0.9866385 | 0.0009091787 | 0.9960324 | 0.003757445 | 0.9960342 | 0.00514955 |  |  | 334260 | 0.977663 | 0.9670213 | 0.003563202 | 0.98147 | 0.006720303 | 0.9814688 | 0.007623574 |  |  | 481680 | 0.9851043 | 0.9150489 | 0.007915401 | 0.9810427 | 0.00822218 | 0.9810387 | 0.01003393 |  |  | 782460 | 0.9621788 | 0.8678712 | 0.01555204 | 0.9721376 | 0.005988529 | 0.9721356 | 0.009667889
|  |  | 215292 | 1.00313 | 0.9994305 | 0.0004553967 | 0.9999501 | 0.0845448 | 0.9999457 | 0.1326204 |  |  | 439446 | 0.9927949 | 0.9866385 | 0.0009091787 | 0.9960344 | 0.003757399 | 0.9960362 | 0.005149379 |  |  | 334560 | 0.977663 | 0.9670213 | 0.003563202 | 0.9814955 | 0.006719995 | 0.9814944 | 0.007623043 |  |  | 481980 | 0.9884672 | 0.9150489 | 0.007915401 | 0.9810496 | 0.008221982 | 0.9810455 | 0.01003376 |  |  | 782760 | 0.953227 | 0.8678712 | 0.01555204 | 0.9721562 | 0.005988728 | 0.9721542 | 0.009667042
|  |  | 215592 | 1.002234 | 0.9994305 | 0.0004553967 | 0.9999501 | 0.0845448 | 0.9999457 | 0.1326204 |  |  | 439746 | 0.9937554 | 0.9866385 | 0.0009091787 | 0.9960364 | 0.003757354 | 0.9960382 | 0.005149209 |  |  | 334860 | 0.977663 | 0.9670213 | 0.003563202 | 0.981521 | 0.006719687 | 0.9815199 | 0.007622511 |  |  | 482280 | 0.9901487 | 0.9150489 | 0.007915401 | 0.9810565 | 0.008221785 | 0.9810524 | 0.01003358 |  |  | 783060 | 0.9621788 | 0.8678712 | 0.01555204 | 0.9721748 | 0.005988926 | 0.9721728 | 0.009666195
|  |  | 215892 | 1.002234 | 0.9994305 | 0.0004553967 | 0.9999501 | 0.0845448 | 0.9999457 | 0.1326204 |  |  | 440046 | 0.9947158 | 0.9866385 | 0.0009091787 | 0.9960384 | 0.003757308 | 0.9960402 | 0.005149039 |  |  | 335160 | 0.978742 | 0.9670213 | 0.003563202 | 0.9815465 | 0.006719378 | 0.9815454 | 0.007621979 |  |  | 482580 | 0.9901487 | 0.9150489 | 0.007915401 | 0.9810633 | 0.008221588 | 0.9810592 | 0.01003341 |  |  | 783360 | 0.9621788 | 0.8678712 | 0.01555204 | 0.9721934 | 0.005989125 | 0.9721914 | 0.00966535
|  |  | 216192 | 1.002234 | 0.9994305 | 0.0004553967 | 0.9999501 | 0.0845448 | 0.9999457 | 0.1326204 |  |  | 440346 | 0.9937554 | 0.9866385 | 0.0009091787 | 0.9960403 | 0.003757263 | 0.9960422 | 0.00514887 |  |  | 335460 | 0.978742 | 0.9670213 | 0.003563202 | 0.9815719 | 0.006719069 | 0.9815708 | 0.007621446 |  |  | 482880 | 0.9867858 | 0.9150489 | 0.007915401 | 0.9810701 | 0.008221392 | 0.9810661 | 0.01003323 |  |  | 783660 | 0.9666547 | 0.8678712 | 0.01555204 | 0.972212 | 0.005989323 | 0.97221 | 0.009664505
|  |  | 216492 | 1.000442 | 0.9994305 | 0.0004553967 | 0.9999501 | 0.0845448 | 0.9999457 | 0.1326204 |  |  | 440646 | 0.9927949 | 0.9866385 | 0.0009091787 | 0.9960423 | 0.003757218 | 0.9960442 | 0.005148702 |  |  | 335760 | 0.977663 | 0.9670213 | 0.003563202 | 0.9815973 | 0.00671876 | 0.9815962 | 0.007620913 |  |  | 483180 | 0.9884672 | 0.9150489 | 0.007915401 | 0.9810769 | 0.008221198 | 0.9810729 | 0.01003306 |  |  | 783960 | 0.9666547 | 0.8678712 | 0.01555204 | 0.9722306 | 0.005989521 | 0.9722286 | 0.009663662
|  |  | 216792 | 1.002234 | 0.9994305 | 0.0004553967 | 0.9999501 | 0.0845448 | 0.9999457 | 0.1326204 |  |  | 440946 | 0.9937554 | 0.9866385 | 0.0009091787 | 0.9960443 | 0.003757174 | 0.9960462 | 0.005148535 |  |  | 336060 | 0.977663 | 0.9670213 | 0.003563202 | 0.9816227 | 0.00671845 | 0.9816215 | 0.00762038 |  |  | 483480 | 0.9918302 | 0.9150489 | 0.007915401 | 0.9810837 | 0.008221004 | 0.9810796 | 0.01003289 |  |  | 784260 | 0.9644167 | 0.8678712 | 0.01555204 | 0.9722491 | 0.005989718 | 0.9722471 | 0.00966282
|  |  | 217092 | 1.002234 | 0.9994305 | 0.0004553967 | 0.9999501 | 0.0845448 | 0.9999457 | 0.1326204 |  |  | 441246 | 0.9947158 | 0.9866385 | 0.0009091787 | 0.9960463 | 0.003757129 | 0.9960481 | 0.005148369 |  |  | 336360 | 0.977663 | 0.9670213 | 0.003563202 | 0.981648 | 0.006718139 | 0.9816469 | 0.007619846 |  |  | 483780 | 0.9901487 | 0.9150489 | 0.007915401 | 0.9810905 | 0.008220811 | 0.9810864 | 0.01003272 |  |  | 784560 | 0.9577029 | 0.8678712 | 0.01555204 | 0.9722676 | 0.005989916 | 0.9722656 | 0.009661979
|  |  | 217392 | 1.002234 | 0.9994305 | 0.0004553967 | 0.9999501 | 0.0845448 | 0.9999457 | 0.1326204 |  |  | 441546 | 0.9947158 | 0.9866385 | 0.0009091787 | 0.9960482 | 0.003757085 | 0.9960501 | 0.005148203 |  |  | 336660 | 0.978742 | 0.9670213 | 0.003563202 | 0.9816733 | 0.006717828 | 0.9816721 | 0.007619312 |  |  | 484080 | 0.9884672 | 0.9150489 | 0.007915401 | 0.9810972 | 0.008220619 | 0.9810932 | 0.01003255 |  |  | 784860 | 0.9577029 | 0.8678712 | 0.01555204 | 0.9722861 | 0.005990113 | 0.9722841 | 0.009661139
|  |  | 217692 | 1.002234 | 0.9994305 | 0.0004553967 | 0.9999501 | 0.0845448 | 0.9999457 | 0.1326204 |  |  | 441846 | 0.9947158 | 0.9866385 | 0.0009091787 | 0.9960502 | 0.003757042 | 0.9960521 | 0.005148038 |  |  | 336960 | 0.978742 | 0.9670213 | 0.003563202 | 0.9816985 | 0.006717517 | 0.9816974 | 0.007618777 |  |  | 484380 | 0.9935117 | 0.9150489 | 0.007915401 | 0.981104 | 0.008220428 | 0.9810999 | 0.01003238 |  |  | 785160 | 0.9666547 | 0.8678712 | 0.01555204 | 0.9723046 | 0.00599031 | 0.9723026 | 0.0096603
|  |  | 217992 | 1.004026 | 0.9994305 | 0.0004553967 | 0.9999501 | 0.0845448 | 0.9999457 | 0.1326204 |  |  | 442146 | 0.9956763 | 0.9866385 | 0.0009091787 | 0.9960521 | 0.003756998 | 0.996054 | 0.005147873 |  |  | 337260 | 0.978742 | 0.9670213 | 0.003563202 | 0.9817237 | 0.006717205 | 0.9817225 | 0.007618242 |  |  | 484680 | 0.9935117 | 0.9150489 | 0.007915401 | 0.9811107 | 0.008220238 | 0.9811066 | 0.01003221 |  |  | 785460 | 0.9666547 | 0.8678712 | 0.01555204 | 0.9723231 | 0.005990507 | 0.972321 | 0.009659462
|  |  | 218292 | 1.002234 | 0.9994305 | 0.0004553967 | 0.9999501 | 0.0845448 | 0.9999457 | 0.1326204 |  |  | 442446 | 0.9937554 | 0.9866385 | 0.0009091787 | 0.9960541 | 0.003756955 | 0.996056 | 0.005147709 |  |  | 337560 | 0.979821 | 0.9670213 | 0.003563202 | 0.9817488 | 0.006716893 | 0.9817477 | 0.007617707 |  |  | 484980 | 0.9884672 | 0.9150489 | 0.007915401 | 0.9811174 | 0.008220049 | 0.9811133 | 0.01003204 |  |  | 785760 | 0.9688926 | 0.8678712 | 0.01555204 | 0.9723415 | 0.005990704 | 0.9723395 | 0.009658625
|  |  | 218592 | 1.002234 | 0.9994305 | 0.0004553967 | 0.9999501 | 0.0845448 | 0.9999457 | 0.1326204 |  |  | 442746 | 0.9937554 | 0.9866385 | 0.0009091787 | 0.996056 | 0.003756912 | 0.9960579 | 0.005147546 |  |  | 337860 | 0.977663 | 0.9670213 | 0.003563202 | 0.9817739 | 0.006716581 | 0.9817728 | 0.007617171 |  |  | 485280 | 0.9918302 | 0.9150489 | 0.007915401 | 0.9811241 | 0.00821986 | 0.98112 | 0.01003188 |  |  | 786060 | 0.9599408 | 0.8678712 | 0.01555204 | 0.9723599 | 0.0059909 | 0.9723579 | 0.009657789
|  |  | 218892 | 1.001338 | 0.9994305 | 0.0004553967 | 0.9999501 | 0.0845448 | 0.9999457 | 0.1326204 |  |  | 443046 | 0.9947158 | 0.9866385 | 0.0009091787 | 0.9960579 | 0.003756869 | 0.9960599 | 0.005147384 |  |  | 338160 | 0.978742 | 0.9670213 | 0.003563202 | 0.981799 | 0.006716268 | 0.9817979 | 0.007616635 |  |  | 485580 | 0.9918302 | 0.9150489 | 0.007915401 | 0.9811307 | 0.008219673 | 0.9811266 | 0.01003171 |  |  | 786360 | 0.9621788 | 0.8678712 | 0.01555204 | 0.9723783 | 0.005991097 | 0.9723762 | 0.009656954
|  |  | 219192 | 1.00313 | 0.9994305 | 0.0004553967 | 0.9999501 | 0.0845448 | 0.9999457 | 0.1326204 |  |  | 443346 | 0.9927949 | 0.9866385 | 0.0009091787 | 0.9960599 | 0.003756826 | 0.9960618 | 0.005147222 |  |  | 338460 | 0.977663 | 0.9670213 | 0.003563202 | 0.981824 | 0.006715955 | 0.9818229 | 0.007616098 |  |  | 485880 | 0.9935117 | 0.9150489 | 0.007915401 | 0.9811374 | 0.008219486 | 0.9811333 | 0.01003155 |  |  | 786660 | 0.9621788 | 0.8678712 | 0.01555204 | 0.9723967 | 0.005991293 | 0.9723946 | 0.009656121
|  |  | 219492 | 1.002234 | 0.9994305 | 0.0004553967 | 0.9999501 | 0.0845448 | 0.9999457 | 0.1326204 |  |  | 443646 | 0.9927949 | 0.9866385 | 0.0009091787 | 0.9960618 | 0.003756784 | 0.9960637 | 0.005147061 |  |  | 338760 | 0.979821 | 0.9670213 | 0.003563202 | 0.981849 | 0.006715641 | 0.9818479 | 0.007615561 |  |  | 486180 | 0.9918302 | 0.9150489 | 0.007915401 | 0.981144 | 0.0082193 | 0.9811399 | 0.01003138 |  |  | 786960 | 0.9644167 | 0.8678712 | 0.01555204 | 0.972415 | 0.005991488 | 0.972413 | 0.009655288
|  |  | 219792 | 1.001338 | 0.9994305 | 0.0004553967 | 0.9999501 | 0.0845448 | 0.9999457 | 0.1326204 |  |  | 443946 | 0.9937554 | 0.9866385 | 0.0009091787 | 0.9960637 | 0.003756742 | 0.9960657 | 0.005146901 |  |  | 339060 | 0.979821 | 0.9670213 | 0.003563202 | 0.9818739 | 0.006715327 | 0.9818728 | 0.007615024 |  |  | 486480 | 0.9918302 | 0.9150489 | 0.007915401 | 0.9811506 | 0.008219115 | 0.9811465 | 0.01003122 |  |  | 787260 | 0.9644167 | 0.8678712 | 0.01555204 | 0.9724334 | 0.005991684 | 0.9724313 | 0.009654457
|  |  | 220092 | 1.001338 | 0.9994305 | 0.0004553967 | 0.9999501 | 0.0845448 | 0.9999457 | 0.1326204 |  |  | 444246 | 0.9937554 | 0.9866385 | 0.0009091787 | 0.9960656 | 0.0037567 | 0.9960676 | 0.005146742 |  |  | 339360 | 0.978742 | 0.9670213 | 0.003563202 | 0.9818988 | 0.006715013 | 0.9818977 | 0.007614486 |  |  | 486780 | 0.9918302 | 0.9150489 | 0.007915401 | 0.9811572 | 0.008218931 | 0.9811531 | 0.01003106 |  |  | 787560 | 0.9621788 | 0.8678712 | 0.01555204 | 0.9724517 | 0.005991879 | 0.9724496 | 0.009653626
|  |  | 220392 | 1.001338 | 0.9994305 | 0.0004553967 | 0.9999501 | 0.0845448 | 0.9999457 | 0.1326204 |  |  | 444546 | 0.9937554 | 0.9866385 | 0.0009091787 | 0.9960675 | 0.003756658 | 0.9960695 | 0.005146583 |  |  | 339660 | 0.977663 | 0.9670213 | 0.003563202 | 0.9819237 | 0.006714698 | 0.9819226 | 0.007613948 |  |  | 487080 | 0.9935117 | 0.9150489 | 0.007915401 | 0.9811638 | 0.008218748 | 0.9811596 | 0.0100309 |  |  | 787860 | 0.9644167 | 0.8678712 | 0.01555204 | 0.97247 | 0.005992074 | 0.9724679 | 0.009652797
|  |  | 220692 | 1.002234 | 0.9994305 | 0.0004553967 | 0.9999501 | 0.0845448 | 0.9999457 | 0.1326204 |  |  | 444846 | 0.9927949 | 0.9866385 | 0.0009091787 | 0.9960694 | 0.003756617 | 0.9960714 | 0.005146425 |  |  | 339960 | 0.978742 | 0.9670213 | 0.003563202 | 0.9819485 | 0.006714383 | 0.9819474 | 0.007613409 |  |  | 487380 | 0.9935117 | 0.9150489 | 0.007915401 | 0.9811703 | 0.008218566 | 0.9811662 | 0.01003073 |  |  | 788160 | 0.9621788 | 0.8678712 | 0.01555204 | 0.9724882 | 0.005992269 | 0.9724861 | 0.009651969
|  |  | 220992 | 1.00313 | 0.9994305 | 0.0004553967 | 0.9999501 | 0.0845448 | 0.9999457 | 0.1326204 |  |  | 445146 | 0.9937554 | 0.9866385 | 0.0009091787 | 0.9960713 | 0.003756576 | 0.9960733 | 0.005146267 |  |  | 340260 | 0.978742 | 0.9670213 | 0.003563202 | 0.9819733 | 0.006714067 | 0.9819722 | 0.007612871 |  |  | 487680 | 0.9918302 | 0.9150489 | 0.007915401 | 0.9811768 | 0.008218384 | 0.9811727 | 0.01003057 |  |  | 788460 | 0.9621788 | 0.8678712 | 0.01555204 | 0.9725065 | 0.005992464 | 0.9725044 | 0.009651141
|  |  | 221292 | 1.002234 | 0.9994305 | 0.0004553967 | 0.9999501 | 0.0845448 | 0.9999457 | 0.1326204 |  |  | 445446 | 0.9937554 | 0.9866385 | 0.0009091787 | 0.9960732 | 0.003756535 | 0.9960752 | 0.00514611 |  |  | 340560 | 0.977663 | 0.9670213 | 0.003563202 | 0.9819981 | 0.006713751 | 0.9819969 | 0.007612332 |  |  | 487980 | 0.9918302 | 0.9150489 | 0.007915401 | 0.9811834 | 0.008218203 | 0.9811792 | 0.01003041 |  |  | 788760 | 0.9599408 | 0.8678712 | 0.01555204 | 0.9725247 | 0.005992659 | 0.9725226 | 0.009650315
|  |  | 221592 | 1.001338 | 0.9994305 | 0.0004553967 | 0.9999501 | 0.0845448 | 0.9999457 | 0.1326204 |  |  | 445746 | 0.9927949 | 0.9866385 | 0.0009091787 | 0.9960751 | 0.003756494 | 0.9960771 | 0.005145954 |  |  | 340860 | 0.977663 | 0.9670213 | 0.003563202 | 0.9820228 | 0.006713435 | 0.9820216 | 0.007611792 |  |  | 488280 | 0.9918302 | 0.9150489 | 0.007915401 | 0.9811899 | 0.008218024 | 0.9811857 | 0.01003026 |  |  | 789060 | 0.9621788 | 0.8678712 | 0.01555204 | 0.9725429 | 0.005992853 | 0.9725408 | 0.00964949
|  |  | 221892 | 1.00313 | 0.9994305 | 0.0004553967 | 0.9999501 | 0.0845448 | 0.9999457 | 0.1326204 |  |  | 446046 | 0.9927949 | 0.9866385 | 0.0009091787 | 0.996077 | 0.003756453 | 0.996079 | 0.005145799 |  |  | 341160 | 0.978742 | 0.9670213 | 0.003563202 | 0.9820474 | 0.006713118 | 0.9820463 | 0.007611252 |  |  | 488580 | 0.9918302 | 0.9150489 | 0.007915401 | 0.9811963 | 0.008217845 | 0.9811922 | 0.0100301 |  |  | 789360 | 0.9644167 | 0.8678712 | 0.01555204 | 0.9725611 | 0.005993047 | 0.9725589 | 0.009648666
|  |  | 222192 | 1.002234 | 0.9994305 | 0.0004553967 | 0.9999501 | 0.0845448 | 0.9999457 | 0.1326204 |  |  | 446346 | 0.9937554 | 0.9866385 | 0.0009091787 | 0.9960789 | 0.003756413 | 0.9960809 | 0.005145644 |  |  | 341460 | 0.978742 | 0.9670213 | 0.003563202 | 0.982072 | 0.006712801 | 0.9820709 | 0.007610712 |  |  | 488880 | 0.9918302 | 0.9150489 | 0.007915401 | 0.9812028 | 0.008217666 | 0.9811986 | 0.01002994 |  |  | 789660 | 0.9644167 | 0.8678712 | 0.01555204 | 0.9725793 | 0.005993241 | 0.9725771 | 0.009647843
|  |  | 222492 | 1.00313 | 0.9994305 | 0.0004553967 | 0.9999501 | 0.0845448 | 0.9999457 | 0.1326204 |  |  | 446646 | 0.9937554 | 0.9866385 | 0.0009091787 | 0.9960808 | 0.003756373 | 0.9960828 | 0.00514549 |  |  | 341760 | 0.978742 | 0.9670213 | 0.003563202 | 0.9820966 | 0.006712484 | 0.9820955 | 0.007610172 |  |  | 489180 | 0.9918302 | 0.9150489 | 0.007915401 | 0.9812093 | 0.008217489 | 0.9812051 | 0.01002979 |  |  | 789960 | 0.9599408 | 0.8678712 | 0.01555204 | 0.9725974 | 0.005993435 | 0.9725952 | 0.009647021
|  |  | 222792 | 1.00313 | 0.9994305 | 0.0004553967 | 0.9999501 | 0.0845448 | 0.9999457 | 0.1326204 |  |  | 446946 | 0.9947158 | 0.9866385 | 0.0009091787 | 0.9960826 | 0.003756334 | 0.9960847 | 0.005145336 |  |  | 342060 | 0.979821 | 0.9670213 | 0.003563202 | 0.9821212 | 0.006712166 | 0.9821201 | 0.007609631 |  |  | 489480 | 0.9918302 | 0.9150489 | 0.007915401 | 0.9812157 | 0.008217313 | 0.9812115 | 0.01002963 |  |  | 790260 | 0.9621788 | 0.8678712 | 0.01555204 | 0.9726155 | 0.005993628 | 0.9726133 | 0.009646201
|  |  | 223092 | 1.00313 | 0.9994305 | 0.0004553967 | 0.9999501 | 0.0845448 | 0.9999457 | 0.1326204 |  |  | 447246 | 0.9937554 | 0.9866385 | 0.0009091787 | 0.9960845 | 0.003756294 | 0.9960865 | 0.005145184 |  |  | 342360 | 0.977663 | 0.9670213 | 0.003563202 | 0.9821457 | 0.006711848 | 0.9821446 | 0.00760909 |  |  | 489780 | 0.9884672 | 0.9150489 | 0.007915401 | 0.9812221 | 0.008217137 | 0.9812179 | 0.01002948 |  |  | 790560 | 0.9577029 | 0.8678712 | 0.01555204 | 0.9726336 | 0.005993821 | 0.9726314 | 0.009645381
|  |  | 223392 | 1.002234 | 0.9994305 | 0.0004553967 | 0.9999501 | 0.0845448 | 0.9999457 | 0.1326204 |  |  | 447546 | 0.9947158 | 0.9866385 | 0.0009091787 | 0.9960864 | 0.003756255 | 0.9960884 | 0.005145031 |  |  | 342660 | 0.979821 | 0.9670213 | 0.003563202 | 0.9821701 | 0.00671153 | 0.982169 | 0.007608548 |  |  | 490080 | 0.9935117 | 0.9150489 | 0.007915401 | 0.9812285 | 0.008216962 | 0.9812243 | 0.01002932 |  |  | 790860 | 0.9644167 | 0.8678712 | 0.01555204 | 0.9726517 | 0.005994014 | 0.9726495 | 0.009644562
|  |  | 223692 | 1.00313 | 0.9994305 | 0.0004553967 | 0.9999501 | 0.0845448 | 0.9999457 | 0.1326204 |  |  | 447846 | 0.9937554 | 0.9866385 | 0.0009091787 | 0.9960882 | 0.003756216 | 0.9960903 | 0.00514488 |  |  | 342960 | 0.978742 | 0.9670213 | 0.003563202 | 0.9821946 | 0.006711211 | 0.9821935 | 0.007608007 |  |  | 490380 | 0.9935117 | 0.9150489 | 0.007915401 | 0.9812349 | 0.008216788 | 0.9812307 | 0.01002917 |  |  | 791160 | 0.9666547 | 0.8678712 | 0.01555204 | 0.9726698 | 0.005994207 | 0.9726676 | 0.009643745
|  |  | 223992 | 1.00313 | 0.9994305 | 0.0004553967 | 0.9999501 | 0.0845448 | 0.9999457 | 0.1326204 |  |  | 448146 | 0.9937554 | 0.9866385 | 0.0009091787 | 0.9960901 | 0.003756177 | 0.9960921 | 0.005144729 |  |  | 343260 | 0.977663 | 0.9670213 | 0.003563202 | 0.9822189 | 0.006710892 | 0.9822178 | 0.007607465 |  |  | 490680 | 0.9935117 | 0.9150489 | 0.007915401 | 0.9812412 | 0.008216615 | 0.981237 | 0.01002902 |  |  | 791460 | 0.9666547 | 0.8678712 | 0.01555204 | 0.9726878 | 0.0059944 | 0.9726856 | 0.009642928
|  |  | 224292 | 1.002234 | 0.9994305 | 0.0004553967 | 0.9999501 | 0.0845448 | 0.9999457 | 0.1326204 |  |  | 448446 | 0.9947158 | 0.9866385 | 0.0009091787 | 0.9960919 | 0.003756138 | 0.996094 | 0.005144579 |  |  | 343560 | 0.979821 | 0.9670213 | 0.003563202 | 0.9822433 | 0.006710573 | 0.9822422 | 0.007606923 |  |  | 490980 | 0.9935117 | 0.9150489 | 0.007915401 | 0.9812476 | 0.008216443 | 0.9812434 | 0.01002887 |  |  | 791760 | 0.9621788 | 0.8678712 | 0.01555204 | 0.9727058 | 0.005994592 | 0.9727036 | 0.009642113
|  |  | 224592 | 1.002234 | 0.9994305 | 0.0004553967 | 0.9999501 | 0.0845448 | 0.9999457 | 0.1326204 |  |  | 448746 | 0.9947158 | 0.9866385 | 0.0009091787 | 0.9960938 | 0.0037561 | 0.9960958 | 0.00514443 |  |  | 343860 | 0.979821 | 0.9670213 | 0.003563202 | 0.9822676 | 0.006710253 | 0.9822665 | 0.00760638 |  |  | 491280 | 0.9918302 | 0.9150489 | 0.007915401 | 0.9812539 | 0.008216271 | 0.9812497 | 0.01002872 |  |  | 792060 | 0.9644167 | 0.8678712 | 0.01555204 | 0.9727238 | 0.005994784 | 0.9727216 | 0.009641298
|  |  | 224892 | 1.002234 | 0.9994305 | 0.0004553967 | 0.9999501 | 0.0845448 | 0.9999457 | 0.1326204 |  |  | 449046 | 0.9947158 | 0.9866385 | 0.0009091787 | 0.9960956 | 0.003756062 | 0.9960977 | 0.005144281 |  |  | 344160 | 0.976584 | 0.9670213 | 0.003563202 | 0.9822919 | 0.006709933 | 0.9822908 | 0.007605837 |  |  | 491580 | 0.9935117 | 0.9150489 | 0.007915401 | 0.9812602 | 0.0082161 | 0.981256 | 0.01002857 |  |  | 792360 | 0.9599408 | 0.8678712 | 0.01555204 | 0.9727418 | 0.005994976 | 0.9727396 | 0.009640485
|  |  | 225192 | 1.002234 | 0.9994305 | 0.0004553967 | 0.9999501 | 0.0845448 | 0.9999457 | 0.1326204 |  |  | 449346 | 0.9947158 | 0.9866385 | 0.0009091787 | 0.9960974 | 0.003756024 | 0.9960995 | 0.005144133 |  |  | 344460 | 0.978742 | 0.9670213 | 0.003563202 | 0.9823161 | 0.006709613 | 0.982315 | 0.007605294 |  |  | 491880 | 0.9935117 | 0.9150489 | 0.007915401 | 0.9812665 | 0.00821593 | 0.9812623 | 0.01002842 |  |  | 792660 | 0.9644167 | 0.8678712 | 0.01555204 | 0.9727597 | 0.005995168 | 0.9727575 | 0.009639672
|  |  | 225492 | 1.00313 | 0.9994305 | 0.0004553967 | 0.9999501 | 0.0845448 | 0.9999457 | 0.1326204 |  |  | 449646 | 0.9937554 | 0.9866385 | 0.0009091787 | 0.9960992 | 0.003755986 | 0.9961013 | 0.005143985 |  |  | 344760 | 0.978742 | 0.9670213 | 0.003563202 | 0.9823403 | 0.006709292 | 0.9823392 | 0.007604751 |  |  | 492180 | 0.9918302 | 0.9150489 | 0.007915401 | 0.9812727 | 0.008215761 | 0.9812685 | 0.01002827 |  |  | 792960 | 0.9577029 | 0.8678712 | 0.01555204 | 0.9727777 | 0.00599536 | 0.9727754 | 0.009638861
|  |  | 225792 | 1.00313 | 0.9994305 | 0.0004553967 | 0.9999501 | 0.0845448 | 0.9999457 | 0.1326204 |  |  | 449946 | 0.9937554 | 0.9866385 | 0.0009091787 | 0.9961011 | 0.003755949 | 0.9961031 | 0.005143838 |  |  | 345060 | 0.978742 | 0.9670213 | 0.003563202 | 0.9823644 | 0.006708971 | 0.9823633 | 0.007604207 |  |  | 492480 | 0.9918302 | 0.9150489 | 0.007915401 | 0.981279 | 0.008215593 | 0.9812748 | 0.01002812 |  |  | 793260 | 0.9666547 | 0.8678712 | 0.01555204 | 0.9727956 | 0.005995551 | 0.9727934 | 0.009638051
|  |  | 226092 | 1.002234 | 0.9994305 | 0.0004553967 | 0.9999501 | 0.0845448 | 0.9999457 | 0.1326204 |  |  | 450246 | 0.9956763 | 0.9866385 | 0.0009091787 | 0.9961029 | 0.003755911 | 0.996105 | 0.005143692 |  |  | 345360 | 0.9809 | 0.9670213 | 0.003563202 | 0.9823885 | 0.00670865 | 0.9823874 | 0.007603663 |  |  | 492780 | 0.9935117 | 0.9150489 | 0.007915401 | 0.9812852 | 0.008215425 | 0.981281 | 0.01002797 |  |  | 793560 | 0.9688926 | 0.8678712 | 0.01555204 | 0.9728135 | 0.005995742 | 0.9728112 | 0.009637242
|  |  | 226392 | 1.002234 | 0.9994305 | 0.0004553967 | 0.9999501 | 0.0845448 | 0.9999457 | 0.1326204 |  |  | 450546 | 0.9937554 | 0.9866385 | 0.0009091787 | 0.9961047 | 0.003755874 | 0.9961068 | 0.005143546 |  |  | 345660 | 0.977663 | 0.9670213 | 0.003563202 | 0.9824126 | 0.006708329 | 0.9824115 | 0.007603119 |  |  | 493080 | 0.9951932 | 0.9150489 | 0.007915401 | 0.9812915 | 0.008215259 | 0.9812872 | 0.01002783 |  |  | 793860 | 0.9688926 | 0.8678712 | 0.01555204 | 0.9728314 | 0.005995933 | 0.9728291 | 0.009636434
|  |  | 226692 | 1.00313 | 0.9994305 | 0.0004553967 | 0.9999501 | 0.0845448 | 0.9999457 | 0.1326204 |  |  | 450846 | 0.9937554 | 0.9866385 | 0.0009091787 | 0.9961065 | 0.003755837 | 0.9961086 | 0.005143401 |  |  | 345960 | 0.978742 | 0.9670213 | 0.003563202 | 0.9824366 | 0.006708007 | 0.9824355 | 0.007602575 |  |  | 493380 | 0.9935117 | 0.9150489 | 0.007915401 | 0.9812977 | 0.008215093 | 0.9812934 | 0.01002768 |  |  | 794160 | 0.9644167 | 0.8678712 | 0.01555204 | 0.9728492 | 0.005996124 | 0.972847 | 0.009635627
|  |  | 226992 | 1.001338 | 0.9994305 | 0.0004553967 | 0.9999501 | 0.0845448 | 0.9999457 | 0.1326204 |  |  | 451146 | 0.9937554 | 0.9866385 | 0.0009091787 | 0.9961083 | 0.003755801 | 0.9961104 | 0.005143257 |  |  | 346260 | 0.979821 | 0.9670213 | 0.003563202 | 0.9824606 | 0.006707685 | 0.9824595 | 0.00760203 |  |  | 493680 | 0.9935117 | 0.9150489 | 0.007915401 | 0.9813038 | 0.008214928 | 0.9812996 | 0.01002754 |  |  | 794460 | 0.9644167 | 0.8678712 | 0.01555204 | 0.972867 | 0.005996314 | 0.9728648 | 0.009634821
|  |  | 227292 | 1.00313 | 0.9994305 | 0.0004553967 | 0.9999501 | 0.0845448 | 0.9999457 | 0.1326204 |  |  | 451446 | 0.9947158 | 0.9866385 | 0.0009091787 | 0.9961101 | 0.003755764 | 0.9961122 | 0.005143113 |  |  | 346560 | 0.979821 | 0.9670213 | 0.003563202 | 0.9824846 | 0.006707362 | 0.9824835 | 0.007601485 |  |  | 493980 | 0.9918302 | 0.9150489 | 0.007915401 | 0.98131 | 0.008214763 | 0.9813058 | 0.01002739 |  |  | 794760 | 0.9688926 | 0.8678712 | 0.01555204 | 0.9728849 | 0.005996505 | 0.9728826 | 0.009634016
|  |  | 227592 | 1.00313 | 0.9994305 | 0.0004553967 | 0.9999501 | 0.0845448 | 0.9999457 | 0.1326204 |  |  | 451746 | 0.9927949 | 0.9866385 | 0.0009091787 | 0.9961119 | 0.003755728 | 0.996114 | 0.00514297 |  |  | 346860 | 0.978742 | 0.9670213 | 0.003563202 | 0.9825085 | 0.00670704 | 0.9825074 | 0.00760094 |  |  | 494280 | 0.9935117 | 0.9150489 | 0.007915401 | 0.9813162 | 0.0082146 | 0.9813119 | 0.01002725 |  |  | 795060 | 0.9688926 | 0.8678712 | 0.01555204 | 0.9729026 | 0.005996695 | 0.9729004 | 0.009633212
|  |  | 227892 | 1.00313 | 0.9994305 | 0.0004553967 | 0.9999501 | 0.0845448 | 0.9999457 | 0.1326204 |  |  | 452046 | 0.9947158 | 0.9866385 | 0.0009091787 | 0.9961137 | 0.003755692 | 0.9961158 | 0.005142828 |  |  | 347160 | 0.979821 | 0.9670213 | 0.003563202 | 0.9825324 | 0.006706717 | 0.9825313 | 0.007600395 |  |  | 494580 | 0.9935117 | 0.9150489 | 0.007915401 | 0.9813223 | 0.008214437 | 0.9813181 | 0.01002711 |  |  | 795360 | 0.9666547 | 0.8678712 | 0.01555204 | 0.9729204 | 0.005996885 | 0.9729181 | 0.009632409
|  |  | 228192 | 1.002234 | 0.9994305 | 0.0004553967 | 0.9999501 | 0.0845448 | 0.9999457 | 0.1326204 |  |  | 452346 | 0.9937554 | 0.9866385 | 0.0009091787 | 0.9961155 | 0.003755657 | 0.9961176 | 0.005142686 |  |  | 347460 | 0.977663 | 0.9670213 | 0.003563202 | 0.9825562 | 0.006706394 | 0.9825551 | 0.007599849 |  |  | 494880 | 0.9935117 | 0.9150489 | 0.007915401 | 0.9813284 | 0.008214275 | 0.9813242 | 0.01002697 |  |  | 795660 | 0.9644167 | 0.8678712 | 0.01555204 | 0.9729382 | 0.005997074 | 0.9729359 | 0.009631607
|  |  | 228492 | 1.002234 | 0.9994305 | 0.0004553967 | 0.9999501 | 0.0845448 | 0.9999457 | 0.1326204 |  |  | 452646 | 0.9927949 | 0.9866385 | 0.0009091787 | 0.9961172 | 0.003755621 | 0.9961194 | 0.005142545 |  |  | 347760 | 0.978742 | 0.9670213 | 0.003563202 | 0.98258 | 0.00670607 | 0.9825789 | 0.007599303 |  |  | 495180 | 0.9935117 | 0.9150489 | 0.007915401 | 0.9813345 | 0.008214113 | 0.9813303 | 0.01002683 |  |  | 795960 | 0.9666547 | 0.8678712 | 0.01555204 | 0.9729559 | 0.005997264 | 0.9729536 | 0.009630806
|  |  | 228792 | 1.002234 | 0.9994305 | 0.0004553967 | 0.9999501 | 0.0845448 | 0.9999457 | 0.1326204 |  |  | 452946 | 0.9937554 | 0.9866385 | 0.0009091787 | 0.996119 | 0.003755586 | 0.9961212 | 0.005142404 |  |  | 348060 | 0.977663 | 0.9670213 | 0.003563202 | 0.9826038 | 0.006705747 | 0.9826027 | 0.007598757 |  |  | 495480 | 0.9951932 | 0.9150489 | 0.007915401 | 0.9813406 | 0.008213953 | 0.9813364 | 0.01002669 |  |  | 796260 | 0.9644167 | 0.8678712 | 0.01555204 | 0.9729736 | 0.005997453 | 0.9729713 | 0.009630006
|  |  | 229092 | 1.00313 | 0.9994305 | 0.0004553967 | 0.9999501 | 0.0845448 | 0.9999457 | 0.1326204 |  |  | 453246 | 0.9937554 | 0.9866385 | 0.0009091787 | 0.9961208 | 0.003755551 | 0.9961229 | 0.005142264 |  |  | 348360 | 0.977663 | 0.9670213 | 0.003563202 | 0.9826275 | 0.006705423 | 0.9826264 | 0.007598211 |  |  | 495780 | 0.9935117 | 0.9150489 | 0.007915401 | 0.9813467 | 0.008213793 | 0.9813424 | 0.01002655 |  |  | 796560 | 0.9688926 | 0.8678712 | 0.01555204 | 0.9729913 | 0.005997642 | 0.972989 | 0.009629208
|  |  | 229392 | 1.00313 | 0.9994305 | 0.0004553967 | 0.9999501 | 0.0845448 | 0.9999457 | 0.1326204 |  |  | 453546 | 0.9947158 | 0.9866385 | 0.0009091787 | 0.9961225 | 0.003755516 | 0.9961247 | 0.005142125 |  |  | 348660 | 0.978742 | 0.9670213 | 0.003563202 | 0.9826512 | 0.006705099 | 0.9826501 | 0.007597665 |  |  | 496080 | 0.9918302 | 0.9150489 | 0.007915401 | 0.9813527 | 0.008213634 | 0.9813485 | 0.01002641 |  |  | 796860 | 0.9666547 | 0.8678712 | 0.01555204 | 0.973009 | 0.005997831 | 0.9730067 | 0.00962841
|  |  | 229692 | 1.002234 | 0.9994305 | 0.0004553967 | 0.9999501 | 0.0845448 | 0.9999457 | 0.1326204 |  |  | 453846 | 0.9947158 | 0.9866385 | 0.0009091787 | 0.9961243 | 0.003755481 | 0.9961265 | 0.005141986 |  |  | 348960 | 0.978742 | 0.9670213 | 0.003563202 | 0.9826748 | 0.006704774 | 0.9826737 | 0.007597118 |  |  | 496380 | 0.9951932 | 0.9150489 | 0.007915401 | 0.9813588 | 0.008213476 | 0.9813545 | 0.01002627 |  |  | 797160 | 0.9666547 | 0.8678712 | 0.01555204 | 0.9730266 | 0.00599802 | 0.9730243 | 0.009627614
|  |  | 229992 | 1.002234 | 0.9994305 | 0.0004553967 | 0.9999501 | 0.0845448 | 0.9999457 | 0.1326204 |  |  | 454146 | 0.9927949 | 0.9866385 | 0.0009091787 | 0.996126 | 0.003755447 | 0.9961282 | 0.005141848 |  |  | 349260 | 0.979821 | 0.9670213 | 0.003563202 | 0.9826984 | 0.006704449 | 0.9826974 | 0.007596571 |  |  | 496680 | 0.9918302 | 0.9150489 | 0.007915401 | 0.9813648 | 0.008213318 | 0.9813605 | 0.01002613 |  |  | 797460 | 0.9644167 | 0.8678712 | 0.01555204 | 0.9730443 | 0.005998208 | 0.9730419 | 0.009626818
|  |  | 230292 | 1.002234 | 0.9994305 | 0.0004553967 | 0.9999501 | 0.0845448 | 0.9999457 | 0.1326204 |  |  | 454446 | 0.9947158 | 0.9866385 | 0.0009091787 | 0.9961278 | 0.003755412 | 0.99613 | 0.00514171 |  |  | 349560 | 0.977663 | 0.9670213 | 0.003563202 | 0.982722 | 0.006704124 | 0.9827209 | 0.007596025 |  |  | 496980 | 0.9918302 | 0.9150489 | 0.007915401 | 0.9813708 | 0.008213162 | 0.9813665 | 0.010026 |  |  | 797760 | 0.9644167 | 0.8678712 | 0.01555204 | 0.9730619 | 0.005998396 | 0.9730595 | 0.009626024
|  |  | 230592 | 1.004026 | 0.9994305 | 0.0004553967 | 0.9999501 | 0.0845448 | 0.9999457 | 0.1326204 |  |  | 454746 | 0.9947158 | 0.9866385 | 0.0009091787 | 0.9961295 | 0.003755378 | 0.9961317 | 0.005141573 |  |  | 349860 | 0.977663 | 0.9670213 | 0.003563202 | 0.9827455 | 0.006703799 | 0.9827445 | 0.007595477 |  |  | 497280 | 0.9935117 | 0.9150489 | 0.007915401 | 0.9813768 | 0.008213006 | 0.9813725 | 0.01002586 |  |  | 798060 | 0.9666547 | 0.8678712 | 0.01555204 | 0.9730795 | 0.005998585 | 0.9730771 | 0.00962523
|  |  | 230892 | 1.00313 | 0.9994305 | 0.0004553967 | 0.9999501 | 0.0845448 | 0.9999457 | 0.1326204 |  |  | 455046 | 0.9937554 | 0.9866385 | 0.0009091787 | 0.9961313 | 0.003755344 | 0.9961335 | 0.005141437 |  |  | 350160 | 0.977663 | 0.9670213 | 0.003563202 | 0.982769 | 0.006703474 | 0.982768 | 0.00759493 |  |  | 497580 | 0.9951932 | 0.9150489 | 0.007915401 | 0.9813828 | 0.00821285 | 0.9813785 | 0.01002572 |  |  | 798360 | 0.9688926 | 0.8678712 | 0.01555204 | 0.973097 | 0.005998772 | 0.9730947 | 0.009624438
|  |  | 231192 | 1.00313 | 0.9994305 | 0.0004553967 | 0.9999501 | 0.0845448 | 0.9999457 | 0.1326204 |  |  | 455346 | 0.9947158 | 0.9866385 | 0.0009091787 | 0.996133 | 0.003755311 | 0.9961352 | 0.005141301 |  |  | 350460 | 0.977663 | 0.9670213 | 0.003563202 | 0.9827925 | 0.006703148 | 0.9827914 | 0.007594383 |  |  | 497880 | 0.9935117 | 0.9150489 | 0.007915401 | 0.9813887 | 0.008212696 | 0.9813844 | 0.01002559 |  |  | 798660 | 0.9644167 | 0.8678712 | 0.01555204 | 0.9731146 | 0.00599896 | 0.9731122 | 0.009623646
|  |  | 231492 | 1.002234 | 0.9994305 | 0.0004553967 | 0.9999501 | 0.0845448 | 0.9999457 | 0.1326204 |  |  | 455646 | 0.9937554 | 0.9866385 | 0.0009091787 | 0.9961347 | 0.003755277 | 0.996137 | 0.005141166 |  |  | 350760 | 0.979821 | 0.9670213 | 0.003563202 | 0.9828159 | 0.006702822 | 0.9828148 | 0.007593835 |  |  | 498180 | 0.9935117 | 0.9150489 | 0.007915401 | 0.9813946 | 0.008212542 | 0.9813903 | 0.01002546 |  |  | 798960 | 0.9621788 | 0.8678712 | 0.01555204 | 0.9731321 | 0.005999147 | 0.9731297 | 0.009622856
|  |  | 231792 | 1.00313 | 0.9994305 | 0.0004553967 | 0.9999501 | 0.0845448 | 0.9999457 | 0.1326204 |  |  | 455946 | 0.9947158 | 0.9866385 | 0.0009091787 | 0.9961365 | 0.003755244 | 0.9961387 | 0.005141032 |  |  | 351060 | 0.9809 | 0.9670213 | 0.003563202 | 0.9828393 | 0.006702496 | 0.9828382 | 0.007593287 |  |  | 498480 | 0.9935117 | 0.9150489 | 0.007915401 | 0.9814006 | 0.008212389 | 0.9813963 | 0.01002532 |  |  | 799260 | 0.9733685 | 0.8678712 | 0.01555204 | 0.9731496 | 0.005999335 | 0.9731472 | 0.009622067
|  |  | 232092 | 1.002234 | 0.9994305 | 0.0004553967 | 0.9999501 | 0.0845448 | 0.9999457 | 0.1326204 |  |  | 456246 | 0.9937554 | 0.9866385 | 0.0009091787 | 0.9961382 | 0.003755211 | 0.9961404 | 0.005140898 |  |  | 351360 | 0.979821 | 0.9670213 | 0.003563202 | 0.9828626 | 0.00670217 | 0.9828616 | 0.007592739 |  |  | 498780 | 0.9951932 | 0.9150489 | 0.007915401 | 0.9814065 | 0.008212237 | 0.9814022 | 0.01002519 |  |  | 799560 | 0.9644167 | 0.8678712 | 0.01555204 | 0.9731671 | 0.005999522 | 0.9731647 | 0.009621278
|  |  | 232392 | 1.00313 | 0.9994305 | 0.0004553967 | 0.9999501 | 0.0845448 | 0.9999457 | 0.1326204 |  |  | 456546 | 0.9937554 | 0.9866385 | 0.0009091787 | 0.9961399 | 0.003755178 | 0.9961421 | 0.005140765 |  |  | 351660 | 0.9809 | 0.9670213 | 0.003563202 | 0.9828859 | 0.006701843 | 0.9828849 | 0.007592191 |  |  | 499080 | 0.9985561 | 0.9150489 | 0.007915401 | 0.9814124 | 0.008212085 | 0.981408 | 0.01002506 |  |  | 799860 | 0.9621788 | 0.8678712 | 0.01555204 | 0.9731846 | 0.005999709 | 0.9731822 | 0.009620491
|  |  | 232692 | 1.00313 | 0.9994305 | 0.0004553967 | 0.9999501 | 0.0845448 | 0.9999457 | 0.1326204 |  |  | 456846 | 0.9937554 | 0.9866385 | 0.0009091787 | 0.9961416 | 0.003755146 | 0.9961439 | 0.005140632 |  |  | 351960 | 0.979821 | 0.9670213 | 0.003563202 | 0.9829092 | 0.006701517 | 0.9829081 | 0.007591643 |  |  | 499380 | 0.9985561 | 0.9150489 | 0.007915401 | 0.9814182 | 0.008211934 | 0.9814139 | 0.01002493 |  |  | 800160 | 0.9644167 | 0.8678712 | 0.01555204 | 0.973202 | 0.005999895 | 0.9731996 | 0.009619705
|  |  | 232992 | 1.00313 | 0.9994305 | 0.0004553967 | 0.9999501 | 0.0845448 | 0.9999457 | 0.1326204 |  |  | 457146 | 0.9927949 | 0.9866385 | 0.0009091787 | 0.9961433 | 0.003755113 | 0.9961456 | 0.0051405 |  |  | 352260 | 0.979821 | 0.9670213 | 0.003563202 | 0.9829324 | 0.00670119 | 0.9829314 | 0.007591094 |  |  | 499680 | 0.9951932 | 0.9150489 | 0.007915401 | 0.9814241 | 0.008211784 | 0.9814198 | 0.0100248 |  |  | 800460 | 0.9711305 | 0.8678712 | 0.01555204 | 0.9732195 | 0.006000082 | 0.973217 | 0.00961892
|  |  | 233292 | 1.004026 | 0.9994305 | 0.0004553967 | 0.9999501 | 0.0845448 | 0.9999457 | 0.1326204 |  |  | 457446 | 0.9937554 | 0.9866385 | 0.0009091787 | 0.996145 | 0.003755081 | 0.9961473 | 0.005140368 |  |  | 352560 | 0.978742 | 0.9670213 | 0.003563202 | 0.9829556 | 0.006700862 | 0.9829546 | 0.007590546 |  |  | 499980 | 0.9918302 | 0.9150489 | 0.007915401 | 0.9814299 | 0.008211635 | 0.9814256 | 0.01002467 |  |  | 800760 | 0.9688926 | 0.8678712 | 0.01555204 | 0.9732369 | 0.006000268 | 0.9732344 | 0.009618136
|  |  | 233592 | 1.002234 | 0.9994305 | 0.0004553967 | 0.9999501 | 0.0845448 | 0.9999457 | 0.1326204 |  |  | 457746 | 0.9927949 | 0.9866385 | 0.0009091787 | 0.9961467 | 0.003755049 | 0.996149 | 0.005140237 |  |  | 352860 | 0.977663 | 0.9670213 | 0.003563202 | 0.9829788 | 0.006700535 | 0.9829777 | 0.007589997 |  |  | 500280 | 0.9918302 | 0.9150489 | 0.007915401 | 0.9814358 | 0.008211486 | 0.9814314 | 0.01002454 |  |  | 801060 | 0.9666547 | 0.8678712 | 0.01555204 | 0.9732542 | 0.006000454 | 0.9732518 | 0.009617353
|  |  | 233892 | 1.00313 | 0.9994305 | 0.0004553967 | 0.9999501 | 0.0845448 | 0.9999457 | 0.1326204 |  |  | 458046 | 0.9937554 | 0.9866385 | 0.0009091787 | 0.9961484 | 0.003755017 | 0.9961507 | 0.005140107 |  |  | 353160 | 0.979821 | 0.9670213 | 0.003563202 | 0.9830019 | 0.006700208 | 0.9830008 | 0.007589448 |  |  | 500580 | 0.9901487 | 0.9150489 | 0.007915401 | 0.9814416 | 0.008211338 | 0.9814372 | 0.01002441 |  |  | 801360 | 0.9666547 | 0.8678712 | 0.01555204 | 0.9732716 | 0.00600064 | 0.9732692 | 0.00961657
|  |  | 234192 | 1.002234 | 0.9994305 | 0.0004553967 | 0.9999501 | 0.0845448 | 0.9999457 | 0.1326204 |  |  | 458346 | 0.9947158 | 0.9866385 | 0.0009091787 | 0.9961501 | 0.003754986 | 0.9961524 | 0.005139977 |  |  | 353460 | 0.978742 | 0.9670213 | 0.003563202 | 0.983025 | 0.00669988 | 0.9830239 | 0.007588899 |  |  | 500880 | 0.9951932 | 0.9150489 | 0.007915401 | 0.9814474 | 0.008211191 | 0.981443 | 0.01002428 |  |  | 801660 | 0.9711305 | 0.8678712 | 0.01555204 | 0.973289 | 0.006000825 | 0.9732865 | 0.009615789
|  |  | 234492 | 1.00313 | 0.9994305 | 0.0004553967 | 0.9999501 | 0.0845448 | 0.9999457 | 0.1326204 |  |  | 458646 | 0.9937554 | 0.9866385 | 0.0009091787 | 0.9961518 | 0.003754954 | 0.9961541 | 0.005139848 |  |  | 353760 | 0.979821 | 0.9670213 | 0.003563202 | 0.983048 | 0.006699552 | 0.9830469 | 0.00758835 |  |  | 501180 | 0.9951932 | 0.9150489 | 0.007915401 | 0.9814531 | 0.008211044 | 0.9814488 | 0.01002416 |  |  | 801960 | 0.9711305 | 0.8678712 | 0.01555204 | 0.9733063 | 0.006001011 | 0.9733039 | 0.009615009
|  |  | 234792 | 1.002234 | 0.9994305 | 0.0004553967 | 0.9999501 | 0.0845448 | 0.9999457 | 0.1326204 |  |  | 458946 | 0.9927949 | 0.9866385 | 0.0009091787 | 0.9961535 | 0.003754923 | 0.9961558 | 0.005139719 |  |  | 354060 | 0.978742 | 0.9670213 | 0.003563202 | 0.983071 | 0.006699224 | 0.98307 | 0.007587801 |  |  | 501480 | 0.9935117 | 0.9150489 | 0.007915401 | 0.9814589 | 0.008210898 | 0.9814545 | 0.01002403 |  |  | 802260 | 0.9599408 | 0.8678712 | 0.01555204 | 0.9733236 | 0.006001196 | 0.9733212 | 0.00961423
|  |  | 235092 | 1.00313 | 0.9994305 | 0.0004553967 | 0.9999501 | 0.0845448 | 0.9999457 | 0.1326204 |  |  | 459246 | 0.9947158 | 0.9866385 | 0.0009091787 | 0.9961552 | 0.003754892 | 0.9961575 | 0.005139591 |  |  | 354360 | 0.977663 | 0.9670213 | 0.003563202 | 0.983094 | 0.006698895 | 0.9830929 | 0.007587252 |  |  | 501780 | 0.9918302 | 0.9150489 | 0.007915401 | 0.9814646 | 0.008210753 | 0.9814603 | 0.0100239 |  |  | 802560 | 0.9688926 | 0.8678712 | 0.01555204 | 0.9733409 | 0.006001381 | 0.9733384 | 0.009613452
|  |  | 235392 | 1.00313 | 0.9994305 | 0.0004553967 | 0.9999501 | 0.0845448 | 0.9999457 | 0.1326204 |  |  | 459546 | 0.9947158 | 0.9866385 | 0.0009091787 | 0.9961568 | 0.003754861 | 0.9961591 | 0.005139464 |  |  | 354660 | 0.977663 | 0.9670213 | 0.003563202 | 0.9831169 | 0.006698567 | 0.9831159 | 0.007586702 |  |  | 502080 | 0.9935117 | 0.9150489 | 0.007915401 | 0.9814704 | 0.008210609 | 0.981466 | 0.01002378 |  |  | 802860 | 0.9666547 | 0.8678712 | 0.01555204 | 0.9733582 | 0.006001566 | 0.9733557 | 0.009612676
|  |  | 235692 | 1.004026 | 0.9994305 | 0.0004553967 | 0.9999501 | 0.0845448 | 0.9999457 | 0.1326204 |  |  | 459846 | 0.9937554 | 0.9866385 | 0.0009091787 | 0.9961585 | 0.003754831 | 0.9961608 | 0.005139337 |  |  | 354960 | 0.978742 | 0.9670213 | 0.003563202 | 0.9831398 | 0.006698238 | 0.9831387 | 0.007586153 |  |  | 502380 | 0.9935117 | 0.9150489 | 0.007915401 | 0.9814761 | 0.008210465 | 0.9814717 | 0.01002365 |  |  | 803160 | 0.9644167 | 0.8678712 | 0.01555204 | 0.9733754 | 0.00600175 | 0.973373 | 0.0096119
|  |  | 235992 | 1.002234 | 0.9994305 | 0.0004553967 | 0.9999501 | 0.0845448 | 0.9999457 | 0.1326204 |  |  | 460146 | 0.9947158 | 0.9866385 | 0.0009091787 | 0.9961602 | 0.0037548 | 0.9961625 | 0.005139211 |  |  | 355260 | 0.979821 | 0.9670213 | 0.003563202 | 0.9831627 | 0.006697909 | 0.9831616 | 0.007585603 |  |  | 502680 | 0.9951932 | 0.9150489 | 0.007915401 | 0.9814818 | 0.008210322 | 0.9814774 | 0.01002353 |  |  | 803460 | 0.9688926 | 0.8678712 | 0.01555204 | 0.9733927 | 0.006001935 | 0.9733902 | 0.009611125
|  |  | 236292 | 1.002234 | 0.9994305 | 0.0004553967 | 0.9999501 | 0.0845448 | 0.9999457 | 0.1326204 |  |  | 460446 | 0.9937554 | 0.9866385 | 0.0009091787 | 0.9961618 | 0.00375477 | 0.9961641 | 0.005139085 |  |  | 355560 | 0.978742 | 0.9670213 | 0.003563202 | 0.9831855 | 0.00669758 | 0.9831844 | 0.007585053 |  |  | 502980 | 0.9918302 | 0.9150489 | 0.007915401 | 0.9814875 | 0.008210179 | 0.9814831 | 0.01002341 |  |  | 803760 | 0.9666547 | 0.8678712 | 0.01555204 | 0.9734099 | 0.006002119 | 0.9734074 | 0.009610351
|  |  | 236592 | 1.002234 | 0.9994305 | 0.0004553967 | 0.9999501 | 0.0845448 | 0.9999457 | 0.1326204 |  |  | 460746 | 0.9927949 | 0.9866385 | 0.0009091787 | 0.9961635 | 0.00375474 | 0.9961658 | 0.00513896 |  |  | 355860 | 0.978742 | 0.9670213 | 0.003563202 | 0.9832083 | 0.006697251 | 0.9832072 | 0.007584504 |  |  | 503280 | 0.9935117 | 0.9150489 | 0.007915401 | 0.9814931 | 0.008210038 | 0.9814888 | 0.01002329 |  |  | 804060 | 0.9621788 | 0.8678712 | 0.01555204 | 0.9734271 | 0.006002303 | 0.9734246 | 0.009609578
|  |  | 236892 | 1.002234 | 0.9994305 | 0.0004553967 | 0.9999501 | 0.0845448 | 0.9999457 | 0.1326204 |  |  | 461046 | 0.9937554 | 0.9866385 | 0.0009091787 | 0.9961651 | 0.00375471 | 0.9961675 | 0.005138835 |  |  | 356160 | 0.978742 | 0.9670213 | 0.003563202 | 0.983231 | 0.006696922 | 0.98323 | 0.007583954 |  |  | 503580 | 0.9918302 | 0.9150489 | 0.007915401 | 0.9814988 | 0.008209897 | 0.9814944 | 0.01002316 |  |  | 804360 | 0.9711305 | 0.8678712 | 0.01555204 | 0.9734442 | 0.006002486 | 0.9734417 | 0.009608806
|  |  | 237192 | 1.00313 | 0.9994305 | 0.0004553967 | 0.9999501 | 0.0845448 | 0.9999457 | 0.1326204 |  |  | 461346 | 0.9937554 | 0.9866385 | 0.0009091787 | 0.9961668 | 0.00375468 | 0.9961691 | 0.005138711 |  |  | 356460 | 0.978742 | 0.9670213 | 0.003563202 | 0.9832537 | 0.006696592 | 0.9832527 | 0.007583404 |  |  | 503880 | 0.9951932 | 0.9150489 | 0.007915401 | 0.9815044 | 0.008209756 | 0.9815 | 0.01002304 |  |  | 804660 | 0.9733685 | 0.8678712 | 0.01555204 | 0.9734614 | 0.00600267 | 0.9734589 | 0.009608035
|  |  | 237492 | 1.002234 | 0.9994305 | 0.0004553967 | 0.9999501 | 0.0845448 | 0.9999457 | 0.1326204 |  |  | 461646 | 0.9927949 | 0.9866385 | 0.0009091787 | 0.9961684 | 0.003754651 | 0.9961708 | 0.005138587 |  |  | 356760 | 0.978742 | 0.9670213 | 0.003563202 | 0.9832764 | 0.006696262 | 0.9832753 | 0.007582854 |  |  | 504180 | 0.9935117 | 0.9150489 | 0.007915401 | 0.9815101 | 0.008209617 | 0.9815057 | 0.01002292 |  |  | 804960 | 0.9688926 | 0.8678712 | 0.01555204 | 0.9734785 | 0.006002853 | 0.973476 | 0.009607266
|  |  | 237792 | 1.004026 | 0.9994305 | 0.0004553967 | 0.9999501 | 0.0845448 | 0.9999457 | 0.1326204 |  |  | 461946 | 0.9956763 | 0.9866385 | 0.0009091787 | 0.9961701 | 0.003754621 | 0.9961724 | 0.005138464 |  |  | 357060 | 0.976584 | 0.9670213 | 0.003563202 | 0.983299 | 0.006695933 | 0.983298 | 0.007582304 |  |  | 504480 | 0.9901487 | 0.9150489 | 0.007915401 | 0.9815157 | 0.008209478 | 0.9815113 | 0.0100228 |  |  | 805260 | 0.9666547 | 0.8678712 | 0.01555204 | 0.9734956 | 0.006003037 | 0.9734931 | 0.009606497
|  |  | 238092 | 1.002234 | 0.9994305 | 0.0004553967 | 0.9999501 | 0.0845448 | 0.9999457 | 0.1326204 |  |  | 462246 | 0.9927949 | 0.9866385 | 0.0009091787 | 0.9961717 | 0.003754592 | 0.996174 | 0.005138342 |  |  | 357360 | 0.977663 | 0.9670213 | 0.003563202 | 0.9833216 | 0.006695603 | 0.9833206 | 0.007581753 |  |  | 504780 | 0.9901487 | 0.9150489 | 0.007915401 | 0.9815213 | 0.008209339 | 0.9815169 | 0.01002268 |  |  | 805560 | 0.9666547 | 0.8678712 | 0.01555204 | 0.9735127 | 0.00600322 | 0.9735102 | 0.009605729
|  |  | 238392 | 1.00313 | 0.9994305 | 0.0004553967 | 0.9999501 | 0.0845448 | 0.9999457 | 0.1326204 |  |  | 462546 | 0.9927949 | 0.9866385 | 0.0009091787 | 0.9961733 | 0.003754563 | 0.9961757 | 0.00513822 |  |  | 357660 | 0.979821 | 0.9670213 | 0.003563202 | 0.9833442 | 0.006695272 | 0.9833431 | 0.007581203 |  |  | 505080 | 0.9935117 | 0.9150489 | 0.007915401 | 0.9815268 | 0.008209202 | 0.9815224 | 0.01002256 |  |  | 805860 | 0.9688926 | 0.8678712 | 0.01555204 | 0.9735298 | 0.006003402 | 0.9735273 | 0.009604963
|  |  | 238692 | 1.002234 | 0.9994305 | 0.0004553967 | 0.9999501 | 0.0845448 | 0.9999457 | 0.1326204 |  |  | 462846 | 0.9918345 | 0.9866385 | 0.0009091787 | 0.9961749 | 0.003754535 | 0.9961773 | 0.005138099 |  |  | 357960 | 0.979821 | 0.9670213 | 0.003563202 | 0.9833667 | 0.006694942 | 0.9833657 | 0.007580653 |  |  | 505380 | 0.9935117 | 0.9150489 | 0.007915401 | 0.9815324 | 0.008209065 | 0.981528 | 0.01002245 |  |  | 806160 | 0.9666547 | 0.8678712 | 0.01555204 | 0.9735468 | 0.006003585 | 0.9735443 | 0.009604197
|  |  | 238992 | 1.00313 | 0.9994305 | 0.0004553967 | 0.9999501 | 0.0845448 | 0.9999457 | 0.1326204 |  |  | 463146 | 0.9918345 | 0.9866385 | 0.0009091787 | 0.9961766 | 0.003754506 | 0.9961789 | 0.005137978 |  |  | 358260 | 0.978742 | 0.9670213 | 0.003563202 | 0.9833892 | 0.006694612 | 0.9833882 | 0.007580103 |  |  | 505680 | 0.9918302 | 0.9150489 | 0.007915401 | 0.9815379 | 0.008208929 | 0.9815335 | 0.01002233 |  |  | 806460 | 0.9733685 | 0.8678712 | 0.01555204 | 0.9735639 | 0.006003767 | 0.9735613 | 0.009603432
|  |  | 239292 | 1.002234 | 0.9994305 | 0.0004553967 | 0.9999501 | 0.0845448 | 0.9999457 | 0.1326204 |  |  | 463446 | 0.9927949 | 0.9866385 | 0.0009091787 | 0.9961782 | 0.003754478 | 0.9961806 | 0.005137858 |  |  | 358560 | 0.979821 | 0.9670213 | 0.003563202 | 0.9834116 | 0.006694281 | 0.9834106 | 0.007579552 |  |  | 505980 | 0.9935117 | 0.9150489 | 0.007915401 | 0.9815435 | 0.008208793 | 0.981539 | 0.01002221 |  |  | 806760 | 0.9778444 | 0.8678712 | 0.01555204 | 0.9735809 | 0.00600395 | 0.9735783 | 0.009602669
|  |  | 239592 | 1.002234 | 0.9994305 | 0.0004553967 | 0.9999501 | 0.0845448 | 0.9999457 | 0.1326204 |  |  | 463746 | 0.9937554 | 0.9866385 | 0.0009091787 | 0.9961798 | 0.00375445 | 0.9961822 | 0.005137738 |  |  | 358860 | 0.978742 | 0.9670213 | 0.003563202 | 0.9834341 | 0.00669395 | 0.983433 | 0.007579002 |  |  | 506280 | 0.9935117 | 0.9150489 | 0.007915401 | 0.981549 | 0.008208658 | 0.9815446 | 0.0100221 |  |  | 807060 | 0.9688926 | 0.8678712 | 0.01555204 | 0.9735979 | 0.006004132 | 0.9735953 | 0.009601906
|  |  | 239892 | 1.00313 | 0.9994305 | 0.0004553967 | 0.9999501 | 0.0845448 | 0.9999457 | 0.1326204 |  |  | 464046 | 0.9927949 | 0.9866385 | 0.0009091787 | 0.9961814 | 0.003754422 | 0.9961838 | 0.005137619 |  |  | 359160 | 0.978742 | 0.9670213 | 0.003563202 | 0.9834564 | 0.00669362 | 0.9834554 | 0.007578451 |  |  | 506580 | 0.9935117 | 0.9150489 | 0.007915401 | 0.9815545 | 0.008208524 | 0.9815501 | 0.01002198 |  |  | 807360 | 0.9711305 | 0.8678712 | 0.01555204 | 0.9736149 | 0.006004313 | 0.9736123 | 0.009601144
|  |  | 240192 | 1.002234 | 0.9994305 | 0.0004553967 | 0.9999501 | 0.0845448 | 0.9999457 | 0.1326204 |  |  | 464346 | 0.9927949 | 0.9866385 | 0.0009091787 | 0.996183 | 0.003754394 | 0.9961854 | 0.0051375 |  |  | 359460 | 0.977663 | 0.9670213 | 0.003563202 | 0.9834788 | 0.006693289 | 0.9834778 | 0.007577901 |  |  | 506880 | 0.9951932 | 0.9150489 | 0.007915401 | 0.98156 | 0.00820839 | 0.9815555 | 0.01002187 |  |  | 807660 | 0.9688926 | 0.8678712 | 0.01555204 | 0.9736318 | 0.006004495 | 0.9736293 | 0.009600384
|  |  | 240492 | 1.00313 | 0.9994305 | 0.0004553967 | 0.9999501 | 0.0845448 | 0.9999457 | 0.1326204 |  |  | 464646 | 0.9937554 | 0.9866385 | 0.0009091787 | 0.9961846 | 0.003754366 | 0.996187 | 0.005137382 |  |  | 359760 | 0.978742 | 0.9670213 | 0.003563202 | 0.9835011 | 0.006692958 | 0.9835001 | 0.00757735 |  |  | 507180 | 0.9935117 | 0.9150489 | 0.007915401 | 0.9815654 | 0.008208257 | 0.981561 | 0.01002175 |  |  | 807960 | 0.9644167 | 0.8678712 | 0.01555204 | 0.9736488 | 0.006004676 | 0.9736462 | 0.009599624
|  |  | 240792 | 1.00313 | 0.9994305 | 0.0004553967 | 0.9999501 | 0.0845448 | 0.9999457 | 0.1326204 |  |  | 464946 | 0.9937554 | 0.9866385 | 0.0009091787 | 0.9961862 | 0.003754339 | 0.9961886 | 0.005137265 |  |  | 360060 | 0.978742 | 0.9670213 | 0.003563202 | 0.9835234 | 0.006692626 | 0.9835223 | 0.0075768 |  |  | 507480 | 0.9918302 | 0.9150489 | 0.007915401 | 0.9815709 | 0.008208125 | 0.9815665 | 0.01002164 |  |  | 808260 | 0.9644167 | 0.8678712 | 0.01555204 | 0.9736657 | 0.006004858 | 0.9736631 | 0.009598865
|  |  | 241092 | 1.00313 | 0.9994305 | 0.0004553967 | 0.9999501 | 0.0845448 | 0.9999457 | 0.1326204 |  |  | 465246 | 0.9937554 | 0.9866385 | 0.0009091787 | 0.9961878 | 0.003754311 | 0.9961902 | 0.005137148 |  |  | 360360 | 0.977663 | 0.9670213 | 0.003563202 | 0.9835456 | 0.006692295 | 0.9835446 | 0.007576249 |  |  | 507780 | 0.9918302 | 0.9150489 | 0.007915401 | 0.9815763 | 0.008207993 | 0.9815719 | 0.01002152 |  |  | 808560 | 0.9666547 | 0.8678712 | 0.01555204 | 0.9736826 | 0.006005039 | 0.97368 | 0.009598108
|  |  | 241392 | 1.004026 | 0.9994305 | 0.0004553967 | 0.9999501 | 0.0845448 | 0.9999457 | 0.1326204 |  |  | 465546 | 0.9937554 | 0.9866385 | 0.0009091787 | 0.9961894 | 0.003754284 | 0.9961918 | 0.005137031 |  |  | 360660 | 0.978742 | 0.9670213 | 0.003563202 | 0.9835678 | 0.006691964 | 0.9835668 | 0.007575699 |  |  | 508080 | 0.9918302 | 0.9150489 | 0.007915401 | 0.9815818 | 0.008207862 | 0.9815773 | 0.01002141 |  |  | 808860 | 0.9733685 | 0.8678712 | 0.01555204 | 0.9736995 | 0.006005219 | 0.9736969 | 0.009597351
|  |  | 241692 | 1.002234 | 0.9994305 | 0.0004553967 | 0.9999501 | 0.0845448 | 0.9999457 | 0.1326204 |  |  | 465846 | 0.9947158 | 0.9866385 | 0.0009091787 | 0.9961909 | 0.003754257 | 0.9961934 | 0.005136915 |  |  | 360960 | 0.978742 | 0.9670213 | 0.003563202 | 0.98359 | 0.006691632 | 0.9835889 | 0.007575148 |  |  | 508380 | 0.9918302 | 0.9150489 | 0.007915401 | 0.9815872 | 0.008207731 | 0.9815827 | 0.0100213 |  |  | 809160 | 0.9688926 | 0.8678712 | 0.01555204 | 0.9737163 | 0.0060054 | 0.9737137 | 0.009596596
|  |  | 241992 | 1.00313 | 0.9994305 | 0.0004553967 | 0.9999501 | 0.0845448 | 0.9999457 | 0.1326204 |  |  | 466146 | 0.9927949 | 0.9866385 | 0.0009091787 | 0.9961925 | 0.003754231 | 0.996195 | 0.0051368 |  |  | 361260 | 0.977663 | 0.9670213 | 0.003563202 | 0.9836121 | 0.006691301 | 0.9836111 | 0.007574597 |  |  | 508680 | 0.9935117 | 0.9150489 | 0.007915401 | 0.9815926 | 0.008207602 | 0.9815881 | 0.01002119 |  |  | 809460 | 0.9733685 | 0.8678712 | 0.01555204 | 0.9737332 | 0.00600558 | 0.9737306 | 0.009595841
|  |  | 242292 | 1.00313 | 0.9994305 | 0.0004553967 | 0.9999501 | 0.0845448 | 0.9999457 | 0.1326204 |  |  | 466446 | 0.9927949 | 0.9866385 | 0.0009091787 | 0.9961941 | 0.003754204 | 0.9961965 | 0.005136685 |  |  | 361560 | 0.978742 | 0.9670213 | 0.003563202 | 0.9836342 | 0.006690969 | 0.9836332 | 0.007574047 |  |  | 508980 | 0.9935117 | 0.9150489 | 0.007915401 | 0.9815979 | 0.008207472 | 0.9815935 | 0.01002108 |  |  | 809760 | 0.9644167 | 0.8678712 | 0.01555204 | 0.97375 | 0.006005761 | 0.9737474 | 0.009595088
|  |  | 242592 | 1.00313 | 0.9994305 | 0.0004553967 | 0.9999501 | 0.0845448 | 0.9999457 | 0.1326204 |  |  | 466746 | 0.9937554 | 0.9866385 | 0.0009091787 | 0.9961957 | 0.003754178 | 0.9961981 | 0.00513657 |  |  | 361860 | 0.978742 | 0.9670213 | 0.003563202 | 0.9836562 | 0.006690637 | 0.9836552 | 0.007573496 |  |  | 509280 | 0.9935117 | 0.9150489 | 0.007915401 | 0.9816033 | 0.008207344 | 0.9815988 | 0.01002097 |  |  | 810060 | 0.9577029 | 0.8678712 | 0.01555204 | 0.9737668 | 0.006005941 | 0.9737642 | 0.009594335
|  |  | 242892 | 1.002234 | 0.9994305 | 0.0004553967 | 0.9999501 | 0.0845448 | 0.9999457 | 0.1326204 |  |  | 467046 | 0.9947158 | 0.9866385 | 0.0009091787 | 0.9961972 | 0.003754151 | 0.9961997 | 0.005136457 |  |  | 362160 | 0.978742 | 0.9670213 | 0.003563202 | 0.9836783 | 0.006690305 | 0.9836772 | 0.007572945 |  |  | 509580 | 0.9918302 | 0.9150489 | 0.007915401 | 0.9816087 | 0.008207216 | 0.9816042 | 0.01002086 |  |  | 810360 | 0.9577029 | 0.8678712 | 0.01555204 | 0.9737836 | 0.00600612 | 0.9737809 | 0.009593584
|  |  | 243192 | 1.002234 | 0.9994305 | 0.0004553967 | 0.9999501 | 0.0845448 | 0.9999457 | 0.1326204 |  |  | 467346 | 0.9947158 | 0.9866385 | 0.0009091787 | 0.9961988 | 0.003754125 | 0.9962012 | 0.005136343 |  |  | 362460 | 0.977663 | 0.9670213 | 0.003563202 | 0.9837003 | 0.006689973 | 0.9836992 | 0.007572395 |  |  | 509880 | 0.9935117 | 0.9150489 | 0.007915401 | 0.981614 | 0.008207089 | 0.9816095 | 0.01002075 |  |  | 810660 | 0.9666547 | 0.8678712 | 0.01555204 | 0.9738003 | 0.0060063 | 0.9737977 | 0.009592833
|  |  | 243492 | 1.00313 | 0.9994305 | 0.0004553967 | 0.9999501 | 0.0845448 | 0.9999457 | 0.1326204 |  |  | 467646 | 0.9947158 | 0.9866385 | 0.0009091787 | 0.9962003 | 0.003754099 | 0.9962028 | 0.00513623 |  |  | 362760 | 0.979821 | 0.9670213 | 0.003563202 | 0.9837222 | 0.006689641 | 0.9837212 | 0.007571844 |  |  | 510180 | 0.9935117 | 0.9150489 | 0.007915401 | 0.9816193 | 0.008206962 | 0.9816148 | 0.01002064 |  |  | 810960 | 0.9733685 | 0.8678712 | 0.01555204 | 0.9738171 | 0.006006479 | 0.9738144 | 0.009592084
|  |  | 243792 | 1.002234 | 0.9994305 | 0.0004553967 | 0.9999501 | 0.0845448 | 0.9999457 | 0.1326204 |  |  | 467946 | 0.9947158 | 0.9866385 | 0.0009091787 | 0.9962019 | 0.003754074 | 0.9962044 | 0.005136118 |  |  | 363060 | 0.977663 | 0.9670213 | 0.003563202 | 0.9837441 | 0.006689309 | 0.9837431 | 0.007571293 |  |  | 510480 | 0.9935117 | 0.9150489 | 0.007915401 | 0.9816246 | 0.008206836 | 0.9816202 | 0.01002053 |  |  | 811260 | 0.9733685 | 0.8678712 | 0.01555204 | 0.9738338 | 0.006006659 | 0.9738312 | 0.009591335
|  |  | 244092 | 1.004026 | 0.9994305 | 0.0004553967 | 0.9999501 | 0.0845448 | 0.9999457 | 0.1326204 |  |  | 468246 | 0.9956763 | 0.9866385 | 0.0009091787 | 0.9962034 | 0.003754048 | 0.9962059 | 0.005136006 |  |  | 363360 | 0.978742 | 0.9670213 | 0.003563202 | 0.983766 | 0.006688976 | 0.983765 | 0.007570743 |  |  | 510780 | 0.9918302 | 0.9150489 | 0.007915401 | 0.9816299 | 0.008206711 | 0.9816254 | 0.01002043 |  |  | 811560 | 0.9666547 | 0.8678712 | 0.01555204 | 0.9738505 | 0.006006838 | 0.9738479 | 0.009590587
|  |  | 244392 | 1.00313 | 0.9994305 | 0.0004553967 | 0.9999501 | 0.0845448 | 0.9999457 | 0.1326204 |  |  | 468546 | 0.9947158 | 0.9866385 | 0.0009091787 | 0.996205 | 0.003754023 | 0.9962075 | 0.005135895 |  |  | 363660 | 0.978742 | 0.9670213 | 0.003563202 | 0.9837878 | 0.006688644 | 0.9837868 | 0.007570192 |  |  | 511080 | 0.9918302 | 0.9150489 | 0.007915401 | 0.9816352 | 0.008206586 | 0.9816307 | 0.01002032 |  |  | 811860 | 0.9688926 | 0.8678712 | 0.01555204 | 0.9738672 | 0.006007017 | 0.9738645 | 0.009589841
|  |  | 244692 | 1.00313 | 0.9994305 | 0.0004553967 | 0.9999501 | 0.0845448 | 0.9999457 | 0.1326204 |  |  | 468846 | 0.9956763 | 0.9866385 | 0.0009091787 | 0.9962065 | 0.003753998 | 0.996209 | 0.005135784 |  |  | 363960 | 0.9809 | 0.9670213 | 0.003563202 | 0.9838096 | 0.006688312 | 0.9838086 | 0.007569642 |  |  | 511380 | 0.9951932 | 0.9150489 | 0.007915401 | 0.9816405 | 0.008206462 | 0.981636 | 0.01002021 |  |  | 812160 | 0.9666547 | 0.8678712 | 0.01555204 | 0.9738839 | 0.006007195 | 0.9738812 | 0.009589095
|  |  | 244992 | 1.002234 | 0.9994305 | 0.0004553967 | 0.9999501 | 0.0845448 | 0.9999457 | 0.1326204 |  |  | 469146 | 0.9956763 | 0.9866385 | 0.0009091787 | 0.9962081 | 0.003753973 | 0.9962106 | 0.005135674 |  |  | 364260 | 0.978742 | 0.9670213 | 0.003563202 | 0.9838314 | 0.006687979 | 0.9838304 | 0.007569091 |  |  | 511680 | 0.9968746 | 0.9150489 | 0.007915401 | 0.9816457 | 0.008206338 | 0.9816412 | 0.01002011 |  |  | 812460 | 0.9688926 | 0.8678712 | 0.01555204 | 0.9739005 | 0.006007374 | 0.9738978 | 0.009588351
|  |  | 245292 | 1.004026 | 0.9994305 | 0.0004553967 | 0.9999501 | 0.0845448 | 0.9999457 | 0.1326204 |  |  | 469446 | 0.9937554 | 0.9866385 | 0.0009091787 | 0.9962096 | 0.003753948 | 0.9962121 | 0.005135564 |  |  | 364560 | 0.978742 | 0.9670213 | 0.003563202 | 0.9838532 | 0.006687646 | 0.9838521 | 0.007568541 |  |  | 511980 | 0.9935117 | 0.9150489 | 0.007915401 | 0.981651 | 0.008206215 | 0.9816465 | 0.01002 |  |  | 812760 | 0.9733685 | 0.8678712 | 0.01555204 | 0.9739172 | 0.006007552 | 0.9739145 | 0.009587607
|  |  | 245592 | 1.002234 | 0.9994305 | 0.0004553967 | 0.9999501 | 0.0845448 | 0.9999457 | 0.1326204 |  |  | 469746 | 0.9947158 | 0.9866385 | 0.0009091787 | 0.9962111 | 0.003753923 | 0.9962136 | 0.005135455 |  |  | 364860 | 0.978742 | 0.9670213 | 0.003563202 | 0.9838749 | 0.006687314 | 0.9838738 | 0.00756799 |  |  | 512280 | 0.9951932 | 0.9150489 | 0.007915401 | 0.9816562 | 0.008206093 | 0.9816517 | 0.0100199 |  |  | 813060 | 0.9688926 | 0.8678712 | 0.01555204 | 0.9739338 | 0.00600773 | 0.9739311 | 0.009586865
|  |  | 245892 | 1.002234 | 0.9994305 | 0.0004553967 | 0.9999501 | 0.0845448 | 0.9999457 | 0.1326204 |  |  | 470046 | 0.9947158 | 0.9866385 | 0.0009091787 | 0.9962126 | 0.003753898 | 0.9962152 | 0.005135346 |  |  | 365160 | 0.977663 | 0.9670213 | 0.003563202 | 0.9838965 | 0.006686981 | 0.9838955 | 0.00756744 |  |  | 512580 | 0.9935117 | 0.9150489 | 0.007915401 | 0.9816614 | 0.008205971 | 0.9816569 | 0.0100198 |  |  | 813360 | 0.9733685 | 0.8678712 | 0.01555204 | 0.9739504 | 0.006007908 | 0.9739477 | 0.009586123
|  |  | 246192 | 1.00313 | 0.9994305 | 0.0004553967 | 0.9999501 | 0.0845448 | 0.9999457 | 0.1326204 |  |  | 470346 | 0.9947158 | 0.9866385 | 0.0009091787 | 0.9962142 | 0.003753874 | 0.9962167 | 0.005135238 |  |  | 365460 | 0.979821 | 0.9670213 | 0.003563202 | 0.9839182 | 0.006686648 | 0.9839171 | 0.007566889 |  |  | 512880 | 0.9951932 | 0.9150489 | 0.007915401 | 0.9816666 | 0.00820585 | 0.9816621 | 0.01001969 |  |  | 813660 | 0.9711305 | 0.8678712 | 0.01555204 | 0.9739669 | 0.006008086 | 0.9739642 | 0.009585383
|  |  | 246492 | 1.00313 | 0.9994305 | 0.0004553967 | 0.9999501 | 0.0845448 | 0.9999457 | 0.1326204 |  |  | 470646 | 0.9956763 | 0.9866385 | 0.0009091787 | 0.9962157 | 0.00375385 | 0.9962182 | 0.00513513 |  |  | 365760 | 0.978742 | 0.9670213 | 0.003563202 | 0.9839398 | 0.006686315 | 0.9839387 | 0.007566339 |  |  | 513180 | 0.9935117 | 0.9150489 | 0.007915401 | 0.9816718 | 0.008205729 | 0.9816672 | 0.01001959 |  |  | 813960 | 0.9711305 | 0.8678712 | 0.01555204 | 0.9739835 | 0.006008263 | 0.9739808 | 0.009584643
|  |  | 246792 | 1.002234 | 0.9994305 | 0.0004553967 | 0.9999501 | 0.0845448 | 0.9999457 | 0.1326204 |  |  | 470946 | 0.9947158 | 0.9866385 | 0.0009091787 | 0.9962172 | 0.003753826 | 0.9962197 | 0.005135023 |  |  | 366060 | 0.981979 | 0.9670213 | 0.003563202 | 0.9839613 | 0.006685982 | 0.9839603 | 0.007565789 |  |  | 513480 | 0.9918302 | 0.9150489 | 0.007915401 | 0.9816769 | 0.008205609 | 0.9816724 | 0.01001949 |  |  | 814260 | 0.9711305 | 0.8678712 | 0.01555204 | 0.974 | 0.00600844 | 0.9739973 | 0.009583905
|  |  | 247092 | 1.004026 | 0.9994305 | 0.0004553967 | 0.9999501 | 0.0845448 | 0.9999457 | 0.1326204 |  |  | 471246 | 0.9937554 | 0.9866385 | 0.0009091787 | 0.9962187 | 0.003753802 | 0.9962212 | 0.005134916 |  |  | 366360 | 0.9809 | 0.9670213 | 0.003563202 | 0.9839828 | 0.006685649 | 0.9839818 | 0.007565239 |  |  | 513780 | 0.9918302 | 0.9150489 | 0.007915401 | 0.9816821 | 0.00820549 | 0.9816775 | 0.01001939 |  |  | 814560 | 0.9688926 | 0.8678712 | 0.01555204 | 0.9740165 | 0.006008617 | 0.9740138 | 0.009583167
|  |  | 247392 | 1.00313 | 0.9994305 | 0.0004553967 | 0.9999501 | 0.0845448 | 0.9999457 | 0.1326204 |  |  | 471546 | 0.9937554 | 0.9866385 | 0.0009091787 | 0.9962202 | 0.003753778 | 0.9962227 | 0.00513481 |  |  | 366660 | 0.977663 | 0.9670213 | 0.003563202 | 0.9840043 | 0.006685316 | 0.9840033 | 0.007564688 |  |  | 514080 | 0.9901487 | 0.9150489 | 0.007915401 | 0.9816872 | 0.008205371 | 0.9816827 | 0.01001929 |  |  | 814860 | 0.9644167 | 0.8678712 | 0.01555204 | 0.974033 | 0.006008794 | 0.9740303 | 0.00958243
|  |  | 247692 | 1.001338 | 0.9994305 | 0.0004553967 | 0.9999501 | 0.0845448 | 0.9999457 | 0.1326204 |  |  | 471846 | 0.9937554 | 0.9866385 | 0.0009091787 | 0.9962217 | 0.003753755 | 0.9962243 | 0.005134704 |  |  | 366960 | 0.978742 | 0.9670213 | 0.003563202 | 0.9840258 | 0.006684983 | 0.9840248 | 0.007564138 |  |  | 514380 | 0.9918302 | 0.9150489 | 0.007915401 | 0.9816923 | 0.008205253 | 0.9816878 | 0.01001919 |  |  | 815160 | 0.9778444 | 0.8678712 | 0.01555204 | 0.9740495 | 0.006008971 | 0.9740468 | 0.009581695
|  |  | 247992 | 1.002234 | 0.9994305 | 0.0004553967 | 0.9999501 | 0.0845448 | 0.9999457 | 0.1326204 |  |  | 472146 | 0.9947158 | 0.9866385 | 0.0009091787 | 0.9962232 | 0.003753731 | 0.9962258 | 0.005134599 |  |  | 367260 | 0.979821 | 0.9670213 | 0.003563202 | 0.9840472 | 0.00668465 | 0.9840462 | 0.007563588 |  |  | 514680 | 0.9935117 | 0.9150489 | 0.007915401 | 0.9816974 | 0.008205135 | 0.9816929 | 0.01001909 |  |  | 815460 | 0.9711305 | 0.8678712 | 0.01555204 | 0.974066 | 0.006009148 | 0.9740632 | 0.00958096
|  |  | 248292 | 1.00313 | 0.9994305 | 0.0004553967 | 0.9999501 | 0.0845448 | 0.9999457 | 0.1326204 |  |  | 472446 | 0.9947158 | 0.9866385 | 0.0009091787 | 0.9962247 | 0.003753708 | 0.9962273 | 0.005134494 |  |  | 367560 | 0.978742 | 0.9670213 | 0.003563202 | 0.9840686 | 0.006684317 | 0.9840676 | 0.007563038 |  |  | 514980 | 0.9935117 | 0.9150489 | 0.007915401 | 0.9817025 | 0.008205018 | 0.981698 | 0.01001899 |  |  | 815760 | 0.9756064 | 0.8678712 | 0.01555204 | 0.9740824 | 0.006009324 | 0.9740797 | 0.009580227
|  |  | 248592 | 1.002234 | 0.9994305 | 0.0004553967 | 0.9999501 | 0.0845448 | 0.9999457 | 0.1326204 |  |  | 472746 | 0.9947158 | 0.9866385 | 0.0009091787 | 0.9962262 | 0.003753685 | 0.9962287 | 0.00513439 |  |  | 367860 | 0.978742 | 0.9670213 | 0.003563202 | 0.98409 | 0.006683984 | 0.984089 | 0.007562489 |  |  | 515280 | 0.9951932 | 0.9150489 | 0.007915401 | 0.9817076 | 0.008204902 | 0.9817031 | 0.01001889 |  |  | 816060 | 0.9733685 | 0.8678712 | 0.01555204 | 0.9740988 | 0.0060095 | 0.9740961 | 0.009579494
|  |  | 248892 | 1.004922 | 0.9994305 | 0.0004553967 | 0.9999501 | 0.0845448 | 0.9999457 | 0.1326204 |  |  | 473046 | 0.9947158 | 0.9866385 | 0.0009091787 | 0.9962277 | 0.003753662 | 0.9962302 | 0.005134286 |  |  | 368160 | 0.978742 | 0.9670213 | 0.003563202 | 0.9841113 | 0.006683651 | 0.9841103 | 0.007561939 |  |  | 515580 | 0.9901487 | 0.9150489 | 0.007915401 | 0.9817127 | 0.008204786 | 0.9817081 | 0.01001879 |  |  | 816360 | 0.9711305 | 0.8678712 | 0.01555204 | 0.9741152 | 0.006009676 | 0.9741125 | 0.009578762
|  |  | 249192 | 1.002234 | 0.9994305 | 0.0004553967 | 0.9999501 | 0.0845448 | 0.9999457 | 0.1326204 |  |  | 473346 | 0.9947158 | 0.9866385 | 0.0009091787 | 0.9962291 | 0.00375364 | 0.9962317 | 0.005134183 |  |  | 368460 | 0.979821 | 0.9670213 | 0.003563202 | 0.9841326 | 0.006683317 | 0.9841316 | 0.007561389 |  |  | 515880 | 0.9901487 | 0.9150489 | 0.007915401 | 0.9817177 | 0.008204671 | 0.9817132 | 0.01001869 |  |  | 816660 | 0.9711305 | 0.8678712 | 0.01555204 | 0.9741316 | 0.006009852 | 0.9741289 | 0.009578032
|  |  | 249492 | 1.00313 | 0.9994305 | 0.0004553967 | 0.9999501 | 0.0845448 | 0.9999457 | 0.1326204 |  |  | 473646 | 0.9947158 | 0.9866385 | 0.0009091787 | 0.9962306 | 0.003753617 | 0.9962332 | 0.00513408 |  |  | 368760 | 0.9809 | 0.9670213 | 0.003563202 | 0.9841538 | 0.006682984 | 0.9841528 | 0.007560839 |  |  | 516180 | 0.9918302 | 0.9150489 | 0.007915401 | 0.9817228 | 0.008204556 | 0.9817182 | 0.01001859 |  |  | 816960 | 0.9711305 | 0.8678712 | 0.01555204 | 0.974148 | 0.006010027 | 0.9741452 | 0.009577302
|  |  | 249792 | 1.00313 | 0.9994305 | 0.0004553967 | 0.9999501 | 0.0845448 | 0.9999457 | 0.1326204 |  |  | 473946 | 0.9947158 | 0.9866385 | 0.0009091787 | 0.9962321 | 0.003753595 | 0.9962347 | 0.005133977 |  |  | 369060 | 0.981979 | 0.9670213 | 0.003563202 | 0.984175 | 0.006682651 | 0.984174 | 0.00756029 |  |  | 516480 | 0.9918302 | 0.9150489 | 0.007915401 | 0.9817278 | 0.008204442 | 0.9817232 | 0.0100185 |  |  | 817260 | 0.9756064 | 0.8678712 | 0.01555204 | 0.9741643 | 0.006010203 | 0.9741616 | 0.009576574
|  |  | 250092 | 1.00313 | 0.9994305 | 0.0004553967 | 0.9999501 | 0.0845448 | 0.9999457 | 0.1326204 |  |  | 474246 | 0.9947158 | 0.9866385 | 0.0009091787 | 0.9962335 | 0.003753572 | 0.9962362 | 0.005133875 |  |  | 369360 | 0.977663 | 0.9670213 | 0.003563202 | 0.9841962 | 0.006682317 | 0.9841952 | 0.00755974 |  |  | 516780 | 0.9951932 | 0.9150489 | 0.007915401 | 0.9817328 | 0.008204328 | 0.9817283 | 0.0100184 |  |  | 817560 | 0.9756064 | 0.8678712 | 0.01555204 | 0.9741807 | 0.006010378 | 0.9741779 | 0.009575846
|  |  | 250392 | 1.002234 | 0.9994305 | 0.0004553967 | 0.9999501 | 0.0845448 | 0.9999457 | 0.1326204 |  |  | 474546 | 0.9947158 | 0.9866385 | 0.0009091787 | 0.996235 | 0.00375355 | 0.9962376 | 0.005133774 |  |  | 369660 | 0.978742 | 0.9670213 | 0.003563202 | 0.9842174 | 0.006681984 | 0.9842164 | 0.007559191 |  |  | 517080 | 0.9935117 | 0.9150489 | 0.007915401 | 0.9817378 | 0.008204215 | 0.9817332 | 0.01001831 |  |  | 817860 | 0.9688926 | 0.8678712 | 0.01555204 | 0.974197 | 0.006010553 | 0.9741942 | 0.009575119
|  |  | 250692 | 1.00313 | 0.9994305 | 0.0004553967 | 0.9999501 | 0.0845448 | 0.9999457 | 0.1326204 |  |  | 474846 | 0.9956763 | 0.9866385 | 0.0009091787 | 0.9962365 | 0.003753528 | 0.9962391 | 0.005133673 |  |  | 369960 | 0.978742 | 0.9670213 | 0.003563202 | 0.9842385 | 0.006681651 | 0.9842375 | 0.007558642 |  |  | 517380 | 0.9935117 | 0.9150489 | 0.007915401 | 0.9817428 | 0.008204103 | 0.9817382 | 0.01001821 |  |  | 818160 | 0.9711305 | 0.8678712 | 0.01555204 | 0.9742133 | 0.006010728 | 0.9742105 | 0.009574393
|  |  | 250992 | 1.00313 | 0.9994305 | 0.0004553967 | 0.9999501 | 0.0845448 | 0.9999457 | 0.1326204 |  |  | 475146 | 0.9956763 | 0.9866385 | 0.0009091787 | 0.9962379 | 0.003753506 | 0.9962406 | 0.005133572 |  |  | 370260 | 0.978742 | 0.9670213 | 0.003563202 | 0.9842596 | 0.006681317 | 0.9842586 | 0.007558093 |  |  | 517680 | 0.9918302 | 0.9150489 | 0.007915401 | 0.9817478 | 0.008203991 | 0.9817432 | 0.01001812 |  |  | 818460 | 0.9666547 | 0.8678712 | 0.01555204 | 0.9742295 | 0.006010902 | 0.9742267 | 0.009573669
|  |  | 251292 | 1.00313 | 0.9994305 | 0.0004553967 | 0.9999501 | 0.0845448 | 0.9999457 | 0.1326204 |  |  | 475446 | 0.9947158 | 0.9866385 | 0.0009091787 | 0.9962394 | 0.003753485 | 0.996242 | 0.005133472 |  |  | 370560 | 0.979821 | 0.9670213 | 0.003563202 | 0.9842806 | 0.006680984 | 0.9842796 | 0.007557544 |  |  | 517980 | 0.9935117 | 0.9150489 | 0.007915401 | 0.9817527 | 0.008203879 | 0.9817481 | 0.01001802 |  |  | 818760 | 0.9733685 | 0.8678712 | 0.01555204 | 0.9742458 | 0.006011077 | 0.974243 | 0.009572945
|  |  | 251592 | 1.00313 | 0.9994305 | 0.0004553967 | 0.9999501 | 0.0845448 | 0.9999457 | 0.1326204 |  |  | 475746 | 0.9947158 | 0.9866385 | 0.0009091787 | 0.9962408 | 0.003753463 | 0.9962435 | 0.005133373 |  |  | 370860 | 0.979821 | 0.9670213 | 0.003563202 | 0.9843016 | 0.00668065 | 0.9843006 | 0.007556995 |  |  | 518280 | 0.9901487 | 0.9150489 | 0.007915401 | 0.9817577 | 0.008203769 | 0.9817531 | 0.01001793 |  |  | 819060 | 0.9644167 | 0.8678712 | 0.01555204 | 0.974262 | 0.006011251 | 0.9742592 | 0.009572222
|  |  | 251892 | 1.00313 | 0.9994305 | 0.0004553967 | 0.9999501 | 0.0845448 | 0.9999457 | 0.1326204 |  |  | 476046 | 0.9947158 | 0.9866385 | 0.0009091787 | 0.9962423 | 0.003753442 | 0.9962449 | 0.005133274 |  |  | 371160 | 0.981979 | 0.9670213 | 0.003563202 | 0.9843226 | 0.006680317 | 0.9843216 | 0.007556446 |  |  | 518580 | 0.9918302 | 0.9150489 | 0.007915401 | 0.9817626 | 0.008203658 | 0.981758 | 0.01001784 |  |  | 819360 | 0.9756064 | 0.8678712 | 0.01555204 | 0.9742783 | 0.006011425 | 0.9742754 | 0.0095715
|  |  | 252192 | 1.00313 | 0.9994305 | 0.0004553967 | 0.9999501 | 0.0845448 | 0.9999457 | 0.1326204 |  |  | 476346 | 0.9937554 | 0.9866385 | 0.0009091787 | 0.9962437 | 0.003753421 | 0.9962464 | 0.005133175 |  |  | 371460 | 0.981979 | 0.9670213 | 0.003563202 | 0.9843435 | 0.006679983 | 0.9843425 | 0.007555897 |  |  | 518880 | 0.9935117 | 0.9150489 | 0.007915401 | 0.9817675 | 0.008203549 | 0.9817629 | 0.01001774 |  |  | 819660 | 0.9666547 | 0.8678712 | 0.01555204 | 0.9742945 | 0.006011599 | 0.9742916 | 0.009570779
|  |  | 252492 | 1.00313 | 0.9994305 | 0.0004553967 | 0.9999501 | 0.0845448 | 0.9999457 | 0.1326204 |  |  | 476646 | 0.9937554 | 0.9866385 | 0.0009091787 | 0.9962451 | 0.0037534 | 0.9962478 | 0.005133077 |  |  | 371760 | 0.979821 | 0.9670213 | 0.003563202 | 0.9843644 | 0.00667965 | 0.9843635 | 0.007555349 |  |  | 519180 | 0.9935117 | 0.9150489 | 0.007915401 | 0.9817724 | 0.00820344 | 0.9817678 | 0.01001765 |  |  | 819960 | 0.9688926 | 0.8678712 | 0.01555204 | 0.9743106 | 0.006011772 | 0.9743078 | 0.00957006
|  |  | 252792 | 1.004026 | 0.9994305 | 0.0004553967 | 0.9999501 | 0.0845448 | 0.9999457 | 0.1326204 |  |  | 476946 | 0.9956763 | 0.9866385 | 0.0009091787 | 0.9962466 | 0.003753379 | 0.9962492 | 0.005132979 |  |  | 372060 | 0.979821 | 0.9670213 | 0.003563202 | 0.9843853 | 0.006679316 | 0.9843843 | 0.0075548 |  |  | 519480 | 0.9918302 | 0.9150489 | 0.007915401 | 0.9817773 | 0.008203331 | 0.9817727 | 0.01001756 |  |  | 820260 | 0.9688926 | 0.8678712 | 0.01555204 | 0.9743268 | 0.006011946 | 0.9743239 | 0.009569341
|  |  | 253092 | 1.004026 | 0.9994305 | 0.0004553967 | 0.9999501 | 0.0845448 | 0.9999457 | 0.1326204 |  |  | 477246 | 0.9937554 | 0.9866385 | 0.0009091787 | 0.996248 | 0.003753358 | 0.9962507 | 0.005132882 |  |  | 372360 | 0.978742 | 0.9670213 | 0.003563202 | 0.9844062 | 0.006678983 | 0.9844052 | 0.007554252 |  |  | 519780 | 0.9918302 | 0.9150489 | 0.007915401 | 0.9817822 | 0.008203223 | 0.9817776 | 0.01001747 |  |  | 820560 | 0.9666547 | 0.8678712 | 0.01555204 | 0.9743429 | 0.006012119 | 0.9743401 | 0.009568623
|  |  | 253392 | 1.00313 | 0.9994305 | 0.0004553967 | 0.9999501 | 0.0845448 | 0.9999457 | 0.1326204 |  |  | 477546 | 0.9937554 | 0.9866385 | 0.0009091787 | 0.9962494 | 0.003753338 | 0.9962521 | 0.005132785 |  |  | 372660 | 0.979821 | 0.9670213 | 0.003563202 | 0.984427 | 0.00667865 | 0.984426 | 0.007553704 |  |  | 520080 | 0.9951932 | 0.9150489 | 0.007915401 | 0.981787 | 0.008203115 | 0.9817824 | 0.01001738 |  |  | 820860 | 0.9711305 | 0.8678712 | 0.01555204 | 0.9743591 | 0.006012292 | 0.9743562 | 0.009567906
|  |  | 253692 | 1.002234 | 0.9994305 | 0.0004553967 | 0.9999501 | 0.0845448 | 0.9999457 | 0.1326204 |  |  | 477846 | 0.9937554 | 0.9866385 | 0.0009091787 | 0.9962509 | 0.003753317 | 0.9962535 | 0.005132689 |  |  | 372960 | 0.979821 | 0.9670213 | 0.003563202 | 0.9844477 | 0.006678316 | 0.9844468 | 0.007553156 |  |  | 520380 | 0.9918302 | 0.9150489 | 0.007915401 | 0.9817919 | 0.008203008 | 0.9817873 | 0.01001729 |  |  | 821160 | 0.9733685 | 0.8678712 | 0.01555204 | 0.9743752 | 0.006012465 | 0.9743723 | 0.00956719
|  |  | 253992 | 1.004026 | 0.9994305 | 0.0004553967 | 0.9999501 | 0.0845448 | 0.9999457 | 0.1326204 |  |  | 478146 | 0.9947158 | 0.9866385 | 0.0009091787 | 0.9962523 | 0.003753297 | 0.996255 | 0.005132593 |  |  | 373260 | 0.9809 | 0.9670213 | 0.003563202 | 0.9844685 | 0.006677983 | 0.9844675 | 0.007552608 |  |  | 520680 | 0.9918302 | 0.9150489 | 0.007915401 | 0.9817967 | 0.008202902 | 0.9817921 | 0.0100172 |  |  | 821460 | 0.9733685 | 0.8678712 | 0.01555204 | 0.9743913 | 0.006012638 | 0.9743884 | 0.009566475001
|  |  | 254292 | 1.002234 | 0.9994305 | 0.0004553967 | 0.9999501 | 0.0845448 | 0.9999457 | 0.1326204 |  |  | 478446 | 0.9937554 | 0.9866385 | 0.0009091787 | 0.9962537 | 0.003753277 | 0.9962564 | 0.005132497 |  |  | 373560 | 0.979821 | 0.9670213 | 0.003563202 | 0.9844892 | 0.006677649 | 0.9844882 | 0.00755206 |  |  | 520980 | 0.9935117 | 0.9150489 | 0.007915401 | 0.9818016 | 0.008202796 | 0.9817969 | 0.01001711 |  |  | 821760 | 0.9733685 | 0.8678712 | 0.01555204 | 0.9744073 | 0.00601281 | 0.9744044 | 0.009565761
|  |  | 254592 | 1.002234 | 0.9994305 | 0.0004553967 | 0.9999501 | 0.0845448 | 0.9999457 | 0.1326204 |  |  | 478746 | 0.9947158 | 0.9866385 | 0.0009091787 | 0.9962551 | 0.003753257 | 0.9962578 | 0.005132402 |  |  | 373860 | 0.9809 | 0.9670213 | 0.003563202 | 0.9845099 | 0.006677316 | 0.9845089 | 0.007551512 |  |  | 521280 | 0.9935117 | 0.9150489 | 0.007915401 | 0.9818064 | 0.008202691 | 0.9818017 | 0.01001702 |  |  | 822060 | 0.9733685 | 0.8678712 | 0.01555204 | 0.9744234 | 0.006012982 | 0.9744205 | 0.009565048
|  |  | 254892 | 1.002234 | 0.9994305 | 0.0004553967 | 0.9999501 | 0.0845448 | 0.9999457 | 0.1326204 |  |  | 479046 | 0.9927949 | 0.9866385 | 0.0009091787 | 0.9962565 | 0.003753237 | 0.9962592 | 0.005132307 |  |  | 374160 | 0.978742 | 0.9670213 | 0.003563202 | 0.9845305 | 0.006676982 | 0.9845295 | 0.007550965 |  |  | 521580 | 0.9935117 | 0.9150489 | 0.007915401 | 0.9818112 | 0.008202586 | 0.9818065 | 0.01001693 |  |  | 822360 | 0.9711305 | 0.8678712 | 0.01555204 | 0.9744394 | 0.006013155 | 0.9744365 | 0.009564336
|  |  | 255192 | 1.004026 | 0.9994305 | 0.0004553967 | 0.9999501 | 0.0845448 | 0.9999457 | 0.1326204 |  |  | 479346 | 0.9947158 | 0.9866385 | 0.0009091787 | 0.9962579 | 0.003753217 | 0.9962606 | 0.005132213 |  |  | 374460 | 0.979821 | 0.9670213 | 0.003563202 | 0.9845511 | 0.006676649 | 0.9845501 | 0.007550418 |  |  | 521880 | 0.9951932 | 0.9150489 | 0.007915401 | 0.9818159 | 0.008202482 | 0.9818113 | 0.01001685 |  |  | 822660 | 0.9733685 | 0.8678712 | 0.01555204 | 0.9744554 | 0.006013327 | 0.9744525 | 0.009563625
|  |  | 255492 | 1.004922 | 0.9994305 | 0.0004553967 | 0.9999501 | 0.0845448 | 0.9999457 | 0.1326204 |  |  | 479646 | 0.9937554 | 0.9866385 | 0.0009091787 | 0.9962593 | 0.003753198 | 0.996262 | 0.00513212 |  |  | 374760 | 0.979821 | 0.9670213 | 0.003563202 | 0.9845717 | 0.006676316 | 0.9845707 | 0.007549871 |  |  | 522180 | 0.9951932 | 0.9150489 | 0.007915401 | 0.9818207 | 0.008202378 | 0.9818161 | 0.01001676 |  |  | 822960 | 0.9733685 | 0.8678712 | 0.01555204 | 0.9744714 | 0.006013498 | 0.9744685 | 0.009562915
|  |  | 255792 | 1.004026 | 0.9994305 | 0.0004553967 | 0.9999501 | 0.0845448 | 0.9999457 | 0.1326204 |  |  | 479946 | 0.9947158 | 0.9866385 | 0.0009091787 | 0.9962607 | 0.003753178 | 0.9962634 | 0.005132026 |  |  | 375060 | 0.979821 | 0.9670213 | 0.003563202 | 0.9845922 | 0.006675982 | 0.9845912 | 0.007549324 |  |  | 522480 | 0.9918302 | 0.9150489 | 0.007915401 | 0.9818255 | 0.008202275 | 0.9818208 | 0.01001667 |  |  | 823260 | 0.9733685 | 0.8678712 | 0.01555204 | 0.9744874 | 0.00601367 | 0.9744845 | 0.009562205
|  |  | 256092 | 1.00313 | 0.9994305 | 0.0004553967 | 0.9999501 | 0.0845448 | 0.9999457 | 0.1326204 |  |  | 480246 | 0.9966367 | 0.9866385 | 0.0009091787 | 0.9962621 | 0.003753159 | 0.9962648 | 0.005131934 |  |  | 375360 | 0.9809 | 0.9670213 | 0.003563202 | 0.9846127 | 0.006675649 | 0.9846118 | 0.007548777 |  |  | 522780 | 0.9935117 | 0.9150489 | 0.007915401 | 0.9818302 | 0.008202172 | 0.9818256 | 0.01001659 |  |  | 823560 | 0.9733685 | 0.8678712 | 0.01555204 | 0.9745034 | 0.006013841 | 0.9745004 | 0.009561497
|  |  | 256392 | 1.00313 | 0.9994305 | 0.0004553967 | 0.9999501 | 0.0845448 | 0.9999457 | 0.1326204 |  |  | 480546 | 0.9937554 | 0.9866385 | 0.0009091787 | 0.9962635 | 0.00375314 | 0.9962662 | 0.005131841 |  |  | 375660 | 0.981979 | 0.9670213 | 0.003563202 | 0.9846332 | 0.006675316 | 0.9846322 | 0.00754823 |  |  | 523080 | 0.9935117 | 0.9150489 | 0.007915401 | 0.981835 | 0.00820207 | 0.9818303 | 0.0100165 |  |  | 823860 | 0.9688926 | 0.8678712 | 0.01555204 | 0.9745193 | 0.006014013 | 0.9745164 | 0.00956079
|  |  | 256692 | 1.002234 | 0.9994305 | 0.0004553967 | 0.9999501 | 0.0845448 | 0.9999457 | 0.1326204 |  |  | 480846 | 0.9956763 | 0.9866385 | 0.0009091787 | 0.9962649 | 0.003753121 | 0.9962676 | 0.005131749 |  |  | 375960 | 0.9809 | 0.9670213 | 0.003563202 | 0.9846536 | 0.006674983 | 0.9846527 | 0.007547684 |  |  | 523380 | 0.9918302 | 0.9150489 | 0.007915401 | 0.9818397 | 0.008201968 | 0.981835 | 0.01001642 |  |  | 824160 | 0.9688926 | 0.8678712 | 0.01555204 | 0.9745352 | 0.006014184 | 0.9745323 | 0.009560084
|  |  | 256992 | 1.004026 | 0.9994305 | 0.0004553967 | 0.9999501 | 0.0845448 | 0.9999457 | 0.1326204 |  |  | 481146 | 0.9947158 | 0.9866385 | 0.0009091787 | 0.9962663 | 0.003753102 | 0.996269 | 0.005131658 |  |  | 376260 | 0.979821 | 0.9670213 | 0.003563202 | 0.984674 | 0.006674649 | 0.9846731 | 0.007547137 |  |  | 523680 | 0.9918302 | 0.9150489 | 0.007915401 | 0.9818444 | 0.008201867 | 0.9818397 | 0.01001633 |  |  | 824460 | 0.9733685 | 0.8678712 | 0.01555204 | 0.9745511 | 0.006014354 | 0.9745482 | 0.009559378
|  |  | 257292 | 1.00313 | 0.9994305 | 0.0004553967 | 0.9999501 | 0.0845448 | 0.9999457 | 0.1326204 |  |  | 481446 | 0.9937554 | 0.9866385 | 0.0009091787 | 0.9962676 | 0.003753083 | 0.9962704 | 0.005131567 |  |  | 376560 | 0.979821 | 0.9670213 | 0.003563202 | 0.9846944 | 0.006674316 | 0.9846935 | 0.007546591 |  |  | 523980 | 0.9918302 | 0.9150489 | 0.007915401 | 0.9818491 | 0.008201766 | 0.9818444 | 0.01001625 |  |  | 824760 | 0.9756064 | 0.8678712 | 0.01555204 | 0.974567 | 0.006014525 | 0.9745641 | 0.009558674
|  |  | 257592 | 1.002234 | 0.9994305 | 0.0004553967 | 0.9999501 | 0.0845448 | 0.9999457 | 0.1326204 |  |  | 481746 | 0.9937554 | 0.9866385 | 0.0009091787 | 0.996269 | 0.003753065 | 0.9962718 | 0.005131476 |  |  | 376860 | 0.979821 | 0.9670213 | 0.003563202 | 0.9847148 | 0.006673983 | 0.9847138 | 0.007546045 |  |  | 524280 | 0.9951932 | 0.9150489 | 0.007915401 | 0.9818538 | 0.008201666 | 0.9818491 | 0.01001616 |  |  | 825060 | 0.9733685 | 0.8678712 | 0.01555204 | 0.9745829 | 0.006014695 | 0.9745799 | 0.009557971
|  |  | 257892 | 1.001338 | 0.9994305 | 0.0004553967 | 0.9999501 | 0.0845448 | 0.9999457 | 0.1326204 |  |  | 482046 | 0.9937554 | 0.9866385 | 0.0009091787 | 0.9962704 | 0.003753046 | 0.9962731 | 0.005131386 |  |  | 377160 | 0.9809 | 0.9670213 | 0.003563202 | 0.9847351 | 0.00667365 | 0.9847341 | 0.007545499 |  |  | 524580 | 0.9918302 | 0.9150489 | 0.007915401 | 0.9818584 | 0.008201566 | 0.9818538 | 0.01001608 |  |  | 825360 | 0.9778444 | 0.8678712 | 0.01555204 | 0.9745987 | 0.006014866 | 0.9745958 | 0.009557268
|  |  | 258192 | 1.00313 | 0.9994305 | 0.0004553967 | 0.9999501 | 0.0845448 | 0.9999457 | 0.1326204 |  |  | 482346 | 0.9947158 | 0.9866385 | 0.0009091787 | 0.9962717 | 0.003753028 | 0.9962745 | 0.005131296 |  |  | 377460 | 0.979821 | 0.9670213 | 0.003563202 | 0.9847553 | 0.006673317 | 0.9847544 | 0.007544954 |  |  | 524880 | 0.9951932 | 0.9150489 | 0.007915401 | 0.9818631 | 0.008201467 | 0.9818584 | 0.010016 |  |  | 825660 | 0.9733685 | 0.8678712 | 0.01555204 | 0.9746146 | 0.006015036 | 0.9746116 | 0.009556567
|  |  | 258492 | 1.004026 | 0.9994305 | 0.0004553967 | 0.9999501 | 0.0845448 | 0.9999457 | 0.1326204 |  |  | 482646 | 0.9937554 | 0.9866385 | 0.0009091787 | 0.9962731 | 0.00375301 | 0.9962759 | 0.005131207 |  |  | 377760 | 0.978742 | 0.9670213 | 0.003563202 | 0.9847756 | 0.006672984 | 0.9847746 | 0.007544409 |  |  | 525180 | 0.9918302 | 0.9150489 | 0.007915401 | 0.9818677 | 0.008201368 | 0.9818631 | 0.01001592 |  |  | 825960 | 0.9756064 | 0.8678712 | 0.01555204 | 0.9746304 | 0.006015206 | 0.9746274 | 0.009555866
|  |  | 258792 | 1.002234 | 0.9994305 | 0.0004553967 | 0.9999501 | 0.0845448 | 0.9999457 | 0.1326204 |  |  | 482946 | 0.9947158 | 0.9866385 | 0.0009091787 | 0.9962745 | 0.003752992 | 0.9962772 | 0.005131118 |  |  | 378060 | 0.977663 | 0.9670213 | 0.003563202 | 0.9847958 | 0.006672651 | 0.9847948 | 0.007543863 |  |  | 525480 | 0.9935117 | 0.9150489 | 0.007915401 | 0.9818724 | 0.00820127 | 0.9818677 | 0.01001583 |  |  | 826260 | 0.9733685 | 0.8678712 | 0.01555204 | 0.9746462 | 0.006015375 | 0.9746432 | 0.009555167
|  |  | 259092 | 1.00313 | 0.9994305 | 0.0004553967 | 0.9999501 | 0.0845448 | 0.9999457 | 0.1326204 |  |  | 483246 | 0.9937554 | 0.9866385 | 0.0009091787 | 0.9962758 | 0.003752974 | 0.9962786 | 0.005131029 |  |  | 378360 | 0.979821 | 0.9670213 | 0.003563202 | 0.984816 | 0.006672318 | 0.984815 | 0.007543318 |  |  | 525780 | 0.9935117 | 0.9150489 | 0.007915401 | 0.981877 | 0.008201173 | 0.9818723 | 0.01001575 |  |  | 826560 | 0.9733685 | 0.8678712 | 0.01555204 | 0.974662 | 0.006015545 | 0.974659 | 0.009554468
|  |  | 259392 | 1.00313 | 0.9994305 | 0.0004553967 | 0.9999501 | 0.0845448 | 0.9999457 | 0.1326204 |  |  | 483546 | 0.9947158 | 0.9866385 | 0.0009091787 | 0.9962772 | 0.003752956 | 0.99628 | 0.005130941 |  |  | 378660 | 0.9809 | 0.9670213 | 0.003563202 | 0.9848361 | 0.006671986 | 0.9848352 | 0.007542773 |  |  | 526080 | 0.9935117 | 0.9150489 | 0.007915401 | 0.9818816 | 0.008201075 | 0.9818769 | 0.01001567 |  |  | 826860 | 0.9778444 | 0.8678712 | 0.01555204 | 0.9746777 | 0.006015714 | 0.9746747 | 0.009553771
|  |  | 259692 | 1.004922 | 0.9994305 | 0.0004553967 | 0.9999501 | 0.0845448 | 0.9999457 | 0.1326204 |  |  | 483846 | 0.9947158 | 0.9866385 | 0.0009091787 | 0.9962785 | 0.003752939 | 0.9962813 | 0.005130853 |  |  | 378960 | 0.9809 | 0.9670213 | 0.003563202 | 0.9848562 | 0.006671653 | 0.9848553 | 0.007542229 |  |  | 526380 | 0.9935117 | 0.9150489 | 0.007915401 | 0.9818862 | 0.008200979 | 0.9818815 | 0.01001559 |  |  | 827160 | 0.9711305 | 0.8678712 | 0.01555204 | 0.9746935 | 0.006015883 | 0.9746904 | 0.009553074
|  |  | 259992 | 1.004026 | 0.9994305 | 0.0004553967 | 0.9999501 | 0.0845448 | 0.9999457 | 0.1326204 |  |  | 484146 | 0.9937554 | 0.9866385 | 0.0009091787 | 0.9962799 | 0.003752921 | 0.9962827 | 0.005130766 |  |  | 379260 | 0.979821 | 0.9670213 | 0.003563202 | 0.9848763 | 0.00667132 | 0.9848754 | 0.007541684 |  |  | 526680 | 0.9935117 | 0.9150489 | 0.007915401 | 0.9818907 | 0.008200883 | 0.9818861 | 0.01001551 |  |  | 827460 | 0.9778444 | 0.8678712 | 0.01555204 | 0.9747092 | 0.006016052 | 0.9747062 | 0.009552378
|  |  | 260292 | 1.00313 | 0.9994305 | 0.0004553967 | 0.9999501 | 0.0845448 | 0.9999457 | 0.1326204 |  |  | 484446 | 0.9937554 | 0.9866385 | 0.0009091787 | 0.9962812 | 0.003752904 | 0.996284 | 0.005130679 |  |  | 379560 | 0.979821 | 0.9670213 | 0.003563202 | 0.9848964 | 0.006670988 | 0.9848954 | 0.00754114 |  |  | 526980 | 0.9918302 | 0.9150489 | 0.007915401 | 0.9818953 | 0.008200787 | 0.9818906 | 0.01001543 |  |  | 827760 | 0.9733685 | 0.8678712 | 0.01555204 | 0.9747249 | 0.006016221 | 0.9747219 | 0.009551683
|  |  | 260592 | 1.004026 | 0.9994305 | 0.0004553967 | 0.9999501 | 0.0845448 | 0.9999457 | 0.1326204 |  |  | 484746 | 0.9927949 | 0.9866385 | 0.0009091787 | 0.9962825 | 0.003752887 | 0.9962853 | 0.005130593 |  |  | 379860 | 0.979821 | 0.9670213 | 0.003563202 | 0.9849164 | 0.006670655 | 0.9849154 | 0.007540596 |  |  | 527280 | 0.9918302 | 0.9150489 | 0.007915401 | 0.9818999 | 0.008200692 | 0.9818952 | 0.01001535 |  |  | 828060 | 0.9756064 | 0.8678712 | 0.01555204 | 0.9747406 | 0.00601639 | 0.9747375 | 0.009550989
|  |  | 260892 | 1.002234 | 0.9994305 | 0.0004553967 | 0.9999501 | 0.0845448 | 0.9999457 | 0.1326204 |  |  | 485046 | 0.9937554 | 0.9866385 | 0.0009091787 | 0.9962839 | 0.00375287 | 0.9962867 | 0.005130507 |  |  | 380160 | 0.981979 | 0.9670213 | 0.003563202 | 0.9849364 | 0.006670323 | 0.9849354 | 0.007540053 |  |  | 527580 | 0.9935117 | 0.9150489 | 0.007915401 | 0.9819044 | 0.008200597 | 0.9818997 | 0.01001528 |  |  | 828360 | 0.9778444 | 0.8678712 | 0.01555204 | 0.9747562 | 0.006016558 | 0.9747532 | 0.009550297
|  |  | 261192 | 1.002234 | 0.9994305 | 0.0004553967 | 0.9999501 | 0.0845448 | 0.9999457 | 0.1326204 |  |  | 485346 | 0.9947158 | 0.9866385 | 0.0009091787 | 0.9962852 | 0.003752853 | 0.996288 | 0.005130421 |  |  | 380460 | 0.979821 | 0.9670213 | 0.003563202 | 0.9849563 | 0.00666999 | 0.9849554 | 0.007539509 |  |  | 527880 | 0.9935117 | 0.9150489 | 0.007915401 | 0.9819089 | 0.008200503 | 0.9819042 | 0.0100152 |  |  | 828660 | 0.9756064 | 0.8678712 | 0.01555204 | 0.9747719 | 0.006016726 | 0.9747689 | 0.009549605
|  |  | 261492 | 1.002234 | 0.9994305 | 0.0004553967 | 0.9999501 | 0.0845448 | 0.9999457 | 0.1326204 |  |  | 485646 | 0.9937554 | 0.9866385 | 0.0009091787 | 0.9962865 | 0.003752836 | 0.9962894 | 0.005130336 |  |  | 380760 | 0.9809 | 0.9670213 | 0.003563202 | 0.9849762 | 0.006669658 | 0.9849753 | 0.007538966 |  |  | 528180 | 0.9918302 | 0.9150489 | 0.007915401 | 0.9819135 | 0.008200409 | 0.9819088 | 0.01001512 |  |  | 828960 | 0.9756064 | 0.8678712 | 0.01555204 | 0.9747875 | 0.006016895 | 0.9747845 | 0.009548914
|  |  | 261792 | 1.004026 | 0.9994305 | 0.0004553967 | 0.9999501 | 0.0845448 | 0.9999457 | 0.1326204 |  |  | 485946 | 0.9937554 | 0.9866385 | 0.0009091787 | 0.9962879 | 0.003752819 | 0.9962907 | 0.005130251 |  |  | 381060 | 0.9809 | 0.9670213 | 0.003563202 | 0.9849961 | 0.006669326 | 0.9849952 | 0.007538423 |  |  | 528480 | 0.9918302 | 0.9150489 | 0.007915401 | 0.981918 | 0.008200316 | 0.9819133 | 0.01001504 |  |  | 829260 | 0.9733685 | 0.8678712 | 0.01555204 | 0.9748031 | 0.006017062 | 0.9748001 | 0.009548224
|  |  | 262092 | 1.00313 | 0.9994305 | 0.0004553967 | 0.9999501 | 0.0845448 | 0.9999457 | 0.1326204 |  |  | 486246 | 0.9937554 | 0.9866385 | 0.0009091787 | 0.9962892 | 0.003752803 | 0.996292 | 0.005130167 |  |  | 381360 | 0.979821 | 0.9670213 | 0.003563202 | 0.985016 | 0.006668993 | 0.985015 | 0.00753788 |  |  | 528780 | 0.9935117 | 0.9150489 | 0.007915401 | 0.9819225 | 0.008200223 | 0.9819177 | 0.01001497 |  |  | 829560 | 0.9800823 | 0.8678712 | 0.01555204 | 0.9748187 | 0.00601723 | 0.9748157 | 0.009547535
|  |  | 262392 | 1.002234 | 0.9994305 | 0.0004553967 | 0.9999501 | 0.0845448 | 0.9999457 | 0.1326204 |  |  | 486546 | 0.9937554 | 0.9866385 | 0.0009091787 | 0.9962905 | 0.003752786 | 0.9962933 | 0.005130083 |  |  | 381660 | 0.9809 | 0.9670213 | 0.003563202 | 0.9850358 | 0.006668661 | 0.9850349 | 0.007537337 |  |  | 529080 | 0.9935117 | 0.9150489 | 0.007915401 | 0.9819269 | 0.008200131 | 0.9819222 | 0.01001489 |  |  | 829860 | 0.9845582 | 0.8678712 | 0.01555204 | 0.9748343 | 0.006017398 | 0.9748313 | 0.009546846
|  |  | 262692 | 1.00313 | 0.9994305 | 0.0004553967 | 0.9999501 | 0.0845448 | 0.9999457 | 0.1326204 |  |  | 486846 | 0.9956763 | 0.9866385 | 0.0009091787 | 0.9962918 | 0.00375277 | 0.9962946 | 0.005129999 |  |  | 381960 | 0.9809 | 0.9670213 | 0.003563202 | 0.9850556 | 0.006668329 | 0.9850546 | 0.007536795 |  |  | 529380 | 0.9918302 | 0.9150489 | 0.007915401 | 0.9819314 | 0.008200039 | 0.9819267 | 0.01001481 |  |  | 830160 | 0.9778444 | 0.8678712 | 0.01555204 | 0.9748499 | 0.006017565 | 0.9748468 | 0.009546159
|  |  | 262992 | 1.002234 | 0.9994305 | 0.0004553967 | 0.9999501 | 0.0845448 | 0.9999457 | 0.1326204 |  |  | 487146 | 0.9956763 | 0.9866385 | 0.0009091787 | 0.9962931 | 0.003752754 | 0.996296 | 0.005129916 |  |  | 382260 | 0.981979 | 0.9670213 | 0.003563202 | 0.9850753 | 0.006667997 | 0.9850744 | 0.007536252 |  |  | 529680 | 0.9918302 | 0.9150489 | 0.007915401 | 0.9819359 | 0.008199947 | 0.9819311 | 0.01001474 |  |  | 830460 | 0.9778444 | 0.8678712 | 0.01555204 | 0.9748654 | 0.006017732 | 0.9748623 | 0.009545473
|  |  | 263292 | 1.00313 | 0.9994305 | 0.0004553967 | 0.9999501 | 0.0845448 | 0.9999457 | 0.1326204 |  |  | 487446 | 0.9947158 | 0.9866385 | 0.0009091787 | 0.9962944 | 0.003752738 | 0.9962973 | 0.005129833 |  |  | 382560 | 0.9809 | 0.9670213 | 0.003563202 | 0.9850951 | 0.006667665 | 0.9850941 | 0.007535711 |  |  | 529980 | 0.9918302 | 0.9150489 | 0.007915401 | 0.9819403 | 0.008199856 | 0.9819356 | 0.01001466 |  |  | 830760 | 0.9823203 | 0.8678712 | 0.01555204 | 0.974881 | 0.006017899 | 0.9748779 | 0.009544788
|  |  | 263592 | 1.002234 | 0.9994305 | 0.0004553967 | 0.9999501 | 0.0845448 | 0.9999457 | 0.1326204 |  |  | 487746 | 0.9927949 | 0.9866385 | 0.0009091787 | 0.9962957 | 0.003752722 | 0.9962986 | 0.005129751 |  |  | 382860 | 0.9809 | 0.9670213 | 0.003563202 | 0.9851148 | 0.006667334 | 0.9851138 | 0.007535169 |  |  | 530280 | 0.9935117 | 0.9150489 | 0.007915401 | 0.9819447 | 0.008199766 | 0.98194 | 0.01001459 |  |  | 831060 | 0.9733685 | 0.8678712 | 0.01555204 | 0.9748965 | 0.006018066 | 0.9748934 | 0.009544103
|  |  | 263892 | 1.002234 | 0.9994305 | 0.0004553967 | 0.9999501 | 0.0845448 | 0.9999457 | 0.1326204 |  |  | 488046 | 0.9937554 | 0.9866385 | 0.0009091787 | 0.996297 | 0.003752706 | 0.9962999 | 0.005129669 |  |  | 383160 | 0.981979 | 0.9670213 | 0.003563202 | 0.9851344 | 0.006667002 | 0.9851335 | 0.007534627 |  |  | 530580 | 0.9935117 | 0.9150489 | 0.007915401 | 0.9819492 | 0.008199676 | 0.9819444 | 0.01001451 |  |  | 831360 | 0.9756064 | 0.8678712 | 0.01555204 | 0.974912 | 0.006018232 | 0.9749089 | 0.00954342
|  |  | 264192 | 1.00313 | 0.9994305 | 0.0004553967 | 0.9999501 | 0.0845448 | 0.9999457 | 0.1326204 |  |  | 488346 | 0.9937554 | 0.9866385 | 0.0009091787 | 0.9962983 | 0.003752691 | 0.9963012 | 0.005129587 |  |  | 383460 | 0.9809 | 0.9670213 | 0.003563202 | 0.985154 | 0.00666667 | 0.9851531 | 0.007534086 |  |  | 530880 | 0.9935117 | 0.9150489 | 0.007915401 | 0.9819536 | 0.008199587 | 0.9819488 | 0.01001444 |  |  | 831660 | 0.9733685 | 0.8678712 | 0.01555204 | 0.9749274 | 0.006018399 | 0.9749243 | 0.009542737
|  |  | 264492 | 1.00313 | 0.9994305 | 0.0004553967 | 0.9999501 | 0.0845448 | 0.9999457 | 0.1326204 |  |  | 488646 | 0.9937554 | 0.9866385 | 0.0009091787 | 0.9962996 | 0.003752675 | 0.9963025 | 0.005129506 |  |  | 383760 | 0.9809 | 0.9670213 | 0.003563202 | 0.9851736 | 0.006666339 | 0.9851727 | 0.007533545 |  |  | 531180 | 0.9918302 | 0.9150489 | 0.007915401 | 0.981958 | 0.008199497 | 0.9819532 | 0.01001437 |  |  | 831960 | 0.9778444 | 0.8678712 | 0.01555204 | 0.9749429 | 0.006018565 | 0.9749398 | 0.009542056
|  |  | 264792 | 1.004026 | 0.9994305 | 0.0004553967 | 0.9999501 | 0.0845448 | 0.9999457 | 0.1326204 |  |  | 488946 | 0.9947158 | 0.9866385 | 0.0009091787 | 0.9963009 | 0.00375266 | 0.9963038 | 0.005129425 |  |  | 384060 | 0.978742 | 0.9670213 | 0.003563202 | 0.9851932 | 0.006666008 | 0.9851923 | 0.007533005 |  |  | 531480 | 0.9935117 | 0.9150489 | 0.007915401 | 0.9819623 | 0.008199409 | 0.9819576 | 0.01001429 |  |  | 832260 | 0.9800823 | 0.8678712 | 0.01555204 | 0.9749583 | 0.006018731 | 0.9749552 | 0.009541375
|  |  | 265092 | 1.004026 | 0.9994305 | 0.0004553967 | 0.9999501 | 0.0845448 | 0.9999457 | 0.1326204 |  |  | 489246 | 0.9947158 | 0.9866385 | 0.0009091787 | 0.9963022 | 0.003752644 | 0.9963051 | 0.005129345 |  |  | 384360 | 0.977663 | 0.9670213 | 0.003563202 | 0.9852127 | 0.006665676 | 0.9852118 | 0.007532464 |  |  | 531780 | 0.9951932 | 0.9150489 | 0.007915401 | 0.9819667 | 0.008199321 | 0.981962 | 0.01001422 |  |  | 832560 | 0.9711305 | 0.8678712 | 0.01555204 | 0.9749738 | 0.006018897 | 0.9749706 | 0.009540696
|  |  | 265392 | 1.004026 | 0.9994305 | 0.0004553967 | 0.9999501 | 0.0845448 | 0.9999457 | 0.1326204 |  |  | 489546 | 0.9956763 | 0.9866385 | 0.0009091787 | 0.9963035 | 0.003752629 | 0.9963064 | 0.005129265 |  |  | 384660 | 0.9809 | 0.9670213 | 0.003563202 | 0.9852323 | 0.006665345 | 0.9852313 | 0.007531924 |  |  | 532080 | 0.9918302 | 0.9150489 | 0.007915401 | 0.9819711 | 0.008199233 | 0.9819663 | 0.01001415 |  |  | 832860 | 0.9800823 | 0.8678712 | 0.01555204 | 0.9749892 | 0.006019063 | 0.974986 | 0.009540017
|  |  | 265692 | 1.004026 | 0.9994305 | 0.0004553967 | 0.9999501 | 0.0845448 | 0.9999457 | 0.1326204 |  |  | 489846 | 0.9966367 | 0.9866385 | 0.0009091787 | 0.9963047 | 0.003752614 | 0.9963076 | 0.005129185 |  |  | 384960 | 0.978742 | 0.9670213 | 0.003563202 | 0.9852517 | 0.006665014 | 0.9852508 | 0.007531384 |  |  | 532380 | 0.9935117 | 0.9150489 | 0.007915401 | 0.9819754 | 0.008199146 | 0.9819707 | 0.01001408 |  |  | 833160 | 0.9733685 | 0.8678712 | 0.01555204 | 0.9750045 | 0.006019228 | 0.9750014 | 0.009539339
|  |  | 265992 | 1.00313 | 0.9994305 | 0.0004553967 | 0.9999501 | 0.0845448 | 0.9999457 | 0.1326204 |  |  | 490146 | 0.9947158 | 0.9866385 | 0.0009091787 | 0.996306 | 0.003752599 | 0.9963089 | 0.005129106 |  |  | 385260 | 0.9809 | 0.9670213 | 0.003563202 | 0.9852712 | 0.006664683 | 0.9852702 | 0.007530844 |  |  | 532680 | 0.9935117 | 0.9150489 | 0.007915401 | 0.9819798 | 0.008199059 | 0.981975 | 0.01001401 |  |  | 833460 | 0.9733685 | 0.8678712 | 0.01555204 | 0.9750199 | 0.006019393 | 0.9750168 | 0.009538662
|  |  | 266292 | 1.002234 | 0.9994305 | 0.0004553967 | 0.9999501 | 0.0845448 | 0.9999457 | 0.1326204 |  |  | 490446 | 0.9947158 | 0.9866385 | 0.0009091787 | 0.9963073 | 0.003752585 | 0.9963102 | 0.005129027 |  |  | 385560 | 0.981979 | 0.9670213 | 0.003563202 | 0.9852906 | 0.006664352 | 0.9852897 | 0.007530305 |  |  | 532980 | 0.9951932 | 0.9150489 | 0.007915401 | 0.9819841 | 0.008198973 | 0.9819793 | 0.01001394 |  |  | 833760 | 0.9800823 | 0.8678712 | 0.01555204 | 0.9750353 | 0.006019559 | 0.9750321 | 0.009537986
|  |  | 266592 | 1.00313 | 0.9994305 | 0.0004553967 | 0.9999501 | 0.0845448 | 0.9999457 | 0.1326204 |  |  | 490746 | 0.9947158 | 0.9866385 | 0.0009091787 | 0.9963086 | 0.00375257 | 0.9963115 | 0.005128948 |  |  | 385860 | 0.9809 | 0.9670213 | 0.003563202 | 0.98531 | 0.006664022 | 0.985309 | 0.007529766 |  |  | 533280 | 0.9935117 | 0.9150489 | 0.007915401 | 0.9819884 | 0.008198887 | 0.9819836 | 0.01001387 |  |  | 834060 | 0.9778444 | 0.8678712 | 0.01555204 | 0.9750506 | 0.006019724 | 0.9750474 | 0.009537311
|  |  | 266892 | 1.002234 | 0.9994305 | 0.0004553967 | 0.9999501 | 0.0845448 | 0.9999457 | 0.1326204 |  |  | 491046 | 0.9927949 | 0.9866385 | 0.0009091787 | 0.9963098 | 0.003752555 | 0.9963127 | 0.00512887 |  |  | 386160 | 0.9809 | 0.9670213 | 0.003563202 | 0.9853293 | 0.006663691 | 0.9853284 | 0.007529227 |  |  | 533580 | 0.9901487 | 0.9150489 | 0.007915401 | 0.9819927 | 0.008198801 | 0.9819879 | 0.0100138 |  |  | 834360 | 0.9756064 | 0.8678712 | 0.01555204 | 0.9750659 | 0.006019888 | 0.9750627 | 0.009536637
|  |  | 267192 | 1.00313 | 0.9994305 | 0.0004553967 | 0.9999501 | 0.0845448 | 0.9999457 | 0.1326204 |  |  | 491346 | 0.9947158 | 0.9866385 | 0.0009091787 | 0.9963111 | 0.003752541 | 0.996314 | 0.005128793 |  |  | 386460 | 0.981979 | 0.9670213 | 0.003563202 | 0.9853486 | 0.00666336 | 0.9853477 | 0.007528688 |  |  | 533880 | 0.9935117 | 0.9150489 | 0.007915401 | 0.981997 | 0.008198716 | 0.9819922 | 0.01001373 |  |  | 834660 | 0.9733685 | 0.8678712 | 0.01555204 | 0.9750812 | 0.006020053 | 0.975078 | 0.009535964
|  |  | 267492 | 1.004026 | 0.9994305 | 0.0004553967 | 0.9999501 | 0.0845448 | 0.9999457 | 0.1326204 |  |  | 491646 | 0.9956763 | 0.9866385 | 0.0009091787 | 0.9963123 | 0.003752527 | 0.9963153 | 0.005128715 |  |  | 386760 | 0.981979 | 0.9670213 | 0.003563202 | 0.9853679 | 0.00666303 | 0.985367 | 0.00752815 |  |  | 534180 | 0.9901487 | 0.9150489 | 0.007915401 | 0.9820013 | 0.008198632 | 0.9819965 | 0.01001366 |  |  | 834960 | 0.9800823 | 0.8678712 | 0.01555204 | 0.9750965 | 0.006020217 | 0.9750933 | 0.009535292
|  |  | 267792 | 1.004026 | 0.9994305 | 0.0004553967 | 0.9999501 | 0.0845448 | 0.9999457 | 0.1326204 |  |  | 491946 | 0.9947158 | 0.9866385 | 0.0009091787 | 0.9963136 | 0.003752513 | 0.9963165 | 0.005128638 |  |  | 387060 | 0.9830581 | 0.9670213 | 0.003563202 | 0.9853871 | 0.0066627 | 0.9853862 | 0.007527612 |  |  | 534480 | 0.9935117 | 0.9150489 | 0.007915401 | 0.9820055 | 0.008198548 | 0.9820007 | 0.01001359 |  |  | 835260 | 0.9800823 | 0.8678712 | 0.01555204 | 0.9751117 | 0.006020382 | 0.9751086 | 0.009534621
|  |  | 268092 | 1.004026 | 0.9994305 | 0.0004553967 | 0.9999501 | 0.0845448 | 0.9999457 | 0.1326204 |  |  | 492246 | 0.9966367 | 0.9866385 | 0.0009091787 | 0.9963148 | 0.003752499 | 0.9963178 | 0.005128562 |  |  | 387360 | 0.9830581 | 0.9670213 | 0.003563202 | 0.9854064 | 0.00666237 | 0.9854055 | 0.007527074 |  |  | 534780 | 0.9935117 | 0.9150489 | 0.007915401 | 0.9820098 | 0.008198464 | 0.982005 | 0.01001352 |  |  | 835560 | 0.9778444 | 0.8678712 | 0.01555204 | 0.975127 | 0.006020546 | 0.9751238 | 0.009533951
|  |  | 268392 | 1.002234 | 0.9994305 | 0.0004553967 | 0.9999501 | 0.0845448 | 0.9999457 | 0.1326204 |  |  | 492546 | 0.9956763 | 0.9866385 | 0.0009091787 | 0.9963161 | 0.003752485 | 0.996319 | 0.005128485 |  |  | 387660 | 0.981979 | 0.9670213 | 0.003563202 | 0.9854256 | 0.00666204 | 0.9854246 | 0.007526537 |  |  | 535080 | 0.9951932 | 0.9150489 | 0.007915401 | 0.982014 | 0.008198381 | 0.9820092 | 0.01001345 |  |  | 835860 | 0.9756064 | 0.8678712 | 0.01555204 | 0.9751422 | 0.00602071 | 0.975139 | 0.009533281
|  |  | 268692 | 1.00313 | 0.9994305 | 0.0004553967 | 0.9999501 | 0.0845448 | 0.9999457 | 0.1326204 |  |  | 492846 | 0.9937554 | 0.9866385 | 0.0009091787 | 0.9963173 | 0.003752471 | 0.9963203 | 0.005128409 |  |  | 387960 | 0.981979 | 0.9670213 | 0.003563202 | 0.9854447 | 0.00666171 | 0.9854438 | 0.007526 |  |  | 535380 | 0.9918302 | 0.9150489 | 0.007915401 | 0.9820182 | 0.008198298 | 0.9820135 | 0.01001339 |  |  | 836160 | 0.9778444 | 0.8678712 | 0.01555204 | 0.9751574 | 0.006020873 | 0.9751542 | 0.009532613
|  |  | 268992 | 1.004026 | 0.9994305 | 0.0004553967 | 0.9999501 | 0.0845448 | 0.9999457 | 0.1326204 |  |  | 493146 | 0.9947158 | 0.9866385 | 0.0009091787 | 0.9963186 | 0.003752457 | 0.9963215 | 0.005128334 |  |  | 388260 | 0.981979 | 0.9670213 | 0.003563202 | 0.9854638 | 0.00666138 | 0.9854629 | 0.007525463 |  |  | 535680 | 0.9951932 | 0.9150489 | 0.007915401 | 0.9820225 | 0.008198216 | 0.9820177 | 0.01001332 |  |  | 836460 | 0.9756064 | 0.8678712 | 0.01555204 | 0.9751726 | 0.006021037 | 0.9751694 | 0.009531945
|  |  | 269292 | 1.002234 | 0.9994305 | 0.0004553967 | 0.9999501 | 0.0845448 | 0.9999457 | 0.1326204 |  |  | 493446 | 0.9947158 | 0.9866385 | 0.0009091787 | 0.9963198 | 0.003752443 | 0.9963228 | 0.005128259 |  |  | 388560 | 0.981979 | 0.9670213 | 0.003563202 | 0.9854829 | 0.00666105 | 0.985482 | 0.007524926 |  |  | 535980 | 0.9968746 | 0.9150489 | 0.007915401 | 0.9820267 | 0.008198134 | 0.9820219 | 0.01001325 |  |  | 836760 | 0.9823203 | 0.8678712 | 0.01555204 | 0.9751878 | 0.0060212 | 0.9751846 | 0.009531279
|  |  | 269592 | 1.00313 | 0.9994305 | 0.0004553967 | 0.9999501 | 0.0845448 | 0.9999457 | 0.1326204 |  |  | 493746 | 0.9937554 | 0.9866385 | 0.0009091787 | 0.996321 | 0.00375243 | 0.996324 | 0.005128184 |  |  | 388860 | 0.9809 | 0.9670213 | 0.003563202 | 0.985502 | 0.006660721 | 0.9855011 | 0.00752439 |  |  | 536280 | 0.9951932 | 0.9150489 | 0.007915401 | 0.9820309 | 0.008198052 | 0.9820261 | 0.01001318 |  |  | 837060 | 0.9823203 | 0.8678712 | 0.01555204 | 0.975203 | 0.006021363 | 0.9751997 | 0.009530613
|  |  | 269892 | 1.00313 | 0.9994305 | 0.0004553967 | 0.9999501 | 0.0845448 | 0.9999457 | 0.1326204 |  |  | 494046 | 0.9947158 | 0.9866385 | 0.0009091787 | 0.9963223 | 0.003752417 | 0.9963253 | 0.00512811 |  |  | 389160 | 0.981979 | 0.9670213 | 0.003563202 | 0.985521 | 0.006660391 | 0.9855201 | 0.007523854 |  |  | 536580 | 0.9935117 | 0.9150489 | 0.007915401 | 0.9820351 | 0.008197971 | 0.9820302 | 0.01001312 |  |  | 837360 | 0.9823203 | 0.8678712 | 0.01555204 | 0.9752181 | 0.006021526 | 0.9752149 | 0.009529948
|  |  | 270192 | 1.00313 | 0.9994305 | 0.0004553967 | 0.9999501 | 0.0845448 | 0.9999457 | 0.1326204 |  |  | 494346 | 0.9956763 | 0.9866385 | 0.0009091787 | 0.9963235 | 0.003752403 | 0.9963265 | 0.005128036 |  |  | 389460 | 0.9830581 | 0.9670213 | 0.003563202 | 0.9855401 | 0.006660062 | 0.9855391 | 0.007523318 |  |  | 536880 | 0.9951932 | 0.9150489 | 0.007915401 | 0.9820392 | 0.00819789 | 0.9820344 | 0.01001305 |  |  | 837660 | 0.9733685 | 0.8678712 | 0.01555204 | 0.9752332 | 0.006021689 | 0.97523 | 0.009529284
|  |  | 270492 | 1.004922 | 0.9994305 | 0.0004553967 | 0.9999501 | 0.0845448 | 0.9999457 | 0.1326204 |  |  | 494646 | 0.9947158 | 0.9866385 | 0.0009091787 | 0.9963247 | 0.00375239 | 0.9963277 | 0.005127962 |  |  | 389760 | 0.979821 | 0.9670213 | 0.003563202 | 0.985559 | 0.006659733 | 0.9855581 | 0.007522783 |  |  | 537180 | 0.9951932 | 0.9150489 | 0.007915401 | 0.9820434 | 0.00819781 | 0.9820386 | 0.01001299 |  |  | 837960 | 0.9756064 | 0.8678712 | 0.01555204 | 0.9752483 | 0.006021852 | 0.9752451 | 0.009528621
|  |  | 270792 | 1.004026 | 0.9994305 | 0.0004553967 | 0.9999501 | 0.0845448 | 0.9999457 | 0.1326204 |  |  | 494946 | 0.9947158 | 0.9866385 | 0.0009091787 | 0.996326 | 0.003752377 | 0.9963289 | 0.005127889 |  |  | 390060 | 0.977663 | 0.9670213 | 0.003563202 | 0.985578 | 0.006659404 | 0.9855771 | 0.007522248 |  |  | 537480 | 0.9935117 | 0.9150489 | 0.007915401 | 0.9820475 | 0.00819773 | 0.9820427 | 0.01001292 |  |  | 838260 | 0.9778444 | 0.8678712 | 0.01555204 | 0.9752634 | 0.006022014 | 0.9752602 | 0.009527959
|  |  | 271092 | 1.00313 | 0.9994305 | 0.0004553967 | 0.9999501 | 0.0845448 | 0.9999457 | 0.1326204 |  |  | 495246 | 0.9956763 | 0.9866385 | 0.0009091787 | 0.9963272 | 0.003752364 | 0.9963302 | 0.005127816 |  |  | 390360 | 0.979821 | 0.9670213 | 0.003563202 | 0.9855969 | 0.006659075 | 0.985596 | 0.007521713 |  |  | 537780 | 0.9935117 | 0.9150489 | 0.007915401 | 0.9820517 | 0.008197651 | 0.9820469 | 0.01001286 |  |  | 838560 | 0.9867961 | 0.8678712 | 0.01555204 | 0.9752785 | 0.006022177 | 0.9752752 | 0.009527298
|  |  | 271392 | 1.00313 | 0.9994305 | 0.0004553967 | 0.9999501 | 0.0845448 | 0.9999457 | 0.1326204 |  |  | 495546 | 0.9956763 | 0.9866385 | 0.0009091787 | 0.9963284 | 0.003752352 | 0.9963314 | 0.005127743 |  |  | 390660 | 0.981979 | 0.9670213 | 0.003563202 | 0.9856158 | 0.006658747 | 0.9856149 | 0.007521179 |  |  | 538080 | 0.9968746 | 0.9150489 | 0.007915401 | 0.9820558 | 0.008197572 | 0.982051 | 0.0100128 |  |  | 838860 | 0.9845582 | 0.8678712 | 0.01555204 | 0.9752935 | 0.006022339 | 0.9752903 | 0.009526638
|  |  | 271692 | 1.004026 | 0.9994305 | 0.0004553967 | 0.9999501 | 0.0845448 | 0.9999457 | 0.1326204 |  |  | 495846 | 0.9947158 | 0.9866385 | 0.0009091787 | 0.9963296 | 0.003752339 | 0.9963326 | 0.005127671 |  |  | 390960 | 0.9809 | 0.9670213 | 0.003563202 | 0.9856346 | 0.006658418 | 0.9856337 | 0.007520645 |  |  | 538380 | 0.9951932 | 0.9150489 | 0.007915401 | 0.9820599 | 0.008197493 | 0.9820551 | 0.01001273 |  |  | 839160 | 0.9756064 | 0.8678712 | 0.01555204 | 0.9753086 | 0.006022501 | 0.9753053 | 0.009525979
|  |  | 271992 | 1.00313 | 0.9994305 | 0.0004553967 | 0.9999501 | 0.0845448 | 0.9999457 | 0.1326204 |  |  | 496146 | 0.9947158 | 0.9866385 | 0.0009091787 | 0.9963308 | 0.003752326 | 0.9963338 | 0.005127599 |  |  | 391260 | 0.981979 | 0.9670213 | 0.003563202 | 0.9856534 | 0.00665809 | 0.9856525 | 0.007520111 |  |  | 538680 | 0.9935117 | 0.9150489 | 0.007915401 | 0.982064 | 0.008197415 | 0.9820592 | 0.01001267 |  |  | 839460 | 0.9800823 | 0.8678712 | 0.01555204 | 0.9753236 | 0.006022662 | 0.9753203 | 0.009525321
|  |  | 272292 | 1.001338 | 0.9994305 | 0.0004553967 | 0.9999501 | 0.0845448 | 0.9999457 | 0.1326204 |  |  | 496446 | 0.9947158 | 0.9866385 | 0.0009091787 | 0.996332 | 0.003752314 | 0.996335 | 0.005127527 |  |  | 391560 | 0.981979 | 0.9670213 | 0.003563202 | 0.9856722 | 0.006657762 | 0.9856713 | 0.007519577 |  |  | 538980 | 0.9918302 | 0.9150489 | 0.007915401 | 0.9820681 | 0.008197337 | 0.9820633 | 0.01001261 |  |  | 839760 | 0.9800823 | 0.8678712 | 0.01555204 | 0.9753386 | 0.006022824 | 0.9753353 | 0.009524663
|  |  | 272592 | 1.004026 | 0.9994305 | 0.0004553967 | 0.9999501 | 0.0845448 | 0.9999457 | 0.1326204 |  |  | 496746 | 0.9947158 | 0.9866385 | 0.0009091787 | 0.9963332 | 0.003752302 | 0.9963362 | 0.005127456 |  |  | 391860 | 0.9841371 | 0.9670213 | 0.003563202 | 0.985691 | 0.006657434 | 0.9856901 | 0.007519044 |  |  | 539280 | 0.9918302 | 0.9150489 | 0.007915401 | 0.9820722 | 0.00819726 | 0.9820674 | 0.01001254 |  |  | 840060 | 0.9800823 | 0.8678712 | 0.01555204 | 0.9753536 | 0.006022985 | 0.9753503 | 0.009524007
|  |  | 272892 | 1.00313 | 0.9994305 | 0.0004553967 | 0.9999501 | 0.0845448 | 0.9999457 | 0.1326204 |  |  | 497046 | 0.9947158 | 0.9866385 | 0.0009091787 | 0.9963344 | 0.003752289 | 0.9963374 | 0.005127385 |  |  | 392160 | 0.9830581 | 0.9670213 | 0.003563202 | 0.9857097 | 0.006657106 | 0.9857088 | 0.007518511 |  |  | 539580 | 0.9951932 | 0.9150489 | 0.007915401 | 0.9820763 | 0.008197183 | 0.9820714 | 0.01001248 |  |  | 840360 | 0.9800823 | 0.8678712 | 0.01555204 | 0.9753686 | 0.006023147 | 0.9753653 | 0.009523351
|  |  | 273192 | 1.004026 | 0.9994305 | 0.0004553967 | 0.9999501 | 0.0845448 | 0.9999457 | 0.1326204 |  |  | 497346 | 0.9956763 | 0.9866385 | 0.0009091787 | 0.9963356 | 0.003752277 | 0.9963386 | 0.005127315 |  |  | 392460 | 0.981979 | 0.9670213 | 0.003563202 | 0.9857284 | 0.006656778 | 0.9857275 | 0.007517979 |  |  | 539880 | 0.9985561 | 0.9150489 | 0.007915401 | 0.9820803 | 0.008197106 | 0.9820755 | 0.01001242 |  |  | 840660 | 0.9823203 | 0.8678712 | 0.01555204 | 0.9753835 | 0.006023308 | 0.9753802 | 0.009522696
|  |  | 273492 | 1.002234 | 0.9994305 | 0.0004553967 | 0.9999501 | 0.0845448 | 0.9999457 | 0.1326204 |  |  | 497646 | 0.9966367 | 0.9866385 | 0.0009091787 | 0.9963368 | 0.003752265 | 0.9963398 | 0.005127245 |  |  | 392760 | 0.9841371 | 0.9670213 | 0.003563202 | 0.9857471 | 0.00665645 | 0.9857462 | 0.007517447 |  |  | 540180 | 0.9951932 | 0.9150489 | 0.007915401 | 0.9820844 | 0.00819703 | 0.9820795 | 0.01001236 |  |  | 840960 | 0.9823203 | 0.8678712 | 0.01555204 | 0.9753984 | 0.006023468 | 0.9753951 | 0.009522043
|  |  | 273792 | 1.00313 | 0.9994305 | 0.0004553967 | 0.9999501 | 0.0845448 | 0.9999457 | 0.1326204 |  |  | 497946 | 0.9956763 | 0.9866385 | 0.0009091787 | 0.996338 | 0.003752253 | 0.996341 | 0.005127175 |  |  | 393060 | 0.9809 | 0.9670213 | 0.003563202 | 0.9857657 | 0.006656123 | 0.9857648 | 0.007516915 |  |  | 540480 | 0.9968746 | 0.9150489 | 0.007915401 | 0.9820884 | 0.008196954 | 0.9820836 | 0.0100123 |  |  | 841260 | 0.9778444 | 0.8678712 | 0.01555204 | 0.9754134 | 0.006023629 | 0.97541 | 0.00952139
|  |  | 274092 | 1.00313 | 0.9994305 | 0.0004553967 | 0.9999501 | 0.0845448 | 0.9999457 | 0.1326204 |  |  | 498246 | 0.9947158 | 0.9866385 | 0.0009091787 | 0.9963392 | 0.003752242 | 0.9963422 | 0.005127105 |  |  | 393360 | 0.9809 | 0.9670213 | 0.003563202 | 0.9857843 | 0.006655796 | 0.9857834 | 0.007516383 |  |  | 540780 | 0.9968746 | 0.9150489 | 0.007915401 | 0.9820924 | 0.008196879 | 0.9820876 | 0.01001224 |  |  | 841560 | 0.9778444 | 0.8678712 | 0.01555204 | 0.9754283 | 0.00602379 | 0.9754249 | 0.009520738
|  |  | 274392 | 1.004922 | 0.9994305 | 0.0004553967 | 0.9999501 | 0.0845448 | 0.9999457 | 0.1326204 |  |  | 498546 | 0.9947158 | 0.9866385 | 0.0009091787 | 0.9963404 | 0.00375223 | 0.9963434 | 0.005127036 |  |  | 393660 | 0.9809 | 0.9670213 | 0.003563202 | 0.9858029 | 0.006655469 | 0.985802 | 0.007515852 |  |  | 541080 | 0.9951932 | 0.9150489 | 0.007915401 | 0.9820965 | 0.008196804 | 0.9820916 | 0.01001218 |  |  | 841860 | 0.9800823 | 0.8678712 | 0.01555204 | 0.9754432 | 0.00602395 | 0.9754398 | 0.009520087
|  |  | 274692 | 1.00313 | 0.9994305 | 0.0004553967 | 0.9999501 | 0.0845448 | 0.9999457 | 0.1326204 |  |  | 498846 | 0.9956763 | 0.9866385 | 0.0009091787 | 0.9963415 | 0.003752218 | 0.9963446 | 0.005126968 |  |  | 393960 | 0.9809 | 0.9670213 | 0.003563202 | 0.9858215 | 0.006655142 | 0.9858206 | 0.007515321 |  |  | 541380 | 0.9951932 | 0.9150489 | 0.007915401 | 0.9821005 | 0.008196729 | 0.9820956 | 0.01001212 |  |  | 842160 | 0.9845582 | 0.8678712 | 0.01555204 | 0.975458 | 0.00602411 | 0.9754547 | 0.009519437
|  |  | 274992 | 1.001338 | 0.9994305 | 0.0004553967 | 0.9999501 | 0.0845448 | 0.9999457 | 0.1326204 |  |  | 499146 | 0.9966367 | 0.9866385 | 0.0009091787 | 0.9963427 | 0.003752207 | 0.9963458 | 0.005126899 |  |  | 394260 | 0.9809 | 0.9670213 | 0.003563202 | 0.98584 | 0.006654815 | 0.9858391 | 0.007514791 |  |  | 541680 | 0.9935117 | 0.9150489 | 0.007915401 | 0.9821045 | 0.008196655 | 0.9820996 | 0.01001206 |  |  | 842460 | 0.9800823 | 0.8678712 | 0.01555204 | 0.9754729 | 0.00602427 | 0.9754695 | 0.009518788
|  |  | 275292 | 1.004026 | 0.9994305 | 0.0004553967 | 0.9999501 | 0.0845448 | 0.9999457 | 0.1326204 |  |  | 499446 | 0.9947158 | 0.9866385 | 0.0009091787 | 0.9963439 | 0.003752195 | 0.996347 | 0.005126831 |  |  | 394560 | 0.9809 | 0.9670213 | 0.003563202 | 0.9858585 | 0.006654488 | 0.9858576 | 0.007514261 |  |  | 541980 | 0.9918302 | 0.9150489 | 0.007915401 | 0.9821084 | 0.008196582 | 0.9821036 | 0.010012 |  |  | 842760 | 0.9823203 | 0.8678712 | 0.01555204 | 0.9754877 | 0.00602443 | 0.9754843 | 0.009518139
|  |  | 275592 | 1.00313 | 0.9994305 | 0.0004553967 | 0.9999501 | 0.0845448 | 0.9999457 | 0.1326204 |  |  | 499746 | 0.9956763 | 0.9866385 | 0.0009091787 | 0.9963451 | 0.003752184 | 0.9963481 | 0.005126763 |  |  | 394860 | 0.979821 | 0.9670213 | 0.003563202 | 0.9858769 | 0.006654162 | 0.985876 | 0.007513731 |  |  | 542280 | 0.9935117 | 0.9150489 | 0.007915401 | 0.9821124 | 0.008196508 | 0.9821076 | 0.01001194 |  |  | 843060 | 0.9823203 | 0.8678712 | 0.01555204 | 0.9755025 | 0.00602459 | 0.9754992 | 0.009517492
|  |  | 275892 | 1.002234 | 0.9994305 | 0.0004553967 | 0.9999501 | 0.0845448 | 0.9999457 | 0.1326204 |  |  | 500046 | 0.9956763 | 0.9866385 | 0.0009091787 | 0.9963462 | 0.003752173 | 0.9963493 | 0.005126696 |  |  | 395160 | 0.981979 | 0.9670213 | 0.003563202 | 0.9858954 | 0.006653836 | 0.9858945 | 0.007513201 |  |  | 542580 | 0.9951932 | 0.9150489 | 0.007915401 | 0.9821164 | 0.008196435 | 0.9821115 | 0.01001188 |  |  | 843360 | 0.9867961 | 0.8678712 | 0.01555204 | 0.9755173 | 0.006024749 | 0.9755139 | 0.009516846
|  |  | 276192 | 1.00313 | 0.9994305 | 0.0004553967 | 0.9999501 | 0.0845448 | 0.9999457 | 0.1326204 |  |  | 500346 | 0.9937554 | 0.9866385 | 0.0009091787 | 0.9963474 | 0.003752162 | 0.9963505 | 0.005126629 |  |  | 395460 | 0.9830581 | 0.9670213 | 0.003563202 | 0.9859138 | 0.00665351 | 0.9859129 | 0.007512672 |  |  | 542880 | 0.9951932 | 0.9150489 | 0.007915401 | 0.9821203 | 0.008196363 | 0.9821155 | 0.01001182 |  |  | 843660 | 0.9800823 | 0.8678712 | 0.01555204 | 0.9755321 | 0.006024908 | 0.9755287 | 0.0095162
|  |  | 276492 | 1.00313 | 0.9994305 | 0.0004553967 | 0.9999501 | 0.0845448 | 0.9999457 | 0.1326204 |  |  | 500646 | 0.9947158 | 0.9866385 | 0.0009091787 | 0.9963486 | 0.003752151 | 0.9963517 | 0.005126562 |  |  | 395760 | 0.981979 | 0.9670213 | 0.003563202 | 0.9859321 | 0.006653184 | 0.9859313 | 0.007512144 |  |  | 543180 | 0.9968746 | 0.9150489 | 0.007915401 | 0.9821243 | 0.00819629 | 0.9821194 | 0.01001176 |  |  | 843960 | 0.9867961 | 0.8678712 | 0.01555204 | 0.9755469 | 0.006025068 | 0.9755435 | 0.009515555
|  |  | 276792 | 1.002234 | 0.9994305 | 0.0004553967 | 0.9999501 | 0.0845448 | 0.9999457 | 0.1326204 |  |  | 500946 | 0.9947158 | 0.9866385 | 0.0009091787 | 0.9963497 | 0.00375214 | 0.9963528 | 0.005126496 |  |  | 396060 | 0.981979 | 0.9670213 | 0.003563202 | 0.9859505 | 0.006652858 | 0.9859496 | 0.007511615 |  |  | 543480 | 0.9951932 | 0.9150489 | 0.007915401 | 0.9821282 | 0.008196218 | 0.9821233 | 0.01001171 |  |  | 844260 | 0.9867961 | 0.8678712 | 0.01555204 | 0.9755616 | 0.006025226 | 0.9755582 | 0.009514912
|  |  | 277092 | 1.004026 | 0.9994305 | 0.0004553967 | 0.9999501 | 0.0845448 | 0.9999457 | 0.1326204 |  |  | 501246 | 0.9937554 | 0.9866385 | 0.0009091787 | 0.9963509 | 0.003752129 | 0.996354 | 0.00512643 |  |  | 396360 | 0.9809 | 0.9670213 | 0.003563202 | 0.9859688 | 0.006652533 | 0.9859679 | 0.007511087 |  |  | 543780 | 0.9935117 | 0.9150489 | 0.007915401 | 0.9821321 | 0.008196147 | 0.9821272 | 0.01001165 |  |  | 844560 | 0.9778444 | 0.8678712 | 0.01555204 | 0.9755763 | 0.006025385 | 0.9755729 | 0.009514269
|  |  | 277392 | 1.00313 | 0.9994305 | 0.0004553967 | 0.9999501 | 0.0845448 | 0.9999457 | 0.1326204 |  |  | 501546 | 0.9956763 | 0.9866385 | 0.0009091787 | 0.996352 | 0.003752119 | 0.9963551 | 0.005126364 |  |  | 396660 | 0.981979 | 0.9670213 | 0.003563202 | 0.9859871 | 0.006652207 | 0.9859862 | 0.007510559 |  |  | 544080 | 0.9951932 | 0.9150489 | 0.007915401 | 0.982136 | 0.008196076 | 0.9821311 | 0.01001159 |  |  | 844860 | 0.9778444 | 0.8678712 | 0.01555204 | 0.9755911 | 0.006025544 | 0.9755877 | 0.009513627
|  |  | 277692 | 1.002234 | 0.9994305 | 0.0004553967 | 0.9999501 | 0.0845448 | 0.9999457 | 0.1326204 |  |  | 501846 | 0.9956763 | 0.9866385 | 0.0009091787 | 0.9963532 | 0.003752108 | 0.9963563 | 0.005126298 |  |  | 396960 | 0.981979 | 0.9670213 | 0.003563202 | 0.9860053 | 0.006651882 | 0.9860044 | 0.007510032 |  |  | 544380 | 0.9951932 | 0.9150489 | 0.007915401 | 0.9821399 | 0.008196005 | 0.982135 | 0.01001154 |  |  | 845160 | 0.9756064 | 0.8678712 | 0.01555204 | 0.9756058 | 0.006025702 | 0.9756023 | 0.009512986
|  |  | 277992 | 1.00313 | 0.9994305 | 0.0004553967 | 0.9999501 | 0.0845448 | 0.9999457 | 0.1326204 |  |  | 502146 | 0.9966367 | 0.9866385 | 0.0009091787 | 0.9963543 | 0.003752098 | 0.9963574 | 0.005126233 |  |  | 397260 | 0.981979 | 0.9670213 | 0.003563202 | 0.9860235 | 0.006651557 | 0.9860227 | 0.007509505 |  |  | 544680 | 0.9968746 | 0.9150489 | 0.007915401 | 0.9821438 | 0.008195935 | 0.9821389 | 0.01001148 |  |  | 845460 | 0.9800823 | 0.8678712 | 0.01555204 | 0.9756204 | 0.006025861 | 0.975617 | 0.009512346
|  |  | 278292 | 1.004026 | 0.9994305 | 0.0004553967 | 0.9999501 | 0.0845448 | 0.9999457 | 0.1326204 |  |  | 502446 | 0.9956763 | 0.9866385 | 0.0009091787 | 0.9963555 | 0.003752087 | 0.9963586 | 0.005126169 |  |  | 397560 | 0.979821 | 0.9670213 | 0.003563202 | 0.9860417 | 0.006651232 | 0.9860409 | 0.007508979 |  |  | 544980 | 0.9968746 | 0.9150489 | 0.007915401 | 0.9821477 | 0.008195865 | 0.9821428 | 0.01001142 |  |  | 845760 | 0.9800823 | 0.8678712 | 0.01555204 | 0.9756351 | 0.006026019 | 0.9756317 | 0.009511706
|  |  | 278592 | 1.002234 | 0.9994305 | 0.0004553967 | 0.9999501 | 0.0845448 | 0.9999457 | 0.1326204 |  |  | 502746 | 0.9947158 | 0.9866385 | 0.0009091787 | 0.9963566 | 0.003752077 | 0.9963597 | 0.005126104 |  |  | 397860 | 0.9809 | 0.9670213 | 0.003563202 | 0.9860599 | 0.006650908 | 0.986059 | 0.007508452 |  |  | 545280 | 0.9951932 | 0.9150489 | 0.007915401 | 0.9821515 | 0.008195795 | 0.9821467 | 0.01001137 |  |  | 846060 | 0.9800823 | 0.8678712 | 0.01555204 | 0.9756497 | 0.006026177 | 0.9756463 | 0.009511068
|  |  | 278892 | 1.002234 | 0.9994305 | 0.0004553967 | 0.9999501 | 0.0845448 | 0.9999457 | 0.1326204 |  |  | 503046 | 0.9966367 | 0.9866385 | 0.0009091787 | 0.9963577 | 0.003752067 | 0.9963609 | 0.00512604 |  |  | 398160 | 0.9809 | 0.9670213 | 0.003563202 | 0.986078 | 0.006650583 | 0.9860772 | 0.007507927 |  |  | 545580 | 0.9951932 | 0.9150489 | 0.007915401 | 0.9821554 | 0.008195726 | 0.9821505 | 0.01001131 |  |  | 846360 | 0.9867961 | 0.8678712 | 0.01555204 | 0.9756644 | 0.006026334 | 0.9756609 | 0.00951043
|  |  | 279192 | 1.004026 | 0.9994305 | 0.0004553967 | 0.9999501 | 0.0845448 | 0.9999457 | 0.1326204 |  |  | 503346 | 0.9956763 | 0.9866385 | 0.0009091787 | 0.9963588778 | 0.003752057 | 0.996362 | 0.005125976 |  |  | 398460 | 0.9809 | 0.9670213 | 0.003563202 | 0.9860961 | 0.006650259 | 0.9860953 | 0.007507401 |  |  | 545880 | 0.9968746 | 0.9150489 | 0.007915401 | 0.9821592 | 0.008195657 | 0.9821543 | 0.01001126 |  |  | 846660 | 0.9800823 | 0.8678712 | 0.01555204 | 0.975679 | 0.006026492 | 0.9756755 | 0.009509794
|  |  | 279492 | 1.004026 | 0.9994305 | 0.0004553967 | 0.9999501 | 0.0845448 | 0.9999457 | 0.1326204 |  |  | 503646 | 0.9947158 | 0.9866385 | 0.0009091787 | 0.99636 | 0.003752047 | 0.9963632 | 0.005125913 |  |  | 398760 | 0.981979 | 0.9670213 | 0.003563202 | 0.9861142 | 0.006649935 | 0.9861133 | 0.007506876 |  |  | 546180 | 0.9935117 | 0.9150489 | 0.007915401 | 0.9821631 | 0.008195589 | 0.9821582 | 0.0100112 |  |  | 846960 | 0.9756064 | 0.8678712 | 0.01555204 | 0.9756936 | 0.006026649 | 0.9756901 | 0.009509158
|  |  | 279792 | 1.002234 | 0.9994305 | 0.0004553967 | 0.9999501 | 0.0845448 | 0.9999457 | 0.1326204 |  |  | 503946 | 0.9966367 | 0.9866385 | 0.0009091787 | 0.9963611 | 0.003752037 | 0.9963643 | 0.00512585 |  |  | 399060 | 0.9830581 | 0.9670213 | 0.003563202 | 0.9861322 | 0.006649611 | 0.9861314 | 0.007506351 |  |  | 546480 | 0.9951932 | 0.9150489 | 0.007915401 | 0.9821669 | 0.008195521 | 0.982162 | 0.01001115 |  |  | 847260 | 0.9778444 | 0.8678712 | 0.01555204 | 0.9757082 | 0.006026807 | 0.9757047 | 0.009508523
|  |  | 280092 | 1.002234 | 0.9994305 | 0.0004553967 | 0.9999501 | 0.0845448 | 0.9999457 | 0.1326204 |  |  | 504246 | 0.9956763 | 0.9866385 | 0.0009091787 | 0.9963623 | 0.003752027 | 0.9963654 | 0.005125787 |  |  | 399360 | 0.9830581 | 0.9670213 | 0.003563202 | 0.9861503 | 0.006649288 | 0.9861494 | 0.007505827 |  |  | 546780 | 0.9951932 | 0.9150489 | 0.007915401 | 0.9821707 | 0.008195453 | 0.9821658 | 0.0100111 |  |  | 847560 | 0.9733685 | 0.8678712 | 0.01555204 | 0.9757227 | 0.006026964 | 0.9757193 | 0.00950789
|  |  | 280392 | 1.002234 | 0.9994305 | 0.0004553967 | 0.9999501 | 0.0845448 | 0.9999457 | 0.1326204 |  |  | 504546 | 0.9937554 | 0.9866385 | 0.0009091787 | 0.9963634 | 0.003752018 | 0.9963665 | 0.005125724 |  |  | 399660 | 0.9809 | 0.9670213 | 0.003563202 | 0.9861682 | 0.006648964 | 0.9861674 | 0.007505303 |  |  | 547080 | 0.9968746 | 0.9150489 | 0.007915401 | 0.9821745 | 0.008195386 | 0.9821696 | 0.01001104 |  |  | 847860 | 0.9800823 | 0.8678712 | 0.01555204 | 0.9757373 | 0.00602712 | 0.9757338 | 0.009507257
|  |  | 280692 | 1.00313 | 0.9994305 | 0.0004553967 | 0.9999501 | 0.0845448 | 0.9999457 | 0.1326204 |  |  | 504846 | 0.9947158 | 0.9866385 | 0.0009091787 | 0.9963645 | 0.003752008 | 0.9963677 | 0.005125662 |  |  | 399960 | 0.9830581 | 0.9670213 | 0.003563202 | 0.9861862 | 0.006648641 | 0.9861853 | 0.00750478 |  |  | 547380 | 0.9968746 | 0.9150489 | 0.007915401 | 0.9821783 | 0.008195319 | 0.9821734 | 0.01001099 |  |  | 848160 | 0.9867961 | 0.8678712 | 0.01555204 | 0.9757518 | 0.006027277 | 0.9757483 | 0.009506624
|  |  | 280992 | 1.00313 | 0.9994305 | 0.0004553967 | 0.9999501 | 0.0845448 | 0.9999457 | 0.1326204 |  |  | 505146 | 0.9956763 | 0.9866385 | 0.0009091787 | 0.9963656 | 0.003751999 | 0.9963688 | 0.0051256 |  |  | 400260 | 0.9809 | 0.9670213 | 0.003563202 | 0.9862041 | 0.006648318 | 0.9862033 | 0.007504256 |  |  | 547680 | 0.9968746 | 0.9150489 | 0.007915401 | 0.9821821 | 0.008195252 | 0.9821772 | 0.01001094 |  |  | 848460 | 0.9823203 | 0.8678712 | 0.01555204 | 0.9757663 | 0.006027434 | 0.9757628 | 0.009505993
|  |  | 281292 | 1.004026 | 0.9994305 | 0.0004553967 | 0.9999501 | 0.0845448 | 0.9999457 | 0.1326204 |  |  | 505446 | 0.9966367 | 0.9866385 | 0.0009091787 | 0.9963667 | 0.003751989 | 0.9963699 | 0.005125538 |  |  | 400560 | 0.9830581 | 0.9670213 | 0.003563202 | 0.986222 | 0.006647995 | 0.9862212 | 0.007503734 |  |  | 547980 | 0.9951932 | 0.9150489 | 0.007915401 | 0.9821859 | 0.008195186 | 0.9821809 | 0.01001088 |  |  | 848760 | 0.9867961 | 0.8678712 | 0.01555204 | 0.9757808 | 0.00602759 | 0.9757773 | 0.009505363
|  |  | 281592 | 1.002234 | 0.9994305 | 0.0004553967 | 0.9999501 | 0.0845448 | 0.9999457 | 0.1326204 |  |  | 505746 | 0.9956763 | 0.9866385 | 0.0009091787 | 0.9963678 | 0.00375198 | 0.996371 | 0.005125477 |  |  | 400860 | 0.9809 | 0.9670213 | 0.003563202 | 0.9862399 | 0.006647673 | 0.9862391 | 0.007503211 |  |  | 548280 | 0.9985561 | 0.9150489 | 0.007915401 | 0.9821896 | 0.00819512 | 0.9821847 | 0.01001083 |  |  | 849060 | 0.9867961 | 0.8678712 | 0.01555204 | 0.9757953 | 0.006027746 | 0.9757918 | 0.009504733
|  |  | 281892 | 1.00313 | 0.9994305 | 0.0004553967 | 0.9999501 | 0.0845448 | 0.9999457 | 0.1326204 |  |  | 506046 | 0.9956763 | 0.9866385 | 0.0009091787 | 0.996369 | 0.003751971 | 0.9963721 | 0.005125416 |  |  | 401160 | 0.9830581 | 0.9670213 | 0.003563202 | 0.9862577 | 0.00664735 | 0.9862569 | 0.007502689 |  |  | 548580 | 0.9968746 | 0.9150489 | 0.007915401 | 0.9821934 | 0.008195054 | 0.9821884 | 0.01001078 |  |  | 849360 | 0.9756064 | 0.8678712 | 0.01555204 | 0.9758098 | 0.006027902 | 0.9758063 | 0.009504105
|  |  | 282192 | 1.002234 | 0.9994305 | 0.0004553967 | 0.9999501 | 0.0845448 | 0.9999457 | 0.1326204 |  |  | 506346 | 0.9956763 | 0.9866385 | 0.0009091787 | 0.9963701 | 0.003751962 | 0.9963732 | 0.005125356 |  |  | 401460 | 0.9809 | 0.9670213 | 0.003563202 | 0.9862756 | 0.006647028 | 0.9862747 | 0.007502168 |  |  | 548880 | 0.9935117 | 0.9150489 | 0.007915401 | 0.9821971 | 0.008194989 | 0.9821922 | 0.01001073 |  |  | 849660 | 0.9823203 | 0.8678712 | 0.01555204 | 0.9758242 | 0.006028058 | 0.9758207 | 0.009503477
|  |  | 282492 | 1.001338 | 0.9994305 | 0.0004553967 | 0.9999501 | 0.0845448 | 0.9999457 | 0.1326204 |  |  | 506646 | 0.9956763 | 0.9866385 | 0.0009091787 | 0.9963712 | 0.003751953 | 0.9963744 | 0.005125295 |  |  | 401760 | 0.981979 | 0.9670213 | 0.003563202 | 0.9862933 | 0.006646706 | 0.9862925 | 0.007501646 |  |  | 549180 | 0.9918302 | 0.9150489 | 0.007915401 | 0.9822008 | 0.008194924 | 0.9821959 | 0.01001068 |  |  | 849960 | 0.9778444 | 0.8678712 | 0.01555204 | 0.9758386 | 0.006028214 | 0.9758351 | 0.00950285
|  |  | 282792 | 1.00313 | 0.9994305 | 0.0004553967 | 0.9999501 | 0.0845448 | 0.9999457 | 0.1326204 |  |  | 506946 | 0.9956763 | 0.9866385 | 0.0009091787 | 0.9963723 | 0.003751944 | 0.9963755 | 0.005125235 |  |  | 402060 | 0.9830581 | 0.9670213 | 0.003563202 | 0.9863111 | 0.006646384 | 0.9863103 | 0.007501126 |  |  | 549480 | 0.9951932 | 0.9150489 | 0.007915401 | 0.9822046 | 0.008194859 | 0.9821996 | 0.01001063 |  |  | 850260 | 0.9867961 | 0.8678712 | 0.01555204 | 0.975853 | 0.006028369 | 0.9758495 | 0.009502225
|  |  | 283092 | 1.00313 | 0.9994305 | 0.0004553967 | 0.9999501 | 0.0845448 | 0.9999457 | 0.1326204 |  |  | 507246 | 0.9947158 | 0.9866385 | 0.0009091787 | 0.9963734 | 0.003751935 | 0.9963766 | 0.005125175 |  |  | 402360 | 0.981979 | 0.9670213 | 0.003563202 | 0.9863288 | 0.006646063 | 0.986328 | 0.007500605 |  |  | 549780 | 0.9951932 | 0.9150489 | 0.007915401 | 0.9822083 | 0.008194795 | 0.9822033 | 0.01001058 |  |  | 850560 | 0.9823203 | 0.8678712 | 0.01555204 | 0.9758674 | 0.006028525 | 0.9758639 | 0.0095016
|  |  | 283392 | 1.00313 | 0.9994305 | 0.0004553967 | 0.9999501 | 0.0845448 | 0.9999457 | 0.1326204 |  |  | 507546 | 0.9947158 | 0.9866385 | 0.0009091787 | 0.9963744 | 0.003751926 | 0.9963777 | 0.005125116 |  |  | 402660 | 0.981979 | 0.9670213 | 0.003563202 | 0.9863465 | 0.006645742 | 0.9863457 | 0.007500085 |  |  | 550080 | 0.9951932 | 0.9150489 | 0.007915401 | 0.982212 | 0.008194731 | 0.982207 | 0.01001053 |  |  | 850860 | 0.9823203 | 0.8678712 | 0.01555204 | 0.9758818 | 0.00602868 | 0.9758783 | 0.009500975
|  |  | 283692 | 1.00313 | 0.9994305 | 0.0004553967 | 0.9999501 | 0.0845448 | 0.9999457 | 0.1326204 |  |  | 507846 | 0.9937554 | 0.9866385 | 0.0009091787 | 0.9963755 | 0.003751918 | 0.9963787 | 0.005125057 |  |  | 402960 | 0.9809 | 0.9670213 | 0.003563202 | 0.9863642 | 0.00664542 | 0.9863634 | 0.007499566 |  |  | 550380 | 0.9968746 | 0.9150489 | 0.007915401 | 0.9822157 | 0.008194668 | 0.9822107 | 0.01001048 |  |  | 851160 | 0.9867961 | 0.8678712 | 0.01555204 | 0.9758962 | 0.006028835 | 0.9758927 | 0.009500352
|  |  | 283992 | 1.00313 | 0.9994305 | 0.0004553967 | 0.9999501 | 0.0845448 | 0.9999457 | 0.1326204 |  |  | 508146 | 0.9956763 | 0.9866385 | 0.0009091787 | 0.9963766 | 0.003751909 | 0.9963798 | 0.005124998 |  |  | 403260 | 0.981979 | 0.9670213 | 0.003563202 | 0.9863818 | 0.0066451 | 0.986381 | 0.007499047 |  |  | 550680 | 0.9968746 | 0.9150489 | 0.007915401 | 0.9822193 | 0.008194605 | 0.9822144 | 0.01001043 |  |  | 851460 | 0.9823203 | 0.8678712 | 0.01555204 | 0.9759105 | 0.00602899 | 0.975907 | 0.00949973
|  |  | 284292 | 1.004026 | 0.9994305 | 0.0004553967 | 0.9999501 | 0.0845448 | 0.9999457 | 0.1326204 |  |  | 508446 | 0.9956763 | 0.9866385 | 0.0009091787 | 0.9963777 | 0.003751901 | 0.9963809 | 0.00512494 |  |  | 403560 | 0.981979 | 0.9670213 | 0.003563202 | 0.9863994 | 0.006644779 | 0.9863986 | 0.007498528 |  |  | 550980 | 0.9951932 | 0.9150489 | 0.007915401 | 0.982223 | 0.008194542 | 0.9822181 | 0.01001038 |  |  | 851760 | 0.9845582 | 0.8678712 | 0.01555204 | 0.9759249 | 0.006029144 | 0.9759213 | 0.009499108
|  |  | 284592 | 1.00313 | 0.9994305 | 0.0004553967 | 0.9999501 | 0.0845448 | 0.9999457 | 0.1326204 |  |  | 508746 | 0.9956763 | 0.9866385 | 0.0009091787 | 0.9963788 | 0.003751893 | 0.996382 | 0.005124881 |  |  | 403860 | 0.981979 | 0.9670213 | 0.003563202 | 0.986417 | 0.006644459 | 0.9864162 | 0.007498009 |  |  | 551280 | 0.9951932 | 0.9150489 | 0.007915401 | 0.9822267 | 0.008194479 | 0.9822217 | 0.01001033 |  |  | 852060 | 0.9845582 | 0.8678712 | 0.01555204 | 0.9759392 | 0.006029299 | 0.9759356 | 0.009498488
|  |  | 284892 | 1.002234 | 0.9994305 | 0.0004553967 | 0.9999501 | 0.0845448 | 0.9999457 | 0.1326204 |  |  | 509046 | 0.9975972 | 0.9866385 | 0.0009091787 | 0.9963799 | 0.003751884 | 0.9963831 | 0.005124823 |  |  | 404160 | 0.9830581 | 0.9670213 | 0.003563202 | 0.9864346 | 0.006644138 | 0.9864338 | 0.007497491 |  |  | 551580 | 0.9968746 | 0.9150489 | 0.007915401 | 0.9822303 | 0.008194417 | 0.9822254 | 0.01001028 |  |  | 852360 | 0.9845582 | 0.8678712 | 0.01555204 | 0.9759535 | 0.006029453 | 0.9759499 | 0.009497868
|  |  | 285192 | 1.00313 | 0.9994305 | 0.0004553967 | 0.9999501 | 0.0845448 | 0.9999457 | 0.1326204 |  |  | 509346 | 0.9956763 | 0.9866385 | 0.0009091787 | 0.9963809 | 0.003751876 | 0.9963842 | 0.005124766 |  |  | 404460 | 0.9830581 | 0.9670213 | 0.003563202 | 0.9864521 | 0.006643818 | 0.9864513 | 0.007496974 |  |  | 551880 | 0.9968746 | 0.9150489 | 0.007915401 | 0.982234 | 0.008194356 | 0.982229 | 0.01001023 |  |  | 852660 | 0.9845582 | 0.8678712 | 0.01555204 | 0.9759678 | 0.006029607 | 0.9759642 | 0.009497249
|  |  | 285492 | 1.002234 | 0.9994305 | 0.0004553967 | 0.9999501 | 0.0845448 | 0.9999457 | 0.1326204 |  |  | 509646 | 0.9966367 | 0.9866385 | 0.0009091787 | 0.996382 | 0.003751868 | 0.9963853 | 0.005124708 |  |  | 404760 | 0.9830581 | 0.9670213 | 0.003563202 | 0.9864696 | 0.006643499 | 0.9864688 | 0.007496457 |  |  | 552180 | 0.9951932 | 0.9150489 | 0.007915401 | 0.9822376 | 0.008194294 | 0.9822326 | 0.01001018 |  |  | 852960 | 0.9823203 | 0.8678712 | 0.01555204 | 0.975982 | 0.006029761 | 0.9759785 | 0.009496631
|  |  | 285792 | 1.00313 | 0.9994305 | 0.0004553967 | 0.9999501 | 0.0845448 | 0.9999457 | 0.1326204 |  |  | 509946 | 0.9966367 | 0.9866385 | 0.0009091787 | 0.9963831 | 0.00375186 | 0.9963863 | 0.005124651 |  |  | 405060 | 0.981979 | 0.9670213 | 0.003563202 | 0.9864871 | 0.006643179 | 0.9864863 | 0.00749594 |  |  | 552480 | 0.9951932 | 0.9150489 | 0.007915401 | 0.9822412 | 0.008194233 | 0.9822362 | 0.01001014 |  |  | 853260 | 0.9845582 | 0.8678712 | 0.01555204 | 0.9759963 | 0.006029915 | 0.9759927 | 0.009496014
|  |  | 286092 | 1.00313 | 0.9994305 | 0.0004553967 | 0.9999501 | 0.0845448 | 0.9999457 | 0.1326204 |  |  | 510246 | 0.9966367 | 0.9866385 | 0.0009091787 | 0.9963841 | 0.003751852 | 0.9963874 | 0.005124594 |  |  | 405360 | 0.9830581 | 0.9670213 | 0.003563202 | 0.9865045 | 0.00664286 | 0.9865037 | 0.007495424 |  |  | 552780 | 0.9935117 | 0.9150489 | 0.007915401 | 0.9822448 | 0.008194172 | 0.9822398 | 0.01001009 |  |  | 853560 | 0.9800823 | 0.8678712 | 0.01555204 | 0.9760105 | 0.006030069 | 0.9760069 | 0.009495398
|  |  | 286392 | 1.002234 | 0.9994305 | 0.0004553967 | 0.9999501 | 0.0845448 | 0.9999457 | 0.1326204 |  |  | 510546 | 0.9966367 | 0.9866385 | 0.0009091787 | 0.9963852 | 0.003751844 | 0.9963885 | 0.005124538 |  |  | 405660 | 0.9841371 | 0.9670213 | 0.003563202 | 0.9865219 | 0.006642541 | 0.9865211 | 0.007494908 |  |  | 553080 | 0.9951932 | 0.9150489 | 0.007915401 | 0.9822484 | 0.008194112 | 0.9822434 | 0.01001004 |  |  | 853860 | 0.9823203 | 0.8678712 | 0.01555204 | 0.9760247 | 0.006030222 | 0.9760211 | 0.009494783
|  |  | 286692 | 1.002234 | 0.9994305 | 0.0004553967 | 0.9999501 | 0.0845448 | 0.9999457 | 0.1326204 |  |  | 510846 | 0.9966367 | 0.9866385 | 0.0009091787 | 0.9963863 | 0.003751837 | 0.9963895 | 0.005124482 |  |  | 405960 | 0.9830581 | 0.9670213 | 0.003563202 | 0.9865393 | 0.006642222 | 0.9865385 | 0.007494393 |  |  | 553380 | 0.9935117 | 0.9150489 | 0.007915401 | 0.982252 | 0.008194052 | 0.982247 | 0.01001 |  |  | 854160 | 0.9823203 | 0.8678712 | 0.01555204 | 0.9760389 | 0.006030376 | 0.9760353 | 0.009494168
|  |  | 286992 | 1.002234 | 0.9994305 | 0.0004553967 | 0.9999501 | 0.0845448 | 0.9999457 | 0.1326204 |  |  | 511146 | 0.9966367 | 0.9866385 | 0.0009091787 | 0.9963873 | 0.003751829 | 0.9963906 | 0.005124426 |  |  | 406260 | 0.981979 | 0.9670213 | 0.003563202 | 0.9865567 | 0.006641903 | 0.9865559 | 0.007493878 |  |  | 553680 | 0.9968746 | 0.9150489 | 0.007915401 | 0.9822556 | 0.008193992 | 0.9822506 | 0.01000995 |  |  | 854460 | 0.9867961 | 0.8678712 | 0.01555204 | 0.9760531 | 0.006030529 | 0.9760495 | 0.009493555
|  |  | 287292 | 1.00313 | 0.9994305 | 0.0004553967 | 0.9999501 | 0.0845448 | 0.9999457 | 0.1326204 |  |  | 511446 | 0.9956763 | 0.9866385 | 0.0009091787 | 0.9963884 | 0.003751821 | 0.9963917 | 0.00512437 |  |  | 406560 | 0.9830581 | 0.9670213 | 0.003563202 | 0.986574 | 0.006641585 | 0.9865732 | 0.007493363 |  |  | 553980 | 0.9951932 | 0.9150489 | 0.007915401 | 0.9822592 | 0.008193932 | 0.9822542 | 0.0100099 |  |  | 854760 | 0.9867961 | 0.8678712 | 0.01555204 | 0.9760673 | 0.006030682 | 0.9760637 | 0.009492942
|  |  | 287592 | 1.004026 | 0.9994305 | 0.0004553967 | 0.9999501 | 0.0845448 | 0.9999457 | 0.1326204 |  |  | 511746 | 0.9956763 | 0.9866385 | 0.0009091787 | 0.9963894 | 0.003751814 | 0.9963927 | 0.005124315 |  |  | 406860 | 0.9841371 | 0.9670213 | 0.003563202 | 0.9865913 | 0.006641267 | 0.9865905 | 0.007492849 |  |  | 554280 | 0.9968746 | 0.9150489 | 0.007915401 | 0.9822627 | 0.008193873 | 0.9822577 | 0.01000986 |  |  | 855060 | 0.9823203 | 0.8678712 | 0.01555204 | 0.9760814 | 0.006030835 | 0.9760778 | 0.00949233
|  |  | 287892 | 1.001338 | 0.9994305 | 0.0004553967 | 0.9999501 | 0.0845448 | 0.9999457 | 0.1326204 |  |  | 512046 | 0.9956763 | 0.9866385 | 0.0009091787 | 0.9963905 | 0.003751807 | 0.9963938 | 0.00512426 |  |  | 407160 | 0.9841371 | 0.9670213 | 0.003563202 | 0.9866086 | 0.006640949 | 0.9866078 | 0.007492335 |  |  | 554580 | 0.9968746 | 0.9150489 | 0.007915401 | 0.9822663 | 0.008193814 | 0.9822613 | 0.01000981 |  |  | 855360 | 0.9800823 | 0.8678712 | 0.01555204 | 0.9760956 | 0.006030987 | 0.976092 | 0.009491719
|  |  | 288192 | 1.002234 | 0.9994305 | 0.0004553967 | 0.9999501 | 0.0845448 | 0.9999457 | 0.1326204 |  |  | 512346 | 0.9956763 | 0.9866385 | 0.0009091787 | 0.9963915 | 0.003751799 | 0.9963948 | 0.005124205 |  |  | 407460 | 0.9852161 | 0.9670213 | 0.003563202 | 0.9866258 | 0.006640631 | 0.986625 | 0.007491822 |  |  | 554880 | 0.9985561 | 0.9150489 | 0.007915401 | 0.9822698 | 0.008193756 | 0.9822648 | 0.01000977 |  |  | 855660 | 0.9845582 | 0.8678712 | 0.01555204 | 0.9761097 | 0.00603114 | 0.9761061 | 0.009491109
|  |  | 288492 | 1.00313 | 0.9994305 | 0.0004553967 | 0.9999501 | 0.0845448 | 0.9999457 | 0.1326204 |  |  | 512646 | 0.9956763 | 0.9866385 | 0.0009091787 | 0.9963926 | 0.003751792 | 0.9963959 | 0.005124151 |  |  | 407760 | 0.9841371 | 0.9670213 | 0.003563202 | 0.9866431 | 0.006640314 | 0.9866422 | 0.007491309 |  |  | 555180 | 1.000238 | 0.9150489 | 0.007915401 | 0.9822734 | 0.008193698 | 0.9822684 | 0.01000972 |  |  | 855960 | 0.9845582 | 0.8678712 | 0.01555204 | 0.9761238 | 0.006031292 | 0.9761202 | 0.0094905
|  |  | 288792 | 1.002234 | 0.9994305 | 0.0004553967 | 0.9999501 | 0.0845448 | 0.9999457 | 0.1326204 |  |  | 512946 | 0.9956763 | 0.9866385 | 0.0009091787 | 0.9963936 | 0.003751785 | 0.9963969 | 0.005124097 |  |  | 408060 | 0.9830581 | 0.9670213 | 0.003563202 | 0.9866602 | 0.006639997 | 0.9866594 | 0.007490797 |  |  | 555480 | 0.9951932 | 0.9150489 | 0.007915401 | 0.9822769 | 0.00819364 | 0.9822719 | 0.01000968 |  |  | 856260 | 0.9845582 | 0.8678712 | 0.01555204 | 0.9761379 | 0.006031444 | 0.9761343 | 0.009489891
|  |  | 289092 | 1.00313 | 0.9994305 | 0.0004553967 | 0.9999501 | 0.0845448 | 0.9999457 | 0.1326204 |  |  | 513246 | 0.9956763 | 0.9866385 | 0.0009091787 | 0.9963947 | 0.003751778 | 0.996398 | 0.005124043 |  |  | 408360 | 0.981979 | 0.9670213 | 0.003563202 | 0.9866774 | 0.00663968 | 0.9866766 | 0.007490285 |  |  | 555780 | 0.9968746 | 0.9150489 | 0.007915401 | 0.9822804 | 0.008193582 | 0.9822754 | 0.01000963 |  |  | 856560 | 0.9845582 | 0.8678712 | 0.01555204 | 0.976152 | 0.006031596 | 0.9761483 | 0.009489284
|  |  | 289392 | 1.001338 | 0.9994305 | 0.0004553967 | 0.9999501 | 0.0845448 | 0.9999457 | 0.1326204 |  |  | 513546 | 0.9956763 | 0.9866385 | 0.0009091787 | 0.9963957 | 0.003751771 | 0.996399 | 0.005123989 |  |  | 408660 | 0.9830581 | 0.9670213 | 0.003563202 | 0.9866945 | 0.006639363 | 0.9866937 | 0.007489773 |  |  | 556080 | 0.9968746 | 0.9150489 | 0.007915401 | 0.9822839 | 0.008193525 | 0.9822789 | 0.01000959 |  |  | 856860 | 0.9867961 | 0.8678712 | 0.01555204 | 0.976166 | 0.006031748 | 0.9761624 | 0.009488677
|  |  | 289692 | 1.001338 | 0.9994305 | 0.0004553967 | 0.9999501 | 0.0845448 | 0.9999457 | 0.1326204 |  |  | 513846 | 0.9956763 | 0.9866385 | 0.0009091787 | 0.9963967 | 0.003751764 | 0.9964 | 0.005123936 |  |  | 408960 | 0.9862951 | 0.9670213 | 0.003563202 | 0.9867116 | 0.006639047 | 0.9867108 | 0.007489262 |  |  | 556380 | 0.9985561 | 0.9150489 | 0.007915401 | 0.9822874 | 0.008193468 | 0.9822824 | 0.01000954 |  |  | 857160 | 0.9823203 | 0.8678712 | 0.01555204 | 0.9761801 | 0.0060319 | 0.9761764 | 0.009488071
|  |  | 289992 | 1.002234 | 0.9994305 | 0.0004553967 | 0.9999501 | 0.0845448 | 0.9999457 | 0.1326204 |  |  | 514146 | 0.9956763 | 0.9866385 | 0.0009091787 | 0.9963978 | 0.003751757 | 0.9964011 | 0.005123883 |  |  | 409260 | 0.9852161 | 0.9670213 | 0.003563202 | 0.9867287 | 0.006638731 | 0.9867279 | 0.007488752 |  |  | 556680 | 0.9985561 | 0.9150489 | 0.007915401 | 0.9822909 | 0.008193412 | 0.9822859 | 0.0100095 |  |  | 857460 | 0.9823203 | 0.8678712 | 0.01555204 | 0.9761941 | 0.006032051 | 0.9761904 | 0.009487466
|  |  | 290292 | 1.00313 | 0.9994305 | 0.0004553967 | 0.9999501 | 0.0845448 | 0.9999457 | 0.1326204 |  |  | 514446 | 0.9956763 | 0.9866385 | 0.0009091787 | 0.9963988 | 0.003751751 | 0.9964021 | 0.00512383 |  |  | 409560 | 0.9809 | 0.9670213 | 0.003563202 | 0.9867458 | 0.006638415 | 0.986745 | 0.007488241 |  |  | 556980 | 0.9985561 | 0.9150489 | 0.007915401 | 0.9822943 | 0.008193355 | 0.9822893 | 0.01000946 |  |  | 857760 | 0.9867961 | 0.8678712 | 0.01555204 | 0.9762081 | 0.006032203 | 0.9762044 | 0.009486862
|  |  | 290592 | 1.00313 | 0.9994305 | 0.0004553967 | 0.9999501 | 0.0845448 | 0.9999457 | 0.1326204 |  |  | 514746 | 0.9956763 | 0.9866385 | 0.0009091787 | 0.9963998 | 0.003751744 | 0.9964031 | 0.005123777 |  |  | 409860 | 0.981979 | 0.9670213 | 0.003563202 | 0.9867628 | 0.006638099 | 0.986762 | 0.007487732 |  |  | 557280 | 0.9968746 | 0.9150489 | 0.007915401 | 0.9822978 | 0.008193299 | 0.9822928 | 0.01000941 |  |  | 858060 | 0.9823203 | 0.8678712 | 0.01555204 | 0.9762221 | 0.006032354 | 0.9762184 | 0.009486259
|  |  | 290892 | 1.00313 | 0.9994305 | 0.0004553967 | 0.9999501 | 0.0845448 | 0.9999457 | 0.1326204 |  |  | 515046 | 0.9947158 | 0.9866385 | 0.0009091787 | 0.9964008 | 0.003751737 | 0.9964042 | 0.005123725 |  |  | 410160 | 0.9841371 | 0.9670213 | 0.003563202 | 0.9867798 | 0.006637784 | 0.986779 | 0.007487222 |  |  | 557580 | 0.9985561 | 0.9150489 | 0.007915401 | 0.9823013 | 0.008193244 | 0.9822962 | 0.01000937 |  |  | 858360 | 0.9823203 | 0.8678712 | 0.01555204 | 0.9762361 | 0.006032505 | 0.9762324 | 0.009485657
|  |  | 291192 | 1.004026 | 0.9994305 | 0.0004553967 | 0.9999501 | 0.0845448 | 0.9999457 | 0.1326204 |  |  | 515346 | 0.9956763 | 0.9866385 | 0.0009091787 | 0.9964019 | 0.003751731 | 0.9964052 | 0.005123673 |  |  | 410460 | 0.9841371 | 0.9670213 | 0.003563202 | 0.9867968 | 0.006637469 | 0.986796 | 0.007486714 |  |  | 557880 | 0.9985561 | 0.9150489 | 0.007915401 | 0.9823047 | 0.008193188 | 0.9822997 | 0.01000933 |  |  | 858660 | 0.9823203 | 0.8678712 | 0.01555204 | 0.97625 | 0.006032656 | 0.9762463 | 0.009485055
|  |  | 291492 | 1.00313 | 0.9994305 | 0.0004553967 | 0.9999501 | 0.0845448 | 0.9999457 | 0.1326204 |  |  | 515646 | 0.9966367 | 0.9866385 | 0.0009091787 | 0.9964029 | 0.003751724 | 0.9964062 | 0.005123621 |  |  | 410760 | 0.9852161 | 0.9670213 | 0.003563202 | 0.9868137 | 0.006637154 | 0.9868129 | 0.007486205 |  |  | 558180 | 0.9968746 | 0.9150489 | 0.007915401 | 0.9823081 | 0.008193133 | 0.9823031 | 0.01000929 |  |  | 858960 | 0.9711305 | 0.8678712 | 0.01555204 | 0.976264 | 0.006032806 | 0.9762603 | 0.009484455
|  |  | 291792 | 1.00313 | 0.9994305 | 0.0004553967 | 0.9999501 | 0.0845448 | 0.9999457 | 0.1326204 |  |  | 515946 | 0.9956763 | 0.9866385 | 0.0009091787 | 0.9964039 | 0.003751718 | 0.9964072 | 0.00512357 |  |  | 411060 | 0.981979 | 0.9670213 | 0.003563202 | 0.9868306 | 0.006636839 | 0.9868298 | 0.007485697 |  |  | 558480 | 0.9985561 | 0.9150489 | 0.007915401 | 0.9823116 | 0.008193078 | 0.9823065 | 0.01000924 |  |  | 859260 | 0.9823203 | 0.8678712 | 0.01555204 | 0.9762779 | 0.006032957 | 0.9762742 | 0.009483855
|  |  | 292092 | 1.002234 | 0.9994305 | 0.0004553967 | 0.9999501 | 0.0845448 | 0.9999457 | 0.1326204 |  |  | 516246 | 0.9956763 | 0.9866385 | 0.0009091787 | 0.9964049 | 0.003751712 | 0.9964082 | 0.005123519 |  |  | 411360 | 0.9830581 | 0.9670213 | 0.003563202 | 0.9868475 | 0.006636525 | 0.9868467 | 0.00748519 |  |  | 558780 | 0.9935117 | 0.9150489 | 0.007915401 | 0.982315 | 0.008193024 | 0.98231 | 0.0100092 |  |  | 859560 | 0.9845582 | 0.8678712 | 0.01555204 | 0.9762918 | 0.006033107 | 0.9762881 | 0.009483256
|  |  | 292392 | 1.00313 | 0.9994305 | 0.0004553967 | 0.9999501 | 0.0845448 | 0.9999457 | 0.1326204 |  |  | 516546 | 0.9956763 | 0.9866385 | 0.0009091787 | 0.9964059 | 0.003751706 | 0.9964093 | 0.005123468 |  |  | 411660 | 0.9830581 | 0.9670213 | 0.003563202 | 0.9868644 | 0.006636211 | 0.9868636 | 0.007484683 |  |  | 559080 | 0.9951932 | 0.9150489 | 0.007915401 | 0.9823184 | 0.00819297 | 0.9823134 | 0.01000916 |  |  | 859860 | 0.9845582 | 0.8678712 | 0.01555204 | 0.9763057 | 0.006033257 | 0.976302 | 0.009482658
|  |  | 292692 | 1.002234 | 0.9994305 | 0.0004553967 | 0.9999501 | 0.0845448 | 0.9999457 | 0.1326204 |  |  | 516846 | 0.9956763 | 0.9866385 | 0.0009091787 | 0.9964069 | 0.0037517 | 0.9964103 | 0.005123417 |  |  | 411960 | 0.9841371 | 0.9670213 | 0.003563202 | 0.9868812 | 0.006635897 | 0.9868804 | 0.007484176 |  |  | 559380 | 0.9951932 | 0.9150489 | 0.007915401 | 0.9823218 | 0.008192916 | 0.9823168 | 0.01000912 |  |  | 860160 | 0.9867961 | 0.8678712 | 0.01555204 | 0.9763196 | 0.006033407 | 0.9763159 | 0.009482061
|  |  | 292992 | 1.00313 | 0.9994305 | 0.0004553967 | 0.9999501 | 0.0845448 | 0.9999457 | 0.1326204 |  |  | 517146 | 0.9956763 | 0.9866385 | 0.0009091787 | 0.9964079 | 0.003751694 | 0.9964113 | 0.005123367 |  |  | 412260 | 0.9841371 | 0.9670213 | 0.003563202 | 0.986898 | 0.006635583 | 0.9868972 | 0.00748367 |  |  | 559680 | 1.000238 | 0.9150489 | 0.007915401 | 0.9823252 | 0.008192862 | 0.9823201 | 0.01000908 |  |  | 860460 | 0.9823203 | 0.8678712 | 0.01555204 | 0.9763334 | 0.006033557 | 0.9763297 | 0.009481464
|  |  | 293292 | 1.002234 | 0.9994305 | 0.0004553967 | 0.9999501 | 0.0845448 | 0.9999457 | 0.1326204 |  |  | 517446 | 0.9956763 | 0.9866385 | 0.0009091787 | 0.9964089 | 0.003751688 | 0.9964123 | 0.005123317 |  |  | 412560 | 0.9841371 | 0.9670213 | 0.003563202 | 0.9869148 | 0.00663527 | 0.986914 | 0.007483165 |  |  | 559980 | 1.000238 | 0.9150489 | 0.007915401 | 0.9823286 | 0.008192809 | 0.9823235 | 0.01000904 |  |  | 860760 | 0.9867961 | 0.8678712 | 0.01555204 | 0.9763473 | 0.006033707 | 0.9763436 | 0.009480869
|  |  | 293592 | 1.00313 | 0.9994305 | 0.0004553967 | 0.9999501 | 0.0845448 | 0.9999457 | 0.1326204 |  |  | 517746 | 0.9956763 | 0.9866385 | 0.0009091787 | 0.9964099 | 0.003751682 | 0.9964133 | 0.005123267 |  |  | 412860 | 0.9852161 | 0.9670213 | 0.003563202 | 0.9869315 | 0.006634957 | 0.9869307 | 0.007482659 |  |  | 560280 | 0.9985561 | 0.9150489 | 0.007915401 | 0.9823319 | 0.008192756 | 0.9823269 | 0.010009 |  |  | 861060 | 0.9867961 | 0.8678712 | 0.01555204 | 0.9763611 | 0.006033856 | 0.9763574 | 0.009480274
|  |  | 293892 | 1.002234 | 0.9994305 | 0.0004553967 | 0.9999501 | 0.0845448 | 0.9999457 | 0.1326204 |  |  | 518046 | 0.9956763 | 0.9866385 | 0.0009091787 | 0.9964109 | 0.003751676 | 0.9964143 | 0.005123217 |  |  | 413160 | 0.9841371 | 0.9670213 | 0.003563202 | 0.9869483 | 0.006634644 | 0.9869475 | 0.007482155 |  |  | 560580 | 0.9951932 | 0.9150489 | 0.007915401 | 0.9823353 | 0.008192704 | 0.9823302 | 0.01000896 |  |  | 861360 | 0.9845582 | 0.8678712 | 0.01555204 | 0.9763749 | 0.006034006 | 0.9763712 | 0.009479681
|  |  | 294192 | 1.004026 | 0.9994305 | 0.0004553967 | 0.9999501 | 0.0845448 | 0.9999457 | 0.1326204 |  |  | 518346 | 0.9956763 | 0.9866385 | 0.0009091787 | 0.9964119 | 0.00375167 | 0.9964153 | 0.005123168 |  |  | 413460 | 0.9830581 | 0.9670213 | 0.003563202 | 0.986965 | 0.006634332 | 0.9869642 | 0.007481651 |  |  | 560880 | 0.9968746 | 0.9150489 | 0.007915401 | 0.9823387 | 0.008192651 | 0.9823336 | 0.01000892 |  |  | 861660 | 0.9867961 | 0.8678712 | 0.01555204 | 0.9763887 | 0.006034155 | 0.976385 | 0.009479088
|  |  | 294492 | 1.00313 | 0.9994305 | 0.0004553967 | 0.9999501 | 0.0845448 | 0.9999457 | 0.1326204 |  |  | 518646 | 0.9956763 | 0.9866385 | 0.0009091787 | 0.9964129 | 0.003751665 | 0.9964163 | 0.005123119 |  |  | 413760 | 0.9841371 | 0.9670213 | 0.003563202 | 0.9869816 | 0.00663402 | 0.9869808 | 0.007481147 |  |  | 561180 | 1.000238 | 0.9150489 | 0.007915401 | 0.982342 | 0.008192599 | 0.9823369 | 0.01000888 |  |  | 861960 | 0.9823203 | 0.8678712 | 0.01555204 | 0.9764025 | 0.006034304 | 0.9763988 | 0.009478496
|  |  | 294792 | 1.001338 | 0.9994305 | 0.0004553967 | 0.9999501 | 0.0845448 | 0.9999457 | 0.1326204 |  |  | 518946 | 0.9956763 | 0.9866385 | 0.0009091787 | 0.9964139 | 0.003751659 | 0.9964173 | 0.00512307 |  |  | 414060 | 0.9862951 | 0.9670213 | 0.003563202 | 0.9869983 | 0.006633708 | 0.9869975 | 0.007480644 |  |  | 561480 | 0.9968746 | 0.9150489 | 0.007915401 | 0.9823453 | 0.008192547 | 0.9823403 | 0.01000884 |  |  | 862260 | 0.9867961 | 0.8678712 | 0.01555204 | 0.9764163 | 0.006034453 | 0.9764125 | 0.009477904
|  |  | 295092 | 1.002234 | 0.9994305 | 0.0004553967 | 0.9999501 | 0.0845448 | 0.9999457 | 0.1326204 |  |  | 519246 | 0.9947158 | 0.9866385 | 0.0009091787 | 0.9964149 | 0.003751654 | 0.9964183 | 0.005123021 |  |  | 414360 | 0.9852161 | 0.9670213 | 0.003563202 | 0.9870149 | 0.006633396 | 0.9870141 | 0.007480141 |  |  | 561780 | 0.9968746 | 0.9150489 | 0.007915401 | 0.9823487 | 0.008192496 | 0.9823436 | 0.0100088 |  |  | 862560 | 0.9890341 | 0.8678712 | 0.01555204 | 0.9764301 | 0.006034602 | 0.9764263 | 0.009477314
|  |  | 295392 | 1.002234 | 0.9994305 | 0.0004553967 | 0.9999501 | 0.0845448 | 0.9999457 | 0.1326204 |  |  | 519546 | 0.9947158 | 0.9866385 | 0.0009091787 | 0.9964159 | 0.003751648 | 0.9964193 | 0.005122973 |  |  | 414660 | 0.9852161 | 0.9670213 | 0.003563202 | 0.9870315 | 0.006633085 | 0.9870307 | 0.007479638 |  |  | 562080 | 1.000238 | 0.9150489 | 0.007915401 | 0.982352 | 0.008192445 | 0.9823469 | 0.01000876 |  |  | 862860 | 0.9867961 | 0.8678712 | 0.01555204 | 0.9764438 | 0.00603475 | 0.97644 | 0.009476724
|  |  | 295692 | 1.002234 | 0.9994305 | 0.0004553967 | 0.9999501 | 0.0845448 | 0.9999457 | 0.1326204 |  |  | 519846 | 0.9947158 | 0.9866385 | 0.0009091787 | 0.9964168 | 0.003751643 | 0.9964202 | 0.005122925 |  |  | 414960 | 0.9841371 | 0.9670213 | 0.003563202 | 0.987048 | 0.006632773 | 0.9870472 | 0.007479137 |  |  | 562380 | 0.9985561 | 0.9150489 | 0.007915401 | 0.9823553 | 0.008192394 | 0.9823502 | 0.01000872 |  |  | 863160 | 0.9845582 | 0.8678712 | 0.01555204 | 0.9764575 | 0.006034899 | 0.9764537 | 0.009476136
|  |  | 295992 | 1.002234 | 0.9994305 | 0.0004553967 | 0.9999501 | 0.0845448 | 0.9999457 | 0.1326204 |  |  | 520146 | 0.9947158 | 0.9866385 | 0.0009091787 | 0.9964178 | 0.003751638 | 0.9964212 | 0.005122877 |  |  | 415260 | 0.9841371 | 0.9670213 | 0.003563202 | 0.9870646 | 0.006632463 | 0.9870638 | 0.007478635 |  |  | 562680 | 0.9968746 | 0.9150489 | 0.007915401 | 0.9823586 | 0.008192343 | 0.9823535 | 0.01000869 |  |  | 863460 | 0.9823203 | 0.8678712 | 0.01555204 | 0.9764712 | 0.006035047 | 0.9764674 | 0.009475548
|  |  | 296292 | 1.00313 | 0.9994305 | 0.0004553967 | 0.9999501 | 0.0845448 | 0.9999457 | 0.1326204 |  |  | 520446 | 0.9937554 | 0.9866385 | 0.0009091787 | 0.9964188 | 0.003751633 | 0.9964222 | 0.00512283 |  |  | 415560 | 0.9841371 | 0.9670213 | 0.003563202 | 0.9870811 | 0.006632152 | 0.9870803 | 0.007478134 |  |  | 562980 | 0.9968746 | 0.9150489 | 0.007915401 | 0.9823619 | 0.008192293 | 0.9823568 | 0.01000865 |  |  | 863760 | 0.9823203 | 0.8678712 | 0.01555204 | 0.9764849 | 0.006035195 | 0.9764811 | 0.009474961
|  |  | 296592 | 1.00313 | 0.9994305 | 0.0004553967 | 0.9999501 | 0.0845448 | 0.9999457 | 0.1326204 |  |  | 520746 | 0.9956763 | 0.9866385 | 0.0009091787 | 0.9964198 | 0.003751628 | 0.9964232 | 0.005122782 |  |  | 415860 | 0.9809 | 0.9670213 | 0.003563202 | 0.9870976 | 0.006631842 | 0.9870968 | 0.007477634 |  |  | 563280 | 0.9985561 | 0.9150489 | 0.007915401 | 0.9823652 | 0.008192243 | 0.9823601 | 0.01000861 |  |  | 864060 | 0.9800823 | 0.8678712 | 0.01555204 | 0.9764986 | 0.006035343 | 0.9764948 | 0.009474375
|  |  | 296892 | 1.001338 | 0.9994305 | 0.0004553967 | 0.9999501 | 0.0845448 | 0.9999457 | 0.1326204 |  |  | 521046 | 0.9956763 | 0.9866385 | 0.0009091787 | 0.9964207 | 0.003751623 | 0.9964241 | 0.005122735 |  |  | 416160 | 0.9830581 | 0.9670213 | 0.003563202 | 0.987114 | 0.006631532 | 0.9871132 | 0.007477134 |  |  | 563580 | 1.000238 | 0.9150489 | 0.007915401 | 0.9823684 | 0.008192193 | 0.9823633 | 0.01000857 |  |  | 864360 | 0.9845582 | 0.8678712 | 0.01555204 | 0.9765122 | 0.006035491 | 0.9765084 | 0.009473789
|  |  | 297192 | 1.00313 | 0.9994305 | 0.0004553967 | 0.9999501 | 0.0845448 | 0.9999457 | 0.1326204 |  |  | 521346 | 0.9956763 | 0.9866385 | 0.0009091787 | 0.9964217 | 0.003751618 | 0.9964251 | 0.005122688 |  |  | 416460 | 0.9862951 | 0.9670213 | 0.003563202 | 0.9871304 | 0.006631222 | 0.9871297 | 0.007476635 |  |  | 563880 | 1.000238 | 0.9150489 | 0.007915401 | 0.9823717 | 0.008192143 | 0.9823666 | 0.01000854 |  |  | 864660 | 0.9890341 | 0.8678712 | 0.01555204 | 0.9765259 | 0.006035638 | 0.9765221 | 0.009473205
|  |  | 297492 | 1.00313 | 0.9994305 | 0.0004553967 | 0.9999501 | 0.0845448 | 0.9999457 | 0.1326204 |  |  | 521646 | 0.9956763 | 0.9866385 | 0.0009091787 | 0.9964227 | 0.003751613 | 0.9964261 | 0.005122642 |  |  | 416760 | 0.9852161 | 0.9670213 | 0.003563202 | 0.9871468 | 0.006630912 | 0.9871461 | 0.007476136 |  |  | 564180 | 0.9985561 | 0.9150489 | 0.007915401 | 0.9823749 | 0.008192094 | 0.9823698 | 0.0100085 |  |  | 864960 | 0.9845582 | 0.8678712 | 0.01555204 | 0.9765395 | 0.006035786 | 0.9765357 | 0.009472621
|  |  | 297792 | 1.00313 | 0.9994305 | 0.0004553967 | 0.9999501 | 0.0845448 | 0.9999457 | 0.1326204 |  |  | 521946 | 0.9985577 | 0.9866385 | 0.0009091787 | 0.9964236 | 0.003751608 | 0.9964271 | 0.005122596 |  |  | 417060 | 0.9841371 | 0.9670213 | 0.003563202 | 0.9871632 | 0.006630603 | 0.9871624 | 0.007475637 |  |  | 564480 | 1.000238 | 0.9150489 | 0.007915401 | 0.9823782 | 0.008192045 | 0.9823731 | 0.01000846 |  |  | 865260 | 0.9890341 | 0.8678712 | 0.01555204 | 0.9765531 | 0.006035933 | 0.9765493 | 0.009472038
|  |  | 298092 | 1.001338 | 0.9994305 | 0.0004553967 | 0.9999501 | 0.0845448 | 0.9999457 | 0.1326204 |  |  | 522246 | 0.9966367 | 0.9866385 | 0.0009091787 | 0.9964246 | 0.003751603 | 0.996428 | 0.00512255 |  |  | 417360 | 0.9830581 | 0.9670213 | 0.003563202 | 0.9871796 | 0.006630294 | 0.9871788 | 0.007475139 |  |  | 564780 | 0.9985561 | 0.9150489 | 0.007915401 | 0.9823814 | 0.008191997 | 0.9823763 | 0.01000843 |  |  | 865560 | 0.9800823 | 0.8678712 | 0.01555204 | 0.9765667 | 0.00603608 | 0.9765629 | 0.009471457
|  |  | 298392 | 1.00313 | 0.9994305 | 0.0004553967 | 0.9999501 | 0.0845448 | 0.9999457 | 0.1326204 |  |  | 522546 | 0.9975972 | 0.9866385 | 0.0009091787 | 0.9964255 | 0.003751599 | 0.996429 | 0.005122504 |  |  | 417660 | 0.9852161 | 0.9670213 | 0.003563202 | 0.9871959 | 0.006629986 | 0.9871951 | 0.007474642 |  |  | 565080 | 0.9985561 | 0.9150489 | 0.007915401 | 0.9823846 | 0.008191948 | 0.9823795 | 0.01000839 |  |  | 865860 | 0.9778444 | 0.8678712 | 0.01555204 | 0.9765803 | 0.006036227 | 0.9765765 | 0.009470875
|  |  | 298692 | 1.00313 | 0.9994305 | 0.0004553967 | 0.9999501 | 0.0845448 | 0.9999457 | 0.1326204 |  |  | 522846 | 0.9966367 | 0.9866385 | 0.0009091787 | 0.9964265 | 0.003751594 | 0.9964299 | 0.005122458 |  |  | 417960 | 0.9852161 | 0.9670213 | 0.003563202 | 0.9872122 | 0.006629677 | 0.9872114 | 0.007474145 |  |  | 565380 | 0.9968746 | 0.9150489 | 0.007915401 | 0.9823879 | 0.0081919 | 0.9823828 | 0.01000835 |  |  | 866160 | 0.9778444 | 0.8678712 | 0.01555204 | 0.9765939 | 0.006036374 | 0.97659 | 0.009470295
|  |  | 298992 | 1.00313 | 0.9994305 | 0.0004553967 | 0.9999501 | 0.0845448 | 0.9999457 | 0.1326204 |  |  | 523146 | 0.9956763 | 0.9866385 | 0.0009091787 | 0.9964274 | 0.003751589 | 0.9964309 | 0.005122413 |  |  | 418260 | 0.9830581 | 0.9670213 | 0.003563202 | 0.9872285 | 0.006629369 | 0.9872277 | 0.007473648 |  |  | 565680 | 0.9968746 | 0.9150489 | 0.007915401 | 0.9823911 | 0.008191852 | 0.982386 | 0.01000832 |  |  | 866460 | 0.9867961 | 0.8678712 | 0.01555204 | 0.9766074 | 0.00603652 | 0.9766036 | 0.009469716
|  |  | 299292 | 1.00313 | 0.9994305 | 0.0004553967 | 0.9999501 | 0.0845448 | 0.9999457 | 0.1326204 |  |  | 523446 | 0.9947158 | 0.9866385 | 0.0009091787 | 0.9964284 | 0.003751585 | 0.9964318 | 0.005122368 |  |  | 418560 | 0.981979 | 0.9670213 | 0.003563202 | 0.9872447 | 0.006629062 | 0.9872439 | 0.007473152 |  |  | 565980 | 0.9985561 | 0.9150489 | 0.007915401 | 0.9823943 | 0.008191805 | 0.9823892 | 0.01000828 |  |  | 866760 | 0.991272 | 0.8678712 | 0.01555204 | 0.976621 | 0.006036667 | 0.9766171 | 0.009469137
|  |  | 299592 | 1.00313 | 0.9994305 | 0.0004553967 | 0.9999501 | 0.0845448 | 0.9999457 | 0.1326204 |  |  | 523746 | 0.9956763 | 0.9866385 | 0.0009091787 | 0.9964293 | 0.003751581 | 0.9964328 | 0.005122323 |  |  | 418860 | 0.9830581 | 0.9670213 | 0.003563202 | 0.9872609 | 0.006628754 | 0.9872601 | 0.007472657 |  |  | 566280 | 1.001919 | 0.9150489 | 0.007915401 | 0.9823975 | 0.008191757 | 0.9823924 | 0.01000825 |  |  | 867060 | 0.9845582 | 0.8678712 | 0.01555204 | 0.9766345 | 0.006036813 | 0.9766306 | 0.009468559
|  |  | 299892 | 1.00313 | 0.9994305 | 0.0004553967 | 0.9999501 | 0.0845448 | 0.9999457 | 0.1326204 |  |  | 524046 | 0.9947158 | 0.9866385 | 0.0009091787 | 0.9964303 | 0.003751576 | 0.9964337 | 0.005122278 |  |  | 419160 | 0.9841371 | 0.9670213 | 0.003563202 | 0.9872771 | 0.006628447 | 0.9872763 | 0.007472162 |  |  | 566580 | 0.9985561 | 0.9150489 | 0.007915401 | 0.9824007 | 0.00819171 | 0.9823955 | 0.01000821 |  |  | 867360 | 0.9845582 | 0.8678712 | 0.01555204 | 0.976648 | 0.006036959 | 0.9766441 | 0.009467982
|  |  | 300192 | 1.00313 | 0.9994305 | 0.0004553967 | 0.9999501 | 0.0845448 | 0.9999457 | 0.1326204 |  |  | 524346 | 0.9947158 | 0.9866385 | 0.0009091787 | 0.9964312 | 0.003751572 | 0.9964347 | 0.005122234 |  |  | 419460 | 0.9852161 | 0.9670213 | 0.003563202 | 0.9872933 | 0.00662814 | 0.9872925 | 0.007471667 |  |  | 566880 | 1.000238 | 0.9150489 | 0.007915401 | 0.9824038 | 0.008191664 | 0.9823987 | 0.01000818 |  |  | 867660 | 0.9845582 | 0.8678712 | 0.01555204 | 0.9766615 | 0.006037105 | 0.9766576 | 0.009467406
|  |  | 300492 | 1.00313 | 0.9994305 | 0.0004553967 | 0.9999501 | 0.0845448 | 0.9999457 | 0.1326204 |  |  | 524646 | 0.9956763 | 0.9866385 | 0.0009091787 | 0.9964322 | 0.003751568 | 0.9964356 | 0.00512219 |  |  | 419760 | 0.981979 | 0.9670213 | 0.003563202 | 0.9873094 | 0.006627834 | 0.9873086 | 0.007471173 |  |  | 567180 | 0.9968746 | 0.9150489 | 0.007915401 | 0.982407 | 0.008191617 | 0.9824019 | 0.01000814 |  |  | 867960 | 0.9800823 | 0.8678712 | 0.01555204 | 0.9766749 | 0.006037251 | 0.9766711 | 0.009466831
|  |  | 300792 | 1.00313 | 0.9994305 | 0.0004553967 | 0.9999501 | 0.0845448 | 0.9999457 | 0.1326204 |  |  | 524946 | 0.9956763 | 0.9866385 | 0.0009091787 | 0.9964331 | 0.003751564 | 0.9964366 | 0.005122146 |  |  | 420060 | 0.981979 | 0.9670213 | 0.003563202 | 0.9873255 | 0.006627527 | 0.9873248 | 0.00747068 |  |  | 567480 | 0.9951932 | 0.9150489 | 0.007915401 | 0.9824101 | 0.008191571 | 0.982405 | 0.01000811 |  |  | 868260 | 0.9845582 | 0.8678712 | 0.01555204 | 0.9766884 | 0.006037397 | 0.9766845 | 0.009466256
|  |  | 301092 | 1.00313 | 0.9994305 | 0.0004553967 | 0.9999501 | 0.0845448 | 0.9999457 | 0.1326204 |  |  | 525246 | 0.9956763 | 0.9866385 | 0.0009091787 | 0.996434 | 0.00375156 | 0.9964375 | 0.005122102 |  |  | 420360 | 0.979821 | 0.9670213 | 0.003563202 | 0.9873416 | 0.006627221 | 0.9873408 | 0.007470187 |  |  | 567780 | 0.9985561 | 0.9150489 | 0.007915401 | 0.9824133 | 0.008191525 | 0.9824082 | 0.01000808 |  |  | 868560 | 0.9845582 | 0.8678712 | 0.01555204 | 0.9767018 | 0.006037542 | 0.9766979 | 0.009465683
|  |  | 301392 | 1.00313 | 0.9994305 | 0.0004553967 | 0.9999501 | 0.0845448 | 0.9999457 | 0.1326204 |  |  | 525546 | 0.9947158 | 0.9866385 | 0.0009091787 | 0.996435 | 0.003751556 | 0.9964385 | 0.005122059 |  |  | 420660 | 0.9841371 | 0.9670213 | 0.003563202 | 0.9873577 | 0.006626916 | 0.9873569 | 0.007469694 |  |  | 568080 | 1.000238 | 0.9150489 | 0.007915401 | 0.9824164 | 0.008191479 | 0.9824113 | 0.01000804 |  |  | 868860 | 0.9823203 | 0.8678712 | 0.01555204 | 0.9767153 | 0.006037687 | 0.9767114 | 0.00946511
|  |  | 301692 | 1.002234 | 0.9994305 | 0.0004553967 | 0.9999501 | 0.0845448 | 0.9999457 | 0.1326204 |  |  | 525846 | 0.9947158 | 0.9866385 | 0.0009091787 | 0.9964359 | 0.003751552 | 0.9964394 | 0.005122016 |  |  | 420960 | 0.9895322 | 0.9670213 | 0.003563202 | 0.9873737 | 0.00662661 | 0.9873729 | 0.007469202 |  |  | 568380 | 0.9968746 | 0.9150489 | 0.007915401 | 0.9824196 | 0.008191434 | 0.9824144 | 0.01000801 |  |  | 869160 | 0.9867961 | 0.8678712 | 0.01555204 | 0.9767287 | 0.006037833 | 0.9767248 | 0.009464538
|  |  | 301992 | 1.00313 | 0.9994305 | 0.0004553967 | 0.9999501 | 0.0845448 | 0.9999457 | 0.1326204 |  |  | 526146 | 0.9966367 | 0.9866385 | 0.0009091787 | 0.9964368 | 0.003751548 | 0.9964403 | 0.005121973 |  |  | 421260 | 0.9916902 | 0.9670213 | 0.003563202 | 0.9873897 | 0.006626305 | 0.987389 | 0.007468711 |  |  | 568680 | 0.9951932 | 0.9150489 | 0.007915401 | 0.9824227 | 0.008191388 | 0.9824176 | 0.01000797 |  |  | 869460 | 0.9890341 | 0.8678712 | 0.01555204 | 0.9767421 | 0.006037978 | 0.9767382 | 0.009463967
|  |  | 302292 | 1.00313 | 0.9994305 | 0.0004553967 | 0.9999501 | 0.0845448 | 0.9999457 | 0.1326204 |  |  | 526446 | 0.9956763 | 0.9866385 | 0.0009091787 | 0.9964377 | 0.003751544 | 0.9964412 | 0.00512193 |  |  | 421560 | 0.9873741 | 0.9670213 | 0.003563202 | 0.9874057 | 0.006626 | 0.9874049 | 0.00746822 |  |  | 568980 | 0.9951932 | 0.9150489 | 0.007915401 | 0.9824258 | 0.008191344 | 0.9824207 | 0.01000794 |  |  | 869760 | 0.991272 | 0.8678712 | 0.01555204 | 0.9767555 | 0.006038122 | 0.9767515 | 0.009463397
|  |  | 302592 | 1.00313 | 0.9994305 | 0.0004553967 | 0.9999501 | 0.0845448 | 0.9999457 | 0.1326204 |  |  | 526746 | 0.9956763 | 0.9866385 | 0.0009091787 | 0.9964387 | 0.00375154 | 0.9964422 | 0.005121887 |  |  | 421860 | 0.9841371 | 0.9670213 | 0.003563202 | 0.9874217 | 0.006625696 | 0.9874209 | 0.007467729 |  |  | 569280 | 0.9985561 | 0.9150489 | 0.007915401 | 0.9824289 | 0.008191299 | 0.9824238 | 0.01000791 |  |  | 870060 | 0.9845582 | 0.8678712 | 0.01555204 | 0.9767688 | 0.006038267 | 0.9767649 | 0.009462827
|  |  | 302892 | 1.00313 | 0.9994305 | 0.0004553967 | 0.9999501 | 0.0845448 | 0.9999457 | 0.1326204 |  |  | 527046 | 0.9956763 | 0.9866385 | 0.0009091787 | 0.9964396 | 0.003751537 | 0.9964431 | 0.005121845 |  |  | 422160 | 0.9830581 | 0.9670213 | 0.003563202 | 0.9874376 | 0.006625392 | 0.9874368 | 0.007467239 |  |  | 569580 | 0.9968746 | 0.9150489 | 0.007915401 | 0.982432 | 0.008191254 | 0.9824269 | 0.01000788 |  |  | 870360 | 0.9823203 | 0.8678712 | 0.01555204 | 0.9767822 | 0.006038412 | 0.9767782 | 0.009462259
|  |  | 303192 | 1.00313 | 0.9994305 | 0.0004553967 | 0.9999501 | 0.0845448 | 0.9999457 | 0.1326204 |  |  | 527346 | 0.9947158 | 0.9866385 | 0.0009091787 | 0.9964405 | 0.003751533 | 0.996444 | 0.005121803 |  |  | 422460 | 0.9841371 | 0.9670213 | 0.003563202 | 0.9874535 | 0.006625088 | 0.9874527 | 0.00746675 |  |  | 569880 | 0.9985561 | 0.9150489 | 0.007915401 | 0.9824351 | 0.00819121 | 0.98243 | 0.01000784 |  |  | 870660 | 0.9845582 | 0.8678712 | 0.01555204 | 0.9767955 | 0.006038556 | 0.9767916 | 0.009461691
|  |  | 303492 | 1.002234 | 0.9994305 | 0.0004553967 | 0.9999501 | 0.0845448 | 0.9999457 | 0.1326204 |  |  | 527646 | 0.9956763 | 0.9866385 | 0.0009091787 | 0.9964414 | 0.00375153 | 0.9964449 | 0.005121761 |  |  | 422760 | 0.9830581 | 0.9670213 | 0.003563202 | 0.9874694 | 0.006624784 | 0.9874686 | 0.007466261 |  |  | 570180 | 0.9968746 | 0.9150489 | 0.007915401 | 0.9824382 | 0.008191166 | 0.982433 | 0.01000781 |  |  | 870960 | 0.9800823 | 0.8678712 | 0.01555204 | 0.9768088 | 0.0060387 | 0.9768049 | 0.009461124
|  |  | 303792 | 1.00313 | 0.9994305 | 0.0004553967 | 0.9999501 | 0.0845448 | 0.9999457 | 0.1326204 |  |  | 527946 | 0.9956763 | 0.9866385 | 0.0009091787 | 0.9964423 | 0.003751526 | 0.9964459 | 0.00512172 |  |  | 423060 | 0.9841371 | 0.9670213 | 0.003563202 | 0.9874852 | 0.006624481 | 0.9874845 | 0.007465773 |  |  | 570480 | 1.000238 | 0.9150489 | 0.007915401 | 0.9824413 | 0.008191123 | 0.9824361 | 0.01000778 |  |  | 871260 | 0.9800823 | 0.8678712 | 0.01555204 | 0.9768221 | 0.006038844 | 0.9768182 | 0.009460558
|  |  | 304092 | 1.004026 | 0.9994305 | 0.0004553967 | 0.9999501 | 0.0845448 | 0.9999457 | 0.1326204 |  |  | 528246 | 0.9947158 | 0.9866385 | 0.0009091787 | 0.9964432 | 0.003751523 | 0.9964468 | 0.005121678 |  |  | 423360 | 0.9841371 | 0.9670213 | 0.003563202 | 0.987501 | 0.006624178 | 0.9875003 | 0.007465285 |  |  | 570780 | 1.000238 | 0.9150489 | 0.007915401 | 0.9824443 | 0.008191079 | 0.9824392 | 0.01000775 |  |  | 871560 | 0.9778444 | 0.8678712 | 0.01555204 | 0.9768354 | 0.006038988 | 0.9768315 | 0.009459992
|  |  | 304392 | 1.00313 | 0.9994305 | 0.0004553967 | 0.9999501 | 0.0845448 | 0.9999457 | 0.1326204 |  |  | 528546 | 0.9956763 | 0.9866385 | 0.0009091787 | 0.9964441 | 0.003751519 | 0.9964477 | 0.005121637 |  |  | 423660 | 0.9830581 | 0.9670213 | 0.003563202 | 0.9875169 | 0.006623875 | 0.9875161 | 0.007464797 |  |  | 571080 | 0.9985561 | 0.9150489 | 0.007915401 | 0.9824474 | 0.008191036 | 0.9824422 | 0.01000772 |  |  | 871860 | 0.9867961 | 0.8678712 | 0.01555204 | 0.9768487 | 0.006039132 | 0.9768447 | 0.009459428
|  |  | 304692 | 1.002234 | 0.9994305 | 0.0004553967 | 0.9999501 | 0.0845448 | 0.9999457 | 0.1326204 |  |  | 528846 | 0.9956763 | 0.9866385 | 0.0009091787 | 0.996445 | 0.003751516 | 0.9964486 | 0.005121596 |  |  | 423960 | 0.9841371 | 0.9670213 | 0.003563202 | 0.9875326 | 0.006623573 | 0.9875319 | 0.00746431 |  |  | 571380 | 0.9968746 | 0.9150489 | 0.007915401 | 0.9824504 | 0.008190993 | 0.9824453 | 0.01000768 |  |  | 872160 | 0.99351 | 0.8678712 | 0.01555204 | 0.976862 | 0.006039276 | 0.976858 | 0.009458864
|  |  | 304992 | 1.002234 | 0.9994305 | 0.0004553967 | 0.9999501 | 0.0845448 | 0.9999457 | 0.1326204 |  |  | 529146 | 0.9956763 | 0.9866385 | 0.0009091787 | 0.996446 | 0.003751513 | 0.9964495 | 0.005121556 |  |  | 424260 | 0.9841371 | 0.9670213 | 0.003563202 | 0.9875484 | 0.006623271 | 0.9875476 | 0.007463824 |  |  | 571680 | 0.9968746 | 0.9150489 | 0.007915401 | 0.9824535 | 0.008190951 | 0.9824483 | 0.01000765 |  |  | 872460 | 0.9867961 | 0.8678712 | 0.01555204 | 0.9768752 | 0.006039419 | 0.9768712 | 0.009458301
|  |  | 305292 | 1.004026 | 0.9994305 | 0.0004553967 | 0.9999501 | 0.0845448 | 0.9999457 | 0.1326204 |  |  | 529446 | 0.9956763 | 0.9866385 | 0.0009091787 | 0.9964469 | 0.00375151 | 0.9964504 | 0.005121515 |  |  | 424560 | 0.9841371 | 0.9670213 | 0.003563202 | 0.9875641 | 0.006622969 | 0.9875634 | 0.007463338 |  |  | 571980 | 0.9985561 | 0.9150489 | 0.007915401 | 0.9824565 | 0.008190908 | 0.9824513 | 0.01000762 |  |  | 872760 | 0.9867961 | 0.8678712 | 0.01555204 | 0.9768884 | 0.006039562 | 0.9768844 | 0.009457739
|  |  | 305592 | 1.00313 | 0.9994305 | 0.0004553967 | 0.9999501 | 0.0845448 | 0.9999457 | 0.1326204 |  |  | 529746 | 0.9956763 | 0.9866385 | 0.0009091787 | 0.9964477 | 0.003751507 | 0.9964513 | 0.005121475 |  |  | 424860 | 0.9841371 | 0.9670213 | 0.003563202 | 0.9875798 | 0.006622668 | 0.9875791 | 0.007462853 |  |  | 572280 | 0.9985561 | 0.9150489 | 0.007915401 | 0.9824595 | 0.008190866 | 0.9824543 | 0.01000759 |  |  | 873060 | 0.9823203 | 0.8678712 | 0.01555204 | 0.9769016 | 0.006039705 | 0.9768977 | 0.009457178
|  |  | 305892 | 1.00313 | 0.9994305 | 0.0004553967 | 0.9999501 | 0.0845448 | 0.9999457 | 0.1326204 |  |  | 530046 | 0.9947158 | 0.9866385 | 0.0009091787 | 0.9964486 | 0.003751504 | 0.9964522 | 0.005121435 |  |  | 425160 | 0.9841371 | 0.9670213 | 0.003563202 | 0.9875955 | 0.006622367 | 0.9875947 | 0.007462368 |  |  | 572580 | 0.9968746 | 0.9150489 | 0.007915401 | 0.9824625 | 0.008190824 | 0.9824574 | 0.01000756 |  |  | 873360 | 0.9845582 | 0.8678712 | 0.01555204 | 0.9769148 | 0.006039848 | 0.9769108 | 0.009456617
|  |  | 306192 | 1.00313 | 0.9994305 | 0.0004553967 | 0.9999501 | 0.0845448 | 0.9999457 | 0.1326204 |  |  | 530346 | 0.9956763 | 0.9866385 | 0.0009091787 | 0.9964495 | 0.003751501 | 0.9964531 | 0.005121395 |  |  | 425460 | 0.9852161 | 0.9670213 | 0.003563202 | 0.9876111 | 0.006622066 | 0.9876104 | 0.007461884 |  |  | 572880 | 0.9985561 | 0.9150489 | 0.007915401 | 0.9824655 | 0.008190782 | 0.9824604 | 0.01000753 |  |  | 873660 | 0.9845582 | 0.8678712 | 0.01555204 | 0.976928 | 0.006039991 | 0.976924 | 0.009456057
|  |  | 306492 | 1.00313 | 0.9994305 | 0.0004553967 | 0.9999501 | 0.0845448 | 0.9999457 | 0.1326204 |  |  | 530646 | 0.9947158 | 0.9866385 | 0.0009091787 | 0.9964504 | 0.003751498 | 0.996454 | 0.005121356 |  |  | 425760 | 0.9852161 | 0.9670213 | 0.003563202 | 0.9876268 | 0.006621766 | 0.987626 | 0.0074614 |  |  | 573180 | 0.9968746 | 0.9150489 | 0.007915401 | 0.9824685 | 0.008190741 | 0.9824634 | 0.0100075 |  |  | 873960 | 0.9890341 | 0.8678712 | 0.01555204 | 0.9769412 | 0.006040134 | 0.9769372 | 0.009455499
|  |  | 306792 | 1.00313 | 0.9994305 | 0.0004553967 | 0.9999501 | 0.0845448 | 0.9999457 | 0.1326204 |  |  | 530946 | 0.9947158 | 0.9866385 | 0.0009091787 | 0.9964513 | 0.003751495 | 0.9964549 | 0.005121316 |  |  | 426060 | 0.9852161 | 0.9670213 | 0.003563202 | 0.9876424 | 0.006621465 | 0.9876416 | 0.007460917 |  |  | 573480 | 0.9985561 | 0.9150489 | 0.007915401 | 0.9824715 | 0.0081907 | 0.9824663 | 0.01000747 |  |  | 874260 | 0.9823203 | 0.8678712 | 0.01555204 | 0.9769543 | 0.006040276 | 0.9769503 | 0.009454941
|  |  | 307092 | 1.002234 | 0.9994305 | 0.0004553967 | 0.9999501 | 0.0845448 | 0.9999457 | 0.1326204 |  |  | 531246 | 0.9956763 | 0.9866385 | 0.0009091787 | 0.9964522 | 0.003751492 | 0.9964558 | 0.005121277 |  |  | 426360 | 0.9852161 | 0.9670213 | 0.003563202 | 0.9876579 | 0.006621166 | 0.9876572 | 0.007460434 |  |  | 573780 | 0.9985561 | 0.9150489 | 0.007915401 | 0.9824745 | 0.008190659 | 0.9824693 | 0.01000744 |  |  | 874560 | 0.9867961 | 0.8678712 | 0.01555204 | 0.9769675 | 0.006040419 | 0.9769635 | 0.009454383
|  |  | 307392 | 1.002234 | 0.9994305 | 0.0004553967 | 0.9999501 | 0.0845448 | 0.9999457 | 0.1326204 |  |  | 531546 | 0.9966367 | 0.9866385 | 0.0009091787 | 0.9964531 | 0.00375149 | 0.9964567 | 0.005121238 |  |  | 426660 | 0.9841371 | 0.9670213 | 0.003563202 | 0.9876735 | 0.006620866 | 0.9876727 | 0.007459952 |  |  | 574080 | 0.9985561 | 0.9150489 | 0.007915401 | 0.9824775 | 0.008190618 | 0.9824723 | 0.01000741 |  |  | 874860 | 0.9867961 | 0.8678712 | 0.01555204 | 0.9769806 | 0.006040561 | 0.9769766 | 0.009453827
|  |  | 307692 | 1.002234 | 0.9994305 | 0.0004553967 | 0.9999501 | 0.0845448 | 0.9999457 | 0.1326204 |  |  | 531846 | 0.9966367 | 0.9866385 | 0.0009091787 | 0.996454 | 0.003751487 | 0.9964575 | 0.005121199 |  |  | 426960 | 0.9862951 | 0.9670213 | 0.003563202 | 0.987689 | 0.006620567 | 0.9876883 | 0.007459471 |  |  | 574380 | 0.9985561 | 0.9150489 | 0.007915401 | 0.9824804 | 0.008190578 | 0.9824752 | 0.01000738 |  |  | 875160 | 0.9867961 | 0.8678712 | 0.01555204 | 0.9769937 | 0.006040703 | 0.9769897 | 0.009453271
|  |  | 307992 | 1.00313 | 0.9994305 | 0.0004553967 | 0.9999501 | 0.0845448 | 0.9999457 | 0.1326204 |  |  | 532146 | 0.9956763 | 0.9866385 | 0.0009091787 | 0.9964548 | 0.003751484 | 0.9964584 | 0.005121161 |  |  | 427260 | 0.9841371 | 0.9670213 | 0.003563202 | 0.9877045 | 0.006620268 | 0.9877038 | 0.007458989 |  |  | 574680 | 0.9985561 | 0.9150489 | 0.007915401 | 0.9824834 | 0.008190537 | 0.9824782 | 0.01000735 |  |  | 875460 | 0.9778444 | 0.8678712 | 0.01555204 | 0.9770068 | 0.006040845 | 0.9770028 | 0.009452717
|  |  | 308292 | 1.00313 | 0.9994305 | 0.0004553967 | 0.9999501 | 0.0845448 | 0.9999457 | 0.1326204 |  |  | 532446 | 0.9966367 | 0.9866385 | 0.0009091787 | 0.9964557 | 0.003751482 | 0.9964593 | 0.005121123 |  |  | 427560 | 0.9862951 | 0.9670213 | 0.003563202 | 0.98772 | 0.006619969 | 0.9877192 | 0.007458509 |  |  | 574980 | 0.9968746 | 0.9150489 | 0.007915401 | 0.9824863 | 0.008190497 | 0.9824811 | 0.01000733 |  |  | 875760 | 0.9823203 | 0.8678712 | 0.01555204 | 0.9770199 | 0.006040987 | 0.9770158 | 0.009452163
|  |  | 308592 | 1.00313 | 0.9994305 | 0.0004553967 | 0.9999501 | 0.0845448 | 0.9999457 | 0.1326204 |  |  | 532746 | 0.9956763 | 0.9866385 | 0.0009091787 | 0.9964566 | 0.003751479 | 0.9964602 | 0.005121085 |  |  | 427860 | 0.9841371 | 0.9670213 | 0.003563202 | 0.9877354 | 0.006619671 | 0.9877347 | 0.007458029 |  |  | 575280 | 1.000238 | 0.9150489 | 0.007915401 | 0.9824893 | 0.008190458 | 0.9824841 | 0.0100073 |  |  | 876060 | 0.9845582 | 0.8678712 | 0.01555204 | 0.977033 | 0.006041128 | 0.9770289 | 0.009451609
|  |  | 308892 | 1.004026 | 0.9994305 | 0.0004553967 | 0.9999501 | 0.0845448 | 0.9999457 | 0.1326204 |  |  | 533046 | 0.9956763 | 0.9866385 | 0.0009091787 | 0.9964575 | 0.003751477 | 0.9964611 | 0.005121047 |  |  | 428160 | 0.9841371 | 0.9670213 | 0.003563202 | 0.9877508 | 0.006619373 | 0.9877501 | 0.007457549 |  |  | 575580 | 0.9968746 | 0.9150489 | 0.007915401 | 0.9824922 | 0.008190418 | 0.982487 | 0.01000727 |  |  | 876360 | 0.9845582 | 0.8678712 | 0.01555204 | 0.977046 | 0.00604127 | 0.9770419 | 0.009451057
|  |  | 309192 | 1.002234 | 0.9994305 | 0.0004553967 | 0.9999501 | 0.0845448 | 0.9999457 | 0.1326204 |  |  | 533346 | 0.9956763 | 0.9866385 | 0.0009091787 | 0.9964583 | 0.003751475 | 0.9964619 | 0.005121009 |  |  | 428460 | 0.9852161 | 0.9670213 | 0.003563202 | 0.9877662 | 0.006619076 | 0.9877655 | 0.00745707 |  |  | 575880 | 0.9968746 | 0.9150489 | 0.007915401 | 0.9824951 | 0.008190379 | 0.9824899 | 0.01000724 |  |  | 876660 | 0.9867961 | 0.8678712 | 0.01555204 | 0.977059 | 0.006041411 | 0.977055 | 0.009450506
|  |  | 309492 | 1.00313 | 0.9994305 | 0.0004553967 | 0.9999501 | 0.0845448 | 0.9999457 | 0.1326204 |  |  | 533646 | 0.9947158 | 0.9866385 | 0.0009091787 | 0.9964592 | 0.003751472 | 0.9964628 | 0.005120972 |  |  | 428760 | 0.9852161 | 0.9670213 | 0.003563202 | 0.9877816 | 0.006618778 | 0.9877809 | 0.007456592 |  |  | 576180 | 1.000238 | 0.9150489 | 0.007915401 | 0.9824981 | 0.00819034 | 0.9824929 | 0.01000721 |  |  | 876960 | 0.9867961 | 0.8678712 | 0.01555204 | 0.9770721 | 0.006041552 | 0.977068 | 0.009449955
|  |  | 309792 | 1.002234 | 0.9994305 | 0.0004553967 | 0.9999501 | 0.0845448 | 0.9999457 | 0.1326204 |  |  | 533946 | 0.9947158 | 0.9866385 | 0.0009091787 | 0.9964601 | 0.00375147 | 0.9964637 | 0.005120934 |  |  | 429060 | 0.9862951 | 0.9670213 | 0.003563202 | 0.987797 | 0.006618482 | 0.9877962 | 0.007456114 |  |  | 576480 | 0.9968746 | 0.9150489 | 0.007915401 | 0.982501 | 0.008190301 | 0.9824958 | 0.01000719 |  |  | 877260 | 0.9778444 | 0.8678712 | 0.01555204 | 0.9770851 | 0.006041693 | 0.977081 | 0.009449405
|  |  | 310092 | 1.00313 | 0.9994305 | 0.0004553967 | 0.9999501 | 0.0845448 | 0.9999457 | 0.1326204 |  |  | 534246 | 0.9937554 | 0.9866385 | 0.0009091787 | 0.9964609 | 0.003751468 | 0.9964645 | 0.005120897 |  |  | 429360 | 0.9841371 | 0.9670213 | 0.003563202 | 0.9878123 | 0.006618185 | 0.9878116 | 0.007455637 |  |  | 576780 | 0.9985561 | 0.9150489 | 0.007915401 | 0.9825039 | 0.008190262 | 0.9824987 | 0.01000716 |  |  | 877560 | 0.9823203 | 0.8678712 | 0.01555204 | 0.977098 | 0.006041834 | 0.977094 | 0.009448856
|  |  | 310392 | 1.00313 | 0.9994305 | 0.0004553967 | 0.9999501 | 0.0845448 | 0.9999457 | 0.1326204 |  |  | 534546 | 0.9947158 | 0.9866385 | 0.0009091787 | 0.9964618 | 0.003751466 | 0.9964654 | 0.00512086 |  |  | 429660 | 0.9841371 | 0.9670213 | 0.003563202 | 0.9878276 | 0.006617889 | 0.9878269 | 0.00745516 |  |  | 577080 | 1.000238 | 0.9150489 | 0.007915401 | 0.9825068 | 0.008190224 | 0.9825015 | 0.01000713 |  |  | 877860 | 0.9867961 | 0.8678712 | 0.01555204 | 0.977111 | 0.006041974 | 0.9771069 | 0.009448307
|  |  | 310692 | 1.00313 | 0.9994305 | 0.0004553967 | 0.9999501 | 0.0845448 | 0.9999457 | 0.1326204 |  |  | 534846 | 0.9947158 | 0.9866385 | 0.0009091787 | 0.9964626 | 0.003751464 | 0.9964663 | 0.005120824 |  |  | 429960 | 0.9862951 | 0.9670213 | 0.003563202 | 0.9878429 | 0.006617593 | 0.9878421 | 0.007454684 |  |  | 577380 | 0.9985561 | 0.9150489 | 0.007915401 | 0.9825096 | 0.008190186 | 0.9825044 | 0.0100071 |  |  | 878160 | 0.9845582 | 0.8678712 | 0.01555204 | 0.977124 | 0.006042115 | 0.9771199 | 0.00944776
|  |  | 310992 | 1.00313 | 0.9994305 | 0.0004553967 | 0.9999501 | 0.0845448 | 0.9999457 | 0.1326204 |  |  | 535146 | 0.9947158 | 0.9866385 | 0.0009091787 | 0.9964635 | 0.003751462 | 0.9964671 | 0.005120787 |  |  | 430260 | 0.9841371 | 0.9670213 | 0.003563202 | 0.9878581 | 0.006617297 | 0.9878574 | 0.007454208 |  |  | 577680 | 0.9935117 | 0.9150489 | 0.007915401 | 0.9825125 | 0.008190148 | 0.9825073 | 0.01000708 |  |  | 878460 | 0.9867961 | 0.8678712 | 0.01555204 | 0.9771369 | 0.006042255 | 0.9771328 | 0.009447213
|  |  | 311292 | 1.002234 | 0.9994305 | 0.0004553967 | 0.9999501 | 0.0845448 | 0.9999457 | 0.1326204 |  |  | 535446 | 0.9966367 | 0.9866385 | 0.0009091787 | 0.9964644 | 0.00375146 | 0.996468 | 0.005120751 |  |  | 430560 | 0.981979 | 0.9670213 | 0.003563202 | 0.9878733 | 0.006617002 | 0.9878726 | 0.007453733 |  |  | 577980 | 0.9968746 | 0.9150489 | 0.007915401 | 0.9825154 | 0.00819011 | 0.9825102 | 0.01000705 |  |  | 878760 | 0.9778444 | 0.8678712 | 0.01555204 | 0.9771498 | 0.006042396 | 0.9771457 | 0.009446667
|  |  | 311592 | 1.00313 | 0.9994305 | 0.0004553967 | 0.9999501 | 0.0845448 | 0.9999457 | 0.1326204 |  |  | 535746 | 0.9947158 | 0.9866385 | 0.0009091787 | 0.9964652 | 0.003751458 | 0.9964688 | 0.005120715 |  |  | 430860 | 0.9841371 | 0.9670213 | 0.003563202 | 0.9878885 | 0.006616707 | 0.9878878 | 0.007453258 |  |  | 578280 | 1.001919 | 0.9150489 | 0.007915401 | 0.9825182 | 0.008190072 | 0.982513 | 0.01000702 |  |  | 879060 | 0.9823203 | 0.8678712 | 0.01555204 | 0.9771628 | 0.006042536 | 0.9771587 | 0.009446122
|  |  | 311892 | 1.004026 | 0.9994305 | 0.0004553967 | 0.9999501 | 0.0845448 | 0.9999457 | 0.1326204 |  |  | 536046 | 0.9956763 | 0.9866385 | 0.0009091787 | 0.9964661 | 0.003751456 | 0.9964697 | 0.005120679 |  |  | 431160 | 0.9852161 | 0.9670213 | 0.003563202 | 0.9879037 | 0.006616412 | 0.987903 | 0.007452784 |  |  | 578580 | 1.001919 | 0.9150489 | 0.007915401 | 0.9825211 | 0.008190035 | 0.9825159 | 0.010007 |  |  | 879360 | 0.991272 | 0.8678712 | 0.01555204 | 0.9771757 | 0.006042675 | 0.9771715 | 0.009445578
|  |  | 312192 | 1.00313 | 0.9994305 | 0.0004553967 | 0.9999501 | 0.0845448 | 0.9999457 | 0.1326204 |  |  | 536346 | 0.9956763 | 0.9866385 | 0.0009091787 | 0.9964669 | 0.003751454 | 0.9964705 | 0.005120644 |  |  | 431460 | 0.9852161 | 0.9670213 | 0.003563202 | 0.9879189 | 0.006616118 | 0.9879182 | 0.007452311 |  |  | 578880 | 1.003601 | 0.9150489 | 0.007915401 | 0.9825239 | 0.008189998 | 0.9825187 | 0.01000697 |  |  | 879660 | 0.9890341 | 0.8678712 | 0.01555204 | 0.9771885 | 0.006042815 | 0.9771844 | 0.009445034
|  |  | 312492 | 1.00313 | 0.9994305 | 0.0004553967 | 0.9999501 | 0.0845448 | 0.9999457 | 0.1326204 |  |  | 536646 | 0.9966367 | 0.9866385 | 0.0009091787 | 0.9964677 | 0.003751452 | 0.9964714 | 0.005120608 |  |  | 431760 | 0.9862951 | 0.9670213 | 0.003563202 | 0.987934 | 0.006615824 | 0.9879333 | 0.007451838 |  |  | 579180 | 1.001919 | 0.9150489 | 0.007915401 | 0.9825268 | 0.008189961 | 0.9825216 | 0.01000695 |  |  | 879960 | 0.9867961 | 0.8678712 | 0.01555204 | 0.9772014 | 0.006042955 | 0.9771973 | 0.009444491
|  |  | 312792 | 1.002234 | 0.9994305 | 0.0004553967 | 0.9999501 | 0.0845448 | 0.9999457 | 0.1326204 |  |  | 536946 | 0.9966367 | 0.9866385 | 0.0009091787 | 0.9964686 | 0.003751451 | 0.9964722 | 0.005120573 |  |  | 432060 | 0.9841371 | 0.9670213 | 0.003563202 | 0.9879491 | 0.00661553 | 0.9879484 | 0.007451365 |  |  | 579480 | 1.000238 | 0.9150489 | 0.007915401 | 0.9825296 | 0.008189925 | 0.9825244 | 0.01000692 |  |  | 880260 | 0.9867961 | 0.8678712 | 0.01555204 | 0.9772143 | 0.006043094 | 0.9772101 | 0.009443949
|  |  | 313092 | 1.00313 | 0.9994305 | 0.0004553967 | 0.9999501 | 0.0845448 | 0.9999457 | 0.1326204 |  |  | 537246 | 0.9966367 | 0.9866385 | 0.0009091787 | 0.9964694 | 0.003751449 | 0.9964731 | 0.005120538 |  |  | 432360 | 0.9830581 | 0.9670213 | 0.003563202 | 0.9879642 | 0.006615237 | 0.9879635 | 0.007450893 |  |  | 579780 | 1.000238 | 0.9150489 | 0.007915401 | 0.9825324 | 0.008189888 | 0.9825272 | 0.01000689 |  |  | 880560 | 0.9867961 | 0.8678712 | 0.01555204 | 0.9772271 | 0.006043233 | 0.977223 | 0.009443408
|  |  | 313392 | 1.004026 | 0.9994305 | 0.0004553967 | 0.9999501 | 0.0845448 | 0.9999457 | 0.1326204 |  |  | 537546 | 0.9956763 | 0.9866385 | 0.0009091787 | 0.9964703 | 0.003751447 | 0.9964739 | 0.005120503 |  |  | 432660 | 0.9841371 | 0.9670213 | 0.003563202 | 0.9879792 | 0.006614944 | 0.9879785 | 0.007450422 |  |  | 580080 | 1.000238 | 0.9150489 | 0.007915401 | 0.9825353 | 0.008189852 | 0.98253 | 0.01000687 |  |  | 880860 | 0.9800823 | 0.8678712 | 0.01555204 | 0.9772399 | 0.006043373 | 0.9772358 | 0.009442868
|  |  | 313692 | 1.00313 | 0.9994305 | 0.0004553967 | 0.9999501 | 0.0845448 | 0.9999457 | 0.1326204 |  |  | 537846 | 0.9966367 | 0.9866385 | 0.0009091787 | 0.9964711 | 0.003751446 | 0.9964748 | 0.005120468 |  |  | 432960 | 0.9841371 | 0.9670213 | 0.003563202 | 0.9879943 | 0.006614651 | 0.9879936 | 0.007449951 |  |  | 580380 | 0.9968746 | 0.9150489 | 0.007915401 | 0.9825381 | 0.008189816 | 0.9825328 | 0.01000684 |  |  | 881160 | 0.991272 | 0.8678712 | 0.01555204 | 0.9772528 | 0.006043512 | 0.9772486 | 0.009442328
|  |  | 313992 | 1.00313 | 0.9994305 | 0.0004553967 | 0.9999501 | 0.0845448 | 0.9999457 | 0.1326204 |  |  | 538146 | 0.9966367 | 0.9866385 | 0.0009091787 | 0.9964719 | 0.003751444 | 0.9964756 | 0.005120434 |  |  | 433260 | 0.9852161 | 0.9670213 | 0.003563202 | 0.9880093 | 0.006614359 | 0.9880086 | 0.007449481 |  |  | 580680 | 0.9985561 | 0.9150489 | 0.007915401 | 0.9825409 | 0.00818978 | 0.9825356 | 0.01000682 |  |  | 881460 | 0.9890341 | 0.8678712 | 0.01555204 | 0.9772656 | 0.00604365 | 0.9772614 | 0.00944179
|  |  | 314292 | 1.00313 | 0.9994305 | 0.0004553967 | 0.9999501 | 0.0845448 | 0.9999457 | 0.1326204 |  |  | 538446 | 0.9956763 | 0.9866385 | 0.0009091787 | 0.9964728 | 0.003751443 | 0.9964764 | 0.0051204 |  |  | 433560 | 0.9852161 | 0.9670213 | 0.003563202 | 0.9880242 | 0.006614067 | 0.9880235 | 0.007449011 |  |  | 580980 | 1.000238 | 0.9150489 | 0.007915401 | 0.9825436 | 0.008189745 | 0.9825384 | 0.01000679 |  |  | 881760 | 0.9845582 | 0.8678712 | 0.01555204 | 0.9772783 | 0.006043789 | 0.9772742 | 0.009441252
|  |  | 314592 | 1.002234 | 0.9994305 | 0.0004553967 | 0.9999501 | 0.0845448 | 0.9999457 | 0.1326204 |  |  | 538746 | 0.9956763 | 0.9866385 | 0.0009091787 | 0.9964736 | 0.003751442 | 0.9964773 | 0.005120366 |  |  | 433860 | 0.9852161 | 0.9670213 | 0.003563202 | 0.9880392 | 0.006613775 | 0.9880385 | 0.007448542 |  |  | 581280 | 0.9985561 | 0.9150489 | 0.007915401 | 0.9825464 | 0.008189709 | 0.9825412 | 0.01000677 |  |  | 882060 | 0.99351 | 0.8678712 | 0.01555204 | 0.9772911 | 0.006043928 | 0.9772869 | 0.009440714
|  |  | 314892 | 1.00313 | 0.9994305 | 0.0004553967 | 0.9999501 | 0.0845448 | 0.9999457 | 0.1326204 |  |  | 539046 | 0.9956763 | 0.9866385 | 0.0009091787 | 0.9964744 | 0.00375144 | 0.9964781 | 0.005120332 |  |  | 434160 | 0.9862951 | 0.9670213 | 0.003563202 | 0.9880541 | 0.006613484 | 0.9880534 | 0.007448074 |  |  | 581580 | 1.000238 | 0.9150489 | 0.007915401 | 0.9825492 | 0.008189674 | 0.982544 | 0.01000675 |  |  | 882360 | 0.9890341 | 0.8678712 | 0.01555204 | 0.9773039 | 0.006044066 | 0.9772997 | 0.009440178
|  |  | 315192 | 1.002234 | 0.9994305 | 0.0004553967 | 0.9999501 | 0.0845448 | 0.9999457 | 0.1326204 |  |  | 539346 | 0.9956763 | 0.9866385 | 0.0009091787 | 0.9964752 | 0.003751439 | 0.9964789 | 0.005120298 |  |  | 434460 | 0.9852161 | 0.9670213 | 0.003563202 | 0.988069 | 0.006613193 | 0.9880683 | 0.007447606 |  |  | 581880 | 0.9985561 | 0.9150489 | 0.007915401 | 0.982552 | 0.008189639 | 0.9825467 | 0.01000672 |  |  | 882660 | 0.9890341 | 0.8678712 | 0.01555204 | 0.9773166 | 0.006044204 | 0.9773124 | 0.009439642
|  |  | 315492 | 1.004026 | 0.9994305 | 0.0004553967 | 0.9999501 | 0.0845448 | 0.9999457 | 0.1326204 |  |  | 539646 | 0.9956763 | 0.9866385 | 0.0009091787 | 0.9964761 | 0.003751438 | 0.9964798 | 0.005120265 |  |  | 434760 | 0.9830581 | 0.9670213 | 0.003563202 | 0.9880839 | 0.006612902 | 0.9880832 | 0.007447138 |  |  | 582180 | 1.001919 | 0.9150489 | 0.007915401 | 0.9825547 | 0.008189605 | 0.9825495 | 0.0100067 |  |  | 882960 | 0.9890341 | 0.8678712 | 0.01555204 | 0.9773293 | 0.006044342 | 0.9773251 | 0.009439108
|  |  | 315792 | 1.002234 | 0.9994305 | 0.0004553967 | 0.9999501 | 0.0845448 | 0.9999457 | 0.1326204 |  |  | 539946 | 0.9966367 | 0.9866385 | 0.0009091787 | 0.9964769 | 0.003751437 | 0.9964806 | 0.005120231 |  |  | 435060 | 0.9841371 | 0.9670213 | 0.003563202 | 0.9880988 | 0.006612612 | 0.9880981 | 0.007446671 |  |  | 582480 | 1.000238 | 0.9150489 | 0.007915401 | 0.9825575 | 0.00818957 | 0.9825522 | 0.01000667 |  |  | 883260 | 0.9845582 | 0.8678712 | 0.01555204 | 0.977342 | 0.00604448 | 0.9773378 | 0.009438573
|  |  | 316092 | 1.00313 | 0.9994305 | 0.0004553967 | 0.9999501 | 0.0845448 | 0.9999457 | 0.1326204 |  |  | 540246 | 0.9947158 | 0.9866385 | 0.0009091787 | 0.9964777 | 0.003751435 | 0.9964814 | 0.005120198 |  |  | 435360 | 0.9841371 | 0.9670213 | 0.003563202 | 0.9881136 | 0.006612322 | 0.9881129 | 0.007446205 |  |  | 582780 | 1.001919 | 0.9150489 | 0.007915401 | 0.9825602 | 0.008189536 | 0.982555 | 0.01000665 |  |  | 883560 | 0.9867961 | 0.8678712 | 0.01555204 | 0.9773547 | 0.006044618 | 0.9773505 | 0.00943804
|  |  | 316392 | 1.00313 | 0.9994305 | 0.0004553967 | 0.9999501 | 0.0845448 | 0.9999457 | 0.1326204 |  |  | 540546 | 0.9937554 | 0.9866385 | 0.0009091787 | 0.9964785 | 0.003751434 | 0.9964822 | 0.005120165 |  |  | 435660 | 0.9841371 | 0.9670213 | 0.003563202 | 0.9881284 | 0.006612033 | 0.9881277 | 0.007445739 |  |  | 583080 | 1.000238 | 0.9150489 | 0.007915401 | 0.982563 | 0.008189502 | 0.9825577 | 0.01000663 |  |  | 883860 | 0.9890341 | 0.8678712 | 0.01555204 | 0.9773674 | 0.006044755 | 0.9773632 | 0.009437508
|  |  | 316692 | 1.002234 | 0.9994305 | 0.0004553967 | 0.9999501 | 0.0845448 | 0.9999457 | 0.1326204 |  |  | 540846 | 0.9956763 | 0.9866385 | 0.0009091787 | 0.9964793 | 0.003751433 | 0.996483 | 0.005120133 |  |  | 435960 | 0.9841371 | 0.9670213 | 0.003563202 | 0.9881432 | 0.006611743 | 0.9881425 | 0.007445274 |  |  | 583380 | 0.9985561 | 0.9150489 | 0.007915401 | 0.9825657 | 0.008189468 | 0.9825604 | 0.0100066 |  |  | 884160 | 0.991272 | 0.8678712 | 0.01555204 | 0.9773801 | 0.006044893 | 0.9773759 | 0.009436976
|  |  | 316992 | 1.00313 | 0.9994305 | 0.0004553967 | 0.9999501 | 0.0845448 | 0.9999457 | 0.1326204 |  |  | 541146 | 0.9966367 | 0.9866385 | 0.0009091787 | 0.9964801 | 0.003751432 | 0.9964839 | 0.0051201 |  |  | 436260 | 0.9852161 | 0.9670213 | 0.003563202 | 0.988158 | 0.006611455 | 0.9881573 | 0.007444809 |  |  | 583680 | 0.9985561 | 0.9150489 | 0.007915401 | 0.9825684 | 0.008189434 | 0.9825632 | 0.01000658 |  |  | 884460 | 0.9890341 | 0.8678712 | 0.01555204 | 0.9773927 | 0.00604503 | 0.9773885 | 0.009436445
|  |  | 317292 | 1.004026 | 0.9994305 | 0.0004553967 | 0.9999501 | 0.0845448 | 0.9999457 | 0.1326204 |  |  | 541446 | 0.9956763 | 0.9866385 | 0.0009091787 | 0.996481 | 0.003751431 | 0.9964847 | 0.005120068 |  |  | 436560 | 0.9852161 | 0.9670213 | 0.003563202 | 0.9881727 | 0.006611166 | 0.988172 | 0.007444345 |  |  | 583980 | 0.9968746 | 0.9150489 | 0.007915401 | 0.9825711 | 0.008189401 | 0.9825659 | 0.01000656 |  |  | 884760 | 0.9867961 | 0.8678712 | 0.01555204 | 0.9774054 | 0.006045167 | 0.9774011 | 0.009435915
|  |  | 317592 | 1.00313 | 0.9994305 | 0.0004553967 | 0.9999501 | 0.0845448 | 0.9999457 | 0.1326204 |  |  | 541746 | 0.9966367 | 0.9866385 | 0.0009091787 | 0.9964818 | 0.003751431 | 0.9964855 | 0.005120035 |  |  | 436860 | 0.9852161 | 0.9670213 | 0.003563202 | 0.9881874 | 0.006610878 | 0.9881868 | 0.007443882 |  |  | 584280 | 0.9968746 | 0.9150489 | 0.007915401 | 0.9825739 | 0.008189368 | 0.9825686 | 0.01000653 |  |  | 885060 | 0.9890341 | 0.8678712 | 0.01555204 | 0.977418 | 0.006045304 | 0.9774137 | 0.009435386
|  |  | 317892 | 1.00313 | 0.9994305 | 0.0004553967 | 0.9999501 | 0.0845448 | 0.9999457 | 0.1326204 |  |  | 542046 | 0.9956763 | 0.9866385 | 0.0009091787 | 0.9964826 | 0.00375143 | 0.9964863 | 0.005120004 |  |  | 437160 | 0.9841371 | 0.9670213 | 0.003563202 | 0.9882021 | 0.00661059 | 0.9882014 | 0.007443419 |  |  | 584580 | 0.9985561 | 0.9150489 | 0.007915401 | 0.9825766 | 0.008189335 | 0.9825713 | 0.01000651 |  |  | 885360 | 0.9800823 | 0.8678712 | 0.01555204 | 0.9774306 | 0.006045441 | 0.9774264 | 0.009434857
|  |  | 318192 | 1.00313 | 0.9994305 | 0.0004553967 | 0.9999501 | 0.0845448 | 0.9999457 | 0.1326204 |  |  | 542346 | 0.9956763 | 0.9866385 | 0.0009091787 | 0.9964834 | 0.003751429 | 0.9964871 | 0.005119972 |  |  | 437460 | 0.9852161 | 0.9670213 | 0.003563202 | 0.9882168 | 0.006610302 | 0.9882161 | 0.007442957 |  |  | 584880 | 0.9985561 | 0.9150489 | 0.007915401 | 0.9825793 | 0.008189302 | 0.982574 | 0.01000649 |  |  | 885660 | 0.9890341 | 0.8678712 | 0.01555204 | 0.9774432 | 0.006045578 | 0.9774389 | 0.009434329
|  |  | 318492 | 1.00313 | 0.9994305 | 0.0004553967 | 0.9999501 | 0.0845448 | 0.9999457 | 0.1326204 |  |  | 542646 | 0.9947158 | 0.9866385 | 0.0009091787 | 0.9964842 | 0.003751428 | 0.9964879 | 0.00511994 |  |  | 437760 | 0.9852161 | 0.9670213 | 0.003563202 | 0.9882314 | 0.006610015 | 0.9882308 | 0.007442495 |  |  | 585180 | 0.9985561 | 0.9150489 | 0.007915401 | 0.9825819 | 0.008189269 | 0.9825767 | 0.01000647 |  |  | 885960 | 0.9890341 | 0.8678712 | 0.01555204 | 0.9774558 | 0.006045715 | 0.9774515 | 0.009433802
|  |  | 318792 | 1.004026 | 0.9994305 | 0.0004553967 | 0.9999501 | 0.0845448 | 0.9999457 | 0.1326204 |  |  | 542946 | 0.9947158 | 0.9866385 | 0.0009091787 | 0.996485 | 0.003751428 | 0.9964887 | 0.005119909 |  |  | 438060 | 0.9852161 | 0.9670213 | 0.003563202 | 0.9882461 | 0.006609728 | 0.9882454 | 0.007442033 |  |  | 585480 | 1.000238 | 0.9150489 | 0.007915401 | 0.9825846 | 0.008189237 | 0.9825793 | 0.01000644 |  |  | 886260 | 0.9845582 | 0.8678712 | 0.01555204 | 0.9774683 | 0.006045851 | 0.9774641 | 0.009433276
|  |  | 319092 | 1.00313 | 0.9994305 | 0.0004553967 | 0.9999501 | 0.0845448 | 0.9999457 | 0.1326204 |  |  | 543246 | 0.9947158 | 0.9866385 | 0.0009091787 | 0.9964858 | 0.003751427 | 0.9964895 | 0.005119877 |  |  | 438360 | 0.9862951 | 0.9670213 | 0.003563202 | 0.9882607 | 0.006609442 | 0.98826 | 0.007441573 |  |  | 585780 | 0.9985561 | 0.9150489 | 0.007915401 | 0.9825873 | 0.008189204 | 0.982582 | 0.01000642 |  |  | 886560 | 0.9890341 | 0.8678712 | 0.01555204 | 0.9774809 | 0.006045987 | 0.9774766 | 0.00943275
|  |  | 319392 | 1.00313 | 0.9994305 | 0.0004553967 | 0.9999501 | 0.0845448 | 0.9999457 | 0.1326204 |  |  | 543546 | 0.9937554 | 0.9866385 | 0.0009091787 | 0.9964866 | 0.003751426 | 0.9964903 | 0.005119846 |  |  | 438660 | 0.9852161 | 0.9670213 | 0.003563202 | 0.9882752 | 0.006609156 | 0.9882746 | 0.007441113 |  |  | 586080 | 1.001919 | 0.9150489 | 0.007915401 | 0.98259 | 0.008189172 | 0.9825847 | 0.0100064 |  |  | 886860 | 0.9867961 | 0.8678712 | 0.01555204 | 0.9774934 | 0.006046123 | 0.9774891 | 0.009432226
|  |  | 319692 | 1.002234 | 0.9994305 | 0.0004553967 | 0.9999501 | 0.0845448 | 0.9999457 | 0.1326204 |  |  | 543846 | 0.9947158 | 0.9866385 | 0.0009091787 | 0.9964874 | 0.003751426 | 0.9964911 | 0.005119815 |  |  | 438960 | 0.9830581 | 0.9670213 | 0.003563202 | 0.9882898 | 0.00660887 | 0.9882891 | 0.007440653 |  |  | 586380 | 0.9985561 | 0.9150489 | 0.007915401 | 0.9825926 | 0.00818914 | 0.9825873 | 0.01000638 |  |  | 887160 | 0.9867961 | 0.8678712 | 0.01555204 | 0.9775059 | 0.006046259 | 0.9775017 | 0.009431702
|  |  | 319992 | 1.002234 | 0.9994305 | 0.0004553967 | 0.9999501 | 0.0845448 | 0.9999457 | 0.1326204 |  |  | 544146 | 0.9966367 | 0.9866385 | 0.0009091787 | 0.9964881 | 0.003751425 | 0.9964919 | 0.005119785 |  |  | 439260 | 0.9862951 | 0.9670213 | 0.003563202 | 0.9883043 | 0.006608585 | 0.9883036 | 0.007440194 |  |  | 586680 | 0.9985561 | 0.9150489 | 0.007915401 | 0.9825953 | 0.008189109 | 0.98259 | 0.01000636 |  |  | 887460 | 0.9890341 | 0.8678712 | 0.01555204 | 0.9775184 | 0.006046395 | 0.9775142 | 0.009431179
|  |  | 320292 | 1.00313 | 0.9994305 | 0.0004553967 | 0.9999501 | 0.0845448 | 0.9999457 | 0.1326204 |  |  | 544446 | 0.9956763 | 0.9866385 | 0.0009091787 | 0.9964889 | 0.003751425 | 0.9964927 | 0.005119754 |  |  | 439560 | 0.9841371 | 0.9670213 | 0.003563202 | 0.9883188 | 0.0066083 | 0.9883181 | 0.007439736 |  |  | 586980 | 0.9985561 | 0.9150489 | 0.007915401 | 0.9825979 | 0.008189077 | 0.9825926 | 0.01000634 |  |  | 887760 | 0.9867961 | 0.8678712 | 0.01555204 | 0.9775309 | 0.006046531 | 0.9775267 | 0.009430656
|  |  | 320592 | 1.00313 | 0.9994305 | 0.0004553967 | 0.9999501 | 0.0845448 | 0.9999457 | 0.1326204 |  |  | 544746 | 0.9947158 | 0.9866385 | 0.0009091787 | 0.9964897 | 0.003751424 | 0.9964935 | 0.005119724 |  |  | 439860 | 0.9852161 | 0.9670213 | 0.003563202 | 0.9883333 | 0.006608015 | 0.9883326 | 0.007439278 |  |  | 587280 | 0.9985561 | 0.9150489 | 0.007915401 | 0.9826005 | 0.008189046 | 0.9825953 | 0.01000632 |  |  | 888060 | 0.9890341 | 0.8678712 | 0.01555204 | 0.9775434 | 0.006046666 | 0.9775391 | 0.009430135
|  |  | 320892 | 1.004026 | 0.9994305 | 0.0004553967 | 0.9999501 | 0.0845448 | 0.9999457 | 0.1326204 |  |  | 545046 | 0.9956763 | 0.9866385 | 0.0009091787 | 0.9964905 | 0.003751424 | 0.9964943 | 0.005119694 |  |  | 440160 | 0.9862951 | 0.9670213 | 0.003563202 | 0.9883478 | 0.006607731 | 0.9883471 | 0.007438821 |  |  | 587580 | 0.9985561 | 0.9150489 | 0.007915401 | 0.9826032 | 0.008189015 | 0.9825979 | 0.0100063 |  |  | 888360 | 0.9845582 | 0.8678712 | 0.01555204 | 0.9775559 | 0.006046802 | 0.9775516 | 0.009429614
|  |  | 321192 | 1.004026 | 0.9994305 | 0.0004553967 | 0.9999501 | 0.0845448 | 0.9999457 | 0.1326204 |  |  | 545346 | 0.9956763 | 0.9866385 | 0.0009091787 | 0.9964913 | 0.003751424 | 0.996495 | 0.005119663 |  |  | 440460 | 0.9862951 | 0.9670213 | 0.003563202 | 0.9883622 | 0.006607447 | 0.9883615 | 0.007438364 |  |  | 587880 | 1.001919 | 0.9150489 | 0.007915401 | 0.9826058 | 0.008188984 | 0.9826005 | 0.01000627 |  |  | 888660 | 0.9800823 | 0.8678712 | 0.01555204 | 0.9775683 | 0.006046937 | 0.977564 | 0.009429094
|  |  | 321492 | 1.004026 | 0.9994305 | 0.0004553967 | 0.9999501 | 0.0845448 | 0.9999457 | 0.1326204 |  |  | 545646 | 0.9966367 | 0.9866385 | 0.0009091787 | 0.9964921 | 0.003751424 | 0.9964958 | 0.005119634 |  |  | 440760 | 0.9873741 | 0.9670213 | 0.003563202 | 0.9883766 | 0.006607163 | 0.9883759 | 0.007437908 |  |  | 588180 | 1.000238 | 0.9150489 | 0.007915401 | 0.9826084 | 0.008188953 | 0.9826031 | 0.01000625 |  |  | 888960 | 0.99351 | 0.8678712 | 0.01555204 | 0.9775808 | 0.006047072 | 0.9775765 | 0.009428575
|  |  | 321792 | 1.00313 | 0.9994305 | 0.0004553967 | 0.9999501 | 0.0845448 | 0.9999457 | 0.1326204 |  |  | 545946 | 0.9956763 | 0.9866385 | 0.0009091787 | 0.9964928 | 0.003751423 | 0.9964966 | 0.005119604 |  |  | 441060 | 0.9841371 | 0.9670213 | 0.003563202 | 0.988391 | 0.00660688 | 0.9883903 | 0.007437452 |  |  | 588480 | 1.000238 | 0.9150489 | 0.007915401 | 0.982611 | 0.008188923 | 0.9826057 | 0.01000623 |  |  | 889260 | 0.9845582 | 0.8678712 | 0.01555204 | 0.9775932 | 0.006047207 | 0.9775889 | 0.009428056
|  |  | 322092 | 1.00313 | 0.9994305 | 0.0004553967 | 0.9999501 | 0.0845448 | 0.9999457 | 0.1326204 |  |  | 546246 | 0.9956763 | 0.9866385 | 0.0009091787 | 0.9964936 | 0.003751423 | 0.9964974 | 0.005119574 |  |  | 441360 | 0.9841371 | 0.9670213 | 0.003563202 | 0.9884053 | 0.006606597 | 0.9884047 | 0.007436997 |  |  | 588780 | 1.000238 | 0.9150489 | 0.007915401 | 0.9826136 | 0.008188892 | 0.9826083 | 0.01000621 |  |  | 889560 | 0.991272 | 0.8678712 | 0.01555204 | 0.9776056 | 0.006047342 | 0.9776013 | 0.009427538
|  |  | 322392 | 1.00313 | 0.9994305 | 0.0004553967 | 0.9999501 | 0.0845448 | 0.9999457 | 0.1326204 |  |  | 546546 | 0.9966367 | 0.9866385 | 0.0009091787 | 0.9964944 | 0.003751423 | 0.9964982 | 0.005119545 |  |  | 441660 | 0.9830581 | 0.9670213 | 0.003563202 | 0.9884197 | 0.006606314 | 0.988419 | 0.007436543 |  |  | 589080 | 1.000238 | 0.9150489 | 0.007915401 | 0.9826162 | 0.008188862 | 0.9826109 | 0.01000619 |  |  | 889860 | 0.9890341 | 0.8678712 | 0.01555204 | 0.977618 | 0.006047476 | 0.9776137 | 0.009427021
|  |  | 322692 | 1.002234 | 0.9994305 | 0.0004553967 | 0.9999501 | 0.0845448 | 0.9999457 | 0.1326204 |  |  | 546846 | 0.9956763 | 0.9866385 | 0.0009091787 | 0.9964952 | 0.003751423 | 0.9964989 | 0.005119516 |  |  | 441960 | 0.9852161 | 0.9670213 | 0.003563202 | 0.988434 | 0.006606032 | 0.9884333 | 0.007436089 |  |  | 589380 | 0.9985561 | 0.9150489 | 0.007915401 | 0.9826188 | 0.008188832 | 0.9826135 | 0.01000617 |  |  | 890160 | 0.9845582 | 0.8678712 | 0.01555204 | 0.9776304 | 0.006047611 | 0.977626 | 0.009426505
|  |  | 322992 | 1.00313 | 0.9994305 | 0.0004553967 | 0.9999501 | 0.0845448 | 0.9999457 | 0.1326204 |  |  | 547146 | 0.9956763 | 0.9866385 | 0.0009091787 | 0.9964959 | 0.003751423 | 0.9964997 | 0.005119487 |  |  | 442260 | 0.9852161 | 0.9670213 | 0.003563202 | 0.9884483 | 0.00660575 | 0.9884476 | 0.007435636 |  |  | 589680 | 1.003601 | 0.9150489 | 0.007915401 | 0.9826214 | 0.008188802 | 0.9826161 | 0.01000615 |  |  | 890460 | 0.9890341 | 0.8678712 | 0.01555204 | 0.9776427 | 0.006047745 | 0.9776384 | 0.00942599
|  |  | 323292 | 1.00313 | 0.9994305 | 0.0004553967 | 0.9999501 | 0.0845448 | 0.9999457 | 0.1326204 |  |  | 547446 | 0.9956763 | 0.9866385 | 0.0009091787 | 0.9964967 | 0.003751423 | 0.9965005 | 0.005119458 |  |  | 442560 | 0.9862951 | 0.9670213 | 0.003563202 | 0.9884626 | 0.006605469 | 0.9884619 | 0.007435183 |  |  | 589980 | 1.000238 | 0.9150489 | 0.007915401 | 0.9826239 | 0.008188773 | 0.9826186 | 0.01000613 |  |  | 890760 | 0.991272 | 0.8678712 | 0.01555204 | 0.9776551 | 0.006047879 | 0.9776507 | 0.009425475
|  |  | 323592 | 1.00313 | 0.9994305 | 0.0004553967 | 0.9999501 | 0.0845448 | 0.9999457 | 0.1326204 |  |  | 547746 | 0.9947158 | 0.9866385 | 0.0009091787 | 0.9964975 | 0.003751423 | 0.9965013 | 0.005119429 |  |  | 442860 | 0.9852161 | 0.9670213 | 0.003563202 | 0.9884768 | 0.006605187 | 0.9884762 | 0.007434731 |  |  | 590280 | 1.000238 | 0.9150489 | 0.007915401 | 0.9826265 | 0.008188743 | 0.9826212 | 0.01000612 |  |  | 891060 | 0.99351 | 0.8678712 | 0.01555204 | 0.9776674 | 0.006048013 | 0.9776631 | 0.009424961
|  |  | 323892 | 1.004026 | 0.9994305 | 0.0004553967 | 0.9999501 | 0.0845448 | 0.9999457 | 0.1326204 |  |  | 548046 | 0.9966367 | 0.9866385 | 0.0009091787 | 0.9964982 | 0.003751423 | 0.996502 | 0.005119401 |  |  | 443160 | 0.9830581 | 0.9670213 | 0.003563202 | 0.988491 | 0.006604907 | 0.9884904 | 0.00743428 |  |  | 590580 | 1.003601 | 0.9150489 | 0.007915401 | 0.9826291 | 0.008188714 | 0.9826237 | 0.0100061 |  |  | 891360 | 0.991272 | 0.8678712 | 0.01555204 | 0.9776797 | 0.006048147 | 0.9776754 | 0.009424448
|  |  | 324192 | 1.004026 | 0.9994305 | 0.0004553967 | 0.9999501 | 0.0845448 | 0.9999457 | 0.1326204 |  |  | 548346 | 0.9956763 | 0.9866385 | 0.0009091787 | 0.996499 | 0.003751423 | 0.9965028 | 0.005119373 |  |  | 443460 | 0.9841371 | 0.9670213 | 0.003563202 | 0.9885052 | 0.006604626 | 0.9885046 | 0.007433829 |  |  | 590880 | 1.000238 | 0.9150489 | 0.007915401 | 0.9826316 | 0.008188685 | 0.9826263 | 0.01000608 |  |  | 891660 | 0.9845582 | 0.8678712 | 0.01555204 | 0.977692 | 0.006048281 | 0.9776877 | 0.009423936
|  |  | 324492 | 1.00313 | 0.9994305 | 0.0004553967 | 0.9999501 | 0.0845448 | 0.9999457 | 0.1326204 |  |  | 548646 | 0.9947158 | 0.9866385 | 0.0009091787 | 0.9964997 | 0.003751423 | 0.9965035 | 0.005119344 |  |  | 443760 | 0.9841371 | 0.9670213 | 0.003563202 | 0.9885194 | 0.006604346 | 0.9885188 | 0.007433378 |  |  | 591180 | 1.003601 | 0.9150489 | 0.007915401 | 0.9826342 | 0.008188656 | 0.9826288 | 0.01000606 |  |  | 891960 | 0.9890341 | 0.8678712 | 0.01555204 | 0.9777043 | 0.006048415 | 0.9777 | 0.009423424
|  |  | 324792 | 1.00313 | 0.9994305 | 0.0004553967 | 0.9999501 | 0.0845448 | 0.9999457 | 0.1326204 |  |  | 548946 | 0.9956763 | 0.9866385 | 0.0009091787 | 0.9965005 | 0.003751424 | 0.9965043 | 0.005119317 |  |  | 444060 | 0.9841371 | 0.9670213 | 0.003563202 | 0.9885336 | 0.006604066 | 0.9885329 | 0.007432928 |  |  | 591480 | 1.003601 | 0.9150489 | 0.007915401 | 0.9826367 | 0.008188628 | 0.9826314 | 0.01000604 |  |  | 892260 | 0.991272 | 0.8678712 | 0.01555204 | 0.9777166 | 0.006048548 | 0.9777123 | 0.009422913
|  |  | 325092 | 1.004026 | 0.9994305 | 0.0004553967 | 0.9999501 | 0.0845448 | 0.9999457 | 0.1326204 |  |  | 549246 | 0.9956763 | 0.9866385 | 0.0009091787 | 0.9965013 | 0.003751424 | 0.9965051 | 0.005119289 |  |  | 444360 | 0.9862951 | 0.9670213 | 0.003563202 | 0.9885477 | 0.006603787 | 0.9885471 | 0.007432479 |  |  | 591780 | 1.000238 | 0.9150489 | 0.007915401 | 0.9826392 | 0.008188599 | 0.9826339 | 0.01000602 |  |  | 892560 | 0.9890341 | 0.8678712 | 0.01555204 | 0.9777289 | 0.006048681 | 0.9777245 | 0.009422403
|  |  | 325392 | 1.002234 | 0.9994305 | 0.0004553967 | 0.9999501 | 0.0845448 | 0.9999457 | 0.1326204 |  |  | 549546 | 0.9956763 | 0.9866385 | 0.0009091787 | 0.996502 | 0.003751424 | 0.9965058 | 0.005119261 |  |  | 444660 | 0.9862951 | 0.9670213 | 0.003563202 | 0.9885618 | 0.006603508 | 0.9885612 | 0.007432031 |  |  | 592080 | 1.005282 | 0.9150489 | 0.007915401 | 0.9826418 | 0.008188571 | 0.9826364 | 0.010006 |  |  | 892860 | 0.9823203 | 0.8678712 | 0.01555204 | 0.9777411 | 0.006048815 | 0.9777368 | 0.009421894
|  |  | 325692 | 1.002234 | 0.9994305 | 0.0004553967 | 0.9999501 | 0.0845448 | 0.9999457 | 0.1326204 |  |  | 549846 | 0.9956763 | 0.9866385 | 0.0009091787 | 0.9965028 | 0.003751424 | 0.9965066 | 0.005119234 |  |  | 444960 | 0.9852161 | 0.9670213 | 0.003563202 | 0.9885759 | 0.006603229 | 0.9885753 | 0.007431583 |  |  | 592380 | 1.003601 | 0.9150489 | 0.007915401 | 0.9826443 | 0.008188543 | 0.9826389 | 0.01000598 |  |  | 893160 | 0.9867961 | 0.8678712 | 0.01555204 | 0.9777534 | 0.006048948 | 0.977749 | 0.009421385
|  |  | 325992 | 1.001338 | 0.9994305 | 0.0004553967 | 0.9999501 | 0.0845448 | 0.9999457 | 0.1326204 |  |  | 550146 | 0.9947158 | 0.9866385 | 0.0009091787 | 0.9965035 | 0.003751425 | 0.9965073 | 0.005119206 |  |  | 445260 | 0.9862951 | 0.9670213 | 0.003563202 | 0.98859 | 0.006602951 | 0.9885893 | 0.007431135 |  |  | 592680 | 1.001919 | 0.9150489 | 0.007915401 | 0.9826468 | 0.008188515 | 0.9826414 | 0.01000597 |  |  | 893460 | 0.991272 | 0.8678712 | 0.01555204 | 0.9777656 | 0.006049081 | 0.9777612 | 0.009420877
|  |  | 326292 | 1.00313 | 0.9994305 | 0.0004553967 | 0.9999501 | 0.0845448 | 0.9999457 | 0.1326204 |  |  | 550446 | 0.9947158 | 0.9866385 | 0.0009091787 | 0.9965043 | 0.003751425 | 0.9965081 | 0.005119179 |  |  | 445560 | 0.9841371 | 0.9670213 | 0.003563202 | 0.988604 | 0.006602673 | 0.9886034 | 0.007430688 |  |  | 592980 | 1.001919 | 0.9150489 | 0.007915401 | 0.9826493 | 0.008188487 | 0.9826439 | 0.01000595 |  |  | 893760 | 1.000224 | 0.8678712 | 0.01555204 | 0.9777778 | 0.006049213 | 0.9777734 | 0.00942037
|  |  | 326592 | 1.002234 | 0.9994305 | 0.0004553967 | 0.9999501 | 0.0845448 | 0.9999457 | 0.1326204 |  |  | 550746 | 0.9966367 | 0.9866385 | 0.0009091787 | 0.996505 | 0.003751426 | 0.9965088 | 0.005119152 |  |  | 445860 | 0.9841371 | 0.9670213 | 0.003563202 | 0.988618 | 0.006602396 | 0.9886174 | 0.007430242 |  |  | 593280 | 1.000238 | 0.9150489 | 0.007915401 | 0.9826518 | 0.008188459 | 0.9826464 | 0.01000593 |  |  | 894060 | 0.9890341 | 0.8678712 | 0.01555204 | 0.97779 | 0.006049346 | 0.9777856 | 0.009419864
|  |  | 326892 | 1.004026 | 0.9994305 | 0.0004553967 | 0.9999501 | 0.0845448 | 0.9999457 | 0.1326204 |  |  | 551046 | 0.9956763 | 0.9866385 | 0.0009091787 | 0.9965057 | 0.003751426 | 0.9965096 | 0.005119125 |  |  | 446160 | 0.9852161 | 0.9670213 | 0.003563202 | 0.988632 | 0.006602119 | 0.9886314 | 0.007429796 |  |  | 593580 | 1.001919 | 0.9150489 | 0.007915401 | 0.9826543 | 0.008188432 | 0.9826489 | 0.01000591 |  |  | 894360 | 0.991272 | 0.8678712 | 0.01555204 | 0.9778022 | 0.006049478 | 0.9777978 | 0.009419358
|  |  | 327192 | 1.002234 | 0.9994305 | 0.0004553967 | 0.9999501 | 0.0845448 | 0.9999457 | 0.1326204 |  |  | 551346 | 0.9966367 | 0.9866385 | 0.0009091787 | 0.9965065 | 0.003751427 | 0.9965103 | 0.005119098 |  |  | 446460 | 0.9862951 | 0.9670213 | 0.003563202 | 0.988646 | 0.006601842 | 0.9886454 | 0.007429351 |  |  | 593880 | 1.005282 | 0.9150489 | 0.007915401 | 0.9826567 | 0.008188405 | 0.9826514 | 0.01000589 |  |  | 894660 | 0.9890341 | 0.8678712 | 0.01555204 | 0.9778144 | 0.006049611 | 0.9778099 | 0.009418853
|  |  | 327492 | 1.002234 | 0.9994305 | 0.0004553967 | 0.9999501 | 0.0845448 | 0.9999457 | 0.1326204 |  |  | 551646 | 0.9966367 | 0.9866385 | 0.0009091787 | 0.9965072 | 0.003751427 | 0.9965111 | 0.005119072 |  |  | 446760 | 0.9862951 | 0.9670213 | 0.003563202 | 0.9886599 | 0.006601565 | 0.9886593 | 0.007428907 |  |  | 594180 | 1.001919 | 0.9150489 | 0.007915401 | 0.9826592 | 0.008188377 | 0.9826539 | 0.01000588 |  |  | 894960 | 0.9867961 | 0.8678712 | 0.01555204 | 0.9778265 | 0.006049743 | 0.9778221 | 0.009418349
|  |  | 327792 | 1.004026 | 0.9994305 | 0.0004553967 | 0.9999501 | 0.0845448 | 0.9999457 | 0.1326204 |  |  | 551946 | 0.9947158 | 0.9866385 | 0.0009091787 | 0.996508 | 0.003751428 | 0.9965118 | 0.005119046 |  |  | 447060 | 0.9852161 | 0.9670213 | 0.003563202 | 0.9886739 | 0.006601289 | 0.9886732 | 0.007428463 |  |  | 594480 | 1.003601 | 0.9150489 | 0.007915401 | 0.9826617 | 0.00818835 | 0.9826563 | 0.01000586 |  |  | 895260 | 0.9890341 | 0.8678712 | 0.01555204 | 0.9778387 | 0.006049875 | 0.9778342 | 0.009417846
|  |  | 328092 | 1.002234 | 0.9994305 | 0.0004553967 | 0.9999501 | 0.0845448 | 0.9999457 | 0.1326204 |  |  | 552246 | 0.9956763 | 0.9866385 | 0.0009091787 | 0.9965087 | 0.003751429 | 0.9965125 | 0.005119019 |  |  | 447360 | 0.9852161 | 0.9670213 | 0.003563202 | 0.9886878 | 0.006601014 | 0.9886871 | 0.00742802 |  |  | 594780 | 1.000238 | 0.9150489 | 0.007915401 | 0.9826642 | 0.008188324 | 0.9826588 | 0.01000584 |  |  | 895560 | 0.9890341 | 0.8678712 | 0.01555204 | 0.9778508 | 0.006050007 | 0.9778464 | 0.009417343
|  |  | 328392 | 1.002234 | 0.9994305 | 0.0004553967 | 0.9999501 | 0.0845448 | 0.9999457 | 0.1326204 |  |  | 552546 | 0.9947158 | 0.9866385 | 0.0009091787 | 0.9965094 | 0.003751429 | 0.9965133 | 0.005118993 |  |  | 447660 | 0.9841371 | 0.9670213 | 0.003563202 | 0.9887017 | 0.006600738 | 0.988701 | 0.007427577 |  |  | 595080 | 1.000238 | 0.9150489 | 0.007915401 | 0.9826666 | 0.008188297 | 0.9826613 | 0.01000583 |  |  | 895860 | 0.99351 | 0.8678712 | 0.01555204 | 0.9778629 | 0.006050138 | 0.9778585 | 0.009416841
|  |  | 328692 | 1.00313 | 0.9994305 | 0.0004553967 | 0.9999501 | 0.0845448 | 0.9999457 | 0.1326204 |  |  | 552846 | 0.9947158 | 0.9866385 | 0.0009091787 | 0.9965102 | 0.00375143 | 0.996514 | 0.005118967 |  |  | 447960 | 0.9841371 | 0.9670213 | 0.003563202 | 0.9887155 | 0.006600463 | 0.9887149 | 0.007427135 |  |  | 595380 | 1.001919 | 0.9150489 | 0.007915401 | 0.9826691 | 0.008188271 | 0.9826637 | 0.01000581 |  |  | 896160 | 0.991272 | 0.8678712 | 0.01555204 | 0.977875 | 0.00605027 | 0.9778706 | 0.00941634
|  |  | 328992 | 1.00313 | 0.9994305 | 0.0004553967 | 0.9999501 | 0.0845448 | 0.9999457 | 0.1326204 |  |  | 553146 | 0.9956763 | 0.9866385 | 0.0009091787 | 0.9965109 | 0.003751431 | 0.9965148 | 0.005118942 |  |  | 448260 | 0.9852161 | 0.9670213 | 0.003563202 | 0.9887294 | 0.006600189 | 0.9887287 | 0.007426693 |  |  | 595680 | 1.000238 | 0.9150489 | 0.007915401 | 0.9826715 | 0.008188244 | 0.9826661 | 0.01000579 |  |  | 896460 | 0.9867961 | 0.8678712 | 0.01555204 | 0.9778871 | 0.006050401 | 0.9778826 | 0.00941584
|  |  | 329292 | 1.004026 | 0.9994305 | 0.0004553967 | 0.9999501 | 0.0845448 | 0.9999457 | 0.1326204 |  |  | 553446 | 0.9956763 | 0.9866385 | 0.0009091787 | 0.9965116 | 0.003751432 | 0.9965155 | 0.005118916 |  |  | 448560 | 0.9841371 | 0.9670213 | 0.003563202 | 0.9887432 | 0.006599915 | 0.9887425 | 0.007426252 |  |  | 595980 | 1.005282 | 0.9150489 | 0.007915401 | 0.9826739 | 0.008188218 | 0.9826686 | 0.01000578 |  |  | 896760 | 0.9845582 | 0.8678712 | 0.01555204 | 0.9778992 | 0.006050533 | 0.9778947 | 0.00941534
|  |  | 329592 | 1.00313 | 0.9994305 | 0.0004553967 | 0.9999501 | 0.0845448 | 0.9999457 | 0.1326204 |  |  | 553746 | 0.9956763 | 0.9866385 | 0.0009091787 | 0.9965123 | 0.003751433 | 0.9965162 | 0.005118891 |  |  | 448860 | 0.9841371 | 0.9670213 | 0.003563202 | 0.988757 | 0.006599641 | 0.9887563 | 0.007425812 |  |  | 596280 | 1.001919 | 0.9150489 | 0.007915401 | 0.9826764 | 0.008188192 | 0.982671 | 0.01000576 |  |  | 897060 | 0.9867961 | 0.8678712 | 0.01555204 | 0.9779112 | 0.006050664 | 0.9779067 | 0.009414841
|  |  | 329892 | 1.00313 | 0.9994305 | 0.0004553967 | 0.9999501 | 0.0845448 | 0.9999457 | 0.1326204 |  |  | 554046 | 0.9956763 | 0.9866385 | 0.0009091787 | 0.9965131 | 0.003751434 | 0.9965169 | 0.005118865 |  |  | 449160 | 0.9862951 | 0.9670213 | 0.003563202 | 0.9887707 | 0.006599367 | 0.9887701 | 0.007425372 |  |  | 596580 | 1.001919 | 0.9150489 | 0.007915401 | 0.9826788 | 0.008188167 | 0.9826734 | 0.01000574 |  |  | 897360 | 0.9890341 | 0.8678712 | 0.01555204 | 0.9779233 | 0.006050795 | 0.9779188 | 0.009414343
|  |  | 330192 | 1.002234 | 0.9994305 | 0.0004553967 | 0.9999501 | 0.0845448 | 0.9999457 | 0.1326204 |  |  | 554346 | 0.9956763 | 0.9866385 | 0.0009091787 | 0.9965138 | 0.003751434 | 0.9965177 | 0.00511884 |  |  | 449460 | 0.9852161 | 0.9670213 | 0.003563202 | 0.9887845 | 0.006599094 | 0.9887839 | 0.007424933 |  |  | 596880 | 1.005282 | 0.9150489 | 0.007915401 | 0.9826812 | 0.008188141 | 0.9826758 | 0.01000573 |  |  | 897660 | 0.991272 | 0.8678712 | 0.01555204 | 0.9779353 | 0.006050926 | 0.9779308 | 0.009413846
|  |  | 330492 | 1.002234 | 0.9994305 | 0.0004553967 | 0.9999501 | 0.0845448 | 0.9999457 | 0.1326204 |  |  | 554646 | 0.9956763 | 0.9866385 | 0.0009091787 | 0.9965145 | 0.003751435 | 0.9965184 | 0.005118815 |  |  | 449760 | 0.9862951 | 0.9670213 | 0.003563202 | 0.9887982 | 0.006598821 | 0.9887976 | 0.007424494 |  |  | 597180 | 0.9985561 | 0.9150489 | 0.007915401 | 0.9826836 | 0.008188116 | 0.9826782 | 0.01000571 |  |  | 897960 | 0.991272 | 0.8678712 | 0.01555204 | 0.9779473 | 0.006051056 | 0.9779428 | 0.009413349
|  |  | 330792 | 1.00313 | 0.9994305 | 0.0004553967 | 0.9999501 | 0.0845448 | 0.9999457 | 0.1326204 |  |  | 554946 | 0.9956763 | 0.9866385 | 0.0009091787 | 0.9965152 | 0.003751436 | 0.9965191 | 0.00511879 |  |  | 450060 | 0.9841371 | 0.9670213 | 0.003563202 | 0.9888119 | 0.006598549 | 0.9888113 | 0.007424056 |  |  | 597480 | 1.003601 | 0.9150489 | 0.007915401 | 0.982686 | 0.00818809 | 0.9826806 | 0.0100057 |  |  | 898260 | 0.99351 | 0.8678712 | 0.01555204 | 0.9779593 | 0.006051187 | 0.9779548 | 0.009412854
|  |  | 331092 | 1.002234 | 0.9994305 | 0.0004553967 | 0.9999501 | 0.0845448 | 0.9999457 | 0.1326204 |  |  | 555246 | 0.9956763 | 0.9866385 | 0.0009091787 | 0.9965159 | 0.003751437 | 0.9965198 | 0.005118766 |  |  | 450360 | 0.9862951 | 0.9670213 | 0.003563202 | 0.9888256 | 0.006598277 | 0.988825 | 0.007423619 |  |  | 597780 | 1.001919 | 0.9150489 | 0.007915401 | 0.9826884 | 0.008188065 | 0.982683 | 0.01000568 |  |  | 898560 | 0.9890341 | 0.8678712 | 0.01555204 | 0.9779713 | 0.006051317 | 0.9779668 | 0.009412358
|  |  | 331392 | 1.004026 | 0.9994305 | 0.0004553967 | 0.9999501 | 0.0845448 | 0.9999457 | 0.1326204 |  |  | 555546 | 0.9956763 | 0.9866385 | 0.0009091787 | 0.9965167 | 0.003751439 | 0.9965205 | 0.005118741 |  |  | 450660 | 0.9852161 | 0.9670213 | 0.003563202 | 0.9888393 | 0.006598005 | 0.9888386 | 0.007423182 |  |  | 598080 | 1.003601 | 0.9150489 | 0.007915401 | 0.9826908 | 0.00818804 | 0.9826854 | 0.01000566 |  |  | 898860 | 0.9845582 | 0.8678712 | 0.01555204 | 0.9779833 | 0.006051448 | 0.9779788 | 0.009411864
|  |  | 331692 | 1.004026 | 0.9994305 | 0.0004553967 | 0.9999501 | 0.0845448 | 0.9999457 | 0.1326204 |  |  | 555846 | 0.9956763 | 0.9866385 | 0.0009091787 | 0.9965174 | 0.00375144 | 0.9965213 | 0.005118717 |  |  | 450960 | 0.9852161 | 0.9670213 | 0.003563202 | 0.9888529 | 0.006597734 | 0.9888523 | 0.007422746 |  |  | 598380 | 1.001919 | 0.9150489 | 0.007915401 | 0.9826932 | 0.008188016 | 0.9826878 | 0.01000565 |  |  | 899160 | 0.99351 | 0.8678712 | 0.01555204 | 0.9779952 | 0.006051578 | 0.9779907 | 0.00941137
|  |  | 331992 | 1.004026 | 0.9994305 | 0.0004553967 | 0.9999501 | 0.0845448 | 0.9999457 | 0.1326204 |  |  | 556146 | 0.9966367 | 0.9866385 | 0.0009091787 | 0.9965181 | 0.003751441 | 0.996522 | 0.005118692 |  |  | 451260 | 0.9852161 | 0.9670213 | 0.003563202 | 0.9888665 | 0.006597463 | 0.9888659 | 0.00742231 |  |  | 598680 | 1.003601 | 0.9150489 | 0.007915401 | 0.9826956 | 0.008187991 | 0.9826902 | 0.01000563 |  |  | 899460 | 0.9845582 | 0.8678712 | 0.01555204 | 0.9780072 | 0.006051708 | 0.9780027 | 0.009410877
|  |  | 332292 | 1.002234 | 0.9994305 | 0.0004553967 | 0.9999501 | 0.0845448 | 0.9999457 | 0.1326204 |  |  | 556446 | 0.9956763 | 0.9866385 | 0.0009091787 | 0.9965188 | 0.003751442 | 0.9965227 | 0.005118668 |  |  | 451560 | 0.9852161 | 0.9670213 | 0.003563202 | 0.9888801 | 0.006597193 | 0.9888795 | 0.007421875 |  |  | 598980 | 1.000238 | 0.9150489 | 0.007915401 | 0.9826979 | 0.008187966 | 0.9826925 | 0.01000562 |  |  | 899760 | 0.9867961 | 0.8678712 | 0.01555204 | 0.9780191 | 0.006051838 | 0.9780146 | 0.009410385
|  |  | 332592 | 1.002234 | 0.9994305 | 0.0004553967 | 0.9999501 | 0.0845448 | 0.9999457 | 0.1326204 |  |  | 556746 | 0.9947158 | 0.9866385 | 0.0009091787 | 0.9965195 | 0.003751443 | 0.9965234 | 0.005118644 |  |  | 451860 | 0.9852161 | 0.9670213 | 0.003563202 | 0.9888937 | 0.006596923 | 0.9888931 | 0.007421441 |  |  | 599280 | 1.003601 | 0.9150489 | 0.007915401 | 0.9827003 | 0.008187942 | 0.9826949 | 0.0100056 |  |  | 900060 | 0.9890341 | 0.8678712 | 0.01555204 | 0.978031 | 0.006051968 | 0.9780265 | 0.009409894
|  |  | 332892 | 1.00313 | 0.9994305 | 0.0004553967 | 0.9999501 | 0.0845448 | 0.9999457 | 0.1326204 |  |  | 557046 | 0.9937554 | 0.9866385 | 0.0009091787 | 0.9965202 | 0.003751445 | 0.9965241 | 0.005118621 |  |  | 452160 | 0.9852161 | 0.9670213 | 0.003563202 | 0.9889072 | 0.006596653 | 0.9889066 | 0.007421007 |  |  | 599580 | 1.003601 | 0.9150489 | 0.007915401 | 0.9827026 | 0.008187918 | 0.9826973 | 0.01000559 |  |  | 900360 | 0.9890341 | 0.8678712 | 0.01555204 | 0.9780429 | 0.006052097 | 0.9780384 | 0.009409403
|  |  | 333192 | 1.004026 | 0.9994305 | 0.0004553967 | 0.9999501 | 0.0845448 | 0.9999457 | 0.1326204 |  |  | 557346 | 0.9956763 | 0.9866385 | 0.0009091787 | 0.9965209 | 0.003751446 | 0.9965248 | 0.005118597 |  |  | 452460 | 0.9841371 | 0.9670213 | 0.003563202 | 0.9889208 | 0.006596383 | 0.9889202 | 0.007420574 |  |  | 599880 | 1.003601 | 0.9150489 | 0.007915401 | 0.982705 | 0.008187894 | 0.9826996 | 0.01000557 |  |  | 900660 | 0.9867961 | 0.8678712 | 0.01555204 | 0.9780548 | 0.006052227 | 0.9780503 | 0.009408913
|  |  | 333492 | 1.00313 | 0.9994305 | 0.0004553967 | 0.9999501 | 0.0845448 | 0.9999457 | 0.1326204 |  |  | 557646 | 0.9956763 | 0.9866385 | 0.0009091787 | 0.9965216 | 0.003751447 | 0.9965255 | 0.005118573 |  |  | 452760 | 0.9852161 | 0.9670213 | 0.003563202 | 0.9889343 | 0.006596114 | 0.9889337 | 0.007420141 |  |  | 600180 | 1.000238 | 0.9150489 | 0.007915401 | 0.9827073 | 0.00818787 | 0.9827019 | 0.01000556 |  |  | 900960 | 0.9890341 | 0.8678712 | 0.01555204 | 0.9780667 | 0.006052356 | 0.9780622 | 0.009408424
|  |  | 333792 | 1.00313 | 0.9994305 | 0.0004553967 | 0.9999501 | 0.0845448 | 0.9999457 | 0.1326204 |  |  | 557946 | 0.9947158 | 0.9866385 | 0.0009091787 | 0.9965223 | 0.003751449 | 0.9965262 | 0.00511855 |  |  | 453060 | 0.9852161 | 0.9670213 | 0.003563202 | 0.9889478 | 0.006595846 | 0.9889471 | 0.007419709 |  |  | 600480 | 1.000238 | 0.9150489 | 0.007915401 | 0.9827097 | 0.008187846 | 0.9827043 | 0.01000555 |  |  | 901260 | 0.9867961 | 0.8678712 | 0.01555204 | 0.9780786 | 0.006052485 | 0.978074 | 0.009407935
|  |  | 334092 | 1.004026 | 0.9994305 | 0.0004553967 | 0.9999501 | 0.0845448 | 0.9999457 | 0.1326204 |  |  | 558246 | 0.9956763 | 0.9866385 | 0.0009091787 | 0.996523 | 0.00375145 | 0.9965269 | 0.005118527 |  |  | 453360 | 0.9862951 | 0.9670213 | 0.003563202 | 0.9889612 | 0.006595577 | 0.9889606 | 0.007419278 |  |  | 600780 | 1.000238 | 0.9150489 | 0.007915401 | 0.982712 | 0.008187823 | 0.9827066 | 0.01000553 |  |  | 901560 | 0.9890341 | 0.8678712 | 0.01555204 | 0.9780904 | 0.006052614 | 0.9780859 | 0.009407448
|  |  | 334392 | 1.002234 | 0.9994305 | 0.0004553967 | 0.9999501 | 0.0845448 | 0.9999457 | 0.1326204 |  |  | 558546 | 0.9937554 | 0.9866385 | 0.0009091787 | 0.9965237 | 0.003751451 | 0.9965276 | 0.005118504 |  |  | 453660 | 0.9862951 | 0.9670213 | 0.003563202 | 0.9889747 | 0.00659531 | 0.9889741 | 0.007418847 |  |  | 601080 | 1.001919 | 0.9150489 | 0.007915401 | 0.9827143 | 0.0081878 | 0.9827089 | 0.01000552 |  |  | 901860 | 0.9890341 | 0.8678712 | 0.01555204 | 0.9781023 | 0.006052743 | 0.9780977 | 0.009406961
|  |  | 334692 | 1.004026 | 0.9994305 | 0.0004553967 | 0.9999501 | 0.0845448 | 0.9999457 | 0.1326204 |  |  | 558846 | 0.9947158 | 0.9866385 | 0.0009091787 | 0.9965244 | 0.003751453 | 0.9965283 | 0.005118481 |  |  | 453960 | 0.9852161 | 0.9670213 | 0.003563202 | 0.9889881 | 0.006595042 | 0.9889875 | 0.007418417 |  |  | 601380 | 1.001919 | 0.9150489 | 0.007915401 | 0.9827166 | 0.008187776 | 0.9827112 | 0.0100055 |  |  | 902160 | 0.9867961 | 0.8678712 | 0.01555204 | 0.9781141 | 0.006052872 | 0.9781095 | 0.009406474
|  |  | 334992 | 1.002234 | 0.9994305 | 0.0004553967 | 0.9999501 | 0.0845448 | 0.9999457 | 0.1326204 |  |  | 559146 | 0.9947158 | 0.9866385 | 0.0009091787 | 0.9965251 | 0.003751454 | 0.996529 | 0.005118458 |  |  | 454260 | 0.9852161 | 0.9670213 | 0.003563202 | 0.9890015 | 0.006594775 | 0.9890009 | 0.007417987 |  |  | 601680 | 1.003601 | 0.9150489 | 0.007915401 | 0.982719 | 0.008187753 | 0.9827136 | 0.01000549 |  |  | 902460 | 0.9867961 | 0.8678712 | 0.01555204 | 0.9781259 | 0.006053 | 0.9781213 | 0.009405989
|  |  | 335292 | 1.00313 | 0.9994305 | 0.0004553967 | 0.9999501 | 0.0845448 | 0.9999457 | 0.1326204 |  |  | 559446 | 0.9956763 | 0.9866385 | 0.0009091787 | 0.9965258 | 0.003751456 | 0.9965297 | 0.005118435 |  |  | 454560 | 0.9852161 | 0.9670213 | 0.003563202 | 0.9890148 | 0.006594508 | 0.9890142 | 0.007417558 |  |  | 601980 | 1.001919 | 0.9150489 | 0.007915401 | 0.9827213 | 0.00818773 | 0.9827159 | 0.01000547 |  |  | 902760 | 0.9890341 | 0.8678712 | 0.01555204 | 0.9781377 | 0.006053129 | 0.9781331 | 0.009405504
|  |  | 335592 | 1.00313 | 0.9994305 | 0.0004553967 | 0.9999501 | 0.0845448 | 0.9999457 | 0.1326204 |  |  | 559746 | 0.9956763 | 0.9866385 | 0.0009091787 | 0.9965265 | 0.003751458 | 0.9965304 | 0.005118413 |  |  | 454860 | 0.9862951 | 0.9670213 | 0.003563202 | 0.9890282 | 0.006594242 | 0.9890276 | 0.00741713 |  |  | 602280 | 1.005282 | 0.9150489 | 0.007915401 | 0.9827236 | 0.008187708 | 0.9827182 | 0.01000546 |  |  | 903060 | 0.9867961 | 0.8678712 | 0.01555204 | 0.9781495 | 0.006053257 | 0.9781449 | 0.00940502
|  |  | 335892 | 1.00313 | 0.9994305 | 0.0004553967 | 0.9999501 | 0.0845448 | 0.9999457 | 0.1326204 |  |  | 560046 | 0.9956763 | 0.9866385 | 0.0009091787 | 0.9965271 | 0.003751459 | 0.9965311 | 0.00511839 |  |  | 455160 | 0.9852161 | 0.9670213 | 0.003563202 | 0.9890415 | 0.006593976 | 0.9890409 | 0.007416702 |  |  | 602580 | 1.003601 | 0.9150489 | 0.007915401 | 0.9827259 | 0.008187685 | 0.9827204 | 0.01000545 |  |  | 903360 | 0.9845582 | 0.8678712 | 0.01555204 | 0.9781613 | 0.006053385 | 0.9781567 | 0.009404536
|  |  | 336192 | 1.00313 | 0.9994305 | 0.0004553967 | 0.9999501 | 0.0845448 | 0.9999457 | 0.1326204 |  |  | 560346 | 0.9956763 | 0.9866385 | 0.0009091787 | 0.9965278 | 0.003751461 | 0.9965318 | 0.005118368 |  |  | 455460 | 0.9873741 | 0.9670213 | 0.003563202 | 0.9890548 | 0.00659371 | 0.9890542 | 0.007416274 |  |  | 602880 | 1.005282 | 0.9150489 | 0.007915401 | 0.9827281 | 0.008187662 | 0.9827227 | 0.01000543 |  |  | 903660 | 0.9890341 | 0.8678712 | 0.01555204 | 0.978173 | 0.006053513 | 0.9781684 | 0.009404054
|  |  | 336492 | 1.002234 | 0.9994305 | 0.0004553967 | 0.9999501 | 0.0845448 | 0.9999457 | 0.1326204 |  |  | 560646 | 0.9947158 | 0.9866385 | 0.0009091787 | 0.9965285 | 0.003751462 | 0.9965325 | 0.005118346 |  |  | 455760 | 0.9852161 | 0.9670213 | 0.003563202 | 0.9890681 | 0.006593445 | 0.9890675 | 0.007415848 |  |  | 603180 | 1.001919 | 0.9150489 | 0.007915401 | 0.9827304 | 0.00818764 | 0.982725 | 0.01000542 |  |  | 903960 | 0.9957479 | 0.8678712 | 0.01555204 | 0.9781848 | 0.006053641 | 0.9781802 | 0.009403572
|  |  | 336792 | 1.00313 | 0.9994305 | 0.0004553967 | 0.9999501 | 0.0845448 | 0.9999457 | 0.1326204 |  |  | 560946 | 0.9956763 | 0.9866385 | 0.0009091787 | 0.9965292 | 0.003751464 | 0.9965331 | 0.005118324 |  |  | 456060 | 0.9873741 | 0.9670213 | 0.003563202 | 0.9890814 | 0.00659318 | 0.9890808 | 0.007415422 |  |  | 603480 | 1.001919 | 0.9150489 | 0.007915401 | 0.9827327 | 0.008187618 | 0.9827273 | 0.01000541 |  |  | 904260 | 0.991272 | 0.8678712 | 0.01555204 | 0.9781965 | 0.006053769 | 0.9781919 | 0.009403091
|  |  | 337092 | 1.002234 | 0.9994305 | 0.0004553967 | 0.9999501 | 0.0845448 | 0.9999457 | 0.1326204 |  |  | 561246 | 0.9956763 | 0.9866385 | 0.0009091787 | 0.9965299 | 0.003751466 | 0.9965338 | 0.005118302 |  |  | 456360 | 0.9841371 | 0.9670213 | 0.003563202 | 0.9890947 | 0.006592916 | 0.9890941 | 0.007414996 |  |  | 603780 | 1.000238 | 0.9150489 | 0.007915401 | 0.982735 | 0.008187596 | 0.9827295 | 0.01000539 |  |  | 904560 | 0.991272 | 0.8678712 | 0.01555204 | 0.9782082 | 0.006053896 | 0.9782036 | 0.00940261
|  |  | 337392 | 1.002234 | 0.9994305 | 0.0004553967 | 0.9999501 | 0.0845448 | 0.9999457 | 0.1326204 |  |  | 561546 | 0.9956763 | 0.9866385 | 0.0009091787 | 0.9965305 | 0.003751468 | 0.9965345 | 0.005118281 |  |  | 456660 | 0.9841371 | 0.9670213 | 0.003563202 | 0.9891079 | 0.006592652 | 0.9891073 | 0.007414572 |  |  | 604080 | 1.000238 | 0.9150489 | 0.007915401 | 0.9827372 | 0.008187574 | 0.9827318 | 0.01000538 |  |  | 904860 | 0.9957479 | 0.8678712 | 0.01555204 | 0.9782199 | 0.006054024 | 0.9782153 | 0.00940213
|  |  | 337692 | 1.00313 | 0.9994305 | 0.0004553967 | 0.9999501 | 0.0845448 | 0.9999457 | 0.1326204 |  |  | 561846 | 0.9956763 | 0.9866385 | 0.0009091787 | 0.9965312 | 0.003751469 | 0.9965352 | 0.005118259 |  |  | 456960 | 0.9841371 | 0.9670213 | 0.003563202 | 0.9891211 | 0.006592388 | 0.9891205 | 0.007414147 |  |  | 604380 | 0.9985561 | 0.9150489 | 0.007915401 | 0.9827395 | 0.008187552 | 0.9827341 | 0.01000537 |  |  | 905160 | 0.991272 | 0.8678712 | 0.01555204 | 0.9782316 | 0.006054151 | 0.978227 | 0.009401651
|  |  | 337992 | 1.004026 | 0.9994305 | 0.0004553967 | 0.9999501 | 0.0845448 | 0.9999457 | 0.1326204 |  |  | 562146 | 0.9966367 | 0.9866385 | 0.0009091787 | 0.9965319 | 0.003751471 | 0.9965359 | 0.005118238 |  |  | 457260 | 0.9862951 | 0.9670213 | 0.003563202 | 0.9891343 | 0.006592125 | 0.9891337 | 0.007413724 |  |  | 604680 | 1.000238 | 0.9150489 | 0.007915401 | 0.9827417 | 0.008187531 | 0.9827363 | 0.01000536 |  |  | 905460 | 0.9845582 | 0.8678712 | 0.01555204 | 0.9782433 | 0.006054279 | 0.9782387 | 0.009401173
|  |  | 338292 | 1.00313 | 0.9994305 | 0.0004553967 | 0.9999501 | 0.0845448 | 0.9999457 | 0.1326204 |  |  | 562446 | 0.9966367 | 0.9866385 | 0.0009091787 | 0.9965326 | 0.003751473 | 0.9965365 | 0.005118216 |  |  | 457560 | 0.9873741 | 0.9670213 | 0.003563202 | 0.9891474 | 0.006591862 | 0.9891468 | 0.007413301 |  |  | 604980 | 1.001919 | 0.9150489 | 0.007915401 | 0.982744 | 0.008187509 | 0.9827385 | 0.01000534 |  |  | 905760 | 0.9890341 | 0.8678712 | 0.01555204 | 0.978255 | 0.006054406 | 0.9782503 | 0.009400695
|  |  | 338592 | 1.002234 | 0.9994305 | 0.0004553967 | 0.9999501 | 0.0845448 | 0.9999457 | 0.1326204 |  |  | 562746 | 0.9956763 | 0.9866385 | 0.0009091787 | 0.9965332 | 0.003751475 | 0.9965372 | 0.005118195 |  |  | 457860 | 0.9862951 | 0.9670213 | 0.003563202 | 0.9891606 | 0.006591599 | 0.98916 | 0.007412878 |  |  | 605280 | 1.003601 | 0.9150489 | 0.007915401 | 0.9827462 | 0.008187488 | 0.9827408 | 0.01000533 |  |  | 906060 | 0.9957479 | 0.8678712 | 0.01555204 | 0.9782666 | 0.006054532 | 0.978262 | 0.009400219
|  |  | 338892 | 1.004026 | 0.9994305 | 0.0004553967 | 0.9999501 | 0.0845448 | 0.9999457 | 0.1326204 |  |  | 563046 | 0.9947158 | 0.9866385 | 0.0009091787 | 0.9965339 | 0.003751477 | 0.9965379 | 0.005118174 |  |  | 458160 | 0.9873741 | 0.9670213 | 0.003563202 | 0.9891737 | 0.006591337 | 0.9891731 | 0.007412457 |  |  | 605580 | 1.003601 | 0.9150489 | 0.007915401 | 0.9827484 | 0.008187467 | 0.982743 | 0.01000532 |  |  | 906360 | 0.991272 | 0.8678712 | 0.01555204 | 0.9782782 | 0.006054659 | 0.9782736 | 0.009399742
|  |  | 339192 | 1.004026 | 0.9994305 | 0.0004553967 | 0.9999501 | 0.0845448 | 0.9999457 | 0.1326204 |  |  | 563346 | 0.9966367 | 0.9866385 | 0.0009091787 | 0.9965346 | 0.003751479 | 0.9965386 | 0.005118153 |  |  | 458460 | 0.9862951 | 0.9670213 | 0.003563202 | 0.9891868 | 0.006591075 | 0.9891862 | 0.007412035 |  |  | 605880 | 1.000238 | 0.9150489 | 0.007915401 | 0.9827507 | 0.008187446 | 0.9827452 | 0.01000531 |  |  | 906660 | 0.9979859 | 0.8678712 | 0.01555204 | 0.9782899 | 0.006054786 | 0.9782852 | 0.009399267
|  |  | 339492 | 1.00313 | 0.9994305 | 0.0004553967 | 0.9999501 | 0.0845448 | 0.9999457 | 0.1326204 |  |  | 563646 | 0.9956763 | 0.9866385 | 0.0009091787 | 0.9965352 | 0.003751481 | 0.9965392 | 0.005118133 |  |  | 458760 | 0.9852161 | 0.9670213 | 0.003563202 | 0.9891999 | 0.006590814 | 0.9891993 | 0.007411615 |  |  | 606180 | 0.9935117 | 0.9150489 | 0.007915401 | 0.9827529 | 0.008187425 | 0.9827474 | 0.01000529 |  |  | 906960 | 0.9890341 | 0.8678712 | 0.01555204 | 0.9783015 | 0.006054912 | 0.9782968 | 0.009398792
|  |  | 339792 | 1.00313 | 0.9994305 | 0.0004553967 | 0.9999501 | 0.0845448 | 0.9999457 | 0.1326204 |  |  | 563946 | 0.9966367 | 0.9866385 | 0.0009091787 | 0.9965359 | 0.003751483 | 0.9965399 | 0.005118112 |  |  | 459060 | 0.9809 | 0.9670213 | 0.003563202 | 0.9892129 | 0.006590553 | 0.9892123 | 0.007411195 |  |  | 606480 | 1.000238 | 0.9150489 | 0.007915401 | 0.9827551 | 0.008187404 | 0.9827497 | 0.01000528 |  |  | 907260 | 0.991272 | 0.8678712 | 0.01555204 | 0.9783131 | 0.006055039 | 0.9783084 | 0.009398318
|  |  | 340092 | 1.004026 | 0.9994305 | 0.0004553967 | 0.9999501 | 0.0845448 | 0.9999457 | 0.1326204 |  |  | 564246 | 0.9956763 | 0.9866385 | 0.0009091787 | 0.9965366 | 0.003751485 | 0.9965406 | 0.005118091 |  |  | 459360 | 0.9830581 | 0.9670213 | 0.003563202 | 0.9892259 | 0.006590292 | 0.9892254 | 0.007410775 |  |  | 606780 | 1.001919 | 0.9150489 | 0.007915401 | 0.9827573 | 0.008187383 | 0.9827519 | 0.01000527 |  |  | 907560 | 0.991272 | 0.8678712 | 0.01555204 | 0.9783247 | 0.006055165 | 0.97832 | 0.009397845
|  |  | 340392 | 1.004026 | 0.9994305 | 0.0004553967 | 0.9999501 | 0.0845448 | 0.9999457 | 0.1326204 |  |  | 564546 | 0.9966367 | 0.9866385 | 0.0009091787 | 0.9965372 | 0.003751487 | 0.9965412 | 0.005118071 |  |  | 459660 | 0.9841371 | 0.9670213 | 0.003563202 | 0.989239 | 0.006590032 | 0.9892384 | 0.007410357 |  |  | 607080 | 1.001919 | 0.9150489 | 0.007915401 | 0.9827595 | 0.008187363 | 0.9827541 | 0.01000526 |  |  | 907860 | 0.9979859 | 0.8678712 | 0.01555204 | 0.9783362 | 0.006055291 | 0.9783316 | 0.009397372
|  |  | 340692 | 1.00313 | 0.9994305 | 0.0004553967 | 0.9999501 | 0.0845448 | 0.9999457 | 0.1326204 |  |  | 564846 | 0.9956763 | 0.9866385 | 0.0009091787 | 0.9965379 | 0.003751489 | 0.9965419 | 0.005118051 |  |  | 459960 | 0.9852161 | 0.9670213 | 0.003563202 | 0.9892519 | 0.006589772 | 0.9892514 | 0.007409938 |  |  | 607380 | 0.9985561 | 0.9150489 | 0.007915401 | 0.9827617 | 0.008187343 | 0.9827563 | 0.01000525 |  |  | 908160 | 0.99351 | 0.8678712 | 0.01555204 | 0.9783478 | 0.006055417 | 0.9783431 | 0.0093969
|  |  | 340992 | 1.00313 | 0.9994305 | 0.0004553967 | 0.9999501 | 0.0845448 | 0.9999457 | 0.1326204 |  |  | 565146 | 0.9956763 | 0.9866385 | 0.0009091787 | 0.9965385 | 0.003751491 | 0.9965425 | 0.005118031 |  |  | 460260 | 0.9852161 | 0.9670213 | 0.003563202 | 0.9892649 | 0.006589512 | 0.9892643 | 0.007409521 |  |  | 607680 | 1.000238 | 0.9150489 | 0.007915401 | 0.9827639 | 0.008187322 | 0.9827584 | 0.01000524 |  |  | 908460 | 0.991272 | 0.8678712 | 0.01555204 | 0.9783593 | 0.006055543 | 0.9783546 | 0.009396429
|  |  | 341292 | 1.004026 | 0.9994305 | 0.0004553967 | 0.9999501 | 0.0845448 | 0.9999457 | 0.1326204 |  |  | 565446 | 0.9966367 | 0.9866385 | 0.0009091787 | 0.9965392 | 0.003751494 | 0.9965432 | 0.005118011 |  |  | 460560 | 0.9852161 | 0.9670213 | 0.003563202 | 0.9892779 | 0.006589253 | 0.9892773 | 0.007409104 |  |  | 607980 | 1.001919 | 0.9150489 | 0.007915401 | 0.9827661 | 0.008187302 | 0.9827606 | 0.01000523 |  |  | 908760 | 0.9979859 | 0.8678712 | 0.01555204 | 0.9783709 | 0.006055669 | 0.9783662 | 0.009395959
|  |  | 341592 | 1.00313 | 0.9994305 | 0.0004553967 | 0.9999501 | 0.0845448 | 0.9999457 | 0.1326204 |  |  | 565746 | 0.9956763 | 0.9866385 | 0.0009091787 | 0.9965398 | 0.003751496 | 0.9965439 | 0.005117991 |  |  | 460860 | 0.9852161 | 0.9670213 | 0.003563202 | 0.9892908 | 0.006588994 | 0.9892902 | 0.007408688 |  |  | 608280 | 1.000238 | 0.9150489 | 0.007915401 | 0.9827682 | 0.008187283 | 0.9827628 | 0.01000521 |  |  | 909060 | 0.9890341 | 0.8678712 | 0.01555204 | 0.9783824 | 0.006055794 | 0.9783777 | 0.009395489
|  |  | 341892 | 1.004026 | 0.9994305 | 0.0004553967 | 0.9999501 | 0.0845448 | 0.9999457 | 0.1326204 |  |  | 566046 | 0.9947158 | 0.9866385 | 0.0009091787 | 0.9965405 | 0.003751498 | 0.9965445 | 0.005117971 |  |  | 461160 | 0.9852161 | 0.9670213 | 0.003563202 | 0.9893037 | 0.006588736 | 0.9893031 | 0.007408272 |  |  | 608580 | 1.003601 | 0.9150489 | 0.007915401 | 0.9827704 | 0.008187263 | 0.982765 | 0.0100052 |  |  | 909360 | 0.99351 | 0.8678712 | 0.01555204 | 0.9783939 | 0.006055919 | 0.9783892 | 0.00939502
|  |  | 342192 | 1.00313 | 0.9994305 | 0.0004553967 | 0.9999501 | 0.0845448 | 0.9999457 | 0.1326204 |  |  | 566346 | 0.9966367 | 0.9866385 | 0.0009091787 | 0.9965411 | 0.0037515 | 0.9965452 | 0.005117952 |  |  | 461460 | 0.9841371 | 0.9670213 | 0.003563202 | 0.9893166 | 0.006588478 | 0.989316 | 0.007407857 |  |  | 608880 | 1.003601 | 0.9150489 | 0.007915401 | 0.9827726 | 0.008187243 | 0.9827671 | 0.01000519 |  |  | 909660 | 0.99351 | 0.8678712 | 0.01555204 | 0.9784054 | 0.006056045 | 0.9784007 | 0.009394552
|  |  | 342492 | 1.00313 | 0.9994305 | 0.0004553967 | 0.9999501 | 0.0845448 | 0.9999457 | 0.1326204 |  |  | 566646 | 0.9956763 | 0.9866385 | 0.0009091787 | 0.9965418 | 0.003751503 | 0.9965458 | 0.005117932 |  |  | 461760 | 0.9852161 | 0.9670213 | 0.003563202 | 0.9893295 | 0.00658822 | 0.9893289 | 0.007407442 |  |  | 609180 | 1.000238 | 0.9150489 | 0.007915401 | 0.9827747 | 0.008187224 | 0.9827693 | 0.01000518 |  |  | 909960 | 0.9867961 | 0.8678712 | 0.01555204 | 0.9784169 | 0.00605617 | 0.9784121 | 0.009394084
|  |  | 342792 | 1.002234 | 0.9994305 | 0.0004553967 | 0.9999501 | 0.0845448 | 0.9999457 | 0.1326204 |  |  | 566946 | 0.9966367 | 0.9866385 | 0.0009091787 | 0.9965424 | 0.003751505 | 0.9965465 | 0.005117913 |  |  | 462060 | 0.9873741 | 0.9670213 | 0.003563202 | 0.9893423 | 0.006587963 | 0.9893417 | 0.007407028 |  |  | 609480 | 1.000238 | 0.9150489 | 0.007915401 | 0.9827769 | 0.008187204 | 0.9827714 | 0.01000517 |  |  | 910260 | 0.991272 | 0.8678712 | 0.01555204 | 0.9784283 | 0.006056295 | 0.9784236 | 0.009393617
|  |  | 343092 | 1.002234 | 0.9994305 | 0.0004553967 | 0.9999501 | 0.0845448 | 0.9999457 | 0.1326204 |  |  | 567246 | 0.9956763 | 0.9866385 | 0.0009091787 | 0.9965431 | 0.003751507 | 0.9965471 | 0.005117893 |  |  | 462360 | 0.9852161 | 0.9670213 | 0.003563202 | 0.9893551 | 0.006587706 | 0.9893546 | 0.007406615 |  |  | 609780 | 0.9985561 | 0.9150489 | 0.007915401 | 0.982779 | 0.008187185 | 0.9827736 | 0.01000516 |  |  | 910560 | 0.991272 | 0.8678712 | 0.01555204 | 0.9784398 | 0.00605642 | 0.9784351 | 0.009393151
|  |  | 343392 | 1.00313 | 0.9994305 | 0.0004553967 | 0.9999501 | 0.0845448 | 0.9999457 | 0.1326204 |  |  | 567546 | 0.9966367 | 0.9866385 | 0.0009091787 | 0.9965437 | 0.00375151 | 0.9965478 | 0.005117874 |  |  | 462660 | 0.9852161 | 0.9670213 | 0.003563202 | 0.9893679 | 0.00658745 | 0.9893674 | 0.007406202 |  |  | 610080 | 0.9968746 | 0.9150489 | 0.007915401 | 0.9827812 | 0.008187166 | 0.9827757 | 0.01000515 |  |  | 910860 | 0.9957479 | 0.8678712 | 0.01555204 | 0.9784512 | 0.006056544 | 0.9784465 | 0.009392686
|  |  | 343692 | 1.004922 | 0.9994305 | 0.0004553967 | 0.9999501 | 0.0845448 | 0.9999457 | 0.1326204 |  |  | 567846 | 0.9956763 | 0.9866385 | 0.0009091787 | 0.9965444 | 0.003751512 | 0.9965484 | 0.005117855 |  |  | 462960 | 0.9841371 | 0.9670213 | 0.003563202 | 0.9893807 | 0.006587194 | 0.9893802 | 0.00740579 |  |  | 610380 | 0.9968746 | 0.9150489 | 0.007915401 | 0.9827833 | 0.008187147 | 0.9827779 | 0.01000514 |  |  | 911160 | 0.991272 | 0.8678712 | 0.01555204 | 0.9784626 | 0.006056669 | 0.9784579 | 0.009392221
|  |  | 343992 | 1.002234 | 0.9994305 | 0.0004553967 | 0.9999501 | 0.0845448 | 0.9999457 | 0.1326204 |  |  | 568146 | 0.9947158 | 0.9866385 | 0.0009091787 | 0.996545 | 0.003751514 | 0.996549 | 0.005117837 |  |  | 463260 | 0.9862951 | 0.9670213 | 0.003563202 | 0.9893935 | 0.006586938 | 0.9893929 | 0.007405379 |  |  | 610680 | 1.001919 | 0.9150489 | 0.007915401 | 0.9827854 | 0.008187128 | 0.98278 | 0.01000513 |  |  | 911460 | 0.9957479 | 0.8678712 | 0.01555204 | 0.9784741 | 0.006056793 | 0.9784693 | 0.009391757
|  |  | 344292 | 1.002234 | 0.9994305 | 0.0004553967 | 0.9999501 | 0.0845448 | 0.9999457 | 0.1326204 |  |  | 568446 | 0.9975972 | 0.9866385 | 0.0009091787 | 0.9965456 | 0.003751517 | 0.9965497 | 0.005117818 |  |  | 463560 | 0.9852161 | 0.9670213 | 0.003563202 | 0.9894062 | 0.006586683 | 0.9894057 | 0.007404968 |  |  | 610980 | 1.003601 | 0.9150489 | 0.007915401 | 0.9827876 | 0.008187109 | 0.9827821 | 0.01000512 |  |  | 911760 | 1.000224 | 0.8678712 | 0.01555204 | 0.9784855 | 0.006056918 | 0.9784807 | 0.009391293
|  |  | 344592 | 1.004026 | 0.9994305 | 0.0004553967 | 0.9999501 | 0.0845448 | 0.9999457 | 0.1326204 |  |  | 568746 | 0.9956763 | 0.9866385 | 0.0009091787 | 0.9965463 | 0.003751519 | 0.9965503 | 0.005117799 |  |  | 463860 | 0.9852161 | 0.9670213 | 0.003563202 | 0.9894189 | 0.006586428 | 0.9894184 | 0.007404558 |  |  | 611280 | 1.000238 | 0.9150489 | 0.007915401 | 0.9827897 | 0.008187091 | 0.9827842 | 0.01000511 |  |  | 912060 | 0.9979859 | 0.8678712 | 0.01555204 | 0.9784968 | 0.006057042 | 0.9784921 | 0.009390831
|  |  | 344892 | 1.004026 | 0.9994305 | 0.0004553967 | 0.9999501 | 0.0845448 | 0.9999457 | 0.1326204 |  |  | 569046 | 0.9956763 | 0.9866385 | 0.0009091787 | 0.9965469 | 0.003751522 | 0.996551 | 0.005117781 |  |  | 464160 | 0.9862951 | 0.9670213 | 0.003563202 | 0.9894316 | 0.006586174 | 0.9894311 | 0.007404148 |  |  | 611580 | 1.001919 | 0.9150489 | 0.007915401 | 0.9827918 | 0.008187072 | 0.9827863 | 0.0100051 |  |  | 912360 | 0.9979859 | 0.8678712 | 0.01555204 | 0.9785082 | 0.006057166 | 0.9785035 | 0.009390369
|  |  | 345192 | 1.00313 | 0.9994305 | 0.0004553967 | 0.9999501 | 0.0845448 | 0.9999457 | 0.1326204 |  |  | 569346 | 0.9956763 | 0.9866385 | 0.0009091787 | 0.9965475 | 0.003751524 | 0.9965516 | 0.005117762 |  |  | 464460 | 0.9852161 | 0.9670213 | 0.003563202 | 0.9894443 | 0.00658592 | 0.9894438 | 0.007403739 |  |  | 611880 | 0.9985561 | 0.9150489 | 0.007915401 | 0.9827939 | 0.008187054 | 0.9827884 | 0.01000509 |  |  | 912660 | 0.9890341 | 0.8678712 | 0.01555204 | 0.9785196 | 0.00605729 | 0.9785148 | 0.009389908
|  |  | 345492 | 1.002234 | 0.9994305 | 0.0004553967 | 0.9999501 | 0.0845448 | 0.9999457 | 0.1326204 |  |  | 569646 | 0.9937554 | 0.9866385 | 0.0009091787 | 0.9965482 | 0.003751527 | 0.9965522 | 0.005117744 |  |  | 464760 | 0.9862951 | 0.9670213 | 0.003563202 | 0.989457 | 0.006585666 | 0.9894564 | 0.007403331 |  |  | 612180 | 1.001919 | 0.9150489 | 0.007915401 | 0.982796 | 0.008187036 | 0.9827905 | 0.01000508 |  |  | 912960 | 0.9867961 | 0.8678712 | 0.01555204 | 0.9785309 | 0.006057414 | 0.9785262 | 0.009389447
|  |  | 345792 | 1.001338 | 0.9994305 | 0.0004553967 | 0.9999501 | 0.0845448 | 0.9999457 | 0.1326204 |  |  | 569946 | 0.9956763 | 0.9866385 | 0.0009091787 | 0.9965488 | 0.00375153 | 0.9965529 | 0.005117726 |  |  | 465060 | 0.9862951 | 0.9670213 | 0.003563202 | 0.9894696 | 0.006585413 | 0.9894691 | 0.007402923 |  |  | 612480 | 1.001919 | 0.9150489 | 0.007915401 | 0.9827981 | 0.008187017 | 0.9827926 | 0.01000507 |  |  | 913260 | 0.991272 | 0.8678712 | 0.01555204 | 0.9785423 | 0.006057537 | 0.9785375 | 0.009388987
|  |  | 346092 | 1.00313 | 0.9994305 | 0.0004553967 | 0.9999501 | 0.0845448 | 0.9999457 | 0.1326204 |  |  | 570246 | 0.9947158 | 0.9866385 | 0.0009091787 | 0.9965494 | 0.003751532 | 0.9965535 | 0.005117708 |  |  | 465360 | 0.9852161 | 0.9670213 | 0.003563202 | 0.9894822 | 0.00658516 | 0.9894817 | 0.007402516 |  |  | 612780 | 1.000238 | 0.9150489 | 0.007915401 | 0.9828002 | 0.008187 | 0.9827947 | 0.01000506 |  |  | 913560 | 0.9957479 | 0.8678712 | 0.01555204 | 0.9785536 | 0.006057661 | 0.9785488 | 0.009388528
|  |  | 346392 | 1.002234 | 0.9994305 | 0.0004553967 | 0.9999501 | 0.0845448 | 0.9999457 | 0.1326204 |  |  | 570546 | 0.9956763 | 0.9866385 | 0.0009091787 | 0.99655 | 0.003751535 | 0.9965541 | 0.00511769 |  |  | 465660 | 0.9862951 | 0.9670213 | 0.003563202 | 0.9894948 | 0.006584907 | 0.9894943 | 0.007402109 |  |  | 613080 | 1.001919 | 0.9150489 | 0.007915401 | 0.9828023 | 0.008186982 | 0.9827968 | 0.01000505 |  |  | 913860 | 0.991272 | 0.8678712 | 0.01555204 | 0.9785649 | 0.006057784 | 0.9785601 | 0.00938807
|  |  | 346692 | 1.002234 | 0.9994305 | 0.0004553967 | 0.9999501 | 0.0845448 | 0.9999457 | 0.1326204 |  |  | 570846 | 0.9966367 | 0.9866385 | 0.0009091787 | 0.9965507 | 0.003751537 | 0.9965547 | 0.005117672 |  |  | 465960 | 0.9862951 | 0.9670213 | 0.003563202 | 0.9895074 | 0.006584655 | 0.9895069 | 0.007401703 |  |  | 613380 | 1.000238 | 0.9150489 | 0.007915401 | 0.9828044 | 0.008186964 | 0.9827989 | 0.01000504 |  |  | 914160 | 0.9957479 | 0.8678712 | 0.01555204 | 0.9785762 | 0.006057907 | 0.9785714 | 0.009387612
|  |  | 346992 | 1.00313 | 0.9994305 | 0.0004553967 | 0.9999501 | 0.0845448 | 0.9999457 | 0.1326204 |  |  | 571146 | 0.9956763 | 0.9866385 | 0.0009091787 | 0.9965513 | 0.00375154 | 0.9965554 | 0.005117655 |  |  | 466260 | 0.9841371 | 0.9670213 | 0.003563202 | 0.98952 | 0.006584403 | 0.9895194 | 0.007401298 |  |  | 613680 | 1.001919 | 0.9150489 | 0.007915401 | 0.9828064 | 0.008186946 | 0.9828009 | 0.01000503 |  |  | 914460 | 0.9979859 | 0.8678712 | 0.01555204 | 0.9785875 | 0.00605803 | 0.9785827 | 0.009387155
|  |  | 347292 | 1.002234 | 0.9994305 | 0.0004553967 | 0.9999501 | 0.0845448 | 0.9999457 | 0.1326204 |  |  | 571446 | 0.9947158 | 0.9866385 | 0.0009091787 | 0.9965519 | 0.003751543 | 0.996556 | 0.005117637 |  |  | 466560 | 0.9862951 | 0.9670213 | 0.003563202 | 0.9895325 | 0.006584152 | 0.989532 | 0.007400893 |  |  | 613980 | 1.003601 | 0.9150489 | 0.007915401 | 0.9828085 | 0.008186929 | 0.982803 | 0.01000502 |  |  | 914760 | 0.991272 | 0.8678712 | 0.01555204 | 0.9785987 | 0.006058153 | 0.9785939 | 0.009386698
|  |  | 347592 | 1.002234 | 0.9994305 | 0.0004553967 | 0.9999501 | 0.0845448 | 0.9999457 | 0.1326204 |  |  | 571746 | 0.9956763 | 0.9866385 | 0.0009091787 | 0.9965525 | 0.003751546 | 0.9965566 | 0.00511762 |  |  | 466860 | 0.9862951 | 0.9670213 | 0.003563202 | 0.989545 | 0.006583901 | 0.9895445 | 0.007400489 | [12 empty] | 915060 | 0.9979859 | 0.8678712 | 0.01555204 | 0.97861 | 0.006058276 | 0.9786052 | 0.009386243
|  |  | 347892 | 1.00313 | 0.9994305 | 0.0004553967 | 0.9999501 | 0.0845448 | 0.9999457 | 0.1326204 |  |  | 572046 | 0.9966367 | 0.9866385 | 0.0009091787 | 0.9965531 | 0.003751548 | 0.9965572 | 0.005117602 |  |  | 467160 | 0.9884531 | 0.9670213 | 0.003563202 | 0.9895575 | 0.00658365 | 0.989557 | 0.007400085 | [12 empty] | 915360 | 0.9957479 | 0.8678712 | 0.01555204 | 0.9786212 | 0.006058399 | 0.9786164 | 0.009385788
|  |  | 348192 | 1.00313 | 0.9994305 | 0.0004553967 | 0.9999501 | 0.0845448 | 0.9999457 | 0.1326204 |  |  | 572346 | 0.9966367 | 0.9866385 | 0.0009091787 | 0.9965538 | 0.003751551 | 0.9965578 | 0.005117585 |  |  | 467460 | 0.9873741 | 0.9670213 | 0.003563202 | 0.98957 | 0.0065834 | 0.9895695 | 0.007399683 | [12 empty] | 915660 | 0.9957479 | 0.8678712 | 0.01555204 | 0.9786325 | 0.006058521 | 0.9786277 | 0.009385333
|  |  | 348492 | 1.00313 | 0.9994305 | 0.0004553967 | 0.9999501 | 0.0845448 | 0.9999457 | 0.1326204 |  |  | 572646 | 0.9966367 | 0.9866385 | 0.0009091787 | 0.9965544 | 0.003751554 | 0.9965585 | 0.005117568 |  |  | 467760 | 0.9884531 | 0.9670213 | 0.003563202 | 0.9895825 | 0.00658315 | 0.9895819 | 0.00739928 | [12 empty] | 915960 | 0.99351 | 0.8678712 | 0.01555204 | 0.9786437 | 0.006058644 | 0.9786389 | 0.00938488
|  |  | 348792 | 1.00313 | 0.9994305 | 0.0004553967 | 0.9999501 | 0.0845448 | 0.9999457 | 0.1326204 |  |  | 572946 | 0.9966367 | 0.9866385 | 0.0009091787 | 0.996555 | 0.003751557 | 0.9965591 | 0.005117551 |  |  | 468060 | 0.9862951 | 0.9670213 | 0.003563202 | 0.9895949 | 0.006582901 | 0.9895944 | 0.007398879 | [12 empty] | 916260 | 0.9979859 | 0.8678712 | 0.01555204 | 0.9786549 | 0.006058766 | 0.9786501 | 0.009384427
|  |  | 349092 | 1.00313 | 0.9994305 | 0.0004553967 | 0.9999501 | 0.0845448 | 0.9999457 | 0.1326204 |  |  | 573246 | 0.9966367 | 0.9866385 | 0.0009091787 | 0.9965556 | 0.00375156 | 0.9965597 | 0.005117534 |  |  | 468360 | 0.9862951 | 0.9670213 | 0.003563202 | 0.9896073 | 0.006582652 | 0.9896068 | 0.007398478 | [12 empty] | 916560 | 0.99351 | 0.8678712 | 0.01555204 | 0.9786661 | 0.006058888 | 0.9786613 | 0.009383975
|  |  | 349392 | 1.00313 | 0.9994305 | 0.0004553967 | 0.9999501 | 0.0845448 | 0.9999457 | 0.1326204 |  |  | 573546 | 0.9975972 | 0.9866385 | 0.0009091787 | 0.9965562 | 0.003751563 | 0.9965603 | 0.005117517 |  |  | 468660 | 0.9862951 | 0.9670213 | 0.003563202 | 0.9896197 | 0.006582403 | 0.9896192 | 0.007398077 | [12 empty] | 916860 | 0.991272 | 0.8678712 | 0.01555204 | 0.9786773 | 0.00605901 | 0.9786724 | 0.009383523
|  |  | 349692 | 1.00313 | 0.9994305 | 0.0004553967 | 0.9999501 | 0.0845448 | 0.9999457 | 0.1326204 |  |  | 573846 | 0.9956763 | 0.9866385 | 0.0009091787 | 0.9965568 | 0.003751565 | 0.9965609 | 0.005117501 |  |  | 468960 | 0.9862951 | 0.9670213 | 0.003563202 | 0.9896321 | 0.006582155 | 0.9896315 | 0.007397677 | [12 empty] | 917160 | 0.9890341 | 0.8678712 | 0.01555204 | 0.9786884 | 0.006059132 | 0.9786836 | 0.009383072
|  |  | 349992 | 1.00313 | 0.9994305 | 0.0004553967 | 0.9999501 | 0.0845448 | 0.9999457 | 0.1326204 |  |  | 574146 | 0.9966367 | 0.9866385 | 0.0009091787 | 0.9965574 | 0.003751568 | 0.9965615 | 0.005117484 |  |  | 469260 | 0.9852161 | 0.9670213 | 0.003563202 | 0.9896444 | 0.006581907 | 0.9896439 | 0.007397278 | [12 empty] | 917460 | 0.991272 | 0.8678712 | 0.01555204 | 0.9786996 | 0.006059254 | 0.9786947 | 0.009382622
|  |  | 350292 | 1.00313 | 0.9994305 | 0.0004553967 | 0.9999501 | 0.0845448 | 0.9999457 | 0.1326204 |  |  | 574446 | 0.9966367 | 0.9866385 | 0.0009091787 | 0.996558 | 0.003751571 | 0.9965621 | 0.005117468 |  |  | 469560 | 0.9884531 | 0.9670213 | 0.003563202 | 0.9896568 | 0.00658166 | 0.9896562 | 0.007396879 | [12 empty] | 917760 | 0.99351 | 0.8678712 | 0.01555204 | 0.9787107 | 0.006059376 | 0.9787059 | 0.009382173
|  |  | 350592 | 1.00313 | 0.9994305 | 0.0004553967 | 0.9999501 | 0.0845448 | 0.9999457 | 0.1326204 |  |  | 574746 | 0.9956763 | 0.9866385 | 0.0009091787 | 0.9965586 | 0.003751574 | 0.9965627 | 0.005117451 |  |  | 469860 | 0.9873741 | 0.9670213 | 0.003563202 | 0.9896691 | 0.006581412 | 0.9896686 | 0.007396481 | [12 empty] | 918060 | 0.99351 | 0.8678712 | 0.01555204 | 0.9787219 | 0.006059497 | 0.978717 | 0.009381724
|  |  | 350892 | 1.004922 | 0.9994305 | 0.0004553967 | 0.9999501 | 0.0845448 | 0.9999457 | 0.1326204 |  |  | 575046 | 0.9966367 | 0.9866385 | 0.0009091787 | 0.9965592 | 0.003751577 | 0.9965633 | 0.005117435 |  |  | 470160 | 0.9873741 | 0.9670213 | 0.003563202 | 0.9896814 | 0.006581166 | 0.9896809 | 0.007396084 | [12 empty] | 918360 | 0.9957479 | 0.8678712 | 0.01555204 | 0.978733 | 0.006059618 | 0.9787281 | 0.009381276
|  |  | 351192 | 1.004026 | 0.9994305 | 0.0004553967 | 0.9999501 | 0.0845448 | 0.9999457 | 0.1326204 |  |  | 575346 | 0.9947158 | 0.9866385 | 0.0009091787 | 0.9965598 | 0.00375158 | 0.9965639 | 0.005117419 |  |  | 470460 | 0.9873741 | 0.9670213 | 0.003563202 | 0.9896937 | 0.006580919 | 0.9896931 | 0.007395687 | [12 empty] | 918660 | 0.9979859 | 0.8678712 | 0.01555204 | 0.9787441 | 0.00605974 | 0.9787392 | 0.009380828
|  |  | 351492 | 1.002234 | 0.9994305 | 0.0004553967 | 0.9999501 | 0.0845448 | 0.9999457 | 0.1326204 |  |  | 575646 | 0.9947158 | 0.9866385 | 0.0009091787 | 0.9965604 | 0.003751583 | 0.9965645 | 0.005117403 |  |  | 470760 | 0.9862951 | 0.9670213 | 0.003563202 | 0.9897059 | 0.006580674 | 0.9897054 | 0.007395291 | [12 empty] | 918960 | 1.000224 | 0.8678712 | 0.01555204 | 0.9787552 | 0.006059861 | 0.9787503 | 0.009380382
|  |  | 351792 | 1.002234 | 0.9994305 | 0.0004553967 | 0.9999501 | 0.0845448 | 0.9999457 | 0.1326204 |  |  | 575946 | 0.9956763 | 0.9866385 | 0.0009091787 | 0.996561 | 0.003751587 | 0.9965651 | 0.005117387 |  |  | 471060 | 0.9852161 | 0.9670213 | 0.003563202 | 0.9897182 | 0.006580428 | 0.9897176 | 0.007394896 | [12 empty] | 919260 | 0.9979859 | 0.8678712 | 0.01555204 | 0.9787663 | 0.006059982 | 0.9787614 | 0.009379936
|  |  | 352092 | 1.00313 | 0.9994305 | 0.0004553967 | 0.9999501 | 0.0845448 | 0.9999457 | 0.1326204 |  |  | 576246 | 0.9966367 | 0.9866385 | 0.0009091787 | 0.9965616 | 0.00375159 | 0.9965657 | 0.005117372 |  |  | 471360 | 0.9862951 | 0.9670213 | 0.003563202 | 0.9897304 | 0.006580183 | 0.9897298 | 0.007394501 | [12 empty] | 919560 | 0.991272 | 0.8678712 | 0.01555204 | 0.9787773 | 0.006060103 | 0.9787724 | 0.00937949
|  |  | 352392 | 1.00313 | 0.9994305 | 0.0004553967 | 0.9999501 | 0.0845448 | 0.9999457 | 0.1326204 |  |  | 576546 | 0.9956763 | 0.9866385 | 0.0009091787 | 0.9965622 | 0.003751593 | 0.9965663 | 0.005117356 |  |  | 471660 | 0.9873741 | 0.9670213 | 0.003563202 | 0.9897426 | 0.006579938 | 0.989742 | 0.007394106 | [12 empty] | 919860 | 0.9890341 | 0.8678712 | 0.01555204 | 0.9787884 | 0.006060223 | 0.9787835 | 0.009379046
|  |  | 352692 | 1.004026 | 0.9994305 | 0.0004553967 | 0.9999501 | 0.0845448 | 0.9999457 | 0.1326204 |  |  | 576846 | 0.9966367 | 0.9866385 | 0.0009091787 | 0.9965628 | 0.003751596 | 0.9965669 | 0.00511734 |  |  | 471960 | 0.9873741 | 0.9670213 | 0.003563202 | 0.9897547 | 0.006579694 | 0.9897542 | 0.007393713 | [12 empty] | 920160 | 0.9979859 | 0.8678712 | 0.01555204 | 0.9787994 | 0.006060344 | 0.9787945 | 0.009378602
|  |  | 352992 | 1.00313 | 0.9994305 | 0.0004553967 | 0.9999501 | 0.0845448 | 0.9999457 | 0.1326204 |  |  | 577146 | 0.9956763 | 0.9866385 | 0.0009091787 | 0.9965634 | 0.003751599 | 0.9965675 | 0.005117325 |  |  | 472260 | 0.9873741 | 0.9670213 | 0.003563202 | 0.9897669 | 0.00657945 | 0.9897664 | 0.00739332 | [12 empty] | 920460 | 0.99351 | 0.8678712 | 0.01555204 | 0.9788104 | 0.006060464 | 0.9788055 | 0.009378158
|  |  | 353292 | 1.002234 | 0.9994305 | 0.0004553967 | 0.9999501 | 0.0845448 | 0.9999457 | 0.1326204 |  |  | 577446 | 0.9956763 | 0.9866385 | 0.0009091787 | 0.996564 | 0.003751602 | 0.9965681 | 0.00511731 |  |  | 472560 | 0.9873741 | 0.9670213 | 0.003563202 | 0.989779 | 0.006579206 | 0.9897785 | 0.007392927 | [12 empty] | 920760 | 1.002462 | 0.8678712 | 0.01555204 | 0.9788215 | 0.006060585 | 0.9788166 | 0.009377716
|  |  | 353592 | 1.001338 | 0.9994305 | 0.0004553967 | 0.9999501 | 0.0845448 | 0.9999457 | 0.1326204 |  |  | 577746 | 0.9966367 | 0.9866385 | 0.0009091787 | 0.9965646 | 0.003751605 | 0.9965687 | 0.005117294 |  |  | 472860 | 0.9852161 | 0.9670213 | 0.003563202 | 0.9897912 | 0.006578963 | 0.9897906 | 0.007392535 | [12 empty] | 921060 | 0.9957479 | 0.8678712 | 0.01555204 | 0.9788325 | 0.006060705 | 0.9788276 | 0.009377274
|  |  | 353892 | 1.002234 | 0.9994305 | 0.0004553967 | 0.9999501 | 0.0845448 | 0.9999457 | 0.1326204 |  |  | 578046 | 0.9966367 | 0.9866385 | 0.0009091787 | 0.9965651 | 0.003751609 | 0.9965693 | 0.005117279 |  |  | 473160 | 0.9862951 | 0.9670213 | 0.003563202 | 0.9898033 | 0.00657872 | 0.9898027 | 0.007392144 | [12 empty] | 921360 | 0.991272 | 0.8678712 | 0.01555204 | 0.9788435 | 0.006060825 | 0.9788385 | 0.009376832
|  |  | 354192 | 1.00313 | 0.9994305 | 0.0004553967 | 0.9999501 | 0.0845448 | 0.9999457 | 0.1326204 |  |  | 578346 | 0.9966367 | 0.9866385 | 0.0009091787 | 0.9965657 | 0.003751612 | 0.9965699 | 0.005117264 |  |  | 473460 | 0.9852161 | 0.9670213 | 0.003563202 | 0.9898153 | 0.006578478 | 0.9898148 | 0.007391754 | [12 empty] | 921660 | 0.9979859 | 0.8678712 | 0.01555204 | 0.9788544 | 0.006060945 | 0.9788495 | 0.009376392
|  |  | 354492 | 1.00313 | 0.9994305 | 0.0004553967 | 0.9999501 | 0.0845448 | 0.9999457 | 0.1326204 |  |  | 578646 | 0.9975972 | 0.9866385 | 0.0009091787 | 0.9965663 | 0.003751615 | 0.9965705 | 0.005117249 |  |  | 473760 | 0.9873741 | 0.9670213 | 0.003563202 | 0.9898274 | 0.006578236 | 0.9898269 | 0.007391364 | [12 empty] | 921960 | 0.9979859 | 0.8678712 | 0.01555204 | 0.9788654 | 0.006061064 | 0.9788605 | 0.009375952
|  |  | 354792 | 1.00313 | 0.9994305 | 0.0004553967 | 0.9999501 | 0.0845448 | 0.9999457 | 0.1326204 |  |  | 578946 | 0.9985577 | 0.9866385 | 0.0009091787 | 0.9965669 | 0.003751619 | 0.9965711 | 0.005117234 |  |  | 474060 | 0.9873741 | 0.9670213 | 0.003563202 | 0.9898394 | 0.006577995 | 0.9898389 | 0.007390974 | [12 empty] | 922260 | 0.99351 | 0.8678712 | 0.01555204 | 0.9788764 | 0.006061184 | 0.9788714 | 0.009375513
|  |  | 355092 | 1.00313 | 0.9994305 | 0.0004553967 | 0.9999501 | 0.0845448 | 0.9999457 | 0.1326204 |  |  | 579246 | 0.9966367 | 0.9866385 | 0.0009091787 | 0.9965675 | 0.003751622 | 0.9965716 | 0.00511722 |  |  | 474360 | 0.9884531 | 0.9670213 | 0.003563202 | 0.9898515 | 0.006577753 | 0.9898509 | 0.007390585 | [12 empty] | 922560 | 0.9957479 | 0.8678712 | 0.01555204 | 0.9788873 | 0.006061304 | 0.9788823 | 0.009375074
|  |  | 355392 | 1.002234 | 0.9994305 | 0.0004553967 | 0.9999501 | 0.0845448 | 0.9999457 | 0.1326204 |  |  | 579546 | 0.9975972 | 0.9866385 | 0.0009091787 | 0.9965681 | 0.003751625 | 0.9965722 | 0.005117205 |  |  | 474660 | 0.9862951 | 0.9670213 | 0.003563202 | 0.9898635 | 0.006577513 | 0.9898629 | 0.007390197 | [12 empty] | 922860 | 0.9957479 | 0.8678712 | 0.01555204 | 0.9788982 | 0.006061423 | 0.9788933 | 0.009374636
|  |  | 355692 | 1.004026 | 0.9994305 | 0.0004553967 | 0.9999501 | 0.0845448 | 0.9999457 | 0.1326204 |  |  | 579846 | 0.9975972 | 0.9866385 | 0.0009091787 | 0.9965686 | 0.003751629 | 0.9965728 | 0.005117191 |  |  | 474960 | 0.9873741 | 0.9670213 | 0.003563202 | 0.9898754 | 0.006577272 | 0.9898749 | 0.00738981 | [12 empty] | 923160 | 0.9890341 | 0.8678712 | 0.01555204 | 0.9789091 | 0.006061542 | 0.9789042 | 0.009374199
|  |  | 355992 | 1.00313 | 0.9994305 | 0.0004553967 | 0.9999501 | 0.0845448 | 0.9999457 | 0.1326204 |  |  | 580146 | 0.9966367 | 0.9866385 | 0.0009091787 | 0.9965692 | 0.003751632 | 0.9965734 | 0.005117176 |  |  | 475260 | 0.9884531 | 0.9670213 | 0.003563202 | 0.9898874 | 0.006577032 | 0.9898869 | 0.007389423 | [12 empty] | 923460 | 0.9957479 | 0.8678712 | 0.01555204 | 0.97892 | 0.006061661 | 0.9789151 | 0.009373762
|  |  | 356292 | 1.00313 | 0.9994305 | 0.0004553967 | 0.9999501 | 0.0845448 | 0.9999457 | 0.1326204 |  |  | 580446 | 0.9975972 | 0.9866385 | 0.0009091787 | 0.9965698 | 0.003751635 | 0.9965739 | 0.005117162 |  |  | 475560 | 0.9873741 | 0.9670213 | 0.003563202 | 0.9898993 | 0.006576792 | 0.9898988 | 0.007389036 | [12 empty] | 923760 | 0.99351 | 0.8678712 | 0.01555204 | 0.9789309 | 0.00606178 | 0.978926 | 0.009373326
|  |  | 356592 | 1.004026 | 0.9994305 | 0.0004553967 | 0.9999501 | 0.0845448 | 0.9999457 | 0.1326204 |  |  | 580746 | 0.9956763 | 0.9866385 | 0.0009091787 | 0.9965703 | 0.003751639 | 0.9965745 | 0.005117148 |  |  | 475860 | 0.9873741 | 0.9670213 | 0.003563202 | 0.9899113 | 0.006576553 | 0.9899108 | 0.007388651 | [12 empty] | 924060 | 0.9979859 | 0.8678712 | 0.01555204 | 0.9789418 | 0.006061899 | 0.9789368 | 0.009372891
|  |  | 356892 | 1.004922 | 0.9994305 | 0.0004553967 | 0.9999501 | 0.0845448 | 0.9999457 | 0.1326204 |  |  | 581046 | 0.9966367 | 0.9866385 | 0.0009091787 | 0.9965709 | 0.003751642 | 0.9965751 | 0.005117134 |  |  | 476160 | 0.9873741 | 0.9670213 | 0.003563202 | 0.9899232 | 0.006576314 | 0.9899227 | 0.007388266 | [12 empty] | 924360 | 0.9979859 | 0.8678712 | 0.01555204 | 0.9789527 | 0.006062018 | 0.9789477 | 0.009372456
|  |  | 357192 | 1.004026 | 0.9994305 | 0.0004553967 | 0.9999501 | 0.0845448 | 0.9999457 | 0.1326204 |  |  | 581346 | 0.9966367 | 0.9866385 | 0.0009091787 | 0.9965715 | 0.003751646 | 0.9965757 | 0.00511712 |  |  | 476460 | 0.9852161 | 0.9670213 | 0.003563202 | 0.9899351 | 0.006576076 | 0.9899346 | 0.007387881 | [12 empty] | 924660 | 1.002462 | 0.8678712 | 0.01555204 | 0.9789635 | 0.006062136 | 0.9789585 | 0.009372023
|  |  | 357492 | 1.00313 | 0.9994305 | 0.0004553967 | 0.9999501 | 0.0845448 | 0.9999457 | 0.1326204 |  |  | 581646 | 0.9966367 | 0.9866385 | 0.0009091787 | 0.9965721 | 0.003751649 | 0.9965762 | 0.005117106 |  |  | 476760 | 0.9852161 | 0.9670213 | 0.003563202 | 0.9899469 | 0.006575838 | 0.9899464 | 0.007387497 | [12 empty] | 924960 | 0.99351 | 0.8678712 | 0.01555204 | 0.9789744 | 0.006062255 | 0.9789694 | 0.009371589
|  |  | 357792 | 1.00313 | 0.9994305 | 0.0004553967 | 0.9999501 | 0.0845448 | 0.9999457 | 0.1326204 |  |  | 581946 | 0.9966367 | 0.9866385 | 0.0009091787 | 0.9965726 | 0.003751653 | 0.9965768 | 0.005117092 |  |  | 477060 | 0.9852161 | 0.9670213 | 0.003563202 | 0.9899588 | 0.0065756 | 0.9899583 | 0.007387114 | [12 empty] | 925260 | 0.9979859 | 0.8678712 | 0.01555204 | 0.9789852 | 0.006062373 | 0.9789802 | 0.009371157
|  |  | 358092 | 1.00313 | 0.9994305 | 0.0004553967 | 0.9999501 | 0.0845448 | 0.9999457 | 0.1326204 |  |  | 582246 | 0.9956763 | 0.9866385 | 0.0009091787 | 0.9965732 | 0.003751656 | 0.9965774 | 0.005117078 |  |  | 477360 | 0.9852161 | 0.9670213 | 0.003563202 | 0.9899706 | 0.006575363 | 0.9899701 | 0.007386732 | [12 empty] | 925560 | 1.002462 | 0.8678712 | 0.01555204 | 0.978996 | 0.006062491 | 0.978991 | 0.009370725
|  |  | 358392 | 1.00313 | 0.9994305 | 0.0004553967 | 0.9999501 | 0.0845448 | 0.9999457 | 0.1326204 |  |  | 582546 | 0.9956763 | 0.9866385 | 0.0009091787 | 0.9965737 | 0.00375166 | 0.9965779 | 0.005117064 |  |  | 477660 | 0.9873741 | 0.9670213 | 0.003563202 | 0.9899824 | 0.006575126 | 0.9899819 | 0.00738635 | [12 empty] | 925860 | 1.002462 | 0.8678712 | 0.01555204 | 0.9790068 | 0.00606261 | 0.9790018 | 0.009370294
|  |  | 358692 | 1.00313 | 0.9994305 | 0.0004553967 | 0.9999501 | 0.0845448 | 0.9999457 | 0.1326204 |  |  | 582846 | 0.9956763 | 0.9866385 | 0.0009091787 | 0.9965743 | 0.003751663 | 0.9965785 | 0.005117051 |  |  | 477960 | 0.9873741 | 0.9670213 | 0.003563202 | 0.9899942 | 0.00657489 | 0.9899937 | 0.007385968 | [12 empty] | 926160 | 1.002462 | 0.8678712 | 0.01555204 | 0.9790176 | 0.006062728 | 0.9790126 | 0.009369863
|  |  | 358992 | 1.00313 | 0.9994305 | 0.0004553967 | 0.9999501 | 0.0845448 | 0.9999457 | 0.1326204 |  |  | 583146 | 0.9956763 | 0.9866385 | 0.0009091787 | 0.9965749 | 0.003751667 | 0.9965791 | 0.005117037 |  |  | 478260 | 0.9862951 | 0.9670213 | 0.003563202 | 0.990006 | 0.006574654 | 0.9900055 | 0.007385587 | [12 empty] | 926460 | 1.000224 | 0.8678712 | 0.01555204 | 0.9790284 | 0.006062845 | 0.9790234 | 0.009369433
|  |  | 359292 | 1.001338 | 0.9994305 | 0.0004553967 | 0.9999501 | 0.0845448 | 0.9999457 | 0.1326204 |  |  | 583446 | 0.9966367 | 0.9866385 | 0.0009091787 | 0.9965754 | 0.00375167 | 0.9965796 | 0.005117024 |  |  | 478560 | 0.9873741 | 0.9670213 | 0.003563202 | 0.9900177 | 0.006574418 | 0.9900172 | 0.007385207 | [12 empty] | 926760 | 1.000224 | 0.8678712 | 0.01555204 | 0.9790391 | 0.006062963 | 0.9790341 | 0.009369004
|  |  | 359592 | 1.00313 | 0.9994305 | 0.0004553967 | 0.9999501 | 0.0845448 | 0.9999457 | 0.1326204 |  |  | 583746 | 0.9956763 | 0.9866385 | 0.0009091787 | 0.996576 | 0.003751674 | 0.9965802 | 0.005117011 |  |  | 478860 | 0.9862951 | 0.9670213 | 0.003563202 | 0.9900294 | 0.006574183 | 0.990029 | 0.007384828 | [12 empty] | 927060 | 0.99351 | 0.8678712 | 0.01555204 | 0.9790499 | 0.006063081 | 0.9790449 | 0.009368575
|  |  | 359892 | 1.002234 | 0.9994305 | 0.0004553967 | 0.9999501 | 0.0845448 | 0.9999457 | 0.1326204 |  |  | 584046 | 0.9966367 | 0.9866385 | 0.0009091787 | 0.9965765 | 0.003751678 | 0.9965807 | 0.005116998 |  |  | 479160 | 0.9873741 | 0.9670213 | 0.003563202 | 0.9900412 | 0.006573948 | 0.9900407 | 0.007384449 | [12 empty] | 927360 | 0.991272 | 0.8678712 | 0.01555204 | 0.9790606 | 0.006063198 | 0.9790556 | 0.009368147
|  |  | 360192 | 1.00313 | 0.9994305 | 0.0004553967 | 0.9999501 | 0.0845448 | 0.9999457 | 0.1326204 |  |  | 584346 | 0.9956763 | 0.9866385 | 0.0009091787 | 0.9965771 | 0.003751681 | 0.9965813 | 0.005116985 |  |  | 479460 | 0.9830581 | 0.9670213 | 0.003563202 | 0.9900529 | 0.006573713 | 0.9900524 | 0.007384071 | [12 empty] | 927660 | 0.9979859 | 0.8678712 | 0.01555204 | 0.9790714 | 0.006063315 | 0.9790663 | 0.00936772
|  |  | 360492 | 1.00313 | 0.9994305 | 0.0004553967 | 0.9999501 | 0.0845448 | 0.9999457 | 0.1326204 |  |  | 584646 | 0.9966367 | 0.9866385 | 0.0009091787 | 0.9965776 | 0.003751685 | 0.9965818 | 0.005116972 |  |  | 479760 | 0.9873741 | 0.9670213 | 0.003563202 | 0.9900645 | 0.006573479 | 0.990064 | 0.007383693 | [12 empty] | 927960 | 0.991272 | 0.8678712 | 0.01555204 | 0.9790821 | 0.006063433 | 0.979077 | 0.009367293
|  |  | 360792 | 1.002234 | 0.9994305 | 0.0004553967 | 0.9999501 | 0.0845448 | 0.9999457 | 0.1326204 |  |  | 584946 | 0.9956763 | 0.9866385 | 0.0009091787 | 0.9965782 | 0.003751689 | 0.9965824 | 0.005116959 |  |  | 480060 | 0.9884531 | 0.9670213 | 0.003563202 | 0.9900762 | 0.006573245 | 0.9900757 | 0.007383316 | [12 empty] | 928260 | 0.99351 | 0.8678712 | 0.01555204 | 0.9790928 | 0.00606355 | 0.9790877 | 0.009366867
|  |  | 361092 | 1.00313 | 0.9994305 | 0.0004553967 | 0.9999501 | 0.0845448 | 0.9999457 | 0.1326204 |  |  | 585246 | 0.9966367 | 0.9866385 | 0.0009091787 | 0.9965787 | 0.003751692 | 0.996583 | 0.005116946 |  |  | 480360 | 0.9873741 | 0.9670213 | 0.003563202 | 0.9900878 | 0.006573012 | 0.9900873 | 0.007382939 | [12 empty] | 928560 | 0.9957479 | 0.8678712 | 0.01555204 | 0.9791035 | 0.006063666 | 0.9790984 | 0.009366442
|  |  | 361392 | 1.00313 | 0.9994305 | 0.0004553967 | 0.9999501 | 0.0845448 | 0.9999457 | 0.1326204 |  |  | 585546 | 0.9966367 | 0.9866385 | 0.0009091787 | 0.9965793 | 0.003751696 | 0.9965835 | 0.005116933 |  |  | 480660 | 0.9884531 | 0.9670213 | 0.003563202 | 0.9900994 | 0.006572779 | 0.990099 | 0.007382563 | [12 empty] | 928860 | 0.9979859 | 0.8678712 | 0.01555204 | 0.9791142 | 0.006063783 | 0.9791091 | 0.009366018
|  |  | 361692 | 1.002234 | 0.9994305 | 0.0004553967 | 0.9999501 | 0.0845448 | 0.9999457 | 0.1326204 |  |  | 585846 | 0.9966367 | 0.9866385 | 0.0009091787 | 0.9965798 | 0.0037517 | 0.9965841 | 0.005116921 |  |  | 480960 | 0.9873741 | 0.9670213 | 0.003563202 | 0.990111 | 0.006572547 | 0.9901106 | 0.007382188 | [12 empty] | 929160 | 0.9957479 | 0.8678712 | 0.01555204 | 0.9791248 | 0.0060639 | 0.9791198 | 0.009365594
|  |  | 361992 | 1.004026 | 0.9994305 | 0.0004553967 | 0.9999501 | 0.0845448 | 0.9999457 | 0.1326204 |  |  | 586146 | 0.9975972 | 0.9866385 | 0.0009091787 | 0.9965804 | 0.003751704 | 0.9965846 | 0.005116908 |  |  | 481260 | 0.9884531 | 0.9670213 | 0.003563202 | 0.9901226 | 0.006572315 | 0.9901221 | 0.007381814 | [12 empty] | 929460 | 1.000224 | 0.8678712 | 0.01555204 | 0.9791355 | 0.006064016 | 0.9791304 | 0.00936517
|  |  | 362292 | 1.00313 | 0.9994305 | 0.0004553967 | 0.9999501 | 0.0845448 | 0.9999457 | 0.1326204 |  |  | 586446 | 0.9975972 | 0.9866385 | 0.0009091787 | 0.9965809 | 0.003751707 | 0.9965851 | 0.005116896 |  |  | 481560 | 0.9873741 | 0.9670213 | 0.003563202 | 0.9901342 | 0.006572083 | 0.9901337 | 0.00738144 | [12 empty] | 929760 | 0.9979859 | 0.8678712 | 0.01555204 | 0.9791461 | 0.006064133 | 0.9791411 | 0.009364748
|  |  | 362592 | 1.00313 | 0.9994305 | 0.0004553967 | 0.9999501 | 0.0845448 | 0.9999457 | 0.1326204 |  |  | 586746 | 0.9966367 | 0.9866385 | 0.0009091787 | 0.9965815 | 0.003751711 | 0.9965857 | 0.005116884 |  |  | 481860 | 0.9884531 | 0.9670213 | 0.003563202 | 0.9901457 | 0.006571852 | 0.9901453 | 0.007381066 | [12 empty] | 930060 | 1.000224 | 0.8678712 | 0.01555204 | 0.9791568 | 0.006064249 | 0.9791517 | 0.009364326
|  |  | 362892 | 1.004026 | 0.9994305 | 0.0004553967 | 0.9999501 | 0.0845448 | 0.9999457 | 0.1326204 |  |  | 587046 | 0.9966367 | 0.9866385 | 0.0009091787 | 0.996582 | 0.003751715 | 0.9965862 | 0.005116871 |  |  | 482160 | 0.9884531 | 0.9670213 | 0.003563202 | 0.9901573 | 0.006571621 | 0.9901568 | 0.007380693 | [12 empty] | 930360 | 1.000224 | 0.8678712 | 0.01555204 | 0.9791674 | 0.006064365 | 0.9791623 | 0.009363904
|  |  | 363192 | 1.004922 | 0.9994305 | 0.0004553967 | 0.9999501 | 0.0845448 | 0.9999457 | 0.1326204 |  |  | 587346 | 0.9966367 | 0.9866385 | 0.0009091787 | 0.9965825 | 0.003751719 | 0.9965868 | 0.005116859 |  |  | 482460 | 0.9873741 | 0.9670213 | 0.003563202 | 0.9901688 | 0.00657139 | 0.9901683 | 0.007380321 | [12 empty] | 930660 | 0.99351 | 0.8678712 | 0.01555204 | 0.979178 | 0.006064481 | 0.9791729 | 0.009363483
|  |  | 363492 | 1.004026 | 0.9994305 | 0.0004553967 | 0.9999501 | 0.0845448 | 0.9999457 | 0.1326204 |  |  | 587646 | 0.9956763 | 0.9866385 | 0.0009091787 | 0.9965831 | 0.003751723 | 0.9965873 | 0.005116847 |  |  | 482760 | 0.9873741 | 0.9670213 | 0.003563202 | 0.9901803 | 0.00657116 | 0.9901798 | 0.00737995 | [12 empty] | 930960 | 0.9979859 | 0.8678712 | 0.01555204 | 0.9791886 | 0.006064597 | 0.9791835 | 0.009363063
|  |  | 363792 | 1.00313 | 0.9994305 | 0.0004553967 | 0.9999501 | 0.0845448 | 0.9999457 | 0.1326204 |  |  | 587946 | 0.9956763 | 0.9866385 | 0.0009091787 | 0.9965836 | 0.003751726 | 0.9965879 | 0.005116835 |  |  | 483060 | 0.9862951 | 0.9670213 | 0.003563202 | 0.9901917 | 0.00657093 | 0.9901913 | 0.007379579 | [12 empty] | 931260 | 1.000224 | 0.8678712 | 0.01555204 | 0.9791992 | 0.006064713 | 0.9791941 | 0.009362644
|  |  | 364092 | 1.00313 | 0.9994305 | 0.0004553967 | 0.9999501 | 0.0845448 | 0.9999457 | 0.1326204 |  |  | 588246 | 0.9966367 | 0.9866385 | 0.0009091787 | 0.9965841 | 0.00375173 | 0.9965884 | 0.005116823 |  |  | 483360 | 0.9852161 | 0.9670213 | 0.003563202 | 0.9902032 | 0.006570701 | 0.9902027 | 0.007379209 | [12 empty] | 931560 | 0.9979859 | 0.8678712 | 0.01555204 | 0.9792097 | 0.006064829 | 0.9792046 | 0.009362225
|  |  | 364392 | 1.00313 | 0.9994305 | 0.0004553967 | 0.9999501 | 0.0845448 | 0.9999457 | 0.1326204 |  |  | 588546 | 0.9966367 | 0.9866385 | 0.0009091787 | 0.9965847 | 0.003751734 | 0.9965889 | 0.005116812 |  |  | 483660 | 0.9873741 | 0.9670213 | 0.003563202 | 0.9902146 | 0.006570472 | 0.9902141 | 0.007378839 | [12 empty] | 931860 | 0.9957479 | 0.8678712 | 0.01555204 | 0.9792203 | 0.006064944 | 0.9792152 | 0.009361807
|  |  | 364692 | 1.002234 | 0.9994305 | 0.0004553967 | 0.9999501 | 0.0845448 | 0.9999457 | 0.1326204 |  |  | 588846 | 0.9966367 | 0.9866385 | 0.0009091787 | 0.9965852 | 0.003751738 | 0.9965895 | 0.0051168 |  |  | 483960 | 0.9862951 | 0.9670213 | 0.003563202 | 0.990226 | 0.006570243 | 0.9902256 | 0.00737847 | [12 empty] | 932160 | 0.9957479 | 0.8678712 | 0.01555204 | 0.9792309 | 0.00606506 | 0.9792257 | 0.00936139
|  |  | 364992 | 1.004026 | 0.9994305 | 0.0004553967 | 0.9999501 | 0.0845448 | 0.9999457 | 0.1326204 |  |  | 589146 | 0.9966367 | 0.9866385 | 0.0009091787 | 0.9965857 | 0.003751742 | 0.99659 | 0.005116788 |  |  | 484260 | 0.9873741 | 0.9670213 | 0.003563202 | 0.9902374 | 0.006570015 | 0.9902369 | 0.007378101 | [12 empty] | 932460 | 0.9957479 | 0.8678712 | 0.01555204 | 0.9792414 | 0.006065175 | 0.9792363 | 0.009360973
|  |  | 365292 | 1.00313 | 0.9994305 | 0.0004553967 | 0.9999501 | 0.0845448 | 0.9999457 | 0.1326204 |  |  | 589446 | 0.9966367 | 0.9866385 | 0.0009091787 | 0.9965863 | 0.003751746 | 0.9965905 | 0.005116777 |  |  | 484560 | 0.9895322 | 0.9670213 | 0.003563202 | 0.9902488 | 0.006569787 | 0.9902483 | 0.007377733 | [12 empty] | 932760 | 0.9957479 | 0.8678712 | 0.01555204 | 0.9792519 | 0.00606529 | 0.9792468 | 0.009360557
|  |  | 365592 | 1.002234 | 0.9994305 | 0.0004553967 | 0.9999501 | 0.0845448 | 0.9999457 | 0.1326204 |  |  | 589746 | 0.9966367 | 0.9866385 | 0.0009091787 | 0.9965868 | 0.00375175 | 0.9965911 | 0.005116765 |  |  | 484860 | 0.9862951 | 0.9670213 | 0.003563202 | 0.9902601 | 0.00656956 | 0.9902597 | 0.007377366 | [12 empty] | 933060 | 0.991272 | 0.8678712 | 0.01555204 | 0.9792624 | 0.006065405 | 0.9792573 | 0.009360141
|  |  | 365892 | 1.00313 | 0.9994305 | 0.0004553967 | 0.9999501 | 0.0845448 | 0.9999457 | 0.1326204 |  |  | 590046 | 0.9975972 | 0.9866385 | 0.0009091787 | 0.9965873 | 0.003751754 | 0.9965916 | 0.005116754 |  |  | 485160 | 0.9862951 | 0.9670213 | 0.003563202 | 0.9902715 | 0.006569333 | 0.990271 | 0.007377 | [12 empty] | 933360 | 1.000224 | 0.8678712 | 0.01555204 | 0.9792729 | 0.00606552 | 0.9792678 | 0.009359726
|  |  | 366192 | 1.00313 | 0.9994305 | 0.0004553967 | 0.9999501 | 0.0845448 | 0.9999457 | 0.1326204 |  |  | 590346 | 0.9966367 | 0.9866385 | 0.0009091787 | 0.9965878 | 0.003751758 | 0.9965921 | 0.005116743 |  |  | 485460 | 0.9884531 | 0.9670213 | 0.003563202 | 0.9902828 | 0.006569106 | 0.9902824 | 0.007376634 | [12 empty] | 933660 | 1.002462 | 0.8678712 | 0.01555204 | 0.9792834 | 0.006065635 | 0.9792783 | 0.009359312
|  |  | 366492 | 1.00313 | 0.9994305 | 0.0004553967 | 0.9999501 | 0.0845448 | 0.9999457 | 0.1326204 |  |  | 590646 | 0.9966367 | 0.9866385 | 0.0009091787 | 0.9965884 | 0.003751762 | 0.9965926 | 0.005116731 |  |  | 485760 | 0.9884531 | 0.9670213 | 0.003563202 | 0.9902941 | 0.00656888 | 0.9902937 | 0.007376268 | [12 empty] | 933960 | 0.9957479 | 0.8678712 | 0.01555204 | 0.9792939 | 0.006065749 | 0.9792887 | 0.009358898
|  |  | 366792 | 1.002234 | 0.9994305 | 0.0004553967 | 0.9999501 | 0.0845448 | 0.9999457 | 0.1326204 |  |  | 590946 | 0.9966367 | 0.9866385 | 0.0009091787 | 0.9965889 | 0.003751766 | 0.9965932 | 0.00511672 |  |  | 486060 | 0.9873741 | 0.9670213 | 0.003563202 | 0.9903054 | 0.006568654 | 0.9903049 | 0.007375903 | [12 empty] | 934260 | 0.9957479 | 0.8678712 | 0.01555204 | 0.9793043 | 0.006065864 | 0.9792992 | 0.009358485
|  |  | 367092 | 1.00313 | 0.9994305 | 0.0004553967 | 0.9999501 | 0.0845448 | 0.9999457 | 0.1326204 |  |  | 591246 | 0.9966367 | 0.9866385 | 0.0009091787 | 0.9965894 | 0.00375177 | 0.9965937 | 0.005116709 |  |  | 486360 | 0.9873741 | 0.9670213 | 0.003563202 | 0.9903167 | 0.006568429 | 0.9903162 | 0.007375539 | [12 empty] | 934560 | 0.9957479 | 0.8678712 | 0.01555204 | 0.9793148 | 0.006065978 | 0.9793096 | 0.009358073
|  |  | 367392 | 1.00313 | 0.9994305 | 0.0004553967 | 0.9999501 | 0.0845448 | 0.9999457 | 0.1326204 |  |  | 591546 | 0.9975972 | 0.9866385 | 0.0009091787 | 0.9965899 | 0.003751774 | 0.9965942 | 0.005116698 |  |  | 486660 | 0.9884531 | 0.9670213 | 0.003563202 | 0.9903279 | 0.006568204 | 0.9903275 | 0.007375176 | [12 empty] | 934860 | 0.991272 | 0.8678712 | 0.01555204 | 0.9793252 | 0.006066093 | 0.9793201 | 0.009357661
|  |  | 367692 | 1.002234 | 0.9994305 | 0.0004553967 | 0.9999501 | 0.0845448 | 0.9999457 | 0.1326204 |  |  | 591846 | 0.9975972 | 0.9866385 | 0.0009091787 | 0.9965904 | 0.003751778 | 0.9965947 | 0.005116688 |  |  | 486960 | 0.9873741 | 0.9670213 | 0.003563202 | 0.9903391 | 0.006567979 | 0.9903387 | 0.007374813 | [12 empty] | 935160 | 0.9979859 | 0.8678712 | 0.01555204 | 0.9793357 | 0.006066207 | 0.9793305 | 0.00935725
|  |  | 367992 | 1.002234 | 0.9994305 | 0.0004553967 | 0.9999501 | 0.0845448 | 0.9999457 | 0.1326204 |  |  | 592146 | 0.9975972 | 0.9866385 | 0.0009091787 | 0.996591 | 0.003751782 | 0.9965953 | 0.005116677 |  |  | 487260 | 0.9862951 | 0.9670213 | 0.003563202 | 0.9903504 | 0.006567755 | 0.9903499 | 0.00737445 | [12 empty] | 935460 | 0.9979859 | 0.8678712 | 0.01555204 | 0.9793461 | 0.006066321 | 0.9793409 | 0.00935684
|  |  | 368292 | 1.00313 | 0.9994305 | 0.0004553967 | 0.9999501 | 0.0845448 | 0.9999457 | 0.1326204 |  |  | 592446 | 0.9975972 | 0.9866385 | 0.0009091787 | 0.9965915 | 0.003751786 | 0.9965958 | 0.005116666 |  |  | 487560 | 0.9884531 | 0.9670213 | 0.003563202 | 0.9903616 | 0.006567531 | 0.9903611 | 0.007374089 | [12 empty] | 935760 | 0.9890341 | 0.8678712 | 0.01555204 | 0.9793565 | 0.006066435 | 0.9793513 | 0.00935643
|  |  | 368592 | 1.004026 | 0.9994305 | 0.0004553967 | 0.9999501 | 0.0845448 | 0.9999457 | 0.1326204 |  |  | 592746 | 0.9966367 | 0.9866385 | 0.0009091787 | 0.996592 | 0.00375179 | 0.9965963 | 0.005116656 |  |  | 487860 | 0.9884531 | 0.9670213 | 0.003563202 | 0.9903727 | 0.006567308 | 0.9903723 | 0.007373728 | [12 empty] | 936060 | 0.99351 | 0.8678712 | 0.01555204 | 0.9793669 | 0.006066548 | 0.9793617 | 0.009356021
|  |  | 368892 | 1.002234 | 0.9994305 | 0.0004553967 | 0.9999501 | 0.0845448 | 0.9999457 | 0.1326204 |  |  | 593046 | 0.9975972 | 0.9866385 | 0.0009091787 | 0.9965925 | 0.003751794 | 0.9965968 | 0.005116645 |  |  | 488160 | 0.9895322 | 0.9670213 | 0.003563202 | 0.9903839 | 0.006567085 | 0.9903834 | 0.007373367 | [12 empty] | 936360 | 0.9979859 | 0.8678712 | 0.01555204 | 0.9793772 | 0.006066662 | 0.9793721 | 0.009355612
|  |  | 369192 | 1.001338 | 0.9994305 | 0.0004553967 | 0.9999501 | 0.0845448 | 0.9999457 | 0.1326204 |  |  | 593346 | 0.9966367 | 0.9866385 | 0.0009091787 | 0.996593 | 0.003751798 | 0.9965973 | 0.005116635 |  |  | 488460 | 0.9884531 | 0.9670213 | 0.003563202 | 0.990395 | 0.006566862 | 0.9903946 | 0.007373007 | [12 empty] | 936660 | 1.002462 | 0.8678712 | 0.01555204 | 0.9793876 | 0.006066776 | 0.9793824 | 0.009355204
|  |  | 369492 | 1.002234 | 0.9994305 | 0.0004553967 | 0.9999501 | 0.0845448 | 0.9999457 | 0.1326204 |  |  | 593646 | 0.9966367 | 0.9866385 | 0.0009091787 | 0.9965935 | 0.003751803 | 0.9965978 | 0.005116624 |  |  | 488760 | 0.9884531 | 0.9670213 | 0.003563202 | 0.9904061 | 0.00656664 | 0.9904057 | 0.007372648 | [12 empty] | 936960 | 0.99351 | 0.8678712 | 0.01555204 | 0.979398 | 0.006066889 | 0.9793928 | 0.009354797
|  |  | 369792 | 1.00313 | 0.9994305 | 0.0004553967 | 0.9999501 | 0.0845448 | 0.9999457 | 0.1326204 |  |  | 593946 | 0.9956763 | 0.9866385 | 0.0009091787 | 0.996594 | 0.003751807 | 0.9965983 | 0.005116614 |  |  | 489060 | 0.9873741 | 0.9670213 | 0.003563202 | 0.9904173 | 0.006566418 | 0.9904168 | 0.007372289 | [12 empty] | 937260 | 0.9957479 | 0.8678712 | 0.01555204 | 0.9794083 | 0.006067002 | 0.9794031 | 0.009354391
|  |  | 370092 | 1.00313 | 0.9994305 | 0.0004553967 | 0.9999501 | 0.0845448 | 0.9999457 | 0.1326204 |  |  | 594246 | 0.9966367 | 0.9866385 | 0.0009091787 | 0.9965945 | 0.003751811 | 0.9965988 | 0.005116604 |  |  | 489360 | 0.9873741 | 0.9670213 | 0.003563202 | 0.9904283 | 0.006566196 | 0.9904279 | 0.007371931 | [12 empty] | 937560 | 0.9890341 | 0.8678712 | 0.01555204 | 0.9794186 | 0.006067115 | 0.9794134 | 0.009353985
|  |  | 370392 | 1.004026 | 0.9994305 | 0.0004553967 | 0.9999501 | 0.0845448 | 0.9999457 | 0.1326204 |  |  | 594546 | 0.9966367 | 0.9866385 | 0.0009091787 | 0.996595 | 0.003751815 | 0.9965994 | 0.005116594 |  |  | 489660 | 0.9873741 | 0.9670213 | 0.003563202 | 0.9904394 | 0.006565975 | 0.990439 | 0.007371574 | [12 empty] | 937860 | 0.9957479 | 0.8678712 | 0.01555204 | 0.979429 | 0.006067228 | 0.9794237 | 0.009353579
|  |  | 370692 | 1.002234 | 0.9994305 | 0.0004553967 | 0.9999501 | 0.0845448 | 0.9999457 | 0.1326204 |  |  | 594846 | 0.9966367 | 0.9866385 | 0.0009091787 | 0.9965955 | 0.003751819 | 0.9965999 | 0.005116584 |  |  | 489960 | 0.9884531 | 0.9670213 | 0.003563202 | 0.9904505 | 0.006565754 | 0.99045 | 0.007371217 | [12 empty] | 938160 | 0.9979859 | 0.8678712 | 0.01555204 | 0.9794393 | 0.006067341 | 0.979434 | 0.009353175
|  |  | 370992 | 1.001338 | 0.9994305 | 0.0004553967 | 0.9999501 | 0.0845448 | 0.9999457 | 0.1326204 |  |  | 595146 | 0.9956763 | 0.9866385 | 0.0009091787 | 0.9965961 | 0.003751823 | 0.9966004 | 0.005116574 |  |  | 490260 | 0.9895322 | 0.9670213 | 0.003563202 | 0.9904615 | 0.006565534 | 0.9904611 | 0.007370861 | [12 empty] | 938460 | 0.9957479 | 0.8678712 | 0.01555204 | 0.9794496 | 0.006067454 | 0.9794443 | 0.009352771
|  |  | 371292 | 1.00313 | 0.9994305 | 0.0004553967 | 0.9999501 | 0.0845448 | 0.9999457 | 0.1326204 |  |  | 595446 | 0.9966367 | 0.9866385 | 0.0009091787 | 0.9965966 | 0.003751828 | 0.9966009 | 0.005116564 |  |  | 490560 | 0.9884531 | 0.9670213 | 0.003563202 | 0.9904725 | 0.006565314 | 0.9904721 | 0.007370505 | [12 empty] | 938760 | 0.9957479 | 0.8678712 | 0.01555204 | 0.9794599 | 0.006067567 | 0.9794546 | 0.009352367
|  |  | 371592 | 1.00313 | 0.9994305 | 0.0004553967 | 0.9999501 | 0.0845448 | 0.9999457 | 0.1326204 |  |  | 595746 | 0.9966367 | 0.9866385 | 0.0009091787 | 0.9965971 | 0.003751832 | 0.9966014 | 0.005116554 |  |  | 490860 | 0.9873741 | 0.9670213 | 0.003563202 | 0.9904835 | 0.006565095 | 0.9904831 | 0.00737015 | [12 empty] | 939060 | 0.9957479 | 0.8678712 | 0.01555204 | 0.9794701 | 0.006067679 | 0.9794649 | 0.009351964
|  |  | 371892 | 1.00313 | 0.9994305 | 0.0004553967 | 0.9999501 | 0.0845448 | 0.9999457 | 0.1326204 |  |  | 596046 | 0.9985577 | 0.9866385 | 0.0009091787 | 0.9965976 | 0.003751836 | 0.9966019 | 0.005116544 |  |  | 491160 | 0.9873741 | 0.9670213 | 0.003563202 | 0.9904945 | 0.006564876 | 0.990494 | 0.007369796 | [12 empty] | 939360 | 0.9957479 | 0.8678712 | 0.01555204 | 0.9794804 | 0.006067792 | 0.9794751 | 0.009351562
|  |  | 372192 | 1.002234 | 0.9994305 | 0.0004553967 | 0.9999501 | 0.0845448 | 0.9999457 | 0.1326204 |  |  | 596346 | 0.9975972 | 0.9866385 | 0.0009091787 | 0.996598 | 0.00375184 | 0.9966024 | 0.005116534 |  |  | 491460 | 0.9862951 | 0.9670213 | 0.003563202 | 0.9905054 | 0.006564657 | 0.990505 | 0.007369442 | [12 empty] | 939660 | 0.991272 | 0.8678712 | 0.01555204 | 0.9794906 | 0.006067904 | 0.9794854 | 0.009351161
|  |  | 372492 | 1.00313 | 0.9994305 | 0.0004553967 | 0.9999501 | 0.0845448 | 0.9999457 | 0.1326204 |  |  | 596646 | 0.9966367 | 0.9866385 | 0.0009091787 | 0.9965985 | 0.003751845 | 0.9966029 | 0.005116525 |  |  | 491760 | 0.9884531 | 0.9670213 | 0.003563202 | 0.9905164 | 0.006564439 | 0.990516 | 0.007369089 | [12 empty] | 939960 | 0.99351 | 0.8678712 | 0.01555204 | 0.9795009 | 0.006068016 | 0.9794956 | 0.00935076
|  |  | 372792 | 1.004026 | 0.9994305 | 0.0004553967 | 0.9999501 | 0.0845448 | 0.9999457 | 0.1326204 |  |  | 596946 | 0.9966367 | 0.9866385 | 0.0009091787 | 0.996599 | 0.003751849 | 0.9966034 | 0.005116515 |  |  | 492060 | 0.9895322 | 0.9670213 | 0.003563202 | 0.9905273 | 0.006564221 | 0.9905269 | 0.007368736 | [12 empty] | 940260 | 0.991272 | 0.8678712 | 0.01555204 | 0.9795111 | 0.006068128 | 0.9795058 | 0.009350359
|  |  | 373092 | 1.004026 | 0.9994305 | 0.0004553967 | 0.9999501 | 0.0845448 | 0.9999457 | 0.1326204 |  |  | 597246 | 0.9975972 | 0.9866385 | 0.0009091787 | 0.9965995 | 0.003751853 | 0.9966039 | 0.005116506 |  |  | 492360 | 0.9884531 | 0.9670213 | 0.003563202 | 0.9905382 | 0.006564003 | 0.9905378 | 0.007368384 | [12 empty] | 940560 | 0.99351 | 0.8678712 | 0.01555204 | 0.9795213 | 0.00606824 | 0.979516 | 0.00934996
|  |  | 373392 | 1.00313 | 0.9994305 | 0.0004553967 | 0.9999501 | 0.0845448 | 0.9999457 | 0.1326204 |  |  | 597546 | 0.9975972 | 0.9866385 | 0.0009091787 | 0.9966 | 0.003751858 | 0.9966044 | 0.005116497 |  |  | 492660 | 0.9895322 | 0.9670213 | 0.003563202 | 0.9905491 | 0.006563786 | 0.9905487 | 0.007368033 | [12 empty] | 940860 | 0.99351 | 0.8678712 | 0.01555204 | 0.9795315 | 0.006068352 | 0.9795262 | 0.009349561
|  |  | 373692 | 1.00313 | 0.9994305 | 0.0004553967 | 0.9999501 | 0.0845448 | 0.9999457 | 0.1326204 |  |  | 597846 | 0.9966367 | 0.9866385 | 0.0009091787 | 0.9966005 | 0.003751862 | 0.9966049 | 0.005116487 |  |  | 492960 | 0.9895322 | 0.9670213 | 0.003563202 | 0.99056 | 0.006563569 | 0.9905596 | 0.007367682 | [12 empty] | 941160 | 0.99351 | 0.8678712 | 0.01555204 | 0.9795417 | 0.006068463 | 0.9795364 | 0.009349162
|  |  | 373992 | 1.004026 | 0.9994305 | 0.0004553967 | 0.9999501 | 0.0845448 | 0.9999457 | 0.1326204 |  |  | 598146 | 0.9975972 | 0.9866385 | 0.0009091787 | 0.996601 | 0.003751866 | 0.9966054 | 0.005116478 |  |  | 493260 | 0.9884531 | 0.9670213 | 0.003563202 | 0.9905708 | 0.006563353 | 0.9905704 | 0.007367332 | [12 empty] | 941460 | 0.99351 | 0.8678712 | 0.01555204 | 0.9795519 | 0.006068575 | 0.9795466 | 0.009348764
|  |  | 374292 | 1.002234 | 0.9994305 | 0.0004553967 | 0.9999501 | 0.0845448 | 0.9999457 | 0.1326204 |  |  | 598446 | 0.9956763 | 0.9866385 | 0.0009091787 | 0.9966015 | 0.003751871 | 0.9966058 | 0.005116469 |  |  | 493560 | 0.9884531 | 0.9670213 | 0.003563202 | 0.9905817 | 0.006563137 | 0.9905813 | 0.007366983 | [12 empty] | 941760 | 0.9890341 | 0.8678712 | 0.01555204 | 0.9795621 | 0.006068686 | 0.9795568 | 0.009348367
|  |  | 374592 | 1.002234 | 0.9994305 | 0.0004553967 | 0.9999501 | 0.0845448 | 0.9999457 | 0.1326204 |  |  | 598746 | 0.9956763 | 0.9866385 | 0.0009091787 | 0.996602 | 0.003751875 | 0.9966063 | 0.00511646 |  |  | 493860 | 0.9906112 | 0.9670213 | 0.003563202 | 0.9905925 | 0.006562921 | 0.9905921 | 0.007366634 | [12 empty] | 942060 | 0.991272 | 0.8678712 | 0.01555204 | 0.9795722 | 0.006068798 | 0.9795669 | 0.009347971
|  |  | 374892 | 1.004026 | 0.9994305 | 0.0004553967 | 0.9999501 | 0.0845448 | 0.9999457 | 0.1326204 |  |  | 599046 | 0.9966367 | 0.9866385 | 0.0009091787 | 0.9966025 | 0.003751879 | 0.9966068 | 0.005116451 |  |  | 494160 | 0.9884531 | 0.9670213 | 0.003563202 | 0.9906033 | 0.006562706 | 0.9906029 | 0.007366286 | [12 empty] | 942360 | 0.991272 | 0.8678712 | 0.01555204 | 0.9795824 | 0.006068909 | 0.9795771 | 0.009347575
|  |  | 375192 | 1.00313 | 0.9994305 | 0.0004553967 | 0.9999501 | 0.0845448 | 0.9999457 | 0.1326204 |  |  | 599346 | 0.9966367 | 0.9866385 | 0.0009091787 | 0.996603 | 0.003751884 | 0.9966073 | 0.005116442 |  |  | 494460 | 0.9884531 | 0.9670213 | 0.003563202 | 0.9906141 | 0.006562491 | 0.9906137 | 0.007365938 | [12 empty] | 942660 | 0.99351 | 0.8678712 | 0.01555204 | 0.9795925 | 0.00606902 | 0.9795872 | 0.009347179
|  |  | 375492 | 1.00313 | 0.9994305 | 0.0004553967 | 0.9999501 | 0.0845448 | 0.9999457 | 0.1326204 |  |  | 599646 | 0.9966367 | 0.9866385 | 0.0009091787 | 0.9966034 | 0.003751888 | 0.9966078 | 0.005116433 |  |  | 494760 | 0.9873741 | 0.9670213 | 0.003563202 | 0.9906248 | 0.006562277 | 0.9906244 | 0.007365591 | [12 empty] | 942960 | 0.99351 | 0.8678712 | 0.01555204 | 0.9796026 | 0.006069131 | 0.9795973 | 0.009346785
|  |  | 375792 | 1.001338 | 0.9994305 | 0.0004553967 | 0.9999501 | 0.0845448 | 0.9999457 | 0.1326204 |  |  | 599946 | 0.9975972 | 0.9866385 | 0.0009091787 | 0.9966039 | 0.003751892 | 0.9966083 | 0.005116424 |  |  | 495060 | 0.9862951 | 0.9670213 | 0.003563202 | 0.9906356 | 0.006562063 | 0.9906352 | 0.007365244 | [12 empty] | 943260 | 0.991272 | 0.8678712 | 0.01555204 | 0.9796127 | 0.006069242 | 0.9796074 | 0.00934639
|  |  | 376092 | 1.002234 | 0.9994305 | 0.0004553967 | 0.9999501 | 0.0845448 | 0.9999457 | 0.1326204 |  |  | 600246 | 0.9937554 | 0.9866385 | 0.0009091787 | 0.9966044 | 0.003751897 | 0.9966088 | 0.005116416 |  |  | 495360 | 0.9873741 | 0.9670213 | 0.003563202 | 0.9906463 | 0.006561849 | 0.9906459 | 0.007364899 | [12 empty] | 943560 | 0.99351 | 0.8678712 | 0.01555204 | 0.9796228 | 0.006069352 | 0.9796175 | 0.009345997
|  |  | 376392 | 1.00313 | 0.9994305 | 0.0004553967 | 0.9999501 | 0.0845448 | 0.9999457 | 0.1326204 |  |  | 600546 | 0.9947158 | 0.9866385 | 0.0009091787 | 0.9966049 | 0.003751901 | 0.9966092 | 0.005116407 |  |  | 495660 | 0.9884531 | 0.9670213 | 0.003563202 | 0.990657 | 0.006561636 | 0.9906566 | 0.007364553 | [12 empty] | 943860 | 0.99351 | 0.8678712 | 0.01555204 | 0.9796329 | 0.006069463 | 0.9796276 | 0.009345604
|  |  | 376692 | 1.002234 | 0.9994305 | 0.0004553967 | 0.9999501 | 0.0845448 | 0.9999457 | 0.1326204 |  |  | 600846 | 0.9947158 | 0.9866385 | 0.0009091787 | 0.9966054 | 0.003751906 | 0.9966097 | 0.005116399 |  |  | 495960 | 0.9884531 | 0.9670213 | 0.003563202 | 0.9906677 | 0.006561423 | 0.9906673 | 0.007364209 | [12 empty] | 944160 | 0.9890341 | 0.8678712 | 0.01555204 | 0.979643 | 0.006069573 | 0.9796376 | 0.009345212
|  |  | 376992 | 1.002234 | 0.9994305 | 0.0004553967 | 0.9999501 | 0.0845448 | 0.9999457 | 0.1326204 |  |  | 601146 | 0.9927949 | 0.9866385 | 0.0009091787 | 0.9966058 | 0.00375191 | 0.9966102 | 0.00511639 |  |  | 496260 | 0.9884531 | 0.9670213 | 0.003563202 | 0.9906784 | 0.006561211 | 0.990678 | 0.007363865 | [12 empty] | 944460 | 0.99351 | 0.8678712 | 0.01555204 | 0.979653 | 0.006069684 | 0.9796477 | 0.00934482
|  |  | 377292 | 1.004026 | 0.9994305 | 0.0004553967 | 0.9999501 | 0.0845448 | 0.9999457 | 0.1326204 |  |  | 601446 | 0.9927949 | 0.9866385 | 0.0009091787 | 0.9966063 | 0.003751915 | 0.9966107 | 0.005116382 |  |  | 496560 | 0.9873741 | 0.9670213 | 0.003563202 | 0.9906891 | 0.006560999 | 0.9906887 | 0.007363521 | [12 empty] | 944760 | 0.99351 | 0.8678712 | 0.01555204 | 0.9796631 | 0.006069794 | 0.9796578 | 0.009344429
|  |  | 377592 | 1.00313 | 0.9994305 | 0.0004553967 | 0.9999501 | 0.0845448 | 0.9999457 | 0.1326204 |  |  | 601746 | 0.9937554 | 0.9866385 | 0.0009091787 | 0.9966068 | 0.003751919 | 0.9966112 | 0.005116373 |  |  | 496860 | 0.9895322 | 0.9670213 | 0.003563202 | 0.9906997 | 0.006560787 | 0.9906993 | 0.007363178 | [12 empty] | 945060 | 0.99351 | 0.8678712 | 0.01555204 | 0.9796731 | 0.006069904 | 0.9796678 | 0.009344039
|  |  | 377892 | 1.001338 | 0.9994305 | 0.0004553967 | 0.9999501 | 0.0845448 | 0.9999457 | 0.1326204 |  |  | 602046 | 0.9937554 | 0.9866385 | 0.0009091787 | 0.9966073 | 0.003751924 | 0.9966116 | 0.005116365 |  |  | 497160 | 0.9873741 | 0.9670213 | 0.003563202 | 0.9907104 | 0.006560576 | 0.99071 | 0.007362836 | [12 empty] | 945360 | 0.9890341 | 0.8678712 | 0.01555204 | 0.9796832 | 0.006070014 | 0.9796778 | 0.009343649
|  |  | 378192 | 1.00313 | 0.9994305 | 0.0004553967 | 0.9999501 | 0.0845448 | 0.9999457 | 0.1326204 |  |  | 602346 | 0.9947158 | 0.9866385 | 0.0009091787 | 0.9966077 | 0.003751928 | 0.9966121 | 0.005116357 |  |  | 497460 | 0.9884531 | 0.9670213 | 0.003563202 | 0.990721 | 0.006560365 | 0.9907206 | 0.007362495 | [12 empty] | 945660 | 0.9890341 | 0.8678712 | 0.01555204 | 0.9796932 | 0.006070124 | 0.9796878 | 0.00934326
|  |  | 378492 | 1.004026 | 0.9994305 | 0.0004553967 | 0.9999501 | 0.0845448 | 0.9999457 | 0.1326204 |  |  | 602646 | 0.9956763 | 0.9866385 | 0.0009091787 | 0.9966082 | 0.003751933 | 0.9966126 | 0.005116349 |  |  | 497760 | 0.9873741 | 0.9670213 | 0.003563202 | 0.9907316 | 0.006560155 | 0.9907312 | 0.007362154 | [12 empty] | 945960 | 0.991272 | 0.8678712 | 0.01555204 | 0.9797032 | 0.006070234 | 0.9796978 | 0.009342871
|  |  | 378792 | 1.00313 | 0.9994305 | 0.0004553967 | 0.9999501 | 0.0845448 | 0.9999457 | 0.1326204 |  |  | 602946 | 0.9966367 | 0.9866385 | 0.0009091787 | 0.9966087 | 0.003751937 | 0.9966131 | 0.005116341 |  |  | 498060 | 0.9884531 | 0.9670213 | 0.003563202 | 0.9907422 | 0.006559944 | 0.9907417 | 0.007361813 | [12 empty] | 946260 | 0.9845582 | 0.8678712 | 0.01555204 | 0.9797132 | 0.006070343 | 0.9797078 | 0.009342483
|  |  | 379092 | 1.002234 | 0.9994305 | 0.0004553967 | 0.9999501 | 0.0845448 | 0.9999457 | 0.1326204 |  |  | 603246 | 0.9956763 | 0.9866385 | 0.0009091787 | 0.9966091 | 0.003751942 | 0.9966135 | 0.005116333 |  |  | 498360 | 0.9895322 | 0.9670213 | 0.003563202 | 0.9907527 | 0.006559735 | 0.9907523 | 0.007361473 | [12 empty] | 946560 | 0.991272 | 0.8678712 | 0.01555204 | 0.9797232 | 0.006070453 | 0.9797178 | 0.009342096
|  |  | 379392 | 1.00313 | 0.9994305 | 0.0004553967 | 0.9999501 | 0.0845448 | 0.9999457 | 0.1326204 |  |  | 603546 | 0.9966367 | 0.9866385 | 0.0009091787 | 0.9966096 | 0.003751946 | 0.996614 | 0.005116325 |  |  | 498660 | 0.9884531 | 0.9670213 | 0.003563202 | 0.9907633 | 0.006559525 | 0.9907629 | 0.007361134 | [12 empty] | 946860 | 0.991272 | 0.8678712 | 0.01555204 | 0.9797331 | 0.006070562 | 0.9797278 | 0.009341709
|  |  | 379692 | 1.002234 | 0.9994305 | 0.0004553967 | 0.9999501 | 0.0845448 | 0.9999457 | 0.1326204 |  |  | 603846 | 0.9966367 | 0.9866385 | 0.0009091787 | 0.9966101 | 0.003751951 | 0.9966145 | 0.005116317 |  |  | 498960 | 0.9873741 | 0.9670213 | 0.003563202 | 0.9907738 | 0.006559317 | 0.9907734 | 0.007360796 | [12 empty] | 947160 | 0.9867961 | 0.8678712 | 0.01555204 | 0.9797431 | 0.006070671 | 0.9797377 | 0.009341323
|  |  | 379992 | 1.00313 | 0.9994305 | 0.0004553967 | 0.9999501 | 0.0845448 | 0.9999457 | 0.1326204 |  |  | 604146 | 0.9975972 | 0.9866385 | 0.0009091787 | 0.9966105 | 0.003751955 | 0.9966149 | 0.005116309 |  |  | 499260 | 0.9884531 | 0.9670213 | 0.003563202 | 0.9907843 | 0.006559108 | 0.9907839 | 0.007360458 | [12 empty] | 947460 | 0.9867961 | 0.8678712 | 0.01555204 | 0.979753 | 0.006070781 | 0.9797477 | 0.009340937
|  |  | 380292 | 1.00313 | 0.9994305 | 0.0004553967 | 0.9999501 | 0.0845448 | 0.9999457 | 0.1326204 |  |  | 604446 | 0.9966367 | 0.9866385 | 0.0009091787 | 0.996611 | 0.00375196 | 0.9966154 | 0.005116301 |  |  | 499560 | 0.9884531 | 0.9670213 | 0.003563202 | 0.9907948 | 0.0065589 | 0.9907944 | 0.00736012 | [12 empty] | 947760 | 0.9867961 | 0.8678712 | 0.01555204 | 0.979763 | 0.00607089 | 0.9797576 | 0.009340553
|  |  | 380592 | 1.00313 | 0.9994305 | 0.0004553967 | 0.9999501 | 0.0845448 | 0.9999457 | 0.1326204 |  |  | 604746 | 0.9985577 | 0.9866385 | 0.0009091787 | 0.9966115 | 0.003751964 | 0.9966159 | 0.005116294 |  |  | 499860 | 0.9916902 | 0.9670213 | 0.003563202 | 0.9908053 | 0.006558692 | 0.9908049 | 0.007359784 | [12 empty] | 948060 | 0.991272 | 0.8678712 | 0.01555204 | 0.9797729 | 0.006070998 | 0.9797675 | 0.009340168
|  |  | 380892 | 1.002234 | 0.9994305 | 0.0004553967 | 0.9999501 | 0.0845448 | 0.9999457 | 0.1326204 |  |  | 605046 | 0.9975972 | 0.9866385 | 0.0009091787 | 0.9966119 | 0.003751969 | 0.9966163 | 0.005116286 |  |  | 500160 | 0.9895322 | 0.9670213 | 0.003563202 | 0.9908157 | 0.006558485 | 0.9908153 | 0.007359447 | [12 empty] | 948360 | 0.9957479 | 0.8678712 | 0.01555204 | 0.9797828 | 0.006071107 | 0.9797774 | 0.009339784
|  |  | 381192 | 1.00313 | 0.9994305 | 0.0004553967 | 0.9999501 | 0.0845448 | 0.9999457 | 0.1326204 |  |  | 605346 | 0.9985577 | 0.9866385 | 0.0009091787 | 0.9966124 | 0.003751973 | 0.9966168 | 0.005116279 |  |  | 500460 | 0.9884531 | 0.9670213 | 0.003563202 | 0.9908262 | 0.006558278 | 0.9908258 | 0.007359112 | [12 empty] | 948660 | 0.9890341 | 0.8678712 | 0.01555204 | 0.9797927 | 0.006071216 | 0.9797873 | 0.009339401
|  |  | 381492 | 1.004026 | 0.9994305 | 0.0004553967 | 0.9999501 | 0.0845448 | 0.9999457 | 0.1326204 |  |  | 605646 | 0.9975972 | 0.9866385 | 0.0009091787 | 0.9966128 | 0.003751978 | 0.9966172 | 0.005116271 |  |  | 500760 | 0.9862951 | 0.9670213 | 0.003563202 | 0.9908366 | 0.006558071 | 0.9908362 | 0.007358777 | [12 empty] | 948960 | 0.9890341 | 0.8678712 | 0.01555204 | 0.9798026 | 0.006071324 | 0.9797972 | 0.009339019
|  |  | 381792 | 1.002234 | 0.9994305 | 0.0004553967 | 0.9999501 | 0.0845448 | 0.9999457 | 0.1326204 |  |  | 605946 | 0.9995181 | 0.9866385 | 0.0009091787 | 0.9966133 | 0.003751983 | 0.9966177 | 0.005116264 |  |  | 501060 | 0.9884531 | 0.9670213 | 0.003563202 | 0.990847 | 0.006557865 | 0.9908466 | 0.007358442 | [12 empty] | 949260 | 0.99351 | 0.8678712 | 0.01555204 | 0.9798125 | 0.006071433 | 0.9798071 | 0.009338637
|  |  | 382092 | 1.00313 | 0.9994305 | 0.0004553967 | 0.9999501 | 0.0845448 | 0.9999457 | 0.1326204 |  |  | 606246 | 0.9985577 | 0.9866385 | 0.0009091787 | 0.9966137 | 0.003751987 | 0.9966182 | 0.005116256 |  |  | 501360 | 0.9884531 | 0.9670213 | 0.003563202 | 0.9908574 | 0.006557659 | 0.990857 | 0.007358109 | [12 empty] | 949560 | 0.991272 | 0.8678712 | 0.01555204 | 0.9798224 | 0.006071541 | 0.9798169 | 0.009338256
|  |  | 382392 | 1.001338 | 0.9994305 | 0.0004553967 | 0.9999501 | 0.0845448 | 0.9999457 | 0.1326204 |  |  | 606546 | 0.9995181 | 0.9866385 | 0.0009091787 | 0.9966142 | 0.003751992 | 0.9966186 | 0.005116249 |  |  | 501660 | 0.9884531 | 0.9670213 | 0.003563202 | 0.9908678 | 0.006557454 | 0.9908674 | 0.007357776 | [12 empty] | 949860 | 0.99351 | 0.8678712 | 0.01555204 | 0.9798322 | 0.006071649 | 0.9798268 | 0.009337875
|  |  | 382692 | 1.00313 | 0.9994305 | 0.0004553967 | 0.9999501 | 0.0845448 | 0.9999457 | 0.1326204 |  |  | 606846 | 0.9995181 | 0.9866385 | 0.0009091787 | 0.9966147 | 0.003751996 | 0.9966191 | 0.005116242 |  |  | 501960 | 0.9884531 | 0.9670213 | 0.003563202 | 0.9908781 | 0.006557249 | 0.9908777 | 0.007357443 | [12 empty] | 950160 | 0.9890341 | 0.8678712 | 0.01555204 | 0.9798421 | 0.006071757 | 0.9798366 | 0.009337495
|  |  | 382992 | 1.002234 | 0.9994305 | 0.0004553967 | 0.9999501 | 0.0845448 | 0.9999457 | 0.1326204 |  |  | 607146 | 0.9995181 | 0.9866385 | 0.0009091787 | 0.9966151 | 0.003752001 | 0.9966195 | 0.005116235 |  |  | 502260 | 0.9895322 | 0.9670213 | 0.003563202 | 0.9908885 | 0.006557044 | 0.9908881 | 0.007357111 | [12 empty] | 950460 | 0.9890341 | 0.8678712 | 0.01555204 | 0.9798519 | 0.006071865 | 0.9798465 | 0.009337115
|  |  | 383292 | 1.004026 | 0.9994305 | 0.0004553967 | 0.9999501 | 0.0845448 | 0.9999457 | 0.1326204 |  |  | 607446 | 1.000479 | 0.9866385 | 0.0009091787 | 0.9966156 | 0.003752006 | 0.99662 | 0.005116228 |  |  | 502560 | 0.9895322 | 0.9670213 | 0.003563202 | 0.9908988 | 0.00655684 | 0.9908984 | 0.00735678 | [12 empty] | 950760 | 0.991272 | 0.8678712 | 0.01555204 | 0.9798617 | 0.006071973 | 0.9798563 | 0.009336736
|  |  | 383592 | 1.002234 | 0.9994305 | 0.0004553967 | 0.9999501 | 0.0845448 | 0.9999457 | 0.1326204 |  |  | 607746 | 0.9975972 | 0.9866385 | 0.0009091787 | 0.996616 | 0.00375201 | 0.9966204 | 0.005116221 |  |  | 502860 | 0.9884531 | 0.9670213 | 0.003563202 | 0.9909091 | 0.006556636 | 0.9909087 | 0.007356449 | [12 empty] | 951060 | 0.9867961 | 0.8678712 | 0.01555204 | 0.9798715 | 0.006072081 | 0.9798661 | 0.009336358
|  |  | 383892 | 1.004026 | 0.9994305 | 0.0004553967 | 0.9999501 | 0.0845448 | 0.9999457 | 0.1326204 |  |  | 608046 | 0.9975972 | 0.9866385 | 0.0009091787 | 0.9966165 | 0.003752015 | 0.9966209 | 0.005116214 |  |  | 503160 | 0.9884531 | 0.9670213 | 0.003563202 | 0.9909194 | 0.006556433 | 0.990919 | 0.007356119 | [12 empty] | 951360 | 0.9890341 | 0.8678712 | 0.01555204 | 0.9798814 | 0.006072188 | 0.9798759 | 0.00933598
|  |  | 384192 | 1.00313 | 0.9994305 | 0.0004553967 | 0.9999501 | 0.0845448 | 0.9999457 | 0.1326204 |  |  | 608346 | 0.9975972 | 0.9866385 | 0.0009091787 | 0.9966169 | 0.00375202 | 0.9966213 | 0.005116207 |  |  | 503460 | 0.9884531 | 0.9670213 | 0.003563202 | 0.9909296 | 0.006556229 | 0.9909293 | 0.007355789 | [12 empty] | 951660 | 0.99351 | 0.8678712 | 0.01555204 | 0.9798911 | 0.006072296 | 0.9798857 | 0.009335603
|  |  | 384492 | 1.00313 | 0.9994305 | 0.0004553967 | 0.9999501 | 0.0845448 | 0.9999457 | 0.1326204 |  |  | 608646 | 0.9966367 | 0.9866385 | 0.0009091787 | 0.9966173 | 0.003752024 | 0.9966218 | 0.0051162 |  |  | 503760 | 0.9895322 | 0.9670213 | 0.003563202 | 0.9909399 | 0.006556027 | 0.9909395 | 0.00735546 | [12 empty] | 951960 | 0.991272 | 0.8678712 | 0.01555204 | 0.9799009 | 0.006072403 | 0.9798955 | 0.009335227
|  |  | 384792 | 1.001338 | 0.9994305 | 0.0004553967 | 0.9999501 | 0.0845448 | 0.9999457 | 0.1326204 |  |  | 608946 | 0.9966367 | 0.9866385 | 0.0009091787 | 0.9966178 | 0.003752029 | 0.9966222 | 0.005116193 |  |  | 504060 | 0.9895322 | 0.9670213 | 0.003563202 | 0.9909501 | 0.006555824 | 0.9909498 | 0.007355132 | [12 empty] | 952260 | 0.991272 | 0.8678712 | 0.01555204 | 0.9799107 | 0.00607251 | 0.9799052 | 0.009334851
|  |  | 385092 | 1.004026 | 0.9994305 | 0.0004553967 | 0.9999501 | 0.0845448 | 0.9999457 | 0.1326204 |  |  | 609246 | 0.9956763 | 0.9866385 | 0.0009091787 | 0.9966182 | 0.003752034 | 0.9966227 | 0.005116186 |  |  | 504360 | 0.9873741 | 0.9670213 | 0.003563202 | 0.9909604 | 0.006555623 | 0.99096 | 0.007354804 | [12 empty] | 952560 | 1.000224 | 0.8678712 | 0.01555204 | 0.9799204 | 0.006072618 | 0.979915 | 0.009334475
|  |  | 385392 | 1.00313 | 0.9994305 | 0.0004553967 | 0.9999501 | 0.0845448 | 0.9999457 | 0.1326204 |  |  | 609546 | 0.9975972 | 0.9866385 | 0.0009091787 | 0.9966187 | 0.003752038 | 0.9966231 | 0.00511618 |  |  | 504660 | 0.9884531 | 0.9670213 | 0.003563202 | 0.9909706 | 0.006555421 | 0.9909702 | 0.007354477 | [12 empty] | 952860 | 0.99351 | 0.8678712 | 0.01555204 | 0.9799302 | 0.006072725 | 0.9799247 | 0.009334101
|  |  | 385692 | 1.00313 | 0.9994305 | 0.0004553967 | 0.9999501 | 0.0845448 | 0.9999457 | 0.1326204 |  |  | 609846 | 0.9985577 | 0.9866385 | 0.0009091787 | 0.9966191 | 0.003752043 | 0.9966236 | 0.005116173 |  |  | 504960 | 0.9873741 | 0.9670213 | 0.003563202 | 0.9909808 | 0.00655522 | 0.9909804 | 0.007354151 | [12 empty] | 953160 | 0.9845582 | 0.8678712 | 0.01555204 | 0.9799399 | 0.006072832 | 0.9799344 | 0.009333726
|  |  | 385992 | 1.004026 | 0.9994305 | 0.0004553967 | 0.9999501 | 0.0845448 | 0.9999457 | 0.1326204 |  |  | 610146 | 0.9975972 | 0.9866385 | 0.0009091787 | 0.9966196 | 0.003752048 | 0.996624 | 0.005116167 |  |  | 505260 | 0.9906112 | 0.9670213 | 0.003563202 | 0.9909909 | 0.006555019 | 0.9909906 | 0.007353825 | [12 empty] | 953460 | 0.9845582 | 0.8678712 | 0.01555204 | 0.9799497 | 0.006072938 | 0.9799442 | 0.009333353
|  |  | 386292 | 1.001338 | 0.9994305 | 0.0004553967 | 0.9999501 | 0.0845448 | 0.9999457 | 0.1326204 |  |  | 610446 | 0.9975972 | 0.9866385 | 0.0009091787 | 0.99662 | 0.003752053 | 0.9966245 | 0.00511616 |  |  | 505560 | 0.9884531 | 0.9670213 | 0.003563202 | 0.9910011 | 0.006554819 | 0.9910007 | 0.007353499 | [12 empty] | 953760 | 0.9867961 | 0.8678712 | 0.01555204 | 0.9799594 | 0.006073045 | 0.9799539 | 0.00933298
|  |  | 386592 | 1.004922 | 0.9994305 | 0.0004553967 | 0.9999501 | 0.0845448 | 0.9999457 | 0.1326204 |  |  | 610746 | 0.9975972 | 0.9866385 | 0.0009091787 | 0.9966204 | 0.003752057 | 0.9966249 | 0.005116154 |  |  | 505860 | 0.9873741 | 0.9670213 | 0.003563202 | 0.9910112 | 0.006554619 | 0.9910109 | 0.007353174 | [12 empty] | 954060 | 0.9890341 | 0.8678712 | 0.01555204 | 0.9799691 | 0.006073151 | 0.9799636 | 0.009332608
|  |  | 386892 | 1.004026 | 0.9994305 | 0.0004553967 | 0.9999501 | 0.0845448 | 0.9999457 | 0.1326204 |  |  | 611046 | 0.9966367 | 0.9866385 | 0.0009091787 | 0.9966209 | 0.003752062 | 0.9966253 | 0.005116147 |  |  | 506160 | 0.9873741 | 0.9670213 | 0.003563202 | 0.9910214 | 0.006554419 | 0.991021 | 0.00735285 | [12 empty] | 954360 | 0.99351 | 0.8678712 | 0.01555204 | 0.9799788 | 0.006073258 | 0.9799732 | 0.009332236
|  |  | 387192 | 1.004026 | 0.9994305 | 0.0004553967 | 0.9999501 | 0.0845448 | 0.9999457 | 0.1326204 |  |  | 611346 | 0.9956763 | 0.9866385 | 0.0009091787 | 0.9966213 | 0.003752067 | 0.9966258 | 0.005116141 |  |  | 506460 | 0.9895322 | 0.9670213 | 0.003563202 | 0.9910315 | 0.00655422 | 0.9910311 | 0.007352527 | [12 empty] | 954660 | 0.991272 | 0.8678712 | 0.01555204 | 0.9799884 | 0.006073364 | 0.9799829 | 0.009331864
|  |  | 387492 | 1.00313 | 0.9994305 | 0.0004553967 | 0.9999501 | 0.0845448 | 0.9999457 | 0.1326204 |  |  | 611646 | 0.9966367 | 0.9866385 | 0.0009091787 | 0.9966217 | 0.003752072 | 0.9966262 | 0.005116135 |  |  | 506760 | 0.9906112 | 0.9670213 | 0.003563202 | 0.9910416 | 0.006554021 | 0.9910412 | 0.007352204 | [12 empty] | 954960 | 0.991272 | 0.8678712 | 0.01555204 | 0.9799981 | 0.00607347 | 0.9799926 | 0.009331494
|  |  | 387792 | 1.00313 | 0.9994305 | 0.0004553967 | 0.9999501 | 0.0845448 | 0.9999457 | 0.1326204 |  |  | 611946 | 0.9966367 | 0.9866385 | 0.0009091787 | 0.9966222 | 0.003752076 | 0.9966266 | 0.005116129 |  |  | 507060 | 0.9906112 | 0.9670213 | 0.003563202 | 0.9910516 | 0.006553823 | 0.9910513 | 0.007351881 | [12 empty] | 955260 | 0.9957479 | 0.8678712 | 0.01555204 | 0.9800078 | 0.006073576 | 0.9800022 | 0.009331124
|  |  | 388092 | 1.00313 | 0.9994305 | 0.0004553967 | 0.9999501 | 0.0845448 | 0.9999457 | 0.1326204 |  |  | 612246 | 0.9966367 | 0.9866385 | 0.0009091787 | 0.9966226 | 0.003752081 | 0.9966271 | 0.005116123 |  |  | 507360 | 0.9884531 | 0.9670213 | 0.003563202 | 0.9910617 | 0.006553625 | 0.9910613 | 0.00735156 | [12 empty] | 955560 | 0.9957479 | 0.8678712 | 0.01555204 | 0.9800174 | 0.006073682 | 0.9800119 | 0.009330754
|  |  | 388392 | 1.00313 | 0.9994305 | 0.0004553967 | 0.9999501 | 0.0845448 | 0.9999457 | 0.1326204 |  |  | 612546 | 0.9975972 | 0.9866385 | 0.0009091787 | 0.996623 | 0.003752086 | 0.9966275 | 0.005116117 |  |  | 507660 | 0.9916902 | 0.9670213 | 0.003563202 | 0.9910718 | 0.006553427 | 0.9910714 | 0.007351238 | [12 empty] | 955860 | 0.991272 | 0.8678712 | 0.01555204 | 0.980027 | 0.006073788 | 0.9800215 | 0.009330386
|  |  | 388692 | 1.00313 | 0.9994305 | 0.0004553967 | 0.9999501 | 0.0845448 | 0.9999457 | 0.1326204 |  |  | 612846 | 0.9956763 | 0.9866385 | 0.0009091787 | 0.9966235 | 0.003752091 | 0.9966279 | 0.005116111 |  |  | 507960 | 0.9862951 | 0.9670213 | 0.003563202 | 0.9910818 | 0.00655323 | 0.9910814 | 0.007350918 | [12 empty] | 956160 | 0.9867961 | 0.8678712 | 0.01555204 | 0.9800367 | 0.006073894 | 0.9800311 | 0.009330017
|  |  | 388992 | 1.004026 | 0.9994305 | 0.0004553967 | 0.9999501 | 0.0845448 | 0.9999457 | 0.1326204 |  |  | 613146 | 0.9966367 | 0.9866385 | 0.0009091787 | 0.9966239 | 0.003752095 | 0.9966284 | 0.005116105 |  |  | 508260 | 0.9884531 | 0.9670213 | 0.003563202 | 0.9910918 | 0.006553033 | 0.9910914 | 0.007350598 | [12 empty] | 956460 | 0.9890341 | 0.8678712 | 0.01555204 | 0.9800463 | 0.006074 | 0.9800407 | 0.00932965
|  |  | 389292 | 1.00313 | 0.9994305 | 0.0004553967 | 0.9999501 | 0.0845448 | 0.9999457 | 0.1326204 |  |  | 613446 | 0.9975972 | 0.9866385 | 0.0009091787 | 0.9966243 | 0.0037521 | 0.9966288 | 0.005116099 |  |  | 508560 | 0.9884531 | 0.9670213 | 0.003563202 | 0.9911018 | 0.006552836 | 0.9911014 | 0.007350278 | [12 empty] | 956760 | 0.9890341 | 0.8678712 | 0.01555204 | 0.9800559 | 0.006074105 | 0.9800503 | 0.009329282
|  |  | 389592 | 1.001338 | 0.9994305 | 0.0004553967 | 0.9999501 | 0.0845448 | 0.9999457 | 0.1326204 |  |  | 613746 | 0.9975972 | 0.9866385 | 0.0009091787 | 0.9966248 | 0.003752105 | 0.9966292 | 0.005116093 |  |  | 508860 | 0.9873741 | 0.9670213 | 0.003563202 | 0.9911118 | 0.00655264 | 0.9911114 | 0.00734996 | [12 empty] | 957060 | 0.9867961 | 0.8678712 | 0.01555204 | 0.9800655 | 0.00607421 | 0.9800599 | 0.009328916
|  |  | 389892 | 1.002234 | 0.9994305 | 0.0004553967 | 0.9999501 | 0.0845448 | 0.9999457 | 0.1326204 |  |  | 614046 | 0.9975972 | 0.9866385 | 0.0009091787 | 0.9966252 | 0.00375211 | 0.9966297 | 0.005116087 |  |  | 509160 | 0.9884531 | 0.9670213 | 0.003563202 | 0.9911217 | 0.006552444 | 0.9911214 | 0.007349641 | [12 empty] | 957360 | 0.991272 | 0.8678712 | 0.01555204 | 0.9800751 | 0.006074316 | 0.9800695 | 0.00932855
|  |  | 390192 | 1.00313 | 0.9994305 | 0.0004553967 | 0.9999501 | 0.0845448 | 0.9999457 | 0.1326204 |  |  | 614346 | 0.9966367 | 0.9866385 | 0.0009091787 | 0.9966256 | 0.003752115 | 0.9966301 | 0.005116081 |  |  | 509460 | 0.9884531 | 0.9670213 | 0.003563202 | 0.9911317 | 0.006552249 | 0.9911313 | 0.007349324 | [12 empty] | 957660 | 0.991272 | 0.8678712 | 0.01555204 | 0.9800846 | 0.006074421 | 0.9800791 | 0.009328185
|  |  | 390492 | 1.002234 | 0.9994305 | 0.0004553967 | 0.9999501 | 0.0845448 | 0.9999457 | 0.1326204 |  |  | 614646 | 0.9975972 | 0.9866385 | 0.0009091787 | 0.996626 | 0.003752119 | 0.9966305 | 0.005116076 |  |  | 509760 | 0.9873741 | 0.9670213 | 0.003563202 | 0.9911416 | 0.006552054 | 0.9911413 | 0.007349007 | [12 empty] | 957960 | 0.991272 | 0.8678712 | 0.01555204 | 0.9800942 | 0.006074526 | 0.9800886 | 0.00932782
|  |  | 390792 | 1.00313 | 0.9994305 | 0.0004553967 | 0.9999501 | 0.0845448 | 0.9999457 | 0.1326204 |  |  | 614946 | 0.9966367 | 0.9866385 | 0.0009091787 | 0.9966264 | 0.003752124 | 0.9966309 | 0.00511607 |  |  | 510060 | 0.9884531 | 0.9670213 | 0.003563202 | 0.9911515 | 0.006551859 | 0.9911512 | 0.00734869 | [12 empty] | 958260 | 0.9890341 | 0.8678712 | 0.01555204 | 0.9801037 | 0.006074631 | 0.9800982 | 0.009327456
|  |  | 391092 | 1.00313 | 0.9994305 | 0.0004553967 | 0.9999501 | 0.0845448 | 0.9999457 | 0.1326204 |  |  | 615246 | 0.9956763 | 0.9866385 | 0.0009091787 | 0.9966269 | 0.003752129 | 0.9966314 | 0.005116065 |  |  | 510360 | 0.9895322 | 0.9670213 | 0.003563202 | 0.9911614 | 0.006551665 | 0.9911611 | 0.007348374 | [12 empty] | 958560 | 0.9890341 | 0.8678712 | 0.01555204 | 0.9801133 | 0.006074736 | 0.9801077 | 0.009327092
|  |  | 391392 | 1.004026 | 0.9994305 | 0.0004553967 | 0.9999501 | 0.0845448 | 0.9999457 | 0.1326204 |  |  | 615546 | 0.9966367 | 0.9866385 | 0.0009091787 | 0.9966273 | 0.003752134 | 0.9966318 | 0.005116059 |  |  | 510660 | 0.9873741 | 0.9670213 | 0.003563202 | 0.9911713 | 0.006551471 | 0.991171 | 0.007348059 | [12 empty] | 958860 | 0.9890341 | 0.8678712 | 0.01555204 | 0.9801228 | 0.00607484 | 0.9801172 | 0.009326729
|  |  | 391692 | 1.00313 | 0.9994305 | 0.0004553967 | 0.9999501 | 0.0845448 | 0.9999457 | 0.1326204 |  |  | 615846 | 0.9956763 | 0.9866385 | 0.0009091787 | 0.9966277 | 0.003752139 | 0.9966322 | 0.005116054 |  |  | 510960 | 0.9884531 | 0.9670213 | 0.003563202 | 0.9911812 | 0.006551278 | 0.9911808 | 0.007347744 | [12 empty] | 959160 | 0.9890341 | 0.8678712 | 0.01555204 | 0.9801323 | 0.006074945 | 0.9801267 | 0.009326366
|  |  | 391992 | 1.004922 | 0.9994305 | 0.0004553967 | 0.9999501 | 0.0845448 | 0.9999457 | 0.1326204 |  |  | 616146 | 0.9975972 | 0.9866385 | 0.0009091787 | 0.9966281 | 0.003752144 | 0.9966326 | 0.005116048 |  |  | 511260 | 0.9884531 | 0.9670213 | 0.003563202 | 0.991191 | 0.006551085 | 0.9911907 | 0.00734743 | [12 empty] | 959460 | 0.99351 | 0.8678712 | 0.01555204 | 0.9801418 | 0.006075049 | 0.9801362 | 0.009326004
|  |  | 392292 | 1.002234 | 0.9994305 | 0.0004553967 | 0.9999501 | 0.0845448 | 0.9999457 | 0.1326204 |  |  | 616446 | 0.9975972 | 0.9866385 | 0.0009091787 | 0.9966285 | 0.003752148 | 0.996633 | 0.005116043 |  |  | 511560 | 0.9873741 | 0.9670213 | 0.003563202 | 0.9912009 | 0.006550892 | 0.9912005 | 0.007347117 | [12 empty] | 959760 | 0.99351 | 0.8678712 | 0.01555204 | 0.9801513 | 0.006075154 | 0.9801457 | 0.009325643
|  |  | 392592 | 1.004922 | 0.9994305 | 0.0004553967 | 0.9999501 | 0.0845448 | 0.9999457 | 0.1326204 |  |  | 616746 | 0.9985577 | 0.9866385 | 0.0009091787 | 0.996629 | 0.003752153 | 0.9966335 | 0.005116038 |  |  | 511860 | 0.9884531 | 0.9670213 | 0.003563202 | 0.9912107 | 0.0065507 | 0.9912103 | 0.007346804 | [12 empty] | 960060 | 0.991272 | 0.8678712 | 0.01555204 | 0.9801608 | 0.006075258 | 0.9801552 | 0.009325282
|  |  | 392892 | 1.00313 | 0.9994305 | 0.0004553967 | 0.9999501 | 0.0845448 | 0.9999457 | 0.1326204 |  |  | 617046 | 0.9966367 | 0.9866385 | 0.0009091787 | 0.9966294 | 0.003752158 | 0.9966339 | 0.005116033 |  |  | 512160 | 0.9884531 | 0.9670213 | 0.003563202 | 0.9912205 | 0.006550508 | 0.9912201 | 0.007346492 | [12 empty] | 960360 | 0.991272 | 0.8678712 | 0.01555204 | 0.9801703 | 0.006075362 | 0.9801646 | 0.009324922
|  |  | 393192 | 1.004026 | 0.9994305 | 0.0004553967 | 0.9999501 | 0.0845448 | 0.9999457 | 0.1326204 |  |  | 617346 | 0.9966367 | 0.9866385 | 0.0009091787 | 0.9966298 | 0.003752163 | 0.9966343 | 0.005116027 |  |  | 512460 | 0.9884531 | 0.9670213 | 0.003563202 | 0.9912303 | 0.006550316 | 0.9912299 | 0.00734618 | [12 empty] | 960660 | 0.991272 | 0.8678712 | 0.01555204 | 0.9801797 | 0.006075466 | 0.9801741 | 0.009324562
|  |  | 393492 | 1.00313 | 0.9994305 | 0.0004553967 | 0.9999501 | 0.0845448 | 0.9999457 | 0.1326204 |  |  | 617646 | 0.9985577 | 0.9866385 | 0.0009091787 | 0.9966302 | 0.003752168 | 0.9966347 | 0.005116022 |  |  | 512760 | 0.9895322 | 0.9670213 | 0.003563202 | 0.99124 | 0.006550125 | 0.9912397 | 0.007345869 | [12 empty] | 960960 | 0.9867961 | 0.8678712 | 0.01555204 | 0.9801892 | 0.00607557 | 0.9801835 | 0.009324203
|  |  | 393792 | 1.004026 | 0.9994305 | 0.0004553967 | 0.9999501 | 0.0845448 | 0.9999457 | 0.1326204 |  |  | 617946 | 0.9985577 | 0.9866385 | 0.0009091787 | 0.9966306 | 0.003752173 | 0.9966351 | 0.005116017 |  |  | 513060 | 0.9895322 | 0.9670213 | 0.003563202 | 0.9912498 | 0.006549934 | 0.9912495 | 0.007345558 | [12 empty] | 961260 | 0.9890341 | 0.8678712 | 0.01555204 | 0.9801986 | 0.006075674 | 0.980193 | 0.009323845
|  |  | 394092 | 1.002234 | 0.9994305 | 0.0004553967 | 0.9999501 | 0.0845448 | 0.9999457 | 0.1326204 |  |  | 618246 | 0.9975972 | 0.9866385 | 0.0009091787 | 0.996631 | 0.003752178 | 0.9966355 | 0.005116012 |  |  | 513360 | 0.9873741 | 0.9670213 | 0.003563202 | 0.9912595 | 0.006549744 | 0.9912592 | 0.007345248 | [12 empty] | 961560 | 0.991272 | 0.8678712 | 0.01555204 | 0.980208 | 0.006075777 | 0.9802024 | 0.009323487
|  |  | 394392 | 1.002234 | 0.9994305 | 0.0004553967 | 0.9999501 | 0.0845448 | 0.9999457 | 0.1326204 |  |  | 618546 | 0.9985577 | 0.9866385 | 0.0009091787 | 0.9966314 | 0.003752183 | 0.9966359 | 0.005116007 |  |  | 513660 | 0.9895322 | 0.9670213 | 0.003563202 | 0.9912693 | 0.006549554 | 0.9912689 | 0.007344939 | [12 empty] | 961860 | 0.99351 | 0.8678712 | 0.01555204 | 0.9802175 | 0.006075881 | 0.9802118 | 0.00932313
|  |  | 394692 | 1.004026 | 0.9994305 | 0.0004553967 | 0.9999501 | 0.0845448 | 0.9999457 | 0.1326204 |  |  | 618846 | 0.9985577 | 0.9866385 | 0.0009091787 | 0.9966318 | 0.003752188 | 0.9966364 | 0.005116002 |  |  | 513960 | 0.9884531 | 0.9670213 | 0.003563202 | 0.991279 | 0.006549364 | 0.9912786 | 0.00734463 | [12 empty] | 962160 | 0.9890341 | 0.8678712 | 0.01555204 | 0.9802269 | 0.006075984 | 0.9802212 | 0.009322773
|  |  | 394992 | 1.004922 | 0.9994305 | 0.0004553967 | 0.9999501 | 0.0845448 | 0.9999457 | 0.1326204 |  |  | 619146 | 0.9975972 | 0.9866385 | 0.0009091787 | 0.9966322 | 0.003752192 | 0.9966368 | 0.005115997 |  |  | 514260 | 0.9873741 | 0.9670213 | 0.003563202 | 0.9912887 | 0.006549175 | 0.9912883 | 0.007344322 | [12 empty] | 962460 | 0.991272 | 0.8678712 | 0.01555204 | 0.9802363 | 0.006076088 | 0.9802306 | 0.009322417
|  |  | 395292 | 1.002234 | 0.9994305 | 0.0004553967 | 0.9999501 | 0.0845448 | 0.9999457 | 0.1326204 |  |  | 619446 | 0.9975972 | 0.9866385 | 0.0009091787 | 0.9966326 | 0.003752197 | 0.9966372 | 0.005115993 |  |  | 514560 | 0.9884531 | 0.9670213 | 0.003563202 | 0.9912983 | 0.006548986 | 0.991298 | 0.007344014 | [12 empty] | 962760 | 0.9867961 | 0.8678712 | 0.01555204 | 0.9802456 | 0.006076191 | 0.98024 | 0.009322061
|  |  | 395592 | 1.004026 | 0.9994305 | 0.0004553967 | 0.9999501 | 0.0845448 | 0.9999457 | 0.1326204 |  |  | 619746 | 0.9966367 | 0.9866385 | 0.0009091787 | 0.996633 | 0.003752202 | 0.9966376 | 0.005115988 |  |  | 514860 | 0.9873741 | 0.9670213 | 0.003563202 | 0.991308 | 0.006548798 | 0.9913077 | 0.007343707 | [12 empty] | 963060 | 0.991272 | 0.8678712 | 0.01555204 | 0.980255 | 0.006076294 | 0.9802494 | 0.009321706
|  |  | 395892 | 1.002234 | 0.9994305 | 0.0004553967 | 0.9999501 | 0.0845448 | 0.9999457 | 0.1326204 |  |  | 620046 | 0.9966367 | 0.9866385 | 0.0009091787 | 0.9966334 | 0.003752207 | 0.996638 | 0.005115983 |  |  | 515160 | 0.9895322 | 0.9670213 | 0.003563202 | 0.9913176 | 0.00654861 | 0.9913173 | 0.007343401 | [12 empty] | 963360 | 0.99351 | 0.8678712 | 0.01555204 | 0.9802644 | 0.006076397 | 0.9802587 | 0.009321352
|  |  | 396192 | 1.004026 | 0.9994305 | 0.0004553967 | 0.9999501 | 0.0845448 | 0.9999457 | 0.1326204 |  |  | 620346 | 0.9966367 | 0.9866385 | 0.0009091787 | 0.9966338 | 0.003752212 | 0.9966384 | 0.005115978 |  |  | 515460 | 0.9873741 | 0.9670213 | 0.003563202 | 0.9913273 | 0.006548422 | 0.9913269 | 0.007343095 | [12 empty] | 963660 | 0.9979859 | 0.8678712 | 0.01555204 | 0.9802737 | 0.0060765 | 0.9802681 | 0.009320998
|  |  | 396492 | 1.004026 | 0.9994305 | 0.0004553967 | 0.9999501 | 0.0845448 | 0.9999457 | 0.1326204 |  |  | 620646 | 0.9985577 | 0.9866385 | 0.0009091787 | 0.9966343 | 0.003752217 | 0.9966388 | 0.005115974 |  |  | 515760 | 0.9884531 | 0.9670213 | 0.003563202 | 0.9913369 | 0.006548235 | 0.9913366 | 0.007342789 | [12 empty] | 963960 | 0.99351 | 0.8678712 | 0.01555204 | 0.9802831 | 0.006076602 | 0.9802774 | 0.009320644
|  |  | 396792 | 1.00313 | 0.9994305 | 0.0004553967 | 0.9999501 | 0.0845448 | 0.9999457 | 0.1326204 |  |  | 620946 | 0.9985577 | 0.9866385 | 0.0009091787 | 0.9966347 | 0.003752222 | 0.9966392 | 0.005115969 |  |  | 516060 | 0.9873741 | 0.9670213 | 0.003563202 | 0.9913465 | 0.006548048 | 0.9913462 | 0.007342485 | [12 empty] | 964260 | 0.9957479 | 0.8678712 | 0.01555204 | 0.9802924 | 0.006076705 | 0.9802867 | 0.009320291
|  |  | 397092 | 1.00313 | 0.9994305 | 0.0004553967 | 0.9999501 | 0.0845448 | 0.9999457 | 0.1326204 |  |  | 621246 | 0.9975972 | 0.9866385 | 0.0009091787 | 0.996635 | 0.003752227 | 0.9966396 | 0.005115965 |  |  | 516360 | 0.9895322 | 0.9670213 | 0.003563202 | 0.9913561 | 0.006547861 | 0.9913557 | 0.007342181 | [12 empty] | 964560 | 0.9957479 | 0.8678712 | 0.01555204 | 0.9803017 | 0.006076808 | 0.980296 | 0.009319939
|  |  | 397392 | 1.00313 | 0.9994305 | 0.0004553967 | 0.9999501 | 0.0845448 | 0.9999457 | 0.1326204 |  |  | 621546 | 0.9975972 | 0.9866385 | 0.0009091787 | 0.9966354 | 0.003752232 | 0.99664 | 0.00511596 |  |  | 516660 | 0.9884531 | 0.9670213 | 0.003563202 | 0.9913656 | 0.006547675 | 0.9913653 | 0.007341877 | [12 empty] | 964860 | 0.9957479 | 0.8678712 | 0.01555204 | 0.980311 | 0.00607691 | 0.9803053 | 0.009319588
|  |  | 397692 | 1.004026 | 0.9994305 | 0.0004553967 | 0.9999501 | 0.0845448 | 0.9999457 | 0.1326204 |  |  | 621846 | 0.9975972 | 0.9866385 | 0.0009091787 | 0.9966358 | 0.003752237 | 0.9966404 | 0.005115956 |  |  | 516960 | 0.9884531 | 0.9670213 | 0.003563202 | 0.9913752 | 0.006547489 | 0.9913749 | 0.007341574 | [12 empty] | 965160 | 0.991272 | 0.8678712 | 0.01555204 | 0.9803203 | 0.006077012 | 0.9803146 | 0.009319236
|  |  | 397992 | 1.004026 | 0.9994305 | 0.0004553967 | 0.9999501 | 0.0845448 | 0.9999457 | 0.1326204 |  |  | 622146 | 0.9966367 | 0.9866385 | 0.0009091787 | 0.9966362 | 0.003752242 | 0.9966408 | 0.005115951 |  |  | 517260 | 0.9884531 | 0.9670213 | 0.003563202 | 0.9913847 | 0.006547303 | 0.9913844 | 0.007341272 | [12 empty] | 965460 | 0.99351 | 0.8678712 | 0.01555204 | 0.9803296 | 0.006077115 | 0.9803239 | 0.009318886
|  |  | 398292 | 1.00313 | 0.9994305 | 0.0004553967 | 0.9999501 | 0.0845448 | 0.9999457 | 0.1326204 |  |  | 622446 | 0.9985577 | 0.9866385 | 0.0009091787 | 0.9966366 | 0.003752247 | 0.9966412 | 0.005115947 |  |  | 517560 | 0.9884531 | 0.9670213 | 0.003563202 | 0.9913942 | 0.006547118 | 0.9913939 | 0.00734097 | [12 empty] | 965760 | 0.991272 | 0.8678712 | 0.01555204 | 0.9803389 | 0.006077217 | 0.9803332 | 0.009318536
|  |  | 398592 | 1.004026 | 0.9994305 | 0.0004553967 | 0.9999501 | 0.0845448 | 0.9999457 | 0.1326204 |  |  | 622746 | 0.9975972 | 0.9866385 | 0.0009091787 | 0.996637 | 0.003752252 | 0.9966416 | 0.005115943 |  |  | 517860 | 0.9884531 | 0.9670213 | 0.003563202 | 0.9914037 | 0.006546934 | 0.9914034 | 0.007340669 | [12 empty] | 966060 | 0.9890341 | 0.8678712 | 0.01555204 | 0.9803482 | 0.006077319 | 0.9803425 | 0.009318186
|  |  | 398892 | 1.002234 | 0.9994305 | 0.0004553967 | 0.9999501 | 0.0845448 | 0.9999457 | 0.1326204 |  |  | 623046 | 0.9966367 | 0.9866385 | 0.0009091787 | 0.9966374 | 0.003752256 | 0.996642 | 0.005115939 |  |  | 518160 | 0.9873741 | 0.9670213 | 0.003563202 | 0.9914132 | 0.006546749 | 0.9914129 | 0.007340368 | [12 empty] | 966360 | 0.9890341 | 0.8678712 | 0.01555204 | 0.9803574 | 0.00607742 | 0.9803517 | 0.009317838
|  |  | 399192 | 1.00313 | 0.9994305 | 0.0004553967 | 0.9999501 | 0.0845448 | 0.9999457 | 0.1326204 |  |  | 623346 | 0.9975972 | 0.9866385 | 0.0009091787 | 0.9966378 | 0.003752261 | 0.9966424 | 0.005115934 |  |  | 518460 | 0.9873741 | 0.9670213 | 0.003563202 | 0.9914227 | 0.006546565 | 0.9914224 | 0.007340068 | [12 empty] | 966660 | 0.9890341 | 0.8678712 | 0.01555204 | 0.9803667 | 0.006077522 | 0.980361 | 0.009317489
|  |  | 399492 | 1.004026 | 0.9994305 | 0.0004553967 | 0.9999501 | 0.0845448 | 0.9999457 | 0.1326204 |  |  | 623646 | 0.9966367 | 0.9866385 | 0.0009091787 | 0.9966382 | 0.003752266 | 0.9966428 | 0.00511593 |  |  | 518760 | 0.9884531 | 0.9670213 | 0.003563202 | 0.9914322 | 0.006546382 | 0.9914319 | 0.007339769 | [12 empty] | 966960 | 0.9979859 | 0.8678712 | 0.01555204 | 0.9803759 | 0.006077624 | 0.9803702 | 0.009317141
|  |  | 399792 | 1.00313 | 0.9994305 | 0.0004553967 | 0.9999501 | 0.0845448 | 0.9999457 | 0.1326204 |  |  | 623946 | 0.9966367 | 0.9866385 | 0.0009091787 | 0.9966386 | 0.003752271 | 0.9966432 | 0.005115926 |  |  | 519060 | 0.9895322 | 0.9670213 | 0.003563202 | 0.9914416 | 0.006546198 | 0.9914413 | 0.00733947 | [12 empty] | 967260 | 0.9845582 | 0.8678712 | 0.01555204 | 0.9803851 | 0.006077725 | 0.9803794 | 0.009316794
|  |  | 400092 | 1.004026 | 0.9994305 | 0.0004553967 | 0.9999501 | 0.0845448 | 0.9999457 | 0.1326204 |  |  | 624246 | 0.9956763 | 0.9866385 | 0.0009091787 | 0.996639 | 0.003752276 | 0.9966435 | 0.005115922 |  |  | 519360 | 0.9884531 | 0.9670213 | 0.003563202 | 0.991451 | 0.006546016 | 0.9914507 | 0.007339171 | [12 empty] | 967560 | 0.9890341 | 0.8678712 | 0.01555204 | 0.9803943 | 0.006077827 | 0.9803886 | 0.009316448
|  |  | 400392 | 1.00313 | 0.9994305 | 0.0004553967 | 0.9999501 | 0.0845448 | 0.9999457 | 0.1326204 |  |  | 624546 | 0.9975972 | 0.9866385 | 0.0009091787 | 0.9966394 | 0.003752281 | 0.9966439 | 0.005115918 |  |  | 519660 | 0.9873741 | 0.9670213 | 0.003563202 | 0.9914605 | 0.006545833 | 0.9914602 | 0.007338874 | [12 empty] | 967860 | 0.9890341 | 0.8678712 | 0.01555204 | 0.9804035 | 0.006077928 | 0.9803978 | 0.009316102
|  |  | 400692 | 1.00313 | 0.9994305 | 0.0004553967 | 0.9999501 | 0.0845448 | 0.9999457 | 0.1326204 |  |  | 624846 | 0.9975972 | 0.9866385 | 0.0009091787 | 0.9966398 | 0.003752286 | 0.9966443 | 0.005115914 |  |  | 519960 | 0.9884531 | 0.9670213 | 0.003563202 | 0.9914699 | 0.006545651 | 0.9914696 | 0.007338576 | [12 empty] | 968160 | 0.99351 | 0.8678712 | 0.01555204 | 0.9804127 | 0.006078029 | 0.980407 | 0.009315756
|  |  | 400992 | 1.00313 | 0.9994305 | 0.0004553967 | 0.9999501 | 0.0845448 | 0.9999457 | 0.1326204 |  |  | 625146 | 0.9985577 | 0.9866385 | 0.0009091787 | 0.9966401 | 0.003752291 | 0.9966447 | 0.00511591 |  |  | 520260 | 0.9906112 | 0.9670213 | 0.003563202 | 0.9914792 | 0.006545469 | 0.9914789 | 0.00733828 | [12 empty] | 968460 | 0.991272 | 0.8678712 | 0.01555204 | 0.9804219 | 0.00607813 | 0.9804162 | 0.009315411
|  |  | 401292 | 1.002234 | 0.9994305 | 0.0004553967 | 0.9999501 | 0.0845448 | 0.9999457 | 0.1326204 |  |  | 625446 | 0.9975972 | 0.9866385 | 0.0009091787 | 0.9966405 | 0.003752296 | 0.9966451 | 0.005115907 |  |  | 520560 | 0.9884531 | 0.9670213 | 0.003563202 | 0.9914886 | 0.006545288 | 0.9914883 | 0.007337984 | [12 empty] | 968760 | 0.99351 | 0.8678712 | 0.01555204 | 0.9804311 | 0.006078231 | 0.9804253 | 0.009315067
|  |  | 401592 | 1.002234 | 0.9994305 | 0.0004553967 | 0.9999501 | 0.0845448 | 0.9999457 | 0.1326204 |  |  | 625746 | 0.9966367 | 0.9866385 | 0.0009091787 | 0.9966409 | 0.003752301 | 0.9966455 | 0.005115903 |  |  | 520860 | 0.9884531 | 0.9670213 | 0.003563202 | 0.991498 | 0.006545107 | 0.9914977 | 0.007337688 | [12 empty] | 969060 | 0.99351 | 0.8678712 | 0.01555204 | 0.9804403 | 0.006078332 | 0.9804345 | 0.009314723
|  |  | 401892 | 1.002234 | 0.9994305 | 0.0004553967 | 0.9999501 | 0.0845448 | 0.9999457 | 0.1326204 |  |  | 626046 | 0.9975972 | 0.9866385 | 0.0009091787 | 0.9966413 | 0.003752306 | 0.9966459 | 0.005115899 |  |  | 521160 | 0.9895322 | 0.9670213 | 0.003563202 | 0.9915073 | 0.006544926 | 0.991507 | 0.007337394 | [12 empty] | 969360 | 0.9867961 | 0.8678712 | 0.01555204 | 0.9804494 | 0.006078433 | 0.9804437 | 0.009314379
|  |  | 402192 | 1.004026 | 0.9994305 | 0.0004553967 | 0.9999501 | 0.0845448 | 0.9999457 | 0.1326204 |  |  | 626346 | 0.9975972 | 0.9866385 | 0.0009091787 | 0.9966417 | 0.003752311 | 0.9966463 | 0.005115895 |  |  | 521460 | 0.9895322 | 0.9670213 | 0.003563202 | 0.9915166 | 0.006544746 | 0.9915163 | 0.007337099 | [12 empty] | 969660 | 0.99351 | 0.8678712 | 0.01555204 | 0.9804586 | 0.006078533 | 0.9804528 | 0.009314037
|  |  | 402492 | 1.004026 | 0.9994305 | 0.0004553967 | 0.9999501 | 0.0845448 | 0.9999457 | 0.1326204 |  |  | 626646 | 0.9966367 | 0.9866385 | 0.0009091787 | 0.9966421 | 0.003752316 | 0.9966466 | 0.005115892 |  |  | 521760 | 0.9895322 | 0.9670213 | 0.003563202 | 0.9915259 | 0.006544566 | 0.9915256 | 0.007336806 | [12 empty] | 969960 | 0.991272 | 0.8678712 | 0.01555204 | 0.9804677 | 0.006078634 | 0.9804619 | 0.009313694
|  |  | 402792 | 1.004026 | 0.9994305 | 0.0004553967 | 0.9999501 | 0.0845448 | 0.9999457 | 0.1326204 |  |  | 626946 | 0.9975972 | 0.9866385 | 0.0009091787 | 0.9966424 | 0.003752321 | 0.996647 | 0.005115888 |  |  | 522060 | 0.9895322 | 0.9670213 | 0.003563202 | 0.9915352 | 0.006544387 | 0.9915349 | 0.007336512 | [12 empty] | 970260 | 0.9957479 | 0.8678712 | 0.01555204 | 0.9804768 | 0.006078734 | 0.980471 | 0.009313353
|  |  | 403092 | 1.004922 | 0.9994305 | 0.0004553967 | 0.9999501 | 0.0845448 | 0.9999457 | 0.1326204 |  |  | 627246 | 0.9975972 | 0.9866385 | 0.0009091787 | 0.9966428 | 0.003752326 | 0.9966474 | 0.005115884 |  |  | 522360 | 0.9895322 | 0.9670213 | 0.003563202 | 0.9915445 | 0.006544208 | 0.9915442 | 0.00733622 | [12 empty] | 970560 | 0.99351 | 0.8678712 | 0.01555204 | 0.9804859 | 0.006078835 | 0.9804801 | 0.009313011
|  |  | 403392 | 1.00313 | 0.9994305 | 0.0004553967 | 0.9999501 | 0.0845448 | 0.9999457 | 0.1326204 |  |  | 627546 | 0.9975972 | 0.9866385 | 0.0009091787 | 0.9966432 | 0.003752331 | 0.9966478 | 0.005115881 |  |  | 522660 | 0.9884531 | 0.9670213 | 0.003563202 | 0.9915538 | 0.006544029 | 0.9915535 | 0.007335928 | [12 empty] | 970860 | 0.9890341 | 0.8678712 | 0.01555204 | 0.980495 | 0.006078935 | 0.9804892 | 0.009312671
|  |  | 403692 | 1.002234 | 0.9994305 | 0.0004553967 | 0.9999501 | 0.0845448 | 0.9999457 | 0.1326204 |  |  | 627846 | 0.9975972 | 0.9866385 | 0.0009091787 | 0.9966436 | 0.003752336 | 0.9966482 | 0.005115877 |  |  | 522960 | 0.9884531 | 0.9670213 | 0.003563202 | 0.991563 | 0.006543851 | 0.9915627 | 0.007335636 | [12 empty] | 971160 | 0.9890341 | 0.8678712 | 0.01555204 | 0.9805041 | 0.006079035 | 0.9804983 | 0.009312331
|  |  | 403992 | 1.001338 | 0.9994305 | 0.0004553967 | 0.9999501 | 0.0845448 | 0.9999457 | 0.1326204 |  |  | 628146 | 0.9995181 | 0.9866385 | 0.0009091787 | 0.9966439 | 0.003752341 | 0.9966485 | 0.005115874 |  |  | 523260 | 0.9906112 | 0.9670213 | 0.003563202 | 0.9915722 | 0.006543673 | 0.991572 | 0.007335346 | [12 empty] | 971460 | 0.99351 | 0.8678712 | 0.01555204 | 0.9805132 | 0.006079135 | 0.9805074 | 0.009311991
|  |  | 404292 | 1.002234 | 0.9994305 | 0.0004553967 | 0.9999501 | 0.0845448 | 0.9999457 | 0.1326204 |  |  | 628446 | 0.9975972 | 0.9866385 | 0.0009091787 | 0.9966443 | 0.003752346 | 0.9966489 | 0.00511587 |  |  | 523560 | 0.9895322 | 0.9670213 | 0.003563202 | 0.9915815 | 0.006543495 | 0.9915812 | 0.007335055 | [12 empty] | 971760 | 0.991272 | 0.8678712 | 0.01555204 | 0.9805222 | 0.006079235 | 0.9805164 | 0.009311652
|  |  | 404592 | 1.002234 | 0.9994305 | 0.0004553967 | 0.9999501 | 0.0845448 | 0.9999457 | 0.1326204 |  |  | 628746 | 0.9975972 | 0.9866385 | 0.0009091787 | 0.9966447 | 0.003752351 | 0.9966493 | 0.005115867 |  |  | 523860 | 0.9906112 | 0.9670213 | 0.003563202 | 0.9915907 | 0.006543318 | 0.9915904 | 0.007334766 | [12 empty] | 972060 | 0.9979859 | 0.8678712 | 0.01555204 | 0.9805313 | 0.006079335 | 0.9805255 | 0.009311314
|  |  | 404892 | 1.004026 | 0.9994305 | 0.0004553967 | 0.9999501 | 0.0845448 | 0.9999457 | 0.1326204 |  |  | 629046 | 0.9966367 | 0.9866385 | 0.0009091787 | 0.9966451 | 0.003752356 | 0.9966497 | 0.005115864 |  |  | 524160 | 0.9895322 | 0.9670213 | 0.003563202 | 0.9915999 | 0.006543141 | 0.9915996 | 0.007334476 | [12 empty] | 972360 | 0.99351 | 0.8678712 | 0.01555204 | 0.9805404 | 0.006079434 | 0.9805345 | 0.009310976
|  |  | 405192 | 1.004026 | 0.9994305 | 0.0004553967 | 0.9999501 | 0.0845448 | 0.9999457 | 0.1326204 |  |  | 629346 | 0.9975972 | 0.9866385 | 0.0009091787 | 0.9966454 | 0.003752361 | 0.99665 | 0.00511586 |  |  | 524460 | 0.9895322 | 0.9670213 | 0.003563202 | 0.991609 | 0.006542964 | 0.9916087 | 0.007334188 | [12 empty] | 972660 | 0.991272 | 0.8678712 | 0.01555204 | 0.9805494 | 0.006079534 | 0.9805436 | 0.009310639
|  |  | 405492 | 1.004026 | 0.9994305 | 0.0004553967 | 0.9999501 | 0.0845448 | 0.9999457 | 0.1326204 |  |  | 629646 | 0.9966367 | 0.9866385 | 0.0009091787 | 0.9966458 | 0.003752366 | 0.9966504 | 0.005115857 |  |  | 524760 | 0.9873741 | 0.9670213 | 0.003563202 | 0.9916182 | 0.006542788 | 0.9916179 | 0.0073339 | [12 empty] | 972960 | 0.9979859 | 0.8678712 | 0.01555204 | 0.9805584 | 0.006079633 | 0.9805526 | 0.009310302
|  |  | 405792 | 1.002234 | 0.9994305 | 0.0004553967 | 0.9999501 | 0.0845448 | 0.9999457 | 0.1326204 |  |  | 629946 | 0.9985577 | 0.9866385 | 0.0009091787 | 0.9966462 | 0.003752371 | 0.9966508 | 0.005115854 |  |  | 525060 | 0.9873741 | 0.9670213 | 0.003563202 | 0.9916273 | 0.006542613 | 0.991627 | 0.007333612 | [12 empty] | 973260 | 0.9890341 | 0.8678712 | 0.01555204 | 0.9805674 | 0.006079733 | 0.9805616 | 0.009309966
|  |  | 406092 | 1.00313 | 0.9994305 | 0.0004553967 | 0.9999501 | 0.0845448 | 0.9999457 | 0.1326204 |  |  | 630246 | 0.9966367 | 0.9866385 | 0.0009091787 | 0.9966465 | 0.003752376 | 0.9966511 | 0.005115851 |  |  | 525360 | 0.9895322 | 0.9670213 | 0.003563202 | 0.9916365 | 0.006542437 | 0.9916362 | 0.007333326 | [12 empty] | 973560 | 0.991272 | 0.8678712 | 0.01555204 | 0.9805764 | 0.006079832 | 0.9805706 | 0.00930963
|  |  | 406392 | 1.004922 | 0.9994305 | 0.0004553967 | 0.9999501 | 0.0845448 | 0.9999457 | 0.1326204 |  |  | 630546 | 0.9985577 | 0.9866385 | 0.0009091787 | 0.9966469 | 0.003752381 | 0.9966515 | 0.005115848 |  |  | 525660 | 0.9884531 | 0.9670213 | 0.003563202 | 0.9916456 | 0.006542262 | 0.9916453 | 0.007333039 | [12 empty] | 973860 | 0.9957479 | 0.8678712 | 0.01555204 | 0.9805854 | 0.006079931 | 0.9805796 | 0.009309295
|  |  | 406692 | 1.00313 | 0.9994305 | 0.0004553967 | 0.9999501 | 0.0845448 | 0.9999457 | 0.1326204 |  |  | 630846 | 0.9975972 | 0.9866385 | 0.0009091787 | 0.9966473 | 0.003752386 | 0.9966519 | 0.005115845 |  |  | 525960 | 0.9884531 | 0.9670213 | 0.003563202 | 0.9916547 | 0.006542087 | 0.9916544 | 0.007332754 | [12 empty] | 974160 | 0.9957479 | 0.8678712 | 0.01555204 | 0.9805944 | 0.00608003 | 0.9805886 | 0.00930896
|  |  | 406992 | 1.00313 | 0.9994305 | 0.0004553967 | 0.9999501 | 0.0845448 | 0.9999457 | 0.1326204 |  |  | 631146 | 0.9966367 | 0.9866385 | 0.0009091787 | 0.9966476 | 0.003752391 | 0.9966523 | 0.005115842 |  |  | 526260 | 0.9895322 | 0.9670213 | 0.003563202 | 0.9916638 | 0.006541913 | 0.9916635 | 0.007332468 | [12 empty] | 974460 | 0.991272 | 0.8678712 | 0.01555204 | 0.9806034 | 0.006080129 | 0.9805976 | 0.009308626
|  |  | 407292 | 1.00313 | 0.9994305 | 0.0004553967 | 0.9999501 | 0.0845448 | 0.9999457 | 0.1326204 |  |  | 631446 | 0.9975972 | 0.9866385 | 0.0009091787 | 0.996648 | 0.003752396 | 0.9966526 | 0.005115839 |  |  | 526560 | 0.9895322 | 0.9670213 | 0.003563202 | 0.9916728 | 0.006541739 | 0.9916726 | 0.007332184 | [12 empty] | 974760 | 0.9867961 | 0.8678712 | 0.01555204 | 0.9806124 | 0.006080228 | 0.9806065 | 0.009308293
|  |  | 407592 | 1.004922 | 0.9994305 | 0.0004553967 | 0.9999501 | 0.0845448 | 0.9999457 | 0.1326204 |  |  | 631746 | 0.9966367 | 0.9866385 | 0.0009091787 | 0.9966484 | 0.003752402 | 0.996653 | 0.005115836 |  |  | 526860 | 0.9884531 | 0.9670213 | 0.003563202 | 0.9916819 | 0.006541566 | 0.9916816 | 0.0073319 | [12 empty] | 975060 | 0.99351 | 0.8678712 | 0.01555204 | 0.9806213 | 0.006080326 | 0.9806155 | 0.00930796
|  |  | 407892 | 1.002234 | 0.9994305 | 0.0004553967 | 0.9999501 | 0.0845448 | 0.9999457 | 0.1326204 |  |  | 632046 | 0.9975972 | 0.9866385 | 0.0009091787 | 0.9966487 | 0.003752407 | 0.9966534 | 0.005115833 |  |  | 527160 | 0.9895322 | 0.9670213 | 0.003563202 | 0.9916909 | 0.006541393 | 0.9916907 | 0.007331616 | [12 empty] | 975360 | 0.9957479 | 0.8678712 | 0.01555204 | 0.9806303 | 0.006080425 | 0.9806244 | 0.009307627
|  |  | 408192 | 1.004026 | 0.9994305 | 0.0004553967 | 0.9999501 | 0.0845448 | 0.9999457 | 0.1326204 |  |  | 632346 | 0.9975972 | 0.9866385 | 0.0009091787 | 0.9966491 | 0.003752412 | 0.9966537 | 0.00511583 |  |  | 527460 | 0.9873741 | 0.9670213 | 0.003563202 | 0.9917 | 0.00654122 | 0.9916997 | 0.007331333 | [12 empty] | 975660 | 0.9957479 | 0.8678712 | 0.01555204 | 0.9806392 | 0.006080523 | 0.9806333 | 0.009307295
|  |  | 408492 | 1.00313 | 0.9994305 | 0.0004553967 | 0.9999501 | 0.0845448 | 0.9999457 | 0.1326204 |  |  | 632646 | 0.9975972 | 0.9866385 | 0.0009091787 | 0.9966494 | 0.003752417 | 0.9966541 | 0.005115827 |  |  | 527760 | 0.9895322 | 0.9670213 | 0.003563202 | 0.991709 | 0.006541047 | 0.9917087 | 0.007331051 | [12 empty] | 975960 | 0.99351 | 0.8678712 | 0.01555204 | 0.9806481 | 0.006080622 | 0.9806423 | 0.009306964
|  |  | 408792 | 1.002234 | 0.9994305 | 0.0004553967 | 0.9999501 | 0.0845448 | 0.9999457 | 0.1326204 |  |  | 632946 | 0.9975972 | 0.9866385 | 0.0009091787 | 0.9966498 | 0.003752422 | 0.9966544 | 0.005115824 |  |  | 528060 | 0.9884531 | 0.9670213 | 0.003563202 | 0.991718 | 0.006540875 | 0.9917177 | 0.007330769 | [12 empty] | 976260 | 0.9867961 | 0.8678712 | 0.01555204 | 0.980657 | 0.00608072 | 0.9806512 | 0.009306633
|  |  | 409092 | 1.002234 | 0.9994305 | 0.0004553967 | 0.9999501 | 0.0845448 | 0.9999457 | 0.1326204 |  |  | 633246 | 0.9985577 | 0.9866385 | 0.0009091787 | 0.9966502 | 0.003752427 | 0.9966548 | 0.005115822 |  |  | 528360 | 0.9873741 | 0.9670213 | 0.003563202 | 0.9917269 | 0.006540703 | 0.9917267 | 0.007330488 | [12 empty] | 976560 | 0.99351 | 0.8678712 | 0.01555204 | 0.9806659 | 0.006080818 | 0.9806601 | 0.009306303
|  |  | 409392 | 1.00313 | 0.9994305 | 0.0004553967 | 0.9999501 | 0.0845448 | 0.9999457 | 0.1326204 |  |  | 633546 | 0.9985577 | 0.9866385 | 0.0009091787 | 0.9966505 | 0.003752432 | 0.9966552 | 0.005115819 |  |  | 528660 | 0.9884531 | 0.9670213 | 0.003563202 | 0.9917359 | 0.006540532 | 0.9917356 | 0.007330207 | [12 empty] | 976860 | 0.991272 | 0.8678712 | 0.01555204 | 0.9806748 | 0.006080916 | 0.9806689 | 0.009305973
|  |  | 409692 | 1.004922 | 0.9994305 | 0.0004553967 | 0.9999501 | 0.0845448 | 0.9999457 | 0.1326204 |  |  | 633846 | 0.9985577 | 0.9866385 | 0.0009091787 | 0.9966509 | 0.003752437 | 0.9966555 | 0.005115816 |  |  | 528960 | 0.9884531 | 0.9670213 | 0.003563202 | 0.9917449 | 0.006540361 | 0.9917446 | 0.007329927 | [12 empty] | 977160 | 0.9979859 | 0.8678712 | 0.01555204 | 0.9806837 | 0.006081014 | 0.9806778 | 0.009305644
|  |  | 409992 | 1.00313 | 0.9994305 | 0.0004553967 | 0.9999501 | 0.0845448 | 0.9999457 | 0.1326204 |  |  | 634146 | 0.9975972 | 0.9866385 | 0.0009091787 | 0.9966512 | 0.003752442 | 0.9966559 | 0.005115813 |  |  | 529260 | 0.9895322 | 0.9670213 | 0.003563202 | 0.9917538 | 0.00654019 | 0.9917535 | 0.007329648 | [12 empty] | 977460 | 0.9957479 | 0.8678712 | 0.01555204 | 0.9806926 | 0.006081112 | 0.9806867 | 0.009305315
|  |  | 410292 | 1.002234 | 0.9994305 | 0.0004553967 | 0.9999501 | 0.0845448 | 0.9999457 | 0.1326204 |  |  | 634446 | 0.9985577 | 0.9866385 | 0.0009091787 | 0.9966516 | 0.003752447 | 0.9966562 | 0.005115811 |  |  | 529560 | 0.9906112 | 0.9670213 | 0.003563202 | 0.9917627 | 0.00654002 | 0.9917625 | 0.007329369 | [12 empty] | 977760 | 0.99351 | 0.8678712 | 0.01555204 | 0.9807015 | 0.006081209 | 0.9806956 | 0.009304987
|  |  | 410592 | 1.004026 | 0.9994305 | 0.0004553967 | 0.9999501 | 0.0845448 | 0.9999457 | 0.1326204 |  |  | 634746 | 0.9966367 | 0.9866385 | 0.0009091787 | 0.9966519 | 0.003752452 | 0.9966566 | 0.005115808 |  |  | 529860 | 0.9884531 | 0.9670213 | 0.003563202 | 0.9917716 | 0.00653985 | 0.9917714 | 0.007329091 | [12 empty] | 978060 | 1.002462 | 0.8678712 | 0.01555204 | 0.9807103 | 0.006081307 | 0.9807044 | 0.009304659
|  |  | 410892 | 1.004026 | 0.9994305 | 0.0004553967 | 0.9999501 | 0.0845448 | 0.9999457 | 0.1326204 |  |  | 635046 | 0.9975972 | 0.9866385 | 0.0009091787 | 0.9966523 | 0.003752457 | 0.9966569 | 0.005115806 |  |  | 530160 | 0.9873741 | 0.9670213 | 0.003563202 | 0.9917805 | 0.006539681 | 0.9917803 | 0.007328813 | [12 empty] | 978360 | 0.9957479 | 0.8678712 | 0.01555204 | 0.9807191 | 0.006081404 | 0.9807132 | 0.009304332
|  |  | 411192 | 1.00313 | 0.9994305 | 0.0004553967 | 0.9999501 | 0.0845448 | 0.9999457 | 0.1326204 |  |  | 635346 | 0.9985577 | 0.9866385 | 0.0009091787 | 0.9966527 | 0.003752462 | 0.9966573 | 0.005115803 |  |  | 530460 | 0.9884531 | 0.9670213 | 0.003563202 | 0.9917894 | 0.006539512 | 0.9917892 | 0.007328535 | [12 empty] | 978660 | 0.9979859 | 0.8678712 | 0.01555204 | 0.980728 | 0.006081502 | 0.9807221 | 0.009304005
|  |  | 411492 | 1.00313 | 0.9994305 | 0.0004553967 | 0.9999501 | 0.0845448 | 0.9999457 | 0.1326204 |  |  | 635646 | 0.9975972 | 0.9866385 | 0.0009091787 | 0.996653 | 0.003752467 | 0.9966577 | 0.005115801 |  |  | 530760 | 0.9895322 | 0.9670213 | 0.003563202 | 0.9917983 | 0.006539343 | 0.991798 | 0.007328259 | [12 empty] | 978960 | 1.000224 | 0.8678712 | 0.01555204 | 0.9807368 | 0.006081599 | 0.9807309 | 0.009303679
|  |  | 411792 | 1.002234 | 0.9994305 | 0.0004553967 | 0.9999501 | 0.0845448 | 0.9999457 | 0.1326204 |  |  | 635946 | 0.9975972 | 0.9866385 | 0.0009091787 | 0.9966534 | 0.003752472 | 0.996658 | 0.005115798 |  |  | 531060 | 0.9906112 | 0.9670213 | 0.003563202 | 0.9918071 | 0.006539174 | 0.9918069 | 0.007327983 | [12 empty] | 979260 | 0.9957479 | 0.8678712 | 0.01555204 | 0.9807456 | 0.006081696 | 0.9807397 | 0.009303354
|  |  | 412092 | 1.004026 | 0.9994305 | 0.0004553967 | 0.9999501 | 0.0845448 | 0.9999457 | 0.1326204 |  |  | 636246 | 0.9985577 | 0.9866385 | 0.0009091787 | 0.9966537 | 0.003752477 | 0.9966584 | 0.005115796 |  |  | 531360 | 0.9873741 | 0.9670213 | 0.003563202 | 0.991816 | 0.006539006 | 0.9918157 | 0.007327707 | [12 empty] | 979560 | 0.9957479 | 0.8678712 | 0.01555204 | 0.9807544 | 0.006081793 | 0.9807485 | 0.009303029
|  |  | 412392 | 1.004026 | 0.9994305 | 0.0004553967 | 0.9999501 | 0.0845448 | 0.9999457 | 0.1326204 |  |  | 636546 | 0.9975972 | 0.9866385 | 0.0009091787 | 0.9966541 | 0.003752482 | 0.9966587 | 0.005115794 |  |  | 531660 | 0.9884531 | 0.9670213 | 0.003563202 | 0.9918248 | 0.006538838 | 0.9918245 | 0.007327432 | [12 empty] | 979860 | 0.9957479 | 0.8678712 | 0.01555204 | 0.9807632 | 0.00608189 | 0.9807573 | 0.009302704
|  |  | 412692 | 1.004026 | 0.9994305 | 0.0004553967 | 0.9999501 | 0.0845448 | 0.9999457 | 0.1326204 |  |  | 636846 | 0.9985577 | 0.9866385 | 0.0009091787 | 0.9966544 | 0.003752487 | 0.9966591 | 0.005115791 |  |  | 531960 | 0.9884531 | 0.9670213 | 0.003563202 | 0.9918336 | 0.006538671 | 0.9918334 | 0.007327157 | [12 empty] | 980160 | 0.9957479 | 0.8678712 | 0.01555204 | 0.980772 | 0.006081987 | 0.9807661 | 0.00930238
|  |  | 412992 | 1.00313 | 0.9994305 | 0.0004553967 | 0.9999501 | 0.0845448 | 0.9999457 | 0.1326204 |  |  | 637146 | 0.9985577 | 0.9866385 | 0.0009091787 | 0.9966547 | 0.003752492 | 0.9966594 | 0.005115789 |  |  | 532260 | 0.9906112 | 0.9670213 | 0.003563202 | 0.9918424 | 0.006538504 | 0.9918421 | 0.007326883 | [12 empty] | 980460 | 1.002462 | 0.8678712 | 0.01555204 | 0.9807808 | 0.006082084 | 0.9807748 | 0.009302057
|  |  | 413292 | 1.002234 | 0.9994305 | 0.0004553967 | 0.9999501 | 0.0845448 | 0.9999457 | 0.1326204 |  |  | 637446 | 0.9975972 | 0.9866385 | 0.0009091787 | 0.9966551 | 0.003752497 | 0.9966598 | 0.005115787 |  |  | 532560 | 0.9906112 | 0.9670213 | 0.003563202 | 0.9918512 | 0.006538337 | 0.9918509 | 0.00732661 | [12 empty] | 980760 | 0.99351 | 0.8678712 | 0.01555204 | 0.9807895 | 0.00608218 | 0.9807836 | 0.009301734
|  |  | 413592 | 1.004026 | 0.9994305 | 0.0004553967 | 0.9999501 | 0.0845448 | 0.9999457 | 0.1326204 |  |  | 637746 | 0.9975972 | 0.9866385 | 0.0009091787 | 0.9966554 | 0.003752502 | 0.9966601 | 0.005115785 |  |  | 532860 | 0.9906112 | 0.9670213 | 0.003563202 | 0.9918599 | 0.006538171 | 0.9918597 | 0.007326337 | [12 empty] | 981060 | 0.99351 | 0.8678712 | 0.01555204 | 0.9807983 | 0.006082277 | 0.9807923 | 0.009301411
|  |  | 413892 | 1.00313 | 0.9994305 | 0.0004553967 | 0.9999501 | 0.0845448 | 0.9999457 | 0.1326204 |  |  | 638046 | 0.9975972 | 0.9866385 | 0.0009091787 | 0.9966558 | 0.003752508 | 0.9966604 | 0.005115783 |  |  | 533160 | 0.9884531 | 0.9670213 | 0.003563202 | 0.9918687 | 0.006538005 | 0.9918685 | 0.007326065 | [12 empty] | 981360 | 0.991272 | 0.8678712 | 0.01555204 | 0.980807 | 0.006082373 | 0.9808011 | 0.009301089
|  |  | 414192 | 1.004026 | 0.9994305 | 0.0004553967 | 0.9999501 | 0.0845448 | 0.9999457 | 0.1326204 |  |  | 638346 | 0.9995181 | 0.9866385 | 0.0009091787 | 0.9966561 | 0.003752513 | 0.9966608 | 0.00511578 |  |  | 533460 | 0.9884531 | 0.9670213 | 0.003563202 | 0.9918774 | 0.00653784 | 0.9918772 | 0.007325793 | [12 empty] | 981660 | 0.9957479 | 0.8678712 | 0.01555204 | 0.9808158 | 0.00608247 | 0.9808098 | 0.009300768
|  |  | 414492 | 1.004026 | 0.9994305 | 0.0004553967 | 0.9999501 | 0.0845448 | 0.9999457 | 0.1326204 |  |  | 638646 | 0.9985577 | 0.9866385 | 0.0009091787 | 0.9966565 | 0.003752518 | 0.9966611 | 0.005115778 |  |  | 533760 | 0.9895322 | 0.9670213 | 0.003563202 | 0.9918862 | 0.006537674 | 0.9918859 | 0.007325522 | [12 empty] | 981960 | 0.9957479 | 0.8678712 | 0.01555204 | 0.9808245 | 0.006082566 | 0.9808185 | 0.009300447
|  |  | 414792 | 1.004922 | 0.9994305 | 0.0004553967 | 0.9999501 | 0.0845448 | 0.9999457 | 0.1326204 |  |  | 638946 | 0.9975972 | 0.9866385 | 0.0009091787 | 0.9966568 | 0.003752523 | 0.9966615 | 0.005115776 |  |  | 534060 | 0.9895322 | 0.9670213 | 0.003563202 | 0.9918949 | 0.00653751 | 0.9918946 | 0.007325251 | [12 empty] | 982260 | 0.99351 | 0.8678712 | 0.01555204 | 0.9808332 | 0.006082662 | 0.9808272 | 0.009300127
|  |  | 415092 | 1.004026 | 0.9994305 | 0.0004553967 | 0.9999501 | 0.0845448 | 0.9999457 | 0.1326204 |  |  | 639246 | 0.9975972 | 0.9866385 | 0.0009091787 | 0.9966571 | 0.003752528 | 0.9966618 | 0.005115774 |  |  | 534360 | 0.9895322 | 0.9670213 | 0.003563202 | 0.9919036 | 0.006537345 | 0.9919033 | 0.007324981 | [12 empty] | 982560 | 0.9890341 | 0.8678712 | 0.01555204 | 0.9808419 | 0.006082758 | 0.9808359 | 0.009299807
|  |  | 415392 | 1.00313 | 0.9994305 | 0.0004553967 | 0.9999501 | 0.0845448 | 0.9999457 | 0.1326204 |  |  | 639546 | 0.9975972 | 0.9866385 | 0.0009091787 | 0.9966575 | 0.003752533 | 0.9966622 | 0.005115772 |  |  | 534660 | 0.9884531 | 0.9670213 | 0.003563202 | 0.9919123 | 0.006537181 | 0.991912 | 0.007324712 | [12 empty] | 982860 | 0.99351 | 0.8678712 | 0.01555204 | 0.9808506 | 0.006082854 | 0.9808446 | 0.009299488
|  |  | 415692 | 1.004922 | 0.9994305 | 0.0004553967 | 0.9999501 | 0.0845448 | 0.9999457 | 0.1326204 |  |  | 639846 | 0.9985577 | 0.9866385 | 0.0009091787 | 0.9966578 | 0.003752538 | 0.9966625 | 0.00511577 |  |  | 534960 | 0.9873741 | 0.9670213 | 0.003563202 | 0.9919209 | 0.006537017 | 0.9919207 | 0.007324443 | [12 empty] | 983160 | 0.9890341 | 0.8678712 | 0.01555204 | 0.9808593 | 0.00608295 | 0.9808533 | 0.009299169
|  |  | 415992 | 1.002234 | 0.9994305 | 0.0004553967 | 0.9999501 | 0.0845448 | 0.9999457 | 0.1326204 |  |  | 640146 | 0.9985577 | 0.9866385 | 0.0009091787 | 0.9966582 | 0.003752543 | 0.9966628 | 0.005115768 |  |  | 535260 | 0.9862951 | 0.9670213 | 0.003563202 | 0.9919296 | 0.006536854 | 0.9919293 | 0.007324174 | [12 empty] | 983460 | 1.000224 | 0.8678712 | 0.01555204 | 0.9808679 | 0.006083045 | 0.9808619 | 0.009298851
|  |  | 416292 | 1.00313 | 0.9994305 | 0.0004553967 | 0.9999501 | 0.0845448 | 0.9999457 | 0.1326204 |  |  | 640446 | 0.9975972 | 0.9866385 | 0.0009091787 | 0.9966585 | 0.003752548 | 0.9966632 | 0.005115766 |  |  | 535560 | 0.9884531 | 0.9670213 | 0.003563202 | 0.9919382 | 0.006536691 | 0.991938 | 0.007323907 | [12 empty] | 983760 | 0.9957479 | 0.8678712 | 0.01555204 | 0.9808766 | 0.006083141 | 0.9808706 | 0.009298533
|  |  | 416592 | 1.00313 | 0.9994305 | 0.0004553967 | 0.9999501 | 0.0845448 | 0.9999457 | 0.1326204 |  |  | 640746 | 0.9985577 | 0.9866385 | 0.0009091787 | 0.9966588 | 0.003752553 | 0.9966635 | 0.005115765 |  |  | 535860 | 0.9884531 | 0.9670213 | 0.003563202 | 0.9919468 | 0.006536528 | 0.9919466 | 0.007323639 | [12 empty] | 984060 | 0.991272 | 0.8678712 | 0.01555204 | 0.9808853 | 0.006083237 | 0.9808793 | 0.009298216
|  |  | 416892 | 1.004026 | 0.9994305 | 0.0004553967 | 0.9999501 | 0.0845448 | 0.9999457 | 0.1326204 |  |  | 641046 | 0.9995181 | 0.9866385 | 0.0009091787 | 0.9966592 | 0.003752558 | 0.9966639 | 0.005115763 |  |  | 536160 | 0.9895322 | 0.9670213 | 0.003563202 | 0.9919555 | 0.006536366 | 0.9919552 | 0.007323373 | [12 empty] | 984360 | 0.9957479 | 0.8678712 | 0.01555204 | 0.9808939 | 0.006083332 | 0.9808879 | 0.009297899
|  |  | 417192 | 1.004026 | 0.9994305 | 0.0004553967 | 0.9999501 | 0.0845448 | 0.9999457 | 0.1326204 |  |  | 641346 | 0.9985577 | 0.9866385 | 0.0009091787 | 0.9966595 | 0.003752563 | 0.9966642 | 0.005115761 |  |  | 536460 | 0.9906112 | 0.9670213 | 0.003563202 | 0.9919641 | 0.006536204 | 0.9919638 | 0.007323106 | [12 empty] | 984660 | 0.99351 | 0.8678712 | 0.01555204 | 0.9809025 | 0.006083427 | 0.9808965 | 0.009297583
|  |  | 417492 | 1.004922 | 0.9994305 | 0.0004553967 | 0.9999501 | 0.0845448 | 0.9999457 | 0.1326204 |  |  | 641646 | 0.9985577 | 0.9866385 | 0.0009091787 | 0.9966598 | 0.003752568 | 0.9966645 | 0.005115759 |  |  | 536760 | 0.9884531 | 0.9670213 | 0.003563202 | 0.9919726 | 0.006536042 | 0.9919724 | 0.007322841 | [12 empty] | 984960 | 0.9890341 | 0.8678712 | 0.01555204 | 0.9809112 | 0.006083522 | 0.9809051 | 0.009297267
|  |  | 417792 | 1.002234 | 0.9994305 | 0.0004553967 | 0.9999501 | 0.0845448 | 0.9999457 | 0.1326204 |  |  | 641946 | 0.9995181 | 0.9866385 | 0.0009091787 | 0.9966602 | 0.003752573 | 0.9966649 | 0.005115758 |  |  | 537060 | 0.9873741 | 0.9670213 | 0.003563202 | 0.9919812 | 0.006535881 | 0.991981 | 0.007322576 | [12 empty] | 985260 | 0.99351 | 0.8678712 | 0.01555204 | 0.9809198 | 0.006083617 | 0.9809137 | 0.009296952
|  |  | 418092 | 1.004026 | 0.9994305 | 0.0004553967 | 0.9999501 | 0.0845448 | 0.9999457 | 0.1326204 |  |  | 642246 | 0.9985577 | 0.9866385 | 0.0009091787 | 0.9966605 | 0.003752578 | 0.9966652 | 0.005115756 |  |  | 537360 | 0.9884531 | 0.9670213 | 0.003563202 | 0.9919898 | 0.00653572 | 0.9919895 | 0.007322311 | [12 empty] | 985560 | 0.9957479 | 0.8678712 | 0.01555204 | 0.9809284 | 0.006083712 | 0.9809223 | 0.009296637
|  |  | 418392 | 1.00313 | 0.9994305 | 0.0004553967 | 0.9999501 | 0.0845448 | 0.9999457 | 0.1326204 |  |  | 642546 | 0.9985577 | 0.9866385 | 0.0009091787 | 0.9966608 | 0.003752583 | 0.9966655 | 0.005115754 |  |  | 537660 | 0.9895322 | 0.9670213 | 0.003563202 | 0.9919983 | 0.006535559 | 0.9919981 | 0.007322047 | [12 empty] | 985860 | 1.002462 | 0.8678712 | 0.01555204 | 0.980937 | 0.006083807 | 0.9809309 | 0.009296323
|  |  | 418692 | 1.002234 | 0.9994305 | 0.0004553967 | 0.9999501 | 0.0845448 | 0.9999457 | 0.1326204 |  |  | 642846 | 0.9995181 | 0.9866385 | 0.0009091787 | 0.9966612 | 0.003752588 | 0.9966659 | 0.005115753 |  |  | 537960 | 0.9884531 | 0.9670213 | 0.003563202 | 0.9920068 | 0.006535399 | 0.9920066 | 0.007321783 | [12 empty] | 986160 | 0.9957479 | 0.8678712 | 0.01555204 | 0.9809455 | 0.006083902 | 0.9809395 | 0.009296009
|  |  | 418992 | 1.004026 | 0.9994305 | 0.0004553967 | 0.9999501 | 0.0845448 | 0.9999457 | 0.1326204 |  |  | 643146 | 0.9966367 | 0.9866385 | 0.0009091787 | 0.9966615 | 0.003752594 | 0.9966662 | 0.005115751 |  |  | 538260 | 0.9884531 | 0.9670213 | 0.003563202 | 0.9920154 | 0.006535239 | 0.9920151 | 0.00732152 | [12 empty] | 986460 | 0.9890341 | 0.8678712 | 0.01555204 | 0.9809541 | 0.006083997 | 0.9809481 | 0.009295696
|  |  | 419292 | 1.00313 | 0.9994305 | 0.0004553967 | 0.9999501 | 0.0845448 | 0.9999457 | 0.1326204 |  |  | 643446 | 0.9985577 | 0.9866385 | 0.0009091787 | 0.9966618 | 0.003752599 | 0.9966665 | 0.005115749 |  |  | 538560 | 0.9884531 | 0.9670213 | 0.003563202 | 0.9920239 | 0.00653508 | 0.9920236 | 0.007321258 | [12 empty] | 986760 | 0.9979859 | 0.8678712 | 0.01555204 | 0.9809627 | 0.006084091 | 0.9809566 | 0.009295384
|  |  | 419592 | 1.004026 | 0.9994305 | 0.0004553967 | 0.9999501 | 0.0845448 | 0.9999457 | 0.1326204 |  |  | 643746 | 0.9975972 | 0.9866385 | 0.0009091787 | 0.9966621 | 0.003752604 | 0.9966668 | 0.005115748 |  |  | 538860 | 0.9895322 | 0.9670213 | 0.003563202 | 0.9920323 | 0.006534921 | 0.9920321 | 0.007320996 | [12 empty] | 987060 | 0.9979859 | 0.8678712 | 0.01555204 | 0.9809712 | 0.006084186 | 0.9809652 | 0.009295072
|  |  | 419892 | 1.004026 | 0.9994305 | 0.0004553967 | 0.9999501 | 0.0845448 | 0.9999457 | 0.1326204 |  |  | 644046 | 0.9985577 | 0.9866385 | 0.0009091787 | 0.9966625 | 0.003752609 | 0.9966672 | 0.005115746 |  |  | 539160 | 0.9895322 | 0.9670213 | 0.003563202 | 0.9920408 | 0.006534762 | 0.9920406 | 0.007320735 | [12 empty] | 987360 | 0.99351 | 0.8678712 | 0.01555204 | 0.9809798 | 0.00608428 | 0.9809737 | 0.00929476
|  |  | 420192 | 1.004026 | 0.9994305 | 0.0004553967 | 0.9999501 | 0.0845448 | 0.9999457 | 0.1326204 |  |  | 644346 | 0.9985577 | 0.9866385 | 0.0009091787 | 0.9966628 | 0.003752614 | 0.9966675 | 0.005115745 |  |  | 539460 | 0.9884531 | 0.9670213 | 0.003563202 | 0.9920493 | 0.006534603 | 0.9920491 | 0.007320474 | [12 empty] | 987660 | 0.9957479 | 0.8678712 | 0.01555204 | 0.9809883 | 0.006084374 | 0.9809823 | 0.009294449
|  |  | 420492 | 1.00313 | 0.9994305 | 0.0004553967 | 0.9999501 | 0.0845448 | 0.9999457 | 0.1326204 |  |  | 644646 | 0.9975972 | 0.9866385 | 0.0009091787 | 0.9966631 | 0.003752619 | 0.9966678 | 0.005115744 |  |  | 539760 | 0.9884531 | 0.9670213 | 0.003563202 | 0.9920577 | 0.006534445 | 0.9920575 | 0.007320214 | [12 empty] | 987960 | 0.9957479 | 0.8678712 | 0.01555204 | 0.9809968 | 0.006084468 | 0.9809908 | 0.009294138
|  |  | 420792 | 1.00313 | 0.9994305 | 0.0004553967 | 0.9999501 | 0.0845448 | 0.9999457 | 0.1326204 |  |  | 644946 | 0.9985577 | 0.9866385 | 0.0009091787 | 0.9966634 | 0.003752624 | 0.9966682 | 0.005115742 |  |  | 540060 | 0.9906112 | 0.9670213 | 0.003563202 | 0.9920662 | 0.006534288 | 0.9920659 | 0.007319954 | [12 empty] | 988260 | 0.9957479 | 0.8678712 | 0.01555204 | 0.9810054 | 0.006084562 | 0.9809993 | 0.009293828
|  |  | 421092 | 1.004026 | 0.9994305 | 0.0004553967 | 0.9999501 | 0.0845448 | 0.9999457 | 0.1326204 |  |  | 645246 | 0.9975972 | 0.9866385 | 0.0009091787 | 0.9966638 | 0.003752629 | 0.9966685 | 0.005115741 |  |  | 540360 | 0.9906112 | 0.9670213 | 0.003563202 | 0.9920746 | 0.00653413 | 0.9920744 | 0.007319695 | [12 empty] | 988560 | 0.9979859 | 0.8678712 | 0.01555204 | 0.9810139 | 0.006084656 | 0.9810078 | 0.009293519
|  |  | 421392 | 1.004026 | 0.9994305 | 0.0004553967 | 0.9999501 | 0.0845448 | 0.9999457 | 0.1326204 |  |  | 645546 | 0.9975972 | 0.9866385 | 0.0009091787 | 0.9966641 | 0.003752634 | 0.9966688 | 0.005115739 |  |  | 540660 | 0.9895322 | 0.9670213 | 0.003563202 | 0.992083 | 0.006533973 | 0.9920828 | 0.007319437 | [12 empty] | 988860 | 1.000224 | 0.8678712 | 0.01555204 | 0.9810224 | 0.00608475 | 0.9810163 | 0.00929321
|  |  | 421692 | 1.004026 | 0.9994305 | 0.0004553967 | 0.9999501 | 0.0845448 | 0.9999457 | 0.1326204 |  |  | 645846 | 0.9975972 | 0.9866385 | 0.0009091787 | 0.9966644 | 0.003752639 | 0.9966691 | 0.005115738 |  |  | 540960 | 0.9895322 | 0.9670213 | 0.003563202 | 0.9920914 | 0.006533817 | 0.9920912 | 0.007319178 | [12 empty] | 989160 | 0.9957479 | 0.8678712 | 0.01555204 | 0.9810308 | 0.006084844 | 0.9810248 | 0.009292901
|  |  | 421992 | 1.004026 | 0.9994305 | 0.0004553967 | 0.9999501 | 0.0845448 | 0.9999457 | 0.1326204 |  |  | 646146 | 0.9995181 | 0.9866385 | 0.0009091787 | 0.9966647 | 0.003752644 | 0.9966694 | 0.005115737 |  |  | 541260 | 0.9895322 | 0.9670213 | 0.003563202 | 0.9920997 | 0.00653366 | 0.9920995 | 0.007318921 | [12 empty] | 989460 | 0.9979859 | 0.8678712 | 0.01555204 | 0.9810393 | 0.006084937 | 0.9810332 | 0.009292593
|  |  | 422292 | 1.00313 | 0.9994305 | 0.0004553967 | 0.9999501 | 0.0845448 | 0.9999457 | 0.1326204 |  |  | 646446 | 0.9985577 | 0.9866385 | 0.0009091787 | 0.996665 | 0.003752649 | 0.9966698 | 0.005115736 |  |  | 541560 | 0.9873741 | 0.9670213 | 0.003563202 | 0.9921081 | 0.006533504 | 0.9921079 | 0.007318664 | [12 empty] | 989760 | 1.002462 | 0.8678712 | 0.01555204 | 0.9810478 | 0.006085031 | 0.9810417 | 0.009292285
|  |  | 422592 | 1.004922 | 0.9994305 | 0.0004553967 | 0.9999501 | 0.0845448 | 0.9999457 | 0.1326204 |  |  | 646746 | 0.9995181 | 0.9866385 | 0.0009091787 | 0.9966654 | 0.003752654 | 0.9966701 | 0.005115734 |  |  | 541860 | 0.9862951 | 0.9670213 | 0.003563202 | 0.9921165 | 0.006533349 | 0.9921163 | 0.007318407 | [12 empty] | 990060 | 0.9957479 | 0.8678712 | 0.01555204 | 0.9810562 | 0.006085124 | 0.9810501 | 0.009291978
|  |  | 422892 | 1.00313 | 0.9994305 | 0.0004553967 | 0.9999501 | 0.0845448 | 0.9999457 | 0.1326204 |  |  | 647046 | 0.9995181 | 0.9866385 | 0.0009091787 | 0.9966657 | 0.003752659 | 0.9966704 | 0.005115733 |  |  | 542160 | 0.9884531 | 0.9670213 | 0.003563202 | 0.9921248 | 0.006533193 | 0.9921246 | 0.007318152 | [12 empty] | 990360 | 1.002462 | 0.8678712 | 0.01555204 | 0.9810647 | 0.006085218 | 0.9810586 | 0.009291672
|  |  | 423192 | 1.004026 | 0.9994305 | 0.0004553967 | 0.9999501 | 0.0845448 | 0.9999457 | 0.1326204 |  |  | 647346 | 0.9985577 | 0.9866385 | 0.0009091787 | 0.996666 | 0.003752664 | 0.9966707 | 0.005115732 |  |  | 542460 | 0.9895322 | 0.9670213 | 0.003563202 | 0.9921331 | 0.006533038 | 0.9921329 | 0.007317896 | [12 empty] | 990660 | 0.9957479 | 0.8678712 | 0.01555204 | 0.9810731 | 0.006085311 | 0.981067 | 0.009291366
|  |  | 423492 | 1.004026 | 0.9994305 | 0.0004553967 | 0.9999501 | 0.0845448 | 0.9999457 | 0.1326204 |  |  | 647646 | 0.9985577 | 0.9866385 | 0.0009091787 | 0.9966663 | 0.003752669 | 0.996671 | 0.005115731 |  |  | 542760 | 0.9884531 | 0.9670213 | 0.003563202 | 0.9921414 | 0.006532884 | 0.9921412 | 0.007317641 | [12 empty] | 990960 | 0.9957479 | 0.8678712 | 0.01555204 | 0.9810816 | 0.006085404 | 0.9810754 | 0.00929106
|  |  | 423792 | 1.004026 | 0.9994305 | 0.0004553967 | 0.9999501 | 0.0845448 | 0.9999457 | 0.1326204 |  |  | 647946 | 0.9985577 | 0.9866385 | 0.0009091787 | 0.9966666 | 0.003752674 | 0.9966714 | 0.00511573 |  |  | 543060 | 0.9895322 | 0.9670213 | 0.003563202 | 0.9921497 | 0.00653273 | 0.9921495 | 0.007317387 | [12 empty] | 991260 | 0.9957479 | 0.8678712 | 0.01555204 | 0.98109 | 0.006085497 | 0.9810839 | 0.009290755
|  |  | 424092 | 1.004026 | 0.9994305 | 0.0004553967 | 0.9999501 | 0.0845448 | 0.9999457 | 0.1326204 |  |  | 648246 | 0.9975972 | 0.9866385 | 0.0009091787 | 0.9966669 | 0.003752679 | 0.9966717 | 0.005115729 |  |  | 543360 | 0.9906112 | 0.9670213 | 0.003563202 | 0.992158 | 0.006532576 | 0.9921578 | 0.007317133 | [12 empty] | 991560 | 0.9979859 | 0.8678712 | 0.01555204 | 0.9810984 | 0.00608559 | 0.9810923 | 0.00929045
|  |  | 424392 | 1.00313 | 0.9994305 | 0.0004553967 | 0.9999501 | 0.0845448 | 0.9999457 | 0.1326204 |  |  | 648546 | 0.9975972 | 0.9866385 | 0.0009091787 | 0.9966673 | 0.003752684 | 0.996672 | 0.005115728 |  |  | 543660 | 0.9895322 | 0.9670213 | 0.003563202 | 0.9921663 | 0.006532422 | 0.9921661 | 0.00731688 | [12 empty] | 991860 | 1.000224 | 0.8678712 | 0.01555204 | 0.9811068 | 0.006085683 | 0.9811007 | 0.009290146
|  |  | 424692 | 1.00313 | 0.9994305 | 0.0004553967 | 0.9999501 | 0.0845448 | 0.9999457 | 0.1326204 |  |  | 648846 | 0.9975972 | 0.9866385 | 0.0009091787 | 0.9966676 | 0.00375269 | 0.9966723 | 0.005115727 |  |  | 543960 | 0.9895322 | 0.9670213 | 0.003563202 | 0.9921745 | 0.006532269 | 0.9921743 | 0.007316627 | [12 empty] | 992160 | 0.9957479 | 0.8678712 | 0.01555204 | 0.9811152 | 0.006085775 | 0.981109 | 0.009289843
|  |  | 424992 | 1.002234 | 0.9994305 | 0.0004553967 | 0.9999501 | 0.0845448 | 0.9999457 | 0.1326204 |  |  | 649146 | 0.9985577 | 0.9866385 | 0.0009091787 | 0.9966679 | 0.003752695 | 0.9966726 | 0.005115726 |  |  | 544260 | 0.9884531 | 0.9670213 | 0.003563202 | 0.9921828 | 0.006532116 | 0.9921826 | 0.007316375 | [12 empty] | 992460 | 0.99351 | 0.8678712 | 0.01555204 | 0.9811236 | 0.006085868 | 0.9811174 | 0.00928954
|  |  | 425292 | 1.004922 | 0.9994305 | 0.0004553967 | 0.9999501 | 0.0845448 | 0.9999457 | 0.1326204 |  |  | 649446 | 0.9985577 | 0.9866385 | 0.0009091787 | 0.9966682 | 0.0037527 | 0.9966729 | 0.005115725 |  |  | 544560 | 0.9895322 | 0.9670213 | 0.003563202 | 0.992191 | 0.006531964 | 0.9921908 | 0.007316123 | [12 empty] | 992760 | 1.000224 | 0.8678712 | 0.01555204 | 0.9811319 | 0.00608596 | 0.9811258 | 0.009289237
|  |  | 425592 | 1.004026 | 0.9994305 | 0.0004553967 | 0.9999501 | 0.0845448 | 0.9999457 | 0.1326204 |  |  | 649746 | 0.9995181 | 0.9866385 | 0.0009091787 | 0.9966685 | 0.003752705 | 0.9966732 | 0.005115724 |  |  | 544860 | 0.9873741 | 0.9670213 | 0.003563202 | 0.9921992 | 0.006531811 | 0.992199 | 0.007315872 | [12 empty] | 993060 | 0.9979859 | 0.8678712 | 0.01555204 | 0.9811403 | 0.006086053 | 0.9811341 | 0.009288935
|  |  | 425892 | 1.00313 | 0.9994305 | 0.0004553967 | 0.9999501 | 0.0845448 | 0.9999457 | 0.1326204 |  |  | 650046 | 1.000479 | 0.9866385 | 0.0009091787 | 0.9966688 | 0.00375271 | 0.9966736 | 0.005115723 |  |  | 545160 | 0.9895322 | 0.9670213 | 0.003563202 | 0.9922074 | 0.00653166 | 0.9922072 | 0.007315622 | [12 empty] | 993360 | 0.9979859 | 0.8678712 | 0.01555204 | 0.9811486 | 0.006086145 | 0.9811425 | 0.009288634
|  |  | 426192 | 1.004026 | 0.9994305 | 0.0004553967 | 0.9999501 | 0.0845448 | 0.9999457 | 0.1326204 |  |  | 650346 | 0.9995181 | 0.9866385 | 0.0009091787 | 0.9966691 | 0.003752715 | 0.9966739 | 0.005115722 |  |  | 545460 | 0.9884531 | 0.9670213 | 0.003563202 | 0.9922156 | 0.006531508 | 0.9922154 | 0.007315372 | [12 empty] | 993660 | 0.9957479 | 0.8678712 | 0.01555204 | 0.981157 | 0.006086237 | 0.9811508 | 0.009288332
|  |  | 426492 | 1.004026 | 0.9994305 | 0.0004553967 | 0.9999501 | 0.0845448 | 0.9999457 | 0.1326204 |  |  | 650646 | 0.9985577 | 0.9866385 | 0.0009091787 | 0.9966694 | 0.00375272 | 0.9966742 | 0.005115721 |  |  | 545760 | 0.9906112 | 0.9670213 | 0.003563202 | 0.9922238 | 0.006531357 | 0.9922236 | 0.007315122 | [12 empty] | 993960 | 0.99351 | 0.8678712 | 0.01555204 | 0.9811653 | 0.006086329 | 0.9811591 | 0.009288032
|  |  | 426792 | 1.00313 | 0.9994305 | 0.0004553967 | 0.9999501 | 0.0845448 | 0.9999457 | 0.1326204 |  |  | 650946 | 0.9985577 | 0.9866385 | 0.0009091787 | 0.9966697 | 0.003752725 | 0.9966745 | 0.00511572 |  |  | 546060 | 0.9895322 | 0.9670213 | 0.003563202 | 0.992232 | 0.006531206 | 0.9922318 | 0.007314873 | [12 empty] | 994260 | 0.9957479 | 0.8678712 | 0.01555204 | 0.9811736 | 0.006086421 | 0.9811675 | 0.009287732
|  |  | 427092 | 1.004922 | 0.9994305 | 0.0004553967 | 0.9999501 | 0.0845448 | 0.9999457 | 0.1326204 |  |  | 651246 | 0.9995181 | 0.9866385 | 0.0009091787 | 0.99667 | 0.00375273 | 0.9966748 | 0.00511572 |  |  | 546360 | 0.9895322 | 0.9670213 | 0.003563202 | 0.9922401 | 0.006531056 | 0.9922399 | 0.007314625 | [12 empty] | 994560 | 0.9979859 | 0.8678712 | 0.01555204 | 0.9811819 | 0.006086513 | 0.9811758 | 0.009287432
|  |  | 427392 | 1.004026 | 0.9994305 | 0.0004553967 | 0.9999501 | 0.0845448 | 0.9999457 | 0.1326204 |  |  | 651546 | 1.000479 | 0.9866385 | 0.0009091787 | 0.9966703 | 0.003752735 | 0.9966751 | 0.005115719 |  |  | 546660 | 0.9895322 | 0.9670213 | 0.003563202 | 0.9922483 | 0.006530906 | 0.9922481 | 0.007314377 | [12 empty] | 994860 | 0.991272 | 0.8678712 | 0.01555204 | 0.9811902 | 0.006086605 | 0.9811841 | 0.009287133
|  |  | 427692 | 1.004922 | 0.9994305 | 0.0004553967 | 0.9999501 | 0.0845448 | 0.9999457 | 0.1326204 |  |  | 651846 | 0.9966367 | 0.9866385 | 0.0009091787 | 0.9966706 | 0.00375274 | 0.9966754 | 0.005115718 |  |  | 546960 | 0.9906112 | 0.9670213 | 0.003563202 | 0.9922564 | 0.006530756 | 0.9922562 | 0.007314129 | [12 empty] | 995160 | 1.000224 | 0.8678712 | 0.01555204 | 0.9811985 | 0.006086697 | 0.9811924 | 0.009286834
|  |  | 427992 | 1.004922 | 0.9994305 | 0.0004553967 | 0.9999501 | 0.0845448 | 0.9999457 | 0.1326204 |  |  | 652146 | 0.9985577 | 0.9866385 | 0.0009091787 | 0.9966709 | 0.003752745 | 0.9966757 | 0.005115717 |  |  | 547260 | 0.9895322 | 0.9670213 | 0.003563202 | 0.9922645 | 0.006530607 | 0.9922643 | 0.007313883 | [12 empty] | 995460 | 0.9979859 | 0.8678712 | 0.01555204 | 0.9812068 | 0.006086788 | 0.9812006 | 0.009286536
|  |  | 428292 | 1.00313 | 0.9994305 | 0.0004553967 | 0.9999501 | 0.0845448 | 0.9999457 | 0.1326204 |  |  | 652446 | 0.9995181 | 0.9866385 | 0.0009091787 | 0.9966712 | 0.00375275 | 0.996676 | 0.005115717 |  |  | 547560 | 0.9895322 | 0.9670213 | 0.003563202 | 0.9922726 | 0.006530457 | 0.9922724 | 0.007313636 | [12 empty] | 995760 | 1.002462 | 0.8678712 | 0.01555204 | 0.9812151 | 0.00608688 | 0.9812089 | 0.009286238
|  |  | 428592 | 1.00313 | 0.9994305 | 0.0004553967 | 0.9999501 | 0.0845448 | 0.9999457 | 0.1326204 |  |  | 652746 | 1.000479 | 0.9866385 | 0.0009091787 | 0.9966716 | 0.003752755 | 0.9966763 | 0.005115716 |  |  | 547860 | 0.9906112 | 0.9670213 | 0.003563202 | 0.9922807 | 0.006530309 | 0.9922805 | 0.00731339 | [12 empty] | 996060 | 1.002462 | 0.8678712 | 0.01555204 | 0.9812234 | 0.006086971 | 0.9812172 | 0.009285941
|  |  | 428892 | 1.004026 | 0.9994305 | 0.0004553967 | 0.9999501 | 0.0845448 | 0.9999457 | 0.1326204 |  |  | 653046 | 0.9985577 | 0.9866385 | 0.0009091787 | 0.9966719 | 0.00375276 | 0.9966766 | 0.005115715 |  |  | 548160 | 0.9895322 | 0.9670213 | 0.003563202 | 0.9922888 | 0.00653016 | 0.9922886 | 0.007313145 | [12 empty] | 996360 | 0.9979859 | 0.8678712 | 0.01555204 | 0.9812316 | 0.006087062 | 0.9812254 | 0.009285645
[13 empty] | 653346 | 0.9985577 | 0.9866385 | 0.0009091787 | 0.9966722 | 0.003752765 | 0.9966769 | 0.005115715 |  |  | 548460 | 0.9895322 | 0.9670213 | 0.003563202 | 0.9922968 | 0.006530012 | 0.9922966 | 0.0073129 | [12 empty] | 996660 | 0.9979859 | 0.8678712 | 0.01555204 | 0.9812399 | 0.006087153 | 0.9812337 | 0.009285348
[13 empty] | 653646 | 0.9975972 | 0.9866385 | 0.0009091787 | 0.9966725 | 0.00375277 | 0.9966772 | 0.005115714 |  |  | 548760 | 0.9895322 | 0.9670213 | 0.003563202 | 0.9923049 | 0.006529865 | 0.9923047 | 0.007312656 | [12 empty] | 996960 | 0.9979859 | 0.8678712 | 0.01555204 | 0.9812481 | 0.006087245 | 0.9812419 | 0.009285053
[13 empty] | 653946 | 0.9985577 | 0.9866385 | 0.0009091787 | 0.9966728 | 0.003752775 | 0.9966775 | 0.005115714 |  |  | 549060 | 0.9906112 | 0.9670213 | 0.003563202 | 0.9923129 | 0.006529717 | 0.9923127 | 0.007312412 | [12 empty] | 997260 | 0.9979859 | 0.8678712 | 0.01555204 | 0.9812563 | 0.006087336 | 0.9812501 | 0.009284757
[13 empty] | 654246 | 0.9995181 | 0.9866385 | 0.0009091787 | 0.996673 | 0.00375278 | 0.9966778 | 0.005115713 |  |  | 549360 | 0.9895322 | 0.9670213 | 0.003563202 | 0.9923209 | 0.00652957 | 0.9923207 | 0.007312169 | [12 empty] | 997560 | 0.99351 | 0.8678712 | 0.01555204 | 0.9812645 | 0.006087426 | 0.9812583 | 0.009284463
[13 empty] | 654546 | 0.9995181 | 0.9866385 | 0.0009091787 | 0.9966733 | 0.003752785 | 0.9966781 | 0.005115713 |  |  | 549660 | 0.9895322 | 0.9670213 | 0.003563202 | 0.9923289 | 0.006529424 | 0.9923287 | 0.007311926 | [12 empty] | 997860 | 0.9957479 | 0.8678712 | 0.01555204 | 0.9812728 | 0.006087517 | 0.9812665 | 0.009284168
[13 empty] | 654846 | 0.9985577 | 0.9866385 | 0.0009091787 | 0.9966736 | 0.00375279 | 0.9966784 | 0.005115712 |  |  | 549960 | 0.9884531 | 0.9670213 | 0.003563202 | 0.9923369 | 0.006529277 | 0.9923367 | 0.007311684 | [12 empty] | 998160 | 0.99351 | 0.8678712 | 0.01555204 | 0.981281 | 0.006087608 | 0.9812747 | 0.009283875
[13 empty] | 655146 | 0.9985577 | 0.9866385 | 0.0009091787 | 0.9966739 | 0.003752795 | 0.9966787 | 0.005115712 |  |  | 550260 | 0.9873741 | 0.9670213 | 0.003563202 | 0.9923449 | 0.006529131 | 0.9923447 | 0.007311443 | [12 empty] | 998460 | 0.9979859 | 0.8678712 | 0.01555204 | 0.9812891 | 0.006087698 | 0.9812829 | 0.009283581
[13 empty] | 655446 | 0.9985577 | 0.9866385 | 0.0009091787 | 0.9966742 | 0.0037528 | 0.996679 | 0.005115711 |  |  | 550560 | 0.9895322 | 0.9670213 | 0.003563202 | 0.9923529 | 0.006528985 | 0.9923527 | 0.007311201 | [12 empty] | 998760 | 1.000224 | 0.8678712 | 0.01555204 | 0.9812973 | 0.006087789 | 0.9812911 | 0.009283289
[13 empty] | 655746 | 0.9985577 | 0.9866385 | 0.0009091787 | 0.9966745 | 0.003752805 | 0.9966793 | 0.005115711 |  |  | 550860 | 0.9895322 | 0.9670213 | 0.003563202 | 0.9923608 | 0.00652884 | 0.9923606 | 0.007310961 | [12 empty] | 999060 | 0.9979859 | 0.8678712 | 0.01555204 | 0.9813055 | 0.006087879 | 0.9812993 | 0.009282996
[13 empty] | 656046 | 0.9995181 | 0.9866385 | 0.0009091787 | 0.9966748 | 0.00375281 | 0.9966796 | 0.005115711 |  |  | 551160 | 0.9906112 | 0.9670213 | 0.003563202 | 0.9923688 | 0.006528695 | 0.9923686 | 0.007310721 | [12 empty] | 999360 | 0.9957479 | 0.8678712 | 0.01555204 | 0.9813137 | 0.00608797 | 0.9813074 | 0.009282704
[13 empty] | 656346 | 0.9985577 | 0.9866385 | 0.0009091787 | 0.9966751 | 0.003752815 | 0.9966799 | 0.00511571 |  |  | 551460 | 0.9906112 | 0.9670213 | 0.003563202 | 0.9923767 | 0.00652855 | 0.9923765 | 0.007310481 | [12 empty] | 999660 | 1.000224 | 0.8678712 | 0.01555204 | 0.9813218 | 0.00608806 | 0.9813156 | 0.009282413
[13 empty] | 656646 | 0.9985577 | 0.9866385 | 0.0009091787 | 0.9966754 | 0.00375282 | 0.9966802 | 0.00511571 |  |  | 551760 | 0.9916902 | 0.9670213 | 0.003563202 | 0.9923846 | 0.006528406 | 0.9923844 | 0.007310242 | [12 empty] | 999960 | 1.002462 | 0.8678712 | 0.01555204 | 0.98133 | 0.00608815 | 0.9813237 | 0.009282122
[13 empty] | 656946 | 1.000479 | 0.9866385 | 0.0009091787 | 0.9966757 | 0.003752825 | 0.9966805 | 0.00511571 |  |  | 552060 | 0.9884531 | 0.9670213 | 0.003563202 | 0.9923925 | 0.006528262 | 0.9923923 | 0.007310004 | [12 empty] | 1000260 | 0.9979859 | 0.8678712 | 0.01555204 | 0.9813381 | 0.00608824 | 0.9813318 | 0.009281832
[13 empty] | 657246 | 0.9985577 | 0.9866385 | 0.0009091787 | 0.996676 | 0.00375283 | 0.9966808 | 0.005115709 |  |  | 552360 | 0.9895322 | 0.9670213 | 0.003563202 | 0.9924004 | 0.006528119 | 0.9924002 | 0.007309765 | [12 empty] | 1000560 | 1.002462 | 0.8678712 | 0.01555204 | 0.9813462 | 0.00608833 | 0.98134 | 0.009281542
[13 empty] | 657546 | 1.000479 | 0.9866385 | 0.0009091787 | 0.9966763 | 0.003752835 | 0.9966811 | 0.005115709 |  |  | 552660 | 0.9895322 | 0.9670213 | 0.003563202 | 0.9924083 | 0.006527975 | 0.9924081 | 0.007309528 | [12 empty] | 1000860 | 1.002462 | 0.8678712 | 0.01555204 | 0.9813543 | 0.00608842 | 0.9813481 | 0.009281252
[13 empty] | 657846 | 0.9995181 | 0.9866385 | 0.0009091787 | 0.9966766 | 0.00375284 | 0.9966814 | 0.005115709 |  |  | 552960 | 0.9895322 | 0.9670213 | 0.003563202 | 0.9924162 | 0.006527832 | 0.992416 | 0.007309291 | [12 empty] | 1001160 | 0.9979859 | 0.8678712 | 0.01555204 | 0.9813624 | 0.006088509 | 0.9813562 | 0.009280963
[13 empty] | 658146 | 0.9995181 | 0.9866385 | 0.0009091787 | 0.9966768 | 0.003752845 | 0.9966816 | 0.005115709 |  |  | 553260 | 0.9895322 | 0.9670213 | 0.003563202 | 0.992424 | 0.00652769 | 0.9924238 | 0.007309054 | [12 empty] | 1001460 | 1.000224 | 0.8678712 | 0.01555204 | 0.9813705 | 0.006088599 | 0.9813643 | 0.009280675
[13 empty] | 658446 | 0.9985577 | 0.9866385 | 0.0009091787 | 0.9966771 | 0.00375285 | 0.9966819 | 0.005115708 |  |  | 553560 | 0.9895322 | 0.9670213 | 0.003563202 | 0.9924318 | 0.006527547 | 0.9924317 | 0.007308819 | [12 empty] | 1001760 | 1.0047 | 0.8678712 | 0.01555204 | 0.9813786 | 0.006088688 | 0.9813723 | 0.009280387
[13 empty] | 658746 | 0.9995181 | 0.9866385 | 0.0009091787 | 0.9966774 | 0.003752855 | 0.9966822 | 0.005115708 |  |  | 553860 | 0.9895322 | 0.9670213 | 0.003563202 | 0.9924397 | 0.006527405 | 0.9924395 | 0.007308583 | [12 empty] | 1002060 | 0.9979859 | 0.8678712 | 0.01555204 | 0.9813867 | 0.006088778 | 0.9813804 | 0.009280099
[13 empty] | 659046 | 0.9995181 | 0.9866385 | 0.0009091787 | 0.9966777 | 0.00375286 | 0.9966825 | 0.005115708 |  |  | 554160 | 0.9906112 | 0.9670213 | 0.003563202 | 0.9924475 | 0.006527264 | 0.9924473 | 0.007308348 | [12 empty] | 1002360 | 0.9957479 | 0.8678712 | 0.01555204 | 0.9813948 | 0.006088867 | 0.9813885 | 0.009279812
[13 empty] | 659346 | 0.9995181 | 0.9866385 | 0.0009091787 | 0.996678 | 0.003752865 | 0.9966828 | 0.005115708 |  |  | 554460 | 0.9895322 | 0.9670213 | 0.003563202 | 0.9924553 | 0.006527122 | 0.9924551 | 0.007308114 | [12 empty] | 1002660 | 0.9957479 | 0.8678712 | 0.01555204 | 0.9814028 | 0.006088956 | 0.9813965 | 0.009279526
[13 empty] | 659646 | 0.9995181 | 0.9866385 | 0.0009091787 | 0.9966783 | 0.00375287 | 0.9966831 | 0.005115708 |  |  | 554760 | 0.9906112 | 0.9670213 | 0.003563202 | 0.9924631 | 0.006526981 | 0.9924629 | 0.00730788 | [12 empty] | 1002960 | 0.9979859 | 0.8678712 | 0.01555204 | 0.9814109 | 0.006089045 | 0.9814046 | 0.009279239
[13 empty] | 659946 | 0.9995181 | 0.9866385 | 0.0009091787 | 0.9966786 | 0.003752875 | 0.9966834 | 0.005115708 |  |  | 555060 | 0.9895322 | 0.9670213 | 0.003563202 | 0.9924709 | 0.006526841 | 0.9924707 | 0.007307646 | [12 empty] | 1003260 | 1.002462 | 0.8678712 | 0.01555204 | 0.9814189 | 0.006089134 | 0.9814126 | 0.009278954
[13 empty] | 660246 | 0.9985577 | 0.9866385 | 0.0009091787 | 0.9966788 | 0.00375288 | 0.9966837 | 0.005115708 |  |  | 555360 | 0.9916902 | 0.9670213 | 0.003563202 | 0.9924786 | 0.0065267 | 0.9924785 | 0.007307413 | [12 empty] | 1003560 | 1.002462 | 0.8678712 | 0.01555204 | 0.981427 | 0.006089223 | 0.9814207 | 0.009278669
[13 empty] | 660546 | 0.9995181 | 0.9866385 | 0.0009091787 | 0.9966791 | 0.003752885 | 0.9966839 | 0.005115708 |  |  | 555660 | 0.9906112 | 0.9670213 | 0.003563202 | 0.9924864 | 0.00652656 | 0.9924862 | 0.007307181 | [12 empty] | 1003860 | 0.9957479 | 0.8678712 | 0.01555204 | 0.981435 | 0.006089312 | 0.9814287 | 0.009278384
[13 empty] | 660846 | 0.9985577 | 0.9866385 | 0.0009091787 | 0.9966794 | 0.00375289 | 0.9966842 | 0.005115708 |  |  | 555960 | 0.9895322 | 0.9670213 | 0.003563202 | 0.9924941 | 0.006526421 | 0.992494 | 0.007306949 | [12 empty] | 1004160 | 1.0047 | 0.8678712 | 0.01555204 | 0.981443 | 0.006089401 | 0.9814367 | 0.0092781
[13 empty] | 661146 | 0.9995181 | 0.9866385 | 0.0009091787 | 0.9966797 | 0.003752895 | 0.9966845 | 0.005115708 |  |  | 556260 | 0.9906112 | 0.9670213 | 0.003563202 | 0.9925018 | 0.006526281 | 0.9925017 | 0.007306718 | [12 empty] | 1004460 | 1.000224 | 0.8678712 | 0.01555204 | 0.981451 | 0.006089489 | 0.9814447 | 0.009277816
[13 empty] | 661446 | 0.9995181 | 0.9866385 | 0.0009091787 | 0.99668 | 0.0037529 | 0.9966848 | 0.005115708 |  |  | 556560 | 0.9884531 | 0.9670213 | 0.003563202 | 0.9925096 | 0.006526142 | 0.9925094 | 0.007306487 | [12 empty] | 1004760 | 0.9957479 | 0.8678712 | 0.01555204 | 0.981459 | 0.006089578 | 0.9814527 | 0.009277533
[13 empty] | 661746 | 0.9995181 | 0.9866385 | 0.0009091787 | 0.9966802 | 0.003752905 | 0.9966851 | 0.005115708 |  |  | 556860 | 0.9906112 | 0.9670213 | 0.003563202 | 0.9925173 | 0.006526004 | 0.9925171 | 0.007306257 | [12 empty] | 1005060 | 0.99351 | 0.8678712 | 0.01555204 | 0.981467 | 0.006089666 | 0.9814607 | 0.00927725
[13 empty] | 662046 | 0.9995181 | 0.9866385 | 0.0009091787 | 0.9966805 | 0.003752909 | 0.9966853 | 0.005115708 |  |  | 557160 | 0.9906112 | 0.9670213 | 0.003563202 | 0.9925249 | 0.006525865 | 0.9925248 | 0.007306027 | [12 empty] | 1005360 | 0.9979859 | 0.8678712 | 0.01555204 | 0.981475 | 0.006089755 | 0.9814686 | 0.009276967
[13 empty] | 662346 | 0.9995181 | 0.9866385 | 0.0009091787 | 0.9966808 | 0.003752914 | 0.9966856 | 0.005115708 |  |  | 557460 | 0.9906112 | 0.9670213 | 0.003563202 | 0.9925326 | 0.006525727 | 0.9925325 | 0.007305797 | [12 empty] | 1005660 | 1.000224 | 0.8678712 | 0.01555204 | 0.9814829 | 0.006089843 | 0.9814766 | 0.009276685
[13 empty] | 662646 | 0.9995181 | 0.9866385 | 0.0009091787 | 0.9966811 | 0.003752919 | 0.9966859 | 0.005115708 |  |  | 557760 | 0.9895322 | 0.9670213 | 0.003563202 | 0.9925403 | 0.00652559 | 0.9925401 | 0.007305568 | [12 empty] | 1005960 | 1.0047 | 0.8678712 | 0.01555204 | 0.9814909 | 0.006089931 | 0.9814845 | 0.009276404
[13 empty] | 662946 | 0.9985577 | 0.9866385 | 0.0009091787 | 0.9966813 | 0.003752924 | 0.9966862 | 0.005115708 |  |  | 558060 | 0.9895322 | 0.9670213 | 0.003563202 | 0.9925479 | 0.006525452 | 0.9925478 | 0.00730534 | [12 empty] | 1006260 | 1.000224 | 0.8678712 | 0.01555204 | 0.9814988 | 0.006090019 | 0.9814925 | 0.009276123
[13 empty] | 663246 | 1.000479 | 0.9866385 | 0.0009091787 | 0.9966816 | 0.003752929 | 0.9966865 | 0.005115709 |  |  | 558360 | 0.9906112 | 0.9670213 | 0.003563202 | 0.9925556 | 0.006525315 | 0.9925554 | 0.007305112 | [12 empty] | 1006560 | 1.006938 | 0.8678712 | 0.01555204 | 0.9815068 | 0.006090107 | 0.9815004 | 0.009275842
[13 empty] | 663546 | 1.000479 | 0.9866385 | 0.0009091787 | 0.9966819 | 0.003752934 | 0.9966867 | 0.005115709 |  |  | 558660 | 0.9895322 | 0.9670213 | 0.003563202 | 0.9925632 | 0.006525179 | 0.9925631 | 0.007304885 | [12 empty] | 1006860 | 1.000224 | 0.8678712 | 0.01555204 | 0.9815147 | 0.006090195 | 0.9815084 | 0.009275562
[13 empty] | 663846 | 0.9995181 | 0.9866385 | 0.0009091787 | 0.9966822 | 0.003752939 | 0.996687 | 0.005115709 |  |  | 558960 | 0.9884531 | 0.9670213 | 0.003563202 | 0.9925708 | 0.006525042 | 0.9925707 | 0.007304658 | [12 empty] | 1007160 | 0.9957479 | 0.8678712 | 0.01555204 | 0.9815226 | 0.006090283 | 0.9815163 | 0.009275283
[13 empty] | 664146 | 1.000479 | 0.9866385 | 0.0009091787 | 0.9966824 | 0.003752944 | 0.9966873 | 0.005115709 |  |  | 559260 | 0.9906112 | 0.9670213 | 0.003563202 | 0.9925784 | 0.006524906 | 0.9925783 | 0.007304432 | [12 empty] | 1007460 | 0.9957479 | 0.8678712 | 0.01555204 | 0.9815305 | 0.00609037 | 0.9815242 | 0.009275004
[13 empty] | 664446 | 0.9995181 | 0.9866385 | 0.0009091787 | 0.9966827 | 0.003752949 | 0.9966876 | 0.005115709 |  |  | 559560 | 0.9906112 | 0.9670213 | 0.003563202 | 0.992586 | 0.00652477 | 0.9925859 | 0.007304206 | [12 empty] | 1007760 | 1.000224 | 0.8678712 | 0.01555204 | 0.9815385 | 0.006090458 | 0.9815321 | 0.009274725
[13 empty] | 664746 | 0.9995181 | 0.9866385 | 0.0009091787 | 0.996683 | 0.003752954 | 0.9966878 | 0.00511571 |  |  | 559860 | 0.9895322 | 0.9670213 | 0.003563202 | 0.9925936 | 0.006524635 | 0.9925935 | 0.007303981 | [12 empty] | 1008060 | 0.9979859 | 0.8678712 | 0.01555204 | 0.9815463 | 0.006090545 | 0.98154 | 0.009274447
[13 empty] | 665046 | 1.000479 | 0.9866385 | 0.0009091787 | 0.9966833 | 0.003752959 | 0.9966881 | 0.00511571 |  |  | 560160 | 0.9895322 | 0.9670213 | 0.003563202 | 0.9926012 | 0.0065245 | 0.992601 | 0.007303756 | [12 empty] | 1008360 | 0.9979859 | 0.8678712 | 0.01555204 | 0.9815542 | 0.006090633 | 0.9815479 | 0.009274169
[13 empty] | 665346 | 1.000479 | 0.9866385 | 0.0009091787 | 0.9966835 | 0.003752964 | 0.9966884 | 0.00511571 |  |  | 560460 | 0.9895322 | 0.9670213 | 0.003563202 | 0.9926087 | 0.006524365 | 0.9926086 | 0.007303531 | [12 empty] | 1008660 | 0.99351 | 0.8678712 | 0.01555204 | 0.9815621 | 0.00609072 | 0.9815557 | 0.009273892
[13 empty] | 665646 | 0.9995181 | 0.9866385 | 0.0009091787 | 0.9966838 | 0.003752969 | 0.9966886 | 0.005115711 |  |  | 560760 | 0.9906112 | 0.9670213 | 0.003563202 | 0.9926163 | 0.006524231 | 0.9926161 | 0.007303307 | [12 empty] | 1008960 | 0.99351 | 0.8678712 | 0.01555204 | 0.98157 | 0.006090807 | 0.9815636 | 0.009273615
[13 empty] | 665946 | 0.9995181 | 0.9866385 | 0.0009091787 | 0.9966841 | 0.003752973 | 0.9966889 | 0.005115711 |  |  | 561060 | 0.9884531 | 0.9670213 | 0.003563202 | 0.9926238 | 0.006524097 | 0.9926237 | 0.007303084 | [12 empty] | 1009260 | 0.9979859 | 0.8678712 | 0.01555204 | 0.9815778 | 0.006090894 | 0.9815714 | 0.009273339
[13 empty] | 666246 | 0.9985577 | 0.9866385 | 0.0009091787 | 0.9966843 | 0.003752978 | 0.9966892 | 0.005115711 |  |  | 561360 | 0.9895322 | 0.9670213 | 0.003563202 | 0.9926313 | 0.006523963 | 0.9926312 | 0.007302861 | [12 empty] | 1009560 | 1.002462 | 0.8678712 | 0.01555204 | 0.9815857 | 0.006090981 | 0.9815793 | 0.009273063
[13 empty] | 666546 | 0.9985577 | 0.9866385 | 0.0009091787 | 0.9966846 | 0.003752983 | 0.9966894 | 0.005115712 |  |  | 561660 | 0.9895322 | 0.9670213 | 0.003563202 | 0.9926388 | 0.006523829 | 0.9926387 | 0.007302639 | [12 empty] | 1009860 | 1.002462 | 0.8678712 | 0.01555204 | 0.9815935 | 0.006091068 | 0.9815871 | 0.009272787
[13 empty] | 666846 | 1.000479 | 0.9866385 | 0.0009091787 | 0.9966849 | 0.003752988 | 0.9966897 | 0.005115712 |  |  | 561960 | 0.9906112 | 0.9670213 | 0.003563202 | 0.9926463 | 0.006523696 | 0.9926462 | 0.007302417 | [12 empty] | 1010160 | 1.002462 | 0.8678712 | 0.01555204 | 0.9816014 | 0.006091155 | 0.981595 | 0.009272512
[13 empty] | 667146 | 0.9995181 | 0.9866385 | 0.0009091787 | 0.9966851 | 0.003752993 | 0.99669 | 0.005115713 |  |  | 562260 | 0.9906112 | 0.9670213 | 0.003563202 | 0.9926538 | 0.006523563 | 0.9926537 | 0.007302196 | [12 empty] | 1010460 | 0.9979859 | 0.8678712 | 0.01555204 | 0.9816092 | 0.006091241 | 0.9816028 | 0.009272238
[13 empty] | 667446 | 1.000479 | 0.9866385 | 0.0009091787 | 0.9966854 | 0.003752998 | 0.9966903 | 0.005115713 |  |  | 562560 | 0.9906112 | 0.9670213 | 0.003563202 | 0.9926613 | 0.006523431 | 0.9926611 | 0.007301975 | [12 empty] | 1010760 | 0.991272 | 0.8678712 | 0.01555204 | 0.981617 | 0.006091328 | 0.9816106 | 0.009271964
[13 empty] | 667746 | 0.9995181 | 0.9866385 | 0.0009091787 | 0.9966857 | 0.003753003 | 0.9966905 | 0.005115713 |  |  | 562860 | 0.9906112 | 0.9670213 | 0.003563202 | 0.9926687 | 0.006523299 | 0.9926686 | 0.007301754 | [12 empty] | 1011060 | 0.9957479 | 0.8678712 | 0.01555204 | 0.9816248 | 0.006091414 | 0.9816184 | 0.00927169
[13 empty] | 668046 | 0.9985577 | 0.9866385 | 0.0009091787 | 0.9966859 | 0.003753008 | 0.9966908 | 0.005115714 |  |  | 563160 | 0.9895322 | 0.9670213 | 0.003563202 | 0.9926762 | 0.006523167 | 0.992676 | 0.007301535 | [12 empty] | 1011360 | 0.991272 | 0.8678712 | 0.01555204 | 0.9816326 | 0.006091501 | 0.9816262 | 0.009271417
[13 empty] | 668346 | 1.000479 | 0.9866385 | 0.0009091787 | 0.9966862 | 0.003753013 | 0.996691 | 0.005115714 |  |  | 563460 | 0.9916902 | 0.9670213 | 0.003563202 | 0.9926836 | 0.006523035 | 0.9926835 | 0.007301315 | [12 empty] | 1011660 | 0.9979859 | 0.8678712 | 0.01555204 | 0.9816404 | 0.006091587 | 0.981634 | 0.009271144
[13 empty] | 668646 | 0.9995181 | 0.9866385 | 0.0009091787 | 0.9966865 | 0.003753017 | 0.9966913 | 0.005115715 |  |  | 563760 | 0.9895322 | 0.9670213 | 0.003563202 | 0.992691 | 0.006522904 | 0.9926909 | 0.007301096 | [12 empty] | 1011960 | 0.9867961 | 0.8678712 | 0.01555204 | 0.9816482 | 0.006091673 | 0.9816417 | 0.009270872
[13 empty] | 668946 | 1.000479 | 0.9866385 | 0.0009091787 | 0.9966867 | 0.003753022 | 0.9966916 | 0.005115715 |  |  | 564060 | 0.9906112 | 0.9670213 | 0.003563202 | 0.9926984 | 0.006522773 | 0.9926983 | 0.007300878 | [12 empty] | 1012260 | 0.99351 | 0.8678712 | 0.01555204 | 0.9816559 | 0.00609176 | 0.9816495 | 0.0092706
[13 empty] | 669246 | 0.9995181 | 0.9866385 | 0.0009091787 | 0.996687 | 0.003753027 | 0.9966918 | 0.005115716 |  |  | 564360 | 0.9895322 | 0.9670213 | 0.003563202 | 0.9927058 | 0.006522643 | 0.9927057 | 0.00730066 | [12 empty] | 1012560 | 0.991272 | 0.8678712 | 0.01555204 | 0.9816637 | 0.006091846 | 0.9816573 | 0.009270329
[13 empty] | 669546 | 0.9995181 | 0.9866385 | 0.0009091787 | 0.9966872 | 0.003753032 | 0.9966921 | 0.005115717 |  |  | 564660 | 0.9895322 | 0.9670213 | 0.003563202 | 0.9927132 | 0.006522512 | 0.9927131 | 0.007300442 | [12 empty] | 1012860 | 0.9979859 | 0.8678712 | 0.01555204 | 0.9816715 | 0.006091931 | 0.981665 | 0.009270058
[13 empty] | 669846 | 0.9995181 | 0.9866385 | 0.0009091787 | 0.9966875 | 0.003753037 | 0.9966924 | 0.005115717 |  |  | 564960 | 0.9906112 | 0.9670213 | 0.003563202 | 0.9927206 | 0.006522382 | 0.9927205 | 0.007300225 | [12 empty] | 1013160 | 0.99351 | 0.8678712 | 0.01555204 | 0.9816792 | 0.006092017 | 0.9816727 | 0.009269787
[13 empty] | 670146 | 0.9985577 | 0.9866385 | 0.0009091787 | 0.9966878 | 0.003753042 | 0.9966926 | 0.005115718 |  |  | 565260 | 0.9906112 | 0.9670213 | 0.003563202 | 0.9927279 | 0.006522253 | 0.9927278 | 0.007300009 | [12 empty] | 1013460 | 0.9979859 | 0.8678712 | 0.01555204 | 0.9816869 | 0.006092103 | 0.9816805 | 0.009269517
[13 empty] | 670446 | 1.000479 | 0.9866385 | 0.0009091787 | 0.996688 | 0.003753047 | 0.9966929 | 0.005115718 |  |  | 565560 | 0.9906112 | 0.9670213 | 0.003563202 | 0.9927353 | 0.006522123 | 0.9927352 | 0.007299793 | [12 empty] | 1013760 | 0.99351 | 0.8678712 | 0.01555204 | 0.9816947 | 0.006092189 | 0.9816882 | 0.009269248
[13 empty] | 670746 | 1.000479 | 0.9866385 | 0.0009091787 | 0.9966883 | 0.003753051 | 0.9966931 | 0.005115719 |  |  | 565860 | 0.9895322 | 0.9670213 | 0.003563202 | 0.9927426 | 0.006521994 | 0.9927425 | 0.007299578 | [12 empty] | 1014060 | 0.991272 | 0.8678712 | 0.01555204 | 0.9817024 | 0.006092274 | 0.9816959 | 0.009268979
[13 empty] | 671046 | 1.001439 | 0.9866385 | 0.0009091787 | 0.9966885 | 0.003753056 | 0.9966934 | 0.00511572 |  |  | 566160 | 0.9895322 | 0.9670213 | 0.003563202 | 0.9927499 | 0.006521866 | 0.9927498 | 0.007299363 | [12 empty] | 1014360 | 0.99351 | 0.8678712 | 0.01555204 | 0.9817101 | 0.00609236 | 0.9817036 | 0.00926871
[13 empty] | 671346 | 1.001439 | 0.9866385 | 0.0009091787 | 0.9966888 | 0.003753061 | 0.9966937 | 0.00511572 |  |  | 566460 | 0.9906112 | 0.9670213 | 0.003563202 | 0.9927573 | 0.006521737 | 0.9927571 | 0.007299148 | [12 empty] | 1014660 | 0.991272 | 0.8678712 | 0.01555204 | 0.9817178 | 0.006092445 | 0.9817113 | 0.009268442
[13 empty] | 671646 | 1.000479 | 0.9866385 | 0.0009091787 | 0.996689 | 0.003753066 | 0.9966939 | 0.005115721 |  |  | 566760 | 0.9916902 | 0.9670213 | 0.003563202 | 0.9927646 | 0.006521609 | 0.9927644 | 0.007298934 | [12 empty] | 1014960 | 0.991272 | 0.8678712 | 0.01555204 | 0.9817255 | 0.00609253 | 0.981719 | 0.009268174
[13 empty] | 671946 | 1.001439 | 0.9866385 | 0.0009091787 | 0.9966893 | 0.003753071 | 0.9966942 | 0.005115722 |  |  | 567060 | 0.9906112 | 0.9670213 | 0.003563202 | 0.9927718 | 0.006521482 | 0.9927717 | 0.00729872 | [12 empty] | 1015260 | 0.9890341 | 0.8678712 | 0.01555204 | 0.9817332 | 0.006092616 | 0.9817267 | 0.009267907
[13 empty] | 672246 | 1.000479 | 0.9866385 | 0.0009091787 | 0.9966895 | 0.003753076 | 0.9966944 | 0.005115723 |  |  | 567360 | 0.9895322 | 0.9670213 | 0.003563202 | 0.9927791 | 0.006521354 | 0.992779 | 0.007298507 | [12 empty] | 1015560 | 1.000224 | 0.8678712 | 0.01555204 | 0.9817408 | 0.006092701 | 0.9817343 | 0.00926764
[13 empty] | 672546 | 1.001439 | 0.9866385 | 0.0009091787 | 0.9966898 | 0.00375308 | 0.9966947 | 0.005115723 |  |  | 567660 | 0.9916902 | 0.9670213 | 0.003563202 | 0.9927864 | 0.006521227 | 0.9927863 | 0.007298295 | [12 empty] | 1015860 | 0.99351 | 0.8678712 | 0.01555204 | 0.9817485 | 0.006092786 | 0.981742 | 0.009267373
[13 empty] | 672846 | 0.9995181 | 0.9866385 | 0.0009091787 | 0.99669 | 0.003753085 | 0.9966949 | 0.005115724 |  |  | 567960 | 0.9906112 | 0.9670213 | 0.003563202 | 0.9927936 | 0.0065211 | 0.9927935 | 0.007298083 | [12 empty] | 1016160 | 0.991272 | 0.8678712 | 0.01555204 | 0.9817562 | 0.006092871 | 0.9817497 | 0.009267107
[13 empty] | 673146 | 0.9995181 | 0.9866385 | 0.0009091787 | 0.9966903 | 0.00375309 | 0.9966952 | 0.005115725 |  |  | 568260 | 0.9906112 | 0.9670213 | 0.003563202 | 0.9928009 | 0.006520974 | 0.9928008 | 0.007297871 | [12 empty] | 1016460 | 0.991272 | 0.8678712 | 0.01555204 | 0.9817638 | 0.006092955 | 0.9817573 | 0.009266842
[13 empty] | 673446 | 1.000479 | 0.9866385 | 0.0009091787 | 0.9966906 | 0.003753095 | 0.9966954 | 0.005115726 |  |  | 568560 | 0.9895322 | 0.9670213 | 0.003563202 | 0.9928081 | 0.006520848 | 0.992808 | 0.00729766 | [12 empty] | 1016760 | 1.000224 | 0.8678712 | 0.01555204 | 0.9817714 | 0.00609304 | 0.9817649 | 0.009266577
[13 empty] | 673746 | 1.000479 | 0.9866385 | 0.0009091787 | 0.9966908 | 0.0037531 | 0.9966957 | 0.005115726 |  |  | 568860 | 0.9916902 | 0.9670213 | 0.003563202 | 0.9928153 | 0.006520722 | 0.9928152 | 0.007297449 | [12 empty] | 1017060 | 0.99351 | 0.8678712 | 0.01555204 | 0.9817791 | 0.006093125 | 0.9817726 | 0.009266312
[13 empty] | 674046 | 1.000479 | 0.9866385 | 0.0009091787 | 0.9966911 | 0.003753104 | 0.9966959 | 0.005115727 |  |  | 569160 | 0.9906112 | 0.9670213 | 0.003563202 | 0.9928225 | 0.006520596 | 0.9928224 | 0.007297239 | [12 empty] | 1017360 | 0.9890341 | 0.8678712 | 0.01555204 | 0.9817867 | 0.006093209 | 0.9817802 | 0.009266048
[13 empty] | 674346 | 1.000479 | 0.9866385 | 0.0009091787 | 0.9966913 | 0.003753109 | 0.9966962 | 0.005115728 |  |  | 569460 | 0.9906112 | 0.9670213 | 0.003563202 | 0.9928297 | 0.006520471 | 0.9928296 | 0.007297029 | [12 empty] | 1017660 | 0.9979859 | 0.8678712 | 0.01555204 | 0.9817943 | 0.006093294 | 0.9817878 | 0.009265784
[13 empty] | 674646 | 0.9985577 | 0.9866385 | 0.0009091787 | 0.9966915 | 0.003753114 | 0.9966964 | 0.005115729 |  |  | 569760 | 0.9916902 | 0.9670213 | 0.003563202 | 0.9928369 | 0.006520346 | 0.9928368 | 0.00729682 | [12 empty] | 1017960 | 0.991272 | 0.8678712 | 0.01555204 | 0.9818019 | 0.006093378 | 0.9817954 | 0.009265521
[13 empty] | 674946 | 1.000479 | 0.9866385 | 0.0009091787 | 0.9966918 | 0.003753119 | 0.9966967 | 0.00511573 |  |  | 570060 | 0.9895322 | 0.9670213 | 0.003563202 | 0.9928441 | 0.006520221 | 0.992844 | 0.007296611 | [12 empty] | 1018260 | 0.9890341 | 0.8678712 | 0.01555204 | 0.9818095 | 0.006093462 | 0.981803 | 0.009265258
[13 empty] | 675246 | 1.000479 | 0.9866385 | 0.0009091787 | 0.996692 | 0.003753124 | 0.9966969 | 0.005115731 |  |  | 570360 | 0.9895322 | 0.9670213 | 0.003563202 | 0.9928513 | 0.006520097 | 0.9928512 | 0.007296403 | [12 empty] | 1018560 | 0.991272 | 0.8678712 | 0.01555204 | 0.9818171 | 0.006093546 | 0.9818105 | 0.009264995
[13 empty] | 675546 | 0.9995181 | 0.9866385 | 0.0009091787 | 0.9966923 | 0.003753128 | 0.9966972 | 0.005115732 |  |  | 570660 | 0.9916902 | 0.9670213 | 0.003563202 | 0.9928584 | 0.006519973 | 0.9928583 | 0.007296195 | [12 empty] | 1018860 | 0.991272 | 0.8678712 | 0.01555204 | 0.9818247 | 0.00609363 | 0.9818181 | 0.009264733
[13 empty] | 675846 | 0.9995181 | 0.9866385 | 0.0009091787 | 0.9966925 | 0.003753133 | 0.9966974 | 0.005115733 |  |  | 570960 | 0.9906112 | 0.9670213 | 0.003563202 | 0.9928655 | 0.006519849 | 0.9928655 | 0.007295988 | [12 empty] | 1019160 | 0.9979859 | 0.8678712 | 0.01555204 | 0.9818322 | 0.006093714 | 0.9818257 | 0.009264472
[13 empty] | 676146 | 1.001439 | 0.9866385 | 0.0009091787 | 0.9966928 | 0.003753138 | 0.9966977 | 0.005115734 |  |  | 571260 | 0.9906112 | 0.9670213 | 0.003563202 | 0.9928727 | 0.006519726 | 0.9928726 | 0.007295781 | [12 empty] | 1019460 | 0.99351 | 0.8678712 | 0.01555204 | 0.9818398 | 0.006093798 | 0.9818332 | 0.00926421
[13 empty] | 676446 | 1.000479 | 0.9866385 | 0.0009091787 | 0.996693 | 0.003753143 | 0.9966979 | 0.005115735 |  |  | 571560 | 0.9906112 | 0.9670213 | 0.003563202 | 0.9928798 | 0.006519603 | 0.9928797 | 0.007295575 | [12 empty] | 1019760 | 0.99351 | 0.8678712 | 0.01555204 | 0.9818473 | 0.006093882 | 0.9818408 | 0.00926395
[13 empty] | 676746 | 1.000479 | 0.9866385 | 0.0009091787 | 0.9966933 | 0.003753147 | 0.9966982 | 0.005115736 |  |  | 571860 | 0.9906112 | 0.9670213 | 0.003563202 | 0.9928869 | 0.00651948 | 0.9928868 | 0.007295369 | [12 empty] | 1020060 | 0.99351 | 0.8678712 | 0.01555204 | 0.9818549 | 0.006093966 | 0.9818483 | 0.009263689
[13 empty] | 677046 | 0.9995181 | 0.9866385 | 0.0009091787 | 0.9966935 | 0.003753152 | 0.9966984 | 0.005115737 |  |  | 572160 | 0.9906112 | 0.9670213 | 0.003563202 | 0.992894 | 0.006519358 | 0.9928939 | 0.007295163 | [12 empty] | 1020360 | 0.9890341 | 0.8678712 | 0.01555204 | 0.9818624 | 0.006094049 | 0.9818559 | 0.00926343
[13 empty] | 677346 | 1.000479 | 0.9866385 | 0.0009091787 | 0.9966938 | 0.003753157 | 0.9966987 | 0.005115738 |  |  | 572460 | 0.9927692 | 0.9670213 | 0.003563202 | 0.9929011 | 0.006519235 | 0.992901 | 0.007294958 | [12 empty] | 1020660 | 0.991272 | 0.8678712 | 0.01555204 | 0.9818699 | 0.006094133 | 0.9818634 | 0.00926317
[13 empty] | 677646 | 1.000479 | 0.9866385 | 0.0009091787 | 0.996694 | 0.003753162 | 0.9966989 | 0.005115739 |  |  | 572760 | 0.9895322 | 0.9670213 | 0.003563202 | 0.9929081 | 0.006519114 | 0.992908 | 0.007294754 | [12 empty] | 1020960 | 1.0047 | 0.8678712 | 0.01555204 | 0.9818775 | 0.006094216 | 0.9818709 | 0.009262911
[13 empty] | 677946 | 0.9995181 | 0.9866385 | 0.0009091787 | 0.9966942 | 0.003753166 | 0.9966992 | 0.00511574 |  |  | 573060 | 0.9916902 | 0.9670213 | 0.003563202 | 0.9929152 | 0.006518992 | 0.9929151 | 0.00729455 | [12 empty] | 1021260 | 0.99351 | 0.8678712 | 0.01555204 | 0.981885 | 0.0060943 | 0.9818784 | 0.009262653
[13 empty] | 678246 | 1.000479 | 0.9866385 | 0.0009091787 | 0.9966945 | 0.003753171 | 0.9966994 | 0.005115741 |  |  | 573360 | 0.9927692 | 0.9670213 | 0.003563202 | 0.9929222 | 0.006518871 | 0.9929222 | 0.007294346 | [12 empty] | 1021560 | 1.002462 | 0.8678712 | 0.01555204 | 0.9818925 | 0.006094383 | 0.9818859 | 0.009262394
[13 empty] | 678546 | 1.000479 | 0.9866385 | 0.0009091787 | 0.9966947 | 0.003753176 | 0.9966996 | 0.005115742 |  |  | 573660 | 0.9916902 | 0.9670213 | 0.003563202 | 0.9929293 | 0.00651875 | 0.9929292 | 0.007294143 | [12 empty] | 1021860 | 0.9957479 | 0.8678712 | 0.01555204 | 0.9819 | 0.006094466 | 0.9818934 | 0.009262137
[13 empty] | 678846 | 0.9985577 | 0.9866385 | 0.0009091787 | 0.996695 | 0.003753181 | 0.9966999 | 0.005115743 |  |  | 573960 | 0.9906112 | 0.9670213 | 0.003563202 | 0.9929363 | 0.006518629 | 0.9929362 | 0.007293941 | [12 empty] | 1022160 | 0.99351 | 0.8678712 | 0.01555204 | 0.9819074 | 0.006094549 | 0.9819009 | 0.00926188
[13 empty] | 679146 | 1.001439 | 0.9866385 | 0.0009091787 | 0.9966952 | 0.003753185 | 0.9967001 | 0.005115744 |  |  | 574260 | 0.9906112 | 0.9670213 | 0.003563202 | 0.9929433 | 0.006518509 | 0.9929432 | 0.007293738 | [12 empty] | 1022460 | 0.9845582 | 0.8678712 | 0.01555204 | 0.9819149 | 0.006094632 | 0.9819083 | 0.009261623
[13 empty] | 679446 | 1.000479 | 0.9866385 | 0.0009091787 | 0.9966954 | 0.00375319 | 0.9967004 | 0.005115745 |  |  | 574560 | 0.9895322 | 0.9670213 | 0.003563202 | 0.9929503 | 0.006518389 | 0.9929502 | 0.007293537 | [12 empty] | 1022760 | 0.9957479 | 0.8678712 | 0.01555204 | 0.9819224 | 0.006094715 | 0.9819158 | 0.009261366
[13 empty] | 679746 | 1.000479 | 0.9866385 | 0.0009091787 | 0.9966957 | 0.003753195 | 0.9967006 | 0.005115746 |  |  | 574860 | 0.9916902 | 0.9670213 | 0.003563202 | 0.9929573 | 0.006518269 | 0.9929572 | 0.007293336 | [12 empty] | 1023060 | 0.99351 | 0.8678712 | 0.01555204 | 0.9819298 | 0.006094798 | 0.9819232 | 0.00926111
[13 empty] | 680046 | 0.9995181 | 0.9866385 | 0.0009091787 | 0.9966959 | 0.0037532 | 0.9967008 | 0.005115747 |  |  | 575160 | 0.9906112 | 0.9670213 | 0.003563202 | 0.9929643 | 0.00651815 | 0.9929642 | 0.007293135 | [12 empty] | 1023360 | 0.9957479 | 0.8678712 | 0.01555204 | 0.9819373 | 0.00609488 | 0.9819307 | 0.009260855
[13 empty] | 680346 | 1.001439 | 0.9866385 | 0.0009091787 | 0.9966961 | 0.003753204 | 0.9967011 | 0.005115748 |  |  | 575460 | 0.9906112 | 0.9670213 | 0.003563202 | 0.9929712 | 0.006518031 | 0.9929712 | 0.007292935 | [12 empty] | 1023660 | 0.991272 | 0.8678712 | 0.01555204 | 0.9819447 | 0.006094963 | 0.9819381 | 0.0092606
[13 empty] | 680646 | 0.9995181 | 0.9866385 | 0.0009091787 | 0.9966964 | 0.003753209 | 0.9967013 | 0.00511575 |  |  | 575760 | 0.9895322 | 0.9670213 | 0.003563202 | 0.9929782 | 0.006517912 | 0.9929781 | 0.007292735 | [12 empty] | 1023960 | 0.9957479 | 0.8678712 | 0.01555204 | 0.9819522 | 0.006095046 | 0.9819455 | 0.009260345
[13 empty] | 680946 | 0.9995181 | 0.9866385 | 0.0009091787 | 0.9966966 | 0.003753214 | 0.9967015 | 0.005115751 |  |  | 576060 | 0.9895322 | 0.9670213 | 0.003563202 | 0.9929851 | 0.006517793 | 0.9929851 | 0.007292535 | [12 empty] | 1024260 | 0.991272 | 0.8678712 | 0.01555204 | 0.9819596 | 0.006095128 | 0.981953 | 0.009260091
[13 empty] | 681246 | 0.9985577 | 0.9866385 | 0.0009091787 | 0.9966969 | 0.003753218 | 0.9967018 | 0.005115752 |  |  | 576360 | 0.9916902 | 0.9670213 | 0.003563202 | 0.9929921 | 0.006517675 | 0.992992 | 0.007292336 | [12 empty] | 1024560 | 0.991272 | 0.8678712 | 0.01555204 | 0.981967 | 0.00609521 | 0.9819604 | 0.009259837
[13 empty] | 681546 | 0.9995181 | 0.9866385 | 0.0009091787 | 0.9966971 | 0.003753223 | 0.996702 | 0.005115753 |  |  | 576660 | 0.9906112 | 0.9670213 | 0.003563202 | 0.992999 | 0.006517557 | 0.9929989 | 0.007292138 | [12 empty] | 1024860 | 0.9890341 | 0.8678712 | 0.01555204 | 0.9819744 | 0.006095293 | 0.9819678 | 0.009259584
[13 empty] | 681846 | 0.9985577 | 0.9866385 | 0.0009091787 | 0.9966973 | 0.003753228 | 0.9967023 | 0.005115754 |  |  | 576960 | 0.9927692 | 0.9670213 | 0.003563202 | 0.9930059 | 0.006517439 | 0.9930058 | 0.00729194 | [12 empty] | 1025160 | 0.9957479 | 0.8678712 | 0.01555204 | 0.9819818 | 0.006095375 | 0.9819752 | 0.009259331
[13 empty] | 682146 | 1.000479 | 0.9866385 | 0.0009091787 | 0.9966976 | 0.003753232 | 0.9967025 | 0.005115756 |  |  | 577260 | 0.9916902 | 0.9670213 | 0.003563202 | 0.9930128 | 0.006517322 | 0.9930127 | 0.007291743 | [12 empty] | 1025460 | 0.99351 | 0.8678712 | 0.01555204 | 0.9819892 | 0.006095457 | 0.9819825 | 0.009259078
[13 empty] | 682446 | 0.9995181 | 0.9866385 | 0.0009091787 | 0.9966978 | 0.003753237 | 0.9967027 | 0.005115757 |  |  | 577560 | 0.9927692 | 0.9670213 | 0.003563202 | 0.9930197 | 0.006517205 | 0.9930196 | 0.007291545 | [12 empty] | 1025760 | 0.99351 | 0.8678712 | 0.01555204 | 0.9819966 | 0.006095539 | 0.9819899 | 0.009258826
[13 empty] | 682746 | 1.000479 | 0.9866385 | 0.0009091787 | 0.996698 | 0.003753242 | 0.996703 | 0.005115758 |  |  | 577860 | 0.9916902 | 0.9670213 | 0.003563202 | 0.9930266 | 0.006517088 | 0.9930265 | 0.007291349 | [12 empty] | 1026060 | 0.9957479 | 0.8678712 | 0.01555204 | 0.9820039 | 0.006095621 | 0.9819973 | 0.009258574
[13 empty] | 683046 | 0.9995181 | 0.9866385 | 0.0009091787 | 0.9966982 | 0.003753246 | 0.9967032 | 0.005115759 |  |  | 578160 | 0.9916902 | 0.9670213 | 0.003563202 | 0.9930334 | 0.006516972 | 0.9930334 | 0.007291153 | [12 empty] | 1026360 | 0.9957479 | 0.8678712 | 0.01555204 | 0.9820113 | 0.006095702 | 0.9820046 | 0.009258323
[13 empty] | 683346 | 1.000479 | 0.9866385 | 0.0009091787 | 0.9966985 | 0.003753251 | 0.9967034 | 0.005115761 |  |  | 578460 | 0.9895322 | 0.9670213 | 0.003563202 | 0.9930403 | 0.006516856 | 0.9930402 | 0.007290957 | [12 empty] | 1026660 | 0.99351 | 0.8678712 | 0.01555204 | 0.9820186 | 0.006095784 | 0.982012 | 0.009258072
[13 empty] | 683646 | 0.9995181 | 0.9866385 | 0.0009091787 | 0.9966987 | 0.003753256 | 0.9967036 | 0.005115762 |  |  | 578760 | 0.9895322 | 0.9670213 | 0.003563202 | 0.9930471 | 0.00651674 | 0.9930471 | 0.007290762 | [12 empty] | 1026960 | 0.99351 | 0.8678712 | 0.01555204 | 0.982026 | 0.006095866 | 0.9820193 | 0.009257822
[13 empty] | 683946 | 1.001439 | 0.9866385 | 0.0009091787 | 0.9966989 | 0.00375326 | 0.9967039 | 0.005115763 |  |  | 579060 | 0.9906112 | 0.9670213 | 0.003563202 | 0.993054 | 0.006516624 | 0.9930539 | 0.007290567 | [12 empty] | 1027260 | 0.991272 | 0.8678712 | 0.01555204 | 0.9820333 | 0.006095947 | 0.9820267 | 0.009257572
[13 empty] | 684246 | 1.001439 | 0.9866385 | 0.0009091787 | 0.9966992 | 0.003753265 | 0.9967041 | 0.005115765 |  |  | 579360 | 0.9916902 | 0.9670213 | 0.003563202 | 0.9930608 | 0.006516509 | 0.9930607 | 0.007290373 | [12 empty] | 1027560 | 0.991272 | 0.8678712 | 0.01555204 | 0.9820407 | 0.006096029 | 0.982034 | 0.009257322
[13 empty] | 684546 | 1.000479 | 0.9866385 | 0.0009091787 | 0.9966994 | 0.00375327 | 0.9967043 | 0.005115766 |  |  | 579660 | 0.9906112 | 0.9670213 | 0.003563202 | 0.9930676 | 0.006516394 | 0.9930675 | 0.007290179 | [12 empty] | 1027860 | 0.99351 | 0.8678712 | 0.01555204 | 0.982048 | 0.00609611 | 0.9820413 | 0.009257073
[13 empty] | 684846 | 0.9995181 | 0.9866385 | 0.0009091787 | 0.9966996 | 0.003753274 | 0.9967046 | 0.005115767 |  |  | 579960 | 0.9895322 | 0.9670213 | 0.003563202 | 0.9930744 | 0.00651628 | 0.9930743 | 0.007289986 | [12 empty] | 1028160 | 0.991272 | 0.8678712 | 0.01555204 | 0.9820553 | 0.006096191 | 0.9820486 | 0.009256824
[13 empty] | 685146 | 1.000479 | 0.9866385 | 0.0009091787 | 0.9966998 | 0.003753279 | 0.9967048 | 0.005115769 |  |  | 580260 | 0.9916902 | 0.9670213 | 0.003563202 | 0.9930812 | 0.006516165 | 0.9930811 | 0.007289793 | [12 empty] | 1028460 | 0.991272 | 0.8678712 | 0.01555204 | 0.9820626 | 0.006096272 | 0.9820559 | 0.009256576
[13 empty] | 685446 | 1.000479 | 0.9866385 | 0.0009091787 | 0.9967001 | 0.003753284 | 0.996705 | 0.00511577 |  |  | 580560 | 0.9938482 | 0.9670213 | 0.003563202 | 0.993088 | 0.006516051 | 0.9930879 | 0.0072896 | [12 empty] | 1028760 | 0.9890341 | 0.8678712 | 0.01555204 | 0.9820699 | 0.006096353 | 0.9820632 | 0.009256328
[13 empty] | 685746 | 1.000479 | 0.9866385 | 0.0009091787 | 0.9967003 | 0.003753288 | 0.9967052 | 0.005115771 |  |  | 580860 | 0.9906112 | 0.9670213 | 0.003563202 | 0.9930947 | 0.006515937 | 0.9930947 | 0.007289408 | [12 empty] | 1029060 | 0.99351 | 0.8678712 | 0.01555204 | 0.9820772 | 0.006096434 | 0.9820705 | 0.00925608
[13 empty] | 686046 | 0.9995181 | 0.9866385 | 0.0009091787 | 0.9967005 | 0.003753293 | 0.9967055 | 0.005115773 |  |  | 581160 | 0.9906112 | 0.9670213 | 0.003563202 | 0.9931015 | 0.006515824 | 0.9931014 | 0.007289217 | [12 empty] | 1029360 | 0.9979859 | 0.8678712 | 0.01555204 | 0.9820845 | 0.006096515 | 0.9820778 | 0.009255833
[13 empty] | 686346 | 1.000479 | 0.9866385 | 0.0009091787 | 0.9967007 | 0.003753297 | 0.9967057 | 0.005115774 |  |  | 581460 | 0.9906112 | 0.9670213 | 0.003563202 | 0.9931082 | 0.006515711 | 0.9931082 | 0.007289025 | [12 empty] | 1029660 | 0.991272 | 0.8678712 | 0.01555204 | 0.9820917 | 0.006096596 | 0.982085 | 0.009255587
[13 empty] | 686646 | 0.9985577 | 0.9866385 | 0.0009091787 | 0.996701 | 0.003753302 | 0.9967059 | 0.005115776 |  |  | 581760 | 0.9916902 | 0.9670213 | 0.003563202 | 0.993115 | 0.006515598 | 0.9931149 | 0.007288835 | [12 empty] | 1029960 | 0.9867961 | 0.8678712 | 0.01555204 | 0.982099 | 0.006096677 | 0.9820923 | 0.00925534
[13 empty] | 686946 | 0.9995181 | 0.9866385 | 0.0009091787 | 0.9967012 | 0.003753307 | 0.9967061 | 0.005115777 |  |  | 582060 | 0.9906112 | 0.9670213 | 0.003563202 | 0.9931217 | 0.006515485 | 0.9931216 | 0.007288644 | [12 empty] | 1030260 | 1.000224 | 0.8678712 | 0.01555204 | 0.9821063 | 0.006096757 | 0.9820996 | 0.009255095
[13 empty] | 687246 | 0.9995181 | 0.9866385 | 0.0009091787 | 0.9967014 | 0.003753311 | 0.9967064 | 0.005115778 |  |  | 582360 | 0.9906112 | 0.9670213 | 0.003563202 | 0.9931284 | 0.006515373 | 0.9931284 | 0.007288455 | [12 empty] | 1030560 | 0.9957479 | 0.8678712 | 0.01555204 | 0.9821135 | 0.006096838 | 0.9821068 | 0.009254849
[13 empty] | 687546 | 0.9995181 | 0.9866385 | 0.0009091787 | 0.9967016 | 0.003753316 | 0.9967066 | 0.00511578 |  |  | 582660 | 0.9895322 | 0.9670213 | 0.003563202 | 0.9931351 | 0.006515261 | 0.9931351 | 0.007288265 | [12 empty] | 1030860 | 0.99351 | 0.8678712 | 0.01555204 | 0.9821207 | 0.006096918 | 0.982114 | 0.009254604
[13 empty] | 687846 | 1.000479 | 0.9866385 | 0.0009091787 | 0.9967019 | 0.00375332 | 0.9967068 | 0.005115781 |  |  | 582960 | 0.9916902 | 0.9670213 | 0.003563202 | 0.9931418 | 0.006515149 | 0.9931417 | 0.007288076 | [12 empty] | 1031160 | 0.991272 | 0.8678712 | 0.01555204 | 0.982128 | 0.006096999 | 0.9821213 | 0.00925436
[13 empty] | 688146 | 1.002399 | 0.9866385 | 0.0009091787 | 0.9967021 | 0.003753325 | 0.996707 | 0.005115783 |  |  | 583260 | 0.9938482 | 0.9670213 | 0.003563202 | 0.9931485 | 0.006515038 | 0.9931484 | 0.007287888 | [12 empty] | 1031460 | 1.002462 | 0.8678712 | 0.01555204 | 0.9821352 | 0.006097079 | 0.9821285 | 0.009254115
[13 empty] | 688446 | 1.000479 | 0.9866385 | 0.0009091787 | 0.9967023 | 0.00375333 | 0.9967073 | 0.005115784 |  |  | 583560 | 0.9916902 | 0.9670213 | 0.003563202 | 0.9931551 | 0.006514927 | 0.9931551 | 0.0072877 | [12 empty] | 1031760 | 0.991272 | 0.8678712 | 0.01555204 | 0.9821424 | 0.006097159 | 0.9821357 | 0.009253872
[13 empty] | 688746 | 1.000479 | 0.9866385 | 0.0009091787 | 0.9967025 | 0.003753334 | 0.9967075 | 0.005115786 |  |  | 583860 | 0.9916902 | 0.9670213 | 0.003563202 | 0.9931618 | 0.006514816 | 0.9931618 | 0.007287512 | [12 empty] | 1032060 | 0.99351 | 0.8678712 | 0.01555204 | 0.9821496 | 0.006097239 | 0.9821429 | 0.009253628
[13 empty] | 689046 | 1.001439 | 0.9866385 | 0.0009091787 | 0.9967027 | 0.003753339 | 0.9967077 | 0.005115787 |  |  | 584160 | 0.9916902 | 0.9670213 | 0.003563202 | 0.9931684 | 0.006514705 | 0.9931684 | 0.007287325 | [12 empty] | 1032360 | 0.9845582 | 0.8678712 | 0.01555204 | 0.9821568 | 0.006097319 | 0.9821501 | 0.009253385
[13 empty] | 689346 | 1.000479 | 0.9866385 | 0.0009091787 | 0.996703 | 0.003753343 | 0.9967079 | 0.005115789 |  |  | 584460 | 0.9906112 | 0.9670213 | 0.003563202 | 0.9931751 | 0.006514595 | 0.993175 | 0.007287139 | [12 empty] | 1032660 | 0.9957479 | 0.8678712 | 0.01555204 | 0.982164 | 0.006097399 | 0.9821573 | 0.009253143
[13 empty] | 689646 | 0.9995181 | 0.9866385 | 0.0009091787 | 0.9967032 | 0.003753348 | 0.9967081 | 0.00511579 |  |  | 584760 | 0.9916902 | 0.9670213 | 0.003563202 | 0.9931817 | 0.006514485 | 0.9931817 | 0.007286952 | [12 empty] | 1032960 | 0.9867961 | 0.8678712 | 0.01555204 | 0.9821712 | 0.006097479 | 0.9821644 | 0.009252901
[13 empty] | 689946 | 1.000479 | 0.9866385 | 0.0009091787 | 0.9967034 | 0.003753352 | 0.9967084 | 0.005115792 |  |  | 585060 | 0.9927692 | 0.9670213 | 0.003563202 | 0.9931883 | 0.006514375 | 0.9931883 | 0.007286767 | [12 empty] | 1033260 | 0.99351 | 0.8678712 | 0.01555204 | 0.9821783 | 0.006097559 | 0.9821716 | 0.009252659
[13 empty] | 690246 | 1.000479 | 0.9866385 | 0.0009091787 | 0.9967036 | 0.003753357 | 0.9967086 | 0.005115793 |  |  | 585360 | 0.9916902 | 0.9670213 | 0.003563202 | 0.9931949 | 0.006514266 | 0.9931949 | 0.007286581 | [12 empty] | 1033560 | 0.991272 | 0.8678712 | 0.01555204 | 0.9821855 | 0.006097639 | 0.9821788 | 0.009252418
[13 empty] | 690546 | 0.9995181 | 0.9866385 | 0.0009091787 | 0.9967038 | 0.003753361 | 0.9967088 | 0.005115795 |  |  | 585660 | 0.9927692 | 0.9670213 | 0.003563202 | 0.9932015 | 0.006514157 | 0.9932015 | 0.007286396 | [12 empty] | 1033860 | 0.9957479 | 0.8678712 | 0.01555204 | 0.9821927 | 0.006097718 | 0.9821859 | 0.009252177
[13 empty] | 690846 | 1.000479 | 0.9866385 | 0.0009091787 | 0.996704 | 0.003753366 | 0.996709 | 0.005115797 |  |  | 585960 | 0.9916902 | 0.9670213 | 0.003563202 | 0.9932081 | 0.006514048 | 0.9932081 | 0.007286212 | [12 empty] | 1034160 | 0.991272 | 0.8678712 | 0.01555204 | 0.9821998 | 0.006097798 | 0.9821931 | 0.009251936
[13 empty] | 691146 | 0.9985577 | 0.9866385 | 0.0009091787 | 0.9967042 | 0.003753371 | 0.9967092 | 0.005115798 |  |  | 586260 | 0.9916902 | 0.9670213 | 0.003563202 | 0.9932147 | 0.006513939 | 0.9932146 | 0.007286028 | [12 empty] | 1034460 | 0.9979859 | 0.8678712 | 0.01555204 | 0.982207 | 0.006097877 | 0.9822002 | 0.009251696
[13 empty] | 691446 | 0.9985577 | 0.9866385 | 0.0009091787 | 0.9967045 | 0.003753375 | 0.9967094 | 0.0051158 |  |  | 586560 | 0.9906112 | 0.9670213 | 0.003563202 | 0.9932212 | 0.006513831 | 0.9932212 | 0.007285844 | [12 empty] | 1034760 | 0.99351 | 0.8678712 | 0.01555204 | 0.9822141 | 0.006097956 | 0.9822073 | 0.009251456
[13 empty] | 691746 | 1.000479 | 0.9866385 | 0.0009091787 | 0.9967047 | 0.00375338 | 0.9967097 | 0.005115801 |  |  | 586860 | 0.9916902 | 0.9670213 | 0.003563202 | 0.9932278 | 0.006513723 | 0.9932278 | 0.007285661 | [12 empty] | 1035060 | 0.991272 | 0.8678712 | 0.01555204 | 0.9822212 | 0.006098036 | 0.9822144 | 0.009251217
[13 empty] | 692046 | 0.9995181 | 0.9866385 | 0.0009091787 | 0.9967049 | 0.003753384 | 0.9967099 | 0.005115803 |  |  | 587160 | 0.9906112 | 0.9670213 | 0.003563202 | 0.9932343 | 0.006513615 | 0.9932343 | 0.007285479 | [12 empty] | 1035360 | 0.9867961 | 0.8678712 | 0.01555204 | 0.9822283 | 0.006098115 | 0.9822215 | 0.009250978
[13 empty] | 692346 | 1.000479 | 0.9866385 | 0.0009091787 | 0.9967051 | 0.003753389 | 0.9967101 | 0.005115805 |  |  | 587460 | 0.9916902 | 0.9670213 | 0.003563202 | 0.9932409 | 0.006513508 | 0.9932408 | 0.007285296 | [12 empty] | 1035660 | 0.9979859 | 0.8678712 | 0.01555204 | 0.9822354 | 0.006098194 | 0.9822286 | 0.00925074
[13 empty] | 692646 | 1.000479 | 0.9866385 | 0.0009091787 | 0.9967053 | 0.003753393 | 0.9967103 | 0.005115806 |  |  | 587760 | 0.9906112 | 0.9670213 | 0.003563202 | 0.9932474 | 0.006513401 | 0.9932474 | 0.007285115 | [12 empty] | 1035960 | 0.9979859 | 0.8678712 | 0.01555204 | 0.9822425 | 0.006098273 | 0.9822357 | 0.009250502
[13 empty] | 692946 | 1.000479 | 0.9866385 | 0.0009091787 | 0.9967055 | 0.003753398 | 0.9967105 | 0.005115808 |  |  | 588060 | 0.9906112 | 0.9670213 | 0.003563202 | 0.9932539 | 0.006513294 | 0.9932539 | 0.007284933 | [12 empty] | 1036260 | 1.000224 | 0.8678712 | 0.01555204 | 0.9822496 | 0.006098352 | 0.9822428 | 0.009250264
[13 empty] | 693246 | 0.9995181 | 0.9866385 | 0.0009091787 | 0.9967057 | 0.003753402 | 0.9967107 | 0.00511581 |  |  | 588360 | 0.9927692 | 0.9670213 | 0.003563202 | 0.9932604 | 0.006513187 | 0.9932604 | 0.007284752 | [12 empty] | 1036560 | 0.9957479 | 0.8678712 | 0.01555204 | 0.9822567 | 0.00609843 | 0.9822499 | 0.009250027
[13 empty] | 693546 | 0.9985577 | 0.9866385 | 0.0009091787 | 0.9967059 | 0.003753407 | 0.9967109 | 0.005115811 |  |  | 588660 | 0.9916902 | 0.9670213 | 0.003563202 | 0.9932669 | 0.006513081 | 0.9932669 | 0.007284572 | [12 empty] | 1036860 | 0.9957479 | 0.8678712 | 0.01555204 | 0.9822638 | 0.006098509 | 0.982257 | 0.00924979
[13 empty] | 693846 | 1.001439 | 0.9866385 | 0.0009091787 | 0.9967062 | 0.003753411 | 0.9967111 | 0.005115813 |  |  | 588960 | 0.9916902 | 0.9670213 | 0.003563202 | 0.9932734 | 0.006512975 | 0.9932733 | 0.007284392 | [12 empty] | 1037160 | 0.99351 | 0.8678712 | 0.01555204 | 0.9822708 | 0.006098588 | 0.982264 | 0.009249554
[13 empty] | 694146 | 0.9995181 | 0.9866385 | 0.0009091787 | 0.9967064 | 0.003753416 | 0.9967114 | 0.005115815 |  |  | 589260 | 0.9916902 | 0.9670213 | 0.003563202 | 0.9932798 | 0.006512869 | 0.9932798 | 0.007284212 | [12 empty] | 1037460 | 0.9867961 | 0.8678712 | 0.01555204 | 0.9822779 | 0.006098666 | 0.9822711 | 0.009249318
[13 empty] | 694446 | 0.9995181 | 0.9866385 | 0.0009091787 | 0.9967066 | 0.00375342 | 0.9967116 | 0.005115816 |  |  | 589560 | 0.9927692 | 0.9670213 | 0.003563202 | 0.9932863 | 0.006512764 | 0.9932863 | 0.007284033 | [12 empty] | 1037760 | 0.99351 | 0.8678712 | 0.01555204 | 0.982285 | 0.006098745 | 0.9822781 | 0.009249082
[13 empty] | 694746 | 0.9995181 | 0.9866385 | 0.0009091787 | 0.9967068 | 0.003753424 | 0.9967118 | 0.005115818 |  |  | 589860 | 0.9949272 | 0.9670213 | 0.003563202 | 0.9932927 | 0.006512659 | 0.9932927 | 0.007283854 | [12 empty] | 1038060 | 0.991272 | 0.8678712 | 0.01555204 | 0.982292 | 0.006098823 | 0.9822852 | 0.009248847
[13 empty] | 695046 | 0.9995181 | 0.9866385 | 0.0009091787 | 0.996707 | 0.003753429 | 0.996712 | 0.00511582 |  |  | 590160 | 0.9927692 | 0.9670213 | 0.003563202 | 0.9932992 | 0.006512554 | 0.9932991 | 0.007283676 | [12 empty] | 1038360 | 0.991272 | 0.8678712 | 0.01555204 | 0.982299 | 0.006098901 | 0.9822922 | 0.009248612
[13 empty] | 695346 | 0.9995181 | 0.9866385 | 0.0009091787 | 0.9967072 | 0.003753433 | 0.9967122 | 0.005115821 |  |  | 590460 | 0.9927692 | 0.9670213 | 0.003563202 | 0.9933056 | 0.006512449 | 0.9933056 | 0.007283498 | [12 empty] | 1038660 | 0.9890341 | 0.8678712 | 0.01555204 | 0.9823061 | 0.00609898 | 0.9822992 | 0.009248377
[13 empty] | 695646 | 0.9995181 | 0.9866385 | 0.0009091787 | 0.9967074 | 0.003753438 | 0.9967124 | 0.005115823 |  |  | 590760 | 0.9895322 | 0.9670213 | 0.003563202 | 0.993312 | 0.006512345 | 0.993312 | 0.00728332 | [12 empty] | 1038960 | 0.9890341 | 0.8678712 | 0.01555204 | 0.9823131 | 0.006099058 | 0.9823062 | 0.009248143
[13 empty] | 695946 | 1.001439 | 0.9866385 | 0.0009091787 | 0.9967076 | 0.003753442 | 0.9967126 | 0.005115825 |  |  | 591060 | 0.9916902 | 0.9670213 | 0.003563202 | 0.9933184 | 0.006512241 | 0.9933184 | 0.007283143 | [12 empty] | 1039260 | 0.9957479 | 0.8678712 | 0.01555204 | 0.9823201 | 0.006099136 | 0.9823132 | 0.00924791
[13 empty] | 696246 | 1.000479 | 0.9866385 | 0.0009091787 | 0.9967078 | 0.003753447 | 0.9967128 | 0.005115827 |  |  | 591360 | 0.9916902 | 0.9670213 | 0.003563202 | 0.9933248 | 0.006512137 | 0.9933248 | 0.007282966 | [12 empty] | 1039560 | 0.9979859 | 0.8678712 | 0.01555204 | 0.9823271 | 0.006099214 | 0.9823202 | 0.009247676
[13 empty] | 696546 | 0.9995181 | 0.9866385 | 0.0009091787 | 0.996708 | 0.003753451 | 0.996713 | 0.005115828 |  |  | 591660 | 0.9916902 | 0.9670213 | 0.003563202 | 0.9933312 | 0.006512033 | 0.9933312 | 0.00728279 | [12 empty] | 1039860 | 0.99351 | 0.8678712 | 0.01555204 | 0.9823341 | 0.006099291 | 0.9823272 | 0.009247443
[13 empty] | 696846 | 1.000479 | 0.9866385 | 0.0009091787 | 0.9967082 | 0.003753456 | 0.9967132 | 0.00511583 |  |  | 591960 | 0.9906112 | 0.9670213 | 0.003563202 | 0.9933376 | 0.00651193 | 0.9933375 | 0.007282615 | [12 empty] | 1040160 | 1.002462 | 0.8678712 | 0.01555204 | 0.9823411 | 0.006099369 | 0.9823342 | 0.009247211
[13 empty] | 697146 | 0.9995181 | 0.9866385 | 0.0009091787 | 0.9967084 | 0.00375346 | 0.9967134 | 0.005115832 |  |  | 592260 | 0.9916902 | 0.9670213 | 0.003563202 | 0.9933439 | 0.006511827 | 0.9933439 | 0.007282439 | [12 empty] | 1040460 | 0.9890341 | 0.8678712 | 0.01555204 | 0.982348 | 0.006099447 | 0.9823412 | 0.009246979
[13 empty] | 697446 | 0.9995181 | 0.9866385 | 0.0009091787 | 0.9967086 | 0.003753464 | 0.9967136 | 0.005115834 |  |  | 592560 | 0.9906112 | 0.9670213 | 0.003563202 | 0.9933503 | 0.006511725 | 0.9933503 | 0.007282264 | [12 empty] | 1040760 | 0.9957479 | 0.8678712 | 0.01555204 | 0.982355 | 0.006099524 | 0.9823482 | 0.009246747
[13 empty] | 697746 | 0.9995181 | 0.9866385 | 0.0009091787 | 0.9967088 | 0.003753469 | 0.9967138 | 0.005115836 |  |  | 592860 | 0.9895322 | 0.9670213 | 0.003563202 | 0.9933566 | 0.006511622 | 0.9933566 | 0.00728209 | [12 empty] | 1041060 | 0.991272 | 0.8678712 | 0.01555204 | 0.982362 | 0.006099602 | 0.9823551 | 0.009246516
[13 empty] | 698046 | 0.9995181 | 0.9866385 | 0.0009091787 | 0.996709 | 0.003753473 | 0.996714 | 0.005115837 |  |  | 593160 | 0.9927692 | 0.9670213 | 0.003563202 | 0.9933629 | 0.00651152 | 0.9933629 | 0.007281916 | [12 empty] | 1041360 | 0.99351 | 0.8678712 | 0.01555204 | 0.9823689 | 0.006099679 | 0.9823621 | 0.009246285
[13 empty] | 698346 | 0.9995181 | 0.9866385 | 0.0009091787 | 0.9967092 | 0.003753478 | 0.9967142 | 0.005115839 |  |  | 593460 | 0.9916902 | 0.9670213 | 0.003563202 | 0.9933693 | 0.006511418 | 0.9933693 | 0.007281742 | [12 empty] | 1041660 | 0.99351 | 0.8678712 | 0.01555204 | 0.9823759 | 0.006099757 | 0.982369 | 0.009246054
[13 empty] | 698646 | 0.9995181 | 0.9866385 | 0.0009091787 | 0.9967094 | 0.003753482 | 0.9967145 | 0.005115841 |  |  | 593760 | 0.9906112 | 0.9670213 | 0.003563202 | 0.9933756 | 0.006511317 | 0.9933756 | 0.007281569 | [12 empty] | 1041960 | 0.99351 | 0.8678712 | 0.01555204 | 0.9823828 | 0.006099834 | 0.9823759 | 0.009245824
[13 empty] | 698946 | 0.9995181 | 0.9866385 | 0.0009091787 | 0.9967096 | 0.003753486 | 0.9967147 | 0.005115843 |  |  | 594060 | 0.9927692 | 0.9670213 | 0.003563202 | 0.9933819 | 0.006511215 | 0.9933819 | 0.007281396 | [12 empty] | 1042260 | 0.9979859 | 0.8678712 | 0.01555204 | 0.9823897 | 0.006099911 | 0.9823829 | 0.009245595
[13 empty] | 699246 | 0.9995181 | 0.9866385 | 0.0009091787 | 0.9967098 | 0.003753491 | 0.9967149 | 0.005115845 |  |  | 594360 | 0.9949272 | 0.9670213 | 0.003563202 | 0.9933882 | 0.006511114 | 0.9933882 | 0.007281224 | [12 empty] | 1042560 | 0.9890341 | 0.8678712 | 0.01555204 | 0.9823967 | 0.006099988 | 0.9823898 | 0.009245365
[13 empty] | 699546 | 0.9995181 | 0.9866385 | 0.0009091787 | 0.99671 | 0.003753495 | 0.9967151 | 0.005115846 |  |  | 594660 | 0.9916902 | 0.9670213 | 0.003563202 | 0.9933945 | 0.006511014 | 0.9933944 | 0.007281052 | [12 empty] | 1042860 | 0.99351 | 0.8678712 | 0.01555204 | 0.9824036 | 0.006100065 | 0.9823967 | 0.009245136
[13 empty] | 699846 | 0.9995181 | 0.9866385 | 0.0009091787 | 0.9967102 | 0.0037535 | 0.9967153 | 0.005115848 |  |  | 594960 | 0.9916902 | 0.9670213 | 0.003563202 | 0.9934007 | 0.006510913 | 0.9934007 | 0.00728088 | [12 empty] | 1043160 | 0.991272 | 0.8678712 | 0.01555204 | 0.9824105 | 0.006100142 | 0.9824036 | 0.009244908
[13 empty] | 700146 | 1.000479 | 0.9866385 | 0.0009091787 | 0.9967104 | 0.003753504 | 0.9967155 | 0.00511585 |  |  | 595260 | 0.9916902 | 0.9670213 | 0.003563202 | 0.993407 | 0.006510813 | 0.993407 | 0.007280709 | [12 empty] | 1043460 | 0.99351 | 0.8678712 | 0.01555204 | 0.9824174 | 0.006100219 | 0.9824105 | 0.00924468
[13 empty] | 700446 | 0.9985577 | 0.9866385 | 0.0009091787 | 0.9967106 | 0.003753508 | 0.9967157 | 0.005115852 |  |  | 595560 | 0.9927692 | 0.9670213 | 0.003563202 | 0.9934132 | 0.006510713 | 0.9934132 | 0.007280538 | [12 empty] | 1043760 | 0.991272 | 0.8678712 | 0.01555204 | 0.9824243 | 0.006100296 | 0.9824174 | 0.009244452
[13 empty] | 700746 | 0.9995181 | 0.9866385 | 0.0009091787 | 0.9967108 | 0.003753513 | 0.9967159 | 0.005115854 |  |  | 595860 | 0.9916902 | 0.9670213 | 0.003563202 | 0.9934195 | 0.006510613 | 0.9934195 | 0.007280368 | [12 empty] | 1044060 | 0.99351 | 0.8678712 | 0.01555204 | 0.9824312 | 0.006100372 | 0.9824243 | 0.009244224
[13 empty] | 701046 | 0.9995181 | 0.9866385 | 0.0009091787 | 0.996711 | 0.003753517 | 0.9967161 | 0.005115856 |  |  | 596160 | 0.9906112 | 0.9670213 | 0.003563202 | 0.9934257 | 0.006510514 | 0.9934257 | 0.007280198 | [12 empty] | 1044360 | 0.9890341 | 0.8678712 | 0.01555204 | 0.982438 | 0.006100449 | 0.9824311 | 0.009243997
[13 empty] | 701346 | 1.001439 | 0.9866385 | 0.0009091787 | 0.9967112 | 0.003753521 | 0.9967162 | 0.005115858 |  |  | 596460 | 0.9916902 | 0.9670213 | 0.003563202 | 0.9934319 | 0.006510415 | 0.9934319 | 0.007280029 | [12 empty] | 1044660 | 0.99351 | 0.8678712 | 0.01555204 | 0.9824449 | 0.006100525 | 0.982438 | 0.009243771
[13 empty] | 701646 | 0.9995181 | 0.9866385 | 0.0009091787 | 0.9967114 | 0.003753526 | 0.9967164 | 0.00511586 |  |  | 596760 | 0.9927692 | 0.9670213 | 0.003563202 | 0.9934381 | 0.006510316 | 0.9934381 | 0.00727986 | [12 empty] | 1044960 | 0.9890341 | 0.8678712 | 0.01555204 | 0.9824518 | 0.006100602 | 0.9824448 | 0.009243545
[13 empty] | 701946 | 0.9995181 | 0.9866385 | 0.0009091787 | 0.9967116 | 0.00375353 | 0.9967166 | 0.005115861 |  |  | 597060 | 0.9927692 | 0.9670213 | 0.003563202 | 0.9934443 | 0.006510217 | 0.9934443 | 0.007279691 | [12 empty] | 1045260 | 0.9957479 | 0.8678712 | 0.01555204 | 0.9824586 | 0.006100678 | 0.9824517 | 0.009243319
[13 empty] | 702246 | 1.000479 | 0.9866385 | 0.0009091787 | 0.9967118 | 0.003753534 | 0.9967168 | 0.005115863 |  |  | 597360 | 0.9927692 | 0.9670213 | 0.003563202 | 0.9934505 | 0.006510119 | 0.9934505 | 0.007279523 | [12 empty] | 1045560 | 0.9957479 | 0.8678712 | 0.01555204 | 0.9824654 | 0.006100754 | 0.9824585 | 0.009243093
[13 empty] | 702546 | 0.9995181 | 0.9866385 | 0.0009091787 | 0.996712 | 0.003753539 | 0.996717 | 0.005115865 |  |  | 597660 | 0.9916902 | 0.9670213 | 0.003563202 | 0.9934567 | 0.006510021 | 0.9934567 | 0.007279355 | [12 empty] | 1045860 | 0.99351 | 0.8678712 | 0.01555204 | 0.9824723 | 0.00610083 | 0.9824654 | 0.009242868
[13 empty] | 702846 | 0.9995181 | 0.9866385 | 0.0009091787 | 0.9967122 | 0.003753543 | 0.9967172 | 0.005115867 |  |  | 597960 | 0.9906112 | 0.9670213 | 0.003563202 | 0.9934629 | 0.006509923 | 0.9934629 | 0.007279188 | [12 empty] | 1046160 | 0.9845582 | 0.8678712 | 0.01555204 | 0.9824791 | 0.006100906 | 0.9824722 | 0.009242643
[13 empty] | 703146 | 1.000479 | 0.9866385 | 0.0009091787 | 0.9967124 | 0.003753547 | 0.9967174 | 0.005115869 |  |  | 598260 | 0.9938482 | 0.9670213 | 0.003563202 | 0.993469 | 0.006509826 | 0.993469 | 0.007279021 | [12 empty] | 1046460 | 1.000224 | 0.8678712 | 0.01555204 | 0.9824859 | 0.006100982 | 0.982479 | 0.009242419
[13 empty] | 703446 | 1.000479 | 0.9866385 | 0.0009091787 | 0.9967126 | 0.003753552 | 0.9967176 | 0.005115871 |  |  | 598560 | 0.9927692 | 0.9670213 | 0.003563202 | 0.9934752 | 0.006509728 | 0.9934752 | 0.007278854 | [12 empty] | 1046760 | 0.991272 | 0.8678712 | 0.01555204 | 0.9824927 | 0.006101058 | 0.9824858 | 0.009242195
[13 empty] | 703746 | 1.000479 | 0.9866385 | 0.0009091787 | 0.9967128 | 0.003753556 | 0.9967178 | 0.005115873 |  |  | 598860 | 0.9916902 | 0.9670213 | 0.003563202 | 0.9934813 | 0.006509631 | 0.9934813 | 0.007278688 | [12 empty] | 1047060 | 0.9957479 | 0.8678712 | 0.01555204 | 0.9824995 | 0.006101134 | 0.9824926 | 0.009241972
[13 empty] | 704046 | 0.9995181 | 0.9866385 | 0.0009091787 | 0.996713 | 0.00375356 | 0.996718 | 0.005115875 |  |  | 599160 | 0.9916902 | 0.9670213 | 0.003563202 | 0.9934875 | 0.006509535 | 0.9934875 | 0.007278522 | [12 empty] | 1047360 | 0.9867961 | 0.8678712 | 0.01555204 | 0.9825063 | 0.00610121 | 0.9824994 | 0.009241748
[13 empty] | 704346 | 0.9985577 | 0.9866385 | 0.0009091787 | 0.9967132 | 0.003753565 | 0.9967182 | 0.005115877 |  |  | 599460 | 0.9916902 | 0.9670213 | 0.003563202 | 0.9934936 | 0.006509438 | 0.9934936 | 0.007278357 | [12 empty] | 1047660 | 0.9979859 | 0.8678712 | 0.01555204 | 0.9825131 | 0.006101286 | 0.9825062 | 0.009241526
[13 empty] | 704646 | 0.9985577 | 0.9866385 | 0.0009091787 | 0.9967133 | 0.003753569 | 0.9967184 | 0.005115879 |  |  | 599760 | 0.9906112 | 0.9670213 | 0.003563202 | 0.9934997 | 0.006509342 | 0.9934997 | 0.007278192 | [12 empty] | 1047960 | 1.000224 | 0.8678712 | 0.01555204 | 0.9825199 | 0.006101361 | 0.982513 | 0.009241303
[13 empty] | 704946 | 0.9975972 | 0.9866385 | 0.0009091787 | 0.9967135 | 0.003753573 | 0.9967186 | 0.005115881 |  |  | 600060 | 0.9938482 | 0.9670213 | 0.003563202 | 0.9935058 | 0.006509246 | 0.9935058 | 0.007278027 | [12 empty] | 1048260 | 0.9979859 | 0.8678712 | 0.01555204 | 0.9825267 | 0.006101437 | 0.9825197 | 0.009241081
[13 empty] | 705246 | 0.9985577 | 0.9866385 | 0.0009091787 | 0.9967137 | 0.003753577 | 0.9967188 | 0.005115883 |  |  | 600360 | 0.9916902 | 0.9670213 | 0.003563202 | 0.9935119 | 0.00650915 | 0.9935119 | 0.007277863 | [12 empty] | 1048560 | 0.99351 | 0.8678712 | 0.01555204 | 0.9825335 | 0.006101512 | 0.9825265 | 0.00924086
[13 empty] | 705546 | 0.9995181 | 0.9866385 | 0.0009091787 | 0.9967139 | 0.003753582 | 0.996719 | 0.005115885 |  |  | 600660 | 0.9916902 | 0.9670213 | 0.003563202 | 0.993518 | 0.006509055 | 0.993518 | 0.0072777 | [12 empty] | 1048860 | 0.9979859 | 0.8678712 | 0.01555204 | 0.9825402 | 0.006101587 | 0.9825332 | 0.009240638
[13 empty] | 705846 | 0.9995181 | 0.9866385 | 0.0009091787 | 0.9967141 | 0.003753586 | 0.9967191 | 0.005115887 |  |  | 600960 | 0.9916902 | 0.9670213 | 0.003563202 | 0.993524 | 0.00650896 | 0.9935241 | 0.007277536 | [12 empty] | 1049160 | 0.9979859 | 0.8678712 | 0.01555204 | 0.982547 | 0.006101663 | 0.98254 | 0.009240417
[13 empty] | 706146 | 1.000479 | 0.9866385 | 0.0009091787 | 0.9967143 | 0.00375359 | 0.9967193 | 0.005115889 |  |  | 601260 | 0.9916902 | 0.9670213 | 0.003563202 | 0.9935301 | 0.006508865 | 0.9935301 | 0.007277373 | [12 empty] | 1049460 | 0.9890341 | 0.8678712 | 0.01555204 | 0.9825537 | 0.006101738 | 0.9825467 | 0.009240197
[13 empty] | 706446 | 0.9995181 | 0.9866385 | 0.0009091787 | 0.9967145 | 0.003753594 | 0.9967195 | 0.005115891 |  |  | 601560 | 0.9916902 | 0.9670213 | 0.003563202 | 0.9935361 | 0.00650877 | 0.9935362 | 0.007277211 | [12 empty] | 1049760 | 1.002462 | 0.8678712 | 0.01555204 | 0.9825604 | 0.006101813 | 0.9825535 | 0.009239977
[13 empty] | 706746 | 1.000479 | 0.9866385 | 0.0009091787 | 0.9967147 | 0.003753599 | 0.9967197 | 0.005115893 |  |  | 601860 | 0.9916902 | 0.9670213 | 0.003563202 | 0.9935422 | 0.006508676 | 0.9935422 | 0.007277049 | [12 empty] | 1050060 | 0.9890341 | 0.8678712 | 0.01555204 | 0.9825672 | 0.006101888 | 0.9825602 | 0.009239757
[13 empty] | 707046 | 1.000479 | 0.9866385 | 0.0009091787 | 0.9967149 | 0.003753603 | 0.9967199 | 0.005115895 |  |  | 602160 | 0.9916902 | 0.9670213 | 0.003563202 | 0.9935482 | 0.006508582 | 0.9935482 | 0.007276887 | [12 empty] | 1050360 | 0.9979859 | 0.8678712 | 0.01555204 | 0.9825739 | 0.006101963 | 0.9825669 | 0.009239538
[13 empty] | 707346 | 0.9995181 | 0.9866385 | 0.0009091787 | 0.996715 | 0.003753607 | 0.9967201 | 0.005115897 |  |  | 602460 | 0.9916902 | 0.9670213 | 0.003563202 | 0.9935542 | 0.006508488 | 0.9935543 | 0.007276726 | [12 empty] | 1050660 | 0.9979859 | 0.8678712 | 0.01555204 | 0.9825806 | 0.006102038 | 0.9825736 | 0.009239319
[13 empty] | 707646 | 1.000479 | 0.9866385 | 0.0009091787 | 0.9967152 | 0.003753611 | 0.9967203 | 0.005115899 |  |  | 602760 | 0.9906112 | 0.9670213 | 0.003563202 | 0.9935603 | 0.006508394 | 0.9935603 | 0.007276565 | [12 empty] | 1050960 | 0.9979859 | 0.8678712 | 0.01555204 | 0.9825873 | 0.006102112 | 0.9825803 | 0.0092391
[13 empty] | 707946 | 0.9995181 | 0.9866385 | 0.0009091787 | 0.9967154 | 0.003753616 | 0.9967205 | 0.005115901 |  |  | 603060 | 0.9906112 | 0.9670213 | 0.003563202 | 0.9935663 | 0.006508301 | 0.9935663 | 0.007276405 | [12 empty] | 1051260 | 0.991272 | 0.8678712 | 0.01555204 | 0.982594 | 0.006102187 | 0.982587 | 0.009238882
[13 empty] | 708246 | 0.9985577 | 0.9866385 | 0.0009091787 | 0.9967156 | 0.00375362 | 0.9967206 | 0.005115903 |  |  | 603360 | 0.9916902 | 0.9670213 | 0.003563202 | 0.9935723 | 0.006508208 | 0.9935723 | 0.007276245 | [12 empty] | 1051560 | 0.991272 | 0.8678712 | 0.01555204 | 0.9826007 | 0.006102261 | 0.9825937 | 0.009238664
[13 empty] | 708546 | 0.9995181 | 0.9866385 | 0.0009091787 | 0.9967158 | 0.003753624 | 0.9967208 | 0.005115905 |  |  | 603660 | 0.9916902 | 0.9670213 | 0.003563202 | 0.9935782 | 0.006508115 | 0.9935783 | 0.007276085 | [12 empty] | 1051860 | 0.991272 | 0.8678712 | 0.01555204 | 0.9826074 | 0.006102336 | 0.9826004 | 0.009238446
[13 empty] | 708846 | 1.000479 | 0.9866385 | 0.0009091787 | 0.996716 | 0.003753628 | 0.996721 | 0.005115907 |  |  | 603960 | 0.9916902 | 0.9670213 | 0.003563202 | 0.9935842 | 0.006508023 | 0.9935842 | 0.007275926 | [12 empty] | 1052160 | 0.9979859 | 0.8678712 | 0.01555204 | 0.982614 | 0.00610241 | 0.982607 | 0.009238229
[13 empty] | 709146 | 0.9995181 | 0.9866385 | 0.0009091787 | 0.9967161 | 0.003753632 | 0.9967212 | 0.005115909 |  |  | 604260 | 0.9906112 | 0.9670213 | 0.003563202 | 0.9935902 | 0.00650793 | 0.9935902 | 0.007275767 | [12 empty] | 1052460 | 0.9979859 | 0.8678712 | 0.01555204 | 0.9826207 | 0.006102485 | 0.9826137 | 0.009238012
[13 empty] | 709446 | 0.9995181 | 0.9866385 | 0.0009091787 | 0.9967163 | 0.003753637 | 0.9967214 | 0.005115911 |  |  | 604560 | 0.9916902 | 0.9670213 | 0.003563202 | 0.9935961 | 0.006507838 | 0.9935962 | 0.007275608 | [12 empty] | 1052760 | 0.9867961 | 0.8678712 | 0.01555204 | 0.9826274 | 0.006102559 | 0.9826203 | 0.009237796
[13 empty] | 709746 | 0.9995181 | 0.9866385 | 0.0009091787 | 0.9967165 | 0.003753641 | 0.9967216 | 0.005115913 |  |  | 604860 | 0.9906112 | 0.9670213 | 0.003563202 | 0.9936021 | 0.006507747 | 0.9936021 | 0.00727545 | [12 empty] | 1053060 | 0.991272 | 0.8678712 | 0.01555204 | 0.982634 | 0.006102633 | 0.982627 | 0.00923758
[13 empty] | 710046 | 1.000479 | 0.9866385 | 0.0009091787 | 0.9967167 | 0.003753645 | 0.9967218 | 0.005115916 |  |  | 605160 | 0.9927692 | 0.9670213 | 0.003563202 | 0.993608 | 0.006507655 | 0.993608 | 0.007275293 | [12 empty] | 1053360 | 0.991272 | 0.8678712 | 0.01555204 | 0.9826407 | 0.006102707 | 0.9826336 | 0.009237364
[13 empty] | 710346 | 1.000479 | 0.9866385 | 0.0009091787 | 0.9967169 | 0.003753649 | 0.9967219 | 0.005115918 |  |  | 605460 | 0.9916902 | 0.9670213 | 0.003563202 | 0.9936139 | 0.006507564 | 0.993614 | 0.007275135 | [12 empty] | 1053660 | 0.99351 | 0.8678712 | 0.01555204 | 0.9826473 | 0.006102781 | 0.9826403 | 0.009237149
[13 empty] | 710646 | 0.9995181 | 0.9866385 | 0.0009091787 | 0.996717 | 0.003753653 | 0.9967221 | 0.00511592 |  |  | 605760 | 0.9916902 | 0.9670213 | 0.003563202 | 0.9936198 | 0.006507473 | 0.9936199 | 0.007274978 | [12 empty] | 1053960 | 0.991272 | 0.8678712 | 0.01555204 | 0.9826539 | 0.006102855 | 0.9826469 | 0.009236934
[13 empty] | 710946 | 0.9985577 | 0.9866385 | 0.0009091787 | 0.9967172 | 0.003753657 | 0.9967223 | 0.005115922 |  |  | 606060 | 0.9906112 | 0.9670213 | 0.003563202 | 0.9936258 | 0.006507382 | 0.9936258 | 0.007274822 | [12 empty] | 1054260 | 0.991272 | 0.8678712 | 0.01555204 | 0.9826605 | 0.006102929 | 0.9826535 | 0.00923672
[13 empty] | 711246 | 0.9995181 | 0.9866385 | 0.0009091787 | 0.9967174 | 0.003753662 | 0.9967225 | 0.005115924 |  |  | 606360 | 0.9916902 | 0.9670213 | 0.003563202 | 0.9936317 | 0.006507292 | 0.9936317 | 0.007274666 | [12 empty] | 1054560 | 0.9979859 | 0.8678712 | 0.01555204 | 0.9826672 | 0.006103003 | 0.9826601 | 0.009236505
[13 empty] | 711546 | 0.9995181 | 0.9866385 | 0.0009091787 | 0.9967176 | 0.003753666 | 0.9967227 | 0.005115926 |  |  | 606660 | 0.9916902 | 0.9670213 | 0.003563202 | 0.9936375 | 0.006507201 | 0.9936376 | 0.00727451 | [12 empty] | 1054860 | 1.000224 | 0.8678712 | 0.01555204 | 0.9826738 | 0.006103076 | 0.9826667 | 0.009236292
[13 empty] | 711846 | 1.000479 | 0.9866385 | 0.0009091787 | 0.9967178 | 0.00375367 | 0.9967228 | 0.005115928 |  |  | 606960 | 0.9906112 | 0.9670213 | 0.003563202 | 0.9936434 | 0.006507111 | 0.9936435 | 0.007274355 | [12 empty] | 1055160 | 0.9979859 | 0.8678712 | 0.01555204 | 0.9826804 | 0.00610315 | 0.9826733 | 0.009236078
[13 empty] | 712146 | 1.000479 | 0.9866385 | 0.0009091787 | 0.9967179 | 0.003753674 | 0.996723 | 0.00511593 |  |  | 607260 | 0.9927692 | 0.9670213 | 0.003563202 | 0.9936493 | 0.006507022 | 0.9936493 | 0.0072742 | [12 empty] | 1055460 | 0.9890341 | 0.8678712 | 0.01555204 | 0.9826869 | 0.006103224 | 0.9826799 | 0.009235865
[13 empty] | 712446 | 0.9985577 | 0.9866385 | 0.0009091787 | 0.9967181 | 0.003753678 | 0.9967232 | 0.005115932 |  |  | 607560 | 0.9916902 | 0.9670213 | 0.003563202 | 0.9936551 | 0.006506932 | 0.9936552 | 0.007274045 | [12 empty] | 1055760 | 0.99351 | 0.8678712 | 0.01555204 | 0.9826935 | 0.006103297 | 0.9826865 | 0.009235652
[13 empty] | 712746 | 1.000479 | 0.9866385 | 0.0009091787 | 0.9967183 | 0.003753682 | 0.9967234 | 0.005115935 |  |  | 607860 | 0.9938482 | 0.9670213 | 0.003563202 | 0.993661 | 0.006506843 | 0.993661 | 0.007273891 | [12 empty] | 1056060 | 0.9979859 | 0.8678712 | 0.01555204 | 0.9827001 | 0.00610337 | 0.982693 | 0.00923544
[13 empty] | 713046 | 0.9985577 | 0.9866385 | 0.0009091787 | 0.9967185 | 0.003753686 | 0.9967236 | 0.005115937 |  |  | 608160 | 0.9906112 | 0.9670213 | 0.003563202 | 0.9936668 | 0.006506754 | 0.9936669 | 0.007273738 | [12 empty] | 1056360 | 0.9957479 | 0.8678712 | 0.01555204 | 0.9827067 | 0.006103444 | 0.9826996 | 0.009235228
[13 empty] | 713346 | 0.9995181 | 0.9866385 | 0.0009091787 | 0.9967187 | 0.003753691 | 0.9967237 | 0.005115939 |  |  | 608460 | 0.9916902 | 0.9670213 | 0.003563202 | 0.9936727 | 0.006506665 | 0.9936727 | 0.007273584 | [12 empty] | 1056660 | 1.000224 | 0.8678712 | 0.01555204 | 0.9827132 | 0.006103517 | 0.9827062 | 0.009235016
[13 empty] | 713646 | 1.000479 | 0.9866385 | 0.0009091787 | 0.9967188 | 0.003753695 | 0.9967239 | 0.005115941 |  |  | 608760 | 0.9906112 | 0.9670213 | 0.003563202 | 0.9936785 | 0.006506577 | 0.9936785 | 0.007273431 | [12 empty] | 1056960 | 1.002462 | 0.8678712 | 0.01555204 | 0.9827198 | 0.00610359 | 0.9827127 | 0.009234805
[13 empty] | 713946 | 1.000479 | 0.9866385 | 0.0009091787 | 0.996719 | 0.003753699 | 0.9967241 | 0.005115943 |  |  | 609060 | 0.9916902 | 0.9670213 | 0.003563202 | 0.9936843 | 0.006506489 | 0.9936843 | 0.007273279 | [12 empty] | 1057260 | 1.000224 | 0.8678712 | 0.01555204 | 0.9827263 | 0.006103663 | 0.9827192 | 0.009234594
[13 empty] | 714246 | 1.000479 | 0.9866385 | 0.0009091787 | 0.9967192 | 0.003753703 | 0.9967243 | 0.005115945 |  |  | 609360 | 0.9927692 | 0.9670213 | 0.003563202 | 0.9936901 | 0.006506401 | 0.9936901 | 0.007273126 | [12 empty] | 1057560 | 1.000224 | 0.8678712 | 0.01555204 | 0.9827329 | 0.006103736 | 0.9827258 | 0.009234384
[13 empty] | 714546 | 0.9995181 | 0.9866385 | 0.0009091787 | 0.9967194 | 0.003753707 | 0.9967244 | 0.005115948 |  |  | 609660 | 0.9895322 | 0.9670213 | 0.003563202 | 0.9936959 | 0.006506313 | 0.9936959 | 0.007272975 | [12 empty] | 1057860 | 0.9979859 | 0.8678712 | 0.01555204 | 0.9827394 | 0.006103809 | 0.9827323 | 0.009234174
[13 empty] | 714846 | 1.000479 | 0.9866385 | 0.0009091787 | 0.9967195 | 0.003753711 | 0.9967246 | 0.00511595 |  |  | 609960 | 0.9906112 | 0.9670213 | 0.003563202 | 0.9937017 | 0.006506225 | 0.9937017 | 0.007272823 | [12 empty] | 1058160 | 0.9957479 | 0.8678712 | 0.01555204 | 0.9827459 | 0.006103882 | 0.9827388 | 0.009233964
[13 empty] | 715146 | 0.9995181 | 0.9866385 | 0.0009091787 | 0.9967197 | 0.003753715 | 0.9967248 | 0.005115952 |  |  | 610260 | 0.9916902 | 0.9670213 | 0.003563202 | 0.9937074 | 0.006506138 | 0.9937075 | 0.007272672 | [12 empty] | 1058460 | 1.002462 | 0.8678712 | 0.01555204 | 0.9827524 | 0.006103954 | 0.9827453 | 0.009233754
[13 empty] | 715446 | 0.9995181 | 0.9866385 | 0.0009091787 | 0.9967199 | 0.003753719 | 0.996725 | 0.005115954 |  |  | 610560 | 0.9916902 | 0.9670213 | 0.003563202 | 0.9937132 | 0.006506051 | 0.9937133 | 0.007272522 | [12 empty] | 1058760 | 0.9957479 | 0.8678712 | 0.01555204 | 0.9827589 | 0.006104027 | 0.9827518 | 0.009233545
[13 empty] | 715746 | 0.9985577 | 0.9866385 | 0.0009091787 | 0.99672 | 0.003753723 | 0.9967251 | 0.005115956 |  |  | 610860 | 0.9906112 | 0.9670213 | 0.003563202 | 0.993719 | 0.006505965 | 0.993719 | 0.007272371 | [12 empty] | 1059060 | 0.9867961 | 0.8678712 | 0.01555204 | 0.9827654 | 0.006104099 | 0.9827583 | 0.009233337
[13 empty] | 716046 | 1.000479 | 0.9866385 | 0.0009091787 | 0.9967202 | 0.003753727 | 0.9967253 | 0.005115958 |  |  | 611160 | 0.9906112 | 0.9670213 | 0.003563202 | 0.9937247 | 0.006505878 | 0.9937248 | 0.007272221 | [12 empty] | 1059360 | 0.9890341 | 0.8678712 | 0.01555204 | 0.9827719 | 0.006104172 | 0.9827648 | 0.009233128
[13 empty] | 716346 | 1.000479 | 0.9866385 | 0.0009091787 | 0.9967204 | 0.003753731 | 0.9967255 | 0.005115961 |  |  | 611460 | 0.9906112 | 0.9670213 | 0.003563202 | 0.9937305 | 0.006505792 | 0.9937305 | 0.007272072 | [12 empty] | 1059660 | 0.9867961 | 0.8678712 | 0.01555204 | 0.9827784 | 0.006104244 | 0.9827713 | 0.00923292
[13 empty] | 716646 | 0.9985577 | 0.9866385 | 0.0009091787 | 0.9967206 | 0.003753735 | 0.9967257 | 0.005115963 |  |  | 611760 | 0.9906112 | 0.9670213 | 0.003563202 | 0.9937362 | 0.006505706 | 0.9937362 | 0.007271923 | [12 empty] | 1059960 | 0.99351 | 0.8678712 | 0.01555204 | 0.9827849 | 0.006104317 | 0.9827778 | 0.009232713
[13 empty] | 716946 | 0.9995181 | 0.9866385 | 0.0009091787 | 0.9967207 | 0.003753739 | 0.9967258 | 0.005115965 |  |  | 612060 | 0.9906112 | 0.9670213 | 0.003563202 | 0.9937419 | 0.00650562 | 0.993742 | 0.007271774 | [12 empty] | 1060260 | 0.9979859 | 0.8678712 | 0.01555204 | 0.9827914 | 0.006104389 | 0.9827842 | 0.009232505
[13 empty] | 717246 | 0.9995181 | 0.9866385 | 0.0009091787 | 0.9967209 | 0.003753743 | 0.996726 | 0.005115967 |  |  | 612360 | 0.9884531 | 0.9670213 | 0.003563202 | 0.9937476 | 0.006505535 | 0.9937477 | 0.007271626 | [12 empty] | 1060560 | 1.0047 | 0.8678712 | 0.01555204 | 0.9827978 | 0.006104461 | 0.9827907 | 0.009232298
[13 empty] | 717546 | 1.000479 | 0.9866385 | 0.0009091787 | 0.9967211 | 0.003753748 | 0.9967262 | 0.005115969 |  |  | 612660 | 0.9906112 | 0.9670213 | 0.003563202 | 0.9937533 | 0.006505449 | 0.9937534 | 0.007271478 | [12 empty] | 1060860 | 1.000224 | 0.8678712 | 0.01555204 | 0.9828043 | 0.006104533 | 0.9827972 | 0.009232092
[13 empty] | 717846 | 0.9995181 | 0.9866385 | 0.0009091787 | 0.9967212 | 0.003753752 | 0.9967263 | 0.005115972 |  |  | 612960 | 0.9916902 | 0.9670213 | 0.003563202 | 0.993759 | 0.006505364 | 0.9937591 | 0.00727133 | [12 empty] | 1061160 | 0.9957479 | 0.8678712 | 0.01555204 | 0.9828107 | 0.006104605 | 0.9828036 | 0.009231886
[13 empty] | 718146 | 0.9985577 | 0.9866385 | 0.0009091787 | 0.9967214 | 0.003753756 | 0.9967265 | 0.005115974 |  |  | 613260 | 0.9916902 | 0.9670213 | 0.003563202 | 0.9937647 | 0.00650528 | 0.9937647 | 0.007271183 | [12 empty] | 1061460 | 0.9957479 | 0.8678712 | 0.01555204 | 0.9828172 | 0.006104677 | 0.98281 | 0.00923168
[13 empty] | 718446 | 1.000479 | 0.9866385 | 0.0009091787 | 0.9967216 | 0.00375376 | 0.9967267 | 0.005115976 |  |  | 613560 | 0.9906112 | 0.9670213 | 0.003563202 | 0.9937704 | 0.006505195 | 0.9937704 | 0.007271036 | [12 empty] | 1061760 | 0.9979859 | 0.8678712 | 0.01555204 | 0.9828236 | 0.006104749 | 0.9828165 | 0.009231474
[13 empty] | 718746 | 0.9995181 | 0.9866385 | 0.0009091787 | 0.9967218 | 0.003753764 | 0.9967269 | 0.005115978 |  |  | 613860 | 0.9906112 | 0.9670213 | 0.003563202 | 0.993776 | 0.006505111 | 0.9937761 | 0.00727089 | [12 empty] | 1062060 | 1.002462 | 0.8678712 | 0.01555204 | 0.98283 | 0.006104821 | 0.9828229 | 0.009231269
[13 empty] | 719046 | 0.9995181 | 0.9866385 | 0.0009091787 | 0.9967219 | 0.003753768 | 0.996727 | 0.005115981 |  |  | 614160 | 0.9906112 | 0.9670213 | 0.003563202 | 0.9937817 | 0.006505027 | 0.9937817 | 0.007270744 | [12 empty] | 1062360 | 0.9979859 | 0.8678712 | 0.01555204 | 0.9828364 | 0.006104892 | 0.9828293 | 0.009231064
[13 empty] | 719346 | 0.9995181 | 0.9866385 | 0.0009091787 | 0.9967221 | 0.003753772 | 0.9967272 | 0.005115983 |  |  | 614460 | 0.9916902 | 0.9670213 | 0.003563202 | 0.9937873 | 0.006504943 | 0.9937874 | 0.007270598 | [12 empty] | 1062660 | 1.000224 | 0.8678712 | 0.01555204 | 0.9828429 | 0.006104964 | 0.9828357 | 0.00923086
[13 empty] | 719646 | 1.000479 | 0.9866385 | 0.0009091787 | 0.9967223 | 0.003753776 | 0.9967274 | 0.005115985 |  |  | 614760 | 0.9906112 | 0.9670213 | 0.003563202 | 0.9937929 | 0.00650486 | 0.993793 | 0.007270453 | [12 empty] | 1062960 | 0.9957479 | 0.8678712 | 0.01555204 | 0.9828493 | 0.006105035 | 0.9828421 | 0.009230656
[13 empty] | 719946 | 1.000479 | 0.9866385 | 0.0009091787 | 0.9967224 | 0.00375378 | 0.9967275 | 0.005115987 |  |  | 615060 | 0.9895322 | 0.9670213 | 0.003563202 | 0.9937986 | 0.006504776 | 0.9937986 | 0.007270308 | [12 empty] | 1063260 | 0.9979859 | 0.8678712 | 0.01555204 | 0.9828557 | 0.006105107 | 0.9828485 | 0.009230452
[13 empty] | 720246 | 1.000479 | 0.9866385 | 0.0009091787 | 0.9967226 | 0.003753784 | 0.9967277 | 0.00511599 |  |  | 615360 | 0.9895322 | 0.9670213 | 0.003563202 | 0.9938042 | 0.006504693 | 0.9938043 | 0.007270163 | [12 empty] | 1063560 | 0.99351 | 0.8678712 | 0.01555204 | 0.982862 | 0.006105178 | 0.9828549 | 0.009230249
[13 empty] | 720546 | 1.000479 | 0.9866385 | 0.0009091787 | 0.9967227 | 0.003753787 | 0.9967279 | 0.005115992 |  |  | 615660 | 0.9895322 | 0.9670213 | 0.003563202 | 0.9938098 | 0.00650461 | 0.9938099 | 0.007270019 | [12 empty] | 1063860 | 0.99351 | 0.8678712 | 0.01555204 | 0.9828684 | 0.00610525 | 0.9828613 | 0.009230046
[13 empty] | 720846 | 0.9995181 | 0.9866385 | 0.0009091787 | 0.9967229 | 0.003753791 | 0.996728 | 0.005115994 |  |  | 615960 | 0.9916902 | 0.9670213 | 0.003563202 | 0.9938154 | 0.006504528 | 0.9938155 | 0.007269875 | [12 empty] | 1064160 | 0.991272 | 0.8678712 | 0.01555204 | 0.9828748 | 0.006105321 | 0.9828676 | 0.009229843
[13 empty] | 721146 | 0.9995181 | 0.9866385 | 0.0009091787 | 0.9967231 | 0.003753795 | 0.9967282 | 0.005115996 |  |  | 616260 | 0.9916902 | 0.9670213 | 0.003563202 | 0.993821 | 0.006504445 | 0.9938211 | 0.007269732 | [12 empty] | 1064460 | 0.99351 | 0.8678712 | 0.01555204 | 0.9828812 | 0.006105392 | 0.982874 | 0.00922964
[13 empty] | 721446 | 0.9995181 | 0.9866385 | 0.0009091787 | 0.9967232 | 0.003753799 | 0.9967284 | 0.005115999 |  |  | 616560 | 0.9906112 | 0.9670213 | 0.003563202 | 0.9938266 | 0.006504363 | 0.9938266 | 0.007269589 | [12 empty] | 1064760 | 0.991272 | 0.8678712 | 0.01555204 | 0.9828875 | 0.006105463 | 0.9828804 | 0.009229439
[13 empty] | 721746 | 1.001439 | 0.9866385 | 0.0009091787 | 0.9967234 | 0.003753803 | 0.9967285 | 0.005116001 |  |  | 616860 | 0.9916902 | 0.9670213 | 0.003563202 | 0.9938321 | 0.006504282 | 0.9938322 | 0.007269446 | [12 empty] | 1065060 | 0.9957479 | 0.8678712 | 0.01555204 | 0.9828939 | 0.006105534 | 0.9828867 | 0.009229237
[13 empty] | 722046 | 0.9995181 | 0.9866385 | 0.0009091787 | 0.9967236 | 0.003753807 | 0.9967287 | 0.005116003 |  |  | 617160 | 0.9906112 | 0.9670213 | 0.003563202 | 0.9938377 | 0.0065042 | 0.9938378 | 0.007269303 | [12 empty] | 1065360 | 0.99351 | 0.8678712 | 0.01555204 | 0.9829002 | 0.006105605 | 0.982893 | 0.009229036
[13 empty] | 722346 | 1.000479 | 0.9866385 | 0.0009091787 | 0.9967237 | 0.003753811 | 0.9967288 | 0.005116005 |  |  | 617460 | 0.9906112 | 0.9670213 | 0.003563202 | 0.9938433 | 0.006504119 | 0.9938433 | 0.007269161 | [12 empty] | 1065660 | 0.9890341 | 0.8678712 | 0.01555204 | 0.9829066 | 0.006105676 | 0.9828994 | 0.009228835
[13 empty] | 722646 | 0.9995181 | 0.9866385 | 0.0009091787 | 0.9967239 | 0.003753815 | 0.996729 | 0.005116008 |  |  | 617760 | 0.9895322 | 0.9670213 | 0.003563202 | 0.9938488 | 0.006504037 | 0.9938489 | 0.00726902 | [12 empty] | 1065960 | 0.99351 | 0.8678712 | 0.01555204 | 0.9829129 | 0.006105746 | 0.9829057 | 0.009228634
[13 empty] | 722946 | 1.000479 | 0.9866385 | 0.0009091787 | 0.9967241 | 0.003753819 | 0.9967292 | 0.00511601 |  |  | 618060 | 0.9906112 | 0.9670213 | 0.003563202 | 0.9938543 | 0.006503956 | 0.9938544 | 0.007268879 | [12 empty] | 1066260 | 0.9957479 | 0.8678712 | 0.01555204 | 0.9829192 | 0.006105817 | 0.982912 | 0.009228434
[13 empty] | 723246 | 0.9985577 | 0.9866385 | 0.0009091787 | 0.9967242 | 0.003753823 | 0.9967293 | 0.005116012 |  |  | 618360 | 0.9916902 | 0.9670213 | 0.003563202 | 0.9938599 | 0.006503876 | 0.9938599 | 0.007268738 | [12 empty] | 1066560 | 0.9979859 | 0.8678712 | 0.01555204 | 0.9829255 | 0.006105888 | 0.9829183 | 0.009228234
[13 empty] | 723546 | 1.000479 | 0.9866385 | 0.0009091787 | 0.9967244 | 0.003753827 | 0.9967295 | 0.005116014 |  |  | 618660 | 0.9906112 | 0.9670213 | 0.003563202 | 0.9938654 | 0.006503795 | 0.9938655 | 0.007268597 | [12 empty] | 1066860 | 0.991272 | 0.8678712 | 0.01555204 | 0.9829319 | 0.006105958 | 0.9829246 | 0.009228034
[13 empty] | 723846 | 0.9995181 | 0.9866385 | 0.0009091787 | 0.9967245 | 0.003753831 | 0.9967297 | 0.005116017 |  |  | 618960 | 0.9895322 | 0.9670213 | 0.003563202 | 0.9938709 | 0.006503715 | 0.993871 | 0.007268457 | [12 empty] | 1067160 | 0.9979859 | 0.8678712 | 0.01555204 | 0.9829382 | 0.006106029 | 0.9829309 | 0.009227835
[13 empty] | 724146 | 0.9995181 | 0.9866385 | 0.0009091787 | 0.9967247 | 0.003753835 | 0.9967298 | 0.005116019 |  |  | 619260 | 0.9906112 | 0.9670213 | 0.003563202 | 0.9938764 | 0.006503635 | 0.9938765 | 0.007268317 | [12 empty] | 1067460 | 1.002462 | 0.8678712 | 0.01555204 | 0.9829444 | 0.006106099 | 0.9829372 | 0.009227636
[13 empty] | 724446 | 1.000479 | 0.9866385 | 0.0009091787 | 0.9967249 | 0.003753839 | 0.99673 | 0.005116021 |  |  | 619560 | 0.9906112 | 0.9670213 | 0.003563202 | 0.9938819 | 0.006503556 | 0.993882 | 0.007268178 | [12 empty] | 1067760 | 0.9979859 | 0.8678712 | 0.01555204 | 0.9829507 | 0.006106169 | 0.9829435 | 0.009227438
[13 empty] | 724746 | 1.000479 | 0.9866385 | 0.0009091787 | 0.996725 | 0.003753842 | 0.9967301 | 0.005116024 |  |  | 619860 | 0.9884531 | 0.9670213 | 0.003563202 | 0.9938874 | 0.006503476 | 0.9938875 | 0.007268039 | [12 empty] | 1068060 | 0.9957479 | 0.8678712 | 0.01555204 | 0.982957 | 0.006106239 | 0.9829498 | 0.00922724
[13 empty] | 725046 | 0.9995181 | 0.9866385 | 0.0009091787 | 0.9967252 | 0.003753846 | 0.9967303 | 0.005116026 |  |  | 620160 | 0.9906112 | 0.9670213 | 0.003563202 | 0.9938928 | 0.006503397 | 0.9938929 | 0.0072679 | [12 empty] | 1068360 | 0.99351 | 0.8678712 | 0.01555204 | 0.9829633 | 0.006106309 | 0.9829561 | 0.009227042
[13 empty] | 725346 | 0.9995181 | 0.9866385 | 0.0009091787 | 0.9967253 | 0.00375385 | 0.9967305 | 0.005116028 |  |  | 620460 | 0.9873741 | 0.9670213 | 0.003563202 | 0.9938983 | 0.006503318 | 0.9938984 | 0.007267762 | [12 empty] | 1068660 | 0.99351 | 0.8678712 | 0.01555204 | 0.9829696 | 0.006106379 | 0.9829623 | 0.009226844
[13 empty] | 725646 | 0.9985577 | 0.9866385 | 0.0009091787 | 0.9967255 | 0.003753854 | 0.9967306 | 0.005116031 |  |  | 620760 | 0.9906112 | 0.9670213 | 0.003563202 | 0.9939038 | 0.006503239 | 0.9939039 | 0.007267624 | [12 empty] | 1068960 | 1.002462 | 0.8678712 | 0.01555204 | 0.9829758 | 0.006106449 | 0.9829686 | 0.009226647
[13 empty] | 725946 | 0.9995181 | 0.9866385 | 0.0009091787 | 0.9967257 | 0.003753858 | 0.9967308 | 0.005116033 |  |  | 621060 | 0.9906112 | 0.9670213 | 0.003563202 | 0.9939092 | 0.00650316 | 0.9939093 | 0.007267486 | [12 empty] | 1069260 | 0.991272 | 0.8678712 | 0.01555204 | 0.9829821 | 0.006106519 | 0.9829748 | 0.00922645
[13 empty] | 726246 | 0.9995181 | 0.9866385 | 0.0009091787 | 0.9967258 | 0.003753862 | 0.9967309 | 0.005116035 |  |  | 621360 | 0.9895322 | 0.9670213 | 0.003563202 | 0.9939147 | 0.006503082 | 0.9939147 | 0.007267349 | [12 empty] | 1069560 | 0.9890341 | 0.8678712 | 0.01555204 | 0.9829883 | 0.006106589 | 0.9829811 | 0.009226254
[13 empty] | 726546 | 0.9995181 | 0.9866385 | 0.0009091787 | 0.996726 | 0.003753866 | 0.9967311 | 0.005116038 |  |  | 621660 | 0.9895322 | 0.9670213 | 0.003563202 | 0.9939201 | 0.006503004 | 0.9939202 | 0.007267212 | [12 empty] | 1069860 | 0.9867961 | 0.8678712 | 0.01555204 | 0.9829945 | 0.006106659 | 0.9829873 | 0.009226058
[13 empty] | 726846 | 0.9995181 | 0.9866385 | 0.0009091787 | 0.9967261 | 0.00375387 | 0.9967313 | 0.00511604 |  |  | 621960 | 0.9906112 | 0.9670213 | 0.003563202 | 0.9939255 | 0.006502926 | 0.9939256 | 0.007267076 | [12 empty] | 1070160 | 0.9890341 | 0.8678712 | 0.01555204 | 0.9830008 | 0.006106729 | 0.9829935 | 0.009225862
[13 empty] | 727146 | 1.000479 | 0.9866385 | 0.0009091787 | 0.9967263 | 0.003753873 | 0.9967314 | 0.005116042 |  |  | 622260 | 0.9927692 | 0.9670213 | 0.003563202 | 0.9939309 | 0.006502848 | 0.993931 | 0.00726694 | [12 empty] | 1070460 | 0.9890341 | 0.8678712 | 0.01555204 | 0.983007 | 0.006106798 | 0.9829997 | 0.009225667
[13 empty] | 727446 | 1.000479 | 0.9866385 | 0.0009091787 | 0.9967264 | 0.003753877 | 0.9967316 | 0.005116044 |  |  | 622560 | 0.9916902 | 0.9670213 | 0.003563202 | 0.9939363 | 0.006502771 | 0.9939364 | 0.007266804 | [12 empty] | 1070760 | 0.99351 | 0.8678712 | 0.01555204 | 0.9830132 | 0.006106868 | 0.983006 | 0.009225471
[13 empty] | 727746 | 1.001439 | 0.9866385 | 0.0009091787 | 0.9967266 | 0.003753881 | 0.9967317 | 0.005116047 |  |  | 622860 | 0.9906112 | 0.9670213 | 0.003563202 | 0.9939417 | 0.006502694 | 0.9939418 | 0.007266668 | [12 empty] | 1071060 | 0.9957479 | 0.8678712 | 0.01555204 | 0.9830194 | 0.006106937 | 0.9830122 | 0.009225277
[13 empty] | 728046 | 0.9995181 | 0.9866385 | 0.0009091787 | 0.9967267 | 0.003753885 | 0.9967319 | 0.005116049 |  |  | 623160 | 0.9927692 | 0.9670213 | 0.003563202 | 0.9939471 | 0.006502617 | 0.9939472 | 0.007266533 | [12 empty] | 1071360 | 0.991272 | 0.8678712 | 0.01555204 | 0.9830256 | 0.006107006 | 0.9830184 | 0.009225082
[13 empty] | 728346 | 0.9995181 | 0.9866385 | 0.0009091787 | 0.9967269 | 0.003753889 | 0.996732 | 0.005116051 |  |  | 623460 | 0.9895322 | 0.9670213 | 0.003563202 | 0.9939525 | 0.00650254 | 0.9939526 | 0.007266398 | [12 empty] | 1071660 | 0.991272 | 0.8678712 | 0.01555204 | 0.9830318 | 0.006107076 | 0.9830246 | 0.009224888
[13 empty] | 728646 | 0.9985577 | 0.9866385 | 0.0009091787 | 0.9967271 | 0.003753892 | 0.9967322 | 0.005116054 |  |  | 623760 | 0.9906112 | 0.9670213 | 0.003563202 | 0.9939578 | 0.006502464 | 0.9939579 | 0.007266264 | [12 empty] | 1071960 | 0.9979859 | 0.8678712 | 0.01555204 | 0.983038 | 0.006107145 | 0.9830307 | 0.009224694
[13 empty] | 728946 | 1.000479 | 0.9866385 | 0.0009091787 | 0.9967272 | 0.003753896 | 0.9967324 | 0.005116056 |  |  | 624060 | 0.9906112 | 0.9670213 | 0.003563202 | 0.9939632 | 0.006502388 | 0.9939633 | 0.00726613 | [12 empty] | 1072260 | 1.000224 | 0.8678712 | 0.01555204 | 0.9830442 | 0.006107214 | 0.9830369 | 0.009224501
[13 empty] | 729246 | 0.9995181 | 0.9866385 | 0.0009091787 | 0.9967274 | 0.0037539 | 0.9967325 | 0.005116058 |  |  | 624360 | 0.9895322 | 0.9670213 | 0.003563202 | 0.9939686 | 0.006502311 | 0.9939687 | 0.007265996 | [12 empty] | 1072560 | 0.9867961 | 0.8678712 | 0.01555204 | 0.9830504 | 0.006107283 | 0.9830431 | 0.009224308
[13 empty] | 729546 | 1.000479 | 0.9866385 | 0.0009091787 | 0.9967275 | 0.003753904 | 0.9967327 | 0.005116061 |  |  | 624660 | 0.9895322 | 0.9670213 | 0.003563202 | 0.9939739 | 0.006502236 | 0.993974 | 0.007265863 | [12 empty] | 1072860 | 0.9957479 | 0.8678712 | 0.01555204 | 0.9830565 | 0.006107352 | 0.9830492 | 0.009224115
[13 empty] | 729846 | 1.000479 | 0.9866385 | 0.0009091787 | 0.9967277 | 0.003753908 | 0.9967328 | 0.005116063 |  |  | 624960 | 0.9895322 | 0.9670213 | 0.003563202 | 0.9939792 | 0.00650216 | 0.9939793 | 0.00726573 | [12 empty] | 1073160 | 0.991272 | 0.8678712 | 0.01555204 | 0.9830627 | 0.006107421 | 0.9830554 | 0.009223923
[13 empty] | 730146 | 1.001439 | 0.9866385 | 0.0009091787 | 0.9967278 | 0.003753911 | 0.996733 | 0.005116066 |  |  | 625260 | 0.9906112 | 0.9670213 | 0.003563202 | 0.9939846 | 0.006502085 | 0.9939847 | 0.007265598 | [12 empty] | 1073460 | 0.9979859 | 0.8678712 | 0.01555204 | 0.9830688 | 0.00610749 | 0.9830616 | 0.009223731
[13 empty] | 730446 | 0.9995181 | 0.9866385 | 0.0009091787 | 0.996728 | 0.003753915 | 0.9967331 | 0.005116068 |  |  | 625560 | 0.9906112 | 0.9670213 | 0.003563202 | 0.9939899 | 0.00650201 | 0.99399 | 0.007265465 | [12 empty] | 1073760 | 1.000224 | 0.8678712 | 0.01555204 | 0.983075 | 0.006107558 | 0.9830677 | 0.009223539
[13 empty] | 730746 | 1.001439 | 0.9866385 | 0.0009091787 | 0.9967281 | 0.003753919 | 0.9967333 | 0.00511607 |  |  | 625860 | 0.9884531 | 0.9670213 | 0.003563202 | 0.9939952 | 0.006501935 | 0.9939953 | 0.007265333 | [12 empty] | 1074060 | 0.9979859 | 0.8678712 | 0.01555204 | 0.9830811 | 0.006107627 | 0.9830738 | 0.009223348
[13 empty] | 731046 | 1.000479 | 0.9866385 | 0.0009091787 | 0.9967283 | 0.003753923 | 0.9967334 | 0.005116073 |  |  | 626160 | 0.9884531 | 0.9670213 | 0.003563202 | 0.9940005 | 0.00650186 | 0.9940006 | 0.007265202 | [12 empty] | 1074360 | 1.000224 | 0.8678712 | 0.01555204 | 0.9830873 | 0.006107696 | 0.98308 | 0.009223156
[13 empty] | 731346 | 1.000479 | 0.9866385 | 0.0009091787 | 0.9967284 | 0.003753926 | 0.9967336 | 0.005116075 |  |  | 626460 | 0.9895322 | 0.9670213 | 0.003563202 | 0.9940058 | 0.006501786 | 0.9940059 | 0.007265071 | [12 empty] | 1074660 | 0.9957479 | 0.8678712 | 0.01555204 | 0.9830934 | 0.006107764 | 0.9830861 | 0.009222966
[13 empty] | 731646 | 1.001439 | 0.9866385 | 0.0009091787 | 0.9967286 | 0.00375393 | 0.9967337 | 0.005116077 |  |  | 626760 | 0.9906112 | 0.9670213 | 0.003563202 | 0.9940111 | 0.006501711 | 0.9940112 | 0.00726494 | [12 empty] | 1074960 | 1.000224 | 0.8678712 | 0.01555204 | 0.9830995 | 0.006107833 | 0.9830922 | 0.009222775
[13 empty] | 731946 | 1.001439 | 0.9866385 | 0.0009091787 | 0.9967287 | 0.003753934 | 0.9967339 | 0.00511608 |  |  | 627060 | 0.9906112 | 0.9670213 | 0.003563202 | 0.9940163 | 0.006501637 | 0.9940164 | 0.007264809 | [12 empty] | 1075260 | 0.99351 | 0.8678712 | 0.01555204 | 0.9831056 | 0.006107901 | 0.9830983 | 0.009222585
[13 empty] | 732246 | 1.001439 | 0.9866385 | 0.0009091787 | 0.9967289 | 0.003753938 | 0.996734 | 0.005116082 |  |  | 627360 | 0.9895322 | 0.9670213 | 0.003563202 | 0.9940216 | 0.006501564 | 0.9940217 | 0.007264679 | [12 empty] | 1075560 | 0.991272 | 0.8678712 | 0.01555204 | 0.9831117 | 0.006107969 | 0.9831044 | 0.009222395
[13 empty] | 732546 | 1.001439 | 0.9866385 | 0.0009091787 | 0.996729 | 0.003753941 | 0.9967342 | 0.005116084 |  |  | 627660 | 0.9906112 | 0.9670213 | 0.003563202 | 0.9940268 | 0.00650149 | 0.994027 | 0.007264549 | [12 empty] | 1075860 | 0.9979859 | 0.8678712 | 0.01555204 | 0.9831178 | 0.006108038 | 0.9831105 | 0.009222206
[13 empty] | 732846 | 1.001439 | 0.9866385 | 0.0009091787 | 0.9967292 | 0.003753945 | 0.9967343 | 0.005116087 |  |  | 627960 | 0.9895322 | 0.9670213 | 0.003563202 | 0.9940321 | 0.006501417 | 0.9940322 | 0.00726442 | [12 empty] | 1076160 | 0.991272 | 0.8678712 | 0.01555204 | 0.9831239 | 0.006108106 | 0.9831166 | 0.009222017
[13 empty] | 733146 | 0.9995181 | 0.9866385 | 0.0009091787 | 0.9967293 | 0.003753949 | 0.9967345 | 0.005116089 |  |  | 628260 | 0.9906112 | 0.9670213 | 0.003563202 | 0.9940373 | 0.006501344 | 0.9940375 | 0.007264291 | [12 empty] | 1076460 | 0.9957479 | 0.8678712 | 0.01555204 | 0.98313 | 0.006108174 | 0.9831227 | 0.009221828
[13 empty] | 733446 | 1.000479 | 0.9866385 | 0.0009091787 | 0.9967295 | 0.003753953 | 0.9967346 | 0.005116091 |  |  | 628560 | 0.9906112 | 0.9670213 | 0.003563202 | 0.9940426 | 0.006501271 | 0.9940427 | 0.007264162 | [12 empty] | 1076760 | 0.9979859 | 0.8678712 | 0.01555204 | 0.9831361 | 0.006108242 | 0.9831287 | 0.00922164
[13 empty] | 733746 | 1.001439 | 0.9866385 | 0.0009091787 | 0.9967296 | 0.003753956 | 0.9967348 | 0.005116094 |  |  | 628860 | 0.9906112 | 0.9670213 | 0.003563202 | 0.9940478 | 0.006501198 | 0.9940479 | 0.007264033 | [12 empty] | 1077060 | 1.000224 | 0.8678712 | 0.01555204 | 0.9831421 | 0.00610831 | 0.9831348 | 0.009221452
[13 empty] | 734046 | 1.001439 | 0.9866385 | 0.0009091787 | 0.9967298 | 0.00375396 | 0.9967349 | 0.005116096 |  |  | 629160 | 0.9906112 | 0.9670213 | 0.003563202 | 0.994053 | 0.006501126 | 0.9940531 | 0.007263905 | [12 empty] | 1077360 | 0.9979859 | 0.8678712 | 0.01555204 | 0.9831482 | 0.006108378 | 0.9831408 | 0.009221264
[13 empty] | 734346 | 1.000479 | 0.9866385 | 0.0009091787 | 0.9967299 | 0.003753964 | 0.9967351 | 0.005116099 |  |  | 629460 | 0.9906112 | 0.9670213 | 0.003563202 | 0.9940582 | 0.006501053 | 0.9940583 | 0.007263778 | [12 empty] | 1077660 | 0.9957479 | 0.8678712 | 0.01555204 | 0.9831542 | 0.006108445 | 0.9831469 | 0.009221077
[13 empty] | 734646 | 1.001439 | 0.9866385 | 0.0009091787 | 0.9967301 | 0.003753967 | 0.9967352 | 0.005116101 |  |  | 629760 | 0.9906112 | 0.9670213 | 0.003563202 | 0.9940634 | 0.006500981 | 0.9940635 | 0.00726365 | [12 empty] | 1077960 | 0.9957479 | 0.8678712 | 0.01555204 | 0.9831603 | 0.006108513 | 0.9831529 | 0.009220889
[13 empty] | 734946 | 0.9995181 | 0.9866385 | 0.0009091787 | 0.9967302 | 0.003753971 | 0.9967354 | 0.005116103 |  |  | 630060 | 0.9906112 | 0.9670213 | 0.003563202 | 0.9940686 | 0.00650091 | 0.9940687 | 0.007263523 | [12 empty] | 1078260 | 0.991272 | 0.8678712 | 0.01555204 | 0.9831663 | 0.006108581 | 0.983159 | 0.009220703
[13 empty] | 735246 | 0.9995181 | 0.9866385 | 0.0009091787 | 0.9967303 | 0.003753975 | 0.9967355 | 0.005116106 |  |  | 630360 | 0.9884531 | 0.9670213 | 0.003563202 | 0.9940738 | 0.006500838 | 0.9940739 | 0.007263396 | [12 empty] | 1078560 | 0.99351 | 0.8678712 | 0.01555204 | 0.9831724 | 0.006108648 | 0.983165 | 0.009220516
[13 empty] | 735546 | 1.000479 | 0.9866385 | 0.0009091787 | 0.9967305 | 0.003753978 | 0.9967357 | 0.005116108 |  |  | 630660 | 0.9895322 | 0.9670213 | 0.003563202 | 0.994079 | 0.006500767 | 0.9940791 | 0.00726327 | [12 empty] | 1078860 | 0.9979859 | 0.8678712 | 0.01555204 | 0.9831784 | 0.006108716 | 0.983171 | 0.00922033
[13 empty] | 735846 | 1.000479 | 0.9866385 | 0.0009091787 | 0.9967306 | 0.003753982 | 0.9967358 | 0.005116111 |  |  | 630960 | 0.9895322 | 0.9670213 | 0.003563202 | 0.9940841 | 0.006500696 | 0.9940842 | 0.007263144 | [12 empty] | 1079160 | 0.9979859 | 0.8678712 | 0.01555204 | 0.9831844 | 0.006108783 | 0.9831771 | 0.009220144
[13 empty] | 736146 | 1.000479 | 0.9866385 | 0.0009091787 | 0.9967308 | 0.003753986 | 0.9967359 | 0.005116113 |  |  | 631260 | 0.9906112 | 0.9670213 | 0.003563202 | 0.9940893 | 0.006500625 | 0.9940894 | 0.007263018 | [12 empty] | 1079460 | 1.002462 | 0.8678712 | 0.01555204 | 0.9831904 | 0.00610885 | 0.9831831 | 0.009219959
[13 empty] | 736446 | 1.001439 | 0.9866385 | 0.0009091787 | 0.9967309 | 0.003753989 | 0.9967361 | 0.005116115 |  |  | 631560 | 0.9895322 | 0.9670213 | 0.003563202 | 0.9940944 | 0.006500554 | 0.9940945 | 0.007262893 | [12 empty] | 1079760 | 0.9979859 | 0.8678712 | 0.01555204 | 0.9831964 | 0.006108918 | 0.9831891 | 0.009219774
[13 empty] | 736746 | 0.9985577 | 0.9866385 | 0.0009091787 | 0.9967311 | 0.003753993 | 0.9967362 | 0.005116118 |  |  | 631860 | 0.9906112 | 0.9670213 | 0.003563202 | 0.9940996 | 0.006500484 | 0.9940997 | 0.007262768 | [12 empty] | 1080060 | 1.000224 | 0.8678712 | 0.01555204 | 0.9832024 | 0.006108985 | 0.9831951 | 0.009219589
[13 empty] | 737046 | 0.9995181 | 0.9866385 | 0.0009091787 | 0.9967312 | 0.003753997 | 0.9967364 | 0.00511612 |  |  | 632160 | 0.9906112 | 0.9670213 | 0.003563202 | 0.9941047 | 0.006500413 | 0.9941048 | 0.007262643 | [12 empty] | 1080360 | 1.000224 | 0.8678712 | 0.01555204 | 0.9832084 | 0.006109052 | 0.983201 | 0.009219404
[13 empty] | 737346 | 1.001439 | 0.9866385 | 0.0009091787 | 0.9967313 | 0.003754 | 0.9967365 | 0.005116122 |  |  | 632460 | 0.9906112 | 0.9670213 | 0.003563202 | 0.9941098 | 0.006500343 | 0.9941099 | 0.007262519 | [12 empty] | 1080660 | 1.000224 | 0.8678712 | 0.01555204 | 0.9832144 | 0.006109119 | 0.983207 | 0.00921922
[13 empty] | 737646 | 1.001439 | 0.9866385 | 0.0009091787 | 0.9967315 | 0.003754004 | 0.9967367 | 0.005116125 |  |  | 632760 | 0.9916902 | 0.9670213 | 0.003563202 | 0.9941149 | 0.006500273 | 0.9941151 | 0.007262395 | [12 empty] | 1080960 | 0.9957479 | 0.8678712 | 0.01555204 | 0.9832204 | 0.006109186 | 0.983213 | 0.009219036
[13 empty] | 737946 | 1.001439 | 0.9866385 | 0.0009091787 | 0.9967316 | 0.003754008 | 0.9967368 | 0.005116127 |  |  | 633060 | 0.9884531 | 0.9670213 | 0.003563202 | 0.99412 | 0.006500204 | 0.9941202 | 0.007262271 | [12 empty] | 1081260 | 0.9890341 | 0.8678712 | 0.01555204 | 0.9832264 | 0.006109253 | 0.983219 | 0.009218853
[13 empty] | 738246 | 1.000479 | 0.9866385 | 0.0009091787 | 0.9967318 | 0.003754011 | 0.9967369 | 0.00511613 |  |  | 633360 | 0.9906112 | 0.9670213 | 0.003563202 | 0.9941251 | 0.006500134 | 0.9941253 | 0.007262148 | [12 empty] | 1081560 | 0.9957479 | 0.8678712 | 0.01555204 | 0.9832323 | 0.00610932 | 0.9832249 | 0.009218669
[13 empty] | 738546 | 0.9995181 | 0.9866385 | 0.0009091787 | 0.9967319 | 0.003754015 | 0.9967371 | 0.005116132 |  |  | 633660 | 0.9906112 | 0.9670213 | 0.003563202 | 0.9941302 | 0.006500065 | 0.9941303 | 0.007262025 | [12 empty] | 1081860 | 1.000224 | 0.8678712 | 0.01555204 | 0.9832383 | 0.006109386 | 0.9832309 | 0.009218486
[13 empty] | 738846 | 0.9995181 | 0.9866385 | 0.0009091787 | 0.9967321 | 0.003754018 | 0.9967372 | 0.005116134 |  |  | 633960 | 0.9906112 | 0.9670213 | 0.003563202 | 0.9941353 | 0.006499996 | 0.9941354 | 0.007261902 | [12 empty] | 1082160 | 0.9979859 | 0.8678712 | 0.01555204 | 0.9832442 | 0.006109453 | 0.9832368 | 0.009218304
[13 empty] | 739146 | 0.9995181 | 0.9866385 | 0.0009091787 | 0.9967322 | 0.003754022 | 0.9967374 | 0.005116137 |  |  | 634260 | 0.9916902 | 0.9670213 | 0.003563202 | 0.9941404 | 0.006499928 | 0.9941405 | 0.00726178 | [12 empty] | 1082460 | 1.0047 | 0.8678712 | 0.01555204 | 0.9832502 | 0.006109519 | 0.9832428 | 0.009218122
[13 empty] | 739446 | 1.000479 | 0.9866385 | 0.0009091787 | 0.9967323 | 0.003754026 | 0.9967375 | 0.005116139 |  |  | 634560 | 0.9916902 | 0.9670213 | 0.003563202 | 0.9941454 | 0.006499859 | 0.9941456 | 0.007261658 | [12 empty] | 1082760 | 0.9957479 | 0.8678712 | 0.01555204 | 0.9832561 | 0.006109586 | 0.9832487 | 0.00921794
[13 empty] | 739746 | 1.000479 | 0.9866385 | 0.0009091787 | 0.9967325 | 0.003754029 | 0.9967377 | 0.005116142 |  |  | 634860 | 0.9916902 | 0.9670213 | 0.003563202 | 0.9941505 | 0.006499791 | 0.9941506 | 0.007261536 | [12 empty] | 1083060 | 1.000224 | 0.8678712 | 0.01555204 | 0.9832621 | 0.006109652 | 0.9832546 | 0.009217758
[13 empty] | 740046 | 1.002399 | 0.9866385 | 0.0009091787 | 0.9967326 | 0.003754033 | 0.9967378 | 0.005116144 |  |  | 635160 | 0.9906112 | 0.9670213 | 0.003563202 | 0.9941555 | 0.006499723 | 0.9941557 | 0.007261415 | [12 empty] | 1083360 | 1.000224 | 0.8678712 | 0.01555204 | 0.983268 | 0.006109719 | 0.9832606 | 0.009217577
[13 empty] | 740346 | 1.001439 | 0.9866385 | 0.0009091787 | 0.9967328 | 0.003754036 | 0.9967379 | 0.005116146 |  |  | 635460 | 0.9916902 | 0.9670213 | 0.003563202 | 0.9941606 | 0.006499655 | 0.9941607 | 0.007261294 | [12 empty] | 1083660 | 0.9890341 | 0.8678712 | 0.01555204 | 0.9832739 | 0.006109785 | 0.9832665 | 0.009217396
[13 empty] | 740646 | 1.000479 | 0.9866385 | 0.0009091787 | 0.9967329 | 0.00375404 | 0.9967381 | 0.005116149 |  |  | 635760 | 0.9895322 | 0.9670213 | 0.003563202 | 0.9941656 | 0.006499587 | 0.9941657 | 0.007261173 | [12 empty] | 1083960 | 0.9979859 | 0.8678712 | 0.01555204 | 0.9832798 | 0.006109851 | 0.9832724 | 0.009217215
[13 empty] | 740946 | 1.001439 | 0.9866385 | 0.0009091787 | 0.996733 | 0.003754043 | 0.9967382 | 0.005116151 |  |  | 636060 | 0.9916902 | 0.9670213 | 0.003563202 | 0.9941706 | 0.006499519 | 0.9941708 | 0.007261053 | [12 empty] | 1084260 | 1.0047 | 0.8678712 | 0.01555204 | 0.9832857 | 0.006109917 | 0.9832783 | 0.009217035
[13 empty] | 741246 | 0.9985577 | 0.9866385 | 0.0009091787 | 0.9967332 | 0.003754047 | 0.9967384 | 0.005116154 |  |  | 636360 | 0.9906112 | 0.9670213 | 0.003563202 | 0.9941756 | 0.006499452 | 0.9941758 | 0.007260933 | [12 empty] | 1084560 | 0.9979859 | 0.8678712 | 0.01555204 | 0.9832916 | 0.006109984 | 0.9832842 | 0.009216855
[13 empty] | 741546 | 0.9995181 | 0.9866385 | 0.0009091787 | 0.9967333 | 0.00375405 | 0.9967385 | 0.005116156 |  |  | 636660 | 0.9906112 | 0.9670213 | 0.003563202 | 0.9941807 | 0.006499385 | 0.9941808 | 0.007260813 | [12 empty] | 1084860 | 0.9979859 | 0.8678712 | 0.01555204 | 0.9832975 | 0.00611005 | 0.9832901 | 0.009216675
[13 empty] | 741846 | 0.9995181 | 0.9866385 | 0.0009091787 | 0.9967334 | 0.003754054 | 0.9967386 | 0.005116158 |  |  | 636960 | 0.9906112 | 0.9670213 | 0.003563202 | 0.9941857 | 0.006499318 | 0.9941858 | 0.007260694 | [12 empty] | 1085160 | 1.0047 | 0.8678712 | 0.01555204 | 0.9833034 | 0.006110115 | 0.9832959 | 0.009216496
[13 empty] | 742146 | 1.000479 | 0.9866385 | 0.0009091787 | 0.9967336 | 0.003754058 | 0.9967388 | 0.005116161 |  |  | 637260 | 0.9916902 | 0.9670213 | 0.003563202 | 0.9941906 | 0.006499252 | 0.9941908 | 0.007260574 | [12 empty] | 1085460 | 0.9957479 | 0.8678712 | 0.01555204 | 0.9833093 | 0.006110181 | 0.9833018 | 0.009216316
[13 empty] | 742446 | 1.001439 | 0.9866385 | 0.0009091787 | 0.9967337 | 0.003754061 | 0.9967389 | 0.005116163 |  |  | 637560 | 0.9927692 | 0.9670213 | 0.003563202 | 0.9941956 | 0.006499185 | 0.9941958 | 0.007260456 | [12 empty] | 1085760 | 0.9957479 | 0.8678712 | 0.01555204 | 0.9833151 | 0.006110247 | 0.9833077 | 0.009216138
[13 empty] | 742746 | 1.000479 | 0.9866385 | 0.0009091787 | 0.9967339 | 0.003754065 | 0.996739 | 0.005116166 |  |  | 637860 | 0.9938482 | 0.9670213 | 0.003563202 | 0.9942006 | 0.006499119 | 0.9942008 | 0.007260337 | [12 empty] | 1086060 | 0.9890341 | 0.8678712 | 0.01555204 | 0.983321 | 0.006110313 | 0.9833135 | 0.009215959
[13 empty] | 743046 | 0.9995181 | 0.9866385 | 0.0009091787 | 0.996734 | 0.003754068 | 0.9967392 | 0.005116168 |  |  | 638160 | 0.9916902 | 0.9670213 | 0.003563202 | 0.9942056 | 0.006499053 | 0.9942057 | 0.007260219 | [12 empty] | 1086360 | 0.9979859 | 0.8678712 | 0.01555204 | 0.9833269 | 0.006110378 | 0.9833194 | 0.009215781
[13 empty] | 743346 | 1.000479 | 0.9866385 | 0.0009091787 | 0.9967341 | 0.003754072 | 0.9967393 | 0.005116171 |  |  | 638460 | 0.9895322 | 0.9670213 | 0.003563202 | 0.9942105 | 0.006498987 | 0.9942107 | 0.007260101 | [12 empty] | 1086660 | 0.9979859 | 0.8678712 | 0.01555204 | 0.9833327 | 0.006110444 | 0.9833252 | 0.009215603
[13 empty] | 743646 | 1.001439 | 0.9866385 | 0.0009091787 | 0.9967343 | 0.003754075 | 0.9967395 | 0.005116173 |  |  | 638760 | 0.9906112 | 0.9670213 | 0.003563202 | 0.9942155 | 0.006498922 | 0.9942156 | 0.007259984 | [12 empty] | 1086960 | 1.002462 | 0.8678712 | 0.01555204 | 0.9833386 | 0.006110509 | 0.9833311 | 0.009215426
[13 empty] | 743946 | 1.002399 | 0.9866385 | 0.0009091787 | 0.9967344 | 0.003754079 | 0.9967396 | 0.005116175 |  |  | 639060 | 0.9906112 | 0.9670213 | 0.003563202 | 0.9942204 | 0.006498856 | 0.9942206 | 0.007259867 | [12 empty] | 1087260 | 1.006938 | 0.8678712 | 0.01555204 | 0.9833444 | 0.006110575 | 0.9833369 | 0.009215248
[13 empty] | 744246 | 1.000479 | 0.9866385 | 0.0009091787 | 0.9967345 | 0.003754082 | 0.9967397 | 0.005116178 |  |  | 639360 | 0.9906112 | 0.9670213 | 0.003563202 | 0.9942254 | 0.006498791 | 0.9942255 | 0.00725975 | [12 empty] | 1087560 | 1.000224 | 0.8678712 | 0.01555204 | 0.9833502 | 0.00611064 | 0.9833427 | 0.009215072
[13 empty] | 744546 | 1.000479 | 0.9866385 | 0.0009091787 | 0.9967347 | 0.003754086 | 0.9967399 | 0.00511618 |  |  | 639660 | 0.9906112 | 0.9670213 | 0.003563202 | 0.9942303 | 0.006498726 | 0.9942304 | 0.007259634 | [12 empty] | 1087860 | 0.99351 | 0.8678712 | 0.01555204 | 0.983356 | 0.006110706 | 0.9833486 | 0.009214895
[13 empty] | 744846 | 1.001439 | 0.9866385 | 0.0009091787 | 0.9967348 | 0.003754089 | 0.99674 | 0.005116183 |  |  | 639960 | 0.9916902 | 0.9670213 | 0.003563202 | 0.9942352 | 0.006498661 | 0.9942354 | 0.007259518 | [12 empty] | 1088160 | 1.000224 | 0.8678712 | 0.01555204 | 0.9833619 | 0.006110771 | 0.9833544 | 0.009214719
[13 empty] | 745146 | 0.9995181 | 0.9866385 | 0.0009091787 | 0.9967349 | 0.003754093 | 0.9967401 | 0.005116185 |  |  | 640260 | 0.9916902 | 0.9670213 | 0.003563202 | 0.9942401 | 0.006498597 | 0.9942403 | 0.007259402 | [12 empty] | 1088460 | 1.002462 | 0.8678712 | 0.01555204 | 0.9833677 | 0.006110836 | 0.9833602 | 0.009214543
[13 empty] | 745446 | 1.000479 | 0.9866385 | 0.0009091787 | 0.9967351 | 0.003754096 | 0.9967403 | 0.005116187 |  |  | 640560 | 0.9916902 | 0.9670213 | 0.003563202 | 0.994245 | 0.006498532 | 0.9942452 | 0.007259286 | [12 empty] | 1088760 | 0.9979859 | 0.8678712 | 0.01555204 | 0.9833735 | 0.006110901 | 0.983366 | 0.009214367
[13 empty] | 745746 | 1.000479 | 0.9866385 | 0.0009091787 | 0.9967352 | 0.0037541 | 0.9967404 | 0.00511619 |  |  | 640860 | 0.9916902 | 0.9670213 | 0.003563202 | 0.9942499 | 0.006498468 | 0.9942501 | 0.007259171 | [12 empty] | 1089060 | 0.9979859 | 0.8678712 | 0.01555204 | 0.9833793 | 0.006110966 | 0.9833718 | 0.009214192
[13 empty] | 746046 | 1.000479 | 0.9866385 | 0.0009091787 | 0.9967353 | 0.003754103 | 0.9967405 | 0.005116192 |  |  | 641160 | 0.9916902 | 0.9670213 | 0.003563202 | 0.9942548 | 0.006498404 | 0.994255 | 0.007259056 | [12 empty] | 1089360 | 0.99351 | 0.8678712 | 0.01555204 | 0.9833851 | 0.006111031 | 0.9833776 | 0.009214017
[13 empty] | 746346 | 1.000479 | 0.9866385 | 0.0009091787 | 0.9967355 | 0.003754106 | 0.9967407 | 0.005116195 |  |  | 641460 | 0.9895322 | 0.9670213 | 0.003563202 | 0.9942597 | 0.00649834 | 0.9942598 | 0.007258942 | [12 empty] | 1089660 | 0.9957479 | 0.8678712 | 0.01555204 | 0.9833908 | 0.006111096 | 0.9833833 | 0.009213842
[13 empty] | 746646 | 1.002399 | 0.9866385 | 0.0009091787 | 0.9967356 | 0.00375411 | 0.9967408 | 0.005116197 |  |  | 641760 | 0.9906112 | 0.9670213 | 0.003563202 | 0.9942646 | 0.006498277 | 0.9942647 | 0.007258827 | [12 empty] | 1089960 | 1.011414 | 0.8678712 | 0.01555204 | 0.9833966 | 0.00611116 | 0.9833891 | 0.009213667
[13 empty] | 746946 | 1.000479 | 0.9866385 | 0.0009091787 | 0.9967357 | 0.003754113 | 0.9967409 | 0.0051162 |  |  | 642060 | 0.9916902 | 0.9670213 | 0.003563202 | 0.9942694 | 0.006498213 | 0.9942696 | 0.007258713 | [12 empty] | 1090260 | 1.0047 | 0.8678712 | 0.01555204 | 0.9834024 | 0.006111225 | 0.9833949 | 0.009213493
[13 empty] | 747246 | 1.001439 | 0.9866385 | 0.0009091787 | 0.9967358 | 0.003754117 | 0.9967411 | 0.005116202 |  |  | 642360 | 0.9916902 | 0.9670213 | 0.003563202 | 0.9942743 | 0.00649815 | 0.9942744 | 0.0072586 | [12 empty] | 1090560 | 0.991272 | 0.8678712 | 0.01555204 | 0.9834082 | 0.00611129 | 0.9834006 | 0.009213319
[13 empty] | 747546 | 1.001439 | 0.9866385 | 0.0009091787 | 0.996736 | 0.00375412 | 0.9967412 | 0.005116204 |  |  | 642660 | 0.9906112 | 0.9670213 | 0.003563202 | 0.9942791 | 0.006498087 | 0.9942793 | 0.007258487 | [12 empty] | 1090860 | 1.002462 | 0.8678712 | 0.01555204 | 0.9834139 | 0.006111354 | 0.9834064 | 0.009213146
[13 empty] | 747846 | 1.002399 | 0.9866385 | 0.0009091787 | 0.9967361 | 0.003754124 | 0.9967413 | 0.005116207 |  |  | 642960 | 0.9906112 | 0.9670213 | 0.003563202 | 0.994284 | 0.006498025 | 0.9942841 | 0.007258374 | [12 empty] | 1091160 | 0.9979859 | 0.8678712 | 0.01555204 | 0.9834197 | 0.006111419 | 0.9834121 | 0.009212973
[13 empty] | 748146 | 1.001439 | 0.9866385 | 0.0009091787 | 0.9967362 | 0.003754127 | 0.9967414 | 0.005116209 |  |  | 643260 | 0.9906112 | 0.9670213 | 0.003563202 | 0.9942888 | 0.006497962 | 0.994289 | 0.007258261 | [12 empty] | 1091460 | 0.9957479 | 0.8678712 | 0.01555204 | 0.9834254 | 0.006111483 | 0.9834179 | 0.0092128
[13 empty] | 748446 | 1.002399 | 0.9866385 | 0.0009091787 | 0.9967364 | 0.00375413 | 0.9967416 | 0.005116212 |  |  | 643560 | 0.9895322 | 0.9670213 | 0.003563202 | 0.9942936 | 0.0064979 | 0.9942938 | 0.007258149 | [12 empty] | 1091760 | 1.0047 | 0.8678712 | 0.01555204 | 0.9834311 | 0.006111548 | 0.9834236 | 0.009212627
[13 empty] | 748746 | 1.000479 | 0.9866385 | 0.0009091787 | 0.9967365 | 0.003754134 | 0.9967417 | 0.005116214 |  |  | 643860 | 0.9895322 | 0.9670213 | 0.003563202 | 0.9942984 | 0.006497838 | 0.9942986 | 0.007258037 | [12 empty] | 1092060 | 0.991272 | 0.8678712 | 0.01555204 | 0.9834369 | 0.006111612 | 0.9834293 | 0.009212455
[13 empty] | 749046 | 1.000479 | 0.9866385 | 0.0009091787 | 0.9967366 | 0.003754137 | 0.9967418 | 0.005116216 |  |  | 644160 | 0.9916902 | 0.9670213 | 0.003563202 | 0.9943032 | 0.006497776 | 0.9943034 | 0.007257925 | [12 empty] | 1092360 | 0.9979859 | 0.8678712 | 0.01555204 | 0.9834426 | 0.006111676 | 0.9834351 | 0.009212283
[13 empty] | 749346 | 1.000479 | 0.9866385 | 0.0009091787 | 0.9967368 | 0.003754141 | 0.996742 | 0.005116219 |  |  | 644460 | 0.9916902 | 0.9670213 | 0.003563202 | 0.994308 | 0.006497714 | 0.9943082 | 0.007257813 | [12 empty] | 1092660 | 0.9957479 | 0.8678712 | 0.01555204 | 0.9834483 | 0.00611174 | 0.9834408 | 0.009212111
[13 empty] | 749646 | 1.000479 | 0.9866385 | 0.0009091787 | 0.9967369 | 0.003754144 | 0.9967421 | 0.005116221 |  |  | 644760 | 0.9895322 | 0.9670213 | 0.003563202 | 0.9943128 | 0.006497652 | 0.994313 | 0.007257702 | [12 empty] | 1092960 | 0.9957479 | 0.8678712 | 0.01555204 | 0.983454 | 0.006111804 | 0.9834465 | 0.00921194
[13 empty] | 749946 | 1.000479 | 0.9866385 | 0.0009091787 | 0.996737 | 0.003754147 | 0.9967422 | 0.005116224 |  |  | 645060 | 0.9906112 | 0.9670213 | 0.003563202 | 0.9943176 | 0.006497591 | 0.9943178 | 0.007257592 | [12 empty] | 1093260 | 1.000224 | 0.8678712 | 0.01555204 | 0.9834597 | 0.006111868 | 0.9834522 | 0.009211769
[13 empty] | 750246 | 1.001439 | 0.9866385 | 0.0009091787 | 0.9967371 | 0.003754151 | 0.9967423 | 0.005116226 |  |  | 645360 | 0.9916902 | 0.9670213 | 0.003563202 | 0.9943224 | 0.00649753 | 0.9943226 | 0.007257481 | [12 empty] | 1093560 | 1.000224 | 0.8678712 | 0.01555204 | 0.9834654 | 0.006111932 | 0.9834579 | 0.009211598
[13 empty] | 750546 | 1.000479 | 0.9866385 | 0.0009091787 | 0.9967373 | 0.003754154 | 0.9967425 | 0.005116229 |  |  | 645660 | 0.9906112 | 0.9670213 | 0.003563202 | 0.9943272 | 0.006497469 | 0.9943273 | 0.007257371 | [12 empty] | 1093860 | 0.9979859 | 0.8678712 | 0.01555204 | 0.9834711 | 0.006111996 | 0.9834636 | 0.009211428
[13 empty] | 750846 | 1.000479 | 0.9866385 | 0.0009091787 | 0.9967374 | 0.003754157 | 0.9967426 | 0.005116231 |  |  | 645960 | 0.9927692 | 0.9670213 | 0.003563202 | 0.9943319 | 0.006497408 | 0.9943321 | 0.007257261 | [12 empty] | 1094160 | 0.99351 | 0.8678712 | 0.01555204 | 0.9834768 | 0.00611206 | 0.9834693 | 0.009211257
[13 empty] | 751146 | 1.000479 | 0.9866385 | 0.0009091787 | 0.9967375 | 0.003754161 | 0.9967427 | 0.005116233 |  |  | 646260 | 0.9916902 | 0.9670213 | 0.003563202 | 0.9943367 | 0.006497348 | 0.9943369 | 0.007257151 | [12 empty] | 1094460 | 0.9979859 | 0.8678712 | 0.01555204 | 0.9834825 | 0.006112124 | 0.9834749 | 0.009211088
[13 empty] | 751446 | 1.000479 | 0.9866385 | 0.0009091787 | 0.9967376 | 0.003754164 | 0.9967429 | 0.005116236 |  |  | 646560 | 0.9916902 | 0.9670213 | 0.003563202 | 0.9943414 | 0.006497287 | 0.9943416 | 0.007257042 | [12 empty] | 1094760 | 1.002462 | 0.8678712 | 0.01555204 | 0.9834882 | 0.006112187 | 0.9834806 | 0.009210918
[13 empty] | 751746 | 1.001439 | 0.9866385 | 0.0009091787 | 0.9967378 | 0.003754168 | 0.996743 | 0.005116238 |  |  | 646860 | 0.9916902 | 0.9670213 | 0.003563202 | 0.9943462 | 0.006497227 | 0.9943464 | 0.007256933 | [12 empty] | 1095060 | 0.99351 | 0.8678712 | 0.01555204 | 0.9834938 | 0.006112251 | 0.9834863 | 0.009210749
[13 empty] | 752046 | 1.001439 | 0.9866385 | 0.0009091787 | 0.9967379 | 0.003754171 | 0.9967431 | 0.005116241 |  |  | 647160 | 0.9916902 | 0.9670213 | 0.003563202 | 0.9943509 | 0.006497167 | 0.9943511 | 0.007256825 | [12 empty] | 1095360 | 1.0047 | 0.8678712 | 0.01555204 | 0.9834995 | 0.006112314 | 0.9834919 | 0.00921058
[13 empty] | 752346 | 1.001439 | 0.9866385 | 0.0009091787 | 0.996738 | 0.003754174 | 0.9967432 | 0.005116243 |  |  | 647460 | 0.9916902 | 0.9670213 | 0.003563202 | 0.9943556 | 0.006497107 | 0.9943558 | 0.007256716 | [12 empty] | 1095660 | 0.99351 | 0.8678712 | 0.01555204 | 0.9835051 | 0.006112378 | 0.9834976 | 0.009210411
[13 empty] | 752646 | 1.000479 | 0.9866385 | 0.0009091787 | 0.9967381 | 0.003754178 | 0.9967434 | 0.005116246 |  |  | 647760 | 0.9906112 | 0.9670213 | 0.003563202 | 0.9943604 | 0.006497048 | 0.9943605 | 0.007256608 | [12 empty] | 1095960 | 0.9979859 | 0.8678712 | 0.01555204 | 0.9835108 | 0.006112441 | 0.9835032 | 0.009210243
[13 empty] | 752946 | 1.001439 | 0.9866385 | 0.0009091787 | 0.9967383 | 0.003754181 | 0.9967435 | 0.005116248 |  |  | 648060 | 0.9916902 | 0.9670213 | 0.003563202 | 0.9943651 | 0.006496988 | 0.9943652 | 0.007256501 | [12 empty] | 1096260 | 1.000224 | 0.8678712 | 0.01555204 | 0.9835164 | 0.006112504 | 0.9835088 | 0.009210075
[13 empty] | 753246 | 0.9995181 | 0.9866385 | 0.0009091787 | 0.9967384 | 0.003754184 | 0.9967436 | 0.00511625 |  |  | 648360 | 0.9927692 | 0.9670213 | 0.003563202 | 0.9943698 | 0.006496929 | 0.9943699 | 0.007256393 | [12 empty] | 1096560 | 1.000224 | 0.8678712 | 0.01555204 | 0.9835221 | 0.006112568 | 0.9835145 | 0.009209907
[13 empty] | 753546 | 0.9995181 | 0.9866385 | 0.0009091787 | 0.9967385 | 0.003754187 | 0.9967437 | 0.005116253 |  |  | 648660 | 0.9916902 | 0.9670213 | 0.003563202 | 0.9943745 | 0.00649687 | 0.9943746 | 0.007256286 | [12 empty] | 1096860 | 1.000224 | 0.8678712 | 0.01555204 | 0.9835277 | 0.006112631 | 0.9835201 | 0.009209739
[13 empty] | 753846 | 1.001439 | 0.9866385 | 0.0009091787 | 0.9967386 | 0.003754191 | 0.9967439 | 0.005116255 |  |  | 648960 | 0.9916902 | 0.9670213 | 0.003563202 | 0.9943791 | 0.006496811 | 0.9943793 | 0.007256179 | [12 empty] | 1097160 | 0.99351 | 0.8678712 | 0.01555204 | 0.9835333 | 0.006112694 | 0.9835257 | 0.009209572
[13 empty] | 754146 | 1.000479 | 0.9866385 | 0.0009091787 | 0.9967388 | 0.003754194 | 0.996744 | 0.005116258 |  |  | 649260 | 0.9906112 | 0.9670213 | 0.003563202 | 0.9943838 | 0.006496753 | 0.994384 | 0.007256073 | [12 empty] | 1097460 | 0.9979859 | 0.8678712 | 0.01555204 | 0.9835389 | 0.006112757 | 0.9835313 | 0.009209405
[13 empty] | 754446 | 0.9995181 | 0.9866385 | 0.0009091787 | 0.9967389 | 0.003754197 | 0.9967441 | 0.00511626 |  |  | 649560 | 0.9916902 | 0.9670213 | 0.003563202 | 0.9943885 | 0.006496694 | 0.9943887 | 0.007255966 | [12 empty] | 1097760 | 1.000224 | 0.8678712 | 0.01555204 | 0.9835445 | 0.00611282 | 0.9835369 | 0.009209239
[13 empty] | 754746 | 1.000479 | 0.9866385 | 0.0009091787 | 0.996739 | 0.003754201 | 0.9967442 | 0.005116262 |  |  | 649860 | 0.9916902 | 0.9670213 | 0.003563202 | 0.9943932 | 0.006496636 | 0.9943933 | 0.007255861 | [12 empty] | 1098060 | 1.002462 | 0.8678712 | 0.01555204 | 0.9835501 | 0.006112883 | 0.9835425 | 0.009209072
[13 empty] | 755046 | 1.001439 | 0.9866385 | 0.0009091787 | 0.9967391 | 0.003754204 | 0.9967444 | 0.005116265 |  |  | 650160 | 0.9916902 | 0.9670213 | 0.003563202 | 0.9943978 | 0.006496578 | 0.994398 | 0.007255755 | [12 empty] | 1098360 | 1.002462 | 0.8678712 | 0.01555204 | 0.9835557 | 0.006112945 | 0.9835481 | 0.009208906
[13 empty] | 755346 | 1.001439 | 0.9866385 | 0.0009091787 | 0.9967392 | 0.003754207 | 0.9967445 | 0.005116267 |  |  | 650460 | 0.9927692 | 0.9670213 | 0.003563202 | 0.9944025 | 0.00649652 | 0.9944026 | 0.00725565 | [12 empty] | 1098660 | 1.000224 | 0.8678712 | 0.01555204 | 0.9835613 | 0.006113008 | 0.9835537 | 0.00920874
[13 empty] | 755646 | 1.001439 | 0.9866385 | 0.0009091787 | 0.9967394 | 0.00375421 | 0.9967446 | 0.00511627 |  |  | 650760 | 0.9906112 | 0.9670213 | 0.003563202 | 0.9944071 | 0.006496462 | 0.9944073 | 0.007255545 | [12 empty] | 1098960 | 0.9979859 | 0.8678712 | 0.01555204 | 0.9835669 | 0.006113071 | 0.9835593 | 0.009208575
[13 empty] | 755946 | 1.001439 | 0.9866385 | 0.0009091787 | 0.9967395 | 0.003754214 | 0.9967447 | 0.005116272 |  |  | 651060 | 0.9895322 | 0.9670213 | 0.003563202 | 0.9944117 | 0.006496405 | 0.9944119 | 0.00725544 | [12 empty] | 1099260 | 1.000224 | 0.8678712 | 0.01555204 | 0.9835725 | 0.006113133 | 0.9835649 | 0.00920841
[13 empty] | 756246 | 1.000479 | 0.9866385 | 0.0009091787 | 0.9967396 | 0.003754217 | 0.9967448 | 0.005116275 |  |  | 651360 | 0.9906112 | 0.9670213 | 0.003563202 | 0.9944164 | 0.006496348 | 0.9944165 | 0.007255335 | [12 empty] | 1099560 | 0.9979859 | 0.8678712 | 0.01555204 | 0.983578 | 0.006113196 | 0.9835704 | 0.009208245
[13 empty] | 756546 | 1.000479 | 0.9866385 | 0.0009091787 | 0.9967397 | 0.00375422 | 0.996745 | 0.005116277 |  |  | 651660 | 0.9927692 | 0.9670213 | 0.003563202 | 0.994421 | 0.006496291 | 0.9944212 | 0.007255231 | [12 empty] | 1099860 | 0.9957479 | 0.8678712 | 0.01555204 | 0.9835836 | 0.006113258 | 0.983576 | 0.009208081
[13 empty] | 756846 | 1.000479 | 0.9866385 | 0.0009091787 | 0.9967398 | 0.003754223 | 0.9967451 | 0.005116279 |  |  | 651960 | 0.9927692 | 0.9670213 | 0.003563202 | 0.9944256 | 0.006496234 | 0.9944258 | 0.007255127 | [12 empty] | 1100160 | 0.9979859 | 0.8678712 | 0.01555204 | 0.9835892 | 0.006113321 | 0.9835815 | 0.009207916
[13 empty] | 757146 | 1.002399 | 0.9866385 | 0.0009091787 | 0.99674 | 0.003754227 | 0.9967452 | 0.005116282 |  |  | 652260 | 0.9916902 | 0.9670213 | 0.003563202 | 0.9944302 | 0.006496177 | 0.9944304 | 0.007255024 | [12 empty] | 1100460 | 0.9957479 | 0.8678712 | 0.01555204 | 0.9835947 | 0.006113383 | 0.9835871 | 0.009207752
[13 empty] | 757446 | 1.002399 | 0.9866385 | 0.0009091787 | 0.9967401 | 0.00375423 | 0.9967453 | 0.005116284 |  |  | 652560 | 0.9906112 | 0.9670213 | 0.003563202 | 0.9944348 | 0.00649612 | 0.994435 | 0.007254921 | [12 empty] | 1100760 | 0.991272 | 0.8678712 | 0.01555204 | 0.9836003 | 0.006113445 | 0.9835926 | 0.009207589
[13 empty] | 757746 | 1.002399 | 0.9866385 | 0.0009091787 | 0.9967402 | 0.003754233 | 0.9967454 | 0.005116287 |  |  | 652860 | 0.9927692 | 0.9670213 | 0.003563202 | 0.9944394 | 0.006496064 | 0.9944396 | 0.007254818 | [12 empty] | 1101060 | 0.9957479 | 0.8678712 | 0.01555204 | 0.9836058 | 0.006113508 | 0.9835982 | 0.009207425
[13 empty] | 758046 | 1.002399 | 0.9866385 | 0.0009091787 | 0.9967403 | 0.003754236 | 0.9967456 | 0.005116289 |  |  | 653160 | 0.9906112 | 0.9670213 | 0.003563202 | 0.994444 | 0.006496008 | 0.9944441 | 0.007254715 | [12 empty] | 1101360 | 1.0047 | 0.8678712 | 0.01555204 | 0.9836113 | 0.00611357 | 0.9836037 | 0.009207262
[13 empty] | 758346 | 1.001439 | 0.9866385 | 0.0009091787 | 0.9967404 | 0.00375424 | 0.9967457 | 0.005116291 |  |  | 653460 | 0.9916902 | 0.9670213 | 0.003563202 | 0.9944485 | 0.006495952 | 0.9944487 | 0.007254613 | [12 empty] | 1101660 | 0.99351 | 0.8678712 | 0.01555204 | 0.9836169 | 0.006113632 | 0.9836092 | 0.009207099
[13 empty] | 758646 | 1.002399 | 0.9866385 | 0.0009091787 | 0.9967406 | 0.003754243 | 0.9967458 | 0.005116294 |  |  | 653760 | 0.9916902 | 0.9670213 | 0.003563202 | 0.9944531 | 0.006495896 | 0.9944533 | 0.007254511 | [12 empty] | 1101960 | 1.002462 | 0.8678712 | 0.01555204 | 0.9836224 | 0.006113694 | 0.9836147 | 0.009206937
[13 empty] | 758946 | 1.001439 | 0.9866385 | 0.0009091787 | 0.9967407 | 0.003754246 | 0.9967459 | 0.005116296 |  |  | 654060 | 0.9895322 | 0.9670213 | 0.003563202 | 0.9944577 | 0.006495841 | 0.9944579 | 0.007254409 | [12 empty] | 1102260 | 0.99351 | 0.8678712 | 0.01555204 | 0.9836279 | 0.006113756 | 0.9836202 | 0.009206775
[13 empty] | 759246 | 1.002399 | 0.9866385 | 0.0009091787 | 0.9967408 | 0.003754249 | 0.996746 | 0.005116299 |  |  | 654360 | 0.9906112 | 0.9670213 | 0.003563202 | 0.9944622 | 0.006495785 | 0.9944624 | 0.007254307 | [12 empty] | 1102560 | 1.002462 | 0.8678712 | 0.01555204 | 0.9836334 | 0.006113817 | 0.9836257 | 0.009206613
[13 empty] | 759546 | 1.002399 | 0.9866385 | 0.0009091787 | 0.9967409 | 0.003754252 | 0.9967462 | 0.005116301 |  |  | 654660 | 0.9916902 | 0.9670213 | 0.003563202 | 0.9944667 | 0.00649573 | 0.9944669 | 0.007254206 | [12 empty] | 1102860 | 1.000224 | 0.8678712 | 0.01555204 | 0.9836389 | 0.006113879 | 0.9836312 | 0.009206451
[13 empty] | 759846 | 1.001439 | 0.9866385 | 0.0009091787 | 0.996741 | 0.003754256 | 0.9967463 | 0.005116303 |  |  | 654960 | 0.9927692 | 0.9670213 | 0.003563202 | 0.9944713 | 0.006495675 | 0.9944715 | 0.007254105 | [12 empty] | 1103160 | 0.9957479 | 0.8678712 | 0.01555204 | 0.9836444 | 0.006113941 | 0.9836367 | 0.00920629
[13 empty] | 760146 | 1.001439 | 0.9866385 | 0.0009091787 | 0.9967411 | 0.003754259 | 0.9967464 | 0.005116306 |  |  | 655260 | 0.9916902 | 0.9670213 | 0.003563202 | 0.9944758 | 0.00649562 | 0.994476 | 0.007254005 | [12 empty] | 1103460 | 0.99351 | 0.8678712 | 0.01555204 | 0.9836499 | 0.006114003 | 0.9836422 | 0.009206129
[13 empty] | 760446 | 1.002399 | 0.9866385 | 0.0009091787 | 0.9967413 | 0.003754262 | 0.9967465 | 0.005116308 |  |  | 655560 | 0.9906112 | 0.9670213 | 0.003563202 | 0.9944803 | 0.006495565 | 0.9944805 | 0.007253904 | [12 empty] | 1103760 | 1.000224 | 0.8678712 | 0.01555204 | 0.9836554 | 0.006114064 | 0.9836477 | 0.009205968
[13 empty] | 760746 | 1.001439 | 0.9866385 | 0.0009091787 | 0.9967414 | 0.003754265 | 0.9967466 | 0.005116311 |  |  | 655860 | 0.9906112 | 0.9670213 | 0.003563202 | 0.9944849 | 0.006495511 | 0.9944851 | 0.007253804 | [12 empty] | 1104060 | 0.9957479 | 0.8678712 | 0.01555204 | 0.9836608 | 0.006114126 | 0.9836532 | 0.009205807
[13 empty] | 761046 | 1.000479 | 0.9866385 | 0.0009091787 | 0.9967415 | 0.003754268 | 0.9967467 | 0.005116313 |  |  | 656160 | 0.9906112 | 0.9670213 | 0.003563202 | 0.9944894 | 0.006495457 | 0.9944896 | 0.007253705 | [12 empty] | 1104360 | 1.000224 | 0.8678712 | 0.01555204 | 0.9836663 | 0.006114187 | 0.9836586 | 0.009205647
[13 empty] | 761346 | 1.001439 | 0.9866385 | 0.0009091787 | 0.9967416 | 0.003754271 | 0.9967469 | 0.005116316 |  |  | 656460 | 0.9906112 | 0.9670213 | 0.003563202 | 0.9944939 | 0.006495402 | 0.9944941 | 0.007253605 | [12 empty] | 1104660 | 1.002462 | 0.8678712 | 0.01555204 | 0.9836718 | 0.006114248 | 0.9836641 | 0.009205487
[13 empty] | 761646 | 1.000479 | 0.9866385 | 0.0009091787 | 0.9967417 | 0.003754275 | 0.996747 | 0.005116318 |  |  | 656760 | 0.9906112 | 0.9670213 | 0.003563202 | 0.9944984 | 0.006495349 | 0.9944986 | 0.007253506 | [12 empty] | 1104960 | 0.991272 | 0.8678712 | 0.01555204 | 0.9836772 | 0.00611431 | 0.9836695 | 0.009205327
[13 empty] | 761946 | 1.000479 | 0.9866385 | 0.0009091787 | 0.9967418 | 0.003754278 | 0.9967471 | 0.00511632 |  |  | 657060 | 0.9895322 | 0.9670213 | 0.003563202 | 0.9945028 | 0.006495295 | 0.994503 | 0.007253407 | [12 empty] | 1105260 | 0.9979859 | 0.8678712 | 0.01555204 | 0.9836827 | 0.006114371 | 0.983675 | 0.009205168
[13 empty] | 762246 | 1.001439 | 0.9866385 | 0.0009091787 | 0.996742 | 0.003754281 | 0.9967472 | 0.005116323 |  |  | 657360 | 0.9906112 | 0.9670213 | 0.003563202 | 0.9945073 | 0.006495241 | 0.9945075 | 0.007253309 | [12 empty] | 1105560 | 0.9979859 | 0.8678712 | 0.01555204 | 0.9836881 | 0.006114432 | 0.9836804 | 0.009205009
[13 empty] | 762546 | 1.001439 | 0.9866385 | 0.0009091787 | 0.9967421 | 0.003754284 | 0.9967473 | 0.005116325 |  |  | 657660 | 0.9916902 | 0.9670213 | 0.003563202 | 0.9945118 | 0.006495188 | 0.994512 | 0.00725321 | [12 empty] | 1105860 | 0.9979859 | 0.8678712 | 0.01555204 | 0.9836935 | 0.006114493 | 0.9836859 | 0.00920485
[13 empty] | 762846 | 1.002399 | 0.9866385 | 0.0009091787 | 0.9967422 | 0.003754287 | 0.9967474 | 0.005116328 |  |  | 657960 | 0.9916902 | 0.9670213 | 0.003563202 | 0.9945163 | 0.006495135 | 0.9945165 | 0.007253112 | [12 empty] | 1106160 | 1.002462 | 0.8678712 | 0.01555204 | 0.983699 | 0.006114554 | 0.9836913 | 0.009204692
[13 empty] | 763146 | 1.001439 | 0.9866385 | 0.0009091787 | 0.9967423 | 0.00375429 | 0.9967476 | 0.00511633 |  |  | 658260 | 0.9927692 | 0.9670213 | 0.003563202 | 0.9945207 | 0.006495082 | 0.9945209 | 0.007253014 | [12 empty] | 1106460 | 0.99351 | 0.8678712 | 0.01555204 | 0.9837044 | 0.006114615 | 0.9836967 | 0.009204533
[13 empty] | 763446 | 1.000479 | 0.9866385 | 0.0009091787 | 0.9967424 | 0.003754293 | 0.9967477 | 0.005116332 |  |  | 658560 | 0.9927692 | 0.9670213 | 0.003563202 | 0.9945252 | 0.006495029 | 0.9945254 | 0.007252917 | [12 empty] | 1106760 | 1.000224 | 0.8678712 | 0.01555204 | 0.9837098 | 0.006114676 | 0.9837021 | 0.009204375
[13 empty] | 763746 | 1.001439 | 0.9866385 | 0.0009091787 | 0.9967425 | 0.003754296 | 0.9967478 | 0.005116335 |  |  | 658860 | 0.9895322 | 0.9670213 | 0.003563202 | 0.9945296 | 0.006494976 | 0.9945298 | 0.00725282 | [12 empty] | 1107060 | 0.9957479 | 0.8678712 | 0.01555204 | 0.9837152 | 0.006114737 | 0.9837075 | 0.009204218
[13 empty] | 764046 | 1.000479 | 0.9866385 | 0.0009091787 | 0.9967426 | 0.0037543 | 0.9967479 | 0.005116337 |  |  | 659160 | 0.9916902 | 0.9670213 | 0.003563202 | 0.994534 | 0.006494924 | 0.9945342 | 0.007252723 | [12 empty] | 1107360 | 1.000224 | 0.8678712 | 0.01555204 | 0.9837206 | 0.006114798 | 0.9837129 | 0.00920406
[13 empty] | 764346 | 1.001439 | 0.9866385 | 0.0009091787 | 0.9967427 | 0.003754303 | 0.996748 | 0.005116339 |  |  | 659460 | 0.9927692 | 0.9670213 | 0.003563202 | 0.9945385 | 0.006494871 | 0.9945387 | 0.007252626 | [12 empty] | 1107660 | 0.991272 | 0.8678712 | 0.01555204 | 0.983726 | 0.006114858 | 0.9837183 | 0.009203903
[13 empty] | 764646 | 1.002399 | 0.9866385 | 0.0009091787 | 0.9967429 | 0.003754306 | 0.9967481 | 0.005116342 |  |  | 659760 | 0.9927692 | 0.9670213 | 0.003563202 | 0.9945429 | 0.006494819 | 0.9945431 | 0.00725253 | [12 empty] | 1107960 | 0.9957479 | 0.8678712 | 0.01555204 | 0.9837314 | 0.006114919 | 0.9837237 | 0.009203746
[13 empty] | 764946 | 1.001439 | 0.9866385 | 0.0009091787 | 0.996743 | 0.003754309 | 0.9967482 | 0.005116344 |  |  | 660060 | 0.9927692 | 0.9670213 | 0.003563202 | 0.9945473 | 0.006494767 | 0.9945475 | 0.007252434 | [12 empty] | 1108260 | 1.002462 | 0.8678712 | 0.01555204 | 0.9837368 | 0.00611498 | 0.9837291 | 0.00920359
[13 empty] | 765246 | 1.001439 | 0.9866385 | 0.0009091787 | 0.9967431 | 0.003754312 | 0.9967483 | 0.005116347 |  |  | 660360 | 0.9916902 | 0.9670213 | 0.003563202 | 0.9945517 | 0.006494715 | 0.9945519 | 0.007252338 | [12 empty] | 1108560 | 0.99351 | 0.8678712 | 0.01555204 | 0.9837422 | 0.00611504 | 0.9837345 | 0.009203434
[13 empty] | 765546 | 1.001439 | 0.9866385 | 0.0009091787 | 0.9967432 | 0.003754315 | 0.9967485 | 0.005116349 |  |  | 660660 | 0.9916902 | 0.9670213 | 0.003563202 | 0.9945561 | 0.006494664 | 0.9945563 | 0.007252243 | [12 empty] | 1108860 | 0.9979859 | 0.8678712 | 0.01555204 | 0.9837476 | 0.006115101 | 0.9837398 | 0.009203278
[13 empty] | 765846 | 1.001439 | 0.9866385 | 0.0009091787 | 0.9967433 | 0.003754318 | 0.9967486 | 0.005116351 |  |  | 660960 | 0.9927692 | 0.9670213 | 0.003563202 | 0.9945605 | 0.006494612 | 0.9945607 | 0.007252147 | [12 empty] | 1109160 | 1.002462 | 0.8678712 | 0.01555204 | 0.9837529 | 0.006115161 | 0.9837452 | 0.009203122
[13 empty] | 766146 | 1.002399 | 0.9866385 | 0.0009091787 | 0.9967434 | 0.003754321 | 0.9967487 | 0.005116354 |  |  | 661260 | 0.9927692 | 0.9670213 | 0.003563202 | 0.9945649 | 0.006494561 | 0.9945651 | 0.007252052 | [12 empty] | 1109460 | 1.0047 | 0.8678712 | 0.01555204 | 0.9837583 | 0.006115221 | 0.9837506 | 0.009202966
[13 empty] | 766446 | 1.001439 | 0.9866385 | 0.0009091787 | 0.9967435 | 0.003754324 | 0.9967488 | 0.005116356 |  |  | 661560 | 0.9916902 | 0.9670213 | 0.003563202 | 0.9945693 | 0.00649451 | 0.9945695 | 0.007251958 | [12 empty] | 1109760 | 0.99351 | 0.8678712 | 0.01555204 | 0.9837637 | 0.006115281 | 0.9837559 | 0.009202811
[13 empty] | 766746 | 0.9995181 | 0.9866385 | 0.0009091787 | 0.9967436 | 0.003754327 | 0.9967489 | 0.005116359 |  |  | 661860 | 0.9916902 | 0.9670213 | 0.003563202 | 0.9945736 | 0.006494459 | 0.9945739 | 0.007251863 | [12 empty] | 1110060 | 0.9957479 | 0.8678712 | 0.01555204 | 0.983769 | 0.006115342 | 0.9837613 | 0.009202656
[13 empty] | 767046 | 1.001439 | 0.9866385 | 0.0009091787 | 0.9967437 | 0.00375433 | 0.996749 | 0.005116361 |  |  | 662160 | 0.9906112 | 0.9670213 | 0.003563202 | 0.994578 | 0.006494408 | 0.9945782 | 0.007251769 | [12 empty] | 1110360 | 1.002462 | 0.8678712 | 0.01555204 | 0.9837744 | 0.006115402 | 0.9837666 | 0.009202502
[13 empty] | 767346 | 0.9995181 | 0.9866385 | 0.0009091787 | 0.9967439 | 0.003754333 | 0.9967491 | 0.005116363 |  |  | 662460 | 0.9927692 | 0.9670213 | 0.003563202 | 0.9945823 | 0.006494358 | 0.9945826 | 0.007251675 | [12 empty] | 1110660 | 1.000224 | 0.8678712 | 0.01555204 | 0.9837797 | 0.006115462 | 0.9837719 | 0.009202347
[13 empty] | 767646 | 1.000479 | 0.9866385 | 0.0009091787 | 0.996744 | 0.003754336 | 0.9967492 | 0.005116366 |  |  | 662760 | 0.9938482 | 0.9670213 | 0.003563202 | 0.9945867 | 0.006494308 | 0.9945869 | 0.007251582 | [12 empty] | 1110960 | 0.9957479 | 0.8678712 | 0.01555204 | 0.983785 | 0.006115522 | 0.9837773 | 0.009202193
[13 empty] | 767946 | 1.000479 | 0.9866385 | 0.0009091787 | 0.9967441 | 0.003754339 | 0.9967493 | 0.005116368 |  |  | 663060 | 0.9927692 | 0.9670213 | 0.003563202 | 0.994591 | 0.006494257 | 0.9945913 | 0.007251489 | [12 empty] | 1111260 | 0.9957479 | 0.8678712 | 0.01555204 | 0.9837904 | 0.006115582 | 0.9837826 | 0.00920204
[13 empty] | 768246 | 1.001439 | 0.9866385 | 0.0009091787 | 0.9967442 | 0.003754342 | 0.9967494 | 0.005116371 |  |  | 663360 | 0.9906112 | 0.9670213 | 0.003563202 | 0.9945954 | 0.006494207 | 0.9945956 | 0.007251395 | [12 empty] | 1111560 | 0.991272 | 0.8678712 | 0.01555204 | 0.9837957 | 0.006115641 | 0.9837879 | 0.009201886
[13 empty] | 768546 | 1.000479 | 0.9866385 | 0.0009091787 | 0.9967443 | 0.003754345 | 0.9967496 | 0.005116373 |  |  | 663660 | 0.9906112 | 0.9670213 | 0.003563202 | 0.9945997 | 0.006494157 | 0.9945999 | 0.007251303 | [12 empty] | 1111860 | 0.9890341 | 0.8678712 | 0.01555204 | 0.983801 | 0.006115701 | 0.9837932 | 0.009201733
[13 empty] | 768846 | 1.001439 | 0.9866385 | 0.0009091787 | 0.9967444 | 0.003754348 | 0.9967497 | 0.005116375 |  |  | 663960 | 0.9927692 | 0.9670213 | 0.003563202 | 0.994604 | 0.006494108 | 0.9946043 | 0.00725121 | [12 empty] | 1112160 | 0.99351 | 0.8678712 | 0.01555204 | 0.9838063 | 0.006115761 | 0.9837985 | 0.00920158
[13 empty] | 769146 | 1.001439 | 0.9866385 | 0.0009091787 | 0.9967445 | 0.003754351 | 0.9967498 | 0.005116378 |  |  | 664260 | 0.9927692 | 0.9670213 | 0.003563202 | 0.9946083 | 0.006494058 | 0.9946086 | 0.007251118 | [12 empty] | 1112460 | 0.9979859 | 0.8678712 | 0.01555204 | 0.9838116 | 0.006115821 | 0.9838038 | 0.009201427
[13 empty] | 769446 | 1.001439 | 0.9866385 | 0.0009091787 | 0.9967446 | 0.003754354 | 0.9967499 | 0.00511638 |  |  | 664560 | 0.9916902 | 0.9670213 | 0.003563202 | 0.9946127 | 0.006494009 | 0.9946129 | 0.007251026 | [12 empty] | 1112760 | 0.9957479 | 0.8678712 | 0.01555204 | 0.9838169 | 0.00611588 | 0.9838091 | 0.009201275
[13 empty] | 769746 | 1.002399 | 0.9866385 | 0.0009091787 | 0.9967447 | 0.003754357 | 0.99675 | 0.005116382 |  |  | 664860 | 0.9916902 | 0.9670213 | 0.003563202 | 0.994617 | 0.00649396 | 0.9946172 | 0.007250934 | [12 empty] | 1113060 | 0.9979859 | 0.8678712 | 0.01555204 | 0.9838222 | 0.00611594 | 0.9838144 | 0.009201123
[13 empty] | 770046 | 1.001439 | 0.9866385 | 0.0009091787 | 0.9967448 | 0.00375436 | 0.9967501 | 0.005116385 |  |  | 665160 | 0.9927692 | 0.9670213 | 0.003563202 | 0.9946212 | 0.006493911 | 0.9946215 | 0.007250843 | [12 empty] | 1113360 | 0.9890341 | 0.8678712 | 0.01555204 | 0.9838275 | 0.006115999 | 0.9838197 | 0.009200971
[13 empty] | 770346 | 1.001439 | 0.9866385 | 0.0009091787 | 0.9967449 | 0.003754363 | 0.9967502 | 0.005116387 |  |  | 665460 | 0.9916902 | 0.9670213 | 0.003563202 | 0.9946255 | 0.006493862 | 0.9946258 | 0.007250752 | [12 empty] | 1113660 | 1.002462 | 0.8678712 | 0.01555204 | 0.9838328 | 0.006116058 | 0.983825 | 0.009200819
[13 empty] | 770646 | 1.001439 | 0.9866385 | 0.0009091787 | 0.996745 | 0.003754366 | 0.9967503 | 0.005116389 |  |  | 665760 | 0.9927692 | 0.9670213 | 0.003563202 | 0.9946298 | 0.006493813 | 0.99463 | 0.007250661 | [12 empty] | 1113960 | 0.9979859 | 0.8678712 | 0.01555204 | 0.983838 | 0.006116118 | 0.9838302 | 0.009200668
[13 empty] | 770946 | 1.000479 | 0.9866385 | 0.0009091787 | 0.9967451 | 0.003754369 | 0.9967504 | 0.005116392 |  |  | 666060 | 0.9916902 | 0.9670213 | 0.003563202 | 0.9946341 | 0.006493765 | 0.9946343 | 0.007250571 | [12 empty] | 1114260 | 0.99351 | 0.8678712 | 0.01555204 | 0.9838433 | 0.006116177 | 0.9838355 | 0.009200517
[13 empty] | 771246 | 1.001439 | 0.9866385 | 0.0009091787 | 0.9967452 | 0.003754372 | 0.9967505 | 0.005116394 |  |  | 666360 | 0.9916902 | 0.9670213 | 0.003563202 | 0.9946384 | 0.006493717 | 0.9946386 | 0.00725048 | [12 empty] | 1114560 | 0.991272 | 0.8678712 | 0.01555204 | 0.9838486 | 0.006116236 | 0.9838408 | 0.009200366
[13 empty] | 771546 | 1.000479 | 0.9866385 | 0.0009091787 | 0.9967454 | 0.003754375 | 0.9967506 | 0.005116397 |  |  | 666660 | 0.9927692 | 0.9670213 | 0.003563202 | 0.9946426 | 0.006493668 | 0.9946428 | 0.00725039 | [12 empty] | 1114860 | 0.991272 | 0.8678712 | 0.01555204 | 0.9838538 | 0.006116295 | 0.983846 | 0.009200216
[13 empty] | 771846 | 1.002399 | 0.9866385 | 0.0009091787 | 0.9967455 | 0.003754378 | 0.9967507 | 0.005116399 |  |  | 666960 | 0.9906112 | 0.9670213 | 0.003563202 | 0.9946469 | 0.00649362 | 0.9946471 | 0.0072503 | [12 empty] | 1115160 | 1.000224 | 0.8678712 | 0.01555204 | 0.9838591 | 0.006116354 | 0.9838512 | 0.009200065
[13 empty] | 772146 | 0.9995181 | 0.9866385 | 0.0009091787 | 0.9967456 | 0.003754381 | 0.9967508 | 0.005116401 |  |  | 667260 | 0.9906112 | 0.9670213 | 0.003563202 | 0.9946511 | 0.006493573 | 0.9946513 | 0.007250211 | [12 empty] | 1115460 | 1.002462 | 0.8678712 | 0.01555204 | 0.9838643 | 0.006116413 | 0.9838565 | 0.009199915
[13 empty] | 772446 | 1.001439 | 0.9866385 | 0.0009091787 | 0.9967457 | 0.003754384 | 0.9967509 | 0.005116404 |  |  | 667560 | 0.9916902 | 0.9670213 | 0.003563202 | 0.9946553 | 0.006493525 | 0.9946556 | 0.007250122 | [12 empty] | 1115760 | 0.9979859 | 0.8678712 | 0.01555204 | 0.9838695 | 0.006116472 | 0.9838617 | 0.009199766
[13 empty] | 772746 | 1.002399 | 0.9866385 | 0.0009091787 | 0.9967458 | 0.003754387 | 0.9967511 | 0.005116406 |  |  | 667860 | 0.9916902 | 0.9670213 | 0.003563202 | 0.9946596 | 0.006493478 | 0.9946598 | 0.007250033 | [12 empty] | 1116060 | 1.000224 | 0.8678712 | 0.01555204 | 0.9838748 | 0.006116531 | 0.9838669 | 0.009199616
[13 empty] | 773046 | 1.000479 | 0.9866385 | 0.0009091787 | 0.9967459 | 0.00375439 | 0.9967512 | 0.005116408 |  |  | 668160 | 0.9916902 | 0.9670213 | 0.003563202 | 0.9946638 | 0.00649343 | 0.994664 | 0.007249944 | [12 empty] | 1116360 | 0.99351 | 0.8678712 | 0.01555204 | 0.98388 | 0.00611659 | 0.9838722 | 0.009199467
[13 empty] | 773346 | 1.000479 | 0.9866385 | 0.0009091787 | 0.996746 | 0.003754393 | 0.9967513 | 0.005116411 |  |  | 668460 | 0.9927692 | 0.9670213 | 0.003563202 | 0.994668 | 0.006493383 | 0.9946683 | 0.007249855 | [12 empty] | 1116660 | 0.99351 | 0.8678712 | 0.01555204 | 0.9838852 | 0.006116649 | 0.9838774 | 0.009199318
[13 empty] | 773646 | 1.001439 | 0.9866385 | 0.0009091787 | 0.9967461 | 0.003754396 | 0.9967514 | 0.005116413 |  |  | 668760 | 0.9916902 | 0.9670213 | 0.003563202 | 0.9946722 | 0.006493336 | 0.9946725 | 0.007249767 | [12 empty] | 1116960 | 0.9979859 | 0.8678712 | 0.01555204 | 0.9838904 | 0.006116707 | 0.9838826 | 0.009199169
[13 empty] | 773946 | 1.002399 | 0.9866385 | 0.0009091787 | 0.9967462 | 0.003754399 | 0.9967515 | 0.005116415 |  |  | 669060 | 0.9916902 | 0.9670213 | 0.003563202 | 0.9946764 | 0.006493289 | 0.9946767 | 0.007249679 | [12 empty] | 1117260 | 0.991272 | 0.8678712 | 0.01555204 | 0.9838956 | 0.006116766 | 0.9838878 | 0.009199021
[13 empty] | 774246 | 1.001439 | 0.9866385 | 0.0009091787 | 0.9967463 | 0.003754402 | 0.9967516 | 0.005116418 |  |  | 669360 | 0.9938482 | 0.9670213 | 0.003563202 | 0.9946806 | 0.006493243 | 0.9946809 | 0.007249592 | [12 empty] | 1117560 | 0.9957479 | 0.8678712 | 0.01555204 | 0.9839008 | 0.006116824 | 0.983893 | 0.009198873
[13 empty] | 774546 | 1.000479 | 0.9866385 | 0.0009091787 | 0.9967464 | 0.003754405 | 0.9967517 | 0.00511642 |  |  | 669660 | 0.9927692 | 0.9670213 | 0.003563202 | 0.9946848 | 0.006493196 | 0.9946851 | 0.007249504 | [12 empty] | 1117860 | 0.9957479 | 0.8678712 | 0.01555204 | 0.983906 | 0.006116883 | 0.9838982 | 0.009198725
[13 empty] | 774846 | 1.001439 | 0.9866385 | 0.0009091787 | 0.9967465 | 0.003754407 | 0.9967518 | 0.005116422 |  |  | 669960 | 0.9938482 | 0.9670213 | 0.003563202 | 0.994689 | 0.00649315 | 0.9946893 | 0.007249417 | [12 empty] | 1118160 | 0.991272 | 0.8678712 | 0.01555204 | 0.9839112 | 0.006116941 | 0.9839034 | 0.009198578
[13 empty] | 775146 | 1.000479 | 0.9866385 | 0.0009091787 | 0.9967466 | 0.00375441 | 0.9967519 | 0.005116425 |  |  | 670260 | 0.9916902 | 0.9670213 | 0.003563202 | 0.9946932 | 0.006493104 | 0.9946934 | 0.00724933 | [12 empty] | 1118460 | 0.9957479 | 0.8678712 | 0.01555204 | 0.9839164 | 0.006117 | 0.9839085 | 0.00919843
[13 empty] | 775446 | 1.001439 | 0.9866385 | 0.0009091787 | 0.9967467 | 0.003754413 | 0.996752 | 0.005116427 |  |  | 670560 | 0.9927692 | 0.9670213 | 0.003563202 | 0.9946974 | 0.006493058 | 0.9946976 | 0.007249244 | [12 empty] | 1118760 | 0.99351 | 0.8678712 | 0.01555204 | 0.9839216 | 0.006117058 | 0.9839137 | 0.009198283
[13 empty] | 775746 | 1.001439 | 0.9866385 | 0.0009091787 | 0.9967468 | 0.003754416 | 0.9967521 | 0.005116429 |  |  | 670860 | 0.9938482 | 0.9670213 | 0.003563202 | 0.9947015 | 0.006493012 | 0.9947018 | 0.007249157 | [12 empty] | 1119060 | 0.991272 | 0.8678712 | 0.01555204 | 0.9839267 | 0.006117116 | 0.9839189 | 0.009198136
[13 empty] | 776046 | 1.002399 | 0.9866385 | 0.0009091787 | 0.9967469 | 0.003754419 | 0.9967522 | 0.005116432 |  |  | 671160 | 0.9927692 | 0.9670213 | 0.003563202 | 0.9947057 | 0.006492966 | 0.9947059 | 0.007249071 | [12 empty] | 1119360 | 0.9979859 | 0.8678712 | 0.01555204 | 0.9839319 | 0.006117174 | 0.983924 | 0.00919799
[13 empty] | 776346 | 1.000479 | 0.9866385 | 0.0009091787 | 0.996747 | 0.003754422 | 0.9967523 | 0.005116434 |  |  | 671460 | 0.9916902 | 0.9670213 | 0.003563202 | 0.9947098 | 0.006492921 | 0.9947101 | 0.007248985 | [12 empty] | 1119660 | 0.99351 | 0.8678712 | 0.01555204 | 0.9839371 | 0.006117232 | 0.9839292 | 0.009197844
[13 empty] | 776646 | 1.001439 | 0.9866385 | 0.0009091787 | 0.9967471 | 0.003754425 | 0.9967524 | 0.005116437 |  |  | 671760 | 0.9938482 | 0.9670213 | 0.003563202 | 0.994714 | 0.006492876 | 0.9947142 | 0.0072489 | [12 empty] | 1119960 | 0.9957479 | 0.8678712 | 0.01555204 | 0.9839422 | 0.00611729 | 0.9839343 | 0.009197698
[13 empty] | 776946 | 1.000479 | 0.9866385 | 0.0009091787 | 0.9967472 | 0.003754428 | 0.9967525 | 0.005116439 |  |  | 672060 | 0.9949272 | 0.9670213 | 0.003563202 | 0.9947181 | 0.006492831 | 0.9947184 | 0.007248814 | [12 empty] | 1120260 | 0.99351 | 0.8678712 | 0.01555204 | 0.9839474 | 0.006117348 | 0.9839395 | 0.009197552
[13 empty] | 777246 | 1.000479 | 0.9866385 | 0.0009091787 | 0.9967473 | 0.00375443 | 0.9967526 | 0.005116441 |  |  | 672360 | 0.9927692 | 0.9670213 | 0.003563202 | 0.9947222 | 0.006492786 | 0.9947225 | 0.007248729 | [12 empty] | 1120560 | 0.99351 | 0.8678712 | 0.01555204 | 0.9839525 | 0.006117406 | 0.9839446 | 0.009197406
[13 empty] | 777546 | 1.000479 | 0.9866385 | 0.0009091787 | 0.9967474 | 0.003754433 | 0.9967527 | 0.005116443 |  |  | 672660 | 0.9916902 | 0.9670213 | 0.003563202 | 0.9947264 | 0.006492741 | 0.9947266 | 0.007248644 | [12 empty] | 1120860 | 0.9867961 | 0.8678712 | 0.01555204 | 0.9839576 | 0.006117464 | 0.9839498 | 0.009197261
[13 empty] | 777846 | 0.9995181 | 0.9866385 | 0.0009091787 | 0.9967475 | 0.003754436 | 0.9967528 | 0.005116446 |  |  | 672960 | 0.9927692 | 0.9670213 | 0.003563202 | 0.9947305 | 0.006492696 | 0.9947307 | 0.00724856 | [12 empty] | 1121160 | 0.99351 | 0.8678712 | 0.01555204 | 0.9839628 | 0.006117522 | 0.9839549 | 0.009197116
[13 empty] | 778146 | 0.9995181 | 0.9866385 | 0.0009091787 | 0.9967476 | 0.003754439 | 0.9967529 | 0.005116448 |  |  | 673260 | 0.9916902 | 0.9670213 | 0.003563202 | 0.9947346 | 0.006492652 | 0.9947348 | 0.007248476 | [12 empty] | 1121460 | 1.000224 | 0.8678712 | 0.01555204 | 0.9839679 | 0.006117579 | 0.98396 | 0.009196972
[13 empty] | 778446 | 1.000479 | 0.9866385 | 0.0009091787 | 0.9967477 | 0.003754442 | 0.996753 | 0.00511645 |  |  | 673560 | 0.9927692 | 0.9670213 | 0.003563202 | 0.9947387 | 0.006492607 | 0.9947389 | 0.007248392 | [12 empty] | 1121760 | 0.991272 | 0.8678712 | 0.01555204 | 0.983973 | 0.006117637 | 0.9839651 | 0.009196827
[13 empty] | 778746 | 1.000479 | 0.9866385 | 0.0009091787 | 0.9967478 | 0.003754445 | 0.9967531 | 0.005116453 |  |  | 673860 | 0.9927692 | 0.9670213 | 0.003563202 | 0.9947428 | 0.006492563 | 0.994743 | 0.007248308 | [12 empty] | 1122060 | 0.9957479 | 0.8678712 | 0.01555204 | 0.9839781 | 0.006117694 | 0.9839702 | 0.009196683
[13 empty] | 779046 | 1.000479 | 0.9866385 | 0.0009091787 | 0.9967479 | 0.003754447 | 0.9967532 | 0.005116455 |  |  | 674160 | 0.9927692 | 0.9670213 | 0.003563202 | 0.9947469 | 0.006492519 | 0.9947471 | 0.007248224 | [12 empty] | 1122360 | 0.9890341 | 0.8678712 | 0.01555204 | 0.9839832 | 0.006117752 | 0.9839753 | 0.009196539
[13 empty] | 779346 | 1.001439 | 0.9866385 | 0.0009091787 | 0.996748 | 0.00375445 | 0.9967533 | 0.005116457 |  |  | 674460 | 0.9916902 | 0.9670213 | 0.003563202 | 0.994751 | 0.006492475 | 0.9947512 | 0.007248141 | [12 empty] | 1122660 | 0.9957479 | 0.8678712 | 0.01555204 | 0.9839883 | 0.006117809 | 0.9839804 | 0.009196396
[13 empty] | 779646 | 1.002399 | 0.9866385 | 0.0009091787 | 0.9967481 | 0.003754453 | 0.9967534 | 0.00511646 |  |  | 674760 | 0.9916902 | 0.9670213 | 0.003563202 | 0.994755 | 0.006492431 | 0.9947553 | 0.007248058 | [12 empty] | 1122960 | 0.9890341 | 0.8678712 | 0.01555204 | 0.9839934 | 0.006117867 | 0.9839855 | 0.009196252
[13 empty] | 779946 | 1.002399 | 0.9866385 | 0.0009091787 | 0.9967482 | 0.003754456 | 0.9967535 | 0.005116462 |  |  | 675060 | 0.9916902 | 0.9670213 | 0.003563202 | 0.9947591 | 0.006492388 | 0.9947594 | 0.007247975 | [12 empty] | 1123260 | 1.000224 | 0.8678712 | 0.01555204 | 0.9839985 | 0.006117924 | 0.9839906 | 0.009196109
[13 empty] | 780246 | 1.001439 | 0.9866385 | 0.0009091787 | 0.9967483 | 0.003754459 | 0.9967536 | 0.005116464 |  |  | 675360 | 0.9927692 | 0.9670213 | 0.003563202 | 0.9947632 | 0.006492345 | 0.9947634 | 0.007247893 | [12 empty] | 1123560 | 0.991272 | 0.8678712 | 0.01555204 | 0.9840036 | 0.006117981 | 0.9839957 | 0.009195966
[13 empty] | 780546 | 1.001439 | 0.9866385 | 0.0009091787 | 0.9967484 | 0.003754461 | 0.9967537 | 0.005116467 |  |  | 675660 | 0.9949272 | 0.9670213 | 0.003563202 | 0.9947672 | 0.006492301 | 0.9947675 | 0.00724781 | [12 empty] | 1123860 | 0.9890341 | 0.8678712 | 0.01555204 | 0.9840087 | 0.006118039 | 0.9840008 | 0.009195824
[13 empty] | 780846 | 1.000479 | 0.9866385 | 0.0009091787 | 0.9967485 | 0.003754464 | 0.9967538 | 0.005116469 |  |  | 675960 | 0.9927692 | 0.9670213 | 0.003563202 | 0.9947713 | 0.006492258 | 0.9947715 | 0.007247728 | [12 empty] | 1124160 | 0.991272 | 0.8678712 | 0.01555204 | 0.9840137 | 0.006118096 | 0.9840058 | 0.009195681
[13 empty] | 781146 | 1.000479 | 0.9866385 | 0.0009091787 | 0.9967486 | 0.003754467 | 0.9967539 | 0.005116471 |  |  | 676260 | 0.9916902 | 0.9670213 | 0.003563202 | 0.9947753 | 0.006492215 | 0.9947756 | 0.007247646 | [12 empty] | 1124460 | 0.99351 | 0.8678712 | 0.01555204 | 0.9840188 | 0.006118153 | 0.9840109 | 0.009195539
[13 empty] | 781446 | 1.000479 | 0.9866385 | 0.0009091787 | 0.9967487 | 0.00375447 | 0.996754 | 0.005116474 |  |  | 676560 | 0.9927692 | 0.9670213 | 0.003563202 | 0.9947794 | 0.006492173 | 0.9947796 | 0.007247565 | [12 empty] | 1124760 | 0.99351 | 0.8678712 | 0.01555204 | 0.9840239 | 0.00611821 | 0.9840159 | 0.009195397
[13 empty] | 781746 | 1.001439 | 0.9866385 | 0.0009091787 | 0.9967488 | 0.003754473 | 0.9967541 | 0.005116476 |  |  | 676860 | 0.9927692 | 0.9670213 | 0.003563202 | 0.9947834 | 0.00649213 | 0.9947837 | 0.007247484 | [12 empty] | 1125060 | 0.99351 | 0.8678712 | 0.01555204 | 0.9840289 | 0.006118267 | 0.984021 | 0.009195256
[13 empty] | 782046 | 1.001439 | 0.9866385 | 0.0009091787 | 0.9967489 | 0.003754475 | 0.9967542 | 0.005116478 |  |  | 677160 | 0.9927692 | 0.9670213 | 0.003563202 | 0.9947874 | 0.006492088 | 0.9947877 | 0.007247403 | [12 empty] | 1125360 | 1.002462 | 0.8678712 | 0.01555204 | 0.984034 | 0.006118324 | 0.984026 | 0.009195114
[13 empty] | 782346 | 1.001439 | 0.9866385 | 0.0009091787 | 0.996749 | 0.003754478 | 0.9967543 | 0.005116481 |  |  | 677460 | 0.9949272 | 0.9670213 | 0.003563202 | 0.9947914 | 0.006492045 | 0.9947917 | 0.007247322 | [12 empty] | 1125660 | 1.002462 | 0.8678712 | 0.01555204 | 0.984039 | 0.00611838 | 0.9840311 | 0.009194973
[13 empty] | 782646 | 1.000479 | 0.9866385 | 0.0009091787 | 0.9967491 | 0.003754481 | 0.9967544 | 0.005116483 |  |  | 677760 | 0.9938482 | 0.9670213 | 0.003563202 | 0.9947955 | 0.006492003 | 0.9947957 | 0.007247241 | [12 empty] | 1125960 | 0.991272 | 0.8678712 | 0.01555204 | 0.984044 | 0.006118437 | 0.9840361 | 0.009194832
[13 empty] | 782946 | 1.000479 | 0.9866385 | 0.0009091787 | 0.9967492 | 0.003754484 | 0.9967545 | 0.005116485 |  |  | 678060 | 0.9927692 | 0.9670213 | 0.003563202 | 0.9947995 | 0.006491961 | 0.9947997 | 0.007247161 | [12 empty] | 1126260 | 0.9845582 | 0.8678712 | 0.01555204 | 0.9840491 | 0.006118494 | 0.9840411 | 0.009194692
[13 empty] | 783246 | 1.000479 | 0.9866385 | 0.0009091787 | 0.9967492 | 0.003754486 | 0.9967546 | 0.005116487 |  |  | 678360 | 0.9927692 | 0.9670213 | 0.003563202 | 0.9948035 | 0.006491919 | 0.9948037 | 0.007247081 | [12 empty] | 1126560 | 0.9890341 | 0.8678712 | 0.01555204 | 0.9840541 | 0.00611855 | 0.9840461 | 0.009194552
[13 empty] | 783546 | 0.9995181 | 0.9866385 | 0.0009091787 | 0.9967493 | 0.003754489 | 0.9967547 | 0.00511649 |  |  | 678660 | 0.9927692 | 0.9670213 | 0.003563202 | 0.9948074 | 0.006491878 | 0.9948077 | 0.007247001 | [12 empty] | 1126860 | 0.9890341 | 0.8678712 | 0.01555204 | 0.9840591 | 0.006118607 | 0.9840512 | 0.009194411
[13 empty] | 783846 | 1.000479 | 0.9866385 | 0.0009091787 | 0.9967494 | 0.003754492 | 0.9967547 | 0.005116492 |  |  | 678960 | 0.9927692 | 0.9670213 | 0.003563202 | 0.9948114 | 0.006491836 | 0.9948117 | 0.007246921 | [12 empty] | 1127160 | 0.99351 | 0.8678712 | 0.01555204 | 0.9840641 | 0.006118663 | 0.9840562 | 0.009194272
[13 empty] | 784146 | 0.9995181 | 0.9866385 | 0.0009091787 | 0.9967495 | 0.003754495 | 0.9967548 | 0.005116494 |  |  | 679260 | 0.9916902 | 0.9670213 | 0.003563202 | 0.9948154 | 0.006491795 | 0.9948157 | 0.007246842 | [12 empty] | 1127460 | 0.991272 | 0.8678712 | 0.01555204 | 0.9840691 | 0.00611872 | 0.9840612 | 0.009194132
[13 empty] | 784446 | 1.001439 | 0.9866385 | 0.0009091787 | 0.9967496 | 0.003754497 | 0.9967549 | 0.005116497 |  |  | 679560 | 0.9927692 | 0.9670213 | 0.003563202 | 0.9948194 | 0.006491754 | 0.9948197 | 0.007246763 | [12 empty] | 1127760 | 1.000224 | 0.8678712 | 0.01555204 | 0.9840741 | 0.006118776 | 0.9840662 | 0.009193993
[13 empty] | 784746 | 1.001439 | 0.9866385 | 0.0009091787 | 0.9967497 | 0.0037545 | 0.996755 | 0.005116499 |  |  | 679860 | 0.9916902 | 0.9670213 | 0.003563202 | 0.9948234 | 0.006491713 | 0.9948236 | 0.007246684 | [12 empty] | 1128060 | 0.9957479 | 0.8678712 | 0.01555204 | 0.9840791 | 0.006118833 | 0.9840712 | 0.009193854
[13 empty] | 785046 | 1.001439 | 0.9866385 | 0.0009091787 | 0.9967498 | 0.003754503 | 0.9967551 | 0.005116501 |  |  | 680160 | 0.9927692 | 0.9670213 | 0.003563202 | 0.9948273 | 0.006491672 | 0.9948276 | 0.007246606 | [12 empty] | 1128360 | 0.991272 | 0.8678712 | 0.01555204 | 0.9840841 | 0.006118889 | 0.9840762 | 0.009193715
[13 empty] | 785346 | 1.002399 | 0.9866385 | 0.0009091787 | 0.9967499 | 0.003754505 | 0.9967552 | 0.005116503 |  |  | 680460 | 0.9949272 | 0.9670213 | 0.003563202 | 0.9948313 | 0.006491631 | 0.9948315 | 0.007246527 | [12 empty] | 1128660 | 1.006938 | 0.8678712 | 0.01555204 | 0.9840891 | 0.006118945 | 0.9840811 | 0.009193576
[13 empty] | 785646 | 1.001439 | 0.9866385 | 0.0009091787 | 0.99675 | 0.003754508 | 0.9967553 | 0.005116506 |  |  | 680760 | 0.9927692 | 0.9670213 | 0.003563202 | 0.9948352 | 0.00649159 | 0.9948355 | 0.007246449 | [12 empty] | 1128960 | 0.9957479 | 0.8678712 | 0.01555204 | 0.9840941 | 0.006119001 | 0.9840861 | 0.009193438
[13 empty] | 785946 | 1.002399 | 0.9866385 | 0.0009091787 | 0.9967501 | 0.003754511 | 0.9967554 | 0.005116508 |  |  | 681060 | 0.9938482 | 0.9670213 | 0.003563202 | 0.9948392 | 0.00649155 | 0.9948394 | 0.007246371 | [12 empty] | 1129260 | 0.991272 | 0.8678712 | 0.01555204 | 0.984099 | 0.006119057 | 0.9840911 | 0.0091933
[13 empty] | 786246 | 1.000479 | 0.9866385 | 0.0009091787 | 0.9967502 | 0.003754514 | 0.9967555 | 0.00511651 |  |  | 681360 | 0.9938482 | 0.9670213 | 0.003563202 | 0.9948431 | 0.00649151 | 0.9948434 | 0.007246294 | [12 empty] | 1129560 | 0.9979859 | 0.8678712 | 0.01555204 | 0.984104 | 0.006119113 | 0.984096 | 0.009193162
[13 empty] | 786546 | 1.000479 | 0.9866385 | 0.0009091787 | 0.9967503 | 0.003754516 | 0.9967556 | 0.005116512 |  |  | 681660 | 0.9927692 | 0.9670213 | 0.003563202 | 0.994847 | 0.00649147 | 0.9948473 | 0.007246216 | [12 empty] | 1129860 | 0.99351 | 0.8678712 | 0.01555204 | 0.984109 | 0.006119169 | 0.984101 | 0.009193025
[13 empty] | 786846 | 1.000479 | 0.9866385 | 0.0009091787 | 0.9967504 | 0.003754519 | 0.9967557 | 0.005116515 |  |  | 681960 | 0.9916902 | 0.9670213 | 0.003563202 | 0.9948509 | 0.00649143 | 0.9948512 | 0.007246139 | [12 empty] | 1130160 | 1.000224 | 0.8678712 | 0.01555204 | 0.9841139 | 0.006119225 | 0.984106 | 0.009192887
[13 empty] | 787146 | 1.000479 | 0.9866385 | 0.0009091787 | 0.9967505 | 0.003754522 | 0.9967558 | 0.005116517 |  |  | 682260 | 0.9949272 | 0.9670213 | 0.003563202 | 0.9948549 | 0.00649139 | 0.9948551 | 0.007246062 | [12 empty] | 1130460 | 0.9957479 | 0.8678712 | 0.01555204 | 0.9841189 | 0.006119281 | 0.9841109 | 0.00919275
[13 empty] | 787446 | 1.001439 | 0.9866385 | 0.0009091787 | 0.9967506 | 0.003754524 | 0.9967559 | 0.005116519 |  |  | 682560 | 0.9927692 | 0.9670213 | 0.003563202 | 0.9948588 | 0.00649135 | 0.994859 | 0.007245986 | [12 empty] | 1130760 | 0.991272 | 0.8678712 | 0.01555204 | 0.9841238 | 0.006119337 | 0.9841158 | 0.009192614
[13 empty] | 787746 | 1.001439 | 0.9866385 | 0.0009091787 | 0.9967506 | 0.003754527 | 0.996756 | 0.005116522 |  |  | 682860 | 0.9927692 | 0.9670213 | 0.003563202 | 0.9948627 | 0.006491311 | 0.9948629 | 0.007245909 | [12 empty] | 1131060 | 1.000224 | 0.8678712 | 0.01555204 | 0.9841288 | 0.006119392 | 0.9841208 | 0.009192477
[13 empty] | 788046 | 1.000479 | 0.9866385 | 0.0009091787 | 0.9967507 | 0.00375453 | 0.9967561 | 0.005116524 |  |  | 683160 | 0.9916902 | 0.9670213 | 0.003563202 | 0.9948666 | 0.006491271 | 0.9948668 | 0.007245833 | [12 empty] | 1131360 | 0.99351 | 0.8678712 | 0.01555204 | 0.9841337 | 0.006119448 | 0.9841257 | 0.009192341
[13 empty] | 788346 | 0.9995181 | 0.9866385 | 0.0009091787 | 0.9967508 | 0.003754532 | 0.9967561 | 0.005116526 |  |  | 683460 | 0.9927692 | 0.9670213 | 0.003563202 | 0.9948704 | 0.006491232 | 0.9948707 | 0.007245757 | [12 empty] | 1131660 | 0.99351 | 0.8678712 | 0.01555204 | 0.9841386 | 0.006119503 | 0.9841306 | 0.009192205
[13 empty] | 788646 | 1.000479 | 0.9866385 | 0.0009091787 | 0.9967509 | 0.003754535 | 0.9967562 | 0.005116528 |  |  | 683760 | 0.9938482 | 0.9670213 | 0.003563202 | 0.9948743 | 0.006491193 | 0.9948746 | 0.007245681 | [12 empty] | 1131960 | 0.99351 | 0.8678712 | 0.01555204 | 0.9841436 | 0.006119559 | 0.9841356 | 0.009192069
[13 empty] | 788946 | 1.001439 | 0.9866385 | 0.0009091787 | 0.996751 | 0.003754537 | 0.9967563 | 0.005116531 |  |  | 684060 | 0.9916902 | 0.9670213 | 0.003563202 | 0.9948782 | 0.006491154 | 0.9948785 | 0.007245606 | [12 empty] | 1132260 | 1.000224 | 0.8678712 | 0.01555204 | 0.9841485 | 0.006119614 | 0.9841405 | 0.009191933
[13 empty] | 789246 | 1.000479 | 0.9866385 | 0.0009091787 | 0.9967511 | 0.00375454 | 0.9967564 | 0.005116533 |  |  | 684360 | 0.9927692 | 0.9670213 | 0.003563202 | 0.9948821 | 0.006491115 | 0.9948824 | 0.00724553 | [12 empty] | 1132560 | 0.9957479 | 0.8678712 | 0.01555204 | 0.9841534 | 0.00611967 | 0.9841454 | 0.009191798
[13 empty] | 789546 | 1.001439 | 0.9866385 | 0.0009091787 | 0.9967512 | 0.003754543 | 0.9967565 | 0.005116535 |  |  | 684660 | 0.9927692 | 0.9670213 | 0.003563202 | 0.9948859 | 0.006491077 | 0.9948862 | 0.007245455 | [12 empty] | 1132860 | 0.9979859 | 0.8678712 | 0.01555204 | 0.9841583 | 0.006119725 | 0.9841503 | 0.009191663
[13 empty] | 789846 | 0.9985577 | 0.9866385 | 0.0009091787 | 0.9967513 | 0.003754545 | 0.9967566 | 0.005116537 |  |  | 684960 | 0.9916902 | 0.9670213 | 0.003563202 | 0.9948898 | 0.006491038 | 0.9948901 | 0.007245381 | [12 empty] | 1133160 | 0.9979859 | 0.8678712 | 0.01555204 | 0.9841632 | 0.00611978 | 0.9841552 | 0.009191528
[13 empty] | 790146 | 0.9995181 | 0.9866385 | 0.0009091787 | 0.9967514 | 0.003754548 | 0.9967567 | 0.00511654 |  |  | 685260 | 0.9927692 | 0.9670213 | 0.003563202 | 0.9948937 | 0.006491 | 0.9948939 | 0.007245306 | [12 empty] | 1133460 | 0.9979859 | 0.8678712 | 0.01555204 | 0.9841681 | 0.006119836 | 0.9841601 | 0.009191393
[13 empty] | 790446 | 1.000479 | 0.9866385 | 0.0009091787 | 0.9967515 | 0.003754551 | 0.9967568 | 0.005116542 |  |  | 685560 | 0.9938482 | 0.9670213 | 0.003563202 | 0.9948975 | 0.006490961 | 0.9948978 | 0.007245232 | [12 empty] | 1133760 | 0.9957479 | 0.8678712 | 0.01555204 | 0.984173 | 0.006119891 | 0.9841649 | 0.009191259
[13 empty] | 790746 | 1.001439 | 0.9866385 | 0.0009091787 | 0.9967515 | 0.003754553 | 0.9967569 | 0.005116544 |  |  | 685860 | 0.9938482 | 0.9670213 | 0.003563202 | 0.9949013 | 0.006490923 | 0.9949016 | 0.007245158 | [12 empty] | 1134060 | 0.99351 | 0.8678712 | 0.01555204 | 0.9841778 | 0.006119946 | 0.9841698 | 0.009191125
[13 empty] | 791046 | 1.002399 | 0.9866385 | 0.0009091787 | 0.9967516 | 0.003754556 | 0.996757 | 0.005116546 |  |  | 686160 | 0.9916902 | 0.9670213 | 0.003563202 | 0.9949052 | 0.006490886 | 0.9949055 | 0.007245084 | [12 empty] | 1134360 | 1.000224 | 0.8678712 | 0.01555204 | 0.9841827 | 0.006120001 | 0.9841747 | 0.009190991
[13 empty] | 791346 | 1.001439 | 0.9866385 | 0.0009091787 | 0.9967517 | 0.003754558 | 0.996757 | 0.005116548 |  |  | 686460 | 0.9927692 | 0.9670213 | 0.003563202 | 0.994909 | 0.006490848 | 0.9949093 | 0.00724501 | [12 empty] | 1134660 | 0.9979859 | 0.8678712 | 0.01555204 | 0.9841876 | 0.006120056 | 0.9841796 | 0.009190857
[13 empty] | 791646 | 1.001439 | 0.9866385 | 0.0009091787 | 0.9967518 | 0.003754561 | 0.9967571 | 0.005116551 |  |  | 686760 | 0.9938482 | 0.9670213 | 0.003563202 | 0.9949128 | 0.00649081 | 0.9949131 | 0.007244937 | [12 empty] | 1134960 | 1.002462 | 0.8678712 | 0.01555204 | 0.9841925 | 0.006120111 | 0.9841844 | 0.009190724
[13 empty] | 791946 | 1.000479 | 0.9866385 | 0.0009091787 | 0.9967519 | 0.003754564 | 0.9967572 | 0.005116553 |  |  | 687060 | 0.9927692 | 0.9670213 | 0.003563202 | 0.9949166 | 0.006490773 | 0.9949169 | 0.007244864 | [12 empty] | 1135260 | 0.991272 | 0.8678712 | 0.01555204 | 0.9841973 | 0.006120165 | 0.9841893 | 0.009190591
[13 empty] | 792246 | 1.000479 | 0.9866385 | 0.0009091787 | 0.996752 | 0.003754566 | 0.9967573 | 0.005116555 |  |  | 687360 | 0.9938482 | 0.9670213 | 0.003563202 | 0.9949205 | 0.006490735 | 0.9949207 | 0.007244791 | [12 empty] | 1135560 | 0.9890341 | 0.8678712 | 0.01555204 | 0.9842022 | 0.00612022 | 0.9841941 | 0.009190458
[13 empty] | 792546 | 0.9995181 | 0.9866385 | 0.0009091787 | 0.9967521 | 0.003754569 | 0.9967574 | 0.005116557 |  |  | 687660 | 0.9938482 | 0.9670213 | 0.003563202 | 0.9949243 | 0.006490698 | 0.9949246 | 0.007244718 | [12 empty] | 1135860 | 0.9867961 | 0.8678712 | 0.01555204 | 0.984207 | 0.006120275 | 0.984199 | 0.009190325
[13 empty] | 792846 | 0.9985577 | 0.9866385 | 0.0009091787 | 0.9967522 | 0.003754571 | 0.9967575 | 0.00511656 |  |  | 687960 | 0.9916902 | 0.9670213 | 0.003563202 | 0.9949281 | 0.006490661 | 0.9949284 | 0.007244646 | [12 empty] | 1136160 | 0.9957479 | 0.8678712 | 0.01555204 | 0.9842119 | 0.00612033 | 0.9842038 | 0.009190193
[13 empty] | 793146 | 0.9995181 | 0.9866385 | 0.0009091787 | 0.9967522 | 0.003754574 | 0.9967576 | 0.005116562 |  |  | 688260 | 0.9916902 | 0.9670213 | 0.003563202 | 0.9949318 | 0.006490624 | 0.9949321 | 0.007244573 | [12 empty] | 1136460 | 1.000224 | 0.8678712 | 0.01555204 | 0.9842167 | 0.006120384 | 0.9842087 | 0.009190061
[13 empty] | 793446 | 1.000479 | 0.9866385 | 0.0009091787 | 0.9967523 | 0.003754576 | 0.9967577 | 0.005116564 |  |  | 688560 | 0.9927692 | 0.9670213 | 0.003563202 | 0.9949356 | 0.006490588 | 0.9949359 | 0.007244501 | [12 empty] | 1136760 | 1.002462 | 0.8678712 | 0.01555204 | 0.9842215 | 0.006120439 | 0.9842135 | 0.009189929
[13 empty] | 793746 | 1.000479 | 0.9866385 | 0.0009091787 | 0.9967524 | 0.003754579 | 0.9967578 | 0.005116566 |  |  | 688860 | 0.9927692 | 0.9670213 | 0.003563202 | 0.9949394 | 0.006490551 | 0.9949397 | 0.007244429 | [12 empty] | 1137060 | 0.9890341 | 0.8678712 | 0.01555204 | 0.9842264 | 0.006120493 | 0.9842183 | 0.009189797
[13 empty] | 794046 | 1.000479 | 0.9866385 | 0.0009091787 | 0.9967525 | 0.003754582 | 0.9967578 | 0.005116568 |  |  | 689160 | 0.9916902 | 0.9670213 | 0.003563202 | 0.9949432 | 0.006490514 | 0.9949435 | 0.007244358 | [12 empty] | 1137360 | 1.002462 | 0.8678712 | 0.01555204 | 0.9842312 | 0.006120548 | 0.9842231 | 0.009189666
[13 empty] | 794346 | 1.00336 | 0.9866385 | 0.0009091787 | 0.9967526 | 0.003754584 | 0.9967579 | 0.005116571 |  |  | 689460 | 0.9906112 | 0.9670213 | 0.003563202 | 0.9949469 | 0.006490478 | 0.9949472 | 0.007244287 | [12 empty] | 1137660 | 0.9957479 | 0.8678712 | 0.01555204 | 0.984236 | 0.006120602 | 0.9842279 | 0.009189535
[13 empty] | 794646 | 1.001439 | 0.9866385 | 0.0009091787 | 0.9967527 | 0.003754587 | 0.996758 | 0.005116573 |  |  | 689760 | 0.9927692 | 0.9670213 | 0.003563202 | 0.9949507 | 0.006490442 | 0.994951 | 0.007244215 | [12 empty] | 1137960 | 0.99351 | 0.8678712 | 0.01555204 | 0.9842408 | 0.006120656 | 0.9842328 | 0.009189404
[13 empty] | 794946 | 1.001439 | 0.9866385 | 0.0009091787 | 0.9967528 | 0.003754589 | 0.9967581 | 0.005116575 |  |  | 690060 | 0.9916902 | 0.9670213 | 0.003563202 | 0.9949545 | 0.006490406 | 0.9949548 | 0.007244145 | [12 empty] | 1138260 | 0.99351 | 0.8678712 | 0.01555204 | 0.9842456 | 0.00612071 | 0.9842376 | 0.009189273
[13 empty] | 795246 | 1.001439 | 0.9866385 | 0.0009091787 | 0.9967528 | 0.003754592 | 0.9967582 | 0.005116577 |  |  | 690360 | 0.9927692 | 0.9670213 | 0.003563202 | 0.9949582 | 0.00649037 | 0.9949585 | 0.007244074 | [12 empty] | 1138560 | 1.000224 | 0.8678712 | 0.01555204 | 0.9842504 | 0.006120765 | 0.9842424 | 0.009189142
[13 empty] | 795546 | 1.000479 | 0.9866385 | 0.0009091787 | 0.9967529 | 0.003754594 | 0.9967583 | 0.00511658 |  |  | 690660 | 0.9938482 | 0.9670213 | 0.003563202 | 0.9949619 | 0.006490334 | 0.9949623 | 0.007244003 | [12 empty] | 1138860 | 0.9979859 | 0.8678712 | 0.01555204 | 0.9842552 | 0.006120819 | 0.9842471 | 0.009189012
[13 empty] | 795846 | 0.9985577 | 0.9866385 | 0.0009091787 | 0.996753 | 0.003754597 | 0.9967584 | 0.005116582 |  |  | 690960 | 0.9906112 | 0.9670213 | 0.003563202 | 0.9949657 | 0.006490299 | 0.994966 | 0.007243933 | [12 empty] | 1139160 | 0.9957479 | 0.8678712 | 0.01555204 | 0.98426 | 0.006120873 | 0.9842519 | 0.009188882
[13 empty] | 796146 | 1.000479 | 0.9866385 | 0.0009091787 | 0.9967531 | 0.003754599 | 0.9967584 | 0.005116584 |  |  | 691260 | 0.9927692 | 0.9670213 | 0.003563202 | 0.9949694 | 0.006490263 | 0.9949697 | 0.007243863 | [12 empty] | 1139460 | 0.9979859 | 0.8678712 | 0.01555204 | 0.9842648 | 0.006120927 | 0.9842567 | 0.009188752
[13 empty] | 796446 | 1.001439 | 0.9866385 | 0.0009091787 | 0.9967532 | 0.003754602 | 0.9967585 | 0.005116586 |  |  | 691560 | 0.9906112 | 0.9670213 | 0.003563202 | 0.9949731 | 0.006490228 | 0.9949734 | 0.007243793 | [12 empty] | 1139760 | 0.991272 | 0.8678712 | 0.01555204 | 0.9842696 | 0.006120981 | 0.9842615 | 0.009188623
[13 empty] | 796746 | 1.002399 | 0.9866385 | 0.0009091787 | 0.9967533 | 0.003754604 | 0.9967586 | 0.005116588 |  |  | 691860 | 0.9906112 | 0.9670213 | 0.003563202 | 0.9949769 | 0.006490193 | 0.9949772 | 0.007243724 | [12 empty] | 1140060 | 0.9957479 | 0.8678712 | 0.01555204 | 0.9842743 | 0.006121035 | 0.9842663 | 0.009188493
[13 empty] | 797046 | 1.000479 | 0.9866385 | 0.0009091787 | 0.9967534 | 0.003754607 | 0.9967587 | 0.00511659 |  |  | 692160 | 0.9927692 | 0.9670213 | 0.003563202 | 0.9949806 | 0.006490158 | 0.9949809 | 0.007243655 | [12 empty] | 1140360 | 0.99351 | 0.8678712 | 0.01555204 | 0.9842791 | 0.006121088 | 0.984271 | 0.009188364
[13 empty] | 797346 | 1.001439 | 0.9866385 | 0.0009091787 | 0.9967534 | 0.003754609 | 0.9967588 | 0.005116593 |  |  | 692460 | 0.9927692 | 0.9670213 | 0.003563202 | 0.9949843 | 0.006490123 | 0.9949846 | 0.007243586 | [12 empty] | 1140660 | 1.000224 | 0.8678712 | 0.01555204 | 0.9842839 | 0.006121142 | 0.9842758 | 0.009188235
[13 empty] | 797646 | 1.001439 | 0.9866385 | 0.0009091787 | 0.9967535 | 0.003754612 | 0.9967589 | 0.005116595 |  |  | 692760 | 0.9916902 | 0.9670213 | 0.003563202 | 0.994988 | 0.006490088 | 0.9949883 | 0.007243517 | [12 empty] | 1140960 | 0.9979859 | 0.8678712 | 0.01555204 | 0.9842886 | 0.006121196 | 0.9842805 | 0.009188107
[13 empty] | 797946 | 1.000479 | 0.9866385 | 0.0009091787 | 0.9967536 | 0.003754614 | 0.9967589 | 0.005116597 |  |  | 693060 | 0.9938482 | 0.9670213 | 0.003563202 | 0.9949917 | 0.006490053 | 0.994992 | 0.007243448 | [12 empty] | 1141260 | 0.9890341 | 0.8678712 | 0.01555204 | 0.9842934 | 0.00612125 | 0.9842853 | 0.009187978
[13 empty] | 798246 | 1.000479 | 0.9866385 | 0.0009091787 | 0.9967537 | 0.003754617 | 0.996759 | 0.005116599 |  |  | 693360 | 0.9916902 | 0.9670213 | 0.003563202 | 0.9949954 | 0.006490019 | 0.9949957 | 0.00724338 | [12 empty] | 1141560 | 0.9957479 | 0.8678712 | 0.01555204 | 0.9842981 | 0.006121303 | 0.98429 | 0.00918785
[13 empty] | 798546 | 1.001439 | 0.9866385 | 0.0009091787 | 0.9967538 | 0.003754619 | 0.9967591 | 0.005116601 |  |  | 693660 | 0.9916902 | 0.9670213 | 0.003563202 | 0.994999 | 0.006489984 | 0.9949994 | 0.007243311 | [12 empty] | 1141860 | 0.991272 | 0.8678712 | 0.01555204 | 0.9843029 | 0.006121357 | 0.9842948 | 0.009187722
[13 empty] | 798846 | 1.000479 | 0.9866385 | 0.0009091787 | 0.9967539 | 0.003754622 | 0.9967592 | 0.005116604 |  |  | 693960 | 0.9906112 | 0.9670213 | 0.003563202 | 0.9950027 | 0.00648995 | 0.995003 | 0.007243243 | [12 empty] | 1142160 | 0.9957479 | 0.8678712 | 0.01555204 | 0.9843076 | 0.00612141 | 0.9842995 | 0.009187595
[13 empty] | 799146 | 1.000479 | 0.9866385 | 0.0009091787 | 0.9967539 | 0.003754624 | 0.9967593 | 0.005116606 |  |  | 694260 | 0.9916902 | 0.9670213 | 0.003563202 | 0.9950064 | 0.006489916 | 0.9950067 | 0.007243175 | [12 empty] | 1142460 | 0.991272 | 0.8678712 | 0.01555204 | 0.9843123 | 0.006121463 | 0.9843042 | 0.009187467
[13 empty] | 799446 | 1.000479 | 0.9866385 | 0.0009091787 | 0.996754 | 0.003754627 | 0.9967594 | 0.005116608 |  |  | 694560 | 0.9916902 | 0.9670213 | 0.003563202 | 0.99501 | 0.006489882 | 0.9950104 | 0.007243108 | [12 empty] | 1142760 | 1.002462 | 0.8678712 | 0.01555204 | 0.984317 | 0.006121517 | 0.9843089 | 0.00918734
[13 empty] | 799746 | 1.000479 | 0.9866385 | 0.0009091787 | 0.9967541 | 0.003754629 | 0.9967594 | 0.00511661 |  |  | 694860 | 0.9916902 | 0.9670213 | 0.003563202 | 0.9950137 | 0.006489848 | 0.995014 | 0.007243041 | [12 empty] | 1143060 | 0.9957479 | 0.8678712 | 0.01555204 | 0.9843218 | 0.00612157 | 0.9843136 | 0.009187213
[13 empty] | 800046 | 1.001439 | 0.9866385 | 0.0009091787 | 0.9967542 | 0.003754632 | 0.9967595 | 0.005116612 |  |  | 695160 | 0.9916902 | 0.9670213 | 0.003563202 | 0.9950174 | 0.006489815 | 0.9950177 | 0.007242973 | [12 empty] | 1143360 | 0.9890341 | 0.8678712 | 0.01555204 | 0.9843265 | 0.006121623 | 0.9843184 | 0.009187086
[13 empty] | 800346 | 0.9985577 | 0.9866385 | 0.0009091787 | 0.9967543 | 0.003754634 | 0.9967596 | 0.005116614 |  |  | 695460 | 0.9949272 | 0.9670213 | 0.003563202 | 0.995021 | 0.006489781 | 0.9950213 | 0.007242907 | [12 empty] | 1143660 | 0.99351 | 0.8678712 | 0.01555204 | 0.9843312 | 0.006121677 | 0.9843231 | 0.00918696
[13 empty] | 800646 | 1.002399 | 0.9866385 | 0.0009091787 | 0.9967543 | 0.003754636 | 0.9967597 | 0.005116617 |  |  | 695760 | 0.9916902 | 0.9670213 | 0.003563202 | 0.9950246 | 0.006489748 | 0.995025 | 0.00724284 | [12 empty] | 1143960 | 0.9979859 | 0.8678712 | 0.01555204 | 0.9843359 | 0.00612173 | 0.9843278 | 0.009186834
[13 empty] | 800946 | 1.001439 | 0.9866385 | 0.0009091787 | 0.9967544 | 0.003754639 | 0.9967598 | 0.005116619 |  |  | 696060 | 0.9916902 | 0.9670213 | 0.003563202 | 0.9950283 | 0.006489714 | 0.9950286 | 0.007242773 | [12 empty] | 1144260 | 0.9979859 | 0.8678712 | 0.01555204 | 0.9843406 | 0.006121783 | 0.9843325 | 0.009186708
[13 empty] | 801246 | 1.002399 | 0.9866385 | 0.0009091787 | 0.9967545 | 0.003754641 | 0.9967599 | 0.005116621 |  |  | 696360 | 0.9895322 | 0.9670213 | 0.003563202 | 0.9950319 | 0.006489681 | 0.9950322 | 0.007242707 | [12 empty] | 1144560 | 0.9957479 | 0.8678712 | 0.01555204 | 0.9843453 | 0.006121836 | 0.9843371 | 0.009186582
[13 empty] | 801546 | 1.000479 | 0.9866385 | 0.0009091787 | 0.9967546 | 0.003754644 | 0.9967599 | 0.005116623 |  |  | 696660 | 0.9949272 | 0.9670213 | 0.003563202 | 0.9950355 | 0.006489648 | 0.9950359 | 0.007242641 | [12 empty] | 1144860 | 0.9957479 | 0.8678712 | 0.01555204 | 0.98435 | 0.006121889 | 0.9843418 | 0.009186456
[13 empty] | 801846 | 1.000479 | 0.9866385 | 0.0009091787 | 0.9967547 | 0.003754646 | 0.99676 | 0.005116625 |  |  | 696960 | 0.9916902 | 0.9670213 | 0.003563202 | 0.9950391 | 0.006489615 | 0.9950395 | 0.007242575 | [12 empty] | 1145160 | 0.9979859 | 0.8678712 | 0.01555204 | 0.9843546 | 0.006121941 | 0.9843465 | 0.009186331
[13 empty] | 802146 | 1.000479 | 0.9866385 | 0.0009091787 | 0.9967547 | 0.003754649 | 0.9967601 | 0.005116627 |  |  | 697260 | 0.9927692 | 0.9670213 | 0.003563202 | 0.9950428 | 0.006489582 | 0.9950431 | 0.007242509 | [12 empty] | 1145460 | 0.99351 | 0.8678712 | 0.01555204 | 0.9843593 | 0.006121994 | 0.9843512 | 0.009186206
[13 empty] | 802446 | 0.9995181 | 0.9866385 | 0.0009091787 | 0.9967548 | 0.003754651 | 0.9967602 | 0.005116629 |  |  | 697560 | 0.9927692 | 0.9670213 | 0.003563202 | 0.9950464 | 0.00648955 | 0.9950467 | 0.007242444 | [12 empty] | 1145760 | 1.006938 | 0.8678712 | 0.01555204 | 0.984364 | 0.006122047 | 0.9843558 | 0.009186081
[13 empty] | 802746 | 1.000479 | 0.9866385 | 0.0009091787 | 0.9967549 | 0.003754653 | 0.9967603 | 0.005116632 |  |  | 697860 | 0.9916902 | 0.9670213 | 0.003563202 | 0.99505 | 0.006489517 | 0.9950503 | 0.007242379 | [12 empty] | 1146060 | 1.000224 | 0.8678712 | 0.01555204 | 0.9843687 | 0.0061221 | 0.9843605 | 0.009185956
[13 empty] | 803046 | 1.001439 | 0.9866385 | 0.0009091787 | 0.996755 | 0.003754656 | 0.9967603 | 0.005116634 |  |  | 698160 | 0.9927692 | 0.9670213 | 0.003563202 | 0.9950536 | 0.006489485 | 0.9950539 | 0.007242314 | [12 empty] | 1146360 | 0.99351 | 0.8678712 | 0.01555204 | 0.9843733 | 0.006122152 | 0.9843652 | 0.009185832
[13 empty] | 803346 | 1.000479 | 0.9866385 | 0.0009091787 | 0.9967551 | 0.003754658 | 0.9967604 | 0.005116636 |  |  | 698460 | 0.9927692 | 0.9670213 | 0.003563202 | 0.9950571 | 0.006489453 | 0.9950575 | 0.007242249 | [12 empty] | 1146660 | 1.000224 | 0.8678712 | 0.01555204 | 0.984378 | 0.006122205 | 0.9843698 | 0.009185707
[13 empty] | 803646 | 1.000479 | 0.9866385 | 0.0009091787 | 0.9967551 | 0.003754661 | 0.9967605 | 0.005116638 |  |  | 698760 | 0.9927692 | 0.9670213 | 0.003563202 | 0.9950607 | 0.006489421 | 0.9950611 | 0.007242184 | [12 empty] | 1146960 | 0.99351 | 0.8678712 | 0.01555204 | 0.9843826 | 0.006122257 | 0.9843744 | 0.009185583
[13 empty] | 803946 | 1.001439 | 0.9866385 | 0.0009091787 | 0.9967552 | 0.003754663 | 0.9967606 | 0.00511664 |  |  | 699060 | 0.9927692 | 0.9670213 | 0.003563202 | 0.9950643 | 0.006489389 | 0.9950646 | 0.00724212 | [12 empty] | 1147260 | 0.9957479 | 0.8678712 | 0.01555204 | 0.9843873 | 0.00612231 | 0.9843791 | 0.00918546
[13 empty] | 804246 | 1.002399 | 0.9866385 | 0.0009091787 | 0.9967553 | 0.003754665 | 0.9967607 | 0.005116642 |  |  | 699360 | 0.9916902 | 0.9670213 | 0.003563202 | 0.9950679 | 0.006489357 | 0.9950682 | 0.007242056 | [12 empty] | 1147560 | 1.000224 | 0.8678712 | 0.01555204 | 0.9843919 | 0.006122362 | 0.9843837 | 0.009185336
[13 empty] | 804546 | 1.001439 | 0.9866385 | 0.0009091787 | 0.9967554 | 0.003754668 | 0.9967607 | 0.005116644 |  |  | 699660 | 0.9916902 | 0.9670213 | 0.003563202 | 0.9950714 | 0.006489325 | 0.9950718 | 0.007241992 | [12 empty] | 1147860 | 1.0047 | 0.8678712 | 0.01555204 | 0.9843965 | 0.006122415 | 0.9843884 | 0.009185213
[13 empty] | 804846 | 1.000479 | 0.9866385 | 0.0009091787 | 0.9967555 | 0.00375467 | 0.9967608 | 0.005116646 |  |  | 699960 | 0.9927692 | 0.9670213 | 0.003563202 | 0.995075 | 0.006489294 | 0.9950753 | 0.007241928 | [12 empty] | 1148160 | 0.9957479 | 0.8678712 | 0.01555204 | 0.9844012 | 0.006122467 | 0.984393 | 0.00918509
[13 empty] | 805146 | 1.001439 | 0.9866385 | 0.0009091787 | 0.9967555 | 0.003754672 | 0.9967609 | 0.005116649 |  |  | 700260 | 0.9916902 | 0.9670213 | 0.003563202 | 0.9950785 | 0.006489262 | 0.9950789 | 0.007241865 | [12 empty] | 1148460 | 1.002462 | 0.8678712 | 0.01555204 | 0.9844058 | 0.006122519 | 0.9843976 | 0.009184967
[13 empty] | 805446 | 1.002399 | 0.9866385 | 0.0009091787 | 0.9967556 | 0.003754675 | 0.996761 | 0.005116651 |  |  | 700560 | 0.9916902 | 0.9670213 | 0.003563202 | 0.9950821 | 0.006489231 | 0.9950824 | 0.007241801 | [12 empty] | 1148760 | 0.9979859 | 0.8678712 | 0.01555204 | 0.9844104 | 0.006122571 | 0.9844022 | 0.009184844
[13 empty] | 805746 | 1.000479 | 0.9866385 | 0.0009091787 | 0.9967557 | 0.003754677 | 0.9967611 | 0.005116653 |  |  | 700860 | 0.9916902 | 0.9670213 | 0.003563202 | 0.9950856 | 0.0064892 | 0.995086 | 0.007241738 | [12 empty] | 1149060 | 0.9957479 | 0.8678712 | 0.01555204 | 0.984415 | 0.006122624 | 0.9844068 | 0.009184722
[13 empty] | 806046 | 1.001439 | 0.9866385 | 0.0009091787 | 0.9967558 | 0.00375468 | 0.9967611 | 0.005116655 |  |  | 701160 | 0.9916902 | 0.9670213 | 0.003563202 | 0.9950892 | 0.006489169 | 0.9950895 | 0.007241675 | [12 empty] | 1149360 | 0.9957479 | 0.8678712 | 0.01555204 | 0.9844196 | 0.006122676 | 0.9844114 | 0.0091846
[13 empty] | 806346 | 1.000479 | 0.9866385 | 0.0009091787 | 0.9967559 | 0.003754682 | 0.9967612 | 0.005116657 |  |  | 701460 | 0.9906112 | 0.9670213 | 0.003563202 | 0.9950927 | 0.006489138 | 0.995093 | 0.007241613 | [12 empty] | 1149660 | 0.9957479 | 0.8678712 | 0.01555204 | 0.9844242 | 0.006122728 | 0.984416 | 0.009184478
[13 empty] | 806646 | 1.000479 | 0.9866385 | 0.0009091787 | 0.9967559 | 0.003754684 | 0.9967613 | 0.005116659 |  |  | 701760 | 0.9916902 | 0.9670213 | 0.003563202 | 0.9950962 | 0.006489107 | 0.9950966 | 0.00724155 | [12 empty] | 1149960 | 0.9979859 | 0.8678712 | 0.01555204 | 0.9844288 | 0.00612278 | 0.9844206 | 0.009184356
[13 empty] | 806946 | 1.002399 | 0.9866385 | 0.0009091787 | 0.996756 | 0.003754687 | 0.9967614 | 0.005116661 |  |  | 702060 | 0.9906112 | 0.9670213 | 0.003563202 | 0.9950997 | 0.006489076 | 0.9951001 | 0.007241488 | [12 empty] | 1150260 | 0.99351 | 0.8678712 | 0.01555204 | 0.9844334 | 0.006122831 | 0.9844252 | 0.009184234
[13 empty] | 807246 | 1.000479 | 0.9866385 | 0.0009091787 | 0.9967561 | 0.003754689 | 0.9967614 | 0.005116663 |  |  | 702360 | 0.9916902 | 0.9670213 | 0.003563202 | 0.9951033 | 0.006489046 | 0.9951036 | 0.007241426 | [12 empty] | 1150560 | 0.9979859 | 0.8678712 | 0.01555204 | 0.984438 | 0.006122883 | 0.9844298 | 0.009184113
[13 empty] | 807546 | 1.000479 | 0.9866385 | 0.0009091787 | 0.9967562 | 0.003754691 | 0.9967615 | 0.005116665 |  |  | 702660 | 0.9906112 | 0.9670213 | 0.003563202 | 0.9951068 | 0.006489015 | 0.9951071 | 0.007241364 | [12 empty] | 1150860 | 1.000224 | 0.8678712 | 0.01555204 | 0.9844426 | 0.006122935 | 0.9844344 | 0.009183992
[13 empty] | 807846 | 0.9995181 | 0.9866385 | 0.0009091787 | 0.9967562 | 0.003754694 | 0.9967616 | 0.005116667 |  |  | 702960 | 0.9916902 | 0.9670213 | 0.003563202 | 0.9951103 | 0.006488985 | 0.9951106 | 0.007241302 | [12 empty] | 1151160 | 1.002462 | 0.8678712 | 0.01555204 | 0.9844471 | 0.006122987 | 0.9844389 | 0.009183871
[13 empty] | 808146 | 1.000479 | 0.9866385 | 0.0009091787 | 0.9967563 | 0.003754696 | 0.9967617 | 0.00511667 |  |  | 703260 | 0.9916902 | 0.9670213 | 0.003563202 | 0.9951138 | 0.006488955 | 0.9951141 | 0.007241241 | [12 empty] | 1151460 | 1.002462 | 0.8678712 | 0.01555204 | 0.9844517 | 0.006123038 | 0.9844435 | 0.009183751
[13 empty] | 808446 | 1.000479 | 0.9866385 | 0.0009091787 | 0.9967564 | 0.003754698 | 0.9967618 | 0.005116672 |  |  | 703560 | 0.9916902 | 0.9670213 | 0.003563202 | 0.9951173 | 0.006488925 | 0.9951176 | 0.00724118 | [12 empty] | 1151760 | 0.9957479 | 0.8678712 | 0.01555204 | 0.9844563 | 0.00612309 | 0.9844481 | 0.00918363
[13 empty] | 808746 | 1.000479 | 0.9866385 | 0.0009091787 | 0.9967565 | 0.003754701 | 0.9967618 | 0.005116674 |  |  | 703860 | 0.9916902 | 0.9670213 | 0.003563202 | 0.9951207 | 0.006488895 | 0.9951211 | 0.007241118 | [12 empty] | 1152060 | 1.002462 | 0.8678712 | 0.01555204 | 0.9844608 | 0.006123142 | 0.9844526 | 0.00918351
[13 empty] | 809046 | 1.001439 | 0.9866385 | 0.0009091787 | 0.9967565 | 0.003754703 | 0.9967619 | 0.005116676 |  |  | 704160 | 0.9916902 | 0.9670213 | 0.003563202 | 0.9951242 | 0.006488865 | 0.9951246 | 0.007241058 | [12 empty] | 1152360 | 0.9957479 | 0.8678712 | 0.01555204 | 0.9844654 | 0.006123193 | 0.9844572 | 0.00918339
[13 empty] | 809346 | 1.001439 | 0.9866385 | 0.0009091787 | 0.9967566 | 0.003754705 | 0.996762 | 0.005116678 |  |  | 704460 | 0.9938482 | 0.9670213 | 0.003563202 | 0.9951277 | 0.006488836 | 0.995128 | 0.007240997 | [12 empty] | 1152660 | 0.9957479 | 0.8678712 | 0.01555204 | 0.9844699 | 0.006123244 | 0.9844617 | 0.00918327
[13 empty] | 809646 | 1.000479 | 0.9866385 | 0.0009091787 | 0.9967567 | 0.003754707 | 0.9967621 | 0.00511668 |  |  | 704760 | 0.9927692 | 0.9670213 | 0.003563202 | 0.9951312 | 0.006488806 | 0.9951315 | 0.007240936 | [12 empty] | 1152960 | 1.002462 | 0.8678712 | 0.01555204 | 0.9844745 | 0.006123296 | 0.9844662 | 0.009183151
[13 empty] | 809946 | 0.9995181 | 0.9866385 | 0.0009091787 | 0.9967568 | 0.00375471 | 0.9967621 | 0.005116682 |  |  | 705060 | 0.9938482 | 0.9670213 | 0.003563202 | 0.9951346 | 0.006488777 | 0.995135 | 0.007240876 | [12 empty] | 1153260 | 0.9957479 | 0.8678712 | 0.01555204 | 0.984479 | 0.006123347 | 0.9844708 | 0.009183031
[13 empty] | 810246 | 1.001439 | 0.9866385 | 0.0009091787 | 0.9967568 | 0.003754712 | 0.9967622 | 0.005116684 |  |  | 705360 | 0.9916902 | 0.9670213 | 0.003563202 | 0.9951381 | 0.006488748 | 0.9951384 | 0.007240816 | [12 empty] | 1153560 | 0.99351 | 0.8678712 | 0.01555204 | 0.9844835 | 0.006123398 | 0.9844753 | 0.009182912
[13 empty] | 810546 | 0.9995181 | 0.9866385 | 0.0009091787 | 0.9967569 | 0.003754714 | 0.9967623 | 0.005116686 |  |  | 705660 | 0.9906112 | 0.9670213 | 0.003563202 | 0.9951415 | 0.006488718 | 0.9951419 | 0.007240756 | [12 empty] | 1153860 | 0.9979859 | 0.8678712 | 0.01555204 | 0.9844881 | 0.00612345 | 0.9844798 | 0.009182794
[13 empty] | 810846 | 1.000479 | 0.9866385 | 0.0009091787 | 0.996757 | 0.003754717 | 0.9967624 | 0.005116688 |  |  | 705960 | 0.9916902 | 0.9670213 | 0.003563202 | 0.995145 | 0.006488689 | 0.9951453 | 0.007240697 | [12 empty] | 1154160 | 0.9890341 | 0.8678712 | 0.01555204 | 0.9844926 | 0.006123501 | 0.9844844 | 0.009182675
[13 empty] | 811146 | 0.9995181 | 0.9866385 | 0.0009091787 | 0.9967571 | 0.003754719 | 0.9967624 | 0.00511669 |  |  | 706260 | 0.9938482 | 0.9670213 | 0.003563202 | 0.9951484 | 0.00648866 | 0.9951488 | 0.007240637 | [12 empty] | 1154460 | 0.9979859 | 0.8678712 | 0.01555204 | 0.9844971 | 0.006123552 | 0.9844889 | 0.009182556
[13 empty] | 811446 | 1.000479 | 0.9866385 | 0.0009091787 | 0.9967571 | 0.003754721 | 0.9967625 | 0.005116692 |  |  | 706560 | 0.9927692 | 0.9670213 | 0.003563202 | 0.9951518 | 0.006488632 | 0.9951522 | 0.007240578 | [12 empty] | 1154760 | 1.002462 | 0.8678712 | 0.01555204 | 0.9845016 | 0.006123603 | 0.9844934 | 0.009182438
[13 empty] | 811746 | 1.001439 | 0.9866385 | 0.0009091787 | 0.9967572 | 0.003754723 | 0.9967626 | 0.005116694 |  |  | 706860 | 0.9906112 | 0.9670213 | 0.003563202 | 0.9951553 | 0.006488603 | 0.9951556 | 0.007240519 | [12 empty] | 1155060 | 1.000224 | 0.8678712 | 0.01555204 | 0.9845061 | 0.006123654 | 0.9844979 | 0.00918232
[13 empty] | 812046 | 1.000479 | 0.9866385 | 0.0009091787 | 0.9967573 | 0.003754726 | 0.9967627 | 0.005116697 |  |  | 707160 | 0.9927692 | 0.9670213 | 0.003563202 | 0.9951587 | 0.006488575 | 0.995159 | 0.00724046 | [12 empty] | 1155360 | 0.99351 | 0.8678712 | 0.01555204 | 0.9845106 | 0.006123705 | 0.9845024 | 0.009182202
[13 empty] | 812346 | 1.001439 | 0.9866385 | 0.0009091787 | 0.9967574 | 0.003754728 | 0.9967627 | 0.005116699 |  |  | 707460 | 0.9895322 | 0.9670213 | 0.003563202 | 0.9951621 | 0.006488546 | 0.9951625 | 0.007240401 | [12 empty] | 1155660 | 0.99351 | 0.8678712 | 0.01555204 | 0.9845151 | 0.006123756 | 0.9845069 | 0.009182085
[13 empty] | 812646 | 1.000479 | 0.9866385 | 0.0009091787 | 0.9967574 | 0.00375473 | 0.9967628 | 0.005116701 |  |  | 707760 | 0.9916902 | 0.9670213 | 0.003563202 | 0.9951655 | 0.006488518 | 0.9951659 | 0.007240343 | [12 empty] | 1155960 | 1.011414 | 0.8678712 | 0.01555204 | 0.9845196181 | 0.006123806 | 0.9845114 | 0.009181968
[13 empty] | 812946 | 0.9995181 | 0.9866385 | 0.0009091787 | 0.9967575 | 0.003754732 | 0.9967629 | 0.005116703 |  |  | 708060 | 0.9927692 | 0.9670213 | 0.003563202 | 0.9951689 | 0.00648849 | 0.9951693 | 0.007240285 | [12 empty] | 1156260 | 1.002462 | 0.8678712 | 0.01555204 | 0.9845241 | 0.006123857 | 0.9845158 | 0.00918185
[13 empty] | 813246 | 1.001439 | 0.9866385 | 0.0009091787 | 0.9967576 | 0.003754735 | 0.996763 | 0.005116705 |  |  | 708360 | 0.9927692 | 0.9670213 | 0.003563202 | 0.9951723 | 0.006488462 | 0.9951727 | 0.007240226 | [12 empty] | 1156560 | 0.9979859 | 0.8678712 | 0.01555204 | 0.9845286 | 0.006123908 | 0.9845203 | 0.009181734
[13 empty] | 813546 | 1.000479 | 0.9866385 | 0.0009091787 | 0.9967576 | 0.003754737 | 0.996763 | 0.005116707 |  |  | 708660 | 0.9916902 | 0.9670213 | 0.003563202 | 0.9951757 | 0.006488434 | 0.9951761 | 0.007240169 | [12 empty] | 1156860 | 1.002462 | 0.8678712 | 0.01555204 | 0.9845331 | 0.006123959 | 0.9845248 | 0.009181617
[13 empty] | 813846 | 1.000479 | 0.9866385 | 0.0009091787 | 0.9967577 | 0.003754739 | 0.9967631 | 0.005116709 |  |  | 708960 | 0.9916902 | 0.9670213 | 0.003563202 | 0.9951791 | 0.006488406 | 0.9951795 | 0.007240111 | [12 empty] | 1157160 | 0.9957479 | 0.8678712 | 0.01555204 | 0.9845375 | 0.006124009 | 0.9845293 | 0.0091815
[13 empty] | 814146 | 1.001439 | 0.9866385 | 0.0009091787 | 0.9967578 | 0.003754741 | 0.9967632 | 0.005116711 |  |  | 709260 | 0.9916902 | 0.9670213 | 0.003563202 | 0.9951825 | 0.006488378 | 0.9951829 | 0.007240053 | [12 empty] | 1157460 | 1.000224 | 0.8678712 | 0.01555204 | 0.984542 | 0.00612406 | 0.9845337 | 0.009181384
[13 empty] | 814446 | 1.000479 | 0.9866385 | 0.0009091787 | 0.9967579 | 0.003754743 | 0.9967632 | 0.005116713 |  |  | 709560 | 0.9906112 | 0.9670213 | 0.003563202 | 0.9951859 | 0.006488351 | 0.9951862 | 0.007239996 | [12 empty] | 1157760 | 1.009176 | 0.8678712 | 0.01555204 | 0.9845465 | 0.00612411 | 0.9845382 | 0.009181268
[13 empty] | 814746 | 1.000479 | 0.9866385 | 0.0009091787 | 0.9967579 | 0.003754746 | 0.9967633 | 0.005116715 |  |  | 709860 | 0.9927692 | 0.9670213 | 0.003563202 | 0.9951893 | 0.006488323 | 0.9951896 | 0.007239939 | [12 empty] | 1158060 | 0.9979859 | 0.8678712 | 0.01555204 | 0.9845509 | 0.006124161 | 0.9845426 | 0.009181152
[13 empty] | 815046 | 1.001439 | 0.9866385 | 0.0009091787 | 0.996758 | 0.003754748 | 0.9967634 | 0.005116717 |  |  | 710160 | 0.9927692 | 0.9670213 | 0.003563202 | 0.9951926 | 0.006488296 | 0.995193 | 0.007239882 | [12 empty] | 1158360 | 0.9957479 | 0.8678712 | 0.01555204 | 0.9845554 | 0.006124211 | 0.9845471 | 0.009181037
[13 empty] | 815346 | 1.001439 | 0.9866385 | 0.0009091787 | 0.9967581 | 0.00375475 | 0.9967635 | 0.005116719 |  |  | 710460 | 0.9938482 | 0.9670213 | 0.003563202 | 0.995196 | 0.006488269 | 0.9951963 | 0.007239825 | [12 empty] | 1158660 | 1.002462 | 0.8678712 | 0.01555204 | 0.9845598 | 0.006124261 | 0.9845515 | 0.009180921
[13 empty] | 815646 | 0.9995181 | 0.9866385 | 0.0009091787 | 0.9967581 | 0.003754752 | 0.9967635 | 0.005116721 |  |  | 710760 | 0.9916902 | 0.9670213 | 0.003563202 | 0.9951993 | 0.006488242 | 0.9951997 | 0.007239769 | [12 empty] | 1158960 | 1.000224 | 0.8678712 | 0.01555204 | 0.9845643 | 0.006124311 | 0.984556 | 0.009180806
[13 empty] | 815946 | 1.001439 | 0.9866385 | 0.0009091787 | 0.9967582 | 0.003754754 | 0.9967636 | 0.005116723 |  |  | 711060 | 0.9916902 | 0.9670213 | 0.003563202 | 0.9952027 | 0.006488215 | 0.9952031 | 0.007239712 | [12 empty] | 1159260 | 1.000224 | 0.8678712 | 0.01555204 | 0.9845687 | 0.006124362 | 0.9845604 | 0.009180691
[13 empty] | 816246 | 1.001439 | 0.9866385 | 0.0009091787 | 0.9967583 | 0.003754757 | 0.9967637 | 0.005116725 |  |  | 711360 | 0.9927692 | 0.9670213 | 0.003563202 | 0.995206 | 0.006488188 | 0.9952064 | 0.007239656 | [12 empty] | 1159560 | 0.9957479 | 0.8678712 | 0.01555204 | 0.9845731 | 0.006124412 | 0.9845648 | 0.009180576
[13 empty] | 816546 | 1.001439 | 0.9866385 | 0.0009091787 | 0.9967584 | 0.003754759 | 0.9967637 | 0.005116727 |  |  | 711660 | 0.9927692 | 0.9670213 | 0.003563202 | 0.9952094 | 0.006488161 | 0.9952097 | 0.0072396 | [12 empty] | 1159860 | 0.9890341 | 0.8678712 | 0.01555204 | 0.9845775 | 0.006124462 | 0.9845692 | 0.009180462
[13 empty] | 816846 | 1.000479 | 0.9866385 | 0.0009091787 | 0.9967584 | 0.003754761 | 0.9967638 | 0.005116729 |  |  | 711960 | 0.9927692 | 0.9670213 | 0.003563202 | 0.9952127 | 0.006488135 | 0.9952131 | 0.007239544 | [12 empty] | 1160160 | 1.000224 | 0.8678712 | 0.01555204 | 0.984582 | 0.006124512 | 0.9845737 | 0.009180347
[13 empty] | 817146 | 1.000479 | 0.9866385 | 0.0009091787 | 0.9967585 | 0.003754763 | 0.9967639 | 0.005116731 |  |  | 712260 | 0.9916902 | 0.9670213 | 0.003563202 | 0.9952161 | 0.006488108 | 0.9952164 | 0.007239489 | [12 empty] | 1160460 | 1.0047 | 0.8678712 | 0.01555204 | 0.9845864 | 0.006124562 | 0.9845781 | 0.009180233
[13 empty] | 817446 | 1.000479 | 0.9866385 | 0.0009091787 | 0.9967586 | 0.003754765 | 0.996764 | 0.005116733 |  |  | 712560 | 0.9927692 | 0.9670213 | 0.003563202 | 0.9952194 | 0.006488082 | 0.9952197 | 0.007239434 | [12 empty] | 1160760 | 1.000224 | 0.8678712 | 0.01555204 | 0.9845908 | 0.006124612 | 0.9845825 | 0.009180119
[13 empty] | 817746 | 0.9995181 | 0.9866385 | 0.0009091787 | 0.9967586 | 0.003754768 | 0.996764 | 0.005116735 |  |  | 712860 | 0.9906112 | 0.9670213 | 0.003563202 | 0.9952227 | 0.006488055 | 0.9952231 | 0.007239378 | [12 empty] | 1161060 | 0.9979859 | 0.8678712 | 0.01555204 | 0.9845952 | 0.006124662 | 0.9845869 | 0.009180005
[13 empty] | 818046 | 1.001439 | 0.9866385 | 0.0009091787 | 0.9967587 | 0.00375477 | 0.9967641 | 0.005116737 |  |  | 713160 | 0.9916902 | 0.9670213 | 0.003563202 | 0.995226 | 0.006488029 | 0.9952264 | 0.007239323 | [12 empty] | 1161360 | 0.9979859 | 0.8678712 | 0.01555204 | 0.9845996 | 0.006124711 | 0.9845913 | 0.009179892
[13 empty] | 818346 | 1.002399 | 0.9866385 | 0.0009091787 | 0.9967588 | 0.003754772 | 0.9967642 | 0.005116739 |  |  | 713460 | 0.9916902 | 0.9670213 | 0.003563202 | 0.9952293 | 0.006488003 | 0.9952297 | 0.007239268 | [12 empty] | 1161660 | 0.99351 | 0.8678712 | 0.01555204 | 0.984604 | 0.006124761 | 0.9845957 | 0.009179779
[13 empty] | 818646 | 1.001439 | 0.9866385 | 0.0009091787 | 0.9967589 | 0.003754774 | 0.9967642 | 0.005116741 |  |  | 713760 | 0.9927692 | 0.9670213 | 0.003563202 | 0.9952326 | 0.006487977 | 0.995233 | 0.007239214 | [12 empty] | 1161960 | 0.9979859 | 0.8678712 | 0.01555204 | 0.9846084 | 0.006124811 | 0.9846001 | 0.009179666
[13 empty] | 818946 | 1.001439 | 0.9866385 | 0.0009091787 | 0.9967589 | 0.003754776 | 0.9967643 | 0.005116743 |  |  | 714060 | 0.9927692 | 0.9670213 | 0.003563202 | 0.9952359 | 0.006487952 | 0.9952363 | 0.007239159 | [12 empty] | 1162260 | 1.009176 | 0.8678712 | 0.01555204 | 0.9846128 | 0.006124861 | 0.9846044 | 0.009179553
[13 empty] | 819246 | 1.000479 | 0.9866385 | 0.0009091787 | 0.996759 | 0.003754778 | 0.9967644 | 0.005116745 |  |  | 714360 | 0.9916902 | 0.9670213 | 0.003563202 | 0.9952392 | 0.006487926 | 0.9952396 | 0.007239105 | [12 empty] | 1162560 | 0.9979859 | 0.8678712 | 0.01555204 | 0.9846171 | 0.00612491 | 0.9846088 | 0.00917944
[13 empty] | 819546 | 1.000479 | 0.9866385 | 0.0009091787 | 0.9967591 | 0.00375478 | 0.9967644 | 0.005116747 |  |  | 714660 | 0.9927692 | 0.9670213 | 0.003563202 | 0.9952425 | 0.0064879 | 0.9952429 | 0.007239051 | [12 empty] | 1162860 | 0.99351 | 0.8678712 | 0.01555204 | 0.9846215 | 0.00612496 | 0.9846132 | 0.009179328
[13 empty] | 819846 | 1.000479 | 0.9866385 | 0.0009091787 | 0.9967591 | 0.003754783 | 0.9967645 | 0.005116749 |  |  | 714960 | 0.9927692 | 0.9670213 | 0.003563202 | 0.9952458 | 0.006487875 | 0.9952462 | 0.007238997 | [12 empty] | 1163160 | 0.99351 | 0.8678712 | 0.01555204 | 0.9846259 | 0.006125009 | 0.9846176 | 0.009179215
[13 empty] | 820146 | 0.9995181 | 0.9866385 | 0.0009091787 | 0.9967592 | 0.003754785 | 0.9967646 | 0.005116751 |  |  | 715260 | 0.9916902 | 0.9670213 | 0.003563202 | 0.9952491 | 0.00648785 | 0.9952494 | 0.007238943 | [12 empty] | 1163460 | 0.9979859 | 0.8678712 | 0.01555204 | 0.9846303 | 0.006125059 | 0.9846219 | 0.009179103
[13 empty] | 820446 | 1.000479 | 0.9866385 | 0.0009091787 | 0.9967593 | 0.003754787 | 0.9967647 | 0.005116753 |  |  | 715560 | 0.9927692 | 0.9670213 | 0.003563202 | 0.9952523 | 0.006487824 | 0.9952527 | 0.00723889 | [12 empty] | 1163760 | 1.002462 | 0.8678712 | 0.01555204 | 0.9846346 | 0.006125108 | 0.9846263 | 0.009178991
[13 empty] | 820746 | 0.9995181 | 0.9866385 | 0.0009091787 | 0.9967593 | 0.003754789 | 0.9967647 | 0.005116755 |  |  | 715860 | 0.9927692 | 0.9670213 | 0.003563202 | 0.9952556 | 0.006487799 | 0.995256 | 0.007238837 | [12 empty] | 1164060 | 1.002462 | 0.8678712 | 0.01555204 | 0.984639 | 0.006125157 | 0.9846306 | 0.00917888
[13 empty] | 821046 | 1.002399 | 0.9866385 | 0.0009091787 | 0.9967594 | 0.003754791 | 0.9967648 | 0.005116757 |  |  | 716160 | 0.9927692 | 0.9670213 | 0.003563202 | 0.9952589 | 0.006487774 | 0.9952592 | 0.007238783 | [12 empty] | 1164360 | 1.002462 | 0.8678712 | 0.01555204 | 0.9846433 | 0.006125207 | 0.984635 | 0.009178768
[13 empty] | 821346 | 1.001439 | 0.9866385 | 0.0009091787 | 0.9967595 | 0.003754793 | 0.9967649 | 0.005116759 |  |  | 716460 | 0.9927692 | 0.9670213 | 0.003563202 | 0.9952621 | 0.006487749 | 0.9952625 | 0.00723873 | [12 empty] | 1164660 | 0.99351 | 0.8678712 | 0.01555204 | 0.9846477 | 0.006125256 | 0.9846393 | 0.009178657
[13 empty] | 821646 | 1.000479 | 0.9866385 | 0.0009091787 | 0.9967595 | 0.003754795 | 0.9967649 | 0.005116761 |  |  | 716760 | 0.9927692 | 0.9670213 | 0.003563202 | 0.9952654 | 0.006487725 | 0.9952657 | 0.007238678 | [12 empty] | 1164960 | 0.9979859 | 0.8678712 | 0.01555204 | 0.984652 | 0.006125305 | 0.9846436 | 0.009178546
[13 empty] | 821946 | 1.000479 | 0.9866385 | 0.0009091787 | 0.9967596 | 0.003754797 | 0.996765 | 0.005116763 |  |  | 717060 | 0.9927692 | 0.9670213 | 0.003563202 | 0.9952686 | 0.0064877 | 0.995269 | 0.007238625 | [12 empty] | 1165260 | 1.0047 | 0.8678712 | 0.01555204 | 0.9846563 | 0.006125354 | 0.984648 | 0.009178435
[13 empty] | 822246 | 1.001439 | 0.9866385 | 0.0009091787 | 0.9967597 | 0.003754799 | 0.9967651 | 0.005116765 |  |  | 717360 | 0.9916902 | 0.9670213 | 0.003563202 | 0.9952718 | 0.006487675 | 0.9952722 | 0.007238573 | [12 empty] | 1165560 | 0.9957479 | 0.8678712 | 0.01555204 | 0.9846607 | 0.006125403 | 0.9846523 | 0.009178325
[13 empty] | 822546 | 1.000479 | 0.9866385 | 0.0009091787 | 0.9967597 | 0.003754802 | 0.9967651 | 0.005116767 |  |  | 717660 | 0.9916902 | 0.9670213 | 0.003563202 | 0.9952751 | 0.006487651 | 0.9952755 | 0.00723852 | [12 empty] | 1165860 | 0.991272 | 0.8678712 | 0.01555204 | 0.984665 | 0.006125452 | 0.9846566 | 0.009178214
[13 empty] | 822846 | 1.002399 | 0.9866385 | 0.0009091787 | 0.9967598 | 0.003754804 | 0.9967652 | 0.005116769 |  |  | 717960 | 0.9927692 | 0.9670213 | 0.003563202 | 0.9952783 | 0.006487627 | 0.9952787 | 0.007238468 | [12 empty] | 1166160 | 0.991272 | 0.8678712 | 0.01555204 | 0.9846693 | 0.006125501 | 0.9846609 | 0.009178104
[13 empty] | 823146 | 1.002399 | 0.9866385 | 0.0009091787 | 0.9967599 | 0.003754806 | 0.9967653 | 0.005116771 |  |  | 718260 | 0.9916902 | 0.9670213 | 0.003563202 | 0.9952815 | 0.006487603 | 0.9952819 | 0.007238416 | [12 empty] | 1166460 | 0.9957479 | 0.8678712 | 0.01555204 | 0.9846736 | 0.00612555 | 0.9846653 | 0.009177994
[13 empty] | 823446 | 1.001439 | 0.9866385 | 0.0009091787 | 0.9967599 | 0.003754808 | 0.9967653 | 0.005116772 |  |  | 718560 | 0.9927692 | 0.9670213 | 0.003563202 | 0.9952848 | 0.006487578 | 0.9952851 | 0.007238365 | [12 empty] | 1166760 | 0.99351 | 0.8678712 | 0.01555204 | 0.9846779 | 0.006125599 | 0.9846696 | 0.009177884
[13 empty] | 823746 | 1.001439 | 0.9866385 | 0.0009091787 | 0.99676 | 0.00375481 | 0.9967654 | 0.005116774 |  |  | 718860 | 0.9938482 | 0.9670213 | 0.003563202 | 0.995288 | 0.006487554 | 0.9952884 | 0.007238313 | [12 empty] | 1167060 | 1.006938 | 0.8678712 | 0.01555204 | 0.9846822 | 0.006125647 | 0.9846739 | 0.009177775
[13 empty] | 824046 | 1.000479 | 0.9866385 | 0.0009091787 | 0.9967601 | 0.003754812 | 0.9967655 | 0.005116776 |  |  | 719160 | 0.9927692 | 0.9670213 | 0.003563202 | 0.9952912 | 0.006487531 | 0.9952916 | 0.007238262 | [12 empty] | 1167360 | 0.9979859 | 0.8678712 | 0.01555204 | 0.9846865 | 0.006125696 | 0.9846782 | 0.009177665
[13 empty] | 824346 | 1.000479 | 0.9866385 | 0.0009091787 | 0.9967601 | 0.003754814 | 0.9967655 | 0.005116778 |  |  | 719460 | 0.9927692 | 0.9670213 | 0.003563202 | 0.9952944 | 0.006487507 | 0.9952948 | 0.007238211 | [12 empty] | 1167660 | 1.000224 | 0.8678712 | 0.01555204 | 0.9846908 | 0.006125745 | 0.9846825 | 0.009177556
[13 empty] | 824646 | 1.001439 | 0.9866385 | 0.0009091787 | 0.9967602 | 0.003754816 | 0.9967656 | 0.00511678 |  |  | 719760 | 0.9927692 | 0.9670213 | 0.003563202 | 0.9952976 | 0.006487483 | 0.995298 | 0.00723816 | [12 empty] | 1167960 | 0.9957479 | 0.8678712 | 0.01555204 | 0.9846951 | 0.006125793 | 0.9846867 | 0.009177447
[13 empty] | 824946 | 1.001439 | 0.9866385 | 0.0009091787 | 0.9967603 | 0.003754818 | 0.9967657 | 0.005116782 |  |  | 720060 | 0.9916902 | 0.9670213 | 0.003563202 | 0.9953008 | 0.00648746 | 0.9953012 | 0.007238109 | [12 empty] | 1168260 | 1.002462 | 0.8678712 | 0.01555204 | 0.9846994 | 0.006125842 | 0.984691 | 0.009177338
[13 empty] | 825246 | 1.001439 | 0.9866385 | 0.0009091787 | 0.9967603 | 0.00375482 | 0.9967657 | 0.005116784 |  |  | 720360 | 0.9916902 | 0.9670213 | 0.003563202 | 0.995304 | 0.006487436 | 0.9953043 | 0.007238058 | [12 empty] | 1168560 | 1.000224 | 0.8678712 | 0.01555204 | 0.9847037 | 0.006125891 | 0.9846953 | 0.00917723
[13 empty] | 825546 | 1.002399 | 0.9866385 | 0.0009091787 | 0.9967604 | 0.003754822 | 0.9967658 | 0.005116786 |  |  | 720660 | 0.9916902 | 0.9670213 | 0.003563202 | 0.9953071 | 0.006487413 | 0.9953075 | 0.007238008 | [12 empty] | 1168860 | 1.0047 | 0.8678712 | 0.01555204 | 0.984708 | 0.006125939 | 0.9846996 | 0.009177122
[13 empty] | 825846 | 1.002399 | 0.9866385 | 0.0009091787 | 0.9967605 | 0.003754824 | 0.9967659 | 0.005116788 |  |  | 720960 | 0.9927692 | 0.9670213 | 0.003563202 | 0.9953103 | 0.00648739 | 0.9953107 | 0.007237957 | [12 empty] | 1169160 | 1.000224 | 0.8678712 | 0.01555204 | 0.9847122 | 0.006125987 | 0.9847038 | 0.009177013
[13 empty] | 826146 | 1.001439 | 0.9866385 | 0.0009091787 | 0.9967605 | 0.003754826 | 0.9967659 | 0.00511679 |  |  | 721260 | 0.9916902 | 0.9670213 | 0.003563202 | 0.9953135 | 0.006487367 | 0.9953139 | 0.007237907 | [12 empty] | 1169460 | 0.991272 | 0.8678712 | 0.01555204 | 0.9847165 | 0.006126036 | 0.9847081 | 0.009176905
[13 empty] | 826446 | 1.000479 | 0.9866385 | 0.0009091787 | 0.9967606 | 0.003754828 | 0.996766 | 0.005116792 |  |  | 721560 | 0.9938482 | 0.9670213 | 0.003563202 | 0.9953167 | 0.006487344 | 0.995317 | 0.007237857 | [12 empty] | 1169760 | 0.9957479 | 0.8678712 | 0.01555204 | 0.9847208 | 0.006126084 | 0.9847124 | 0.009176798
[13 empty] | 826746 | 1.002399 | 0.9866385 | 0.0009091787 | 0.9967607 | 0.00375483 | 0.9967661 | 0.005116794 |  |  | 721860 | 0.9938482 | 0.9670213 | 0.003563202 | 0.9953198 | 0.006487321 | 0.9953202 | 0.007237808 | [12 empty] | 1170060 | 0.9979859 | 0.8678712 | 0.01555204 | 0.984725 | 0.006126132 | 0.9847166 | 0.00917669
[13 empty] | 827046 | 1.001439 | 0.9866385 | 0.0009091787 | 0.9967607 | 0.003754832 | 0.9967661 | 0.005116796 |  |  | 722160 | 0.9927692 | 0.9670213 | 0.003563202 | 0.995323 | 0.006487298 | 0.9953234 | 0.007237758 | [12 empty] | 1170360 | 0.9979859 | 0.8678712 | 0.01555204 | 0.9847293 | 0.00612618 | 0.9847209 | 0.009176583
[13 empty] | 827346 | 1.000479 | 0.9866385 | 0.0009091787 | 0.9967608 | 0.003754834 | 0.9967662 | 0.005116797 |  |  | 722460 | 0.9906112 | 0.9670213 | 0.003563202 | 0.9953261 | 0.006487275 | 0.9953265 | 0.007237709 | [12 empty] | 1170660 | 0.9957479 | 0.8678712 | 0.01555204 | 0.9847335 | 0.006126229 | 0.9847251 | 0.009176475
[13 empty] | 827646 | 1.001439 | 0.9866385 | 0.0009091787 | 0.9967608 | 0.003754836 | 0.9967663 | 0.005116799 |  |  | 722760 | 0.9916902 | 0.9670213 | 0.003563202 | 0.9953293 | 0.006487253 | 0.9953297 | 0.007237659 | [12 empty] | 1170960 | 0.9957479 | 0.8678712 | 0.01555204 | 0.9847378 | 0.006126277 | 0.9847294 | 0.009176369
[13 empty] | 827946 | 1.000479 | 0.9866385 | 0.0009091787 | 0.9967609 | 0.003754838 | 0.9967663 | 0.005116801 |  |  | 723060 | 0.9916902 | 0.9670213 | 0.003563202 | 0.9953324 | 0.00648723 | 0.9953328 | 0.00723761 | [12 empty] | 1171260 | 1.002462 | 0.8678712 | 0.01555204 | 0.984742 | 0.006126325 | 0.9847336 | 0.009176262
[13 empty] | 828246 | 0.9995181 | 0.9866385 | 0.0009091787 | 0.996761 | 0.00375484 | 0.9967664 | 0.005116803 |  |  | 723360 | 0.9938482 | 0.9670213 | 0.003563202 | 0.9953356 | 0.006487208 | 0.995336 | 0.007237561 | [12 empty] | 1171560 | 1.002462 | 0.8678712 | 0.01555204 | 0.9847462 | 0.006126373 | 0.9847378 | 0.009176155
[13 empty] | 828546 | 1.000479 | 0.9866385 | 0.0009091787 | 0.996761 | 0.003754842 | 0.9967664 | 0.005116805 |  |  | 723660 | 0.9927692 | 0.9670213 | 0.003563202 | 0.9953387 | 0.006487186 | 0.9953391 | 0.007237513 | [12 empty] | 1171860 | 0.9979859 | 0.8678712 | 0.01555204 | 0.9847505 | 0.006126421 | 0.984742 | 0.009176049
[13 empty] | 828846 | 1.002399 | 0.9866385 | 0.0009091787 | 0.9967611 | 0.003754844 | 0.9967665 | 0.005116807 |  |  | 723960 | 0.9927692 | 0.9670213 | 0.003563202 | 0.9953418 | 0.006487164 | 0.9953422 | 0.007237464 | [12 empty] | 1172160 | 0.9979859 | 0.8678712 | 0.01555204 | 0.9847547 | 0.006126468 | 0.9847463 | 0.009175943
[13 empty] | 829146 | 1.002399 | 0.9866385 | 0.0009091787 | 0.9967612 | 0.003754846 | 0.9967666 | 0.005116809 |  |  | 724260 | 0.9927692 | 0.9670213 | 0.003563202 | 0.9953449 | 0.006487142 | 0.9953453 | 0.007237416 | [12 empty] | 1172460 | 1.000224 | 0.8678712 | 0.01555204 | 0.9847589 | 0.006126516 | 0.9847505 | 0.009175837
[13 empty] | 829446 | 1.001439 | 0.9866385 | 0.0009091787 | 0.9967612 | 0.003754848 | 0.9967666 | 0.005116811 |  |  | 724560 | 0.9916902 | 0.9670213 | 0.003563202 | 0.9953481 | 0.00648712 | 0.9953484 | 0.007237368 | [12 empty] | 1172760 | 1.0047 | 0.8678712 | 0.01555204 | 0.9847631 | 0.006126564 | 0.9847547 | 0.009175731
[13 empty] | 829746 | 1.001439 | 0.9866385 | 0.0009091787 | 0.9967613 | 0.00375485 | 0.9967667 | 0.005116813 |  |  | 724860 | 0.9927692 | 0.9670213 | 0.003563202 | 0.9953512 | 0.006487098 | 0.9953516 | 0.00723732 | [12 empty] | 1173060 | 1.000224 | 0.8678712 | 0.01555204 | 0.9847673 | 0.006126612 | 0.9847589 | 0.009175625
[13 empty] | 830046 | 0.9995181 | 0.9866385 | 0.0009091787 | 0.9967614 | 0.003754852 | 0.9967668 | 0.005116815 |  |  | 725160 | 0.9938482 | 0.9670213 | 0.003563202 | 0.9953543 | 0.006487076 | 0.9953547 | 0.007237272 | [12 empty] | 1173360 | 1.002462 | 0.8678712 | 0.01555204 | 0.9847715 | 0.006126659 | 0.9847631 | 0.00917552
[13 empty] | 830346 | 1.001439 | 0.9866385 | 0.0009091787 | 0.9967614 | 0.003754854 | 0.9967668 | 0.005116816 |  |  | 725460 | 0.9960063 | 0.9670213 | 0.003563202 | 0.9953574 | 0.006487054 | 0.9953578 | 0.007237224 | [12 empty] | 1173660 | 0.99351 | 0.8678712 | 0.01555204 | 0.9847757 | 0.006126707 | 0.9847673 | 0.009175415
[13 empty] | 830646 | 1.001439 | 0.9866385 | 0.0009091787 | 0.9967615 | 0.003754856 | 0.9967669 | 0.005116818 |  |  | 725760 | 0.9916902 | 0.9670213 | 0.003563202 | 0.9953605 | 0.006487033 | 0.9953609 | 0.007237177 | [12 empty] | 1173960 | 1.0047 | 0.8678712 | 0.01555204 | 0.9847799 | 0.006126754 | 0.9847715 | 0.00917531
[13 empty] | 830946 | 1.001439 | 0.9866385 | 0.0009091787 | 0.9967615 | 0.003754858 | 0.996767 | 0.00511682 |  |  | 726060 | 0.9927692 | 0.9670213 | 0.003563202 | 0.9953636 | 0.006487012 | 0.995364 | 0.007237129 | [12 empty] | 1174260 | 1.013651 | 0.8678712 | 0.01555204 | 0.9847841 | 0.006126802 | 0.9847757 | 0.009175205
[13 empty] | 831246 | 1.000479 | 0.9866385 | 0.0009091787 | 0.9967616 | 0.00375486 | 0.996767 | 0.005116822 |  |  | 726360 | 0.9906112 | 0.9670213 | 0.003563202 | 0.9953666 | 0.00648699 | 0.995367 | 0.007237082 | [12 empty] | 1174560 | 1.009176 | 0.8678712 | 0.01555204 | 0.9847883 | 0.006126849 | 0.9847798 | 0.0091751
[13 empty] | 831546 | 1.000479 | 0.9866385 | 0.0009091787 | 0.9967617 | 0.003754862 | 0.9967671 | 0.005116824 |  |  | 726660 | 0.9895322 | 0.9670213 | 0.003563202 | 0.9953697 | 0.006486969 | 0.9953701 | 0.007237035 | [12 empty] | 1174860 | 1.002462 | 0.8678712 | 0.01555204 | 0.9847925 | 0.006126897 | 0.984784 | 0.009174996
[13 empty] | 831846 | 1.001439 | 0.9866385 | 0.0009091787 | 0.9967617 | 0.003754864 | 0.9967671 | 0.005116826 |  |  | 726960 | 0.9927692 | 0.9670213 | 0.003563202 | 0.9953728 | 0.006486948 | 0.9953732 | 0.007236988 | [12 empty] | 1175160 | 1.0047 | 0.8678712 | 0.01555204 | 0.9847966 | 0.006126944 | 0.9847882 | 0.009174892
[13 empty] | 832146 | 1.001439 | 0.9866385 | 0.0009091787 | 0.9967618 | 0.003754866 | 0.9967672 | 0.005116828 |  |  | 727260 | 0.9927692 | 0.9670213 | 0.003563202 | 0.9953759 | 0.006486927 | 0.9953763 | 0.007236941 | [12 empty] | 1175460 | 0.9957479 | 0.8678712 | 0.01555204 | 0.9848008 | 0.006126991 | 0.9847924 | 0.009174788
[13 empty] | 832446 | 1.001439 | 0.9866385 | 0.0009091787 | 0.9967619 | 0.003754868 | 0.9967673 | 0.005116829 |  |  | 727560 | 0.9916902 | 0.9670213 | 0.003563202 | 0.9953789 | 0.006486906 | 0.9953793 | 0.007236895 | [12 empty] | 1175760 | 0.99351 | 0.8678712 | 0.01555204 | 0.984805 | 0.006127039 | 0.9847965 | 0.009174684
[13 empty] | 832746 | 1.000479 | 0.9866385 | 0.0009091787 | 0.9967619 | 0.00375487 | 0.9967673 | 0.005116831 |  |  | 727860 | 0.9927692 | 0.9670213 | 0.003563202 | 0.995382 | 0.006486885 | 0.9953824 | 0.007236849 | [12 empty] | 1176060 | 1.002462 | 0.8678712 | 0.01555204 | 0.9848091 | 0.006127086 | 0.9848007 | 0.00917458
[13 empty] | 833046 | 1.001439 | 0.9866385 | 0.0009091787 | 0.996762 | 0.003754872 | 0.9967674 | 0.005116833 |  |  | 728160 | 0.9927692 | 0.9670213 | 0.003563202 | 0.9953851 | 0.006486865 | 0.9953855 | 0.007236802 | [12 empty] | 1176360 | 1.0047 | 0.8678712 | 0.01555204 | 0.9848133 | 0.006127133 | 0.9848048 | 0.009174477
[13 empty] | 833346 | 1.001439 | 0.9866385 | 0.0009091787 | 0.996762 | 0.003754874 | 0.9967674 | 0.005116835 |  |  | 728460 | 0.9927692 | 0.9670213 | 0.003563202 | 0.9953881 | 0.006486844 | 0.9953885 | 0.007236756 | [12 empty] | 1176660 | 1.0047 | 0.8678712 | 0.01555204 | 0.9848174 | 0.00612718 | 0.984809 | 0.009174374
[13 empty] | 833646 | 1.000479 | 0.9866385 | 0.0009091787 | 0.9967621 | 0.003754876 | 0.9967675 | 0.005116837 |  |  | 728760 | 0.9927692 | 0.9670213 | 0.003563202 | 0.9953912 | 0.006486824 | 0.9953916 | 0.007236711 | [12 empty] | 1176960 | 1.0047 | 0.8678712 | 0.01555204 | 0.9848216 | 0.006127227 | 0.9848131 | 0.009174271
[13 empty] | 833946 | 0.9995181 | 0.9866385 | 0.0009091787 | 0.9967622 | 0.003754878 | 0.9967676 | 0.005116839 |  |  | 729060 | 0.9916902 | 0.9670213 | 0.003563202 | 0.9953942 | 0.006486803 | 0.9953946 | 0.007236665 | [12 empty] | 1177260 | 0.9979859 | 0.8678712 | 0.01555204 | 0.9848257 | 0.006127274 | 0.9848173 | 0.009174168
[13 empty] | 834246 | 1.001439 | 0.9866385 | 0.0009091787 | 0.9967622 | 0.00375488 | 0.9967676 | 0.005116841 |  |  | 729360 | 0.9927692 | 0.9670213 | 0.003563202 | 0.9953972 | 0.006486783 | 0.9953976 | 0.007236619 | [12 empty] | 1177560 | 1.000224 | 0.8678712 | 0.01555204 | 0.9848299 | 0.006127321 | 0.9848214 | 0.009174065
[13 empty] | 834546 | 1.001439 | 0.9866385 | 0.0009091787 | 0.9967623 | 0.003754882 | 0.9967677 | 0.005116842 |  |  | 729660 | 0.9949272 | 0.9670213 | 0.003563202 | 0.9954003 | 0.006486763 | 0.9954007 | 0.007236574 | [12 empty] | 1177860 | 1.002462 | 0.8678712 | 0.01555204 | 0.984834 | 0.006127368 | 0.9848255 | 0.009173962
[13 empty] | 834846 | 1.001439 | 0.9866385 | 0.0009091787 | 0.9967623 | 0.003754884 | 0.9967678 | 0.005116844 |  |  | 729960 | 0.9938482 | 0.9670213 | 0.003563202 | 0.9954033 | 0.006486743 | 0.9954037 | 0.007236529 | [12 empty] | 1178160 | 1.000224 | 0.8678712 | 0.01555204 | 0.9848381 | 0.006127415 | 0.9848296 | 0.00917386
[13 empty] | 835146 | 1.001439 | 0.9866385 | 0.0009091787 | 0.9967624 | 0.003754885 | 0.9967678 | 0.005116846 |  |  | 730260 | 0.9927692 | 0.9670213 | 0.003563202 | 0.9954063 | 0.006486723 | 0.9954067 | 0.007236484 | [12 empty] | 1178460 | 0.9979859 | 0.8678712 | 0.01555204 | 0.9848422 | 0.006127461 | 0.9848338 | 0.009173758
[13 empty] | 835446 | 0.9995181 | 0.9866385 | 0.0009091787 | 0.9967625 | 0.003754887 | 0.9967679 | 0.005116848 |  |  | 730560 | 0.9916902 | 0.9670213 | 0.003563202 | 0.9954093 | 0.006486703 | 0.9954097 | 0.007236439 | [12 empty] | 1178760 | 1.009176 | 0.8678712 | 0.01555204 | 0.9848464 | 0.006127508 | 0.9848379 | 0.009173656
[13 empty] | 835746 | 1.002399 | 0.9866385 | 0.0009091787 | 0.9967625 | 0.003754889 | 0.9967679 | 0.00511685 |  |  | 730860 | 0.9906112 | 0.9670213 | 0.003563202 | 0.9954123 | 0.006486683 | 0.9954128 | 0.007236394 | [12 empty] | 1179060 | 1.0047 | 0.8678712 | 0.01555204 | 0.9848505 | 0.006127555 | 0.984842 | 0.009173555
[13 empty] | 836046 | 1.002399 | 0.9866385 | 0.0009091787 | 0.9967626 | 0.003754891 | 0.996768 | 0.005116852 |  |  | 731160 | 0.9927692 | 0.9670213 | 0.003563202 | 0.9954154 | 0.006486664 | 0.9954158 | 0.00723635 | [12 empty] | 1179360 | 1.000224 | 0.8678712 | 0.01555204 | 0.9848546 | 0.006127601 | 0.9848461 | 0.009173453
[13 empty] | 836346 | 1.002399 | 0.9866385 | 0.0009091787 | 0.9967626 | 0.003754893 | 0.9967681 | 0.005116853 |  |  | 731460 | 0.9938482 | 0.9670213 | 0.003563202 | 0.9954184 | 0.006486644 | 0.9954188 | 0.007236305 | [12 empty] | 1179660 | 0.9979859 | 0.8678712 | 0.01555204 | 0.9848587 | 0.006127648 | 0.9848502 | 0.009173352
[13 empty] | 836646 | 1.001439 | 0.9866385 | 0.0009091787 | 0.9967627 | 0.003754895 | 0.9967681 | 0.005116855 |  |  | 731760 | 0.9960063 | 0.9670213 | 0.003563202 | 0.9954214 | 0.006486624 | 0.9954218 | 0.007236261 | [12 empty] | 1179960 | 1.006938 | 0.8678712 | 0.01555204 | 0.9848628 | 0.006127694 | 0.9848543 | 0.009173251
[13 empty] | 836946 | 1.001439 | 0.9866385 | 0.0009091787 | 0.9967628 | 0.003754897 | 0.9967682 | 0.005116857 |  |  | 732060 | 0.9938482 | 0.9670213 | 0.003563202 | 0.9954243 | 0.006486605 | 0.9954248 | 0.007236217 | [12 empty] | 1180260 | 1.0047 | 0.8678712 | 0.01555204 | 0.9848669 | 0.006127741 | 0.9848584 | 0.00917315
[13 empty] | 837246 | 1.001439 | 0.9866385 | 0.0009091787 | 0.9967628 | 0.003754899 | 0.9967682 | 0.005116859 |  |  | 732360 | 0.9927692 | 0.9670213 | 0.003563202 | 0.9954273 | 0.006486586 | 0.9954277 | 0.007236173 | [12 empty] | 1180560 | 1.006938 | 0.8678712 | 0.01555204 | 0.984871 | 0.006127787 | 0.9848625 | 0.009173049
[13 empty] | 837546 | 1.000479 | 0.9866385 | 0.0009091787 | 0.9967629 | 0.003754901 | 0.9967683 | 0.005116861 |  |  | 732660 | 0.9938482 | 0.9670213 | 0.003563202 | 0.9954303 | 0.006486567 | 0.9954307 | 0.00723613 | [12 empty] | 1180860 | 1.002462 | 0.8678712 | 0.01555204 | 0.9848751 | 0.006127834 | 0.9848665 | 0.009172948
[13 empty] | 837846 | 1.002399 | 0.9866385 | 0.0009091787 | 0.9967629 | 0.003754902 | 0.9967684 | 0.005116862 |  |  | 732960 | 0.9927692 | 0.9670213 | 0.003563202 | 0.9954333 | 0.006486548 | 0.9954337 | 0.007236086 | [12 empty] | 1181160 | 0.99351 | 0.8678712 | 0.01555204 | 0.9848791 | 0.00612788 | 0.9848706 | 0.009172848
[13 empty] | 838146 | 1.000479 | 0.9866385 | 0.0009091787 | 0.996763 | 0.003754904 | 0.9967684 | 0.005116864 |  |  | 733260 | 0.9927692 | 0.9670213 | 0.003563202 | 0.9954363 | 0.006486529 | 0.9954367 | 0.007236043 | [12 empty] | 1181460 | 1.002462 | 0.8678712 | 0.01555204 | 0.9848832 | 0.006127926 | 0.9848747 | 0.009172748
[13 empty] | 838446 | 1.000479 | 0.9866385 | 0.0009091787 | 0.996763 | 0.003754906 | 0.9967685 | 0.005116866 |  |  | 733560 | 0.9906112 | 0.9670213 | 0.003563202 | 0.9954392 | 0.00648651 | 0.9954397 | 0.007235999 | [12 empty] | 1181760 | 1.006938 | 0.8678712 | 0.01555204 | 0.9848873 | 0.006127972 | 0.9848788 | 0.009172648
[13 empty] | 838746 | 1.001439 | 0.9866385 | 0.0009091787 | 0.9967631 | 0.003754908 | 0.9967685 | 0.005116868 |  |  | 733860 | 0.9906112 | 0.9670213 | 0.003563202 | 0.9954422 | 0.006486491 | 0.9954426 | 0.007235956 | [12 empty] | 1182060 | 1.002462 | 0.8678712 | 0.01555204 | 0.9848913 | 0.006128019 | 0.9848828 | 0.009172548
[13 empty] | 839046 | 1.002399 | 0.9866385 | 0.0009091787 | 0.9967632 | 0.00375491 | 0.9967686 | 0.00511687 |  |  | 734160 | 0.9938482 | 0.9670213 | 0.003563202 | 0.9954452 | 0.006486472 | 0.9954456 | 0.007235913 | [12 empty] | 1182360 | 0.9979859 | 0.8678712 | 0.01555204 | 0.9848954 | 0.006128065 | 0.9848869 | 0.009172448
[13 empty] | 839346 | 1.002399 | 0.9866385 | 0.0009091787 | 0.9967632 | 0.003754912 | 0.9967686 | 0.005116871 |  |  | 734460 | 0.9916902 | 0.9670213 | 0.003563202 | 0.9954481 | 0.006486454 | 0.9954485 | 0.007235871 | [12 empty] | 1182660 | 1.002462 | 0.8678712 | 0.01555204 | 0.9848995 | 0.006128111 | 0.9848909 | 0.009172349
[13 empty] | 839646 | 1.00336 | 0.9866385 | 0.0009091787 | 0.9967633 | 0.003754914 | 0.9967687 | 0.005116873 |  |  | 734760 | 0.9938482 | 0.9670213 | 0.003563202 | 0.9954511 | 0.006486435 | 0.9954515 | 0.007235828 | [12 empty] | 1182960 | 1.002462 | 0.8678712 | 0.01555204 | 0.9849035 | 0.006128157 | 0.984895 | 0.009172249
[13 empty] | 839946 | 1.001439 | 0.9866385 | 0.0009091787 | 0.9967633 | 0.003754915 | 0.9967688 | 0.005116875 |  |  | 735060 | 0.9938482 | 0.9670213 | 0.003563202 | 0.995454 | 0.006486417 | 0.9954544 | 0.007235786 | [12 empty] | 1183260 | 0.9979859 | 0.8678712 | 0.01555204 | 0.9849076 | 0.006128203 | 0.984899 | 0.00917215
[13 empty] | 840246 | 1.002399 | 0.9866385 | 0.0009091787 | 0.9967634 | 0.003754917 | 0.9967688 | 0.005116877 |  |  | 735360 | 0.9938482 | 0.9670213 | 0.003563202 | 0.9954569 | 0.006486398 | 0.9954574 | 0.007235743 | [12 empty] | 1183560 | 0.9979859 | 0.8678712 | 0.01555204 | 0.9849116 | 0.006128249 | 0.9849031 | 0.009172051
[13 empty] | 840546 | 1.000479 | 0.9866385 | 0.0009091787 | 0.9967634 | 0.003754919 | 0.9967689 | 0.005116879 |  |  | 735660 | 0.9916902 | 0.9670213 | 0.003563202 | 0.9954599 | 0.00648638 | 0.9954603 | 0.007235701 | [12 empty] | 1183860 | 1.002462 | 0.8678712 | 0.01555204 | 0.9849156 | 0.006128294 | 0.9849071 | 0.009171953
[13 empty] | 840846 | 1.001439 | 0.9866385 | 0.0009091787 | 0.9967635 | 0.003754921 | 0.9967689 | 0.00511688 |  |  | 735960 | 0.9938482 | 0.9670213 | 0.003563202 | 0.9954628 | 0.006486362 | 0.9954632 | 0.007235659 | [12 empty] | 1184160 | 0.9957479 | 0.8678712 | 0.01555204 | 0.9849197 | 0.00612834 | 0.9849111 | 0.009171854
[13 empty] | 841146 | 1.001439 | 0.9866385 | 0.0009091787 | 0.9967636 | 0.003754923 | 0.996769 | 0.005116882 |  |  | 736260 | 0.9916902 | 0.9670213 | 0.003563202 | 0.9954657 | 0.006486344 | 0.9954662 | 0.007235617 | [12 empty] | 1184460 | 0.99351 | 0.8678712 | 0.01555204 | 0.9849237 | 0.006128386 | 0.9849152 | 0.009171756
[13 empty] | 841446 | 1.002399 | 0.9866385 | 0.0009091787 | 0.9967636 | 0.003754925 | 0.996769 | 0.005116884 |  |  | 736560 | 0.9927692 | 0.9670213 | 0.003563202 | 0.9954687 | 0.006486326 | 0.9954691 | 0.007235576 | [12 empty] | 1184760 | 0.99351 | 0.8678712 | 0.01555204 | 0.9849277 | 0.006128432 | 0.9849192 | 0.009171658
[13 empty] | 841746 | 1.002399 | 0.9866385 | 0.0009091787 | 0.9967637 | 0.003754926 | 0.9967691 | 0.005116886 |  |  | 736860 | 0.9938482 | 0.9670213 | 0.003563202 | 0.9954716 | 0.006486308 | 0.995472 | 0.007235534 | [12 empty] | 1185060 | 1.0047 | 0.8678712 | 0.01555204 | 0.9849318 | 0.006128477 | 0.9849232 | 0.00917156
[13 empty] | 842046 | 1.001439 | 0.9866385 | 0.0009091787 | 0.9967637 | 0.003754928 | 0.9967692 | 0.005116887 |  |  | 737160 | 0.9927692 | 0.9670213 | 0.003563202 | 0.9954745 | 0.006486291 | 0.9954749 | 0.007235493 | [12 empty] | 1185360 | 1.009176 | 0.8678712 | 0.01555204 | 0.9849358 | 0.006128523 | 0.9849272 | 0.009171462
[13 empty] | 842346 | 1.002399 | 0.9866385 | 0.0009091787 | 0.9967638 | 0.00375493 | 0.9967692 | 0.005116889 |  |  | 737460 | 0.9927692 | 0.9670213 | 0.003563202 | 0.9954774 | 0.006486273 | 0.9954778 | 0.007235452 | [12 empty] | 1185660 | 0.9979859 | 0.8678712 | 0.01555204 | 0.9849398 | 0.006128568 | 0.9849312 | 0.009171364
[13 empty] | 842646 | 1.002399 | 0.9866385 | 0.0009091787 | 0.9967638 | 0.003754932 | 0.9967693 | 0.005116891 |  |  | 737760 | 0.9927692 | 0.9670213 | 0.003563202 | 0.9954803 | 0.006486255 | 0.9954807 | 0.007235411 | [12 empty] | 1185960 | 1.000224 | 0.8678712 | 0.01555204 | 0.9849438 | 0.006128614 | 0.9849352 | 0.009171267
[13 empty] | 842946 | 1.002399 | 0.9866385 | 0.0009091787 | 0.9967639 | 0.003754934 | 0.9967693 | 0.005116893 |  |  | 738060 | 0.9938482 | 0.9670213 | 0.003563202 | 0.9954832 | 0.006486238 | 0.9954836 | 0.00723537 | [12 empty] | 1186260 | 1.006938 | 0.8678712 | 0.01555204 | 0.9849478 | 0.006128659 | 0.9849392 | 0.00917117
[13 empty] | 843246 | 1.002399 | 0.9866385 | 0.0009091787 | 0.996764 | 0.003754935 | 0.9967694 | 0.005116894 |  |  | 738360 | 0.9938482 | 0.9670213 | 0.003563202 | 0.9954861 | 0.006486221 | 0.9954865 | 0.007235329 | [12 empty] | 1186560 | 0.9957479 | 0.8678712 | 0.01555204 | 0.9849518 | 0.006128705 | 0.9849432 | 0.009171073
[13 empty] | 843546 | 1.002399 | 0.9866385 | 0.0009091787 | 0.996764 | 0.003754937 | 0.9967694 | 0.005116896 |  |  | 738660 | 0.9938482 | 0.9670213 | 0.003563202 | 0.995489 | 0.006486203 | 0.9954894 | 0.007235288 | [12 empty] | 1186860 | 1.002462 | 0.8678712 | 0.01555204 | 0.9849558 | 0.00612875 | 0.9849472 | 0.009170976
[13 empty] | 843846 | 1.002399 | 0.9866385 | 0.0009091787 | 0.9967641 | 0.003754939 | 0.9967695 | 0.005116898 |  |  | 738960 | 0.9916902 | 0.9670213 | 0.003563202 | 0.9954919 | 0.006486186 | 0.9954923 | 0.007235248 | [12 empty] | 1187160 | 0.9979859 | 0.8678712 | 0.01555204 | 0.9849598 | 0.006128795 | 0.9849512 | 0.009170879
[13 empty] | 844146 | 1.002399 | 0.9866385 | 0.0009091787 | 0.9967641 | 0.003754941 | 0.9967696 | 0.0051169 |  |  | 739260 | 0.9938482 | 0.9670213 | 0.003563202 | 0.9954947 | 0.006486169 | 0.9954952 | 0.007235208 | [12 empty] | 1187460 | 1.000224 | 0.8678712 | 0.01555204 | 0.9849637 | 0.006128841 | 0.9849552 | 0.009170783
[13 empty] | 844446 | 1.002399 | 0.9866385 | 0.0009091787 | 0.9967642 | 0.003754943 | 0.9967696 | 0.005116901 |  |  | 739560 | 0.9938482 | 0.9670213 | 0.003563202 | 0.9954976 | 0.006486152 | 0.995498 | 0.007235167 | [12 empty] | 1187760 | 1.002462 | 0.8678712 | 0.01555204 | 0.9849677 | 0.006128886 | 0.9849591 | 0.009170686
[13 empty] | 844746 | 1.000479 | 0.9866385 | 0.0009091787 | 0.9967642 | 0.003754944 | 0.9967697 | 0.005116903 |  |  | 739860 | 0.9927692 | 0.9670213 | 0.003563202 | 0.9955005 | 0.006486135 | 0.9955009 | 0.007235127 | [12 empty] | 1188060 | 1.006938 | 0.8678712 | 0.01555204 | 0.9849717 | 0.006128931 | 0.9849631 | 0.00917059
[13 empty] | 845046 | 1.00336 | 0.9866385 | 0.0009091787 | 0.9967643 | 0.003754946 | 0.9967697 | 0.005116905 |  |  | 740160 | 0.9927692 | 0.9670213 | 0.003563202 | 0.9955033 | 0.006486118 | 0.9955038 | 0.007235088 | [12 empty] | 1188360 | 0.9979859 | 0.8678712 | 0.01555204 | 0.9849757 | 0.006128976 | 0.9849671 | 0.009170494
[13 empty] | 845346 | 1.001439 | 0.9866385 | 0.0009091787 | 0.9967643 | 0.003754948 | 0.9967698 | 0.005116907 |  |  | 740460 | 0.9938482 | 0.9670213 | 0.003563202 | 0.9955062 | 0.006486102 | 0.9955066 | 0.007235048 | [12 empty] | 1188660 | 0.99351 | 0.8678712 | 0.01555204 | 0.9849796 | 0.006129021 | 0.984971 | 0.009170398
[13 empty] | 845646 | 1.002399 | 0.9866385 | 0.0009091787 | 0.9967644 | 0.00375495 | 0.9967698 | 0.005116908 |  |  | 740760 | 0.9938482 | 0.9670213 | 0.003563202 | 0.9955091 | 0.006486085 | 0.9955095 | 0.007235008 | [12 empty] | 1188960 | 1.000224 | 0.8678712 | 0.01555204 | 0.9849836 | 0.006129066 | 0.984975 | 0.009170303
[13 empty] | 845946 | 1.001439 | 0.9866385 | 0.0009091787 | 0.9967645 | 0.003754952 | 0.9967699 | 0.00511691 |  |  | 741060 | 0.9960063 | 0.9670213 | 0.003563202 | 0.9955119 | 0.006486069 | 0.9955124 | 0.007234969 | [12 empty] | 1189260 | 0.9979859 | 0.8678712 | 0.01555204 | 0.9849875 | 0.006129111 | 0.984979 | 0.009170207
[13 empty] | 846246 | 1.002399 | 0.9866385 | 0.0009091787 | 0.9967645 | 0.003754953 | 0.9967699 | 0.005116912 |  |  | 741360 | 0.9949272 | 0.9670213 | 0.003563202 | 0.9955148 | 0.006486052 | 0.9955152 | 0.00723493 | [12 empty] | 1189560 | 1.002462 | 0.8678712 | 0.01555204 | 0.9849915 | 0.006129156 | 0.9849829 | 0.009170112
[13 empty] | 846546 | 1.002399 | 0.9866385 | 0.0009091787 | 0.9967646 | 0.003754955 | 0.99677 | 0.005116913 |  |  | 741660 | 0.9949272 | 0.9670213 | 0.003563202 | 0.9955176 | 0.006486036 | 0.995518 | 0.007234891 | [12 empty] | 1189860 | 1.000224 | 0.8678712 | 0.01555204 | 0.9849954 | 0.006129201 | 0.9849868 | 0.009170017
[13 empty] | 846846 | 1.00336 | 0.9866385 | 0.0009091787 | 0.9967646 | 0.003754957 | 0.9967701 | 0.005116915 |  |  | 741960 | 0.9938482 | 0.9670213 | 0.003563202 | 0.9955204 | 0.00648602 | 0.9955209 | 0.007234852 | [12 empty] | 1190160 | 0.9979859 | 0.8678712 | 0.01555204 | 0.9849994 | 0.006129245 | 0.9849908 | 0.009169922
[13 empty] | 847146 | 1.001439 | 0.9866385 | 0.0009091787 | 0.9967647 | 0.003754959 | 0.9967701 | 0.005116917 |  |  | 742260 | 0.9938482 | 0.9670213 | 0.003563202 | 0.9955233 | 0.006486003 | 0.9955237 | 0.007234813 | [12 empty] | 1190460 | 0.99351 | 0.8678712 | 0.01555204 | 0.9850033 | 0.00612929 | 0.9849947 | 0.009169827
[13 empty] | 847446 | 1.001439 | 0.9866385 | 0.0009091787 | 0.9967647 | 0.00375496 | 0.9967702 | 0.005116919 |  |  | 742560 | 0.9949272 | 0.9670213 | 0.003563202 | 0.9955261 | 0.006485987 | 0.9955265 | 0.007234774 | [12 empty] | 1190760 | 1.002462 | 0.8678712 | 0.01555204 | 0.9850073 | 0.006129335 | 0.9849986 | 0.009169733
[13 empty] | 847746 | 1.001439 | 0.9866385 | 0.0009091787 | 0.9967648 | 0.003754962 | 0.9967702 | 0.00511692 |  |  | 742860 | 0.9927692 | 0.9670213 | 0.003563202 | 0.9955289 | 0.006485971 | 0.9955294 | 0.007234736 | [12 empty] | 1191060 | 0.9957479 | 0.8678712 | 0.01555204 | 0.9850112 | 0.006129379 | 0.9850026 | 0.009169639
[13 empty] | 848046 | 1.001439 | 0.9866385 | 0.0009091787 | 0.9967648 | 0.003754964 | 0.9967703 | 0.005116922 |  |  | 743160 | 0.9949272 | 0.9670213 | 0.003563202 | 0.9955317 | 0.006485955 | 0.9955322 | 0.007234697 | [12 empty] | 1191360 | 0.9979859 | 0.8678712 | 0.01555204 | 0.9850151 | 0.006129424 | 0.9850065 | 0.009169544
[13 empty] | 848346 | 1.001439 | 0.9866385 | 0.0009091787 | 0.9967649 | 0.003754965 | 0.9967703 | 0.005116924 |  |  | 743460 | 0.9927692 | 0.9670213 | 0.003563202 | 0.9955346 | 0.00648594 | 0.995535 | 0.007234659 | [12 empty] | 1191660 | 0.9979859 | 0.8678712 | 0.01555204 | 0.985019 | 0.006129469 | 0.9850104 | 0.00916945
[13 empty] | 848646 | 1.001439 | 0.9866385 | 0.0009091787 | 0.9967649 | 0.003754967 | 0.9967704 | 0.005116925 |  |  | 743760 | 0.9949272 | 0.9670213 | 0.003563202 | 0.9955374 | 0.006485924 | 0.9955378 | 0.007234621 | [12 empty] | 1191960 | 0.9957479 | 0.8678712 | 0.01555204 | 0.9850229 | 0.006129513 | 0.9850143 | 0.009169357
[13 empty] | 848946 | 1.002399 | 0.9866385 | 0.0009091787 | 0.996765 | 0.003754969 | 0.9967704 | 0.005116927 |  |  | 744060 | 0.9949272 | 0.9670213 | 0.003563202 | 0.9955402 | 0.006485908 | 0.9955406 | 0.007234583 | [12 empty] | 1192260 | 1.000224 | 0.8678712 | 0.01555204 | 0.9850269 | 0.006129558 | 0.9850182 | 0.009169263
[13 empty] | 849246 | 1.002399 | 0.9866385 | 0.0009091787 | 0.996765 | 0.003754971 | 0.9967705 | 0.005116929 |  |  | 744360 | 0.9938482 | 0.9670213 | 0.003563202 | 0.995543 | 0.006485893 | 0.9955434 | 0.007234546 | [12 empty] | 1192560 | 1.002462 | 0.8678712 | 0.01555204 | 0.9850308 | 0.006129602 | 0.9850221 | 0.009169169
[13 empty] | 849546 | 1.001439 | 0.9866385 | 0.0009091787 | 0.9967651 | 0.003754972 | 0.9967705 | 0.00511693 |  |  | 744660 | 0.9949272 | 0.9670213 | 0.003563202 | 0.9955458 | 0.006485877 | 0.9955462 | 0.007234508 | [12 empty] | 1192860 | 0.9979859 | 0.8678712 | 0.01555204 | 0.9850347 | 0.006129646 | 0.985026 | 0.009169076
[13 empty] | 849846 | 1.001439 | 0.9866385 | 0.0009091787 | 0.9967651 | 0.003754974 | 0.9967706 | 0.005116932 |  |  | 744960 | 0.9949272 | 0.9670213 | 0.003563202 | 0.9955486 | 0.006485862 | 0.995549 | 0.00723447 | [12 empty] | 1193160 | 0.9957479 | 0.8678712 | 0.01555204 | 0.9850386 | 0.006129691 | 0.9850299 | 0.009168983
[13 empty] | 850146 | 1.000479 | 0.9866385 | 0.0009091787 | 0.9967652 | 0.003754976 | 0.9967706 | 0.005116934 |  |  | 745260 | 0.9949272 | 0.9670213 | 0.003563202 | 0.9955513 | 0.006485847 | 0.9955518 | 0.007234433 | [12 empty] | 1193460 | 1.002462 | 0.8678712 | 0.01555204 | 0.9850425 | 0.006129735 | 0.9850338 | 0.00916889
[13 empty] | 850446 | 1.002399 | 0.9866385 | 0.0009091787 | 0.9967653 | 0.003754977 | 0.9967707 | 0.005116936 |  |  | 745560 | 0.9938482 | 0.9670213 | 0.003563202 | 0.9955541 | 0.006485831 | 0.9955546 | 0.007234396 | [12 empty] | 1193760 | 0.99351 | 0.8678712 | 0.01555204 | 0.9850463 | 0.006129779 | 0.9850377 | 0.009168797
[13 empty] | 850746 | 1.001439 | 0.9866385 | 0.0009091787 | 0.9967653 | 0.003754979 | 0.9967707 | 0.005116937 |  |  | 745860 | 0.9949272 | 0.9670213 | 0.003563202 | 0.9955569 | 0.006485816 | 0.9955574 | 0.007234359 | [12 empty] | 1194060 | 1.002462 | 0.8678712 | 0.01555204 | 0.9850502 | 0.006129823 | 0.9850416 | 0.009168705
[13 empty] | 851046 | 1.000479 | 0.9866385 | 0.0009091787 | 0.9967654 | 0.003754981 | 0.9967708 | 0.005116939 |  |  | 746160 | 0.9960063 | 0.9670213 | 0.003563202 | 0.9955597 | 0.006485801 | 0.9955601 | 0.007234322 | [12 empty] | 1194360 | 1.006938 | 0.8678712 | 0.01555204 | 0.9850541 | 0.006129867 | 0.9850455 | 0.009168612
[13 empty] | 851346 | 1.000479 | 0.9866385 | 0.0009091787 | 0.9967654 | 0.003754983 | 0.9967709 | 0.005116941 |  |  | 746460 | 0.9949272 | 0.9670213 | 0.003563202 | 0.9955625 | 0.006485786 | 0.9955629 | 0.007234285 | [12 empty] | 1194660 | 0.9957479 | 0.8678712 | 0.01555204 | 0.985058 | 0.006129911 | 0.9850493 | 0.00916852
[13 empty] | 851646 | 1.002399 | 0.9866385 | 0.0009091787 | 0.9967655 | 0.003754984 | 0.9967709 | 0.005116942 |  |  | 746760 | 0.9927692 | 0.9670213 | 0.003563202 | 0.9955652 | 0.006485771 | 0.9955657 | 0.007234249 | [12 empty] | 1194960 | 1.0047 | 0.8678712 | 0.01555204 | 0.9850619 | 0.006129955 | 0.9850532 | 0.009168428
[13 empty] | 851946 | 1.000479 | 0.9866385 | 0.0009091787 | 0.9967655 | 0.003754986 | 0.996771 | 0.005116944 |  |  | 747060 | 0.9927692 | 0.9670213 | 0.003563202 | 0.995568 | 0.006485757 | 0.9955684 | 0.007234212 | [12 empty] | 1195260 | 1.002462 | 0.8678712 | 0.01555204 | 0.9850657 | 0.006129999 | 0.9850571 | 0.009168336
[13 empty] | 852246 | 1.002399 | 0.9866385 | 0.0009091787 | 0.9967656 | 0.003754988 | 0.996771 | 0.005116946 |  |  | 747360 | 0.9938482 | 0.9670213 | 0.003563202 | 0.9955707 | 0.006485742 | 0.9955712 | 0.007234176 | [12 empty] | 1195560 | 1.000224 | 0.8678712 | 0.01555204 | 0.9850696 | 0.006130043 | 0.9850609 | 0.009168244
[13 empty] | 852546 | 1.002399 | 0.9866385 | 0.0009091787 | 0.9967656 | 0.003754989 | 0.9967711 | 0.005116947 |  |  | 747660 | 0.9960063 | 0.9670213 | 0.003563202 | 0.9955735 | 0.006485727 | 0.9955739 | 0.00723414 | [12 empty] | 1195860 | 1.002462 | 0.8678712 | 0.01555204 | 0.9850734 | 0.006130087 | 0.9850648 | 0.009168153
[13 empty] | 852846 | 1.001439 | 0.9866385 | 0.0009091787 | 0.9967657 | 0.003754991 | 0.9967711 | 0.005116949 |  |  | 747960 | 0.9949272 | 0.9670213 | 0.003563202 | 0.9955762 | 0.006485713 | 0.9955767 | 0.007234103 | [12 empty] | 1196160 | 1.006938 | 0.8678712 | 0.01555204 | 0.9850773 | 0.006130131 | 0.9850686 | 0.009168062
[13 empty] | 853146 | 1.000479 | 0.9866385 | 0.0009091787 | 0.9967657 | 0.003754993 | 0.9967712 | 0.005116951 |  |  | 748260 | 0.9938482 | 0.9670213 | 0.003563202 | 0.995579 | 0.006485698 | 0.9955794 | 0.007234068 | [12 empty] | 1196460 | 1.002462 | 0.8678712 | 0.01555204 | 0.9850811 | 0.006130175 | 0.9850725 | 0.00916797
[13 empty] | 853446 | 1.002399 | 0.9866385 | 0.0009091787 | 0.9967658 | 0.003754994 | 0.9967712 | 0.005116952 |  |  | 748560 | 0.9938482 | 0.9670213 | 0.003563202 | 0.9955817 | 0.006485684 | 0.9955822 | 0.007234032 | [12 empty] | 1196760 | 1.000224 | 0.8678712 | 0.01555204 | 0.985085 | 0.006130218 | 0.9850763 | 0.009167879
[13 empty] | 853746 | 1.001439 | 0.9866385 | 0.0009091787 | 0.9967658 | 0.003754996 | 0.9967713 | 0.005116954 |  |  | 748860 | 0.9938482 | 0.9670213 | 0.003563202 | 0.9955844 | 0.00648567 | 0.9955849 | 0.007233996 | [12 empty] | 1197060 | 1.000224 | 0.8678712 | 0.01555204 | 0.9850888 | 0.006130262 | 0.9850802 | 0.009167788
[13 empty] | 854046 | 1.001439 | 0.9866385 | 0.0009091787 | 0.9967659 | 0.003754998 | 0.9967713 | 0.005116955 |  |  | 749160 | 0.9949272 | 0.9670213 | 0.003563202 | 0.9955872 | 0.006485656 | 0.9955876 | 0.007233961 | [12 empty] | 1197360 | 1.0047 | 0.8678712 | 0.01555204 | 0.9850927 | 0.006130306 | 0.985084 | 0.009167698
[13 empty] | 854346 | 1.001439 | 0.9866385 | 0.0009091787 | 0.9967659 | 0.003754999 | 0.9967714 | 0.005116957 |  |  | 749460 | 0.9927692 | 0.9670213 | 0.003563202 | 0.9955899 | 0.006485642 | 0.9955904 | 0.007233925 | [12 empty] | 1197660 | 1.002462 | 0.8678712 | 0.01555204 | 0.9850965 | 0.006130349 | 0.9850878 | 0.009167607
[13 empty] | 854646 | 1.000479 | 0.9866385 | 0.0009091787 | 0.996766 | 0.003755001 | 0.9967714 | 0.005116959 |  |  | 749760 | 0.9949272 | 0.9670213 | 0.003563202 | 0.9955926 | 0.006485628 | 0.9955931 | 0.00723389 | [12 empty] | 1197960 | 0.9979859 | 0.8678712 | 0.01555204 | 0.9851003 | 0.006130393 | 0.9850916 | 0.009167517
[13 empty] | 854946 | 0.9995181 | 0.9866385 | 0.0009091787 | 0.996766 | 0.003755003 | 0.9967715 | 0.00511696 |  |  | 750060 | 0.9949272 | 0.9670213 | 0.003563202 | 0.9955953 | 0.006485614 | 0.9955958 | 0.007233855 | [12 empty] | 1198260 | 0.9979859 | 0.8678712 | 0.01555204 | 0.9851041 | 0.006130436 | 0.9850955 | 0.009167427
[13 empty] | 855246 | 1.00336 | 0.9866385 | 0.0009091787 | 0.9967661 | 0.003755004 | 0.9967715 | 0.005116962 |  |  | 750360 | 0.9949272 | 0.9670213 | 0.003563202 | 0.995598 | 0.0064856 | 0.9955985 | 0.00723382 | [12 empty] | 1198560 | 0.99351 | 0.8678712 | 0.01555204 | 0.985108 | 0.00613048 | 0.9850993 | 0.009167337
[13 empty] | 855546 | 1.002399 | 0.9866385 | 0.0009091787 | 0.9967661 | 0.003755006 | 0.9967716 | 0.005116964 |  |  | 750660 | 0.9927692 | 0.9670213 | 0.003563202 | 0.9956008 | 0.006485586 | 0.9956012 | 0.007233785 | [12 empty] | 1198860 | 0.991272 | 0.8678712 | 0.01555204 | 0.9851118 | 0.006130523 | 0.9851031 | 0.009167247
[13 empty] | 855846 | 1.001439 | 0.9866385 | 0.0009091787 | 0.9967662 | 0.003755008 | 0.9967716 | 0.005116965 |  |  | 750960 | 0.9938482 | 0.9670213 | 0.003563202 | 0.9956035 | 0.006485572 | 0.9956039 | 0.007233751 | [12 empty] | 1199160 | 1.000224 | 0.8678712 | 0.01555204 | 0.9851156 | 0.006130566 | 0.9851069 | 0.009167157
[13 empty] | 856146 | 1.002399 | 0.9866385 | 0.0009091787 | 0.9967662 | 0.003755009 | 0.9967717 | 0.005116967 |  |  | 751260 | 0.9938482 | 0.9670213 | 0.003563202 | 0.9956062 | 0.006485559 | 0.9956066 | 0.007233716 | [12 empty] | 1199460 | 0.991272 | 0.8678712 | 0.01555204 | 0.9851194 | 0.00613061 | 0.9851107 | 0.009167068
[13 empty] | 856446 | 1.002399 | 0.9866385 | 0.0009091787 | 0.9967663 | 0.003755011 | 0.9967717 | 0.005116969 |  |  | 751560 | 0.9927692 | 0.9670213 | 0.003563202 | 0.9956088 | 0.006485545 | 0.9956093 | 0.007233682 | [12 empty] | 1199760 | 1.002462 | 0.8678712 | 0.01555204 | 0.9851232 | 0.006130653 | 0.9851145 | 0.009166978
[13 empty] | 856746 | 1.001439 | 0.9866385 | 0.0009091787 | 0.9967663 | 0.003755012 | 0.9967718 | 0.00511697 |  |  | 751860 | 0.9938482 | 0.9670213 | 0.003563202 | 0.9956115 | 0.006485532 | 0.995612 | 0.007233647 | [12 empty] | 1200060 | 0.9979859 | 0.8678712 | 0.01555204 | 0.985127 | 0.006130696 | 0.9851183 | 0.009166889
[13 empty] | 857046 | 1.001439 | 0.9866385 | 0.0009091787 | 0.9967664 | 0.003755014 | 0.9967718 | 0.005116972 |  |  | 752160 | 0.9938482 | 0.9670213 | 0.003563202 | 0.9956142 | 0.006485518 | 0.9956147 | 0.007233613 | [12 empty] | 1200360 | 0.99351 | 0.8678712 | 0.01555204 | 0.9851308 | 0.006130739 | 0.9851221 | 0.0091668
[13 empty] | 857346 | 1.001439 | 0.9866385 | 0.0009091787 | 0.9967664 | 0.003755016 | 0.9967719 | 0.005116973 |  |  | 752460 | 0.9949272 | 0.9670213 | 0.003563202 | 0.9956169 | 0.006485505 | 0.9956174 | 0.007233579
[13 empty] | 857646 | 1.000479 | 0.9866385 | 0.0009091787 | 0.9967665 | 0.003755017 | 0.9967719 | 0.005116975 |  |  | 752760 | 0.9960063 | 0.9670213 | 0.003563202 | 0.9956196 | 0.006485492 | 0.99562 | 0.007233545
[13 empty] | 857946 | 1.000479 | 0.9866385 | 0.0009091787 | 0.9967665 | 0.003755019 | 0.996772 | 0.005116977 |  |  | 753060 | 0.9960063 | 0.9670213 | 0.003563202 | 0.9956223 | 0.006485479 | 0.9956227 | 0.007233512
[13 empty] | 858246 | 1.002399 | 0.9866385 | 0.0009091787 | 0.9967666 | 0.003755021 | 0.996772 | 0.005116978 |  |  | 753360 | 0.9960063 | 0.9670213 | 0.003563202 | 0.9956249 | 0.006485466 | 0.9956254 | 0.007233478
[13 empty] | 858546 | 1.00336 | 0.9866385 | 0.0009091787 | 0.9967666 | 0.003755022 | 0.9967721 | 0.00511698 |  |  | 753660 | 0.9949272 | 0.9670213 | 0.003563202 | 0.9956276 | 0.006485453 | 0.995628 | 0.007233445
[13 empty] | 858846 | 1.002399 | 0.9866385 | 0.0009091787 | 0.9967667 | 0.003755024 | 0.9967721 | 0.005116981 |  |  | 753960 | 0.9927692 | 0.9670213 | 0.003563202 | 0.9956302 | 0.00648544 | 0.9956307 | 0.007233411
[13 empty] | 859146 | 1.002399 | 0.9866385 | 0.0009091787 | 0.9967667 | 0.003755025 | 0.9967722 | 0.005116983 |  |  | 754260 | 0.9938482 | 0.9670213 | 0.003563202 | 0.9956329 | 0.006485427 | 0.9956334 | 0.007233378
[13 empty] | 859446 | 1.002399 | 0.9866385 | 0.0009091787 | 0.9967668 | 0.003755027 | 0.9967722 | 0.005116985 |  |  | 754560 | 0.9949272 | 0.9670213 | 0.003563202 | 0.9956355 | 0.006485415 | 0.995636 | 0.007233345
[23 empty] | 754860 | 0.9960063 | 0.9670213 | 0.003563202 | 0.9956382 | 0.006485402 | 0.9956387 | 0.007233312
[23 empty] | 755160 | 0.9960063 | 0.9670213 | 0.003563202 | 0.9956408 | 0.00648539 | 0.9956413 | 0.007233279
[23 empty] | 755460 | 0.9927692 | 0.9670213 | 0.003563202 | 0.9956435 | 0.006485377 | 0.9956439 | 0.007233247
[23 empty] | 755760 | 0.9960063 | 0.9670213 | 0.003563202 | 0.9956461 | 0.006485365 | 0.9956466 | 0.007233214
[23 empty] | 756060 | 0.9960063 | 0.9670213 | 0.003563202 | 0.9956487 | 0.006485352 | 0.9956492 | 0.007233182
[23 empty] | 756360 | 0.9949272 | 0.9670213 | 0.003563202 | 0.9956514 | 0.00648534 | 0.9956518 | 0.00723315
[23 empty] | 756660 | 0.9927692 | 0.9670213 | 0.003563202 | 0.995654 | 0.006485328 | 0.9956545 | 0.007233118
[23 empty] | 756960 | 0.9938482 | 0.9670213 | 0.003563202 | 0.9956566 | 0.006485316 | 0.9956571 | 0.007233086
[23 empty] | 757260 | 0.9949272 | 0.9670213 | 0.003563202 | 0.9956592 | 0.006485304 | 0.9956597 | 0.007233054
[23 empty] | 757560 | 0.9938482 | 0.9670213 | 0.003563202 | 0.9956618 | 0.006485292 | 0.9956623 | 0.007233022
[23 empty] | 757860 | 0.9960063 | 0.9670213 | 0.003563202 | 0.9956644 | 0.00648528 | 0.9956649 | 0.00723299
[23 empty] | 758160 | 0.9949272 | 0.9670213 | 0.003563202 | 0.995667 | 0.006485268 | 0.9956675 | 0.007232959
[23 empty] | 758460 | 0.9938482 | 0.9670213 | 0.003563202 | 0.9956696 | 0.006485257 | 0.9956701 | 0.007232927
[23 empty] | 758760 | 0.9949272 | 0.9670213 | 0.003563202 | 0.9956722 | 0.006485245 | 0.9956727 | 0.007232896
[23 empty] | 759060 | 0.9927692 | 0.9670213 | 0.003563202 | 0.9956748 | 0.006485234 | 0.9956753 | 0.007232865
[23 empty] | 759360 | 0.9949272 | 0.9670213 | 0.003563202 | 0.9956774 | 0.006485222 | 0.9956779 | 0.007232834
[23 empty] | 759660 | 0.9949272 | 0.9670213 | 0.003563202 | 0.99568 | 0.006485211 | 0.9956804 | 0.007232803
[23 empty] | 759960 | 0.9949272 | 0.9670213 | 0.003563202 | 0.9956825 | 0.0064852 | 0.995683 | 0.007232773
[23 empty] | 760260 | 0.9949272 | 0.9670213 | 0.003563202 | 0.9956851 | 0.006485188 | 0.9956856 | 0.007232742
[23 empty] | 760560 | 0.9938482 | 0.9670213 | 0.003563202 | 0.9956877 | 0.006485177 | 0.9956882 | 0.007232712
[23 empty] | 760860 | 0.9949272 | 0.9670213 | 0.003563202 | 0.9956902 | 0.006485166 | 0.9956907 | 0.007232681
[23 empty] | 761160 | 0.9938482 | 0.9670213 | 0.003563202 | 0.9956928 | 0.006485155 | 0.9956933 | 0.007232651
[23 empty] | 761460 | 0.9949272 | 0.9670213 | 0.003563202 | 0.9956953 | 0.006485144 | 0.9956958 | 0.007232621
[23 empty] | 761760 | 0.9938482 | 0.9670213 | 0.003563202 | 0.9956979 | 0.006485133 | 0.9956984 | 0.007232591
[23 empty] | 762060 | 0.9949272 | 0.9670213 | 0.003563202 | 0.9957004 | 0.006485123 | 0.9957009 | 0.007232561
[23 empty] | 762360 | 0.9949272 | 0.9670213 | 0.003563202 | 0.995703 | 0.006485112 | 0.9957035 | 0.007232531
[23 empty] | 762660 | 0.9960063 | 0.9670213 | 0.003563202 | 0.9957055 | 0.006485101 | 0.995706 | 0.007232502
[23 empty] | 762960 | 0.9938482 | 0.9670213 | 0.003563202 | 0.9957081 | 0.006485091 | 0.9957085 | 0.007232472
[23 empty] | 763260 | 0.9960063 | 0.9670213 | 0.003563202 | 0.9957106 | 0.00648508 | 0.9957111 | 0.007232443
[23 empty] | 763560 | 0.9970853 | 0.9670213 | 0.003563202 | 0.9957131 | 0.00648507 | 0.9957136 | 0.007232414
[23 empty] | 763860 | 0.9960063 | 0.9670213 | 0.003563202 | 0.9957156 | 0.006485059 | 0.9957161 | 0.007232385
[23 empty] | 764160 | 0.9960063 | 0.9670213 | 0.003563202 | 0.9957181 | 0.006485049 | 0.9957186 | 0.007232356
[23 empty] | 764460 | 0.9960063 | 0.9670213 | 0.003563202 | 0.9957207 | 0.006485039 | 0.9957211 | 0.007232327
[23 empty] | 764760 | 0.9949272 | 0.9670213 | 0.003563202 | 0.9957232 | 0.006485029 | 0.9957237 | 0.007232298
[23 empty] | 765060 | 0.9949272 | 0.9670213 | 0.003563202 | 0.9957257 | 0.006485019 | 0.9957262 | 0.00723227
[23 empty] | 765360 | 0.9949272 | 0.9670213 | 0.003563202 | 0.9957282 | 0.006485009 | 0.9957287 | 0.007232241
[23 empty] | 765660 | 0.9960063 | 0.9670213 | 0.003563202 | 0.9957307 | 0.006484999 | 0.9957312 | 0.007232213
[23 empty] | 765960 | 0.9960063 | 0.9670213 | 0.003563202 | 0.9957332 | 0.006484989 | 0.9957337 | 0.007232184
[23 empty] | 766260 | 0.9970853 | 0.9670213 | 0.003563202 | 0.9957356 | 0.006484979 | 0.9957361 | 0.007232156
[23 empty] | 766560 | 0.9992433 | 0.9670213 | 0.003563202 | 0.9957381 | 0.00648497 | 0.9957386 | 0.007232128
[23 empty] | 766860 | 0.9949272 | 0.9670213 | 0.003563202 | 0.9957406 | 0.00648496 | 0.9957411 | 0.0072321
[23 empty] | 767160 | 0.9949272 | 0.9670213 | 0.003563202 | 0.9957431 | 0.006484951 | 0.9957436 | 0.007232073
[23 empty] | 767460 | 0.9938482 | 0.9670213 | 0.003563202 | 0.9957456 | 0.006484941 | 0.9957461 | 0.007232045
[23 empty] | 767760 | 0.9960063 | 0.9670213 | 0.003563202 | 0.995748 | 0.006484932 | 0.9957485 | 0.007232017
[23 empty] | 768060 | 0.9970853 | 0.9670213 | 0.003563202 | 0.9957505 | 0.006484922 | 0.995751 | 0.00723199
[23 empty] | 768360 | 0.9949272 | 0.9670213 | 0.003563202 | 0.995753 | 0.006484913 | 0.9957535 | 0.007231963
[23 empty] | 768660 | 0.9927692 | 0.9670213 | 0.003563202 | 0.9957554 | 0.006484904 | 0.9957559 | 0.007231936
[23 empty] | 768960 | 0.9960063 | 0.9670213 | 0.003563202 | 0.9957579 | 0.006484895 | 0.9957584 | 0.007231909
[23 empty] | 769260 | 0.9949272 | 0.9670213 | 0.003563202 | 0.9957603 | 0.006484886 | 0.9957608 | 0.007231882
[23 empty] | 769560 | 0.9960063 | 0.9670213 | 0.003563202 | 0.9957628 | 0.006484877 | 0.9957633 | 0.007231855
[23 empty] | 769860 | 0.9960063 | 0.9670213 | 0.003563202 | 0.9957652 | 0.006484868 | 0.9957657 | 0.007231828
[23 empty] | 770160 | 0.9960063 | 0.9670213 | 0.003563202 | 0.9957676 | 0.006484859 | 0.9957681 | 0.007231801
[23 empty] | 770460 | 0.9960063 | 0.9670213 | 0.003563202 | 0.9957701 | 0.00648485 | 0.9957706 | 0.007231775
[23 empty] | 770760 | 0.9960063 | 0.9670213 | 0.003563202 | 0.9957725 | 0.006484842 | 0.995773 | 0.007231749
[23 empty] | 771060 | 0.9949272 | 0.9670213 | 0.003563202 | 0.9957749 | 0.006484833 | 0.9957754 | 0.007231722
[23 empty] | 771360 | 0.9970853 | 0.9670213 | 0.003563202 | 0.9957773 | 0.006484824 | 0.9957778 | 0.007231696
[23 empty] | 771660 | 0.9949272 | 0.9670213 | 0.003563202 | 0.9957798 | 0.006484816 | 0.9957803 | 0.00723167
[23 empty] | 771960 | 0.9949272 | 0.9670213 | 0.003563202 | 0.9957822 | 0.006484807 | 0.9957827 | 0.007231644
[23 empty] | 772260 | 0.9960063 | 0.9670213 | 0.003563202 | 0.9957846 | 0.006484799 | 0.9957851 | 0.007231618
[23 empty] | 772560 | 0.9960063 | 0.9670213 | 0.003563202 | 0.995787 | 0.006484791 | 0.9957875 | 0.007231593
[23 empty] | 772860 | 0.9960063 | 0.9670213 | 0.003563202 | 0.9957894 | 0.006484782 | 0.9957899 | 0.007231567
[23 empty] | 773160 | 0.9960063 | 0.9670213 | 0.003563202 | 0.9957918 | 0.006484774 | 0.9957923 | 0.007231542
[23 empty] | 773460 | 0.9960063 | 0.9670213 | 0.003563202 | 0.9957942 | 0.006484766 | 0.9957947 | 0.007231516
[23 empty] | 773760 | 0.9970853 | 0.9670213 | 0.003563202 | 0.9957966 | 0.006484758 | 0.9957971 | 0.007231491
[23 empty] | 774060 | 0.9970853 | 0.9670213 | 0.003563202 | 0.995799 | 0.00648475 | 0.9957995 | 0.007231466
[23 empty] | 774360 | 0.9970853 | 0.9670213 | 0.003563202 | 0.9958013 | 0.006484742 | 0.9958019 | 0.007231441
[23 empty] | 774660 | 0.9960063 | 0.9670213 | 0.003563202 | 0.9958037 | 0.006484734 | 0.9958042 | 0.007231416
[23 empty] | 774960 | 0.9949272 | 0.9670213 | 0.003563202 | 0.9958061 | 0.006484727 | 0.9958066 | 0.007231391
[23 empty] | 775260 | 0.9960063 | 0.9670213 | 0.003563202 | 0.9958085 | 0.006484719 | 0.995809 | 0.007231367
[23 empty] | 775560 | 0.9960063 | 0.9670213 | 0.003563202 | 0.9958108 | 0.006484711 | 0.9958113 | 0.007231342
[23 empty] | 775860 | 0.9960063 | 0.9670213 | 0.003563202 | 0.9958132 | 0.006484704 | 0.9958137 | 0.007231318
[23 empty] | 776160 | 0.9960063 | 0.9670213 | 0.003563202 | 0.9958156 | 0.006484696 | 0.9958161 | 0.007231293
[23 empty] | 776460 | 0.9949272 | 0.9670213 | 0.003563202 | 0.9958179 | 0.006484689 | 0.9958184 | 0.007231269
[23 empty] | 776760 | 0.9949272 | 0.9670213 | 0.003563202 | 0.9958203 | 0.006484681 | 0.9958208 | 0.007231245
[23 empty] | 777060 | 0.9960063 | 0.9670213 | 0.003563202 | 0.9958226 | 0.006484674 | 0.9958231 | 0.007231221
[23 empty] | 777360 | 0.9949272 | 0.9670213 | 0.003563202 | 0.9958249 | 0.006484667 | 0.9958255 | 0.007231197
[23 empty] | 777660 | 0.9981643 | 0.9670213 | 0.003563202 | 0.9958273 | 0.00648466 | 0.9958278 | 0.007231173
[23 empty] | 777960 | 0.9970853 | 0.9670213 | 0.003563202 | 0.9958296 | 0.006484652 | 0.9958301 | 0.007231149
[23 empty] | 778260 | 0.9949272 | 0.9670213 | 0.003563202 | 0.995832 | 0.006484645 | 0.9958325 | 0.007231126
[23 empty] | 778560 | 0.9949272 | 0.9670213 | 0.003563202 | 0.9958343 | 0.006484638 | 0.9958348 | 0.007231102
[23 empty] | 778860 | 0.9949272 | 0.9670213 | 0.003563202 | 0.9958366 | 0.006484631 | 0.9958371 | 0.007231079
[23 empty] | 779160 | 0.9938482 | 0.9670213 | 0.003563202 | 0.9958389 | 0.006484624 | 0.9958395 | 0.007231056
[23 empty] | 779460 | 0.9970853 | 0.9670213 | 0.003563202 | 0.9958413 | 0.006484618 | 0.9958418 | 0.007231032
[23 empty] | 779760 | 0.9981643 | 0.9670213 | 0.003563202 | 0.9958436 | 0.006484611 | 0.9958441 | 0.007231009
[23 empty] | 780060 | 0.9970853 | 0.9670213 | 0.003563202 | 0.9958459 | 0.006484604 | 0.9958464 | 0.007230986
[23 empty] | 780360 | 0.9970853 | 0.9670213 | 0.003563202 | 0.9958482 | 0.006484598 | 0.9958487 | 0.007230964
[23 empty] | 780660 | 0.9949272 | 0.9670213 | 0.003563202 | 0.9958505 | 0.006484591 | 0.995851 | 0.007230941
[23 empty] | 780960 | 0.9949272 | 0.9670213 | 0.003563202 | 0.9958528 | 0.006484584 | 0.9958533 | 0.007230918
[23 empty] | 781260 | 0.9938482 | 0.9670213 | 0.003563202 | 0.9958551 | 0.006484578 | 0.9958556 | 0.007230896
[23 empty] | 781560 | 0.9960063 | 0.9670213 | 0.003563202 | 0.9958574 | 0.006484572 | 0.9958579 | 0.007230873
[23 empty] | 781860 | 0.9970853 | 0.9670213 | 0.003563202 | 0.9958597 | 0.006484565 | 0.9958602 | 0.007230851
[23 empty] | 782160 | 0.9960063 | 0.9670213 | 0.003563202 | 0.9958619 | 0.006484559 | 0.9958625 | 0.007230829
[23 empty] | 782460 | 0.9960063 | 0.9670213 | 0.003563202 | 0.9958642 | 0.006484553 | 0.9958647 | 0.007230807
[23 empty] | 782760 | 0.9960063 | 0.9670213 | 0.003563202 | 0.9958665 | 0.006484547 | 0.995867 | 0.007230784
[23 empty] | 783060 | 0.9960063 | 0.9670213 | 0.003563202 | 0.9958688 | 0.006484541 | 0.9958693 | 0.007230763
[23 empty] | 783360 | 0.9960063 | 0.9670213 | 0.003563202 | 0.995871 | 0.006484535 | 0.9958716 | 0.007230741
[23 empty] | 783660 | 0.9938482 | 0.9670213 | 0.003563202 | 0.9958733 | 0.006484529 | 0.9958738 | 0.007230719
[23 empty] | 783960 | 0.9960063 | 0.9670213 | 0.003563202 | 0.9958756 | 0.006484523 | 0.9958761 | 0.007230697
[23 empty] | 784260 | 0.9960063 | 0.9670213 | 0.003563202 | 0.9958778 | 0.006484517 | 0.9958784 | 0.007230676
[23 empty] | 784560 | 0.9960063 | 0.9670213 | 0.003563202 | 0.9958801 | 0.006484511 | 0.9958806 | 0.007230655
[23 empty] | 784860 | 0.9960063 | 0.9670213 | 0.003563202 | 0.9958823 | 0.006484505 | 0.9958829 | 0.007230633
[23 empty] | 785160 | 0.9949272 | 0.9670213 | 0.003563202 | 0.9958846 | 0.0064845 | 0.9958851 | 0.007230612
[23 empty] | 785460 | 0.9949272 | 0.9670213 | 0.003563202 | 0.9958868 | 0.006484494 | 0.9958874 | 0.007230591
[23 empty] | 785760 | 0.9960063 | 0.9670213 | 0.003563202 | 0.9958891 | 0.006484488 | 0.9958896 | 0.00723057
[23 empty] | 786060 | 0.9960063 | 0.9670213 | 0.003563202 | 0.9958913 | 0.006484483 | 0.9958918 | 0.007230549
[23 empty] | 786360 | 0.9960063 | 0.9670213 | 0.003563202 | 0.9958935 | 0.006484477 | 0.9958941 | 0.007230528
[23 empty] | 786660 | 0.9949272 | 0.9670213 | 0.003563202 | 0.9958958 | 0.006484472 | 0.9958963 | 0.007230507
[23 empty] | 786960 | 0.9970853 | 0.9670213 | 0.003563202 | 0.995898 | 0.006484467 | 0.9958985 | 0.007230487
[23 empty] | 787260 | 0.9960063 | 0.9670213 | 0.003563202 | 0.9959002 | 0.006484461 | 0.9959007 | 0.007230466
[23 empty] | 787560 | 0.9970853 | 0.9670213 | 0.003563202 | 0.9959024 | 0.006484456 | 0.995903 | 0.007230446
[23 empty] | 787860 | 0.9970853 | 0.9670213 | 0.003563202 | 0.9959046 | 0.006484451 | 0.9959052 | 0.007230426
[23 empty] | 788160 | 0.9949272 | 0.9670213 | 0.003563202 | 0.9959069 | 0.006484446 | 0.9959074 | 0.007230405
[23 empty] | 788460 | 0.9938482 | 0.9670213 | 0.003563202 | 0.9959091 | 0.006484441 | 0.9959096 | 0.007230385
[23 empty] | 788760 | 0.9938482 | 0.9670213 | 0.003563202 | 0.9959113 | 0.006484436 | 0.9959118 | 0.007230365
[23 empty] | 789060 | 0.9960063 | 0.9670213 | 0.003563202 | 0.9959135 | 0.006484431 | 0.995914 | 0.007230345
[23 empty] | 789360 | 0.9949272 | 0.9670213 | 0.003563202 | 0.9959157 | 0.006484426 | 0.9959162 | 0.007230325
[23 empty] | 789660 | 0.9949272 | 0.9670213 | 0.003563202 | 0.9959179 | 0.006484421 | 0.9959184 | 0.007230306
[23 empty] | 789960 | 0.9970853 | 0.9670213 | 0.003563202 | 0.99592 | 0.006484417 | 0.9959206 | 0.007230286
[23 empty] | 790260 | 0.9970853 | 0.9670213 | 0.003563202 | 0.9959222 | 0.006484412 | 0.9959228 | 0.007230267
[23 empty] | 790560 | 0.9927692 | 0.9670213 | 0.003563202 | 0.9959244 | 0.006484407 | 0.995925 | 0.007230247
[23 empty] | 790860 | 0.9938482 | 0.9670213 | 0.003563202 | 0.9959266 | 0.006484403 | 0.9959271 | 0.007230228
[23 empty] | 791160 | 0.9960063 | 0.9670213 | 0.003563202 | 0.9959288 | 0.006484398 | 0.9959293 | 0.007230209
[23 empty] | 791460 | 0.9970853 | 0.9670213 | 0.003563202 | 0.9959309 | 0.006484394 | 0.9959315 | 0.007230189
[23 empty] | 791760 | 0.9960063 | 0.9670213 | 0.003563202 | 0.9959331 | 0.006484389 | 0.9959337 | 0.00723017
[23 empty] | 792060 | 0.9970853 | 0.9670213 | 0.003563202 | 0.9959353 | 0.006484385 | 0.9959358 | 0.007230151
[23 empty] | 792360 | 0.9960063 | 0.9670213 | 0.003563202 | 0.9959374 | 0.00648438 | 0.995938 | 0.007230132
[23 empty] | 792660 | 0.9949272 | 0.9670213 | 0.003563202 | 0.9959396 | 0.006484376 | 0.9959401 | 0.007230114
[23 empty] | 792960 | 0.9960063 | 0.9670213 | 0.003563202 | 0.9959417 | 0.006484372 | 0.9959423 | 0.007230095
[23 empty] | 793260 | 0.9960063 | 0.9670213 | 0.003563202 | 0.9959439 | 0.006484368 | 0.9959444 | 0.007230076
[23 empty] | 793560 | 0.9970853 | 0.9670213 | 0.003563202 | 0.995946 | 0.006484364 | 0.9959466 | 0.007230058
[23 empty] | 793860 | 0.9938482 | 0.9670213 | 0.003563202 | 0.9959482 | 0.00648436 | 0.9959487 | 0.007230039
[23 empty] | 794160 | 0.9960063 | 0.9670213 | 0.003563202 | 0.9959503 | 0.006484356 | 0.9959509 | 0.007230021
[23 empty] | 794460 | 0.9960063 | 0.9670213 | 0.003563202 | 0.9959525 | 0.006484352 | 0.995953 | 0.007230003
[23 empty] | 794760 | 0.9949272 | 0.9670213 | 0.003563202 | 0.9959546 | 0.006484348 | 0.9959552 | 0.007229985
[23 empty] | 795060 | 0.9970853 | 0.9670213 | 0.003563202 | 0.9959567 | 0.006484344 | 0.9959573 | 0.007229967
[23 empty] | 795360 | 0.9970853 | 0.9670213 | 0.003563202 | 0.9959589 | 0.00648434 | 0.9959594 | 0.007229949
[23 empty] | 795660 | 0.9960063 | 0.9670213 | 0.003563202 | 0.995961 | 0.006484336 | 0.9959615 | 0.007229931
[23 empty] | 795960 | 0.9949272 | 0.9670213 | 0.003563202 | 0.9959631 | 0.006484333 | 0.9959637 | 0.007229913
[23 empty] | 796260 | 0.9949272 | 0.9670213 | 0.003563202 | 0.9959652 | 0.006484329 | 0.9959658 | 0.007229895
[23 empty] | 796560 | 0.9960063 | 0.9670213 | 0.003563202 | 0.9959673 | 0.006484326 | 0.9959679 | 0.007229878
[23 empty] | 796860 | 0.9949272 | 0.9670213 | 0.003563202 | 0.9959694 | 0.006484322 | 0.99597 | 0.00722986
[23 empty] | 797160 | 0.9960063 | 0.9670213 | 0.003563202 | 0.9959715 | 0.006484319 | 0.9959721 | 0.007229843
[23 empty] | 797460 | 0.9949272 | 0.9670213 | 0.003563202 | 0.9959737 | 0.006484315 | 0.9959742 | 0.007229826
[23 empty] | 797760 | 0.9949272 | 0.9670213 | 0.003563202 | 0.9959758 | 0.006484312 | 0.9959763 | 0.007229808
[23 empty] | 798060 | 0.9960063 | 0.9670213 | 0.003563202 | 0.9959778 | 0.006484308 | 0.9959784 | 0.007229791
[23 empty] | 798360 | 0.9970853 | 0.9670213 | 0.003563202 | 0.9959799 | 0.006484305 | 0.9959805 | 0.007229774
[23 empty] | 798660 | 0.9938482 | 0.9670213 | 0.003563202 | 0.995982 | 0.006484302 | 0.9959826 | 0.007229757
[23 empty] | 798960 | 0.9949272 | 0.9670213 | 0.003563202 | 0.9959841 | 0.006484299 | 0.9959847 | 0.00722974
[23 empty] | 799260 | 0.9960063 | 0.9670213 | 0.003563202 | 0.9959862 | 0.006484296 | 0.9959868 | 0.007229724
[23 empty] | 799560 | 0.9960063 | 0.9670213 | 0.003563202 | 0.9959883 | 0.006484293 | 0.9959888 | 0.007229707
[23 empty] | 799860 | 0.9949272 | 0.9670213 | 0.003563202 | 0.9959904 | 0.00648429 | 0.9959909 | 0.00722969
[23 empty] | 800160 | 0.9960063 | 0.9670213 | 0.003563202 | 0.9959924 | 0.006484287 | 0.995993 | 0.007229674
[23 empty] | 800460 | 0.9970853 | 0.9670213 | 0.003563202 | 0.9959945 | 0.006484284 | 0.9959951 | 0.007229657
[23 empty] | 800760 | 0.9960063 | 0.9670213 | 0.003563202 | 0.9959966 | 0.006484281 | 0.9959971 | 0.007229641
[23 empty] | 801060 | 0.9949272 | 0.9670213 | 0.003563202 | 0.9959986 | 0.006484278 | 0.9959992 | 0.007229625
[23 empty] | 801360 | 0.9949272 | 0.9670213 | 0.003563202 | 0.9960007 | 0.006484275 | 0.9960013 | 0.007229608
[23 empty] | 801660 | 0.9960063 | 0.9670213 | 0.003563202 | 0.9960027 | 0.006484272 | 0.9960033 | 0.007229592
[23 empty] | 801960 | 0.9949272 | 0.9670213 | 0.003563202 | 0.9960048 | 0.00648427 | 0.9960054 | 0.007229576
[23 empty] | 802260 | 0.9927692 | 0.9670213 | 0.003563202 | 0.9960068 | 0.006484267 | 0.9960074 | 0.00722956
[23 empty] | 802560 | 0.9970853 | 0.9670213 | 0.003563202 | 0.9960089 | 0.006484265 | 0.9960095 | 0.007229545
[23 empty] | 802860 | 0.9960063 | 0.9670213 | 0.003563202 | 0.9960109 | 0.006484262 | 0.9960115 | 0.007229529
[23 empty] | 803160 | 0.9970853 | 0.9670213 | 0.003563202 | 0.996013 | 0.00648426 | 0.9960135 | 0.007229513
[23 empty] | 803460 | 0.9981643 | 0.9670213 | 0.003563202 | 0.996015 | 0.006484257 | 0.9960156 | 0.007229498
[23 empty] | 803760 | 0.9960063 | 0.9670213 | 0.003563202 | 0.996017 | 0.006484255 | 0.9960176 | 0.007229482
[23 empty] | 804060 | 0.9970853 | 0.9670213 | 0.003563202 | 0.9960191 | 0.006484252 | 0.9960196 | 0.007229467
[23 empty] | 804360 | 0.9970853 | 0.9670213 | 0.003563202 | 0.9960211 | 0.00648425 | 0.9960217 | 0.007229451
[23 empty] | 804660 | 0.9970853 | 0.9670213 | 0.003563202 | 0.9960231 | 0.006484248 | 0.9960237 | 0.007229436
[23 empty] | 804960 | 0.9949272 | 0.9670213 | 0.003563202 | 0.9960251 | 0.006484246 | 0.9960257 | 0.007229421
[23 empty] | 805260 | 0.9970853 | 0.9670213 | 0.003563202 | 0.9960272 | 0.006484243 | 0.9960277 | 0.007229406
[23 empty] | 805560 | 0.9949272 | 0.9670213 | 0.003563202 | 0.9960292 | 0.006484241 | 0.9960297 | 0.007229391
[23 empty] | 805860 | 0.9949272 | 0.9670213 | 0.003563202 | 0.9960312 | 0.006484239 | 0.9960318 | 0.007229376
[23 empty] | 806160 | 0.9938482 | 0.9670213 | 0.003563202 | 0.9960332 | 0.006484237 | 0.9960338 | 0.007229361
[23 empty] | 806460 | 0.9970853 | 0.9670213 | 0.003563202 | 0.9960352 | 0.006484235 | 0.9960358 | 0.007229346
[23 empty] | 806760 | 0.9970853 | 0.9670213 | 0.003563202 | 0.9960372 | 0.006484233 | 0.9960378 | 0.007229332
[23 empty] | 807060 | 0.9981643 | 0.9670213 | 0.003563202 | 0.9960392 | 0.006484232 | 0.9960398 | 0.007229317
[23 empty] | 807360 | 0.9960063 | 0.9670213 | 0.003563202 | 0.9960412 | 0.00648423 | 0.9960418 | 0.007229303
[23 empty] | 807660 | 0.9949272 | 0.9670213 | 0.003563202 | 0.9960432 | 0.006484228 | 0.9960437 | 0.007229288
[23 empty] | 807960 | 0.9949272 | 0.9670213 | 0.003563202 | 0.9960452 | 0.006484226 | 0.9960457 | 0.007229274
[23 empty] | 808260 | 0.9960063 | 0.9670213 | 0.003563202 | 0.9960471 | 0.006484225 | 0.9960477 | 0.007229259
[23 empty] | 808560 | 0.9938482 | 0.9670213 | 0.003563202 | 0.9960491 | 0.006484223 | 0.9960497 | 0.007229245
[23 empty] | 808860 | 0.9970853 | 0.9670213 | 0.003563202 | 0.9960511 | 0.006484221 | 0.9960517 | 0.007229231
[23 empty] | 809160 | 0.9938482 | 0.9670213 | 0.003563202 | 0.9960531 | 0.00648422 | 0.9960537 | 0.007229217
[23 empty] | 809460 | 0.9970853 | 0.9670213 | 0.003563202 | 0.996055 | 0.006484218 | 0.9960556 | 0.007229203
[23 empty] | 809760 | 0.9970853 | 0.9670213 | 0.003563202 | 0.996057 | 0.006484217 | 0.9960576 | 0.007229189
[23 empty] | 810060 | 0.9981643 | 0.9670213 | 0.003563202 | 0.996059 | 0.006484215 | 0.9960596 | 0.007229176
[23 empty] | 810360 | 0.9960063 | 0.9670213 | 0.003563202 | 0.9960609 | 0.006484214 | 0.9960615 | 0.007229162
[23 empty] | 810660 | 0.9981643 | 0.9670213 | 0.003563202 | 0.9960629 | 0.006484213 | 0.9960635 | 0.007229148
[23 empty] | 810960 | 0.9970853 | 0.9670213 | 0.003563202 | 0.9960648 | 0.006484211 | 0.9960654 | 0.007229135
[23 empty] | 811260 | 0.9938482 | 0.9670213 | 0.003563202 | 0.9960668 | 0.00648421 | 0.9960674 | 0.007229121
[23 empty] | 811560 | 0.9970853 | 0.9670213 | 0.003563202 | 0.9960687 | 0.006484209 | 0.9960693 | 0.007229108
[23 empty] | 811860 | 0.9960063 | 0.9670213 | 0.003563202 | 0.9960707 | 0.006484208 | 0.9960713 | 0.007229094
[23 empty] | 812160 | 0.9960063 | 0.9670213 | 0.003563202 | 0.9960726 | 0.006484207 | 0.9960732 | 0.007229081
[23 empty] | 812460 | 0.9960063 | 0.9670213 | 0.003563202 | 0.9960746 | 0.006484206 | 0.9960752 | 0.007229068
[23 empty] | 812760 | 0.9938482 | 0.9670213 | 0.003563202 | 0.9960765 | 0.006484205 | 0.9960771 | 0.007229055
[23 empty] | 813060 | 0.9970853 | 0.9670213 | 0.003563202 | 0.9960784 | 0.006484204 | 0.996079 | 0.007229042
[23 empty] | 813360 | 0.9970853 | 0.9670213 | 0.003563202 | 0.9960804 | 0.006484203 | 0.996081 | 0.007229029
[23 empty] | 813660 | 0.9981643 | 0.9670213 | 0.003563202 | 0.9960823 | 0.006484202 | 0.9960829 | 0.007229016
[23 empty] | 813960 | 0.9960063 | 0.9670213 | 0.003563202 | 0.9960842 | 0.006484201 | 0.9960848 | 0.007229003
[23 empty] | 814260 | 0.9960063 | 0.9670213 | 0.003563202 | 0.9960861 | 0.0064842 | 0.9960867 | 0.007228991
[23 empty] | 814560 | 0.9981643 | 0.9670213 | 0.003563202 | 0.9960881 | 0.006484199 | 0.9960887 | 0.007228978
[23 empty] | 814860 | 0.9960063 | 0.9670213 | 0.003563202 | 0.99609 | 0.006484199 | 0.9960906 | 0.007228965
[23 empty] | 815160 | 0.9970853 | 0.9670213 | 0.003563202 | 0.9960919 | 0.006484198 | 0.9960925 | 0.007228953
[23 empty] | 815460 | 0.9960063 | 0.9670213 | 0.003563202 | 0.9960938 | 0.006484197 | 0.9960944 | 0.00722894
[23 empty] | 815760 | 0.9970853 | 0.9670213 | 0.003563202 | 0.9960957 | 0.006484197 | 0.9960963 | 0.007228928
[23 empty] | 816060 | 0.9981643 | 0.9670213 | 0.003563202 | 0.9960976 | 0.006484196 | 0.9960982 | 0.007228916
[23 empty] | 816360 | 0.9960063 | 0.9670213 | 0.003563202 | 0.9960995 | 0.006484196 | 0.9961001 | 0.007228904
[23 empty] | 816660 | 0.9949272 | 0.9670213 | 0.003563202 | 0.9961014 | 0.006484195 | 0.996102 | 0.007228892
[23 empty] | 816960 | 0.9970853 | 0.9670213 | 0.003563202 | 0.9961033 | 0.006484195 | 0.9961039 | 0.00722888
[23 empty] | 817260 | 0.9981643 | 0.9670213 | 0.003563202 | 0.9961052 | 0.006484194 | 0.9961058 | 0.007228868
[23 empty] | 817560 | 0.9960063 | 0.9670213 | 0.003563202 | 0.9961071 | 0.006484194 | 0.9961077 | 0.007228856
[23 empty] | 817860 | 0.9970853 | 0.9670213 | 0.003563202 | 0.996109 | 0.006484194 | 0.9961096 | 0.007228844
[23 empty] | 818160 | 0.9981643 | 0.9670213 | 0.003563202 | 0.9961108 | 0.006484193 | 0.9961114 | 0.007228832
[23 empty] | 818460 | 0.9981643 | 0.9670213 | 0.003563202 | 0.9961127 | 0.006484193 | 0.9961133 | 0.00722882
[23 empty] | 818760 | 0.9981643 | 0.9670213 | 0.003563202 | 0.9961146 | 0.006484193 | 0.9961152 | 0.007228809
[23 empty] | 819060 | 0.9970853 | 0.9670213 | 0.003563202 | 0.9961165 | 0.006484193 | 0.9961171 | 0.007228797
[23 empty] | 819360 | 0.9981643 | 0.9670213 | 0.003563202 | 0.9961183 | 0.006484193 | 0.9961189 | 0.007228786
[23 empty] | 819660 | 0.9981643 | 0.9670213 | 0.003563202 | 0.9961202 | 0.006484193 | 0.9961208 | 0.007228774
[23 empty] | 819960 | 0.9960063 | 0.9670213 | 0.003563202 | 0.9961221 | 0.006484193 | 0.9961227 | 0.007228763
[23 empty] | 820260 | 0.9960063 | 0.9670213 | 0.003563202 | 0.9961239 | 0.006484193 | 0.9961245 | 0.007228752
[23 empty] | 820560 | 0.9949272 | 0.9670213 | 0.003563202 | 0.9961258 | 0.006484193 | 0.9961264 | 0.007228741
[23 empty] | 820860 | 0.9981643 | 0.9670213 | 0.003563202 | 0.9961276 | 0.006484193 | 0.9961282 | 0.00722873
[23 empty] | 821160 | 0.9970853 | 0.9670213 | 0.003563202 | 0.9961295 | 0.006484193 | 0.9961301 | 0.007228719
[23 empty] | 821460 | 0.9981643 | 0.9670213 | 0.003563202 | 0.9961313 | 0.006484193 | 0.9961319 | 0.007228708
[23 empty] | 821760 | 0.9992433 | 0.9670213 | 0.003563202 | 0.9961332 | 0.006484193 | 0.9961338 | 0.007228697
[23 empty] | 822060 | 0.9960063 | 0.9670213 | 0.003563202 | 0.996135 | 0.006484193 | 0.9961356 | 0.007228686
[23 empty] | 822360 | 0.9992433 | 0.9670213 | 0.003563202 | 0.9961369 | 0.006484194 | 0.9961375 | 0.007228675
[23 empty] | 822660 | 0.9970853 | 0.9670213 | 0.003563202 | 0.9961387 | 0.006484194 | 0.9961393 | 0.007228665
[23 empty] | 822960 | 0.9960063 | 0.9670213 | 0.003563202 | 0.9961405 | 0.006484194 | 0.9961411 | 0.007228654
[23 empty] | 823260 | 0.9981643 | 0.9670213 | 0.003563202 | 0.9961423 | 0.006484195 | 0.996143 | 0.007228643
[23 empty] | 823560 | 0.9970853 | 0.9670213 | 0.003563202 | 0.9961442 | 0.006484195 | 0.9961448 | 0.007228633
[23 empty] | 823860 | 0.9981643 | 0.9670213 | 0.003563202 | 0.996146 | 0.006484196 | 0.9961466 | 0.007228622
[23 empty] | 824160 | 0.9981643 | 0.9670213 | 0.003563202 | 0.9961478 | 0.006484196 | 0.9961484 | 0.007228612
[23 empty] | 824460 | 0.9970853 | 0.9670213 | 0.003563202 | 0.9961496 | 0.006484197 | 0.9961502 | 0.007228602
[23 empty] | 824760 | 0.9960063 | 0.9670213 | 0.003563202 | 0.9961515 | 0.006484197 | 0.9961521 | 0.007228592
[23 empty] | 825060 | 0.9970853 | 0.9670213 | 0.003563202 | 0.9961533 | 0.006484198 | 0.9961539 | 0.007228582
[23 empty] | 825360 | 0.9981643 | 0.9670213 | 0.003563202 | 0.9961551 | 0.006484199 | 0.9961557 | 0.007228571
[23 empty] | 825660 | 0.9981643 | 0.9670213 | 0.003563202 | 0.9961569 | 0.006484199 | 0.9961575 | 0.007228561
[23 empty] | 825960 | 0.9992433 | 0.9670213 | 0.003563202 | 0.9961587 | 0.0064842 | 0.9961593 | 0.007228552
[23 empty] | 826260 | 0.9960063 | 0.9670213 | 0.003563202 | 0.9961605 | 0.006484201 | 0.9961611 | 0.007228542
[23 empty] | 826560 | 0.9970853 | 0.9670213 | 0.003563202 | 0.9961623 | 0.006484202 | 0.9961629 | 0.007228532
[23 empty] | 826860 | 0.9981643 | 0.9670213 | 0.003563202 | 0.9961641 | 0.006484202 | 0.9961647 | 0.007228522
[23 empty] | 827160 | 0.9970853 | 0.9670213 | 0.003563202 | 0.9961659 | 0.006484203 | 0.9961665 | 0.007228512
[23 empty] | 827460 | 0.9981643 | 0.9670213 | 0.003563202 | 0.9961677 | 0.006484204 | 0.9961683 | 0.007228503
[23 empty] | 827760 | 0.9992433 | 0.9670213 | 0.003563202 | 0.9961694 | 0.006484205 | 0.9961701 | 0.007228493
[23 empty] | 828060 | 0.9981643 | 0.9670213 | 0.003563202 | 0.9961712 | 0.006484206 | 0.9961718 | 0.007228484
[23 empty] | 828360 | 0.9970853 | 0.9670213 | 0.003563202 | 0.996173 | 0.006484207 | 0.9961736 | 0.007228474
[23 empty] | 828660 | 0.9960063 | 0.9670213 | 0.003563202 | 0.9961748 | 0.006484208 | 0.9961754 | 0.007228465
[23 empty] | 828960 | 0.9970853 | 0.9670213 | 0.003563202 | 0.9961766 | 0.006484209 | 0.9961772 | 0.007228456
[23 empty] | 829260 | 0.9970853 | 0.9670213 | 0.003563202 | 0.9961783 | 0.00648421 | 0.9961789 | 0.007228447
[23 empty] | 829560 | 0.9981643 | 0.9670213 | 0.003563202 | 0.9961801 | 0.006484212 | 0.9961807 | 0.007228438
[23 empty] | 829860 | 0.9992433 | 0.9670213 | 0.003563202 | 0.9961819 | 0.006484213 | 0.9961825 | 0.007228428
[23 empty] | 830160 | 0.9992433 | 0.9670213 | 0.003563202 | 0.9961836 | 0.006484214 | 0.9961842 | 0.007228419
[23 empty] | 830460 | 0.9992433 | 0.9670213 | 0.003563202 | 0.9961854 | 0.006484215 | 0.996186 | 0.00722841
[23 empty] | 830760 | 0.9981643 | 0.9670213 | 0.003563202 | 0.9961871 | 0.006484217 | 0.9961878 | 0.007228402
[23 empty] | 831060 | 0.9960063 | 0.9670213 | 0.003563202 | 0.9961889 | 0.006484218 | 0.9961895 | 0.007228393
[23 empty] | 831360 | 0.9949272 | 0.9670213 | 0.003563202 | 0.9961906 | 0.006484219 | 0.9961913 | 0.007228384
[23 empty] | 831660 | 0.9981643 | 0.9670213 | 0.003563202 | 0.9961924 | 0.006484221 | 0.996193 | 0.007228375
[23 empty] | 831960 | 0.9981643 | 0.9670213 | 0.003563202 | 0.9961941 | 0.006484222 | 0.9961948 | 0.007228367
[23 empty] | 832260 | 0.9970853 | 0.9670213 | 0.003563202 | 0.9961959 | 0.006484224 | 0.9961965 | 0.007228358
[23 empty] | 832560 | 0.9981643 | 0.9670213 | 0.003563202 | 0.9961976 | 0.006484225 | 0.9961982 | 0.00722835
[23 empty] | 832860 | 0.9970853 | 0.9670213 | 0.003563202 | 0.9961994 | 0.006484227 | 0.9962 | 0.007228341
[23 empty] | 833160 | 0.9981643 | 0.9670213 | 0.003563202 | 0.9962011 | 0.006484228 | 0.9962017 | 0.007228333
[23 empty] | 833460 | 0.9981643 | 0.9670213 | 0.003563202 | 0.9962028 | 0.00648423 | 0.9962035 | 0.007228324
[23 empty] | 833760 | 0.9970853 | 0.9670213 | 0.003563202 | 0.9962046 | 0.006484232 | 0.9962052 | 0.007228316
[23 empty] | 834060 | 0.9981643 | 0.9670213 | 0.003563202 | 0.9962063 | 0.006484233 | 0.9962069 | 0.007228308
[23 empty] | 834360 | 0.9992433 | 0.9670213 | 0.003563202 | 0.996208 | 0.006484235 | 0.9962086 | 0.0072283
[23 empty] | 834660 | 0.9981643 | 0.9670213 | 0.003563202 | 0.9962097 | 0.006484237 | 0.9962104 | 0.007228292
[23 empty] | 834960 | 0.9981643 | 0.9670213 | 0.003563202 | 0.9962114 | 0.006484238 | 0.9962121 | 0.007228284
[23 empty] | 835260 | 0.9981643 | 0.9670213 | 0.003563202 | 0.9962132 | 0.00648424 | 0.9962138 | 0.007228276
[23 empty] | 835560 | 1.000322 | 0.9670213 | 0.003563202 | 0.9962149 | 0.006484242 | 0.9962155 | 0.007228268
[23 empty] | 835860 | 0.9992433 | 0.9670213 | 0.003563202 | 0.9962166 | 0.006484244 | 0.9962172 | 0.00722826
[23 empty] | 836160 | 0.9981643 | 0.9670213 | 0.003563202 | 0.9962183 | 0.006484246 | 0.9962189 | 0.007228252
[23 empty] | 836460 | 0.9970853 | 0.9670213 | 0.003563202 | 0.99622 | 0.006484248 | 0.9962206 | 0.007228245
[23 empty] | 836760 | 0.9981643 | 0.9670213 | 0.003563202 | 0.9962217 | 0.00648425 | 0.9962223 | 0.007228237
[23 empty] | 837060 | 0.9970853 | 0.9670213 | 0.003563202 | 0.9962234 | 0.006484252 | 0.996224 | 0.007228229
[23 empty] | 837360 | 0.9981643 | 0.9670213 | 0.003563202 | 0.9962251 | 0.006484254 | 0.9962257 | 0.007228222
[23 empty] | 837660 | 1.000322 | 0.9670213 | 0.003563202 | 0.9962268 | 0.006484256 | 0.9962274 | 0.007228214
[23 empty] | 837960 | 0.9992433 | 0.9670213 | 0.003563202 | 0.9962285 | 0.006484258 | 0.9962291 | 0.007228207
[23 empty] | 838260 | 0.9981643 | 0.9670213 | 0.003563202 | 0.9962302 | 0.00648426 | 0.9962308 | 0.0072282
[23 empty] | 838560 | 0.9992433 | 0.9670213 | 0.003563202 | 0.9962318 | 0.006484262 | 0.9962325 | 0.007228192
[23 empty] | 838860 | 0.9981643 | 0.9670213 | 0.003563202 | 0.9962335 | 0.006484264 | 0.9962342 | 0.007228185
[23 empty] | 839160 | 0.9981643 | 0.9670213 | 0.003563202 | 0.9962352 | 0.006484267 | 0.9962358 | 0.007228178
[23 empty] | 839460 | 0.9970853 | 0.9670213 | 0.003563202 | 0.9962369 | 0.006484269 | 0.9962375 | 0.007228171
[23 empty] | 839760 | 0.9970853 | 0.9670213 | 0.003563202 | 0.9962386 | 0.006484271 | 0.9962392 | 0.007228164
[23 empty] | 840060 | 0.9981643 | 0.9670213 | 0.003563202 | 0.9962402 | 0.006484274 | 0.9962409 | 0.007228157
[23 empty] | 840360 | 0.9981643 | 0.9670213 | 0.003563202 | 0.9962419 | 0.006484276 | 0.9962425 | 0.00722815
[23 empty] | 840660 | 0.9970853 | 0.9670213 | 0.003563202 | 0.9962436 | 0.006484278 | 0.9962442 | 0.007228143
[23 empty] | 840960 | 0.9992433 | 0.9670213 | 0.003563202 | 0.9962452 | 0.006484281 | 0.9962459 | 0.007228136
[23 empty] | 841260 | 0.9970853 | 0.9670213 | 0.003563202 | 0.9962469 | 0.006484283 | 0.9962475 | 0.007228129
[23 empty] | 841560 | 0.9992433 | 0.9670213 | 0.003563202 | 0.9962485 | 0.006484286 | 0.9962492 | 0.007228123
[23 empty] | 841860 | 0.9981643 | 0.9670213 | 0.003563202 | 0.9962502 | 0.006484288 | 0.9962508 | 0.007228116
[23 empty] | 842160 | 0.9981643 | 0.9670213 | 0.003563202 | 0.9962518 | 0.006484291 | 0.9962525 | 0.007228109
[23 empty] | 842460 | 0.9981643 | 0.9670213 | 0.003563202 | 0.9962535 | 0.006484293 | 0.9962541 | 0.007228103
[23 empty] | 842760 | 0.9981643 | 0.9670213 | 0.003563202 | 0.9962551 | 0.006484296 | 0.9962558 | 0.007228096
[23 empty] | 843060 | 0.9981643 | 0.9670213 | 0.003563202 | 0.9962568 | 0.006484298 | 0.9962574 | 0.00722809
[23 empty] | 843360 | 0.9981643 | 0.9670213 | 0.003563202 | 0.9962584 | 0.006484301 | 0.9962591 | 0.007228084
[23 empty] | 843660 | 0.9992433 | 0.9670213 | 0.003563202 | 0.9962601 | 0.006484304 | 0.9962607 | 0.007228077
[23 empty] | 843960 | 0.9981643 | 0.9670213 | 0.003563202 | 0.9962617 | 0.006484306 | 0.9962624 | 0.007228071
[23 empty] | 844260 | 0.9981643 | 0.9670213 | 0.003563202 | 0.9962633 | 0.006484309 | 0.996264 | 0.007228065
[23 empty] | 844560 | 0.9992433 | 0.9670213 | 0.003563202 | 0.996265 | 0.006484312 | 0.9962656 | 0.007228059
[23 empty] | 844860 | 0.9960063 | 0.9670213 | 0.003563202 | 0.9962666 | 0.006484315 | 0.9962672 | 0.007228052
[23 empty] | 845160 | 0.9992433 | 0.9670213 | 0.003563202 | 0.9962682 | 0.006484318 | 0.9962689 | 0.007228046
[23 empty] | 845460 | 0.9981643 | 0.9670213 | 0.003563202 | 0.9962699 | 0.00648432 | 0.9962705 | 0.00722804
[23 empty] | 845760 | 0.9992433 | 0.9670213 | 0.003563202 | 0.9962715 | 0.006484323 | 0.9962721 | 0.007228035
[23 empty] | 846060 | 0.9992433 | 0.9670213 | 0.003563202 | 0.9962731 | 0.006484326 | 0.9962737 | 0.007228029
[23 empty] | 846360 | 0.9992433 | 0.9670213 | 0.003563202 | 0.9962747 | 0.006484329 | 0.9962754 | 0.007228023
[23 empty] | 846660 | 0.9981643 | 0.9670213 | 0.003563202 | 0.9962763 | 0.006484332 | 0.996277 | 0.007228017
[23 empty] | 846960 | 0.9981643 | 0.9670213 | 0.003563202 | 0.9962779 | 0.006484335 | 0.9962786 | 0.007228011
[23 empty] | 847260 | 0.9981643 | 0.9670213 | 0.003563202 | 0.9962795 | 0.006484338 | 0.9962802 | 0.007228006
[23 empty] | 847560 | 0.9981643 | 0.9670213 | 0.003563202 | 0.9962811 | 0.006484341 | 0.9962818 | 0.007228
[23 empty] | 847860 | 0.9981643 | 0.9670213 | 0.003563202 | 0.9962827 | 0.006484344 | 0.9962834 | 0.007227994
[23 empty] | 848160 | 0.9970853 | 0.9670213 | 0.003563202 | 0.9962843 | 0.006484347 | 0.996285 | 0.007227989
[23 empty] | 848460 | 0.9981643 | 0.9670213 | 0.003563202 | 0.9962859 | 0.006484351 | 0.9962866 | 0.007227983
[23 empty] | 848760 | 0.9970853 | 0.9670213 | 0.003563202 | 0.9962875 | 0.006484354 | 0.9962882 | 0.007227978
[23 empty] | 849060 | 0.9981643 | 0.9670213 | 0.003563202 | 0.9962891 | 0.006484357 | 0.9962898 | 0.007227973
[23 empty] | 849360 | 0.9981643 | 0.9670213 | 0.003563202 | 0.9962907 | 0.00648436 | 0.9962914 | 0.007227967
[23 empty] | 849660 | 0.9981643 | 0.9670213 | 0.003563202 | 0.9962923 | 0.006484363 | 0.996293 | 0.007227962
[23 empty] | 849960 | 0.9981643 | 0.9670213 | 0.003563202 | 0.9962939 | 0.006484367 | 0.9962945 | 0.007227957
[23 empty] | 850260 | 0.9981643 | 0.9670213 | 0.003563202 | 0.9962955 | 0.00648437 | 0.9962961 | 0.007227952
[23 empty] | 850560 | 0.9992433 | 0.9670213 | 0.003563202 | 0.996297 | 0.006484373 | 0.9962977 | 0.007227947
[23 empty] | 850860 | 0.9981643 | 0.9670213 | 0.003563202 | 0.9962986 | 0.006484377 | 0.9962993 | 0.007227942
[23 empty] | 851160 | 0.9981643 | 0.9670213 | 0.003563202 | 0.9963002 | 0.00648438 | 0.9963009 | 0.007227937
[23 empty] | 851460 | 0.9970853 | 0.9670213 | 0.003563202 | 0.9963018 | 0.006484383 | 0.9963024 | 0.007227932
[23 empty] | 851760 | 0.9992433 | 0.9670213 | 0.003563202 | 0.9963033 | 0.006484387 | 0.996304 | 0.007227927
[23 empty] | 852060 | 0.9970853 | 0.9670213 | 0.003563202 | 0.9963049 | 0.00648439 | 0.9963056 | 0.007227922
[23 empty] | 852360 | 0.9970853 | 0.9670213 | 0.003563202 | 0.9963065 | 0.006484394 | 0.9963071 | 0.007227917
[23 empty] | 852660 | 0.9970853 | 0.9670213 | 0.003563202 | 0.996308 | 0.006484397 | 0.9963087 | 0.007227913
[23 empty] | 852960 | 0.9960063 | 0.9670213 | 0.003563202 | 0.9963096 | 0.006484401 | 0.9963102 | 0.007227908
[23 empty] | 853260 | 0.9992433 | 0.9670213 | 0.003563202 | 0.9963111 | 0.006484404 | 0.9963118 | 0.007227903
[23 empty] | 853560 | 0.9992433 | 0.9670213 | 0.003563202 | 0.9963127 | 0.006484408 | 0.9963134 | 0.007227899
[23 empty] | 853860 | 0.9981643 | 0.9670213 | 0.003563202 | 0.9963142 | 0.006484412 | 0.9963149 | 0.007227894
[23 empty] | 854160 | 0.9970853 | 0.9670213 | 0.003563202 | 0.9963158 | 0.006484415 | 0.9963165 | 0.00722789
[23 empty] | 854460 | 0.9981643 | 0.9670213 | 0.003563202 | 0.9963173 | 0.006484419 | 0.996318 | 0.007227885
[23 empty] | 854760 | 0.9970853 | 0.9670213 | 0.003563202 | 0.9963189 | 0.006484423 | 0.9963195 | 0.007227881
[23 empty] | 855060 | 0.9970853 | 0.9670213 | 0.003563202 | 0.9963204 | 0.006484426 | 0.9963211 | 0.007227876
[23 empty] | 855360 | 0.9960063 | 0.9670213 | 0.003563202 | 0.996322 | 0.00648443 | 0.9963226 | 0.007227872
[23 empty] | 855660 | 0.9981643 | 0.9670213 | 0.003563202 | 0.9963235 | 0.006484434 | 0.9963242 | 0.007227868
[23 empty] | 855960 | 0.9981643 | 0.9670213 | 0.003563202 | 0.996325 | 0.006484438 | 0.9963257 | 0.007227864
[23 empty] | 856260 | 0.9981643 | 0.9670213 | 0.003563202 | 0.9963266 | 0.006484441 | 0.9963272 | 0.00722786
[23 empty] | 856560 | 0.9981643 | 0.9670213 | 0.003563202 | 0.9963281 | 0.006484445 | 0.9963288 | 0.007227855
[23 empty] | 856860 | 1.000322 | 0.9670213 | 0.003563202 | 0.9963296 | 0.006484449 | 0.9963303 | 0.007227851
[23 empty] | 857160 | 0.9970853 | 0.9670213 | 0.003563202 | 0.9963311 | 0.006484453 | 0.9963318 | 0.007227847
[23 empty] | 857460 | 0.9981643 | 0.9670213 | 0.003563202 | 0.9963327 | 0.006484457 | 0.9963333 | 0.007227843
[23 empty] | 857760 | 0.9992433 | 0.9670213 | 0.003563202 | 0.9963342 | 0.006484461 | 0.9963349 | 0.00722784
[23 empty] | 858060 | 0.9981643 | 0.9670213 | 0.003563202 | 0.9963357 | 0.006484465 | 0.9963364 | 0.007227836
[23 empty] | 858360 | 0.9981643 | 0.9670213 | 0.003563202 | 0.9963372 | 0.006484469 | 0.9963379 | 0.007227832
[23 empty] | 858660 | 0.9992433 | 0.9670213 | 0.003563202 | 0.9963387 | 0.006484473 | 0.9963394 | 0.007227828
[23 empty] | 858960 | 0.9981643 | 0.9670213 | 0.003563202 | 0.9963402 | 0.006484477 | 0.9963409 | 0.007227824
[23 empty] | 859260 | 0.9981643 | 0.9670213 | 0.003563202 | 0.9963417 | 0.006484481 | 0.9963424 | 0.007227821
[23 empty] | 859560 | 0.9992433 | 0.9670213 | 0.003563202 | 0.9963432 | 0.006484485 | 0.9963439 | 0.007227817
[23 empty] | 859860 | 1.000322 | 0.9670213 | 0.003563202 | 0.9963448 | 0.006484489 | 0.9963454 | 0.007227814
[23 empty] | 860160 | 0.9992433 | 0.9670213 | 0.003563202 | 0.9963463 | 0.006484493 | 0.9963469 | 0.00722781
[23 empty] | 860460 | 0.9970853 | 0.9670213 | 0.003563202 | 0.9963477 | 0.006484497 | 0.9963484 | 0.007227807
[23 empty] | 860760 | 0.9981643 | 0.9670213 | 0.003563202 | 0.9963492 | 0.006484502 | 0.9963499 | 0.007227803
[23 empty] | 861060 | 0.9981643 | 0.9670213 | 0.003563202 | 0.9963507 | 0.006484506 | 0.9963514 | 0.0072278
[23 empty] | 861360 | 0.9970853 | 0.9670213 | 0.003563202 | 0.9963522 | 0.00648451 | 0.9963529 | 0.007227796
[23 empty] | 861660 | 0.9949272 | 0.9670213 | 0.003563202 | 0.9963537 | 0.006484514 | 0.9963544 | 0.007227793
[23 empty] | 861960 | 0.9981643 | 0.9670213 | 0.003563202 | 0.9963552 | 0.006484519 | 0.9963559 | 0.00722779
[23 empty] | 862260 | 0.9992433 | 0.9670213 | 0.003563202 | 0.9963567 | 0.006484523 | 0.9963574 | 0.007227787
[23 empty] | 862560 | 0.9970853 | 0.9670213 | 0.003563202 | 0.9963582 | 0.006484527 | 0.9963588 | 0.007227783
[23 empty] | 862860 | 0.9981643 | 0.9670213 | 0.003563202 | 0.9963596 | 0.006484531 | 0.9963603 | 0.00722778
[23 empty] | 863160 | 0.9981643 | 0.9670213 | 0.003563202 | 0.9963611 | 0.006484536 | 0.9963618 | 0.007227777
[23 empty] | 863460 | 0.9992433 | 0.9670213 | 0.003563202 | 0.9963626 | 0.00648454 | 0.9963633 | 0.007227774
[23 empty] | 863760 | 0.9981643 | 0.9670213 | 0.003563202 | 0.9963641 | 0.006484545 | 0.9963647 | 0.007227771
[23 empty] | 864060 | 0.9981643 | 0.9670213 | 0.003563202 | 0.9963655 | 0.006484549 | 0.9963662 | 0.007227768
[23 empty] | 864360 | 0.9981643 | 0.9670213 | 0.003563202 | 0.996367 | 0.006484553 | 0.9963677 | 0.007227765
[23 empty] | 864660 | 0.9970853 | 0.9670213 | 0.003563202 | 0.9963685 | 0.006484558 | 0.9963691 | 0.007227763
[23 empty] | 864960 | 0.9981643 | 0.9670213 | 0.003563202 | 0.9963699 | 0.006484562 | 0.9963706 | 0.00722776
[23 empty] | 865260 | 0.9981643 | 0.9670213 | 0.003563202 | 0.9963714 | 0.006484567 | 0.996372 | 0.007227757
[23 empty] | 865560 | 0.9981643 | 0.9670213 | 0.003563202 | 0.9963728 | 0.006484571 | 0.9963735 | 0.007227754
[23 empty] | 865860 | 0.9981643 | 0.9670213 | 0.003563202 | 0.9963743 | 0.006484576 | 0.996375 | 0.007227752
[23 empty] | 866160 | 0.9970853 | 0.9670213 | 0.003563202 | 0.9963757 | 0.006484581 | 0.9963764 | 0.007227749
[23 empty] | 866460 | 0.9992433 | 0.9670213 | 0.003563202 | 0.9963772 | 0.006484585 | 0.9963779 | 0.007227746
[23 empty] | 866760 | 0.9970853 | 0.9670213 | 0.003563202 | 0.9963786 | 0.00648459 | 0.9963793 | 0.007227744
[23 empty] | 867060 | 0.9970853 | 0.9670213 | 0.003563202 | 0.9963801 | 0.006484594 | 0.9963808 | 0.007227741
[23 empty] | 867360 | 0.9949272 | 0.9670213 | 0.003563202 | 0.9963815 | 0.006484599 | 0.9963822 | 0.007227739
[23 empty] | 867660 | 0.9981643 | 0.9670213 | 0.003563202 | 0.996383 | 0.006484604 | 0.9963836 | 0.007227736
[23 empty] | 867960 | 0.9970853 | 0.9670213 | 0.003563202 | 0.9963844 | 0.006484609 | 0.9963851 | 0.007227734
[23 empty] | 868260 | 0.9960063 | 0.9670213 | 0.003563202 | 0.9963858 | 0.006484613 | 0.9963865 | 0.007227732
[23 empty] | 868560 | 0.9981643 | 0.9670213 | 0.003563202 | 0.9963873 | 0.006484618 | 0.9963879 | 0.007227729
[23 empty] | 868860 | 0.9970853 | 0.9670213 | 0.003563202 | 0.9963887 | 0.006484623 | 0.9963894 | 0.007227727
[23 empty] | 869160 | 0.9970853 | 0.9670213 | 0.003563202 | 0.9963901 | 0.006484628 | 0.9963908 | 0.007227725
[23 empty] | 869460 | 0.9970853 | 0.9670213 | 0.003563202 | 0.9963915 | 0.006484632 | 0.9963922 | 0.007227723
[23 empty] | 869760 | 0.9981643 | 0.9670213 | 0.003563202 | 0.996393 | 0.006484637 | 0.9963937 | 0.007227721
[23 empty] | 870060 | 0.9960063 | 0.9670213 | 0.003563202 | 0.9963944 | 0.006484642 | 0.9963951 | 0.007227718
[23 empty] | 870360 | 0.9970853 | 0.9670213 | 0.003563202 | 0.9963958 | 0.006484647 | 0.9963965 | 0.007227716
[23 empty] | 870660 | 0.9970853 | 0.9670213 | 0.003563202 | 0.9963972 | 0.006484652 | 0.9963979 | 0.007227714
[23 empty] | 870960 | 0.9960063 | 0.9670213 | 0.003563202 | 0.9963986 | 0.006484657 | 0.9963993 | 0.007227712
[23 empty] | 871260 | 0.9970853 | 0.9670213 | 0.003563202 | 0.9964001 | 0.006484662 | 0.9964007 | 0.007227711
[23 empty] | 871560 | 0.9981643 | 0.9670213 | 0.003563202 | 0.9964015 | 0.006484667 | 0.9964022 | 0.007227709
[23 empty] | 871860 | 0.9992433 | 0.9670213 | 0.003563202 | 0.9964029 | 0.006484672 | 0.9964036 | 0.007227707
[23 empty] | 872160 | 0.9981643 | 0.9670213 | 0.003563202 | 0.9964043 | 0.006484677 | 0.996405 | 0.007227705
[23 empty] | 872460 | 0.9970853 | 0.9670213 | 0.003563202 | 0.9964057 | 0.006484682 | 0.9964064 | 0.007227703
[23 empty] | 872760 | 0.9981643 | 0.9670213 | 0.003563202 | 0.9964071 | 0.006484687 | 0.9964078 | 0.007227701
[23 empty] | 873060 | 0.9960063 | 0.9670213 | 0.003563202 | 0.9964085 | 0.006484692 | 0.9964092 | 0.0072277
[23 empty] | 873360 | 0.9970853 | 0.9670213 | 0.003563202 | 0.9964099 | 0.006484697 | 0.9964106 | 0.007227698
[23 empty] | 873660 | 0.9981643 | 0.9670213 | 0.003563202 | 0.9964113 | 0.006484702 | 0.996412 | 0.007227697
[23 empty] | 873960 | 0.9970853 | 0.9670213 | 0.003563202 | 0.9964127 | 0.006484707 | 0.9964134 | 0.007227695
[23 empty] | 874260 | 0.9970853 | 0.9670213 | 0.003563202 | 0.9964141 | 0.006484712 | 0.9964147 | 0.007227693
[23 empty] | 874560 | 0.9970853 | 0.9670213 | 0.003563202 | 0.9964154 | 0.006484717 | 0.9964161 | 0.007227692
[23 empty] | 874860 | 0.9949272 | 0.9670213 | 0.003563202 | 0.9964168 | 0.006484722 | 0.9964175 | 0.007227691
[23 empty] | 875160 | 0.9960063 | 0.9670213 | 0.003563202 | 0.9964182 | 0.006484728 | 0.9964189 | 0.007227689
[23 empty] | 875460 | 0.9970853 | 0.9670213 | 0.003563202 | 0.9964196 | 0.006484733 | 0.9964203 | 0.007227688
[23 empty] | 875760 | 0.9981643 | 0.9670213 | 0.003563202 | 0.996421 | 0.006484738 | 0.9964217 | 0.007227686
[23 empty] | 876060 | 0.9981643 | 0.9670213 | 0.003563202 | 0.9964223 | 0.006484743 | 0.996423 | 0.007227685
[23 empty] | 876360 | 0.9992433 | 0.9670213 | 0.003563202 | 0.9964237 | 0.006484748 | 0.9964244 | 0.007227684
[23 empty] | 876660 | 0.9981643 | 0.9670213 | 0.003563202 | 0.9964251 | 0.006484754 | 0.9964258 | 0.007227683
[23 empty] | 876960 | 0.9960063 | 0.9670213 | 0.003563202 | 0.9964265 | 0.006484759 | 0.9964272 | 0.007227681
[23 empty] | 877260 | 0.9949272 | 0.9670213 | 0.003563202 | 0.9964278 | 0.006484764 | 0.9964285 | 0.00722768
[23 empty] | 877560 | 0.9970853 | 0.9670213 | 0.003563202 | 0.9964292 | 0.00648477 | 0.9964299 | 0.007227679
[23 empty] | 877860 | 0.9981643 | 0.9670213 | 0.003563202 | 0.9964306 | 0.006484775 | 0.9964312 | 0.007227678
[23 empty] | 878160 | 0.9981643 | 0.9670213 | 0.003563202 | 0.9964319 | 0.00648478 | 0.9964326 | 0.007227677
[23 empty] | 878460 | 0.9970853 | 0.9670213 | 0.003563202 | 0.9964333 | 0.006484786 | 0.996434 | 0.007227676
[23 empty] | 878760 | 0.9981643 | 0.9670213 | 0.003563202 | 0.9964346 | 0.006484791 | 0.9964353 | 0.007227675
[23 empty] | 879060 | 0.9970853 | 0.9670213 | 0.003563202 | 0.996436 | 0.006484797 | 0.9964367 | 0.007227674
[23 empty] | 879360 | 0.9981643 | 0.9670213 | 0.003563202 | 0.9964373 | 0.006484802 | 0.996438 | 0.007227673
[23 empty] | 879660 | 0.9981643 | 0.9670213 | 0.003563202 | 0.9964387 | 0.006484807 | 0.9964394 | 0.007227672
[23 empty] | 879960 | 0.9970853 | 0.9670213 | 0.003563202 | 0.99644 | 0.006484813 | 0.9964407 | 0.007227672
[23 empty] | 880260 | 0.9981643 | 0.9670213 | 0.003563202 | 0.9964414 | 0.006484818 | 0.9964421 | 0.007227671
[23 empty] | 880560 | 0.9970853 | 0.9670213 | 0.003563202 | 0.9964427 | 0.006484824 | 0.9964434 | 0.00722767
[23 empty] | 880860 | 0.9960063 | 0.9670213 | 0.003563202 | 0.9964441 | 0.006484829 | 0.9964448 | 0.007227669
[23 empty] | 881160 | 0.9960063 | 0.9670213 | 0.003563202 | 0.9964454 | 0.006484835 | 0.9964461 | 0.007227669
[23 empty] | 881460 | 0.9960063 | 0.9670213 | 0.003563202 | 0.9964467 | 0.006484841 | 0.9964474 | 0.007227668
[23 empty] | 881760 | 0.9992433 | 0.9670213 | 0.003563202 | 0.9964481 | 0.006484846 | 0.9964488 | 0.007227668
[23 empty] | 882060 | 0.9970853 | 0.9670213 | 0.003563202 | 0.9964494 | 0.006484852 | 0.9964501 | 0.007227667
[23 empty] | 882360 | 0.9970853 | 0.9670213 | 0.003563202 | 0.9964507 | 0.006484857 | 0.9964514 | 0.007227667
[23 empty] | 882660 | 0.9981643 | 0.9670213 | 0.003563202 | 0.9964521 | 0.006484863 | 0.9964528 | 0.007227666
[23 empty] | 882960 | 0.9970853 | 0.9670213 | 0.003563202 | 0.9964534 | 0.006484869 | 0.9964541 | 0.007227666
[23 empty] | 883260 | 0.9992433 | 0.9670213 | 0.003563202 | 0.9964547 | 0.006484874 | 0.9964554 | 0.007227665
[23 empty] | 883560 | 0.9970853 | 0.9670213 | 0.003563202 | 0.996456 | 0.00648488 | 0.9964567 | 0.007227665
[23 empty] | 883860 | 0.9970853 | 0.9670213 | 0.003563202 | 0.9964574 | 0.006484886 | 0.9964581 | 0.007227664
[23 empty] | 884160 | 0.9992433 | 0.9670213 | 0.003563202 | 0.9964587 | 0.006484891 | 0.9964594 | 0.007227664
[23 empty] | 884460 | 0.9981643 | 0.9670213 | 0.003563202 | 0.99646 | 0.006484897 | 0.9964607 | 0.007227664
[23 empty] | 884760 | 0.9970853 | 0.9670213 | 0.003563202 | 0.9964613 | 0.006484903 | 0.996462 | 0.007227664
[23 empty] | 885060 | 1.000322 | 0.9670213 | 0.003563202 | 0.9964626 | 0.006484909 | 0.9964633 | 0.007227663
[23 empty] | 885360 | 0.9981643 | 0.9670213 | 0.003563202 | 0.9964639 | 0.006484914 | 0.9964646 | 0.007227663
[23 empty] | 885660 | 0.9970853 | 0.9670213 | 0.003563202 | 0.9964652 | 0.00648492 | 0.9964659 | 0.007227663
[23 empty] | 885960 | 0.9992433 | 0.9670213 | 0.003563202 | 0.9964665 | 0.006484926 | 0.9964672 | 0.007227663
[23 empty] | 886260 | 0.9960063 | 0.9670213 | 0.003563202 | 0.9964678 | 0.006484932 | 0.9964685 | 0.007227663
[23 empty] | 886560 | 0.9981643 | 0.9670213 | 0.003563202 | 0.9964691 | 0.006484938 | 0.9964698 | 0.007227663
[23 empty] | 886860 | 0.9981643 | 0.9670213 | 0.003563202 | 0.9964704 | 0.006484943 | 0.9964711 | 0.007227663
[23 empty] | 887160 | 0.9981643 | 0.9670213 | 0.003563202 | 0.9964717 | 0.006484949 | 0.9964724 | 0.007227663
[23 empty] | 887460 | 0.9981643 | 0.9670213 | 0.003563202 | 0.996473 | 0.006484955 | 0.9964737 | 0.007227663
[23 empty] | 887760 | 0.9981643 | 0.9670213 | 0.003563202 | 0.9964743 | 0.006484961 | 0.996475 | 0.007227663
[23 empty] | 888060 | 0.9949272 | 0.9670213 | 0.003563202 | 0.9964756 | 0.006484967 | 0.9964763 | 0.007227663
[23 empty] | 888360 | 0.9981643 | 0.9670213 | 0.003563202 | 0.9964769 | 0.006484973 | 0.9964776 | 0.007227663
[23 empty] | 888660 | 0.9981643 | 0.9670213 | 0.003563202 | 0.9964782 | 0.006484979 | 0.9964789 | 0.007227664
[23 empty] | 888960 | 0.9970853 | 0.9670213 | 0.003563202 | 0.9964795 | 0.006484985 | 0.9964802 | 0.007227664
[23 empty] | 889260 | 0.9992433 | 0.9670213 | 0.003563202 | 0.9964807 | 0.006484991 | 0.9964815 | 0.007227664
[23 empty] | 889560 | 0.9992433 | 0.9670213 | 0.003563202 | 0.996482 | 0.006484997 | 0.9964827 | 0.007227664
[23 empty] | 889860 | 0.9960063 | 0.9670213 | 0.003563202 | 0.9964833 | 0.006485003 | 0.996484 | 0.007227665
[23 empty] | 890160 | 0.9970853 | 0.9670213 | 0.003563202 | 0.9964846 | 0.006485009 | 0.9964853 | 0.007227665
[23 empty] | 890460 | 0.9970853 | 0.9670213 | 0.003563202 | 0.9964858 | 0.006485015 | 0.9964866 | 0.007227665
[23 empty] | 890760 | 1.000322 | 0.9670213 | 0.003563202 | 0.9964871 | 0.006485021 | 0.9964878 | 0.007227666
[23 empty] | 891060 | 0.9981643 | 0.9670213 | 0.003563202 | 0.9964884 | 0.006485027 | 0.9964891 | 0.007227666
[23 empty] | 891360 | 0.9981643 | 0.9670213 | 0.003563202 | 0.9964897 | 0.006485033 | 0.9964904 | 0.007227667
[23 empty] | 891660 | 0.9981643 | 0.9670213 | 0.003563202 | 0.9964909 | 0.006485039 | 0.9964916 | 0.007227667
[23 empty] | 891960 | 0.9970853 | 0.9670213 | 0.003563202 | 0.9964922 | 0.006485045 | 0.9964929 | 0.007227668
[23 empty] | 892260 | 0.9981643 | 0.9670213 | 0.003563202 | 0.9964934 | 0.006485051 | 0.9964942 | 0.007227668
[23 empty] | 892560 | 0.9970853 | 0.9670213 | 0.003563202 | 0.9964947 | 0.006485057 | 0.9964954 | 0.007227669
[23 empty] | 892860 | 0.9970853 | 0.9670213 | 0.003563202 | 0.996496 | 0.006485063 | 0.9964967 | 0.00722767
[23 empty] | 893160 | 0.9960063 | 0.9670213 | 0.003563202 | 0.9964972 | 0.00648507 | 0.9964979 | 0.00722767
[23 empty] | 893460 | 0.9970853 | 0.9670213 | 0.003563202 | 0.9964985 | 0.006485076 | 0.9964992 | 0.007227671
[23 empty] | 893760 | 0.9981643 | 0.9670213 | 0.003563202 | 0.9964997 | 0.006485082 | 0.9965004 | 0.007227672
[23 empty] | 894060 | 0.9981643 | 0.9670213 | 0.003563202 | 0.996501 | 0.006485088 | 0.9965017 | 0.007227673
[23 empty] | 894360 | 0.9970853 | 0.9670213 | 0.003563202 | 0.9965022 | 0.006485094 | 0.9965029 | 0.007227673
[23 empty] | 894660 | 0.9970853 | 0.9670213 | 0.003563202 | 0.9965035 | 0.006485101 | 0.9965042 | 0.007227674
[23 empty] | 894960 | 0.9992433 | 0.9670213 | 0.003563202 | 0.9965047 | 0.006485107 | 0.9965054 | 0.007227675
[23 empty] | 895260 | 0.9981643 | 0.9670213 | 0.003563202 | 0.9965059 | 0.006485113 | 0.9965067 | 0.007227676
[23 empty] | 895560 | 0.9981643 | 0.9670213 | 0.003563202 | 0.9965072 | 0.006485119 | 0.9965079 | 0.007227677
[23 empty] | 895860 | 0.9970853 | 0.9670213 | 0.003563202 | 0.9965084 | 0.006485126 | 0.9965091 | 0.007227678
[23 empty] | 896160 | 0.9970853 | 0.9670213 | 0.003563202 | 0.9965097 | 0.006485132 | 0.9965104 | 0.007227679
[23 empty] | 896460 | 0.9981643 | 0.9670213 | 0.003563202 | 0.9965109 | 0.006485138 | 0.9965116 | 0.00722768
[23 empty] | 896760 | 0.9970853 | 0.9670213 | 0.003563202 | 0.9965121 | 0.006485145 | 0.9965128 | 0.007227681
[23 empty] | 897060 | 0.9970853 | 0.9670213 | 0.003563202 | 0.9965133 | 0.006485151 | 0.9965141 | 0.007227682
[23 empty] | 897360 | 0.9981643 | 0.9670213 | 0.003563202 | 0.9965146 | 0.006485157 | 0.9965153 | 0.007227683
[23 empty] | 897660 | 0.9981643 | 0.9670213 | 0.003563202 | 0.9965158 | 0.006485164 | 0.9965165 | 0.007227684
[23 empty] | 897960 | 0.9970853 | 0.9670213 | 0.003563202 | 0.996517 | 0.00648517 | 0.9965177 | 0.007227685
[23 empty] | 898260 | 0.9981643 | 0.9670213 | 0.003563202 | 0.9965182 | 0.006485176 | 0.996519 | 0.007227686
[23 empty] | 898560 | 0.9992433 | 0.9670213 | 0.003563202 | 0.9965195 | 0.006485183 | 0.9965202 | 0.007227688
[23 empty] | 898860 | 0.9992433 | 0.9670213 | 0.003563202 | 0.9965207 | 0.006485189 | 0.9965214 | 0.007227689
[23 empty] | 899160 | 0.9981643 | 0.9670213 | 0.003563202 | 0.9965219 | 0.006485196 | 0.9965226 | 0.00722769
[23 empty] | 899460 | 0.9970853 | 0.9670213 | 0.003563202 | 0.9965231 | 0.006485202 | 0.9965238 | 0.007227691
[23 empty] | 899760 | 0.9970853 | 0.9670213 | 0.003563202 | 0.9965243 | 0.006485208 | 0.996525 | 0.007227693
[23 empty] | 900060 | 0.9960063 | 0.9670213 | 0.003563202 | 0.9965255 | 0.006485215 | 0.9965262 | 0.007227694
[23 empty] | 900360 | 0.9960063 | 0.9670213 | 0.003563202 | 0.9965267 | 0.006485221 | 0.9965275 | 0.007227695
[23 empty] | 900660 | 0.9970853 | 0.9670213 | 0.003563202 | 0.9965279 | 0.006485228 | 0.9965287 | 0.007227697
[23 empty] | 900960 | 0.9970853 | 0.9670213 | 0.003563202 | 0.9965291 | 0.006485234 | 0.9965299 | 0.007227698
[23 empty] | 901260 | 0.9981643 | 0.9670213 | 0.003563202 | 0.9965303 | 0.006485241 | 0.9965311 | 0.0072277
[23 empty] | 901560 | 0.9981643 | 0.9670213 | 0.003563202 | 0.9965315 | 0.006485247 | 0.9965323 | 0.007227701
[23 empty] | 901860 | 0.9992433 | 0.9670213 | 0.003563202 | 0.9965327 | 0.006485254 | 0.9965335 | 0.007227703
[23 empty] | 902160 | 0.9970853 | 0.9670213 | 0.003563202 | 0.9965339 | 0.00648526 | 0.9965347 | 0.007227704
[23 empty] | 902460 | 0.9981643 | 0.9670213 | 0.003563202 | 0.9965351 | 0.006485267 | 0.9965359 | 0.007227706
[23 empty] | 902760 | 0.9981643 | 0.9670213 | 0.003563202 | 0.9965363 | 0.006485274 | 0.996537 | 0.007227708
[23 empty] | 903060 | 1.000322 | 0.9670213 | 0.003563202 | 0.9965375 | 0.00648528 | 0.9965382 | 0.007227709
[23 empty] | 903360 | 0.9992433 | 0.9670213 | 0.003563202 | 0.9965387 | 0.006485287 | 0.9965394 | 0.007227711
[23 empty] | 903660 | 0.9981643 | 0.9670213 | 0.003563202 | 0.9965399 | 0.006485293 | 0.9965406 | 0.007227713
[23 empty] | 903960 | 0.9981643 | 0.9670213 | 0.003563202 | 0.9965411 | 0.0064853 | 0.9965418 | 0.007227714
[23 empty] | 904260 | 0.9960063 | 0.9670213 | 0.003563202 | 0.9965422 | 0.006485307 | 0.996543 | 0.007227716
[23 empty] | 904560 | 0.9981643 | 0.9670213 | 0.003563202 | 0.9965434 | 0.006485313 | 0.9965442 | 0.007227718
[23 empty] | 904860 | 0.9992433 | 0.9670213 | 0.003563202 | 0.9965446 | 0.00648532 | 0.9965453 | 0.00722772
[23 empty] | 905160 | 0.9970853 | 0.9670213 | 0.003563202 | 0.9965458 | 0.006485326 | 0.9965465 | 0.007227721
[23 empty] | 905460 | 0.9970853 | 0.9670213 | 0.003563202 | 0.996547 | 0.006485333 | 0.9965477 | 0.007227723
[23 empty] | 905760 | 0.9970853 | 0.9670213 | 0.003563202 | 0.9965481 | 0.00648534 | 0.9965489 | 0.007227725
[23 empty] | 906060 | 0.9981643 | 0.9670213 | 0.003563202 | 0.9965493 | 0.006485347 | 0.99655 | 0.007227727
[23 empty] | 906360 | 0.9970853 | 0.9670213 | 0.003563202 | 0.9965505 | 0.006485353 | 0.9965512 | 0.007227729
[23 empty] | 906660 | 0.9981643 | 0.9670213 | 0.003563202 | 0.9965516 | 0.00648536 | 0.9965524 | 0.007227731
[23 empty] | 906960 | 0.9970853 | 0.9670213 | 0.003563202 | 0.9965528 | 0.006485367 | 0.9965535 | 0.007227733
[23 empty] | 907260 | 0.9981643 | 0.9670213 | 0.003563202 | 0.996554 | 0.006485373 | 0.9965547 | 0.007227735
[23 empty] | 907560 | 0.9981643 | 0.9670213 | 0.003563202 | 0.9965551 | 0.00648538 | 0.9965559 | 0.007227737
[23 empty] | 907860 | 1.000322 | 0.9670213 | 0.003563202 | 0.9965563 | 0.006485387 | 0.996557 | 0.007227739
[23 empty] | 908160 | 1.000322 | 0.9670213 | 0.003563202 | 0.9965574 | 0.006485394 | 0.9965582 | 0.007227741
[23 empty] | 908460 | 0.9981643 | 0.9670213 | 0.003563202 | 0.9965586 | 0.0064854 | 0.9965593 | 0.007227743
[23 empty] | 908760 | 0.9970853 | 0.9670213 | 0.003563202 | 0.9965597 | 0.006485407 | 0.9965605 | 0.007227745
[23 empty] | 909060 | 0.9981643 | 0.9670213 | 0.003563202 | 0.9965609 | 0.006485414 | 0.9965616 | 0.007227747
[23 empty] | 909360 | 0.9992433 | 0.9670213 | 0.003563202 | 0.996562 | 0.006485421 | 0.9965628 | 0.00722775
[23 empty] | 909660 | 0.9970853 | 0.9670213 | 0.003563202 | 0.9965632 | 0.006485428 | 0.9965639 | 0.007227752
[23 empty] | 909960 | 0.9970853 | 0.9670213 | 0.003563202 | 0.9965643 | 0.006485434 | 0.9965651 | 0.007227754
[23 empty] | 910260 | 0.9992433 | 0.9670213 | 0.003563202 | 0.9965655 | 0.006485441 | 0.9965662 | 0.007227756
[23 empty] | 910560 | 0.9992433 | 0.9670213 | 0.003563202 | 0.9965666 | 0.006485448 | 0.9965674 | 0.007227759
[23 empty] | 910860 | 0.9970853 | 0.9670213 | 0.003563202 | 0.9965678 | 0.006485455 | 0.9965685 | 0.007227761
[23 empty] | 911160 | 0.9992433 | 0.9670213 | 0.003563202 | 0.9965689 | 0.006485462 | 0.9965696 | 0.007227763
[23 empty] | 911460 | 0.9992433 | 0.9670213 | 0.003563202 | 0.99657 | 0.006485469 | 0.9965708 | 0.007227766
[23 empty] | 911760 | 0.9981643 | 0.9670213 | 0.003563202 | 0.9965712 | 0.006485476 | 0.9965719 | 0.007227768
[23 empty] | 912060 | 0.9981643 | 0.9670213 | 0.003563202 | 0.9965723 | 0.006485482 | 0.9965731 | 0.00722777
[23 empty] | 912360 | 0.9981643 | 0.9670213 | 0.003563202 | 0.9965734 | 0.006485489 | 0.9965742 | 0.007227773
[23 empty] | 912660 | 0.9981643 | 0.9670213 | 0.003563202 | 0.9965746 | 0.006485496 | 0.9965753 | 0.007227775
[23 empty] | 912960 | 0.9992433 | 0.9670213 | 0.003563202 | 0.9965757 | 0.006485503 | 0.9965764 | 0.007227778
[23 empty] | 913260 | 0.9992433 | 0.9670213 | 0.003563202 | 0.9965768 | 0.00648551 | 0.9965776 | 0.00722778
[23 empty] | 913560 | 0.9981643 | 0.9670213 | 0.003563202 | 0.9965779 | 0.006485517 | 0.9965787 | 0.007227783
[23 empty] | 913860 | 0.9981643 | 0.9670213 | 0.003563202 | 0.9965791 | 0.006485524 | 0.9965798 | 0.007227785
[23 empty] | 914160 | 0.9992433 | 0.9670213 | 0.003563202 | 0.9965802 | 0.006485531 | 0.9965809 | 0.007227788
[23 empty] | 914460 | 1.000322 | 0.9670213 | 0.003563202 | 0.9965813 | 0.006485538 | 0.9965821 | 0.00722779
[23 empty] | 914760 | 0.9981643 | 0.9670213 | 0.003563202 | 0.9965824 | 0.006485545 | 0.9965832 | 0.007227793
[23 empty] | 915060 | 1.000322 | 0.9670213 | 0.003563202 | 0.9965835 | 0.006485552 | 0.9965843 | 0.007227796
[23 empty] | 915360 | 0.9960063 | 0.9670213 | 0.003563202 | 0.9965847 | 0.006485559 | 0.9965854 | 0.007227798
[23 empty] | 915660 | 0.9981643 | 0.9670213 | 0.003563202 | 0.9965858 | 0.006485566 | 0.9965865 | 0.007227801
[23 empty] | 915960 | 1.000322 | 0.9670213 | 0.003563202 | 0.9965869 | 0.006485573 | 0.9965876 | 0.007227804
[23 empty] | 916260 | 0.9992433 | 0.9670213 | 0.003563202 | 0.996588 | 0.00648558 | 0.9965887 | 0.007227806
[23 empty] | 916560 | 0.9981643 | 0.9670213 | 0.003563202 | 0.9965891 | 0.006485587 | 0.9965898 | 0.007227809
[23 empty] | 916860 | 0.9981643 | 0.9670213 | 0.003563202 | 0.9965902 | 0.006485594 | 0.9965909 | 0.007227812
[23 empty] | 917160 | 0.9981643 | 0.9670213 | 0.003563202 | 0.9965913 | 0.006485601 | 0.996592 | 0.007227815
[23 empty] | 917460 | 0.9981643 | 0.9670213 | 0.003563202 | 0.9965924 | 0.006485608 | 0.9965931 | 0.007227818
[23 empty] | 917760 | 0.9992433 | 0.9670213 | 0.003563202 | 0.9965935 | 0.006485615 | 0.9965942 | 0.00722782
[23 empty] | 918060 | 1.000322 | 0.9670213 | 0.003563202 | 0.9965946 | 0.006485622 | 0.9965953 | 0.007227823
[23 empty] | 918360 | 1.001401 | 0.9670213 | 0.003563202 | 0.9965957 | 0.006485629 | 0.9965964 | 0.007227826
[23 empty] | 918660 | 0.9981643 | 0.9670213 | 0.003563202 | 0.9965968 | 0.006485636 | 0.9965975 | 0.007227829
[23 empty] | 918960 | 0.9981643 | 0.9670213 | 0.003563202 | 0.9965979 | 0.006485644 | 0.9965986 | 0.007227832
[23 empty] | 919260 | 0.9970853 | 0.9670213 | 0.003563202 | 0.996599 | 0.006485651 | 0.9965997 | 0.007227835
[23 empty] | 919560 | 0.9981643 | 0.9670213 | 0.003563202 | 0.9966001 | 0.006485658 | 0.9966008 | 0.007227838
[23 empty] | 919860 | 1.001401 | 0.9670213 | 0.003563202 | 0.9966011 | 0.006485665 | 0.9966019 | 0.007227841
[23 empty] | 920160 | 0.9992433 | 0.9670213 | 0.003563202 | 0.9966022 | 0.006485672 | 0.996603 | 0.007227844
[23 empty] | 920460 | 1.000322 | 0.9670213 | 0.003563202 | 0.9966033 | 0.006485679 | 0.9966041 | 0.007227847
[23 empty] | 920760 | 0.9981643 | 0.9670213 | 0.003563202 | 0.9966044 | 0.006485686 | 0.9966051 | 0.00722785
[23 empty] | 921060 | 1.000322 | 0.9670213 | 0.003563202 | 0.9966055 | 0.006485693 | 0.9966062 | 0.007227853
[23 empty] | 921360 | 0.9981643 | 0.9670213 | 0.003563202 | 0.9966065 | 0.006485701 | 0.9966073 | 0.007227856
[23 empty] | 921660 | 0.9981643 | 0.9670213 | 0.003563202 | 0.9966076 | 0.006485708 | 0.9966084 | 0.007227859
[23 empty] | 921960 | 0.9981643 | 0.9670213 | 0.003563202 | 0.9966087 | 0.006485715 | 0.9966095 | 0.007227862
[23 empty] | 922260 | 0.9992433 | 0.9670213 | 0.003563202 | 0.9966098 | 0.006485722 | 0.9966105 | 0.007227866
[23 empty] | 922560 | 0.9981643 | 0.9670213 | 0.003563202 | 0.9966108 | 0.006485729 | 0.9966116 | 0.007227869
[23 empty] | 922860 | 0.9981643 | 0.9670213 | 0.003563202 | 0.9966119 | 0.006485737 | 0.9966127 | 0.007227872
[23 empty] | 923160 | 0.9992433 | 0.9670213 | 0.003563202 | 0.996613 | 0.006485744 | 0.9966137 | 0.007227875
[23 empty] | 923460 | 0.9992433 | 0.9670213 | 0.003563202 | 0.996614 | 0.006485751 | 0.9966148 | 0.007227878
[23 empty] | 923760 | 0.9970853 | 0.9670213 | 0.003563202 | 0.9966151 | 0.006485758 | 0.9966159 | 0.007227882
[23 empty] | 924060 | 0.9992433 | 0.9670213 | 0.003563202 | 0.9966162 | 0.006485765 | 0.9966169 | 0.007227885
[23 empty] | 924360 | 1.000322 | 0.9670213 | 0.003563202 | 0.9966172 | 0.006485773 | 0.996618 | 0.007227888
[23 empty] | 924660 | 0.9992433 | 0.9670213 | 0.003563202 | 0.9966183 | 0.00648578 | 0.996619 | 0.007227892
[23 empty] | 924960 | 0.9992433 | 0.9670213 | 0.003563202 | 0.9966193 | 0.006485787 | 0.9966201 | 0.007227895
[23 empty] | 925260 | 0.9992433 | 0.9670213 | 0.003563202 | 0.9966204 | 0.006485794 | 0.9966212 | 0.007227898
[23 empty] | 925560 | 0.9970853 | 0.9670213 | 0.003563202 | 0.9966215 | 0.006485802 | 0.9966222 | 0.007227902
[23 empty] | 925860 | 0.9992433 | 0.9670213 | 0.003563202 | 0.9966225 | 0.006485809 | 0.9966233 | 0.007227905
[23 empty] | 926160 | 0.9981643 | 0.9670213 | 0.003563202 | 0.9966236 | 0.006485816 | 0.9966243 | 0.007227909
[23 empty] | 926460 | 0.9981643 | 0.9670213 | 0.003563202 | 0.9966246 | 0.006485824 | 0.9966254 | 0.007227912
[23 empty] | 926760 | 0.9981643 | 0.9670213 | 0.003563202 | 0.9966256 | 0.006485831 | 0.9966264 | 0.007227916
[23 empty] | 927060 | 1.000322 | 0.9670213 | 0.003563202 | 0.9966267 | 0.006485838 | 0.9966275 | 0.007227919
[23 empty] | 927360 | 1.000322 | 0.9670213 | 0.003563202 | 0.9966277 | 0.006485845 | 0.9966285 | 0.007227923
[23 empty] | 927660 | 0.9981643 | 0.9670213 | 0.003563202 | 0.9966288 | 0.006485853 | 0.9966295 | 0.007227926
[23 empty] | 927960 | 0.9981643 | 0.9670213 | 0.003563202 | 0.9966298 | 0.00648586 | 0.9966306 | 0.00722793
[23 empty] | 928260 | 1.000322 | 0.9670213 | 0.003563202 | 0.9966309 | 0.006485867 | 0.9966316 | 0.007227933
[23 empty] | 928560 | 1.001401 | 0.9670213 | 0.003563202 | 0.9966319 | 0.006485875 | 0.9966327 | 0.007227937
[23 empty] | 928860 | 0.9992433 | 0.9670213 | 0.003563202 | 0.9966329 | 0.006485882 | 0.9966337 | 0.00722794
[23 empty] | 929160 | 0.9981643 | 0.9670213 | 0.003563202 | 0.996634 | 0.006485889 | 0.9966347 | 0.007227944
[23 empty] | 929460 | 0.9992433 | 0.9670213 | 0.003563202 | 0.996635 | 0.006485897 | 0.9966358 | 0.007227948
[23 empty] | 929760 | 1.000322 | 0.9670213 | 0.003563202 | 0.996636 | 0.006485904 | 0.9966368 | 0.007227951
[23 empty] | 930060 | 0.9992433 | 0.9670213 | 0.003563202 | 0.9966371 | 0.006485912 | 0.9966378 | 0.007227955
[23 empty] | 930360 | 1.000322 | 0.9670213 | 0.003563202 | 0.9966381 | 0.006485919 | 0.9966388 | 0.007227959
[23 empty] | 930660 | 0.9981643 | 0.9670213 | 0.003563202 | 0.9966391 | 0.006485926 | 0.9966399 | 0.007227962
[23 empty] | 930960 | 1.000322 | 0.9670213 | 0.003563202 | 0.9966401 | 0.006485934 | 0.9966409 | 0.007227966
[23 empty] | 931260 | 1.001401 | 0.9670213 | 0.003563202 | 0.9966412 | 0.006485941 | 0.9966419 | 0.00722797
[23 empty] | 931560 | 0.9992433 | 0.9670213 | 0.003563202 | 0.9966422 | 0.006485948 | 0.9966429 | 0.007227974
[23 empty] | 931860 | 0.9981643 | 0.9670213 | 0.003563202 | 0.9966432 | 0.006485956 | 0.996644 | 0.007227977
[23 empty] | 932160 | 0.9992433 | 0.9670213 | 0.003563202 | 0.9966442 | 0.006485963 | 0.996645 | 0.007227981
[23 empty] | 932460 | 0.9981643 | 0.9670213 | 0.003563202 | 0.9966452 | 0.006485971 | 0.996646 | 0.007227985
[23 empty] | 932760 | 0.9992433 | 0.9670213 | 0.003563202 | 0.9966462 | 0.006485978 | 0.996647 | 0.007227989
[23 empty] | 933060 | 0.9992433 | 0.9670213 | 0.003563202 | 0.9966472 | 0.006485986 | 0.996648 | 0.007227993
[23 empty] | 933360 | 1.000322 | 0.9670213 | 0.003563202 | 0.9966483 | 0.006485993 | 0.996649 | 0.007227997
[23 empty] | 933660 | 1.000322 | 0.9670213 | 0.003563202 | 0.9966493 | 0.006486 | 0.99665 | 0.007228
[23 empty] | 933960 | 0.9981643 | 0.9670213 | 0.003563202 | 0.9966503 | 0.006486008 | 0.996651 | 0.007228004
[23 empty] | 934260 | 1.000322 | 0.9670213 | 0.003563202 | 0.9966513 | 0.006486015 | 0.996652 | 0.007228008
[23 empty] | 934560 | 0.9992433 | 0.9670213 | 0.003563202 | 0.9966523 | 0.006486023 | 0.996653 | 0.007228012
[23 empty] | 934860 | 0.9981643 | 0.9670213 | 0.003563202 | 0.9966533 | 0.00648603 | 0.9966541 | 0.007228016
[23 empty] | 935160 | 0.9970853 | 0.9670213 | 0.003563202 | 0.9966543 | 0.006486038 | 0.9966551 | 0.00722802
[23 empty] | 935460 | 0.9981643 | 0.9670213 | 0.003563202 | 0.9966553 | 0.006486045 | 0.9966561 | 0.007228024
[23 empty] | 935760 | 1.000322 | 0.9670213 | 0.003563202 | 0.9966563 | 0.006486053 | 0.996657 | 0.007228028
[23 empty] | 936060 | 1.000322 | 0.9670213 | 0.003563202 | 0.9966573 | 0.00648606 | 0.996658 | 0.007228032
[23 empty] | 936360 | 0.9992433 | 0.9670213 | 0.003563202 | 0.9966583 | 0.006486068 | 0.996659 | 0.007228036
[23 empty] | 936660 | 0.9970853 | 0.9670213 | 0.003563202 | 0.9966593 | 0.006486075 | 0.99666 | 0.00722804
[23 empty] | 936960 | 0.9992433 | 0.9670213 | 0.003563202 | 0.9966603 | 0.006486083 | 0.996661 | 0.007228044
[23 empty] | 937260 | 0.9992433 | 0.9670213 | 0.003563202 | 0.9966612 | 0.00648609 | 0.996662 | 0.007228048
[23 empty] | 937560 | 0.9992433 | 0.9670213 | 0.003563202 | 0.9966622 | 0.006486098 | 0.996663 | 0.007228053
[23 empty] | 937860 | 0.9981643 | 0.9670213 | 0.003563202 | 0.9966632 | 0.006486105 | 0.996664 | 0.007228057
[23 empty] | 938160 | 0.9981643 | 0.9670213 | 0.003563202 | 0.9966642 | 0.006486113 | 0.996665 | 0.007228061
[23 empty] | 938460 | 0.9992433 | 0.9670213 | 0.003563202 | 0.9966652 | 0.00648612 | 0.996666 | 0.007228065
[23 empty] | 938760 | 0.9981643 | 0.9670213 | 0.003563202 | 0.9966662 | 0.006486128 | 0.9966669 | 0.007228069
[23 empty] | 939060 | 0.9992433 | 0.9670213 | 0.003563202 | 0.9966671 | 0.006486135 | 0.9966679 | 0.007228073
[23 empty] | 939360 | 0.9992433 | 0.9670213 | 0.003563202 | 0.9966681 | 0.006486143 | 0.9966689 | 0.007228078
[23 empty] | 939660 | 0.9960063 | 0.9670213 | 0.003563202 | 0.9966691 | 0.00648615 | 0.9966699 | 0.007228082
[23 empty] | 939960 | 0.9927692 | 0.9670213 | 0.003563202 | 0.9966701 | 0.006486158 | 0.9966708 | 0.007228086
[23 empty] | 940260 | 0.9906112 | 0.9670213 | 0.003563202 | 0.996671 | 0.006486165 | 0.9966718 | 0.00722809
[23 empty] | 940560 | 0.9927692 | 0.9670213 | 0.003563202 | 0.996672 | 0.006486173 | 0.9966728 | 0.007228095
[23 empty] | 940860 | 0.9938482 | 0.9670213 | 0.003563202 | 0.996673 | 0.006486181 | 0.9966738 | 0.007228099
[23 empty] | 941160 | 0.9938482 | 0.9670213 | 0.003563202 | 0.996674 | 0.006486188 | 0.9966747 | 0.007228103
[23 empty] | 941460 | 0.9916902 | 0.9670213 | 0.003563202 | 0.9966749 | 0.006486196 | 0.9966757 | 0.007228108
[23 empty] | 941760 | 0.9949272 | 0.9670213 | 0.003563202 | 0.9966759 | 0.006486203 | 0.9966767 | 0.007228112
[23 empty] | 942060 | 0.9938482 | 0.9670213 | 0.003563202 | 0.9966769 | 0.006486211 | 0.9966776 | 0.007228116
[23 empty] | 942360 | 0.9960063 | 0.9670213 | 0.003563202 | 0.9966778 | 0.006486218 | 0.9966786 | 0.007228121
[23 empty] | 942660 | 0.9960063 | 0.9670213 | 0.003563202 | 0.9966788 | 0.006486226 | 0.9966796 | 0.007228125
[23 empty] | 942960 | 0.9970853 | 0.9670213 | 0.003563202 | 0.9966797 | 0.006486234 | 0.9966805 | 0.007228129
[23 empty] | 943260 | 0.9970853 | 0.9670213 | 0.003563202 | 0.9966807 | 0.006486241 | 0.9966815 | 0.007228134
[23 empty] | 943560 | 0.9992433 | 0.9670213 | 0.003563202 | 0.9966816 | 0.006486249 | 0.9966824 | 0.007228138
[23 empty] | 943860 | 0.9981643 | 0.9670213 | 0.003563202 | 0.9966826 | 0.006486256 | 0.9966834 | 0.007228143
[23 empty] | 944160 | 1.001401 | 0.9670213 | 0.003563202 | 0.9966836 | 0.006486264 | 0.9966843 | 0.007228147
[23 empty] | 944460 | 0.9992433 | 0.9670213 | 0.003563202 | 0.9966845 | 0.006486272 | 0.9966853 | 0.007228152
[23 empty] | 944760 | 1.000322 | 0.9670213 | 0.003563202 | 0.9966855 | 0.006486279 | 0.9966862 | 0.007228156
[23 empty] | 945060 | 0.9992433 | 0.9670213 | 0.003563202 | 0.9966864 | 0.006486287 | 0.9966872 | 0.007228161
[23 empty] | 945360 | 1.000322 | 0.9670213 | 0.003563202 | 0.9966874 | 0.006486295 | 0.9966881 | 0.007228165
[23 empty] | 945660 | 1.001401 | 0.9670213 | 0.003563202 | 0.9966883 | 0.006486302 | 0.9966891 | 0.00722817
[23 empty] | 945960 | 1.001401 | 0.9670213 | 0.003563202 | 0.9966892 | 0.00648631 | 0.99669 | 0.007228174
[23 empty] | 946260 | 1.00248 | 0.9670213 | 0.003563202 | 0.9966902 | 0.006486317 | 0.996691 | 0.007228179
[23 empty] | 946560 | 1.004638 | 0.9670213 | 0.003563202 | 0.9966911 | 0.006486325 | 0.9966919 | 0.007228183
[23 empty] | 946860 | 1.00248 | 0.9670213 | 0.003563202 | 0.9966921 | 0.006486333 | 0.9966928 | 0.007228188
[23 empty] | 947160 | 1.005717 | 0.9670213 | 0.003563202 | 0.996693 | 0.00648634 | 0.9966938 | 0.007228192
[23 empty] | 947460 | 1.005717 | 0.9670213 | 0.003563202 | 0.9966939 | 0.006486348 | 0.9966947 | 0.007228197
[23 empty] | 947760 | 1.006796 | 0.9670213 | 0.003563202 | 0.9966949 | 0.006486356 | 0.9966957 | 0.007228202
[23 empty] | 948060 | 1.004638 | 0.9670213 | 0.003563202 | 0.9966958 | 0.006486363 | 0.9966966 | 0.007228206
[23 empty] | 948360 | 1.000322 | 0.9670213 | 0.003563202 | 0.9966967 | 0.006486371 | 0.9966975 | 0.007228211
[23 empty] | 948660 | 0.9970853 | 0.9670213 | 0.003563202 | 0.9966977 | 0.006486379 | 0.9966985 | 0.007228216
[23 empty] | 948960 | 0.9970853 | 0.9670213 | 0.003563202 | 0.9966986 | 0.006486386 | 0.9966994 | 0.00722822
[23 empty] | 949260 | 0.9981643 | 0.9670213 | 0.003563202 | 0.9966995 | 0.006486394 | 0.9967003 | 0.007228225
[23 empty] | 949560 | 0.9992433 | 0.9670213 | 0.003563202 | 0.9967004 | 0.006486402 | 0.9967012 | 0.00722823
[23 empty] | 949860 | 1.000322 | 0.9670213 | 0.003563202 | 0.9967014 | 0.006486409 | 0.9967022 | 0.007228235
[23 empty] | 950160 | 0.9992433 | 0.9670213 | 0.003563202 | 0.9967023 | 0.006486417 | 0.9967031 | 0.007228239
[23 empty] | 950460 | 1.000322 | 0.9670213 | 0.003563202 | 0.9967032 | 0.006486425 | 0.996704 | 0.007228244
[23 empty] | 950760 | 1.00248 | 0.9670213 | 0.003563202 | 0.9967041 | 0.006486432 | 0.9967049 | 0.007228249
[23 empty] | 951060 | 1.001401 | 0.9670213 | 0.003563202 | 0.9967051 | 0.00648644 | 0.9967058 | 0.007228254
[23 empty] | 951360 | 1.000322 | 0.9670213 | 0.003563202 | 0.996706 | 0.006486448 | 0.9967068 | 0.007228258
[23 empty] | 951660 | 0.9992433 | 0.9670213 | 0.003563202 | 0.9967069 | 0.006486455 | 0.9967077 | 0.007228263
[23 empty] | 951960 | 1.000322 | 0.9670213 | 0.003563202 | 0.9967078 | 0.006486463 | 0.9967086 | 0.007228268
[23 empty] | 952260 | 1.000322 | 0.9670213 | 0.003563202 | 0.9967087 | 0.006486471 | 0.9967095 | 0.007228273
[23 empty] | 952560 | 0.9992433 | 0.9670213 | 0.003563202 | 0.9967096 | 0.006486479 | 0.9967104 | 0.007228278
[23 empty] | 952860 | 0.9992433 | 0.9670213 | 0.003563202 | 0.9967105 | 0.006486486 | 0.9967113 | 0.007228283
[23 empty] | 953160 | 0.9981643 | 0.9670213 | 0.003563202 | 0.9967114 | 0.006486494 | 0.9967122 | 0.007228287
[23 empty] | 953460 | 1.001401 | 0.9670213 | 0.003563202 | 0.9967123 | 0.006486502 | 0.9967131 | 0.007228292
[23 empty] | 953760 | 0.9992433 | 0.9670213 | 0.003563202 | 0.9967132 | 0.006486509 | 0.996714 | 0.007228297
[23 empty] | 954060 | 1.001401 | 0.9670213 | 0.003563202 | 0.9967142 | 0.006486517 | 0.9967149 | 0.007228302
[23 empty] | 954360 | 1.000322 | 0.9670213 | 0.003563202 | 0.9967151 | 0.006486525 | 0.9967158 | 0.007228307
[23 empty] | 954660 | 1.000322 | 0.9670213 | 0.003563202 | 0.996716 | 0.006486533 | 0.9967167 | 0.007228312
[23 empty] | 954960 | 1.001401 | 0.9670213 | 0.003563202 | 0.9967169 | 0.00648654 | 0.9967176 | 0.007228317
[23 empty] | 955260 | 0.9992433 | 0.9670213 | 0.003563202 | 0.9967178 | 0.006486548 | 0.9967185 | 0.007228322
[23 empty] | 955560 | 1.00248 | 0.9670213 | 0.003563202 | 0.9967186 | 0.006486556 | 0.9967194 | 0.007228327
[23 empty] | 955860 | 1.000322 | 0.9670213 | 0.003563202 | 0.9967195 | 0.006486564 | 0.9967203 | 0.007228332
[23 empty] | 956160 | 1.001401 | 0.9670213 | 0.003563202 | 0.9967204 | 0.006486571 | 0.9967212 | 0.007228337
[23 empty] | 956460 | 1.000322 | 0.9670213 | 0.003563202 | 0.9967213 | 0.006486579 | 0.9967221 | 0.007228342
[23 empty] | 956760 | 1.001401 | 0.9670213 | 0.003563202 | 0.9967222 | 0.006486587 | 0.996723 | 0.007228347
[23 empty] | 957060 | 1.001401 | 0.9670213 | 0.003563202 | 0.9967231 | 0.006486595 | 0.9967239 | 0.007228352
[23 empty] | 957360 | 0.9992433 | 0.9670213 | 0.003563202 | 0.996724 | 0.006486602 | 0.9967248 | 0.007228357
[23 empty] | 957660 | 1.000322 | 0.9670213 | 0.003563202 | 0.9967249 | 0.00648661 | 0.9967257 | 0.007228362
[23 empty] | 957960 | 1.000322 | 0.9670213 | 0.003563202 | 0.9967258 | 0.006486618 | 0.9967266 | 0.007228367
[23 empty] | 958260 | 1.001401 | 0.9670213 | 0.003563202 | 0.9967266 | 0.006486626 | 0.9967274 | 0.007228372
[23 empty] | 958560 | 1.000322 | 0.9670213 | 0.003563202 | 0.9967275 | 0.006486633 | 0.9967283 | 0.007228377
[23 empty] | 958860 | 1.000322 | 0.9670213 | 0.003563202 | 0.9967284 | 0.006486641 | 0.9967292 | 0.007228382
[23 empty] | 959160 | 1.000322 | 0.9670213 | 0.003563202 | 0.9967293 | 0.006486649 | 0.9967301 | 0.007228387
[23 empty] | 959460 | 1.000322 | 0.9670213 | 0.003563202 | 0.9967302 | 0.006486657 | 0.996731 | 0.007228392
[23 empty] | 959760 | 1.001401 | 0.9670213 | 0.003563202 | 0.996731 | 0.006486664 | 0.9967318 | 0.007228398
[23 empty] | 960060 | 1.001401 | 0.9670213 | 0.003563202 | 0.9967319 | 0.006486672 | 0.9967327 | 0.007228403
[23 empty] | 960360 | 1.000322 | 0.9670213 | 0.003563202 | 0.9967328 | 0.00648668 | 0.9967336 | 0.007228408
[23 empty] | 960660 | 1.001401 | 0.9670213 | 0.003563202 | 0.9967337 | 0.006486688 | 0.9967345 | 0.007228413
[23 empty] | 960960 | 1.001401 | 0.9670213 | 0.003563202 | 0.9967345 | 0.006486695 | 0.9967353 | 0.007228418
[23 empty] | 961260 | 1.000322 | 0.9670213 | 0.003563202 | 0.9967354 | 0.006486703 | 0.9967362 | 0.007228423
[23 empty] | 961560 | 0.9992433 | 0.9670213 | 0.003563202 | 0.9967363 | 0.006486711 | 0.9967371 | 0.007228429
[23 empty] | 961860 | 1.000322 | 0.9670213 | 0.003563202 | 0.9967371 | 0.006486719 | 0.9967379 | 0.007228434
[23 empty] | 962160 | 1.001401 | 0.9670213 | 0.003563202 | 0.996738 | 0.006486727 | 0.9967388 | 0.007228439
[23 empty] | 962460 | 1.000322 | 0.9670213 | 0.003563202 | 0.9967389 | 0.006486734 | 0.9967397 | 0.007228444
[23 empty] | 962760 | 1.00248 | 0.9670213 | 0.003563202 | 0.9967397 | 0.006486742 | 0.9967405 | 0.00722845
[23 empty] | 963060 | 1.001401 | 0.9670213 | 0.003563202 | 0.9967406 | 0.00648675 | 0.9967414 | 0.007228455
[23 empty] | 963360 | 1.001401 | 0.9670213 | 0.003563202 | 0.9967414 | 0.006486758 | 0.9967422 | 0.00722846
[23 empty] | 963660 | 1.001401 | 0.9670213 | 0.003563202 | 0.9967423 | 0.006486765 | 0.9967431 | 0.007228465
[23 empty] | 963960 | 1.001401 | 0.9670213 | 0.003563202 | 0.9967432 | 0.006486773 | 0.996744 | 0.007228471
[23 empty] | 964260 | 1.001401 | 0.9670213 | 0.003563202 | 0.996744 | 0.006486781 | 0.9967448 | 0.007228476
[23 empty] | 964560 | 1.003559 | 0.9670213 | 0.003563202 | 0.9967449 | 0.006486789 | 0.9967457 | 0.007228481
[23 empty] | 964860 | 1.00248 | 0.9670213 | 0.003563202 | 0.9967457 | 0.006486797 | 0.9967465 | 0.007228487
[23 empty] | 965160 | 1.001401 | 0.9670213 | 0.003563202 | 0.9967466 | 0.006486804 | 0.9967474 | 0.007228492
[23 empty] | 965460 | 1.000322 | 0.9670213 | 0.003563202 | 0.9967474 | 0.006486812 | 0.9967482 | 0.007228497
[23 empty] | 965760 | 0.9992433 | 0.9670213 | 0.003563202 | 0.9967483 | 0.00648682 | 0.9967491 | 0.007228503
[23 empty] | 966060 | 1.000322 | 0.9670213 | 0.003563202 | 0.9967491 | 0.006486828 | 0.9967499 | 0.007228508
[23 empty] | 966360 | 1.000322 | 0.9670213 | 0.003563202 | 0.99675 | 0.006486836 | 0.9967508 | 0.007228513
[23 empty] | 966660 | 1.000322 | 0.9670213 | 0.003563202 | 0.9967508 | 0.006486843 | 0.9967516 | 0.007228519
[23 empty] | 966960 | 1.001401 | 0.9670213 | 0.003563202 | 0.9967516 | 0.006486851 | 0.9967525 | 0.007228524
[23 empty] | 967260 | 1.001401 | 0.9670213 | 0.003563202 | 0.9967525 | 0.006486859 | 0.9967533 | 0.007228529
[23 empty] | 967560 | 1.000322 | 0.9670213 | 0.003563202 | 0.9967533 | 0.006486867 | 0.9967541 | 0.007228535
[23 empty] | 967860 | 0.9992433 | 0.9670213 | 0.003563202 | 0.9967542 | 0.006486875 | 0.996755 | 0.00722854
[23 empty] | 968160 | 1.00248 | 0.9670213 | 0.003563202 | 0.996755 | 0.006486882 | 0.9967558 | 0.007228546
[23 empty] | 968460 | 1.000322 | 0.9670213 | 0.003563202 | 0.9967558 | 0.00648689 | 0.9967566 | 0.007228551
[23 empty] | 968760 | 0.9992433 | 0.9670213 | 0.003563202 | 0.9967567 | 0.006486898 | 0.9967575 | 0.007228557
[23 empty] | 969060 | 1.000322 | 0.9670213 | 0.003563202 | 0.9967575 | 0.006486906 | 0.9967583 | 0.007228562
[23 empty] | 969360 | 0.9981643 | 0.9670213 | 0.003563202 | 0.9967583 | 0.006486914 | 0.9967591 | 0.007228567
[23 empty] | 969660 | 1.000322 | 0.9670213 | 0.003563202 | 0.9967592 | 0.006486921 | 0.99676 | 0.007228573
[23 empty] | 969960 | 1.000322 | 0.9670213 | 0.003563202 | 0.99676 | 0.006486929 | 0.9967608 | 0.007228578
[23 empty] | 970260 | 1.000322 | 0.9670213 | 0.003563202 | 0.9967608 | 0.006486937 | 0.9967616 | 0.007228584
[23 empty] | 970560 | 1.000322 | 0.9670213 | 0.003563202 | 0.9967617 | 0.006486945 | 0.9967625 | 0.007228589
[23 empty] | 970860 | 1.001401 | 0.9670213 | 0.003563202 | 0.9967625 | 0.006486953 | 0.9967633 | 0.007228595
[23 empty] | 971160 | 1.001401 | 0.9670213 | 0.003563202 | 0.9967633 | 0.006486961 | 0.9967641 | 0.0072286
[23 empty] | 971460 | 0.9992433 | 0.9670213 | 0.003563202 | 0.9967641 | 0.006486968 | 0.9967649 | 0.007228606
[23 empty] | 971760 | 0.9992433 | 0.9670213 | 0.003563202 | 0.9967649 | 0.006486976 | 0.9967658 | 0.007228612
[23 empty] | 972060 | 1.001401 | 0.9670213 | 0.003563202 | 0.9967658 | 0.006486984 | 0.9967666 | 0.007228617
[23 empty] | 972360 | 0.9992433 | 0.9670213 | 0.003563202 | 0.9967666 | 0.006486992 | 0.9967674 | 0.007228623
[23 empty] | 972660 | 0.9992433 | 0.9670213 | 0.003563202 | 0.9967674 | 0.006487 | 0.9967682 | 0.007228628
[23 empty] | 972960 | 0.9992433 | 0.9670213 | 0.003563202 | 0.9967682 | 0.006487007 | 0.996769 | 0.007228634
[23 empty] | 973260 | 0.9992433 | 0.9670213 | 0.003563202 | 0.996769 | 0.006487015 | 0.9967698 | 0.007228639
[23 empty] | 973560 | 0.9992433 | 0.9670213 | 0.003563202 | 0.9967698 | 0.006487023 | 0.9967707 | 0.007228645
[23 empty] | 973860 | 1.000322 | 0.9670213 | 0.003563202 | 0.9967707 | 0.006487031 | 0.9967715 | 0.007228651
[23 empty] | 974160 | 1.000322 | 0.9670213 | 0.003563202 | 0.9967715 | 0.006487039 | 0.9967723 | 0.007228656
[23 empty] | 974460 | 1.001401 | 0.9670213 | 0.003563202 | 0.9967723 | 0.006487047 | 0.9967731 | 0.007228662
[23 empty] | 974760 | 1.00248 | 0.9670213 | 0.003563202 | 0.9967731 | 0.006487054 | 0.9967739 | 0.007228667
[23 empty] | 975060 | 1.00248 | 0.9670213 | 0.003563202 | 0.9967739 | 0.006487062 | 0.9967747 | 0.007228673
[23 empty] | 975360 | 1.000322 | 0.9670213 | 0.003563202 | 0.9967747 | 0.00648707 | 0.9967755 | 0.007228679
[23 empty] | 975660 | 1.000322 | 0.9670213 | 0.003563202 | 0.9967755 | 0.006487078 | 0.9967763 | 0.007228684
[23 empty] | 975960 | 0.9992433 | 0.9670213 | 0.003563202 | 0.9967763 | 0.006487086 | 0.9967771 | 0.00722869
[23 empty] | 976260 | 0.9992433 | 0.9670213 | 0.003563202 | 0.9967771 | 0.006487094 | 0.9967779 | 0.007228696
[23 empty] | 976560 | 0.9981643 | 0.9670213 | 0.003563202 | 0.9967779 | 0.006487101 | 0.9967787 | 0.007228701
[23 empty] | 976860 | 0.9992433 | 0.9670213 | 0.003563202 | 0.9967787 | 0.006487109 | 0.9967795 | 0.007228707
[23 empty] | 977160 | 0.9992433 | 0.9670213 | 0.003563202 | 0.9967795 | 0.006487117 | 0.9967803 | 0.007228713
[23 empty] | 977460 | 0.9981643 | 0.9670213 | 0.003563202 | 0.9967803 | 0.006487125 | 0.9967811 | 0.007228718
[23 empty] | 977760 | 1.000322 | 0.9670213 | 0.003563202 | 0.9967811 | 0.006487133 | 0.9967819 | 0.007228724
[23 empty] | 978060 | 1.000322 | 0.9670213 | 0.003563202 | 0.9967819 | 0.00648714 | 0.9967827 | 0.00722873
[23 empty] | 978360 | 1.001401 | 0.9670213 | 0.003563202 | 0.9967827 | 0.006487148 | 0.9967835 | 0.007228735
[23 empty] | 978660 | 1.001401 | 0.9670213 | 0.003563202 | 0.9967835 | 0.006487156 | 0.9967843 | 0.007228741
[23 empty] | 978960 | 1.000322 | 0.9670213 | 0.003563202 | 0.9967843 | 0.006487164 | 0.9967851 | 0.007228747
[23 empty] | 979260 | 1.001401 | 0.9670213 | 0.003563202 | 0.9967851 | 0.006487172 | 0.9967859 | 0.007228753
[23 empty] | 979560 | 0.9992433 | 0.9670213 | 0.003563202 | 0.9967858 | 0.00648718 | 0.9967867 | 0.007228758
[23 empty] | 979860 | 1.000322 | 0.9670213 | 0.003563202 | 0.9967866 | 0.006487187 | 0.9967874 | 0.007228764
[23 empty] | 980160 | 1.000322 | 0.9670213 | 0.003563202 | 0.9967874 | 0.006487195 | 0.9967882 | 0.00722877
[23 empty] | 980460 | 0.9992433 | 0.9670213 | 0.003563202 | 0.9967882 | 0.006487203 | 0.996789 | 0.007228776
[23 empty] | 980760 | 0.9992433 | 0.9670213 | 0.003563202 | 0.996789 | 0.006487211 | 0.9967898 | 0.007228782
[23 empty] | 981060 | 1.00248 | 0.9670213 | 0.003563202 | 0.9967898 | 0.006487219 | 0.9967906 | 0.007228787
[23 empty] | 981360 | 1.000322 | 0.9670213 | 0.003563202 | 0.9967905 | 0.006487227 | 0.9967914 | 0.007228793
[23 empty] | 981660 | 1.001401 | 0.9670213 | 0.003563202 | 0.9967913 | 0.006487234 | 0.9967921 | 0.007228799
[23 empty] | 981960 | 1.000322 | 0.9670213 | 0.003563202 | 0.9967921 | 0.006487242 | 0.9967929 | 0.007228805
[23 empty] | 982260 | 1.001401 | 0.9670213 | 0.003563202 | 0.9967929 | 0.00648725 | 0.9967937 | 0.007228811
[23 empty] | 982560 | 0.9992433 | 0.9670213 | 0.003563202 | 0.9967936 | 0.006487258 | 0.9967945 | 0.007228816
[23 empty] | 982860 | 1.000322 | 0.9670213 | 0.003563202 | 0.9967944 | 0.006487266 | 0.9967952 | 0.007228822
[23 empty] | 983160 | 1.000322 | 0.9670213 | 0.003563202 | 0.9967952 | 0.006487273 | 0.996796 | 0.007228828
[23 empty] | 983460 | 1.000322 | 0.9670213 | 0.003563202 | 0.996796 | 0.006487281 | 0.9967968 | 0.007228834
[23 empty] | 983760 | 1.001401 | 0.9670213 | 0.003563202 | 0.9967967 | 0.006487289 | 0.9967975 | 0.00722884
[23 empty] | 984060 | 1.00248 | 0.9670213 | 0.003563202 | 0.9967975 | 0.006487297 | 0.9967983 | 0.007228846
[23 empty] | 984360 | 1.001401 | 0.9670213 | 0.003563202 | 0.9967983 | 0.006487305 | 0.9967991 | 0.007228851
[23 empty] | 984660 | 1.001401 | 0.9670213 | 0.003563202 | 0.996799 | 0.006487313 | 0.9967999 | 0.007228857
[23 empty] | 984960 | 1.00248 | 0.9670213 | 0.003563202 | 0.9967998 | 0.00648732 | 0.9968006 | 0.007228863
[23 empty] | 985260 | 1.00248 | 0.9670213 | 0.003563202 | 0.9968006 | 0.006487328 | 0.9968014 | 0.007228869
[23 empty] | 985560 | 1.000322 | 0.9670213 | 0.003563202 | 0.9968013 | 0.006487336 | 0.9968021 | 0.007228875
[23 empty] | 985860 | 1.001401 | 0.9670213 | 0.003563202 | 0.9968021 | 0.006487344 | 0.9968029 | 0.007228881
[23 empty] | 986160 | 0.9981643 | 0.9670213 | 0.003563202 | 0.9968028 | 0.006487352 | 0.9968037 | 0.007228887
[23 empty] | 986460 | 0.9992433 | 0.9670213 | 0.003563202 | 0.9968036 | 0.006487359 | 0.9968044 | 0.007228893
[23 empty] | 986760 | 1.000322 | 0.9670213 | 0.003563202 | 0.9968044 | 0.006487367 | 0.9968052 | 0.007228899
[23 empty] | 987060 | 1.001401 | 0.9670213 | 0.003563202 | 0.9968051 | 0.006487375 | 0.9968059 | 0.007228904
[23 empty] | 987360 | 1.000322 | 0.9670213 | 0.003563202 | 0.9968059 | 0.006487383 | 0.9968067 | 0.00722891
[23 empty] | 987660 | 0.9992433 | 0.9670213 | 0.003563202 | 0.9968066 | 0.006487391 | 0.9968074 | 0.007228916
[23 empty] | 987960 | 0.9992433 | 0.9670213 | 0.003563202 | 0.9968074 | 0.006487398 | 0.9968082 | 0.007228922
[23 empty] | 988260 | 1.001401 | 0.9670213 | 0.003563202 | 0.9968081 | 0.006487406 | 0.9968089 | 0.007228928
[23 empty] | 988560 | 1.001401 | 0.9670213 | 0.003563202 | 0.9968089 | 0.006487414 | 0.9968097 | 0.007228934
[23 empty] | 988860 | 1.000322 | 0.9670213 | 0.003563202 | 0.9968096 | 0.006487422 | 0.9968104 | 0.00722894
[23 empty] | 989160 | 1.001401 | 0.9670213 | 0.003563202 | 0.9968104 | 0.00648743 | 0.9968112 | 0.007228946
[23 empty] | 989460 | 0.9992433 | 0.9670213 | 0.003563202 | 0.9968111 | 0.006487437 | 0.9968119 | 0.007228952
[23 empty] | 989760 | 1.001401 | 0.9670213 | 0.003563202 | 0.9968119 | 0.006487445 | 0.9968127 | 0.007228958
[23 empty] | 990060 | 1.000322 | 0.9670213 | 0.003563202 | 0.9968126 | 0.006487453 | 0.9968134 | 0.007228964
[23 empty] | 990360 | 0.9992433 | 0.9670213 | 0.003563202 | 0.9968133 | 0.006487461 | 0.9968142 | 0.00722897
[23 empty] | 990660 | 0.9992433 | 0.9670213 | 0.003563202 | 0.9968141 | 0.006487469 | 0.9968149 | 0.007228976
[23 empty] | 990960 | 1.00248 | 0.9670213 | 0.003563202 | 0.9968148 | 0.006487476 | 0.9968157 | 0.007228982
[23 empty] | 991260 | 1.003559 | 0.9670213 | 0.003563202 | 0.9968156 | 0.006487484 | 0.9968164 | 0.007228988
[23 empty] | 991560 | 1.001401 | 0.9670213 | 0.003563202 | 0.9968163 | 0.006487492 | 0.9968171 | 0.007228994
[23 empty] | 991860 | 1.001401 | 0.9670213 | 0.003563202 | 0.996817 | 0.0064875 | 0.9968179 | 0.007229
[23 empty] | 992160 | 1.001401 | 0.9670213 | 0.003563202 | 0.9968178 | 0.006487508 | 0.9968186 | 0.007229006
[23 empty] | 992460 | 1.00248 | 0.9670213 | 0.003563202 | 0.9968185 | 0.006487515 | 0.9968193 | 0.007229012
[23 empty] | 992760 | 1.001401 | 0.9670213 | 0.003563202 | 0.9968192 | 0.006487523 | 0.9968201 | 0.007229018
[23 empty] | 993060 | 1.00248 | 0.9670213 | 0.003563202 | 0.99682 | 0.006487531 | 0.9968208 | 0.007229024
[23 empty] | 993360 | 1.00248 | 0.9670213 | 0.003563202 | 0.9968207 | 0.006487539 | 0.9968215 | 0.00722903
[23 empty] | 993660 | 1.001401 | 0.9670213 | 0.003563202 | 0.9968214 | 0.006487547 | 0.9968223 | 0.007229036
[23 empty] | 993960 | 1.001401 | 0.9670213 | 0.003563202 | 0.9968222 | 0.006487554 | 0.996823 | 0.007229042
[23 empty] | 994260 | 1.001401 | 0.9670213 | 0.003563202 | 0.9968229 | 0.006487562 | 0.9968237 | 0.007229048
[23 empty] | 994560 | 1.000322 | 0.9670213 | 0.003563202 | 0.9968236 | 0.00648757 | 0.9968245 | 0.007229054
[23 empty] | 994860 | 1.001401 | 0.9670213 | 0.003563202 | 0.9968243 | 0.006487578 | 0.9968252 | 0.007229061
[23 empty] | 995160 | 1.000322 | 0.9670213 | 0.003563202 | 0.9968251 | 0.006487586 | 0.9968259 | 0.007229067
[23 empty] | 995460 | 1.000322 | 0.9670213 | 0.003563202 | 0.9968258 | 0.006487593 | 0.9968266 | 0.007229073
[23 empty] | 995760 | 1.001401 | 0.9670213 | 0.003563202 | 0.9968265 | 0.006487601 | 0.9968273 | 0.007229079
[23 empty] | 996060 | 1.001401 | 0.9670213 | 0.003563202 | 0.9968272 | 0.006487609 | 0.9968281 | 0.007229085
[23 empty] | 996360 | 1.000322 | 0.9670213 | 0.003563202 | 0.996828 | 0.006487617 | 0.9968288 | 0.007229091
[23 empty] | 996660 | 1.000322 | 0.9670213 | 0.003563202 | 0.9968287 | 0.006487624 | 0.9968295 | 0.007229097
[23 empty] | 996960 | 1.001401 | 0.9670213 | 0.003563202 | 0.9968294 | 0.006487632 | 0.9968302 | 0.007229103
[23 empty] | 997260 | 1.001401 | 0.9670213 | 0.003563202 | 0.9968301 | 0.00648764 | 0.9968309 | 0.007229109
[23 empty] | 997560 | 1.001401 | 0.9670213 | 0.003563202 | 0.9968308 | 0.006487648 | 0.9968317 | 0.007229115
[23 empty] | 997860 | 1.00248 | 0.9670213 | 0.003563202 | 0.9968315 | 0.006487655 | 0.9968324 | 0.007229122
[23 empty] | 998160 | 1.000322 | 0.9670213 | 0.003563202 | 0.9968322 | 0.006487663 | 0.9968331 | 0.007229128
[23 empty] | 998460 | 1.001401 | 0.9670213 | 0.003563202 | 0.996833 | 0.006487671 | 0.9968338 | 0.007229134
[23 empty] | 998760 | 1.000322 | 0.9670213 | 0.003563202 | 0.9968337 | 0.006487679 | 0.9968345 | 0.00722914
[23 empty] | 999060 | 1.001401 | 0.9670213 | 0.003563202 | 0.9968344 | 0.006487686 | 0.9968352 | 0.007229146
[23 empty] | 999360 | 1.000322 | 0.9670213 | 0.003563202 | 0.9968351 | 0.006487694 | 0.9968359 | 0.007229152
[23 empty] | 999660 | 1.00248 | 0.9670213 | 0.003563202 | 0.9968358 | 0.006487702 | 0.9968366 | 0.007229158
[23 empty] | 999960 | 1.000322 | 0.9670213 | 0.003563202 | 0.9968365 | 0.00648771 | 0.9968373 | 0.007229165
[23 empty] | 1000260 | 1.001401 | 0.9670213 | 0.003563202 | 0.9968372 | 0.006487717 | 0.996838 | 0.007229171
[23 empty] | 1000560 | 1.001401 | 0.9670213 | 0.003563202 | 0.9968379 | 0.006487725 | 0.9968387 | 0.007229177
[23 empty] | 1000860 | 1.003559 | 0.9670213 | 0.003563202 | 0.9968386 | 0.006487733 | 0.9968394 | 0.007229183
[23 empty] | 1001160 | 1.001401 | 0.9670213 | 0.003563202 | 0.9968393 | 0.006487741 | 0.9968401 | 0.007229189
[23 empty] | 1001460 | 1.001401 | 0.9670213 | 0.003563202 | 0.99684 | 0.006487748 | 0.9968408 | 0.007229195
[23 empty] | 1001760 | 1.000322 | 0.9670213 | 0.003563202 | 0.9968407 | 0.006487756 | 0.9968415 | 0.007229202
[23 empty] | 1002060 | 1.000322 | 0.9670213 | 0.003563202 | 0.9968414 | 0.006487764 | 0.9968422 | 0.007229208
[23 empty] | 1002360 | 1.001401 | 0.9670213 | 0.003563202 | 0.9968421 | 0.006487772 | 0.9968429 | 0.007229214
[23 empty] | 1002660 | 1.000322 | 0.9670213 | 0.003563202 | 0.9968428 | 0.006487779 | 0.9968436 | 0.00722922
[23 empty] | 1002960 | 1.000322 | 0.9670213 | 0.003563202 | 0.9968435 | 0.006487787 | 0.9968443 | 0.007229226
[23 empty] | 1003260 | 1.00248 | 0.9670213 | 0.003563202 | 0.9968442 | 0.006487795 | 0.996845 | 0.007229232
[23 empty] | 1003560 | 1.001401 | 0.9670213 | 0.003563202 | 0.9968449 | 0.006487803 | 0.9968457 | 0.007229239
[23 empty] | 1003860 | 1.000322 | 0.9670213 | 0.003563202 | 0.9968456 | 0.00648781 | 0.9968464 | 0.007229245
[23 empty] | 1004160 | 1.001401 | 0.9670213 | 0.003563202 | 0.9968462 | 0.006487818 | 0.9968471 | 0.007229251
[23 empty] | 1004460 | 1.000322 | 0.9670213 | 0.003563202 | 0.9968469 | 0.006487826 | 0.9968478 | 0.007229257
[23 empty] | 1004760 | 1.001401 | 0.9670213 | 0.003563202 | 0.9968476 | 0.006487833 | 0.9968485 | 0.007229264
[23 empty] | 1005060 | 1.003559 | 0.9670213 | 0.003563202 | 0.9968483 | 0.006487841 | 0.9968491 | 0.00722927
[23 empty] | 1005360 | 1.003559 | 0.9670213 | 0.003563202 | 0.996849 | 0.006487849 | 0.9968498 | 0.007229276
[23 empty] | 1005660 | 1.003559 | 0.9670213 | 0.003563202 | 0.9968497 | 0.006487857 | 0.9968505 | 0.007229282
[23 empty] | 1005960 | 1.00248 | 0.9670213 | 0.003563202 | 0.9968504 | 0.006487864 | 0.9968512 | 0.007229288
[23 empty] | 1006260 | 1.001401 | 0.9670213 | 0.003563202 | 0.996851 | 0.006487872 | 0.9968519 | 0.007229295
[23 empty] | 1006560 | 1.001401 | 0.9670213 | 0.003563202 | 0.9968517 | 0.00648788 | 0.9968526 | 0.007229301
[23 empty] | 1006860 | 1.003559 | 0.9670213 | 0.003563202 | 0.9968524 | 0.006487887 | 0.9968532 | 0.007229307
[23 empty] | 1007160 | 1.001401 | 0.9670213 | 0.003563202 | 0.9968531 | 0.006487895 | 0.9968539 | 0.007229313
[23 empty] | 1007460 | 1.001401 | 0.9670213 | 0.003563202 | 0.9968538 | 0.006487903 | 0.9968546 | 0.00722932
[23 empty] | 1007760 | 1.000322 | 0.9670213 | 0.003563202 | 0.9968544 | 0.006487911 | 0.9968553 | 0.007229326
[23 empty] | 1008060 | 1.000322 | 0.9670213 | 0.003563202 | 0.9968551 | 0.006487918 | 0.996856 | 0.007229332
[23 empty] | 1008360 | 1.001401 | 0.9670213 | 0.003563202 | 0.9968558 | 0.006487926 | 0.9968566 | 0.007229338
[23 empty] | 1008660 | 1.000322 | 0.9670213 | 0.003563202 | 0.9968565 | 0.006487934 | 0.9968573 | 0.007229345
[23 empty] | 1008960 | 1.001401 | 0.9670213 | 0.003563202 | 0.9968571 | 0.006487941 | 0.996858 | 0.007229351
[23 empty] | 1009260 | 1.000322 | 0.9670213 | 0.003563202 | 0.9968578 | 0.006487949 | 0.9968586 | 0.007229357
[23 empty] | 1009560 | 1.001401 | 0.9670213 | 0.003563202 | 0.9968585 | 0.006487957 | 0.9968593 | 0.007229363
[23 empty] | 1009860 | 1.00248 | 0.9670213 | 0.003563202 | 0.9968591 | 0.006487964 | 0.99686 | 0.00722937
[23 empty] | 1010160 | 1.001401 | 0.9670213 | 0.003563202 | 0.9968598 | 0.006487972 | 0.9968606 | 0.007229376
[23 empty] | 1010460 | 1.000322 | 0.9670213 | 0.003563202 | 0.9968605 | 0.00648798 | 0.9968613 | 0.007229382
[23 empty] | 1010760 | 0.9992433 | 0.9670213 | 0.003563202 | 0.9968611 | 0.006487987 | 0.996862 | 0.007229389
[23 empty] | 1011060 | 1.001401 | 0.9670213 | 0.003563202 | 0.9968618 | 0.006487995 | 0.9968626 | 0.007229395
[23 empty] | 1011360 | 1.001401 | 0.9670213 | 0.003563202 | 0.9968625 | 0.006488003 | 0.9968633 | 0.007229401
[23 empty] | 1011660 | 1.001401 | 0.9670213 | 0.003563202 | 0.9968631 | 0.00648801 | 0.996864 | 0.007229407
[23 empty] | 1011960 | 1.001401 | 0.9670213 | 0.003563202 | 0.9968638 | 0.006488018 | 0.9968646 | 0.007229414
[23 empty] | 1012260 | 1.00248 | 0.9670213 | 0.003563202 | 0.9968644 | 0.006488026 | 0.9968653 | 0.00722942
[23 empty] | 1012560 | 1.003559 | 0.9670213 | 0.003563202 | 0.9968651 | 0.006488033 | 0.996866 | 0.007229426
[23 empty] | 1012860 | 1.00248 | 0.9670213 | 0.003563202 | 0.9968658 | 0.006488041 | 0.9968666 | 0.007229433
[23 empty] | 1013160 | 1.00248 | 0.9670213 | 0.003563202 | 0.9968664 | 0.006488049 | 0.9968673 | 0.007229439
[23 empty] | 1013460 | 1.001401 | 0.9670213 | 0.003563202 | 0.9968671 | 0.006488056 | 0.9968679 | 0.007229445
[23 empty] | 1013760 | 1.00248 | 0.9670213 | 0.003563202 | 0.9968677 | 0.006488064 | 0.9968686 | 0.007229452
[23 empty] | 1014060 | 1.001401 | 0.9670213 | 0.003563202 | 0.9968684 | 0.006488072 | 0.9968692 | 0.007229458
[23 empty] | 1014360 | 1.001401 | 0.9670213 | 0.003563202 | 0.996869 | 0.006488079 | 0.9968699 | 0.007229464
[23 empty] | 1014660 | 1.001401 | 0.9670213 | 0.003563202 | 0.9968697 | 0.006488087 | 0.9968705 | 0.007229471
[23 empty] | 1014960 | 1.000322 | 0.9670213 | 0.003563202 | 0.9968703 | 0.006488094 | 0.9968712 | 0.007229477
[23 empty] | 1015260 | 1.000322 | 0.9670213 | 0.003563202 | 0.996871 | 0.006488102 | 0.9968718 | 0.007229483
[23 empty] | 1015560 | 1.001401 | 0.9670213 | 0.003563202 | 0.9968716 | 0.00648811 | 0.9968725 | 0.00722949
[23 empty] | 1015860 | 1.001401 | 0.9670213 | 0.003563202 | 0.9968723 | 0.006488117 | 0.9968731 | 0.007229496
[23 empty] | 1016160 | 1.001401 | 0.9670213 | 0.003563202 | 0.9968729 | 0.006488125 | 0.9968738 | 0.007229502
[23 empty] | 1016460 | 0.9992433 | 0.9670213 | 0.003563202 | 0.9968736 | 0.006488133 | 0.9968744 | 0.007229509
[23 empty] | 1016760 | 1.000322 | 0.9670213 | 0.003563202 | 0.9968742 | 0.00648814 | 0.9968751 | 0.007229515
[23 empty] | 1017060 | 1.000322 | 0.9670213 | 0.003563202 | 0.9968749 | 0.006488148 | 0.9968757 | 0.007229521
[23 empty] | 1017360 | 1.001401 | 0.9670213 | 0.003563202 | 0.9968755 | 0.006488155 | 0.9968764 | 0.007229528
[23 empty] | 1017660 | 1.001401 | 0.9670213 | 0.003563202 | 0.9968761 | 0.006488163 | 0.996877 | 0.007229534
[23 empty] | 1017960 | 1.001401 | 0.9670213 | 0.003563202 | 0.9968768 | 0.006488171 | 0.9968776 | 0.00722954
[23 empty] | 1018260 | 1.003559 | 0.9670213 | 0.003563202 | 0.9968774 | 0.006488178 | 0.9968783 | 0.007229547
[23 empty] | 1018560 | 1.00248 | 0.9670213 | 0.003563202 | 0.9968781 | 0.006488186 | 0.9968789 | 0.007229553
[23 empty] | 1018860 | 1.001401 | 0.9670213 | 0.003563202 | 0.9968787 | 0.006488193 | 0.9968795 | 0.007229559
[23 empty] | 1019160 | 1.00248 | 0.9670213 | 0.003563202 | 0.9968793 | 0.006488201 | 0.9968802 | 0.007229566
[23 empty] | 1019460 | 1.000322 | 0.9670213 | 0.003563202 | 0.99688 | 0.006488209 | 0.9968808 | 0.007229572
[23 empty] | 1019760 | 1.00248 | 0.9670213 | 0.003563202 | 0.9968806 | 0.006488216 | 0.9968815 | 0.007229578
[23 empty] | 1020060 | 1.00248 | 0.9670213 | 0.003563202 | 0.9968812 | 0.006488224 | 0.9968821 | 0.007229585
[23 empty] | 1020360 | 1.00248 | 0.9670213 | 0.003563202 | 0.9968819 | 0.006488231 | 0.9968827 | 0.007229591
[23 empty] | 1020660 | 1.003559 | 0.9670213 | 0.003563202 | 0.9968825 | 0.006488239 | 0.9968834 | 0.007229597
[23 empty] | 1020960 | 1.003559 | 0.9670213 | 0.003563202 | 0.9968831 | 0.006488246 | 0.996884 | 0.007229604
[23 empty] | 1021260 | 1.00248 | 0.9670213 | 0.003563202 | 0.9968838 | 0.006488254 | 0.9968846 | 0.00722961
[23 empty] | 1021560 | 1.00248 | 0.9670213 | 0.003563202 | 0.9968844 | 0.006488262 | 0.9968852 | 0.007229617
[23 empty] | 1021860 | 1.003559 | 0.9670213 | 0.003563202 | 0.996885 | 0.006488269 | 0.9968859 | 0.007229623
[23 empty] | 1022160 | 1.003559 | 0.9670213 | 0.003563202 | 0.9968856 | 0.006488277 | 0.9968865 | 0.007229629
[23 empty] | 1022460 | 1.003559 | 0.9670213 | 0.003563202 | 0.9968863 | 0.006488284 | 0.9968871 | 0.007229636
[23 empty] | 1022760 | 1.001401 | 0.9670213 | 0.003563202 | 0.9968869 | 0.006488292 | 0.9968877 | 0.007229642
[23 empty] | 1023060 | 1.000322 | 0.9670213 | 0.003563202 | 0.9968875 | 0.006488299 | 0.9968884 | 0.007229648
[23 empty] | 1023360 | 1.00248 | 0.9670213 | 0.003563202 | 0.9968881 | 0.006488307 | 0.996889 | 0.007229655
[23 empty] | 1023660 | 1.00248 | 0.9670213 | 0.003563202 | 0.9968887 | 0.006488314 | 0.9968896 | 0.007229661
[23 empty] | 1023960 | 1.00248 | 0.9670213 | 0.003563202 | 0.9968894 | 0.006488322 | 0.9968902 | 0.007229668
[23 empty] | 1024260 | 1.00248 | 0.9670213 | 0.003563202 | 0.99689 | 0.00648833 | 0.9968908 | 0.007229674
[23 empty] | 1024560 | 1.001401 | 0.9670213 | 0.003563202 | 0.9968906 | 0.006488337 | 0.9968915 | 0.00722968
[23 empty] | 1024860 | 1.001401 | 0.9670213 | 0.003563202 | 0.9968912 | 0.006488345 | 0.9968921 | 0.007229687
[23 empty] | 1025160 | 1.00248 | 0.9670213 | 0.003563202 | 0.9968918 | 0.006488352 | 0.9968927 | 0.007229693
[23 empty] | 1025460 | 1.00248 | 0.9670213 | 0.003563202 | 0.9968925 | 0.00648836 | 0.9968933 | 0.0072297
[23 empty] | 1025760 | 1.001401 | 0.9670213 | 0.003563202 | 0.9968931 | 0.006488367 | 0.9968939 | 0.007229706
[23 empty] | 1026060 | 1.001401 | 0.9670213 | 0.003563202 | 0.9968937 | 0.006488375 | 0.9968945 | 0.007229712
[23 empty] | 1026360 | 1.001401 | 0.9670213 | 0.003563202 | 0.9968943 | 0.006488382 | 0.9968951 | 0.007229719
[23 empty] | 1026660 | 1.001401 | 0.9670213 | 0.003563202 | 0.9968949 | 0.00648839 | 0.9968958 | 0.007229725
[23 empty] | 1026960 | 1.00248 | 0.9670213 | 0.003563202 | 0.9968955 | 0.006488397 | 0.9968964 | 0.007229732
[23 empty] | 1027260 | 1.000322 | 0.9670213 | 0.003563202 | 0.9968961 | 0.006488405 | 0.996897 | 0.007229738
[23 empty] | 1027560 | 1.001401 | 0.9670213 | 0.003563202 | 0.9968967 | 0.006488412 | 0.9968976 | 0.007229744
[23 empty] | 1027860 | 1.001401 | 0.9670213 | 0.003563202 | 0.9968973 | 0.00648842 | 0.9968982 | 0.007229751
[23 empty] | 1028160 | 1.001401 | 0.9670213 | 0.003563202 | 0.9968979 | 0.006488427 | 0.9968988 | 0.007229757
[23 empty] | 1028460 | 1.001401 | 0.9670213 | 0.003563202 | 0.9968985 | 0.006488435 | 0.9968994 | 0.007229764
[23 empty] | 1028760 | 1.001401 | 0.9670213 | 0.003563202 | 0.9968991 | 0.006488442 | 0.9969 | 0.00722977
[23 empty] | 1029060 | 1.00248 | 0.9670213 | 0.003563202 | 0.9968997 | 0.00648845 | 0.9969006 | 0.007229776
[23 empty] | 1029360 | 1.000322 | 0.9670213 | 0.003563202 | 0.9969004 | 0.006488457 | 0.9969012 | 0.007229783
[23 empty] | 1029660 | 1.000322 | 0.9670213 | 0.003563202 | 0.996901 | 0.006488465 | 0.9969018 | 0.007229789
[23 empty] | 1029960 | 1.000322 | 0.9670213 | 0.003563202 | 0.9969016 | 0.006488472 | 0.9969024 | 0.007229796
[23 empty] | 1030260 | 1.000322 | 0.9670213 | 0.003563202 | 0.9969022 | 0.00648848 | 0.996903 | 0.007229802
[23 empty] | 1030560 | 1.00248 | 0.9670213 | 0.003563202 | 0.9969027 | 0.006488487 | 0.9969036 | 0.007229808
[23 empty] | 1030860 | 1.00248 | 0.9670213 | 0.003563202 | 0.9969033 | 0.006488494 | 0.9969042 | 0.007229815
[23 empty] | 1031160 | 1.003559 | 0.9670213 | 0.003563202 | 0.9969039 | 0.006488502 | 0.9969048 | 0.007229821
[23 empty] | 1031460 | 1.00248 | 0.9670213 | 0.003563202 | 0.9969045 | 0.006488509 | 0.9969054 | 0.007229828
[23 empty] | 1031760 | 1.000322 | 0.9670213 | 0.003563202 | 0.9969051 | 0.006488517 | 0.996906 | 0.007229834
[23 empty] | 1032060 | 1.000322 | 0.9670213 | 0.003563202 | 0.9969057 | 0.006488524 | 0.9969066 | 0.007229841
[23 empty] | 1032360 | 1.00248 | 0.9670213 | 0.003563202 | 0.9969063 | 0.006488532 | 0.9969072 | 0.007229847
[23 empty] | 1032660 | 1.000322 | 0.9670213 | 0.003563202 | 0.9969069 | 0.006488539 | 0.9969078 | 0.007229853
[23 empty] | 1032960 | 1.00248 | 0.9670213 | 0.003563202 | 0.9969075 | 0.006488547 | 0.9969084 | 0.00722986
[23 empty] | 1033260 | 1.00248 | 0.9670213 | 0.003563202 | 0.9969081 | 0.006488554 | 0.996909 | 0.007229866
[23 empty] | 1033560 | 1.003559 | 0.9670213 | 0.003563202 | 0.9969087 | 0.006488561 | 0.9969095 | 0.007229873
[23 empty] | 1033860 | 1.00248 | 0.9670213 | 0.003563202 | 0.9969093 | 0.006488569 | 0.9969101 | 0.007229879
[23 empty] | 1034160 | 1.003559 | 0.9670213 | 0.003563202 | 0.9969098 | 0.006488576 | 0.9969107 | 0.007229885
[23 empty] | 1034460 | 1.00248 | 0.9670213 | 0.003563202 | 0.9969104 | 0.006488584 | 0.9969113 | 0.007229892
[23 empty] | 1034760 | 1.001401 | 0.9670213 | 0.003563202 | 0.996911 | 0.006488591 | 0.9969119 | 0.007229898
[23 empty] | 1035060 | 1.000322 | 0.9670213 | 0.003563202 | 0.9969116 | 0.006488598 | 0.9969125 | 0.007229905
[23 empty] | 1035360 | 1.001401 | 0.9670213 | 0.003563202 | 0.9969122 | 0.006488606 | 0.996913 | 0.007229911
[23 empty] | 1035660 | 1.000322 | 0.9670213 | 0.003563202 | 0.9969128 | 0.006488613 | 0.9969136 | 0.007229918
[23 empty] | 1035960 | 1.00248 | 0.9670213 | 0.003563202 | 0.9969133 | 0.006488621 | 0.9969142 | 0.007229924
[23 empty] | 1036260 | 1.004638 | 0.9670213 | 0.003563202 | 0.9969139 | 0.006488628 | 0.9969148 | 0.00722993
[23 empty] | 1036560 | 1.003559 | 0.9670213 | 0.003563202 | 0.9969145 | 0.006488635 | 0.9969154 | 0.007229937
[23 empty] | 1036860 | 1.004638 | 0.9670213 | 0.003563202 | 0.9969151 | 0.006488643 | 0.996916 | 0.007229943
[23 empty] | 1037160 | 1.00248 | 0.9670213 | 0.003563202 | 0.9969157 | 0.00648865 | 0.9969165 | 0.00722995
[23 empty] | 1037460 | 1.001401 | 0.9670213 | 0.003563202 | 0.9969162 | 0.006488658 | 0.9969171 | 0.007229956
[23 empty] | 1037760 | 0.9981643 | 0.9670213 | 0.003563202 | 0.9969168 | 0.006488665 | 0.9969177 | 0.007229963
[23 empty] | 1038060 | 0.9992433 | 0.9670213 | 0.003563202 | 0.9969174 | 0.006488672 | 0.9969183 | 0.007229969
[23 empty] | 1038360 | 0.9992433 | 0.9670213 | 0.003563202 | 0.996918 | 0.00648868 | 0.9969188 | 0.007229975
[23 empty] | 1038660 | 1.000322 | 0.9670213 | 0.003563202 | 0.9969185 | 0.006488687 | 0.9969194 | 0.007229982
[23 empty] | 1038960 | 1.000322 | 0.9670213 | 0.003563202 | 0.9969191 | 0.006488694 | 0.99692 | 0.007229988
[23 empty] | 1039260 | 1.001401 | 0.9670213 | 0.003563202 | 0.9969197 | 0.006488702 | 0.9969205 | 0.007229995
[23 empty] | 1039560 | 1.001401 | 0.9670213 | 0.003563202 | 0.9969202 | 0.006488709 | 0.9969211 | 0.007230001
[23 empty] | 1039860 | 1.003559 | 0.9670213 | 0.003563202 | 0.9969208 | 0.006488716 | 0.9969217 | 0.007230008
[23 empty] | 1040160 | 1.00248 | 0.9670213 | 0.003563202 | 0.9969214 | 0.006488724 | 0.9969222 | 0.007230014
[23 empty] | 1040460 | 1.003559 | 0.9670213 | 0.003563202 | 0.9969219 | 0.006488731 | 0.9969228 | 0.00723002
[23 empty] | 1040760 | 1.00248 | 0.9670213 | 0.003563202 | 0.9969225 | 0.006488738 | 0.9969234 | 0.007230027
[23 empty] | 1041060 | 1.000322 | 0.9670213 | 0.003563202 | 0.9969231 | 0.006488746 | 0.9969239 | 0.007230033
[23 empty] | 1041360 | 1.000322 | 0.9670213 | 0.003563202 | 0.9969236 | 0.006488753 | 0.9969245 | 0.00723004
[23 empty] | 1041660 | 1.000322 | 0.9670213 | 0.003563202 | 0.9969242 | 0.00648876 | 0.9969251 | 0.007230046
[23 empty] | 1041960 | 1.001401 | 0.9670213 | 0.003563202 | 0.9969248 | 0.006488768 | 0.9969256 | 0.007230053
[23 empty] | 1042260 | 1.001401 | 0.9670213 | 0.003563202 | 0.9969253 | 0.006488775 | 0.9969262 | 0.007230059
[23 empty] | 1042560 | 1.00248 | 0.9670213 | 0.003563202 | 0.9969259 | 0.006488782 | 0.9969268 | 0.007230065
[23 empty] | 1042860 | 1.003559 | 0.9670213 | 0.003563202 | 0.9969264 | 0.00648879 | 0.9969273 | 0.007230072
[23 empty] | 1043160 | 1.001401 | 0.9670213 | 0.003563202 | 0.996927 | 0.006488797 | 0.9969279 | 0.007230078
[23 empty] | 1043460 | 1.000322 | 0.9670213 | 0.003563202 | 0.9969276 | 0.006488804 | 0.9969284 | 0.007230085
[23 empty] | 1043760 | 1.000322 | 0.9670213 | 0.003563202 | 0.9969281 | 0.006488811 | 0.996929 | 0.007230091
[23 empty] | 1044060 | 1.000322 | 0.9670213 | 0.003563202 | 0.9969287 | 0.006488819 | 0.9969295 | 0.007230098
[23 empty] | 1044360 | 1.001401 | 0.9670213 | 0.003563202 | 0.9969292 | 0.006488826 | 0.9969301 | 0.007230104
[23 empty] | 1044660 | 1.00248 | 0.9670213 | 0.003563202 | 0.9969298 | 0.006488833 | 0.9969307 | 0.00723011
[23 empty] | 1044960 | 1.003559 | 0.9670213 | 0.003563202 | 0.9969303 | 0.006488841 | 0.9969312 | 0.007230117
[23 empty] | 1045260 | 1.003559 | 0.9670213 | 0.003563202 | 0.9969309 | 0.006488848 | 0.9969318 | 0.007230123
[23 empty] | 1045560 | 1.001401 | 0.9670213 | 0.003563202 | 0.9969314 | 0.006488855 | 0.9969323 | 0.00723013
[23 empty] | 1045860 | 1.004638 | 0.9670213 | 0.003563202 | 0.996932 | 0.006488862 | 0.9969329 | 0.007230136
[23 empty] | 1046160 | 1.000322 | 0.9670213 | 0.003563202 | 0.9969325 | 0.00648887 | 0.9969334 | 0.007230143
[23 empty] | 1046460 | 1.001401 | 0.9670213 | 0.003563202 | 0.9969331 | 0.006488877 | 0.996934 | 0.007230149
[23 empty] | 1046760 | 1.00248 | 0.9670213 | 0.003563202 | 0.9969336 | 0.006488884 | 0.9969345 | 0.007230155
[23 empty] | 1047060 | 1.001401 | 0.9670213 | 0.003563202 | 0.9969342 | 0.006488891 | 0.9969351 | 0.007230162
[23 empty] | 1047360 | 1.001401 | 0.9670213 | 0.003563202 | 0.9969347 | 0.006488899 | 0.9969356 | 0.007230168
[23 empty] | 1047660 | 1.001401 | 0.9670213 | 0.003563202 | 0.9969353 | 0.006488906 | 0.9969362 | 0.007230175
[23 empty] | 1047960 | 1.001401 | 0.9670213 | 0.003563202 | 0.9969358 | 0.006488913 | 0.9969367 | 0.007230181
[23 empty] | 1048260 | 1.00248 | 0.9670213 | 0.003563202 | 0.9969364 | 0.00648892 | 0.9969372 | 0.007230187
[23 empty] | 1048560 | 1.003559 | 0.9670213 | 0.003563202 | 0.9969369 | 0.006488927 | 0.9969378 | 0.007230194
[23 empty] | 1048860 | 1.00248 | 0.9670213 | 0.003563202 | 0.9969374 | 0.006488935 | 0.9969383 | 0.0072302
[23 empty] | 1049160 | 1.003559 | 0.9670213 | 0.003563202 | 0.996938 | 0.006488942 | 0.9969389 | 0.007230207
[23 empty] | 1049460 | 1.00248 | 0.9670213 | 0.003563202 | 0.9969385 | 0.006488949 | 0.9969394 | 0.007230213
[23 empty] | 1049760 | 1.001401 | 0.9670213 | 0.003563202 | 0.9969391 | 0.006488956 | 0.9969399 | 0.00723022
[23 empty] | 1050060 | 1.000322 | 0.9670213 | 0.003563202 | 0.9969396 | 0.006488963 | 0.9969405 | 0.007230226
[23 empty] | 1050360 | 1.001401 | 0.9670213 | 0.003563202 | 0.9969401 | 0.006488971 | 0.996941 | 0.007230232
[23 empty] | 1050660 | 1.001401 | 0.9670213 | 0.003563202 | 0.9969407 | 0.006488978 | 0.9969416 | 0.007230239
[23 empty] | 1050960 | 1.00248 | 0.9670213 | 0.003563202 | 0.9969412 | 0.006488985 | 0.9969421 | 0.007230245
[23 empty] | 1051260 | 1.001401 | 0.9670213 | 0.003563202 | 0.9969418 | 0.006488992 | 0.9969426 | 0.007230252
[23 empty] | 1051560 | 1.003559 | 0.9670213 | 0.003563202 | 0.9969423 | 0.006488999 | 0.9969432 | 0.007230258
[23 empty] | 1051860 | 1.001401 | 0.9670213 | 0.003563202 | 0.9969428 | 0.006489007 | 0.9969437 | 0.007230264
[23 empty] | 1052160 | 1.001401 | 0.9670213 | 0.003563202 | 0.9969434 | 0.006489014 | 0.9969442 | 0.007230271
[23 empty] | 1052460 | 1.00248 | 0.9670213 | 0.003563202 | 0.9969439 | 0.006489021 | 0.9969448 | 0.007230277
[23 empty] | 1052760 | 1.00248 | 0.9670213 | 0.003563202 | 0.9969444 | 0.006489028 | 0.9969453 | 0.007230284
[23 empty] | 1053060 | 1.001401 | 0.9670213 | 0.003563202 | 0.9969449 | 0.006489035 | 0.9969458 | 0.00723029
[23 empty] | 1053360 | 1.000322 | 0.9670213 | 0.003563202 | 0.9969455 | 0.006489042 | 0.9969464 | 0.007230297
[23 empty] | 1053660 | 1.001401 | 0.9670213 | 0.003563202 | 0.996946 | 0.006489049 | 0.9969469 | 0.007230303
[23 empty] | 1053960 | 1.000322 | 0.9670213 | 0.003563202 | 0.9969465 | 0.006489057 | 0.9969474 | 0.007230309
[23 empty] | 1054260 | 1.000322 | 0.9670213 | 0.003563202 | 0.9969471 | 0.006489064 | 0.9969479 | 0.007230316
[23 empty] | 1054560 | 1.001401 | 0.9670213 | 0.003563202 | 0.9969476 | 0.006489071 | 0.9969485 | 0.007230322
[23 empty] | 1054860 | 1.000322 | 0.9670213 | 0.003563202 | 0.9969481 | 0.006489078 | 0.996949 | 0.007230329
[23 empty] | 1055160 | 1.000322 | 0.9670213 | 0.003563202 | 0.9969486 | 0.006489085 | 0.9969495 | 0.007230335
[23 empty] | 1055460 | 1.000322 | 0.9670213 | 0.003563202 | 0.9969491 | 0.006489092 | 0.99695 | 0.007230341
[23 empty] | 1055760 | 1.001401 | 0.9670213 | 0.003563202 | 0.9969497 | 0.006489099 | 0.9969506 | 0.007230348
[23 empty] | 1056060 | 0.9992433 | 0.9670213 | 0.003563202 | 0.9969502 | 0.006489106 | 0.9969511 | 0.007230354
[23 empty] | 1056360 | 1.000322 | 0.9670213 | 0.003563202 | 0.9969507 | 0.006489113 | 0.9969516 | 0.007230361
[23 empty] | 1056660 | 1.001401 | 0.9670213 | 0.003563202 | 0.9969512 | 0.006489121 | 0.9969521 | 0.007230367
[23 empty] | 1056960 | 1.00248 | 0.9670213 | 0.003563202 | 0.9969517 | 0.006489128 | 0.9969526 | 0.007230373
[23 empty] | 1057260 | 1.001401 | 0.9670213 | 0.003563202 | 0.9969523 | 0.006489135 | 0.9969531 | 0.00723038
[23 empty] | 1057560 | 1.00248 | 0.9670213 | 0.003563202 | 0.9969528 | 0.006489142 | 0.9969537 | 0.007230386
[23 empty] | 1057860 | 1.001401 | 0.9670213 | 0.003563202 | 0.9969533 | 0.006489149 | 0.9969542 | 0.007230392
[23 empty] | 1058160 | 1.001401 | 0.9670213 | 0.003563202 | 0.9969538 | 0.006489156 | 0.9969547 | 0.007230399
[23 empty] | 1058460 | 0.9992433 | 0.9670213 | 0.003563202 | 0.9969543 | 0.006489163 | 0.9969552 | 0.007230405
[23 empty] | 1058760 | 0.9992433 | 0.9670213 | 0.003563202 | 0.9969548 | 0.00648917 | 0.9969557 | 0.007230412
[23 empty] | 1059060 | 1.000322 | 0.9670213 | 0.003563202 | 0.9969554 | 0.006489177 | 0.9969562 | 0.007230418
[23 empty] | 1059360 | 0.9992433 | 0.9670213 | 0.003563202 | 0.9969559 | 0.006489184 | 0.9969568 | 0.007230424
[23 empty] | 1059660 | 1.000322 | 0.9670213 | 0.003563202 | 0.9969564 | 0.006489191 | 0.9969573 | 0.007230431
[23 empty] | 1059960 | 1.000322 | 0.9670213 | 0.003563202 | 0.9969569 | 0.006489198 | 0.9969578 | 0.007230437
[23 empty] | 1060260 | 1.000322 | 0.9670213 | 0.003563202 | 0.9969574 | 0.006489205 | 0.9969583 | 0.007230444
[23 empty] | 1060560 | 1.001401 | 0.9670213 | 0.003563202 | 0.9969579 | 0.006489212 | 0.9969588 | 0.00723045
[23 empty] | 1060860 | 1.001401 | 0.9670213 | 0.003563202 | 0.9969584 | 0.006489219 | 0.9969593 | 0.007230456
[23 empty] | 1061160 | 1.00248 | 0.9670213 | 0.003563202 | 0.9969589 | 0.006489226 | 0.9969598 | 0.007230463
[23 empty] | 1061460 | 1.003559 | 0.9670213 | 0.003563202 | 0.9969594 | 0.006489233 | 0.9969603 | 0.007230469
[23 empty] | 1061760 | 1.001401 | 0.9670213 | 0.003563202 | 0.9969599 | 0.00648924 | 0.9969608 | 0.007230475
[23 empty] | 1062060 | 1.00248 | 0.9670213 | 0.003563202 | 0.9969604 | 0.006489247 | 0.9969613 | 0.007230482
[23 empty] | 1062360 | 1.000322 | 0.9670213 | 0.003563202 | 0.9969609 | 0.006489254 | 0.9969618 | 0.007230488
[23 empty] | 1062660 | 1.000322 | 0.9670213 | 0.003563202 | 0.9969614 | 0.006489261 | 0.9969623 | 0.007230495
[23 empty] | 1062960 | 0.9981643 | 0.9670213 | 0.003563202 | 0.9969619 | 0.006489268 | 0.9969628 | 0.007230501
[23 empty] | 1063260 | 0.9981643 | 0.9670213 | 0.003563202 | 0.9969624 | 0.006489275 | 0.9969633 | 0.007230507
[23 empty] | 1063560 | 0.9992433 | 0.9670213 | 0.003563202 | 0.9969629 | 0.006489282 | 0.9969638 | 0.007230514
[23 empty] | 1063860 | 1.000322 | 0.9670213 | 0.003563202 | 0.9969634 | 0.006489289 | 0.9969643 | 0.00723052
[23 empty] | 1064160 | 1.001401 | 0.9670213 | 0.003563202 | 0.9969639 | 0.006489296 | 0.9969648 | 0.007230526
[23 empty] | 1064460 | 1.001401 | 0.9670213 | 0.003563202 | 0.9969644 | 0.006489303 | 0.9969653 | 0.007230533
[23 empty] | 1064760 | 1.00248 | 0.9670213 | 0.003563202 | 0.9969649 | 0.00648931 | 0.9969658 | 0.007230539
[23 empty] | 1065060 | 1.00248 | 0.9670213 | 0.003563202 | 0.9969654 | 0.006489317 | 0.9969663 | 0.007230545
[23 empty] | 1065360 | 1.003559 | 0.9670213 | 0.003563202 | 0.9969659 | 0.006489324 | 0.9969668 | 0.007230552
[23 empty] | 1065660 | 1.003559 | 0.9670213 | 0.003563202 | 0.9969664 | 0.006489331 | 0.9969673 | 0.007230558
[23 empty] | 1065960 | 1.00248 | 0.9670213 | 0.003563202 | 0.9969669 | 0.006489338 | 0.9969678 | 0.007230564
[23 empty] | 1066260 | 0.9992433 | 0.9670213 | 0.003563202 | 0.9969674 | 0.006489345 | 0.9969683 | 0.007230571
[23 empty] | 1066560 | 1.001401 | 0.9670213 | 0.003563202 | 0.9969679 | 0.006489352 | 0.9969688 | 0.007230577
[23 empty] | 1066860 | 0.9992433 | 0.9670213 | 0.003563202 | 0.9969684 | 0.006489359 | 0.9969693 | 0.007230584
[23 empty] | 1067160 | 0.9992433 | 0.9670213 | 0.003563202 | 0.9969689 | 0.006489366 | 0.9969698 | 0.00723059
[23 empty] | 1067460 | 1.000322 | 0.9670213 | 0.003563202 | 0.9969694 | 0.006489373 | 0.9969703 | 0.007230596
[23 empty] | 1067760 | 0.9992433 | 0.9670213 | 0.003563202 | 0.9969699 | 0.00648938 | 0.9969708 | 0.007230603
[23 empty] | 1068060 | 1.000322 | 0.9670213 | 0.003563202 | 0.9969704 | 0.006489387 | 0.9969712 | 0.007230609
[23 empty] | 1068360 | 1.00248 | 0.9670213 | 0.003563202 | 0.9969708 | 0.006489393 | 0.9969717 | 0.007230615
[23 empty] | 1068660 | 1.00248 | 0.9670213 | 0.003563202 | 0.9969713 | 0.0064894 | 0.9969722 | 0.007230622
[23 empty] | 1068960 | 1.001401 | 0.9670213 | 0.003563202 | 0.9969718 | 0.006489407 | 0.9969727 | 0.007230628
[23 empty] | 1069260 | 1.003559 | 0.9670213 | 0.003563202 | 0.9969723 | 0.006489414 | 0.9969732 | 0.007230634
[23 empty] | 1069560 | 1.00248 | 0.9670213 | 0.003563202 | 0.9969728 | 0.006489421 | 0.9969737 | 0.007230641
[23 empty] | 1069860 | 1.001401 | 0.9670213 | 0.003563202 | 0.9969733 | 0.006489428 | 0.9969742 | 0.007230647
[23 empty] | 1070160 | 1.001401 | 0.9670213 | 0.003563202 | 0.9969738 | 0.006489435 | 0.9969746 | 0.007230653
[23 empty] | 1070460 | 0.9970853 | 0.9670213 | 0.003563202 | 0.9969742 | 0.006489442 | 0.9969751 | 0.00723066
[23 empty] | 1070760 | 0.9981643 | 0.9670213 | 0.003563202 | 0.9969747 | 0.006489449 | 0.9969756 | 0.007230666
[23 empty] | 1071060 | 1.000322 | 0.9670213 | 0.003563202 | 0.9969752 | 0.006489455 | 0.9969761 | 0.007230672
[23 empty] | 1071360 | 0.9992433 | 0.9670213 | 0.003563202 | 0.9969757 | 0.006489462 | 0.9969766 | 0.007230678
[23 empty] | 1071660 | 1.001401 | 0.9670213 | 0.003563202 | 0.9969762 | 0.006489469 | 0.996977 | 0.007230685
[23 empty] | 1071960 | 1.00248 | 0.9670213 | 0.003563202 | 0.9969766 | 0.006489476 | 0.9969775 | 0.007230691
[23 empty] | 1072260 | 1.001401 | 0.9670213 | 0.003563202 | 0.9969771 | 0.006489483 | 0.996978 | 0.007230697
[23 empty] | 1072560 | 1.001401 | 0.9670213 | 0.003563202 | 0.9969776 | 0.00648949 | 0.9969785 | 0.007230704
[23 empty] | 1072860 | 1.003559 | 0.9670213 | 0.003563202 | 0.9969781 | 0.006489496 | 0.996979 | 0.00723071
[23 empty] | 1073160 | 1.00248 | 0.9670213 | 0.003563202 | 0.9969785 | 0.006489503 | 0.9969794 | 0.007230716
[23 empty] | 1073460 | 1.001401 | 0.9670213 | 0.003563202 | 0.996979 | 0.00648951 | 0.9969799 | 0.007230723
[23 empty] | 1073760 | 1.000322 | 0.9670213 | 0.003563202 | 0.9969795 | 0.006489517 | 0.9969804 | 0.007230729
[23 empty] | 1074060 | 1.000322 | 0.9670213 | 0.003563202 | 0.99698 | 0.006489524 | 0.9969809 | 0.007230735
[23 empty] | 1074360 | 0.9992433 | 0.9670213 | 0.003563202 | 0.9969804 | 0.006489531 | 0.9969813 | 0.007230741
[23 empty] | 1074660 | 1.000322 | 0.9670213 | 0.003563202 | 0.9969809 | 0.006489537 | 0.9969818 | 0.007230748
[23 empty] | 1074960 | 1.001401 | 0.9670213 | 0.003563202 | 0.9969814 | 0.006489544 | 0.9969823 | 0.007230754
[23 empty] | 1075260 | 1.001401 | 0.9670213 | 0.003563202 | 0.9969818 | 0.006489551 | 0.9969827 | 0.00723076
[23 empty] | 1075560 | 1.000322 | 0.9670213 | 0.003563202 | 0.9969823 | 0.006489558 | 0.9969832 | 0.007230767
[23 empty] | 1075860 | 1.001401 | 0.9670213 | 0.003563202 | 0.9969828 | 0.006489564 | 0.9969837 | 0.007230773
[23 empty] | 1076160 | 1.00248 | 0.9670213 | 0.003563202 | 0.9969832 | 0.006489571 | 0.9969841 | 0.007230779
[23 empty] | 1076460 | 1.001401 | 0.9670213 | 0.003563202 | 0.9969837 | 0.006489578 | 0.9969846 | 0.007230785
[23 empty] | 1076760 | 1.000322 | 0.9670213 | 0.003563202 | 0.9969842 | 0.006489585 | 0.9969851 | 0.007230792
[23 empty] | 1077060 | 0.9992433 | 0.9670213 | 0.003563202 | 0.9969846 | 0.006489592 | 0.9969855 | 0.007230798
[23 empty] | 1077360 | 1.000322 | 0.9670213 | 0.003563202 | 0.9969851 | 0.006489598 | 0.996986 | 0.007230804
[23 empty] | 1077660 | 1.000322 | 0.9670213 | 0.003563202 | 0.9969856 | 0.006489605 | 0.9969865 | 0.007230811
[23 empty] | 1077960 | 1.000322 | 0.9670213 | 0.003563202 | 0.996986 | 0.006489612 | 0.9969869 | 0.007230817
[23 empty] | 1078260 | 0.9992433 | 0.9670213 | 0.003563202 | 0.9969865 | 0.006489618 | 0.9969874 | 0.007230823
[23 empty] | 1078560 | 1.001401 | 0.9670213 | 0.003563202 | 0.996987 | 0.006489625 | 0.9969879 | 0.007230829
[23 empty] | 1078860 | 1.001401 | 0.9670213 | 0.003563202 | 0.9969874 | 0.006489632 | 0.9969883 | 0.007230836
[23 empty] | 1079160 | 1.001401 | 0.9670213 | 0.003563202 | 0.9969879 | 0.006489639 | 0.9969888 | 0.007230842
[23 empty] | 1079460 | 1.001401 | 0.9670213 | 0.003563202 | 0.9969883 | 0.006489645 | 0.9969892 | 0.007230848
[23 empty] | 1079760 | 1.00248 | 0.9670213 | 0.003563202 | 0.9969888 | 0.006489652 | 0.9969897 | 0.007230854
[23 empty] | 1080060 | 1.001401 | 0.9670213 | 0.003563202 | 0.9969893 | 0.006489659 | 0.9969902 | 0.007230861
[23 empty] | 1080360 | 1.000322 | 0.9670213 | 0.003563202 | 0.9969897 | 0.006489665 | 0.9969906 | 0.007230867
[23 empty] | 1080660 | 1.001401 | 0.9670213 | 0.003563202 | 0.9969902 | 0.006489672 | 0.9969911 | 0.007230873
[23 empty] | 1080960 | 1.000322 | 0.9670213 | 0.003563202 | 0.9969906 | 0.006489679 | 0.9969915 | 0.007230879
[23 empty] | 1081260 | 1.001401 | 0.9670213 | 0.003563202 | 0.9969911 | 0.006489686 | 0.996992 | 0.007230886
[23 empty] | 1081560 | 1.000322 | 0.9670213 | 0.003563202 | 0.9969915 | 0.006489692 | 0.9969924 | 0.007230892
[23 empty] | 1081860 | 1.00248 | 0.9670213 | 0.003563202 | 0.996992 | 0.006489699 | 0.9969929 | 0.007230898
[23 empty] | 1082160 | 1.00248 | 0.9670213 | 0.003563202 | 0.9969924 | 0.006489706 | 0.9969933 | 0.007230904
[23 empty] | 1082460 | 1.001401 | 0.9670213 | 0.003563202 | 0.9969929 | 0.006489712 | 0.9969938 | 0.00723091
[23 empty] | 1082760 | 1.001401 | 0.9670213 | 0.003563202 | 0.9969933 | 0.006489719 | 0.9969942 | 0.007230917
[23 empty] | 1083060 | 1.001401 | 0.9670213 | 0.003563202 | 0.9969938 | 0.006489726 | 0.9969947 | 0.007230923
[23 empty] | 1083360 | 1.00248 | 0.9670213 | 0.003563202 | 0.9969942 | 0.006489732 | 0.9969951 | 0.007230929
[23 empty] | 1083660 | 1.000322 | 0.9670213 | 0.003563202 | 0.9969947 | 0.006489739 | 0.9969956 | 0.007230935
[23 empty] | 1083960 | 1.001401 | 0.9670213 | 0.003563202 | 0.9969951 | 0.006489745 | 0.996996 | 0.007230942
[23 empty] | 1084260 | 1.000322 | 0.9670213 | 0.003563202 | 0.9969956 | 0.006489752 | 0.9969965 | 0.007230948
[23 empty] | 1084560 | 1.00248 | 0.9670213 | 0.003563202 | 0.996996 | 0.006489759 | 0.9969969 | 0.007230954
[23 empty] | 1084860 | 1.00248 | 0.9670213 | 0.003563202 | 0.9969965 | 0.006489765 | 0.9969974 | 0.00723096
[23 empty] | 1085160 | 1.00248 | 0.9670213 | 0.003563202 | 0.9969969 | 0.006489772 | 0.9969978 | 0.007230966
[23 empty] | 1085460 | 1.00248 | 0.9670213 | 0.003563202 | 0.9969974 | 0.006489779 | 0.9969983 | 0.007230973
[23 empty] | 1085760 | 1.003559 | 0.9670213 | 0.003563202 | 0.9969978 | 0.006489785 | 0.9969987 | 0.007230979
[23 empty] | 1086060 | 1.000322 | 0.9670213 | 0.003563202 | 0.9969983 | 0.006489792 | 0.9969992 | 0.007230985
[23 empty] | 1086360 | 1.000322 | 0.9670213 | 0.003563202 | 0.9969987 | 0.006489798 | 0.9969996 | 0.007230991
[23 empty] | 1086660 | 0.9992433 | 0.9670213 | 0.003563202 | 0.9969991 | 0.006489805 | 0.997 | 0.007230997
[23 empty] | 1086960 | 1.001401 | 0.9670213 | 0.003563202 | 0.9969996 | 0.006489812 | 0.9970005 | 0.007231004
[23 empty] | 1087260 | 1.000322 | 0.9670213 | 0.003563202 | 0.997 | 0.006489818 | 0.9970009 | 0.00723101
[23 empty] | 1087560 | 1.00248 | 0.9670213 | 0.003563202 | 0.9970005 | 0.006489825 | 0.9970014 | 0.007231016
[23 empty] | 1087860 | 1.00248 | 0.9670213 | 0.003563202 | 0.9970009 | 0.006489831 | 0.9970018 | 0.007231022
[23 empty] | 1088160 | 1.000322 | 0.9670213 | 0.003563202 | 0.9970013 | 0.006489838 | 0.9970022 | 0.007231028
[23 empty] | 1088460 | 1.000322 | 0.9670213 | 0.003563202 | 0.9970018 | 0.006489844 | 0.9970027 | 0.007231034
[23 empty] | 1088760 | 1.001401 | 0.9670213 | 0.003563202 | 0.9970022 | 0.006489851 | 0.9970031 | 0.007231041
[23 empty] | 1089060 | 1.001401 | 0.9670213 | 0.003563202 | 0.9970027 | 0.006489857 | 0.9970036 | 0.007231047
[23 empty] | 1089360 | 1.000322 | 0.9670213 | 0.003563202 | 0.9970031 | 0.006489864 | 0.997004 | 0.007231053
[23 empty] | 1089660 | 1.001401 | 0.9670213 | 0.003563202 | 0.9970035 | 0.006489871 | 0.9970044 | 0.007231059
[23 empty] | 1089960 | 1.00248 | 0.9670213 | 0.003563202 | 0.997004 | 0.006489877 | 0.9970049 | 0.007231065
[23 empty] | 1090260 | 1.000322 | 0.9670213 | 0.003563202 | 0.9970044 | 0.006489884 | 0.9970053 | 0.007231071
[23 empty] | 1090560 | 1.000322 | 0.9670213 | 0.003563202 | 0.9970048 | 0.00648989 | 0.9970057 | 0.007231078
[23 empty] | 1090860 | 1.000322 | 0.9670213 | 0.003563202 | 0.9970053 | 0.006489897 | 0.9970062 | 0.007231084
[23 empty] | 1091160 | 0.9992433 | 0.9670213 | 0.003563202 | 0.9970057 | 0.006489903 | 0.9970066 | 0.00723109
[23 empty] | 1091460 | 1.00248 | 0.9670213 | 0.003563202 | 0.9970061 | 0.00648991 | 0.997007 | 0.007231096
[23 empty] | 1091760 | 1.001401 | 0.9670213 | 0.003563202 | 0.9970065 | 0.006489916 | 0.9970074 | 0.007231102
[23 empty] | 1092060 | 1.00248 | 0.9670213 | 0.003563202 | 0.997007 | 0.006489923 | 0.9970079 | 0.007231108
[23 empty] | 1092360 | 1.001401 | 0.9670213 | 0.003563202 | 0.9970074 | 0.006489929 | 0.9970083 | 0.007231114
[23 empty] | 1092660 | 1.00248 | 0.9670213 | 0.003563202 | 0.9970078 | 0.006489936 | 0.9970087 | 0.007231121
[23 empty] | 1092960 | 1.000322 | 0.9670213 | 0.003563202 | 0.9970083 | 0.006489942 | 0.9970092 | 0.007231127
[23 empty] | 1093260 | 1.001401 | 0.9670213 | 0.003563202 | 0.9970087 | 0.006489949 | 0.9970096 | 0.007231133
[23 empty] | 1093560 | 1.001401 | 0.9670213 | 0.003563202 | 0.9970091 | 0.006489955 | 0.99701 | 0.007231139
[23 empty] | 1093860 | 1.00248 | 0.9670213 | 0.003563202 | 0.9970095 | 0.006489962 | 0.9970104 | 0.007231145
[23 empty] | 1094160 | 1.001401 | 0.9670213 | 0.003563202 | 0.99701 | 0.006489968 | 0.9970109 | 0.007231151
[23 empty] | 1094460 | 0.9992433 | 0.9670213 | 0.003563202 | 0.9970104 | 0.006489974 | 0.9970113 | 0.007231157
[23 empty] | 1094760 | 1.001401 | 0.9670213 | 0.003563202 | 0.9970108 | 0.006489981 | 0.9970117 | 0.007231163
[23 empty] | 1095060 | 1.00248 | 0.9670213 | 0.003563202 | 0.9970112 | 0.006489987 | 0.9970121 | 0.007231169
[23 empty] | 1095360 | 1.001401 | 0.9670213 | 0.003563202 | 0.9970116 | 0.006489994 | 0.9970126 | 0.007231176
[23 empty] | 1095660 | 1.001401 | 0.9670213 | 0.003563202 | 0.9970121 | 0.00649 | 0.997013 | 0.007231182
[23 empty] | 1095960 | 1.00248 | 0.9670213 | 0.003563202 | 0.9970125 | 0.006490007 | 0.9970134 | 0.007231188
[23 empty] | 1096260 | 1.001401 | 0.9670213 | 0.003563202 | 0.9970129 | 0.006490013 | 0.9970138 | 0.007231194
[23 empty] | 1096560 | 1.000322 | 0.9670213 | 0.003563202 | 0.9970133 | 0.006490019 | 0.9970142 | 0.0072312
[23 empty] | 1096860 | 1.000322 | 0.9670213 | 0.003563202 | 0.9970137 | 0.006490026 | 0.9970147 | 0.007231206
[23 empty] | 1097160 | 1.000322 | 0.9670213 | 0.003563202 | 0.9970142 | 0.006490032 | 0.9970151 | 0.007231212
[23 empty] | 1097460 | 1.001401 | 0.9670213 | 0.003563202 | 0.9970146 | 0.006490039 | 0.9970155 | 0.007231218
[23 empty] | 1097760 | 1.000322 | 0.9670213 | 0.003563202 | 0.997015 | 0.006490045 | 0.9970159 | 0.007231224
[23 empty] | 1098060 | 1.000322 | 0.9670213 | 0.003563202 | 0.9970154 | 0.006490051 | 0.9970163 | 0.00723123
[23 empty] | 1098360 | 1.001401 | 0.9670213 | 0.003563202 | 0.9970158 | 0.006490058 | 0.9970167 | 0.007231236
[23 empty] | 1098660 | 1.003559 | 0.9670213 | 0.003563202 | 0.9970162 | 0.006490064 | 0.9970171 | 0.007231242
[23 empty] | 1098960 | 1.003559 | 0.9670213 | 0.003563202 | 0.9970167 | 0.00649007 | 0.9970176 | 0.007231249
[23 empty] | 1099260 | 1.003559 | 0.9670213 | 0.003563202 | 0.9970171 | 0.006490077 | 0.997018 | 0.007231255
[23 empty] | 1099560 | 1.00248 | 0.9670213 | 0.003563202 | 0.9970175 | 0.006490083 | 0.9970184 | 0.007231261
[23 empty] | 1099860 | 1.003559 | 0.9670213 | 0.003563202 | 0.9970179 | 0.00649009 | 0.9970188 | 0.007231267
[23 empty] | 1100160 | 1.00248 | 0.9670213 | 0.003563202 | 0.9970183 | 0.006490096 | 0.9970192 | 0.007231273
[23 empty] | 1100460 | 1.00248 | 0.9670213 | 0.003563202 | 0.9970187 | 0.006490102 | 0.9970196 | 0.007231279
[23 empty] | 1100760 | 1.001401 | 0.9670213 | 0.003563202 | 0.9970191 | 0.006490109 | 0.99702 | 0.007231285
[23 empty] | 1101060 | 1.000322 | 0.9670213 | 0.003563202 | 0.9970195 | 0.006490115 | 0.9970204 | 0.007231291
[23 empty] | 1101360 | 1.00248 | 0.9670213 | 0.003563202 | 0.9970199 | 0.006490121 | 0.9970208 | 0.007231297
[23 empty] | 1101660 | 1.001401 | 0.9670213 | 0.003563202 | 0.9970203 | 0.006490128 | 0.9970213 | 0.007231303
[23 empty] | 1101960 | 1.003559 | 0.9670213 | 0.003563202 | 0.9970208 | 0.006490134 | 0.9970217 | 0.007231309
[23 empty] | 1102260 | 1.00248 | 0.9670213 | 0.003563202 | 0.9970212 | 0.00649014 | 0.9970221 | 0.007231315
[23 empty] | 1102560 | 1.004638 | 0.9670213 | 0.003563202 | 0.9970216 | 0.006490146 | 0.9970225 | 0.007231321
[23 empty] | 1102860 | 1.00248 | 0.9670213 | 0.003563202 | 0.997022 | 0.006490153 | 0.9970229 | 0.007231327
[23 empty] | 1103160 | 1.001401 | 0.9670213 | 0.003563202 | 0.9970224 | 0.006490159 | 0.9970233 | 0.007231333
[23 empty] | 1103460 | 1.001401 | 0.9670213 | 0.003563202 | 0.9970228 | 0.006490165 | 0.9970237 | 0.007231339
[23 empty] | 1103760 | 1.003559 | 0.9670213 | 0.003563202 | 0.9970232 | 0.006490172 | 0.9970241 | 0.007231345
[23 empty] | 1104060 | 1.001401 | 0.9670213 | 0.003563202 | 0.9970236 | 0.006490178 | 0.9970245 | 0.007231351
[23 empty] | 1104360 | 1.00248 | 0.9670213 | 0.003563202 | 0.997024 | 0.006490184 | 0.9970249 | 0.007231357
[23 empty] | 1104660 | 1.001401 | 0.9670213 | 0.003563202 | 0.9970244 | 0.00649019 | 0.9970253 | 0.007231363
[23 empty] | 1104960 | 1.00248 | 0.9670213 | 0.003563202 | 0.9970248 | 0.006490197 | 0.9970257 | 0.007231369
[23 empty] | 1105260 | 1.00248 | 0.9670213 | 0.003563202 | 0.9970252 | 0.006490203 | 0.9970261 | 0.007231375
[23 empty] | 1105560 | 1.003559 | 0.9670213 | 0.003563202 | 0.9970256 | 0.006490209 | 0.9970265 | 0.007231381
[23 empty] | 1105860 | 1.00248 | 0.9670213 | 0.003563202 | 0.997026 | 0.006490215 | 0.9970269 | 0.007231387
[23 empty] | 1106160 | 1.00248 | 0.9670213 | 0.003563202 | 0.9970264 | 0.006490222 | 0.9970273 | 0.007231393
[23 empty] | 1106460 | 1.003559 | 0.9670213 | 0.003563202 | 0.9970268 | 0.006490228 | 0.9970277 | 0.007231399
[23 empty] | 1106760 | 1.000322 | 0.9670213 | 0.003563202 | 0.9970272 | 0.006490234 | 0.9970281 | 0.007231405
[23 empty] | 1107060 | 1.001401 | 0.9670213 | 0.003563202 | 0.9970276 | 0.00649024 | 0.9970285 | 0.007231411
[23 empty] | 1107360 | 1.00248 | 0.9670213 | 0.003563202 | 0.997028 | 0.006490247 | 0.9970289 | 0.007231417
[23 empty] | 1107660 | 1.001401 | 0.9670213 | 0.003563202 | 0.9970284 | 0.006490253 | 0.9970293 | 0.007231423
[23 empty] | 1107960 | 1.001401 | 0.9670213 | 0.003563202 | 0.9970287 | 0.006490259 | 0.9970297 | 0.007231429
[23 empty] | 1108260 | 0.9992433 | 0.9670213 | 0.003563202 | 0.9970291 | 0.006490265 | 0.9970301 | 0.007231435
[23 empty] | 1108560 | 0.9992433 | 0.9670213 | 0.003563202 | 0.9970295 | 0.006490271 | 0.9970304 | 0.007231441
[23 empty] | 1108860 | 1.000322 | 0.9670213 | 0.003563202 | 0.9970299 | 0.006490278 | 0.9970308 | 0.007231447
[23 empty] | 1109160 | 1.00248 | 0.9670213 | 0.003563202 | 0.9970303 | 0.006490284 | 0.9970312 | 0.007231453
[23 empty] | 1109460 | 1.000322 | 0.9670213 | 0.003563202 | 0.9970307 | 0.00649029 | 0.9970316 | 0.007231459
[23 empty] | 1109760 | 1.001401 | 0.9670213 | 0.003563202 | 0.9970311 | 0.006490296 | 0.997032 | 0.007231464
[23 empty] | 1110060 | 1.001401 | 0.9670213 | 0.003563202 | 0.9970315 | 0.006490302 | 0.9970324 | 0.00723147
[23 empty] | 1110360 | 1.00248 | 0.9670213 | 0.003563202 | 0.9970319 | 0.006490308 | 0.9970328 | 0.007231476
[23 empty] | 1110660 | 1.003559 | 0.9670213 | 0.003563202 | 0.9970323 | 0.006490314 | 0.9970332 | 0.007231482
[23 empty] | 1110960 | 1.00248 | 0.9670213 | 0.003563202 | 0.9970327 | 0.006490321 | 0.9970336 | 0.007231488
[23 empty] | 1111260 | 1.001401 | 0.9670213 | 0.003563202 | 0.997033 | 0.006490327 | 0.997034 | 0.007231494
[23 empty] | 1111560 | 1.001401 | 0.9670213 | 0.003563202 | 0.9970334 | 0.006490333 | 0.9970343 | 0.0072315
[23 empty] | 1111860 | 1.001401 | 0.9670213 | 0.003563202 | 0.9970338 | 0.006490339 | 0.9970347 | 0.007231506
[23 empty] | 1112160 | 1.00248 | 0.9670213 | 0.003563202 | 0.9970342 | 0.006490345 | 0.9970351 | 0.007231512
[23 empty] | 1112460 | 1.00248 | 0.9670213 | 0.003563202 | 0.9970346 | 0.006490351 | 0.9970355 | 0.007231518
[23 empty] | 1112760 | 1.00248 | 0.9670213 | 0.003563202 | 0.997035 | 0.006490357 | 0.9970359 | 0.007231524
[23 empty] | 1113060 | 1.00248 | 0.9670213 | 0.003563202 | 0.9970353 | 0.006490364 | 0.9970363 | 0.007231529
[23 empty] | 1113360 | 1.00248 | 0.9670213 | 0.003563202 | 0.9970357 | 0.00649037 | 0.9970366 | 0.007231535
[23 empty] | 1113660 | 1.001401 | 0.9670213 | 0.003563202 | 0.9970361 | 0.006490376 | 0.997037 | 0.007231541
[23 empty] | 1113960 | 1.001401 | 0.9670213 | 0.003563202 | 0.9970365 | 0.006490382 | 0.9970374 | 0.007231547
[23 empty] | 1114260 | 1.000322 | 0.9670213 | 0.003563202 | 0.9970369 | 0.006490388 | 0.9970378 | 0.007231553
[23 empty] | 1114560 | 1.000322 | 0.9670213 | 0.003563202 | 0.9970373 | 0.006490394 | 0.9970382 | 0.007231559
[23 empty] | 1114860 | 1.000322 | 0.9670213 | 0.003563202 | 0.9970376 | 0.0064904 | 0.9970386 | 0.007231565
[23 empty] | 1115160 | 1.000322 | 0.9670213 | 0.003563202 | 0.997038 | 0.006490406 | 0.9970389 | 0.007231571
[23 empty] | 1115460 | 1.000322 | 0.9670213 | 0.003563202 | 0.9970384 | 0.006490412 | 0.9970393 | 0.007231577
[23 empty] | 1115760 | 0.9992433 | 0.9670213 | 0.003563202 | 0.9970388 | 0.006490418 | 0.9970397 | 0.007231582
[23 empty] | 1116060 | 1.000322 | 0.9670213 | 0.003563202 | 0.9970391 | 0.006490424 | 0.9970401 | 0.007231588
[23 empty] | 1116360 | 1.003559 | 0.9670213 | 0.003563202 | 0.9970395 | 0.00649043 | 0.9970404 | 0.007231594
[23 empty] | 1116660 | 1.001401 | 0.9670213 | 0.003563202 | 0.9970399 | 0.006490436 | 0.9970408 | 0.0072316
[23 empty] | 1116960 | 1.000322 | 0.9670213 | 0.003563202 | 0.9970403 | 0.006490442 | 0.9970412 | 0.007231606
[23 empty] | 1117260 | 1.00248 | 0.9670213 | 0.003563202 | 0.9970406 | 0.006490448 | 0.9970416 | 0.007231612
[23 empty] | 1117560 | 1.00248 | 0.9670213 | 0.003563202 | 0.997041 | 0.006490454 | 0.9970419 | 0.007231617
[23 empty] | 1117860 | 1.001401 | 0.9670213 | 0.003563202 | 0.9970414 | 0.00649046 | 0.9970423 | 0.007231623
[23 empty] | 1118160 | 1.001401 | 0.9670213 | 0.003563202 | 0.9970418 | 0.006490466 | 0.9970427 | 0.007231629
[23 empty] | 1118460 | 1.000322 | 0.9670213 | 0.003563202 | 0.9970421 | 0.006490472 | 0.9970431 | 0.007231635
[23 empty] | 1118760 | 1.001401 | 0.9670213 | 0.003563202 | 0.9970425 | 0.006490478 | 0.9970434 | 0.007231641
[23 empty] | 1119060 | 1.00248 | 0.9670213 | 0.003563202 | 0.9970429 | 0.006490484 | 0.9970438 | 0.007231647
[23 empty] | 1119360 | 1.003559 | 0.9670213 | 0.003563202 | 0.9970433 | 0.00649049 | 0.9970442 | 0.007231652
[23 empty] | 1119660 | 1.003559 | 0.9670213 | 0.003563202 | 0.9970436 | 0.006490496 | 0.9970445 | 0.007231658
[23 empty] | 1119960 | 1.004638 | 0.9670213 | 0.003563202 | 0.997044 | 0.006490502 | 0.9970449 | 0.007231664
[23 empty] | 1120260 | 1.00248 | 0.9670213 | 0.003563202 | 0.9970444 | 0.006490508 | 0.9970453 | 0.00723167
[23 empty] | 1120560 | 1.00248 | 0.9670213 | 0.003563202 | 0.9970447 | 0.006490514 | 0.9970456 | 0.007231676
[23 empty] | 1120860 | 1.00248 | 0.9670213 | 0.003563202 | 0.9970451 | 0.00649052 | 0.997046 | 0.007231681
[23 empty] | 1121160 | 1.001401 | 0.9670213 | 0.003563202 | 0.9970455 | 0.006490526 | 0.9970464 | 0.007231687
[23 empty] | 1121460 | 0.9992433 | 0.9670213 | 0.003563202 | 0.9970458 | 0.006490532 | 0.9970467 | 0.007231693
[23 empty] | 1121760 | 0.9992433 | 0.9670213 | 0.003563202 | 0.9970462 | 0.006490538 | 0.9970471 | 0.007231699
[23 empty] | 1122060 | 1.000322 | 0.9670213 | 0.003563202 | 0.9970466 | 0.006490544 | 0.9970475 | 0.007231705
[23 empty] | 1122360 | 1.000322 | 0.9670213 | 0.003563202 | 0.9970469 | 0.00649055 | 0.9970478 | 0.00723171
[23 empty] | 1122660 | 1.00248 | 0.9670213 | 0.003563202 | 0.9970473 | 0.006490556 | 0.9970482 | 0.007231716
[23 empty] | 1122960 | 1.003559 | 0.9670213 | 0.003563202 | 0.9970476 | 0.006490562 | 0.9970486 | 0.007231722
[23 empty] | 1123260 | 1.00248 | 0.9670213 | 0.003563202 | 0.997048 | 0.006490568 | 0.9970489 | 0.007231728
[23 empty] | 1123560 | 1.00248 | 0.9670213 | 0.003563202 | 0.9970484 | 0.006490574 | 0.9970493 | 0.007231733
[23 empty] | 1123860 | 1.003559 | 0.9670213 | 0.003563202 | 0.9970487 | 0.00649058 | 0.9970497 | 0.007231739
[23 empty] | 1124160 | 1.003559 | 0.9670213 | 0.003563202 | 0.9970491 | 0.006490586 | 0.99705 | 0.007231745
[23 empty] | 1124460 | 1.00248 | 0.9670213 | 0.003563202 | 0.9970495 | 0.006490591 | 0.9970504 | 0.007231751
[23 empty] | 1124760 | 1.000322 | 0.9670213 | 0.003563202 | 0.9970498 | 0.006490597 | 0.9970507 | 0.007231756
[23 empty] | 1125060 | 0.9992433 | 0.9670213 | 0.003563202 | 0.9970502 | 0.006490603 | 0.9970511 | 0.007231762
[23 empty] | 1125360 | 1.000322 | 0.9670213 | 0.003563202 | 0.9970505 | 0.006490609 | 0.9970515 | 0.007231768
[23 empty] | 1125660 | 1.000322 | 0.9670213 | 0.003563202 | 0.9970509 | 0.006490615 | 0.9970518 | 0.007231774
[23 empty] | 1125960 | 0.9992433 | 0.9670213 | 0.003563202 | 0.9970512 | 0.006490621 | 0.9970522 | 0.007231779
[23 empty] | 1126260 | 1.001401 | 0.9670213 | 0.003563202 | 0.9970516 | 0.006490627 | 0.9970525 | 0.007231785
[23 empty] | 1126560 | 1.001401 | 0.9670213 | 0.003563202 | 0.997052 | 0.006490632 | 0.9970529 | 0.007231791
[23 empty] | 1126860 | 1.001401 | 0.9670213 | 0.003563202 | 0.9970523 | 0.006490638 | 0.9970532 | 0.007231796
[23 empty] | 1127160 | 1.000322 | 0.9670213 | 0.003563202 | 0.9970527 | 0.006490644 | 0.9970536 | 0.007231802
[23 empty] | 1127460 | 1.00248 | 0.9670213 | 0.003563202 | 0.997053 | 0.00649065 | 0.997054 | 0.007231808
[23 empty] | 1127760 | 1.000322 | 0.9670213 | 0.003563202 | 0.9970534 | 0.006490656 | 0.9970543 | 0.007231814
[23 empty] | 1128060 | 1.000322 | 0.9670213 | 0.003563202 | 0.9970537 | 0.006490662 | 0.9970547 | 0.007231819
[23 empty] | 1128360 | 0.9992433 | 0.9670213 | 0.003563202 | 0.9970541 | 0.006490667 | 0.997055 | 0.007231825
[23 empty] | 1128660 | 1.00248 | 0.9670213 | 0.003563202 | 0.9970544 | 0.006490673 | 0.9970554 | 0.007231831
[23 empty] | 1128960 | 1.00248 | 0.9670213 | 0.003563202 | 0.9970548 | 0.006490679 | 0.9970557 | 0.007231836
[23 empty] | 1129260 | 1.001401 | 0.9670213 | 0.003563202 | 0.9970551 | 0.006490685 | 0.9970561 | 0.007231842
[23 empty] | 1129560 | 1.001401 | 0.9670213 | 0.003563202 | 0.9970555 | 0.006490691 | 0.9970564 | 0.007231848
[23 empty] | 1129860 | 1.001401 | 0.9670213 | 0.003563202 | 0.9970558 | 0.006490697 | 0.9970568 | 0.007231853
[23 empty] | 1130160 | 1.000322 | 0.9670213 | 0.003563202 | 0.9970562 | 0.006490702 | 0.9970571 | 0.007231859
[23 empty] | 1130460 | 0.9992433 | 0.9670213 | 0.003563202 | 0.9970565 | 0.006490708 | 0.9970575 | 0.007231865
[23 empty] | 1130760 | 1.000322 | 0.9670213 | 0.003563202 | 0.9970569 | 0.006490714 | 0.9970578 | 0.00723187
[23 empty] | 1131060 | 1.000322 | 0.9670213 | 0.003563202 | 0.9970572 | 0.00649072 | 0.9970582 | 0.007231876
[23 empty] | 1131360 | 1.001401 | 0.9670213 | 0.003563202 | 0.9970576 | 0.006490725 | 0.9970585 | 0.007231882
[23 empty] | 1131660 | 1.000322 | 0.9670213 | 0.003563202 | 0.9970579 | 0.006490731 | 0.9970589 | 0.007231887
[23 empty] | 1131960 | 1.000322 | 0.9670213 | 0.003563202 | 0.9970583 | 0.006490737 | 0.9970592 | 0.007231893
[23 empty] | 1132260 | 1.000322 | 0.9670213 | 0.003563202 | 0.9970586 | 0.006490743 | 0.9970595 | 0.007231899
[23 empty] | 1132560 | 1.000322 | 0.9670213 | 0.003563202 | 0.997059 | 0.006490748 | 0.9970599 | 0.007231904
[23 empty] | 1132860 | 1.000322 | 0.9670213 | 0.003563202 | 0.9970593 | 0.006490754 | 0.9970602 | 0.00723191
[23 empty] | 1133160 | 1.000322 | 0.9670213 | 0.003563202 | 0.9970597 | 0.00649076 | 0.9970606 | 0.007231916
[23 empty] | 1133460 | 1.000322 | 0.9670213 | 0.003563202 | 0.99706 | 0.006490766 | 0.9970609 | 0.007231921
[23 empty] | 1133760 | 0.9992433 | 0.9670213 | 0.003563202 | 0.9970603 | 0.006490771 | 0.9970613 | 0.007231927
[23 empty] | 1134060 | 0.9992433 | 0.9670213 | 0.003563202 | 0.9970607 | 0.006490777 | 0.9970616 | 0.007231932
[23 empty] | 1134360 | 0.9992433 | 0.9670213 | 0.003563202 | 0.997061 | 0.006490783 | 0.997062 | 0.007231938
[23 empty] | 1134660 | 0.9992433 | 0.9670213 | 0.003563202 | 0.9970614 | 0.006490788 | 0.9970623 | 0.007231944
[23 empty] | 1134960 | 1.00248 | 0.9670213 | 0.003563202 | 0.9970617 | 0.006490794 | 0.9970626 | 0.007231949
[23 empty] | 1135260 | 1.000322 | 0.9670213 | 0.003563202 | 0.997062 | 0.0064908 | 0.997063 | 0.007231955
[23 empty] | 1135560 | 1.001401 | 0.9670213 | 0.003563202 | 0.9970624 | 0.006490805 | 0.9970633 | 0.00723196
[23 empty] | 1135860 | 1.00248 | 0.9670213 | 0.003563202 | 0.9970627 | 0.006490811 | 0.9970637 | 0.007231966
[23 empty] | 1136160 | 1.001401 | 0.9670213 | 0.003563202 | 0.9970631 | 0.006490817 | 0.997064 | 0.007231972
[23 empty] | 1136460 | 1.000322 | 0.9670213 | 0.003563202 | 0.9970634 | 0.006490822 | 0.9970643 | 0.007231977
[23 empty] | 1136760 | 0.9992433 | 0.9670213 | 0.003563202 | 0.9970637 | 0.006490828 | 0.9970647 | 0.007231983
[23 empty] | 1137060 | 0.9992433 | 0.9670213 | 0.003563202 | 0.9970641 | 0.006490834 | 0.997065 | 0.007231988
[23 empty] | 1137360 | 0.9970853 | 0.9670213 | 0.003563202 | 0.9970644 | 0.006490839 | 0.9970653 | 0.007231994
[23 empty] | 1137660 | 0.9981643 | 0.9670213 | 0.003563202 | 0.9970647 | 0.006490845 | 0.9970657 | 0.007231999
[23 empty] | 1137960 | 0.9992433 | 0.9670213 | 0.003563202 | 0.9970651 | 0.006490851 | 0.997066 | 0.007232005
[23 empty] | 1138260 | 0.9981643 | 0.9670213 | 0.003563202 | 0.9970654 | 0.006490856 | 0.9970663 | 0.007232011
[23 empty] | 1138560 | 0.9992433 | 0.9670213 | 0.003563202 | 0.9970657 | 0.006490862 | 0.9970667 | 0.007232016
[23 empty] | 1138860 | 1.001401 | 0.9670213 | 0.003563202 | 0.9970661 | 0.006490868 | 0.997067 | 0.007232022
[23 empty] | 1139160 | 0.9992433 | 0.9670213 | 0.003563202 | 0.9970664 | 0.006490873 | 0.9970673 | 0.007232027
[23 empty] | 1139460 | 0.9992433 | 0.9670213 | 0.003563202 | 0.9970667 | 0.006490879 | 0.9970677 | 0.007232033
[23 empty] | 1139760 | 1.000322 | 0.9670213 | 0.003563202 | 0.9970671 | 0.006490884 | 0.997068 | 0.007232038
[23 empty] | 1140060 | 1.000322 | 0.9670213 | 0.003563202 | 0.9970674 | 0.00649089 | 0.9970683 | 0.007232044
[23 empty] | 1140360 | 1.001401 | 0.9670213 | 0.003563202 | 0.9970677 | 0.006490896 | 0.9970687 | 0.007232049
[23 empty] | 1140660 | 1.00248 | 0.9670213 | 0.003563202 | 0.9970681 | 0.006490901 | 0.997069 | 0.007232055
[23 empty] | 1140960 | 1.00248 | 0.9670213 | 0.003563202 | 0.9970684 | 0.006490907 | 0.9970693 | 0.00723206
[23 empty] | 1141260 | 1.004638 | 0.9670213 | 0.003563202 | 0.9970687 | 0.006490912 | 0.9970697 | 0.007232066
[23 empty] | 1141560 | 1.00248 | 0.9670213 | 0.003563202 | 0.9970691 | 0.006490918 | 0.99707 | 0.007232071
[23 empty] | 1141860 | 1.00248 | 0.9670213 | 0.003563202 | 0.9970694 | 0.006490924 | 0.9970703 | 0.007232077
[23 empty] | 1142160 | 1.001401 | 0.9670213 | 0.003563202 | 0.9970697 | 0.006490929 | 0.9970706 | 0.007232082
[23 empty] | 1142460 | 1.000322 | 0.9670213 | 0.003563202 | 0.99707 | 0.006490935 | 0.997071 | 0.007232088
[23 empty] | 1142760 | 1.000322 | 0.9670213 | 0.003563202 | 0.9970704 | 0.00649094 | 0.9970713 | 0.007232093
[23 empty] | 1143060 | 0.9970853 | 0.9670213 | 0.003563202 | 0.9970707 | 0.006490946 | 0.9970716 | 0.007232099
[23 empty] | 1143360 | 1.001401 | 0.9670213 | 0.003563202 | 0.997071 | 0.006490951 | 0.9970719 | 0.007232104
[23 empty] | 1143660 | 0.9981643 | 0.9670213 | 0.003563202 | 0.9970713 | 0.006490957 | 0.9970723 | 0.00723211
[23 empty] | 1143960 | 1.000322 | 0.9670213 | 0.003563202 | 0.9970717 | 0.006490962 | 0.9970726 | 0.007232115
[23 empty] | 1144260 | 1.000322 | 0.9670213 | 0.003563202 | 0.997072 | 0.006490968 | 0.9970729 | 0.007232121
[23 empty] | 1144560 | 1.00248 | 0.9670213 | 0.003563202 | 0.9970723 | 0.006490973 | 0.9970732 | 0.007232126
[23 empty] | 1144860 | 1.001401 | 0.9670213 | 0.003563202 | 0.9970726 | 0.006490979 | 0.9970736 | 0.007232132
[23 empty] | 1145160 | 1.000322 | 0.9670213 | 0.003563202 | 0.997073 | 0.006490984 | 0.9970739 | 0.007232137
[23 empty] | 1145460 | 1.001401 | 0.9670213 | 0.003563202 | 0.9970733 | 0.00649099 | 0.9970742 | 0.007232143
[23 empty] | 1145760 | 1.001401 | 0.9670213 | 0.003563202 | 0.9970736 | 0.006490995 | 0.9970745 | 0.007232148
[23 empty] | 1146060 | 1.000322 | 0.9670213 | 0.003563202 | 0.9970739 | 0.006491001 | 0.9970749 | 0.007232153
[23 empty] | 1146360 | 0.9992433 | 0.9670213 | 0.003563202 | 0.9970742 | 0.006491006 | 0.9970752 | 0.007232159
[23 empty] | 1146660 | 1.001401 | 0.9670213 | 0.003563202 | 0.9970746 | 0.006491012 | 0.9970755 | 0.007232164
[23 empty] | 1146960 | 1.000322 | 0.9670213 | 0.003563202 | 0.9970749 | 0.006491017 | 0.9970758 | 0.00723217
[23 empty] | 1147260 | 1.001401 | 0.9670213 | 0.003563202 | 0.9970752 | 0.006491023 | 0.9970761 | 0.007232175
[23 empty] | 1147560 | 1.00248 | 0.9670213 | 0.003563202 | 0.9970755 | 0.006491028 | 0.9970764 | 0.007232181
[23 empty] | 1147860 | 1.00248 | 0.9670213 | 0.003563202 | 0.9970758 | 0.006491034 | 0.9970768 | 0.007232186
[23 empty] | 1148160 | 1.001401 | 0.9670213 | 0.003563202 | 0.9970761 | 0.006491039 | 0.9970771 | 0.007232191
[23 empty] | 1148460 | 1.000322 | 0.9670213 | 0.003563202 | 0.9970765 | 0.006491045 | 0.9970774 | 0.007232197
[23 empty] | 1148760 | 1.000322 | 0.9670213 | 0.003563202 | 0.9970768 | 0.00649105 | 0.9970777 | 0.007232202
[23 empty] | 1149060 | 0.9992433 | 0.9670213 | 0.003563202 | 0.9970771 | 0.006491055 | 0.997078 | 0.007232208
[23 empty] | 1149360 | 0.9992433 | 0.9670213 | 0.003563202 | 0.9970774 | 0.006491061 | 0.9970783 | 0.007232213
[23 empty] | 1149660 | 0.9992433 | 0.9670213 | 0.003563202 | 0.9970777 | 0.006491066 | 0.9970787 | 0.007232218
[23 empty] | 1149960 | 1.000322 | 0.9670213 | 0.003563202 | 0.997078 | 0.006491072 | 0.997079 | 0.007232224
[23 empty] | 1150260 | 1.000322 | 0.9670213 | 0.003563202 | 0.9970784 | 0.006491077 | 0.9970793 | 0.007232229
[23 empty] | 1150560 | 1.00248 | 0.9670213 | 0.003563202 | 0.9970787 | 0.006491083 | 0.9970796 | 0.007232234
[23 empty] | 1150860 | 1.001401 | 0.9670213 | 0.003563202 | 0.997079 | 0.006491088 | 0.9970799 | 0.00723224
[23 empty] | 1151160 | 1.001401 | 0.9670213 | 0.003563202 | 0.9970793 | 0.006491093 | 0.9970802 | 0.007232245
[23 empty] | 1151460 | 1.001401 | 0.9670213 | 0.003563202 | 0.9970796 | 0.006491099 | 0.9970805 | 0.007232251
[23 empty] | 1151760 | 1.001401 | 0.9670213 | 0.003563202 | 0.9970799 | 0.006491104 | 0.9970809 | 0.007232256
[23 empty] | 1152060 | 1.001401 | 0.9670213 | 0.003563202 | 0.9970802 | 0.006491109 | 0.9970812 | 0.007232261
[23 empty] | 1152360 | 1.000322 | 0.9670213 | 0.003563202 | 0.9970805 | 0.006491115 | 0.9970815 | 0.007232267
[23 empty] | 1152660 | 1.000322 | 0.9670213 | 0.003563202 | 0.9970808 | 0.00649112 | 0.9970818 | 0.007232272
[23 empty] | 1152960 | 1.000322 | 0.9670213 | 0.003563202 | 0.9970812 | 0.006491126 | 0.9970821 | 0.007232277
[23 empty] | 1153260 | 1.000322 | 0.9670213 | 0.003563202 | 0.9970815 | 0.006491131 | 0.9970824 | 0.007232283
[23 empty] | 1153560 | 1.000322 | 0.9670213 | 0.003563202 | 0.9970818 | 0.006491136 | 0.9970827 | 0.007232288
[23 empty] | 1153860 | 0.9981643 | 0.9670213 | 0.003563202 | 0.9970821 | 0.006491142 | 0.997083 | 0.007232293
[23 empty] | 1154160 | 1.000322 | 0.9670213 | 0.003563202 | 0.9970824 | 0.006491147 | 0.9970833 | 0.007232299
[23 empty] | 1154460 | 1.000322 | 0.9670213 | 0.003563202 | 0.9970827 | 0.006491152 | 0.9970836 | 0.007232304
[23 empty] | 1154760 | 1.000322 | 0.9670213 | 0.003563202 | 0.997083 | 0.006491158 | 0.9970839 | 0.007232309
[23 empty] | 1155060 | 1.001401 | 0.9670213 | 0.003563202 | 0.9970833 | 0.006491163 | 0.9970842 | 0.007232315
[23 empty] | 1155360 | 1.001401 | 0.9670213 | 0.003563202 | 0.9970836 | 0.006491168 | 0.9970845 | 0.00723232
[23 empty] | 1155660 | 1.001401 | 0.9670213 | 0.003563202 | 0.9970839 | 0.006491174 | 0.9970848 | 0.007232325
[23 empty] | 1155960 | 1.000322 | 0.9670213 | 0.003563202 | 0.9970842 | 0.006491179 | 0.9970852 | 0.00723233
[23 empty] | 1156260 | 1.000322 | 0.9670213 | 0.003563202 | 0.9970845 | 0.006491184 | 0.9970855 | 0.007232336
[23 empty] | 1156560 | 1.00248 | 0.9670213 | 0.003563202 | 0.9970848 | 0.006491189 | 0.9970858 | 0.007232341
[23 empty] | 1156860 | 0.9992433 | 0.9670213 | 0.003563202 | 0.9970851 | 0.006491195 | 0.9970861 | 0.007232346
[23 empty] | 1157160 | 1.000322 | 0.9670213 | 0.003563202 | 0.9970854 | 0.0064912 | 0.9970864 | 0.007232352
[23 empty] | 1157460 | 1.000322 | 0.9670213 | 0.003563202 | 0.9970857 | 0.006491205 | 0.9970867 | 0.007232357
[23 empty] | 1157760 | 1.001401 | 0.9670213 | 0.003563202 | 0.997086 | 0.006491211 | 0.997087 | 0.007232362
[23 empty] | 1158060 | 1.000322 | 0.9670213 | 0.003563202 | 0.9970863 | 0.006491216 | 0.9970873 | 0.007232367
[23 empty] | 1158360 | 1.000322 | 0.9670213 | 0.003563202 | 0.9970866 | 0.006491221 | 0.9970876 | 0.007232373
[23 empty] | 1158660 | 1.001401 | 0.9670213 | 0.003563202 | 0.9970869 | 0.006491226 | 0.9970879 | 0.007232378
[23 empty] | 1158960 | 1.001401 | 0.9670213 | 0.003563202 | 0.9970872 | 0.006491232 | 0.9970882 | 0.007232383
[23 empty] | 1159260 | 1.001401 | 0.9670213 | 0.003563202 | 0.9970875 | 0.006491237 | 0.9970885 | 0.007232388
[23 empty] | 1159560 | 1.00248 | 0.9670213 | 0.003563202 | 0.9970878 | 0.006491242 | 0.9970888 | 0.007232394
[23 empty] | 1159860 | 1.001401 | 0.9670213 | 0.003563202 | 0.9970881 | 0.006491247 | 0.9970891 | 0.007232399
[23 empty] | 1160160 | 1.000322 | 0.9670213 | 0.003563202 | 0.9970884 | 0.006491252 | 0.9970894 | 0.007232404
[23 empty] | 1160460 | 1.000322 | 0.9670213 | 0.003563202 | 0.9970887 | 0.006491258 | 0.9970897 | 0.007232409
[23 empty] | 1160760 | 0.9992433 | 0.9670213 | 0.003563202 | 0.997089 | 0.006491263 | 0.99709 | 0.007232415
[23 empty] | 1161060 | 1.000322 | 0.9670213 | 0.003563202 | 0.9970893 | 0.006491268 | 0.9970902 | 0.00723242
[23 empty] | 1161360 | 1.000322 | 0.9670213 | 0.003563202 | 0.9970896 | 0.006491273 | 0.9970905 | 0.007232425
[23 empty] | 1161660 | 1.00248 | 0.9670213 | 0.003563202 | 0.9970899 | 0.006491278 | 0.9970908 | 0.00723243
[23 empty] | 1161960 | 1.001401 | 0.9670213 | 0.003563202 | 0.9970902 | 0.006491284 | 0.9970911 | 0.007232435
[23 empty] | 1162260 | 1.001401 | 0.9670213 | 0.003563202 | 0.9970905 | 0.006491289 | 0.9970914 | 0.007232441
[23 empty] | 1162560 | 1.00248 | 0.9670213 | 0.003563202 | 0.9970908 | 0.006491294 | 0.9970917 | 0.007232446
[23 empty] | 1162860 | 1.00248 | 0.9670213 | 0.003563202 | 0.9970911 | 0.006491299 | 0.997092 | 0.007232451
[23 empty] | 1163160 | 1.00248 | 0.9670213 | 0.003563202 | 0.9970914 | 0.006491304 | 0.9970923 | 0.007232456
[23 empty] | 1163460 | 1.00248 | 0.9670213 | 0.003563202 | 0.9970917 | 0.00649131 | 0.9970926 | 0.007232461
[23 empty] | 1163760 | 1.003559 | 0.9670213 | 0.003563202 | 0.9970919 | 0.006491315 | 0.9970929 | 0.007232467
[23 empty] | 1164060 | 1.00248 | 0.9670213 | 0.003563202 | 0.9970922 | 0.00649132 | 0.9970932 | 0.007232472
[23 empty] | 1164360 | 1.001401 | 0.9670213 | 0.003563202 | 0.9970925 | 0.006491325 | 0.9970935 | 0.007232477
[23 empty] | 1164660 | 1.001401 | 0.9670213 | 0.003563202 | 0.9970928 | 0.00649133 | 0.9970938 | 0.007232482
[23 empty] | 1164960 | 0.9992433 | 0.9670213 | 0.003563202 | 0.9970931 | 0.006491335 | 0.9970941 | 0.007232487
[23 empty] | 1165260 | 1.000322 | 0.9670213 | 0.003563202 | 0.9970934 | 0.00649134 | 0.9970943 | 0.007232492
[23 empty] | 1165560 | 0.9992433 | 0.9670213 | 0.003563202 | 0.9970937 | 0.006491346 | 0.9970946 | 0.007232497
[23 empty] | 1165860 | 1.001401 | 0.9670213 | 0.003563202 | 0.997094 | 0.006491351 | 0.9970949 | 0.007232503
[23 empty] | 1166160 | 1.000322 | 0.9670213 | 0.003563202 | 0.9970943 | 0.006491356 | 0.9970952 | 0.007232508
[23 empty] | 1166460 | 1.001401 | 0.9670213 | 0.003563202 | 0.9970945 | 0.006491361 | 0.9970955 | 0.007232513
[23 empty] | 1166760 | 1.001401 | 0.9670213 | 0.003563202 | 0.9970948 | 0.006491366 | 0.9970958 | 0.007232518
[23 empty] | 1167060 | 1.00248 | 0.9670213 | 0.003563202 | 0.9970951 | 0.006491371 | 0.9970961 | 0.007232523
[23 empty] | 1167360 | 1.001401 | 0.9670213 | 0.003563202 | 0.9970954 | 0.006491376 | 0.9970964 | 0.007232528
[23 empty] | 1167660 | 1.00248 | 0.9670213 | 0.003563202 | 0.9970957 | 0.006491381 | 0.9970966 | 0.007232533
[23 empty] | 1167960 | 1.000322 | 0.9670213 | 0.003563202 | 0.997096 | 0.006491386 | 0.9970969 | 0.007232538
[23 empty] | 1168260 | 0.9992433 | 0.9670213 | 0.003563202 | 0.9970963 | 0.006491391 | 0.9970972 | 0.007232544
[23 empty] | 1168560 | 1.00248 | 0.9670213 | 0.003563202 | 0.9970965 | 0.006491396 | 0.9970975 | 0.007232549
[23 empty] | 1168860 | 1.001401 | 0.9670213 | 0.003563202 | 0.9970968 | 0.006491402 | 0.9970978 | 0.007232554
[23 empty] | 1169160 | 1.001401 | 0.9670213 | 0.003563202 | 0.9970971 | 0.006491407 | 0.9970981 | 0.007232559
[23 empty] | 1169460 | 1.00248 | 0.9670213 | 0.003563202 | 0.9970974 | 0.006491412 | 0.9970983 | 0.007232564
[23 empty] | 1169760 | 1.00248 | 0.9670213 | 0.003563202 | 0.9970977 | 0.006491417 | 0.9970986 | 0.007232569
[23 empty] | 1170060 | 0.9992433 | 0.9670213 | 0.003563202 | 0.997098 | 0.006491422 | 0.9970989 | 0.007232574
[23 empty] | 1170360 | 1.001401 | 0.9670213 | 0.003563202 | 0.9970982 | 0.006491427 | 0.9970992 | 0.007232579
[23 empty] | 1170660 | 1.001401 | 0.9670213 | 0.003563202 | 0.9970985 | 0.006491432 | 0.9970995 | 0.007232584
[23 empty] | 1170960 | 1.000322 | 0.9670213 | 0.003563202 | 0.9970988 | 0.006491437 | 0.9970997 | 0.007232589
[23 empty] | 1171260 | 1.000322 | 0.9670213 | 0.003563202 | 0.9970991 | 0.006491442 | 0.9971 | 0.007232594
[23 empty] | 1171560 | 1.001401 | 0.9670213 | 0.003563202 | 0.9970994 | 0.006491447 | 0.9971003 | 0.007232599
[23 empty] | 1171860 | 1.00248 | 0.9670213 | 0.003563202 | 0.9970996 | 0.006491452 | 0.9971006 | 0.007232604
[23 empty] | 1172160 | 1.000322 | 0.9670213 | 0.003563202 | 0.9970999 | 0.006491457 | 0.9971009 | 0.00723261
[23 empty] | 1172460 | 1.001401 | 0.9670213 | 0.003563202 | 0.9971002 | 0.006491462 | 0.9971011 | 0.007232615
[23 empty] | 1172760 | 1.00248 | 0.9670213 | 0.003563202 | 0.9971005 | 0.006491467 | 0.9971014 | 0.00723262
[23 empty] | 1173060 | 1.004638 | 0.9670213 | 0.003563202 | 0.9971008 | 0.006491472 | 0.9971017 | 0.007232625
[23 empty] | 1173360 | 1.001401 | 0.9670213 | 0.003563202 | 0.997101 | 0.006491477 | 0.997102 | 0.00723263
[23 empty] | 1173660 | 1.001401 | 0.9670213 | 0.003563202 | 0.9971013 | 0.006491482 | 0.9971023 | 0.007232635
[23 empty] | 1173960 | 1.001401 | 0.9670213 | 0.003563202 | 0.9971016 | 0.006491487 | 0.9971025 | 0.00723264
[23 empty] | 1174260 | 1.000322 | 0.9670213 | 0.003563202 | 0.9971019 | 0.006491492 | 0.9971028 | 0.007232645
[23 empty] | 1174560 | 1.000322 | 0.9670213 | 0.003563202 | 0.9971021 | 0.006491497 | 0.9971031 | 0.00723265
[23 empty] | 1174860 | 1.001401 | 0.9670213 | 0.003563202 | 0.9971024 | 0.006491502 | 0.9971034 | 0.007232655
[23 empty] | 1175160 | 1.00248 | 0.9670213 | 0.003563202 | 0.9971027 | 0.006491507 | 0.9971036 | 0.00723266
[23 empty] | 1175460 | 1.00248 | 0.9670213 | 0.003563202 | 0.997103 | 0.006491512 | 0.9971039 | 0.007232665
[23 empty] | 1175760 | 1.003559 | 0.9670213 | 0.003563202 | 0.9971032 | 0.006491517 | 0.9971042 | 0.00723267
[23 empty] | 1176060 | 1.000322 | 0.9670213 | 0.003563202 | 0.9971035 | 0.006491521 | 0.9971044 | 0.007232675
[23 empty] | 1176360 | 1.003559 | 0.9670213 | 0.003563202 | 0.9971038 | 0.006491526 | 0.9971047 | 0.00723268
[23 empty] | 1176660 | 1.003559 | 0.9670213 | 0.003563202 | 0.997104 | 0.006491531 | 0.997105 | 0.007232685
[23 empty] | 1176960 | 1.000322 | 0.9670213 | 0.003563202 | 0.9971043 | 0.006491536 | 0.9971053 | 0.00723269
[23 empty] | 1177260 | 1.000322 | 0.9670213 | 0.003563202 | 0.9971046 | 0.006491541 | 0.9971055 | 0.007232695
[23 empty] | 1177560 | 1.001401 | 0.9670213 | 0.003563202 | 0.9971049 | 0.006491546 | 0.9971058 | 0.0072327
[23 empty] | 1177860 | 1.001401 | 0.9670213 | 0.003563202 | 0.9971051 | 0.006491551 | 0.9971061 | 0.007232705
[23 empty] | 1178160 | 1.000322 | 0.9670213 | 0.003563202 | 0.9971054 | 0.006491556 | 0.9971063 | 0.007232709
[23 empty] | 1178460 | 1.001401 | 0.9670213 | 0.003563202 | 0.9971057 | 0.006491561 | 0.9971066 | 0.007232714
[23 empty] | 1178760 | 1.001401 | 0.9670213 | 0.003563202 | 0.9971059 | 0.006491566 | 0.9971069 | 0.007232719
[23 empty] | 1179060 | 1.00248 | 0.9670213 | 0.003563202 | 0.9971062 | 0.00649157 | 0.9971071 | 0.007232724
[23 empty] | 1179360 | 1.00248 | 0.9670213 | 0.003563202 | 0.9971065 | 0.006491575 | 0.9971074 | 0.007232729
[23 empty] | 1179660 | 1.001401 | 0.9670213 | 0.003563202 | 0.9971067 | 0.00649158 | 0.9971077 | 0.007232734
[23 empty] | 1179960 | 1.003559 | 0.9670213 | 0.003563202 | 0.997107 | 0.006491585 | 0.997108 | 0.007232739
[23 empty] | 1180260 | 1.00248 | 0.9670213 | 0.003563202 | 0.9971073 | 0.00649159 | 0.9971082 | 0.007232744
[23 empty] | 1180560 | 1.00248 | 0.9670213 | 0.003563202 | 0.9971075 | 0.006491595 | 0.9971085 | 0.007232749
[23 empty] | 1180860 | 1.001401 | 0.9670213 | 0.003563202 | 0.9971078 | 0.0064916 | 0.9971088 | 0.007232754
[23 empty] | 1181160 | 1.001401 | 0.9670213 | 0.003563202 | 0.9971081 | 0.006491604 | 0.997109 | 0.007232759
[23 empty] | 1181460 | 1.00248 | 0.9670213 | 0.003563202 | 0.9971083 | 0.006491609 | 0.9971093 | 0.007232764
[23 empty] | 1181760 | 1.00248 | 0.9670213 | 0.003563202 | 0.9971086 | 0.006491614 | 0.9971095 | 0.007232769
[23 empty] | 1182060 | 1.001401 | 0.9670213 | 0.003563202 | 0.9971089 | 0.006491619 | 0.9971098 | 0.007232773
[23 empty] | 1182360 | 0.9992433 | 0.9670213 | 0.003563202 | 0.9971091 | 0.006491624 | 0.9971101 | 0.007232778
[23 empty] | 1182660 | 1.00248 | 0.9670213 | 0.003563202 | 0.9971094 | 0.006491629 | 0.9971103 | 0.007232783
[23 empty] | 1182960 | 1.00248 | 0.9670213 | 0.003563202 | 0.9971096 | 0.006491633 | 0.9971106 | 0.007232788
[23 empty] | 1183260 | 1.003559 | 0.9670213 | 0.003563202 | 0.9971099 | 0.006491638 | 0.9971109 | 0.007232793
[23 empty] | 1183560 | 1.00248 | 0.9670213 | 0.003563202 | 0.9971102 | 0.006491643 | 0.9971111 | 0.007232798
[23 empty] | 1183860 | 1.003559 | 0.9670213 | 0.003563202 | 0.9971104 | 0.006491648 | 0.9971114 | 0.007232803
[23 empty] | 1184160 | 1.00248 | 0.9670213 | 0.003563202 | 0.9971107 | 0.006491653 | 0.9971116 | 0.007232808
[23 empty] | 1184460 | 1.001401 | 0.9670213 | 0.003563202 | 0.997111 | 0.006491657 | 0.9971119 | 0.007232812
[23 empty] | 1184760 | 1.001401 | 0.9670213 | 0.003563202 | 0.9971112 | 0.006491662 | 0.9971122 | 0.007232817
[23 empty] | 1185060 | 1.00248 | 0.9670213 | 0.003563202 | 0.9971115 | 0.006491667 | 0.9971124 | 0.007232822
[23 empty] | 1185360 | 1.003559 | 0.9670213 | 0.003563202 | 0.9971117 | 0.006491672 | 0.9971127 | 0.007232827
[23 empty] | 1185660 | 1.003559 | 0.9670213 | 0.003563202 | 0.997112 | 0.006491676 | 0.9971129 | 0.007232832
[23 empty] | 1185960 | 1.00248 | 0.9670213 | 0.003563202 | 0.9971123 | 0.006491681 | 0.9971132 | 0.007232837
[23 empty] | 1186260 | 1.003559 | 0.9670213 | 0.003563202 | 0.9971125 | 0.006491686 | 0.9971135 | 0.007232841
[23 empty] | 1186560 | 1.00248 | 0.9670213 | 0.003563202 | 0.9971128 | 0.006491691 | 0.9971137 | 0.007232846
[23 empty] | 1186860 | 1.00248 | 0.9670213 | 0.003563202 | 0.997113 | 0.006491695 | 0.997114 | 0.007232851
[23 empty] | 1187160 | 1.001401 | 0.9670213 | 0.003563202 | 0.9971133 | 0.0064917 | 0.9971142 | 0.007232856
[23 empty] | 1187460 | 1.001401 | 0.9670213 | 0.003563202 | 0.9971135 | 0.006491705 | 0.9971145 | 0.007232861
[23 empty] | 1187760 | 1.00248 | 0.9670213 | 0.003563202 | 0.9971138 | 0.00649171 | 0.9971147 | 0.007232866
[23 empty] | 1188060 | 1.001401 | 0.9670213 | 0.003563202 | 0.9971141 | 0.006491714 | 0.997115 | 0.00723287
[23 empty] | 1188360 | 1.003559 | 0.9670213 | 0.003563202 | 0.9971143 | 0.006491719 | 0.9971153 | 0.007232875
[23 empty] | 1188660 | 1.004638 | 0.9670213 | 0.003563202 | 0.9971146 | 0.006491724 | 0.9971155 | 0.00723288
[23 empty] | 1188960 | 1.003559 | 0.9670213 | 0.003563202 | 0.9971148 | 0.006491728 | 0.9971158 | 0.007232885
[23 empty] | 1189260 | 1.00248 | 0.9670213 | 0.003563202 | 0.9971151 | 0.006491733 | 0.997116 | 0.007232889
[23 empty] | 1189560 | 1.001401 | 0.9670213 | 0.003563202 | 0.9971153 | 0.006491738 | 0.9971163 | 0.007232894
[23 empty] | 1189860 | 1.00248 | 0.9670213 | 0.003563202 | 0.9971156 | 0.006491742 | 0.9971165 | 0.007232899
[23 empty] | 1190160 | 1.001401 | 0.9670213 | 0.003563202 | 0.9971158 | 0.006491747 | 0.9971168 | 0.007232904
[23 empty] | 1190460 | 1.001401 | 0.9670213 | 0.003563202 | 0.9971161 | 0.006491752 | 0.997117 | 0.007232909
[23 empty] | 1190760 | 1.003559 | 0.9670213 | 0.003563202 | 0.9971163 | 0.006491756 | 0.9971173 | 0.007232913
[23 empty] | 1191060 | 1.004638 | 0.9670213 | 0.003563202 | 0.9971166 | 0.006491761 | 0.9971175 | 0.007232918
[23 empty] | 1191360 | 1.004638 | 0.9670213 | 0.003563202 | 0.9971168 | 0.006491766 | 0.9971178 | 0.007232923
[23 empty] | 1191660 | 1.003559 | 0.9670213 | 0.003563202 | 0.9971171 | 0.00649177 | 0.997118 | 0.007232928
[23 empty] | 1191960 | 1.00248 | 0.9670213 | 0.003563202 | 0.9971173 | 0.006491775 | 0.9971183 | 0.007232932
[23 empty] | 1192260 | 1.004638 | 0.9670213 | 0.003563202 | 0.9971176 | 0.00649178 | 0.9971185 | 0.007232937
[23 empty] | 1192560 | 1.00248 | 0.9670213 | 0.003563202 | 0.9971178 | 0.006491784 | 0.9971188 | 0.007232942
[23 empty] | 1192860 | 1.001401 | 0.9670213 | 0.003563202 | 0.9971181 | 0.006491789 | 0.997119 | 0.007232946
[23 empty] | 1193160 | 1.00248 | 0.9670213 | 0.003563202 | 0.9971183 | 0.006491794 | 0.9971193 | 0.007232951
[23 empty] | 1193460 | 1.001401 | 0.9670213 | 0.003563202 | 0.9971186 | 0.006491798 | 0.9971195 | 0.007232956
[23 empty] | 1193760 | 1.00248 | 0.9670213 | 0.003563202 | 0.9971188 | 0.006491803 | 0.9971198 | 0.007232961
[23 empty] | 1194060 | 1.00248 | 0.9670213 | 0.003563202 | 0.9971191 | 0.006491807 | 0.99712 | 0.007232965
[23 empty] | 1194360 | 1.00248 | 0.9670213 | 0.003563202 | 0.9971193 | 0.006491812 | 0.9971203 | 0.00723297
[23 empty] | 1194660 | 1.00248 | 0.9670213 | 0.003563202 | 0.9971196 | 0.006491817 | 0.9971205 | 0.007232975
[23 empty] | 1194960 | 1.00248 | 0.9670213 | 0.003563202 | 0.9971198 | 0.006491821 | 0.9971208 | 0.007232979
[23 empty] | 1195260 | 1.00248 | 0.9670213 | 0.003563202 | 0.9971201 | 0.006491826 | 0.997121 | 0.007232984
[23 empty] | 1195560 | 1.00248 | 0.9670213 | 0.003563202 | 0.9971203 | 0.00649183 | 0.9971213 | 0.007232989
[23 empty] | 1195860 | 1.00248 | 0.9670213 | 0.003563202 | 0.9971206 | 0.006491835 | 0.9971215 | 0.007232993
[23 empty] | 1196160 | 1.003559 | 0.9670213 | 0.003563202 | 0.9971208 | 0.00649184 | 0.9971218 | 0.007232998
[23 empty] | 1196460 | 1.00248 | 0.9670213 | 0.003563202 | 0.997121 | 0.006491844 | 0.997122 | 0.007233003
[23 empty] | 1196760 | 1.001401 | 0.9670213 | 0.003563202 | 0.9971213 | 0.006491849 | 0.9971222 | 0.007233007
[23 empty] | 1197060 | 1.001401 | 0.9670213 | 0.003563202 | 0.9971215 | 0.006491853 | 0.9971225 | 0.007233012
[23 empty] | 1197360 | 1.000322 | 0.9670213 | 0.003563202 | 0.9971218 | 0.006491858 | 0.9971227 | 0.007233017
[23 empty] | 1197660 | 1.00248 | 0.9670213 | 0.003563202 | 0.997122 | 0.006491862 | 0.997123 | 0.007233021

## Uncertainty Analysis
Variable | Antoine A | Antoine B | Antoine C | Pen MW | Pol Dens | Pol Mass | Temp | Vc | Vs | ∑pi | ∑pf | ∑pcf
Value | 5.20409 | 1581.341 | -33.5 | 32 | 1.393 | 0.0234 | 298.15 | 29.47783133 | 7.630675074 | N/a | N/a | N/a
Uncertainty | 0 | 0 | 0 | 0 | 0.002 | 5e-05 | 0.005 | 0.098002 | 0.023176 | 0.25% | 0.25% | 0.25%
Units |  |  |  | g/mol | g/cm3 | g | K | cm3 | cm3
1 | 0 | 0 | 0 | 0 | 0.06098349 | 0.1350712 | 8.323289e-06 | 0.3877483 | 0.002159263 | 0.3794624 | 0.03456705 | 0
2 | 0 | 0 | 0 | 0 | 0.0596122 | 0.132034 | 8.137712e-06 | 0.4104164 | 0.004728866 | 0.3117695 | 0.07570311 | 0.005727786
3 | 0 | 0 | 0 | 0 | 0.04880587 | 0.1080992 | 6.664214e-06 | 0.3709292 | 0.00793048 | 0.3156224 | 0.1269569 | 0.02164929
4 | 0 | 0 | 0 | 0 | 0.03871344 | 0.08574568 | 5.287231e-06 | 0.3178729 | 0.009769664 | 0.3340029 | 0.1563999 | 0.05749031
5 | 0 | 0 | 0 | 0 | 0.03194426 | 0.07075277 | 4.363229e-06 | 0.2731756 | 0.009879147 | 0.3532387 | 0.1581525 | 0.1028526
6 | 0 | 0 | 0 | 0 | 0.02680921 | 0.05937923 | 3.662209e-06 | 0.2376993 | 0.009807168 | 0.3697672 | 0.1570003 | 0.139534

## Sorption Kinetics Analysis
W/ fickian model | Step | Activity | Activity err | Conc. (cc/cc) | Conc. err | Conc. (g) | Conc. err | ω | ω err | ln(Activity) | ln(a) err | ln(ω) | ln(ω) err | d(ln(a))/d(ln(ω)) | d(ln(a))/d(ln(ω)) err | D (cm^2/s) | D err (cm^2/s) | L (cm^2/s) | L err (cm^2/s) | α | α err
| 1 | 0.03797699 | 9.54543e-05 | 29.7083 | 0.1726894 | 0.0304479 | 0.0001715069 | 0.02954822 | 0.0001615212 | -3.270775 | 0.002513477 | -3.521732 | 0.005466361 | 0.5947291 | 0.004730063 | 2.325771e-08 | 1.632026e-09 | 1.383204e-08 | 9.768277e-10 | 1.681438 | 0.01337299
| 2 | 0.1098395 | 0.0002760791 | 57.41084 | 0.3375032 | 0.0588401 | 0.000335437 | 0.05557033 | 0.0002991921 | -2.208735 | 0.002513477 | -2.890106 | 0.005384026 | 0.5427683 | 0.00327991 | 2.006808e-08 | 1.801961e-09 | 1.089232e-08 | 9.802597e-10 | 1.842407 | 0.01113353
| 3 | 0.2244254 | 0.0005640882 | 81.97084 | 0.5325006 | 0.08401153 | 0.0005322727 | 0.07750059 | 0.0004529668 | -1.494212 | 0.002513477 | -2.55747 | 0.005844689 | 0.4437314 | 0.005480894 | 2.723483e-08 | 4.771452e-09 | 1.208495e-08 | 2.122499e-09 | 2.253615 | 0.02783627
| 4 | 0.3327179 | 0.0008362787 | 97.52434 | 0.7112693 | 0.09995224 | 0.0007147267 | 0.09086962 | 0.0005907345 | -1.10046 | 0.002513477 | -2.39833 | 0.006500903 | 0.4303018 | 0.01090044 | 3.923406e-08 | 1.976278e-08 | 1.688248e-08 | 8.514705e-09 | 2.32395 | 0.05887051
| 5 | 0.4127626 | 0.001037469 | 109.2967 | 0.8774823 | 0.1120177 | 0.0008848467 | 0.1007338 | 0.0007155577 | -0.8848827 | 0.002513477 | -2.295274 | 0.007103455 | 0.4835719 | 0.01835074 | 1.629764e-08 | 1.436256e-08 | 7.881081e-09 | 6.951766e-09 | 2.067945 | 0.07847501
| 6 | 0.4969218 | 0.001249002 | 120.9903 | 1.060264 | 0.1240024 | 0.001071994 | 0.1103221 | 0.0008485122 | -0.6993226 | 0.002513477 | -2.204351 | 0.007691223 | 0.4899963 | 0.03719346 | 5.360618e-08 | 4.065357e-08 | 2.626683e-08 | 2.001963e-08 | 2.040832 | 0.1549105
W/ BH model | Step | Activity | Activity err | Conc. (cc/cc) | Conc. err | Conc. (g) | Conc. err | ω | ω err | ln(Activity) | ln(a) err | ln(ω) | ln(ω) err | d(ln(a))/d(ln(ω)) | d(ln(a))/d(ln(ω)) err | D (cm^2/s) | D err (cm^2/s) | L (cm^2/s) | L err (cm^2/s) | α | α err
| 1 | 0.03797699 | 9.54543e-05 | 29.7083 | 0.1726894 | 0.0304479 | 0.0001715069 | 0.02954822 | 0.0001615212 | -3.270775 | 0.002513477 | -3.521732 | 0.005466361 | 0.5947291 | 0.004730063 | 1.379716e-08 | 1.570772e-09 | 8.205572e-09 | 9.364606e-10 | 1.681438 | 0.01337299
| 2 | 0.1098395 | 0.0002760791 | 57.41084 | 0.3375032 | 0.0588401 | 0.000335437 | 0.05557033 | 0.0002991921 | -2.208735 | 0.002513477 | -2.890106 | 0.005384026 | 0.5427683 | 0.00327991 | 2.185524e-08 | 2.223943e-09 | 1.186233e-08 | 1.209212e-09 | 1.842407 | 0.01113353
| 3 | 0.2244254 | 0.0005640882 | 81.97084 | 0.5325006 | 0.08401153 | 0.0005322727 | 0.07750059 | 0.0004529668 | -1.494212 | 0.002513477 | -2.55747 | 0.005844689 | 0.4437314 | 0.005480894 | 3.520847e-08 | 5.810874e-09 | 1.562311e-08 | 2.585678e-09 | 2.253615 | 0.02783627
| 4 | 0.3327179 | 0.0008362787 | 97.52434 | 0.7112693 | 0.09995224 | 0.0007147267 | 0.09086962 | 0.0005907345 | -1.10046 | 0.002513477 | -2.39833 | 0.006500903 | 0.4303018 | 0.01090044 | 8.126707e-08 | 1.268588e-08 | 3.496936e-08 | 5.530166e-09 | 2.32395 | 0.05887051
| 5 | 0.4127626 | 0.001037469 | 109.2967 | 0.8774823 | 0.1120177 | 0.0008848467 | 0.1007338 | 0.0007155577 | -0.8848827 | 0.002513477 | -2.295274 | 0.007103455 | 0.4835719 | 0.01835074 | 1.064426e-07 | 2.432605e-08 | 5.147266e-08 | 1.192447e-08 | 2.067945 | 0.07847501
| 6 | 0.4969218 | 0.001249002 | 120.9903 | 1.060264 | 0.1240024 | 0.001071994 | 0.1103221 | 0.0008485122 | -0.6993226 | 0.002513477 | -2.204351 | 0.007691223 | 0.4899963 | 0.03719346 | 2.186284e-07 | 1.657803e-07 | 1.071271e-07 | 8.163772e-08 | 2.040832 | 0.1549105
W/ MBH model | Step | Activity | Activity err | Conc. (cc/cc) | Conc. err | Conc. (g) | Conc. err | ω | ω err | ln(Activity) | ln(a) err | ln(ω) | ln(ω) err | d(ln(a))/d(ln(ω)) | d(ln(a))/d(ln(ω)) err | D (cm^2/s) | D err (cm^2/s) | L (cm^2/s) | L err (cm^2/s) | α | α err
| 1 | 0.03797699 | 9.54543e-05 | 29.7083 | 0.1726894 | 0.0304479 | 0.0001715069 | 0.02954822 | 0.0001615212 | -3.270775 | 0.002513477 | -3.521732 | 0.005466361 | 0.5947291 | 0.004730063 | 1.388387e-08 | 4.711085e-09 | 8.25714e-09 | 2.802589e-09 | 1.681438 | 0.01337299
| 2 | 0.1098395 | 0.0002760791 | 57.41084 | 0.3375032 | 0.0588401 | 0.000335437 | 0.05557033 | 0.0002991921 | -2.208735 | 0.002513477 | -2.890106 | 0.005384026 | 0.5427683 | 0.00327991 | 2.186583e-08 | 2.445752e-09 | 1.186808e-08 | 1.329413e-09 | 1.842407 | 0.01113353
| 3 | 0.2244254 | 0.0005640882 | 81.97084 | 0.5325006 | 0.08401153 | 0.0005322727 | 0.07750059 | 0.0004529668 | -1.494212 | 0.002513477 | -2.55747 | 0.005844689 | 0.4437314 | 0.005480894 | 3.52376e-08 | 7.784125e-09 | 1.563603e-08 | 3.459456e-09 | 2.253615 | 0.02783627
| 4 | 0.3327179 | 0.0008362787 | 97.52434 | 0.7112693 | 0.09995224 | 0.0007147267 | 0.09086962 | 0.0005907345 | -1.10046 | 0.002513477 | -2.39833 | 0.006500903 | 0.4303018 | 0.01090044 | 8.147424e-08 | 2.701301e-08 | 3.505851e-08 | 1.165762e-08 | 2.32395 | 0.05887051
| 5 | 0.4127626 | 0.001037469 | 109.2967 | 0.8774823 | 0.1120177 | 0.0008848467 | 0.1007338 | 0.0007155577 | -0.8848827 | 0.002513477 | -2.295274 | 0.007103455 | 0.4835719 | 0.01835074 | 1.071103e-07 | 3.721968e-08 | 5.179554e-08 | 1.81054e-08 | 2.067945 | 0.07847501
| 6 | 0.4969218 | 0.001249002 | 120.9903 | 1.060264 | 0.1240024 | 0.001071994 | 0.1103221 | 0.0008485122 | -0.6993226 | 0.002513477 | -2.204351 | 0.007691223 | 0.4899963 | 0.03719346 | 2.20012e-07 | 7.3296e-08 | 1.078051e-07 | 3.683521e-08 | 2.040832 | 0.1549105

## Zimm Lundberg Analysis
Step | Activity | Activity σ | Volume Fraction | Volume Fraction σ | a/φ | a/φ σ | ∂(a/φ)/∂(a) | ∂(a/φ)/∂(a) σ | Cluster Function | Cluster Function σ | Avg. Cluster Size | Avg. Cluster Size σ
1 | 0.03797699 | 9.54543e-05 | 0.05057234 | 0.0008704119 | 0.7509439 | 0.01287028 | 5.994182 | 0.05269609 | -6.691042 | 0.05326606 | 0.6616183 | 0.0045579
2 | 0.1098395 | 0.0002760791 | 0.09438161 | 0.001259469 | 1.163781 | 0.01554028 | 5.495454 | 0.04920559 | -5.976784 | 0.05037836 | 0.4359015 | 0.004203249
3 | 0.2244254 | 0.0005640882 | 0.1283956 | 0.001506271 | 1.747921 | 0.0206029 | 4.700224 | 0.04789919 | -5.096736 | 0.04854565 | 0.3456016 | 0.002316806
4 | 0.3327179 | 0.0008362787 | 0.1501281 | 0.001735476 | 2.216226 | 0.02573167 | 3.948671 | 0.05168998 | -4.355864 | 0.05045802 | 0.3460624 | 0.002169502
5 | 0.4127626 | 0.001037469 | 0.1644431 | 0.001942715 | 2.510064 | 0.02973139 | 3.393158 | 0.05711027 | -3.835176 | 0.05380226 | 0.3693318 | 0.003305151
6 | 0.4969218 | 0.001249002 | 0.1793261 | 0.002215232 | 2.771052 | 0.03423637 | 2.80909 | 0.06454784 | -3.305347 | 0.05853315 | 0.4072652 | 0.004979106