## Vapor Sorption Input
Penetrant Properties | Value | Uncertainty | Overall Properties | Value | Uncertainty | Parameters | Value | Uncertainty (Jackknife) | Units
Penetrant Name | Methanol | ----- | Temperature (K) | 298.15 | 0.005 | Dual Mode (CH') | 74.24036 | 3.003019 | (CC/CC)
Antoine A (K -> Bar) | 5.20409 | 0 | Pressure Transducer Err (%/100 e.g., 1% -> 0.01) | ----- | 0.0025 | Dual Mode (b) | 822.7283 | 62.27415 | 1 / MPa |  |  | 40.45455 | 0.1
Antoine B (K -> Bar) | 1581.341 | 0 | Charge Chamber Vol. (cm3) | 29.47783133 | 0.098002 | Dual Mode (kd) | 6615.265 | 287.0528 | (CC/CC) / MPa
Antoine C (K -> Bar) | -33.5 | 0 | Sampling Chamber Vol. (empty) (cm3) | 7.630675074 | 0.023176 | GAB (Cp) | 93.86986 | 0.9515007 | (CC/CC)
Pen. MW (g/mol) | 32 | 0 | Num steel beads | 0 | --- | GAB (k) | 0.6218608 | 0.01099088 | Unitless
Polymer Properties | Value | Uncertainty | Volume of steel bead (cm3) | 0.13399839 | 0 | GAB (a) | 18.31272 | 0.1832229 | Unitless
Polymer Name | TPBO-0.25 | -----
Pol. dens (g/cm3) | 1.393 | 0.002 | Vapor Pressure (MPa) | 0.01693845 | 4.402923e-06
Pol. mass (g) | 0.0234 | 5e-05
Step | Initial System Pressure (Pa) | Final System Pressure (Pa) | Final Charge Pressure (after valve is closed, Pa) |  | Pressure (MPa) | Pres. err (MPa) | Concentration (CC(STP)/CC(Pol)) | Conc. err (CC(STP)/CC(Pol)) | Concentration (g/g(Pol)) | Conc. err (g/g(Pol)) | Activity | act. err | Mass frac. | Mass frac. err | Dual Mode Pred (CC/CC) | Dual Mode Pred Err (CC/CC) | GAB Pred (CC/CC) | GAB Pred Err (CC/CC)
1 | 2681.815 | 643.2714 | 643.947 |  | 0.0006432714 | 1.608178e-06 | 29.7083 | 0.1726894 | 0.0304479 | 0.0001715069 | 0.03797699 | 9.54543e-05 |  |  | 29.94847 | 1.653558 | 29.51231 | 0.530002
2 | 3921.566 | 1860.511 | 1867.33 |  | 0.001860511 | 4.651278e-06 | 57.41084 | 0.3375032 | 0.0588401 | 0.000335437 | 0.1098395 | 0.0002760791 |  |  | 57.21218 | 2.322491 | 57.74231 | 0.8387849
3 | 5857.474 | 3801.419 | 3818.829 |  | 0.003801419 | 9.503547e-06 | 81.97084 | 0.5325006 | 0.08401153 | 0.0005322727 | 0.2244254 | 0.0005640882 |  |  | 81.40114 | 2.728014 | 81.6174 | 1.079856
4 | 7107.193 | 5635.725 | 5643.369 |  | 0.005635725 | 1.408931e-05 | 97.52434 | 0.7112693 | 0.09995224 | 0.0007147267 | 0.3327179 | 0.0008362787 |  |  | 98.35121 | 3.066963 | 97.87247 | 1.309095
5 | 8091.369 | 6991.558 | 7025.708 |  | 0.006991558 | 1.74789e-05 | 109.2967 | 0.8774823 | 0.1120177 | 0.0008848467 | 0.4127626 | 0.001037469 |  |  | 109.4963 | 3.330851 | 109.0414 | 1.517988
6 | 9556.431 | 8417.086 | 0 |  | 0.008417086 | 2.104271e-05 | 120.9903 | 1.060264 | 0.1240024 | 0.001071994 | 0.4969218 | 0.001249002 |  |  | 120.5537 | 3.62395 | 121.0667 | 1.797602

## Transient Sorption Input
Overall Properties | Value | Uncertainty | Step 1 |  | Fick. Model | Fick. err | BH Model | BH err | MBH Model | MBH err |  |  | Step 2 |  | Fick. Model | Fick. err | BH Model | BH err | MBH Model | MBH err |  |  | Step 3 |  | Fick. Model | Fick. err | BH Model | BH err | MBH Model | MBH err |  |  | Step 4 |  | Fick. Model | Fick. err | BH Model | BH err | MBH Model | MBH err |  |  | Step 5 |  | Fick. Model | Fick. err | BH Model | BH err | MBH Model | MBH err |  |  | Step 6 |  | Fick. Model | Fick. err | BH Model | BH err | MBH Model | MBH err |  |  | Step 7 |  | Fick. Model | Fick. err | BH Model | BH err | MBH Model | MBH err |  |  | Step 8 |  | Fick. Model | Fick. err | BH Model | BH err | MBH Model | MBH err |  |  | Step 9 |  | Fick. Model | Fick. err | BH Model | BH err | MBH Model | MBH err |  |  | -> Copy the step template pattern and adjust the "# steps" value accordingly to add steps. ->
|  |  | M (fick) |  | 0.9994305 | 0.0003990339 | 0.3869862 | 0.1671883 | 0.390923 | 0.09189338 |  |  | M (fick) |  | 0.9866385 | 0.0008586874 | 0.9599187 | 0.001714681 | 0.9599404 | 0.003515141 |  |  | M (fick) |  | 0.9670213 | 0.003226633 | 0.9013434 | 0.004849843 | 0.9013475 | 0.003970784 |  |  | M (fick) |  | 0.9150489 | 0.009687182 | 0.7802509 | 0.01114609 | 0.7802304 | 0.006131634 |  |  | M (fick) |  | 0.8678712 | 0.01142632 | 0.665981 | 0.006134585 | 0.6659509 | 0.00766247 |  |  | M (fick) |  | 0.7035679 | 0.007884833 | 0.5547183 | 0.002931779 | 0.5546978 | 0.004534335 |  |  | M (fick) |  | TBD | TBD | TBD | TBD | TBD | TBD |  |  | M (fick) |  | TBD | TBD | TBD | TBD | TBD | TBD |  |  | M (fick) |  | TBD | TBD | TBD | TBD | TBD | TBD
semi-thickness (cm) | 0.00703182 | 0.000224628 | kf (1/s) |  | 0.00116057 | 3.080674e-05 | 0.0006884842 | 0.0009957608 | 0.000692811 | 0.0001268656 |  |  | kf (1/s) |  | 0.001001406 | 5.973628e-05 | 0.001090586 | 5.6736e-05 | 0.001091114 | 0.0001039975 |  |  | kf (1/s) |  | 0.001359029 | 0.0003765053 | 0.001756918 | 0.0002643734 | 0.001758371 | 0.0002147597 |  |  | kf (1/s) |  | 0.001957796 | 0.0006378393 | 0.004055261 | 0.0004819355 | 0.004065599 | 0.0004861679 |  |  | kf (1/s) |  | 0.0008132591 | 0.0006198146 | 0.005311532 | 0.002411563 | 0.00534485 | 0.001933231 |  |  | kf (1/s) |  | 0.002674971 | 0.001881956 | 0.01090965 | 0.001771946 | 0.01097869 | 0.00697386 |  |  | kf (1/s) |  | TBD | TBD | TBD | TBD | TBD | TBD |  |  | kf (1/s) |  | TBD | TBD | TBD | TBD | TBD | TBD |  |  | kf (1/s) |  | TBD | TBD | TBD | TBD | TBD | TBD
# steps | 6 | --- | M (relax) |  | --- | --- | 0.6129639 | 0.1682862 | 0.6090228 | 0.09192887 |  |  | M (relax) |  | --- | --- | 0.03686621 | 0.001271238 | 0.0368502 | 0.002735299 |  |  | M (relax) |  | --- | --- | 0.09592844 | 0.003086058 | 0.09592539 | 0.00337394 |  |  | M (relax) |  | --- | --- | 0.2033124 | 0.008230481 | 0.2033265 | 0.003616743 |  |  | M (relax) |  | --- | --- | 0.3224615 | 0.004790416 | 0.3224798 | 0.006118945 |  |  | M (relax) |  | --- | --- | 0.2864038 | 0.006192007 | 0.2864072 | 0.003943069 |  |  | M (relax) |  | --- | --- | TBD | TBD | TBD | TBD |  |  | M (relax) |  | --- | --- | TBD | TBD | TBD | TBD |  |  | M (relax) |  | --- | --- | TBD | TBD | TBD | TBD
| >Interpolation< Interpolate the input data to some size of points according to some interpolation function making the data easier to fit while losing little information in the process. It can also help the parameter optimization understand where the "valuable" information is. You almost always want 'root', as ideal fickian sorption is mostly linear with it. 'linear' is even interpolation (it will just reduce the data size) and 'log' will very heavily cut down long sorption steps (think on the order of months or years, not days). |  | kr (1/s) |  | --- | --- | 0.002111988 | 0.0002692069 | 0.002115979 | 0.0001357866 |  |  | kr (1/s) |  | --- | --- | 8.861759e-06 | 1.572145e-06 | 8.849252e-06 | 2.076309e-06 |  |  | kr (1/s) |  | --- | --- | 5.395419e-06 | 6.433002e-07 | 5.394911e-06 | 5.41725e-07 |  |  | kr (1/s) |  | --- | --- | 9.11451e-06 | 1.171277e-06 | 9.116601e-06 | 9.327192e-07 |  |  | kr (1/s) |  | --- | --- | 3.814268e-06 | 1.975092e-07 | 3.815117e-06 | 2.265007e-07 |  |  | kr (1/s) |  | --- | --- | 5.586557e-06 | 1.291728e-07 | 5.587821e-06 | 3.668629e-07 |  |  | kr (1/s) |  | --- | --- | TBD | TBD | TBD | TBD |  |  | kr (1/s) |  | --- | --- | TBD | TBD | TBD | TBD |  |  | kr (1/s) |  | --- | --- | TBD | TBD | TBD | TBD
Interpolation method | root | >Options< "linear", "root", "log", "none" | beta |  | --- | --- | --- | --- | 2.71846 | 4.651828 |  |  | beta |  | --- | --- | --- | --- | 2.787872 | 7.550101 |  |  | beta |  | --- | --- | --- | --- | 3.169001 | 4.775917 |  |  | beta |  | --- | --- | --- | --- | 2.743326 | 1.796448 |  |  | beta |  | --- | --- | --- | --- | 1.341214 | 1.818967 |  |  | beta |  | --- | --- | --- | --- | 2.66692 | 4.228911 |  |  | beta |  | --- | --- | --- | --- | TBD | TBD |  |  | beta |  | --- | --- | --- | --- | TBD | TBD |  |  | beta |  | --- | --- | --- | --- | TBD | TBD
Interpolation size | 100 | --- | D (cm^2/s) |  | 2.325771e-08 | 1.609059e-09 | 1.379716e-08 | 1.997441e-08 | 1.388387e-08 | 2.692672e-09 |  |  | D (cm^2/s) |  | 2.006808e-08 | 1.754117e-09 | 2.185524e-08 | 1.80067e-09 | 2.186583e-08 | 2.508993e-09 |  |  | D (cm^2/s) |  | 2.723483e-08 | 7.743167e-09 | 3.520847e-08 | 5.755777e-09 | 3.52376e-08 | 4.857029e-09 |  |  | D (cm^2/s) |  | 3.923406e-08 | 1.30257e-08 | 8.126707e-08 | 1.09651e-08 | 8.147424e-08 | 1.104611e-08 |  |  | D (cm^2/s) |  | 1.629764e-08 | 1.246459e-08 | 1.064426e-07 | 4.880362e-08 | 1.071103e-07 | 3.934151e-08 |  |  | D (cm^2/s) |  | 5.360618e-08 | 3.786941e-08 | 2.186284e-07 | 3.815807e-08 | 2.20012e-07 | 1.404606e-07 |  |  | D (cm^2/s) |  | TBD | TBD | TBD | TBD | TBD | TBD |  |  | D (cm^2/s) |  | TBD | TBD | TBD | TBD | TBD | TBD |  |  | D (cm^2/s) |  | TBD | TBD | TBD | TBD | TBD | TBD
| Resampling This is the number of times the data is randomly resampled and fit. This is done to determine a histogram |  | Fit error |  | 0.3683688 | 0.01395504 | 0.05777886 | 0.6050481 | 0.05771745 | 0.344192 |  |  | Fit error |  | 1.454162 | 0.02971142 | 0.6319107 | 0.08419568 | 0.6241218 | 0.1542326 |  |  | Fit error |  | 11.49343 | 0.8946043 | 0.9421004 | 0.2678597 | 0.941142 | 0.2197202 |  |  | Fit error |  | 25.99064 | 2.10208 | 0.9753787 | 0.4976856 | 0.9755908 | 0.2808076 |  |  | Fit error |  | 37.01889 | 4.969151 | 0.7965214 | 0.07044492 | 0.7983636 | 0.08180485 |  |  | Fit error |  | 14.95571 | 1.203882 | 0.2851213 | 0.02903337 | 0.286039 | 0.07918422 |  |  | Fit error | [9 empty] | Fit error | [9 empty] | Fit error
Resampling count | 5 | --- | t - t0 | Dim.less sorption | [6 empty] | Resampled time | Resampled dim.less sorption | t - t0 | Dim.less sorption | [6 empty] | Resampled time | Resampled dim.less sorption | t - t0 | Dim.less sorption | [6 empty] | Resampled time | Resampled dim.less sorption | t - t0 | Dim.less sorption | [6 empty] | Resampled time | Resampled dim.less sorption | t - t0 | Dim.less sorption | [6 empty] | Resampled time | Resampled dim.less sorption | t - t0 | Dim.less sorption | [6 empty] | Resampled time | Resampled dim.less sorption | t - t0 | Dim.less sorption | [6 empty] | Resampled time | Resampled dim.less sorption | t - t0 | Dim.less sorption | [6 empty] | Resampled time | Resampled dim.less sorption | t - t0 | Dim.less sorption | [6 empty] | Resampled time | Resampled dim.less sorption
|  |  | 0 | 0 | 0.01265382 | 5.052181e-06 | 0.004899644 | 0.002116777 | 1.196552e-06 | 1.166508 | 0 | 0 | 0 | 0 | 0.01249186 | 1.087187e-05 | 0.01215356 | 2.170962e-05 | 3.120793e-05 | 3.028282 | 0 | 0 | 0 | 0 | 0.01224349 | 4.08525e-05 | 0.01141194 | 6.140401e-05 | 1.064121e-05 | 1.170131 | 0 | 0 | 0 | 0 | 0.01158546 | 0.0001226497 | 0.00987878 | 0.000141121 | -1.947164e-05 | 0.2433835 | 0 | 0 | 0 | 0 | 0.01098814 | 0.000144669 | 0.008432006 | 7.767017e-05 | -0.00317055 | 0.006919907 | 0 | 0 | 0 | 0 | 0.008907894 | 9.983011e-05 | 0.007023305 | 3.711934e-05 | -0.002512155 | 0.006536553 | 0 | 0 | Paste your (from sorption start) time data here! | [9 empty] | Paste your (from sorption start) time data here! | [9 empty] | Paste your (from sorption start) time data here!
|  |  | 1 | 0.007720501 | 0.02530037 | 0.0002848658 | 0.00929326 | 0.005327687 | 0.00952841 | 0.07374213 | 43.76002 | 0.09552438 | 1 | 0 | 0.0234952 | 0.000567654 | 0.02367388 | 0.0005141698 | 0.02238657 | 0.1718345 | 87.68962 | 0.1344973 | 5 | 0.01733838 | 0.05726322 | 0.007932839 | 0.06068833 | 0.004577425 | 0.05876081 | 0.004721561 | 122.1977 | 0.2666741 | 5 | 0.0619712 | 0.06503518 | 0.01061632 | 0.07982047 | 0.004877585 | 0.07688649 | 0.005080195 | 62.64463 | 0.2853997 | 5 | 0.1005708 | 0.03977022 | 0.01509997 | 0.07796976 | 0.01771324 | 0.07177054 | 0.01634749 | 122.4732 | 0.4022762 | 5 | 0.1000896 | 0.05845017 | 0.02057152 | 0.09307551 | 0.007574005 | 0.08971549 | 0.02913969 | 53.91899 | 0.3165175 |  | Paste your (dimensionless) sorption data here! | [9 empty] | Paste your (dimensionless) sorption data here! | [9 empty] | Paste your (dimensionless) sorption data here!
|  |  | 2 | 0.007720501 | 0.03475172 | 0.0004459262 | 0.01313457 | 0.008195919 | 0.01334552 | 0.004464681 | 175.0401 | 0.2932158 | 2 | 0.003524161 | 0.03196542 | 0.0009060751 | 0.03239351 | 0.0008109208 | 0.03099762 | 0.003613087 | 350.7585 | 0.4028423 | 10.0000002 | 0.03460265 | 0.08098147 | 0.0112208 | 0.08582768 | 0.006473592 | 0.08448665 | 0.005586454 | 488.7909 | 0.6210657 | 9.9999996 | 0.08887489 | 0.0919736 | 0.01501385 | 0.1128886 | 0.006897947 | 0.1109299 | 0.006833957 | 250.5785 | 0.5737251 | 9.9999996 | 0.1386159 | 0.05622195 | 0.02143622 | 0.1102695 | 0.0250503 | 0.1063112 | 0.02020782 | 489.8929 | 0.5988701 | 10 | 0.1414231 | 0.08266102 | 0.02909252 | 0.1316333 | 0.01071126 | 0.1295197 | 0.04134757 | 215.676 | 0.4994898
|  |  | 3 | 0.01488816 | 0.04239926 | 0.0005582839 | 0.01659426 | 0.01042014 | 0.01660158 | 0.003325409 | 393.8402 | 0.4935163 | 3 | 0.003524161 | 0.03891305 | 0.001144066 | 0.03948876 | 0.001018594 | 0.03782805 | 0.006060974 | 789.2066 | 0.6523756 | 15 | 0.05294592 | 0.09918164 | 0.01374262 | 0.1051184 | 0.007928499 | 0.1040443 | 0.006593717 | 1099.78 | 0.7984987 | 15 | 0.1140971 | 0.1126442 | 0.01838814 | 0.1382649 | 0.008448226 | 0.1367343 | 0.008321082 | 563.8017 | 0.6938051 | 15 | 0.1654712 | 0.06885739 | 0.02625501 | 0.1350554 | 0.03068023 | 0.1320148 | 0.02440127 | 1102.259 | 0.6191961 | 15 | 0.1718794 | 0.1012387 | 0.03563092 | 0.1612216 | 0.01311855 | 0.1596776 | 0.05083074 | 485.2709 | 0.5175399
|  |  | 4 | 0.01936795 | 0.04892508 | 0.0006482159 | 0.01978056 | 0.01223905 | 0.01966679 | 0.003855426 | 700.1604 | 0.6620065 | 4 | 0.01024736 | 0.04487564 | 0.001332954 | 0.045557 | 0.001184203 | 0.04383809 | 0.00604179 | 1403.034 | 0.8170313 | 19.9999998 | 0.06373609 | 0.1145251 | 0.01586861 | 0.1213817 | 0.009155042 | 0.1204668 | 0.00751966 | 1955.164 | 0.847102 | 19.9999998 | 0.1359564 | 0.1300703 | 0.0212328 | 0.1596595 | 0.009755172 | 0.1583885 | 0.009598666 | 1002.314 | 0.7304224 | 19.9999998 | 0.1878506 | 0.07950966 | 0.03031669 | 0.1559518 | 0.03542647 | 0.1534599 | 0.02810779 | 1959.571 | 0.6279825 | 20 | 0.2023357 | 0.1169003 | 0.04114304 | 0.1861668 | 0.01514764 | 0.1849808 | 0.05882772 | 862.7038 | 0.5261444
|  |  | 5 | 0.01936795 | 0.05469227 | 0.0007257878 | 0.02276399 | 0.01380135 | 0.02258994 | 0.004291997 | 1094.001 | 0.7855915 | 5 | 0.0160101 | 0.05015703 | 0.001494462 | 0.0509244 | 0.001326548 | 0.04924626 | 0.005662309 | 2192.241 | 0.8993923 | 25.0000002 | 0.07884232 | 0.1280429 | 0.01774164 | 0.1357102 | 0.01023565 | 0.1349047 | 0.008361882 | 3054.943 | 0.8676033 | 24.9999996 | 0.1578156 | 0.145423 | 0.02373899 | 0.1785096 | 0.01090661 | 0.1774198 | 0.01073145 | 1566.116 | 0.7433462 | 24.9999996 | 0.2079921 | 0.0888945 | 0.03389509 | 0.1743627 | 0.039608 | 0.1722523 | 0.03142192 | 3061.83 | 0.6287799 | 25 | 0.2197393 | 0.1306985 | 0.04599932 | 0.2081429 | 0.01693202 | 0.2072153 | 0.06585703 | 1347.975 | 0.5347478
|  |  | 6 | 0.02205583 | 0.05991053 | 0.0007953775 | 0.02559183 | 0.01519279 | 0.02539384 | 0.004705738 | 1575.361 | 0.8729222 | 6 | 0.0160101 | 0.05493985 | 0.001638573 | 0.05578243 | 0.001453986 | 0.05418128 | 0.005379764 | 3156.826 | 0.9322861 | 30 | 0.08963248 | 0.140264 | 0.019435 | 0.1486645 | 0.01121259 | 0.1479403 | 0.009134943 | 4399.118 | 0.8792822 | 30 | 0.1763119 | 0.159303 | 0.02600476 | 0.1955523 | 0.0119476 | 0.1945997 | 0.01175839 | 2255.207 | 0.7563534 | 30 | 0.2281336 | 0.09737905 | 0.03713022 | 0.191008 | 0.04338838 | 0.1891861 | 0.03443656 | 4409.036 | 0.6410268 | 30 | 0.2349674 | 0.1431731 | 0.05038973 | 0.2280023 | 0.01853279 | 0.2272765 | 0.07216075 | 1941.084 | 0.54394
|  |  | 7 | 0.02205583 | 0.0647103 | 0.0008592007 | 0.02829674 | 0.01646369 | 0.02809584 | 0.005101291 | 2144.241 | 0.927375 | 7.0000002 | 0.0160101 | 0.0593405 | 0.001770381 | 0.06025137 | 0.001570751 | 0.05873572 | 0.005188264 | 4296.792 | 0.9447721 | 34.9999998 | 0.1025807 | 0.1515025 | 0.0209922 | 0.1605773 | 0.01211098 | 0.159917 | 0.009851801 | 5987.689 | 0.8874427 | 34.9999998 | 0.1964897 | 0.1720669 | 0.02808835 | 0.2112255 | 0.01290488 | 0.2103821 | 0.01270403 | 3069.587 | 0.7648303 | 60 | 0.2482751 | 0.1377148 | 0.05251005 | 0.2701348 | 0.06130726 | 0.269275 | 0.04880003 | 6001.188 | 0.650666 | 35 | 0.2588973 | 0.1546446 | 0.05442713 | 0.2462402 | 0.01997659 | 0.2456802 | 0.07784497 | 2642.03 | 0.5432862
|  |  | 8 | 0.02743158 | 0.0691781 | 0.0009185526 | 0.0309019 | 0.01764478 | 0.03070998 | 0.005480367 | 2800.642 | 0.9576793 | 7.9999998 | 0.02081239 | 0.06343726 | 0.001892801 | 0.06441139 | 0.001679289 | 0.06297844 | 0.005064714 | 5612.136 | 0.9495743 | 40.0000002 | 0.1133708 | 0.1619629 | 0.0224416 | 0.1716657 | 0.01294718 | 0.1710574 | 0.01052241 | 7820.655 | 0.8965954 | 39.9999996 | 0.20826 | 0.1839472 | 0.03002771 | 0.2258143 | 0.01379589 | 0.2250613 | 0.01358484 | 4009.256 | 0.7684434 | 90 | 0.3243651 | 0.1686655 | 0.06431142 | 0.3305895 | 0.07429053 | 0.3302338 | 0.05922782 | 7838.286 | 0.6619705 | 40 | 0.2784764 | 0.165322 | 0.05818505 | 0.2631666 | 0.02127303 | 0.2627475 | 0.08294766 | 3450.815 | 0.5483651
|  |  | 9 | 0.03011945 | 0.07337442 | 0.0009742807 | 0.03342425 | 0.01875577 | 0.03324772 | 0.005844746 | 3544.562 | 0.9731263 | 9 | 0.02081239 | 0.06728525 | 0.002007684 | 0.06831871 | 0.001781182 | 0.0669616 | 0.004991564 | 7102.86 | 0.9524557 | 45 | 0.124161 | 0.1717876 | 0.02380291 | 0.1820803 | 0.01373256 | 0.1815156 | 0.01115433 | 9898.017 | 0.9021675 | 45 | 0.2334823 | 0.1951055 | 0.0318492 | 0.239517 | 0.01463272 | 0.2388407 | 0.01441242 | 5074.215 | 0.7751832 | 120 | 0.3982172 | 0.1947581 | 0.07426043 | 0.3805444 | 0.08316636 | 0.3805286 | 0.06635529 | 9920.331 | 0.6612402 | 45 | 0.2893536 | 0.1753505 | 0.06171456 | 0.2789853 | 0.02242482 | 0.2786887 | 0.08747897 | 4367.438 | 0.5503534
|  |  | 10 | 0.03011945 | 0.07734342 | 0.001026985 | 0.0358765 | 0.01980991 | 0.03571854 | 0.006196142 | 4376.002 | 0.9818055 | 10.0000002 | 0.02369376 | 0.07092484 | 0.002116307 | 0.0720144 | 0.00187754 | 0.07072534 | 0.004956099 | 8768.962 | 0.9562975 | 49.9999998 | 0.1360302 | 0.1810801 | 0.02509047 | 0.1919308 | 0.01447539 | 0.1914033 | 0.01175334 | 12219.77 | 0.9086059 | 49.9999998 | 0.2452526 | 0.2056592 | 0.033572 | 0.2524777 | 0.01542413 | 0.2518681 | 0.01519526 | 6264.463 | 0.785008 | 150 | 0.447452 | 0.2177462 | 0.08302568 | 0.4227663 | 0.08826518 | 0.422992 | 0.07044214 | 12247.32 | 0.6709625 | 50 | 0.3045817 | 0.1848357 | 0.06505286 | 0.2938367 | 0.02343326 | 0.293648 | 0.09144347 | 5391.899 | 0.5554522
|  |  | 11.0000004 | 0.03370328 | 0.08111847 | 0.001077111 | 0.03826839 | 0.02081663 | 0.03813026 | 0.006536096 | 5294.963 | 0.9871685 | 10.9999998 | 0.02369376 | 0.07438659 | 0.00221961 | 0.0755295 | 0.001969183 | 0.07430105 | 0.004949047 | 10610.44 | 0.9582185 | 55.0000002 | 0.1489784 | 0.1899184 | 0.02631511 | 0.2013001 | 0.01518192 | 0.2008049 | 0.01232398 | 14785.93 | 0.911843 | 54.9999996 | 0.2671119 | 0.2156972 | 0.03521061 | 0.2648054 | 0.01617664 | 0.2642544 | 0.01593971 | 7580 | 0.7900525 | 180 | 0.483259 | 0.238529 | 0.09095007 | 0.4586839 | 0.09021693 | 0.4590789 | 0.07199758 | 14819.26 | 0.680198 | 55 | 0.3198099 | 0.1938573 | 0.06822801 | 0.3078219 | 0.02430075 | 0.3077288 | 0.0948502 | 6524.198 | 0.5573993
|  |  | 12 | 0.03907903 | 0.08472547 | 0.001125006 | 0.04060756 | 0.02178286 | 0.04048944 | 0.006865951 | 6301.444 | 0.9878985 | 12 | 0.02465422 | 0.07769426 | 0.00231831 | 0.07888815 | 0.002056746 | 0.07771367 | 0.004963573 | 12627.31 | 0.9603997 | 60 | 0.1597685 | 0.1983633 | 0.02748524 | 0.2102524 | 0.015857 | 0.2097858 | 0.01286985 | 17596.47 | 0.9165526 | 60 | 0.2738378 | 0.2252884 | 0.03677628 | 0.2765843 | 0.01689519 | 0.2760858 | 0.0166506 | 9020.826 | 0.7950969 | 210 | 0.5101143 | 0.2576407 | 0.09823721 | 0.4892947 | 0.08973343 | 0.4898034 | 0.07159825 | 17636.14 | 0.6846739 | 60 | 0.335038 | 0.2024773 | 0.07126181 | 0.3210171 | 0.02503153 | 0.3210093 | 0.09771572 | 7764.334 | 0.560528
|  |  | 13 | 0.03907903 | 0.08818507 | 0.001170944 | 0.04290014 | 0.02271394 | 0.04280155 | 0.007186859 | 7395.444 | 0.9901127 | 13.0000002 | 0.02849604 | 0.08086674 | 0.002412975 | 0.08210956 | 0.002140729 | 0.08098324 | 0.00499459 | 14819.55 | 0.9626159 | 64.9999998 | 0.1684007 | 0.206463 | 0.02860754 | 0.218839 | 0.01650449 | 0.2183978 | 0.01339387 | 20651.42 | 0.9218521 | 64.9999998 | 0.2956971 | 0.2344876 | 0.03827797 | 0.2878815 | 0.01758352 | 0.2874304 | 0.01733159 | 10586.94 | 0.8013013 | 240 | 0.5302558 | 0.2754295 | 0.1050194 | 0.5153969 | 0.0874568 | 0.5159765 | 0.06976372 | 20697.97 | 0.6913877 | 65 | 0.3437398 | 0.2107451 | 0.07417157 | 0.333483 | 0.02563158 | 0.3335511 | 0.1000637 | 9112.309 | 0.5674651
|  |  | 14.0000004 | 0.0417669 | 0.09151397 | 0.001215146 | 0.0451511 | 0.02361412 | 0.04507126 | 0.007499803 | 8576.965 | 0.9911466 | 14 | 0.02849604 | 0.08391938 | 0.002504062 | 0.08520928 | 0.00222154 | 0.08412617 | 0.005038276 | 17187.17 | 0.9648851 | 70.0000002 | 0.1791908 | 0.2142568 | 0.02968745 | 0.2271012 | 0.01712752 | 0.226683 | 0.01389842 | 23950.76 | 0.9237122 | 69.9999996 | 0.3041045 | 0.2433393 | 0.03972292 | 0.2987509 | 0.01824445 | 0.298343 | 0.01798545 | 12278.35 | 0.8063161 | 270 | 0.5459214 | 0.2921368 | 0.1113877 | 0.5376584 | 0.08391663 | 0.5382762 | 0.06692178 | 24004.75 | 0.6948621 | 70.0000002 | 0.3567925 | 0.2187005 | 0.07697129 | 0.3452696 | 0.02610825 | 0.3454053 | 0.1019233 | 10568.12 | 0.5699864
|  |  | 15 | 0.0417669 | 0.09472596 | 0.001257795 | 0.04736454 | 0.02448679 | 0.04730251 | 0.007805621 | 9846.006 | 0.9906311 | 15 | 0.03233787 | 0.08686482 | 0.002591951 | 0.08820015 | 0.002299512 | 0.08715599 | 0.005091733 | 19730.17 | 0.9659021 | 75 | 0.1856649 | 0.2217769 | 0.03072943 | 0.2350734 | 0.01772866 | 0.234676 | 0.01438551 | 27494.49 | 0.9257586 | 75 | 0.3175563 | 0.2518801 | 0.04111713 | 0.3092366 | 0.01888008 | 0.3088685 | 0.01861422 | 14095.04 | 0.8119117 | 300 | 0.563825 | 0.3079385 | 0.1174065 | 0.556646 | 0.0795327 | 0.5572774 | 0.06341093 | 27556.47 | 0.7092123 | 75 | 0.3654943 | 0.2263764 | 0.07967243 | 0.3564199 | 0.02646973 | 0.3566158 | 0.103327 | 12131.77 | 0.5721619
|  |  | 16.0000002 | 0.04624669 | 0.09783255 | 0.001299045 | 0.0495439 | 0.0253348 | 0.04949868 | 0.008105028 | 11202.57 | 0.9917105 | 16.0000002 | 0.03425879 | 0.0897136 | 0.002676955 | 0.09109289 | 0.002374926 | 0.09008405 | 0.005152744 | 22448.54 | 0.9687835 | 79.9999998 | 0.1975341 | 0.2290502 | 0.03173722 | 0.2427841 | 0.01831008 | 0.2424057 | 0.0148568 | 31282.62 | 0.9313466 | 79.9999998 | 0.3226008 | 0.2601406 | 0.04246558 | 0.3193753 | 0.01949193 | 0.319044 | 0.01921937 | 16037.02 | 0.8152747 | 330 | 0.5705388 | 0.3229667 | 0.123122 | 0.5728421 | 0.07463076 | 0.573469 | 0.05949346 | 31353.14 | 0.714462 | 80 | 0.3763715 | 0.2338005 | 0.08228446 | 0.3669719 | 0.02672465 | 0.3672211 | 0.1043092 | 13803.26 | 0.5775516
|  |  | 17 | 0.05072648 | 0.1008435 | 0.001339025 | 0.05169209 | 0.02616052 | 0.05166268 | 0.008398638 | 12646.65 | 0.9932742 | 16.9999998 | 0.03425879 | 0.09247466 | 0.002759343 | 0.09389657 | 0.002448017 | 0.09291992 | 0.005219598 | 25342.3 | 0.9691155 | 85.0000002 | 0.2050872 | 0.2360995 | 0.03271398 | 0.2502574 | 0.0188736 | 0.2498965 | 0.01531373 | 35315.15 | 0.9314277 | 84.9999996 | 0.3377341 | 0.2681468 | 0.0437725 | 0.3291974 | 0.02008111 | 0.3289004 | 0.01980196 | 18104.3 | 0.8253636 | 360 | 0.5772526 | 0.3373234 | 0.1285666 | 0.586658 | 0.06945968 | 0.5872672 | 0.05536939 | 35394.76 | 0.7257347 | 85.0000002 | 0.3850733 | 0.2409958 | 0.08481527 | 0.3769601 | 0.02688176 | 0.3772562 | 0.1049047 | 15582.59 | 0.5838342
|  |  | 18 | 0.05072648 | 0.1037671 | 0.001377846 | 0.0538116 | 0.02696596 | 0.05379705 | 0.008686979 | 14178.25 | 0.9932276 | 18 | 0.03714016 | 0.09515564 | 0.00283934 | 0.09661894 | 0.002518989 | 0.09567178 | 0.00529097 | 28411.44 | 0.9698546 | 90 | 0.2126404 | 0.2429444 | 0.0336624 | 0.2575141 | 0.01942077 | 0.2571694 | 0.01575753 | 39592.07 | 0.9319405 | 90 | 0.3461415 | 0.2759208 | 0.04504149 | 0.3387286 | 0.02064836 | 0.3384636 | 0.0203627 | 20296.86 | 0.8238711 | 390 | 0.5862044 | 0.3510891 | 0.133763 | 0.5984442 | 0.06420656 | 0.5990267 | 0.05118886 | 39681.32 | 0.722878 | 90 | 0.3937751 | 0.2479823 | 0.0872714 | 0.386416 | 0.02694969 | 0.3867533 | 0.1051479 | 17469.75 | 0.588911
|  |  | 19.0000002 | 0.05431031 | 0.1066105 | 0.001415602 | 0.05590458 | 0.02775286 | 0.05590399 | 0.008970506 | 15797.37 | 0.9941702 | 19.0000002 | 0.03714016 | 0.09776313 | 0.002917145 | 0.09926669 | 0.002588015 | 0.09834667 | 0.00536582 | 31655.95 | 0.9713766 | 94.9999998 | 0.2255885 | 0.2496017 | 0.03458483 | 0.2645719 | 0.01995294 | 0.2642422 | 0.01618925 | 44113.38 | 0.9324826 | 94.9999998 | 0.3612748 | 0.2834817 | 0.04627565 | 0.3479907 | 0.02119419 | 0.3477559 | 0.02090204 | 22614.71 | 0.833405 | 420 | 0.5906803 | 0.3643281 | 0.1387262 | 0.6084997 | 0.05900947 | 0.6090494 | 0.0470625 | 44212.83 | 0.7349642 | 95 | 0.4046524 | 0.254777 | 0.0896583 | 0.3953688 | 0.02693676 | 0.395742 | 0.1050717 | 19464.75 | 0.5901182
|  |  | 20 | 0.0587901 | 0.1093801 | 0.001452377 | 0.05797289 | 0.02852271 | 0.05798543 | 0.009249618 | 17504.01 | 0.9939612 | 19.9999998 | 0.04002153 | 0.1003028 | 0.002992927 | 0.1018456 | 0.002655248 | 0.1009507 | 0.005443331 | 35075.85 | 0.9727209 | 100.0000002 | 0.2331417 | 0.2560859 | 0.03548329 | 0.2714463 | 0.02047126 | 0.2711307 | 0.01660982 | 48879.09 | 0.9330539 | 99.9999996 | 0.3713637 | 0.290846 | 0.04747766 | 0.3570022 | 0.02171893 | 0.3567959 | 0.02142027 | 25057.85 | 0.8368857 | 450 | 0.5973941 | 0.3770924 | 0.1434657 | 0.6170795 | 0.05396785 | 0.6175928 | 0.04306983 | 48989.29 | 0.7424234 | 100.0000002 | 0.4090032 | 0.2613947 | 0.0919805 | 0.4038457 | 0.0268509 | 0.40425 | 0.1047078 | 21567.6 | 0.6055738
|  |  | 21 | 0.0587901 | 0.1120813 | 0.001488243 | 0.06001818 | 0.02927683 | 0.06004307 | 0.009524661 | 19298.17 | 0.9941702 | 21 | 0.04386336 | 0.1027798 | 0.003066838 | 0.1043609 | 0.002720819 | 0.1034892 | 0.005522855 | 38671.12 | 0.9745462 | 105 | 0.2406948 | 0.26241 | 0.03635955 | 0.278151 | 0.02097677 | 0.2778486 | 0.01702006 | 53889.2 | 0.9336546 | 105 | 0.3797711 | 0.2980284 | 0.04864986 | 0.3657791 | 0.02222279 | 0.3655997 | 0.02191757 | 27626.28 | 0.839677 | 480 | 0.5973941 | 0.3894248 | 0.1479872 | 0.6244009 | 0.04915087 | 0.6248758 | 0.03926611 | 54010.69 | 0.7477041 | 105 | 0.417705 | 0.2678483 | 0.09424172 | 0.4118725 | 0.02669961 | 0.4123035 | 0.1040859 | 23778.27 | 0.59985
|  |  | 22.0000002 | 0.06147798 | 0.1147188 | 0.001523266 | 0.06204189 | 0.03001638 | 0.06207842 | 0.00979594 | 21179.85 | 0.9945275 | 22.0000002 | 0.04386336 | 0.1051985 | 0.003139009 | 0.1068169 | 0.002784847 | 0.105967 | 0.005603878 | 42441.78 | 0.975173 | 109.9999998 | 0.2471689 | 0.2685851 | 0.03721518 | 0.2846979 | 0.02147036 | 0.2844079 | 0.01742066 | 59143.7 | 0.9342846 | 109.9999998 | 0.38986 | 0.3050417 | 0.04979427 | 0.3743352 | 0.0227059 | 0.3741813 | 0.02239404 | 30320 | 0.8455413 | 510 | 0.60187 | 0.4013603 | 0.152294 | 0.6306493 | 0.04460424 | 0.6310854 | 0.03568783 | 59277.04 | 0.755415 | 110 | 0.4242314 | 0.2741492 | 0.096445 | 0.4194733 | 0.0264899 | 0.4199268 | 0.1032336 | 26096.79 | 0.6026181
|  |  | 23.0000004 | 0.06147798 | 0.1172971 | 0.001557501 | 0.06404531 | 0.03074236 | 0.06409281 | 0.01006372 | 23149.05 | 0.9943415 | 22.9999998 | 0.04674473 | 0.1075628 | 0.003209557 | 0.1092178 | 0.002847436 | 0.1083881 | 0.005685986 | 46387.81 | 0.9764671 | 115.0000002 | 0.25688 | 0.2746215 | 0.03805158 | 0.2910977 | 0.0219528 | 0.2908193 | 0.01781227 | 64642.6 | 0.9349438 | 114.9999996 | 0.3965859 | 0.3118972 | 0.05091269 | 0.3826824 | 0.02316837 | 0.3825527 | 0.02284975 | 33139.01 | 0.8489043 | 540 | 0.6041079 | 0.4129284 | 0.1563877 | 0.6359828 | 0.04035566 | 0.6363804 | 0.03235708 | 64788.33 | 0.755654 | 115.0000002 | 0.4329332 | 0.2803073 | 0.09859278 | 0.4266707 | 0.02622827 | 0.4271432 | 0.102177 | 28523.14 | 0.6061673
|  |  | 24 | 0.06506181 | 0.1198199 | 0.001590999 | 0.06602958 | 0.03145568 | 0.06608745 | 0.01032825 | 25205.77 | 0.9951126 | 24 | 0.0496261 | 0.1098763 | 0.003278587 | 0.111567 | 0.002908678 | 0.1107562 | 0.005768851 | 50509.22 | 0.9779502 | 120 | 0.2633541 | 0.280528 | 0.03886997 | 0.2973598 | 0.02242481 | 0.2970925 | 0.01819545 | 70385.9 | 0.9429611 | 120 | 0.4066748 | 0.3186052 | 0.05200667 | 0.3908311 | 0.02361028 | 0.3907246 | 0.02328475 | 36083.31 | 0.8550883 | 570 | 0.60187 | 0.4241536 | 0.1602692 | 0.640536 | 0.03641918 | 0.6408965 | 0.02928509 | 70544.57 | 0.7630019 | 120 | 0.4351086 | 0.2863316 | 0.100687 | 0.4334864 | 0.02592079 | 0.4339744 | 0.10094 | 31057.34 | 0.6069883
|  |  | 25.0000002 | 0.0695416 | 0.1222907 | 0.001623807 | 0.06799573 | 0.03215717 | 0.06806342 | 0.01058974 | 27350.02 | 0.9943343 | 25.0000002 | 0.0496261 | 0.112142 | 0.003346194 | 0.1138677 | 0.002968657 | 0.1130748 | 0.005852205 | 54806.01 | 0.97826 | 124.9999998 | 0.2709072 | 0.2863127 | 0.03967148 | 0.3034927 | 0.022887 | 0.303236 | 0.01857068 | 76373.58 | 0.9380013 | 124.9999998 | 0.4184452 | 0.3251746 | 0.05307757 | 0.3987905 | 0.02403172 | 0.3987061 | 0.02369911 | 39152.89 | 0.8556302 | 600 | 0.6041079 | 0.4350571 | 0.1639392 | 0.644424 | 0.03279864 | 0.6447489 | 0.02647498 | 76545.76 | 0.7651336 | 125.0000004 | 0.4438104 | 0.2922299 | 0.1027293 | 0.4399405 | 0.02557302 | 0.4404411 | 0.09954448 | 33699.37 | 0.6161105
|  |  | 26.0000004 | 0.0695416 | 0.1247125 | 0.001655964 | 0.0699447 | 0.03284754 | 0.07002169 | 0.01084837 | 29581.78 | 0.9950662 | 25.9999998 | 0.05154701 | 0.1143628 | 0.003412462 | 0.1161229 | 0.003027448 | 0.1153468 | 0.005935833 | 59278.19 | 0.9793485 | 130.0000002 | 0.2784604 | 0.2919828 | 0.0404571 | 0.3095042 | 0.02333993 | 0.3092574 | 0.01893841 | 82605.67 | 0.9398974 | 129.9999996 | 0.4251711 | 0.3316137 | 0.05412658 | 0.4065688 | 0.02443282 | 0.4065054 | 0.02409293 | 42347.77 | 0.8630973 | 630 | 0.6063459 | 0.4456565 | 0.1673984 | 0.6477447 | 0.02949042 | 0.648036 | 0.02392395 | 82791.89 | 0.7719536 | 130.0000002 | 0.4503368 | 0.2980093 | 0.1047209 | 0.4460525 | 0.02519011 | 0.4465628 | 0.09801095 | 36449.24 | 0.6217288
|  |  | 27 | 0.07222947 | 0.1270882 | 0.001687509 | 0.07187731 | 0.03352745 | 0.07196313 | 0.01110432 | 31901.06 | 0.9952972 | 27 | 0.05154701 | 0.1165414 | 0.003477467 | 0.1183352 | 0.003085119 | 0.1175749 | 0.006019561 | 63925.74 | 0.980309 | 135 | 0.2914085 | 0.2975449 | 0.04122774 | 0.3154011 | 0.02378406 | 0.3151638 | 0.01929904 | 89082.15 | 0.9417754 | 135 | 0.4335785 | 0.3379298 | 0.05515473 | 0.4141732 | 0.02481371 | 0.4141299 | 0.02446633 | 45667.93 | 0.8690821 | 660 | 0.60187 | 0.4559674 | 0.170648 | 0.6505817 | 0.02648562 | 0.6508417 | 0.02162492 | 89282.98 | 0.7777501 | 135 | 0.4503368 | 0.3036759 | 0.1066625 | 0.4518403 | 0.02477678 | 0.4523579 | 0.096358 | 39306.94 | 0.6309433
|  |  | 28.0000002 | 0.07491735 | 0.1294203 | 0.001718475 | 0.07379434 | 0.0341975 | 0.07388854 | 0.01135774 | 34307.86 | 0.9959621 | 28.0000002 | 0.05442838 | 0.1186799 | 0.003541279 | 0.1205068 | 0.003141732 | 0.1197616 | 0.006103248 | 68748.66 | 0.9809407 | 139.9999998 | 0.2968036 | 0.3030049 | 0.0419842 | 0.3211896 | 0.02421984 | 0.3209614 | 0.0196529 | 95803.02 | 0.9420554 | 139.9999998 | 0.4419859 | 0.3441296 | 0.05616292 | 0.4216102 | 0.02517458 | 0.4215862 | 0.02481948 | 49113.39 | 0.8659063 | 690 | 0.6085838 | 0.4660033 | 0.1736897 | 0.6530062 | 0.02377167 | 0.6532371 | 0.01956789 | 96019 | 0.7805996 | 140.0000004 | 0.4568631 | 0.3092356 | 0.108555 | 0.4573213 | 0.02433736 | 0.4578438 | 0.09460274 | 42272.49 | 0.630899
|  |  | 29.0000004 | 0.07491735 | 0.1317111 | 0.001748893 | 0.07569648 | 0.03485824 | 0.07579866 | 0.01160877 | 36802.18 | 0.9949141 | 28.9999998 | 0.05730976 | 0.1207806 | 0.003603962 | 0.12264 | 0.003197342 | 0.1219091 | 0.00618678 | 73746.97 | 0.9812725 | 145.0000002 | 0.3021987 | 0.3083682 | 0.04272723 | 0.3268755 | 0.02464766 | 0.3266561 | 0.0200003 | 102768.3 | 0.9420554 | 144.9999996 | 0.4520748 | 0.3502192 | 0.05715192 | 0.4288856 | 0.02551563 | 0.42888 | 0.02515258 | 52684.13 | 0.8724219 | 720 | 0.6108218 | 0.475776 | 0.1765257 | 0.6550791 | 0.0213337 | 0.655283 | 0.0177408 | 103000 | 0.787321 | 145.0000002 | 0.4655649 | 0.3146932 | 0.1103988 | 0.4625117 | 0.02387582 | 0.4630371 | 0.09276079 | 45345.87 | 0.6350371
|  |  | 30 | 0.07939714 | 0.1339627 | 0.001778791 | 0.07758437 | 0.03551014 | 0.07769414 | 0.01185754 | 39384.02 | 0.9968581 | 30 | 0.05730976 | 0.1228454 | 0.003665572 | 0.1247367 | 0.003252001 | 0.1240193 | 0.006270064 | 78920.66 | 0.9829513 | 150 | 0.3097518 | 0.3136398 | 0.04345749 | 0.3324641 | 0.02506783 | 0.332253 | 0.02034152 | 109978 | 0.9446377 | 150 | 0.4588007 | 0.3562041 | 0.05812241 | 0.4360047 | 0.02583712 | 0.4360168 | 0.02546586 | 56380.17 | 0.8752494 | 750 | 0.6130597 | 0.4852961 | 0.1791587 | 0.656852 | 0.01915545 | 0.6570313 | 0.01613025 | 110225.9 | 0.7925867 | 150 | 0.4677403 | 0.3200534 | 0.1121942 | 0.467427 | 0.02339578 | 0.4679535 | 0.09084642 | 48527.09 | 0.6374253
|  |  | 31.0000002 | 0.07939714 | 0.1361771 | 0.001808195 | 0.07945859 | 0.03615367 | 0.07957561 | 0.01210416 | 42053.38 | 0.9965801 | 31.0000002 | 0.06019113 | 0.124876 | 0.003726164 | 0.1267988 | 0.003305757 | 0.1260943 | 0.006353025 | 84269.73 | 0.9831903 | 154.9999998 | 0.3173049 | 0.3188242 | 0.04417562 | 0.33796 | 0.02548067 | 0.3377569 | 0.02067679 | 117432 | 0.9458106 | 154.9999998 | 0.4672081 | 0.3620892 | 0.05907495 | 0.4429726 | 0.02613934 | 0.4430015 | 0.02575961 | 60201.49 | 0.880732 | 780 | 0.6108218 | 0.494573 | 0.1815922 | 0.6583691 | 0.01722 | 0.6585261 | 0.01472197 | 117696.8 | 0.8010469 | 155.0000004 | 0.4720912 | 0.3253204 | 0.1139416 | 0.4720818 | 0.02290054 | 0.4726077 | 0.08887264 | 51816.15 | 0.6417762
|  |  | 32.0000004 | 0.08298097 | 0.1383561 | 0.001837128 | 0.08131968 | 0.03678924 | 0.08144362 | 0.01234874 | 44810.27 | 0.9968581 | 31.9999998 | 0.06115158 | 0.1268742 | 0.003785787 | 0.1288279 | 0.003358653 | 0.1281357 | 0.006435603 | 89794.17 | 0.9831903 | 160.0000002 | 0.3248581 | 0.3239256 | 0.04488215 | 0.3433676 | 0.02588642 | 0.3431722 | 0.02100632 | 125130.5 | 0.9463715 | 159.9999996 | 0.473934 | 0.3678793 | 0.06001003 | 0.4497935 | 0.0264226 | 0.4498385 | 0.02603414 | 64148.1 | 0.8849788 | 810 | 0.6175356 | 0.5036153 | 0.1838299 | 0.6596682 | 0.01551027 | 0.6598048 | 0.0135011 | 125412.6 | 0.8081145 | 160.0000002 | 0.4720912 | 0.3304979 | 0.1156411 | 0.4764899 | 0.0223931 | 0.4770137 | 0.08685127 | 55213.04 | 0.6471928
|  |  | 33 | 0.08746076 | 0.1405013 | 0.001865612 | 0.08316813 | 0.03741722 | 0.08329868 | 0.01259137 | 47654.67 | 0.9977142 | 33 | 0.06115158 | 0.1288413 | 0.003844485 | 0.1308255 | 0.003410728 | 0.130145 | 0.00651775 | 95494 | 0.9831903 | 165 | 0.3291741 | 0.3289478 | 0.04557759 | 0.3486909 | 0.02628533 | 0.348503 | 0.0213303 | 133073.3 | 0.9496086 | 165 | 0.48066 | 0.3735786 | 0.06092804 | 0.4564717 | 0.02668725 | 0.4565322 | 0.0262898 | 68220 | 0.8892599 | 840 | 0.6152977 | 0.5124308 | 0.1858763 | 0.6607814 | 0.01400935 | 0.6608996 | 0.01245235 | 133373.3 | 0.8088548 | 165 | 0.480793 | 0.3355894 | 0.1172927 | 0.4806644 | 0.02187622 | 0.4811848 | 0.08479306 | 58717.78 | 0.6452891
|  |  | 34.0000002 | 0.08746076 | 0.1426142 | 0.001893668 | 0.08500442 | 0.03803797 | 0.08514129 | 0.01283214 | 50586.59 | 0.9976732 | 34.0000002 | 0.06403295 | 0.1307789 | 0.0039023 | 0.1327931 | 0.00346202 | 0.1321238 | 0.006599426 | 101369.2 | 0.9831903 | 169.9999998 | 0.3356482 | 0.3338945 | 0.04626242 | 0.3539337 | 0.02667758 | 0.3537529 | 0.02164888 | 141260.6 | 0.9510514 | 169.9999998 | 0.4890674 | 0.3791908 | 0.06182934 | 0.463011 | 0.02693367 | 0.4630863 | 0.02652694 | 72417.19 | 0.8916454 | 870 | 0.6130597 | 0.5210267 | 0.1877359 | 0.661736 | 0.01270067 | 0.6618376 | 0.01156017 | 141579 | 0.8183465 | 170.0000004 | 0.4764421 | 0.3405978 | 0.1188967 | 0.4846177 | 0.02135235 | 0.4851335 | 0.08270772 | 62330.35 | 0.6521433
|  |  | 35.0000004 | 0.08925267 | 0.1446963 | 0.001921314 | 0.08682896 | 0.03865182 | 0.08697188 | 0.01307114 | 53606.03 | 0.997754 | 34.9999998 | 0.06403295 | 0.1326882 | 0.003959271 | 0.1347319 | 0.003512563 | 0.1340734 | 0.006680602 | 107419.8 | 0.984875 | 175.0000002 | 0.3453594 | 0.3387689 | 0.04693705 | 0.3590993 | 0.02706335 | 0.3589254 | 0.0219622 | 149692.2 | 0.9517666 | 174.9999996 | 0.4974748 | 0.3847197 | 0.06271421 | 0.4694151 | 0.02716224 | 0.4695046 | 0.02674597 | 76739.67 | 0.8943043 | 900 | 0.6130597 | 0.5294098 | 0.1894138 | 0.6625554 | 0.0115681 | 0.6626421 | 0.01080888 | 150029.7 | 0.8216406 | 175.0000002 | 0.4829685 | 0.3455262 | 0.120453 | 0.4883616 | 0.02082377 | 0.4888717 | 0.08060406 | 66050.76 | 0.6512701
|  |  | 36 | 0.09283651 | 0.1467488 | 0.001948568 | 0.08864215 | 0.03925906 | 0.08879087 | 0.01330844 | 56712.99 | 0.9973135 | 36 | 0.06691433 | 0.1345704 | 0.004015433 | 0.1366433 | 0.003562389 | 0.1359951 | 0.006761253 | 113645.8 | 0.9831895 | 180 | 0.3507545 | 0.343574 | 0.04760187 | 0.3641909 | 0.02744278 | 0.3640237 | 0.02227039 | 158368.3 | 0.9539246 | 180 | 0.5025192 | 0.3901684 | 0.06358287 | 0.4756873 | 0.02737339 | 0.4757903 | 0.0269473 | 81187.44 | 0.8993487 | 930 | 0.6152977 | 0.5375862 | 0.1909153 | 0.6632596 | 0.01059591 | 0.6633328 | 0.01018278 | 158725.3 | 0.8234263 | 180 | 0.4851439 | 0.350377 | 0.1219618 | 0.4919071 | 0.02029248 | 0.4924107 | 0.07849002 | 69879.01 | 0.6587303
|  |  | 37.0000002 | 0.09283651 | 0.148773 | 0.001975446 | 0.09044436 | 0.03985997 | 0.09059863 | 0.0135441 | 59907.47 | 0.9978696 | 37.0000002 | 0.0697957 | 0.1364266 | 0.004070821 | 0.1385282 | 0.003611528 | 0.13789 | 0.006841361 | 120047.1 | 0.9831903 | 184.9999998 | 0.3561495 | 0.3483128 | 0.04825721 | 0.3692114 | 0.027816 | 0.3690507 | 0.02257354 | 167288.7 | 0.9543875 | 184.9999998 | 0.5075637 | 0.3955401 | 0.06443552 | 0.4818309 | 0.02756754 | 0.4819469 | 0.02713137 | 85760.5 | 0.8981184 | 960 | 0.6130597 | 0.5455619 | 0.1922458 | 0.6638654 | 0.009768768 | 0.6639267 | 0.009666459 | 167665.8 | 0.8279022 | 185.0000004 | 0.4873194 | 0.3551527 | 0.1234232 | 0.4952649 | 0.01976034 | 0.4957611 | 0.07637274 | 73815.09 | 0.6612814
|  |  | 42 | 0.09552438 | 0.1585068 | 0.002104694 | 0.0993021 | 0.04277808 | 0.09948099 | 0.0147 | 63189.48 | 0.9986123 | 37.9999998 | 0.0697957 | 0.1382579 | 0.004125465 | 0.1403879 | 0.003660007 | 0.1397592 | 0.006920912 | 126623.8 | 0.9843999 | 190.0000002 | 0.3626236 | 0.3529878 | 0.04890342 | 0.3741636 | 0.02818311 | 0.3740091 | 0.02287174 | 176453.5 | 0.958264 | 189.9999996 | 0.5142896 | 0.4008375 | 0.0652723 | 0.487849 | 0.02774515 | 0.4879774 | 0.02729862 | 90458.84 | 0.9043932 | 990 | 0.6108218 | 0.5533423 | 0.1934109 | 0.6643874 | 0.009071681 | 0.664438 | 0.009245004 | 176851.3 | 0.8239135 | 190.0000002 | 0.4916703 | 0.3598555 | 0.1248372 | 0.4984448 | 0.01922897 | 0.4989329 | 0.07425864 | 77859.02 | 0.659194
|  |  | 47.0000004 | 0.09552438 | 0.1676765 | 0.002226452 | 0.1079291 | 0.04557044 | 0.1081282 | 0.01582299 | 66559 | 0.9995459 | 39 | 0.07267707 | 0.1400653 | 0.004179395 | 0.1422233 | 0.003707852 | 0.1416037 | 0.006999898 | 133375.9 | 0.9845995 | 195 | 0.3690977 | 0.3576015 | 0.04954076 | 0.3790498 | 0.02854422 | 0.3789015 | 0.02316505 | 185862.8 | 0.9632959 | 195 | 0.519334 | 0.4060633 | 0.06609334 | 0.4937445 | 0.02790666 | 0.4938847 | 0.0274495 | 95282.48 | 0.8993934 | 1020 | 0.6130597 | 0.5609329 | 0.1944163 | 0.6648379 | 0.008490024 | 0.664879 | 0.008904336 | 186281.8 | 0.8340324 | 195 | 0.4916703 | 0.3644875 | 0.126204 | 0.5014563 | 0.01869986 | 0.5019358 | 0.07215346 | 82010.78 | 0.6627829
|  |  | 52.0000002 | 0.1080678 | 0.1763701 | 0.002341887 | 0.1163521 | 0.0482566 | 0.1165681 | 0.01691774 | 70016.04 | 0.9989788 | 40.0000002 | 0.07363753 | 0.1418497 | 0.004232638 | 0.1440353 | 0.003755088 | 0.1434245 | 0.00707831 | 140303.4 | 0.9862081 | 199.9999998 | 0.3734138 | 0.3621562 | 0.0501695 | 0.3838725 | 0.02889938 | 0.3837301 | 0.02345355 | 195516.4 | 0.9652314 | 199.9999998 | 0.5210155 | 0.4112198 | 0.06689874 | 0.4995202 | 0.02805254 | 0.4996716 | 0.02758448 | 100231.4 | 0.9001233 | 1050 | 0.6175356 | 0.5683387 | 0.1952678 | 0.6652275 | 0.008009609 | 0.6652601 | 0.00863147 | 195957.1 | 0.8390494 | 200.0000004 | 0.4960212 | 0.3690505 | 0.1275238 | 0.5043084 | 0.01817433 | 0.5047787 | 0.07006231 | 86270.38 | 0.6660825
|  |  | 57 | 0.1170274 | 0.1846549 | 0.002451894 | 0.124592 | 0.0508513 | 0.124822 | 0.01798768 | 73560.6 | 0.9995459 | 40.9999998 | 0.07363753 | 0.1436118 | 0.00428522 | 0.1458248 | 0.003801737 | 0.1452225 | 0.007156146 | 147406.3 | 0.9855586 | 205.0000002 | 0.3809669 | 0.3666541 | 0.05078987 | 0.3886338 | 0.02924867 | 0.3884971 | 0.02373729 | 205414.4 | 0.9685071 | 204.9999996 | 0.5277414 | 0.4163092 | 0.06768856 | 0.5051787 | 0.02818324 | 0.5053409 | 0.02770403 | 105305.6 | 0.9008718 | 1080 | 0.6175356 | 0.5755644 | 0.1959711 | 0.6655651 | 0.007616828 | 0.6655902 | 0.008414723 | 205877.5 | 0.8501513 | 205.0000002 | 0.4938457 | 0.3735462 | 0.1287968 | 0.5070095 | 0.01765355 | 0.5074701 | 0.06798975 | 90637.82 | 0.670943
|  |  | 62.0000004 | 0.1268829 | 0.1925836 | 0.002557173 | 0.1326651 | 0.05336597 | 0.1329068 | 0.01903543 | 77192.68 | 0.9995459 | 42 | 0.07843981 | 0.1453526 | 0.004337164 | 0.1475926 | 0.00384782 | 0.1469986 | 0.007233404 | 154684.5 | 0.9885593 | 210 | 0.387441 | 0.3710972 | 0.05140209 | 0.3933357 | 0.02959214 | 0.3932047 | 0.02401629 | 215556.8 | 0.9711889 | 210 | 0.5378303 | 0.4213338 | 0.06846286 | 0.5107226 | 0.02829924 | 0.5108951 | 0.02780861 | 110505.1 | 0.9035511 | 1110 | 0.6197735 | 0.5826147 | 0.196532 | 0.6658583 | 0.007298845 | 0.6658769 | 0.008243832 | 216042.8 | 0.8505389 | 210 | 0.4960212 | 0.3779765 | 0.1300232 | 0.5095676 | 0.01713856 | 0.5100182 | 0.06593979 | 95113.09 | 0.6765385
|  |  | 67.0000002 | 0.1358425 | 0.2001985 | 0.002658286 | 0.1405847 | 0.05580963 | 0.1408361 | 0.02006304 | 80912.29 | 1.00029 | 43.0000002 | 0.07843981 | 0.1470728 | 0.004388493 | 0.1493395 | 0.003893358 | 0.1487534 | 0.007310083 | 162138.1 | 0.9870322 | 214.9999998 | 0.3949941 | 0.3754874 | 0.05200635 | 0.3979802 | 0.02992982 | 0.3978546 | 0.02429061 | 225943.6 | 0.9722679 | 214.9999998 | 0.5411933 | 0.4262953 | 0.06922168 | 0.5161545 | 0.02840101 | 0.5163368 | 0.0278987 | 115829.9 | 0.9077561 | 1140 | 0.6197735 | 0.5894941 | 0.1969561 | 0.6661138 | 0.0070438 | 0.6661265 | 0.008109981 | 226453 | 0.8600318 | 215.0000004 | 0.5003721 | 0.3823426 | 0.1312034 | 0.5119903 | 0.0166303 | 0.5124307 | 0.06391599 | 99696.21 | 0.6784337
|  |  | 72 | 0.145698 | 0.2075342 | 0.002755691 | 0.1483617 | 0.05818957 | 0.1486212 | 0.02107211 | 84719.41 | 1.000442 | 43.9999998 | 0.08132118 | 0.1487732 | 0.004439228 | 0.1510662 | 0.003938369 | 0.1504877 | 0.007386186 | 169767.1 | 0.9879926 | 220.0000002 | 0.4003892 | 0.3798265 | 0.05260281 | 0.402569 | 0.03026176 | 0.4024487 | 0.02456025 | 236574.8 | 0.9741728 | 219.9999996 | 0.5462377 | 0.4311957 | 0.06996505 | 0.5214768 | 0.02848901 | 0.5216683 | 0.02797477 | 121280 | 0.9111191 | 1170 | 0.6197735 | 0.5962069 | 0.1972491 | 0.6663371 | 0.006840979 | 0.6663445 | 0.008005742 | 237108.1 | 0.8633501 | 220.0000002 | 0.4938457 | 0.3866462 | 0.1323376 | 0.5142849 | 0.01612957 | 0.5147147 | 0.06192144 | 104387.2 | 0.6815251
|  |  | 77.0000004 | 0.1528657 | 0.2146193 | 0.002849769 | 0.1560052 | 0.06051175 | 0.1562714 | 0.02206397 | 88614.05 | 1.000442 | 45 | 0.0832421 | 0.1504543 | 0.004489391 | 0.1527734 | 0.003982872 | 0.1522023 | 0.007461715 | 177571.5 | 0.9871138 | 225 | 0.4057843 | 0.3841161 | 0.05319163 | 0.4071037 | 0.03058798 | 0.4069886 | 0.02482526 | 247450.4 | 0.970504 | 225 | 0.5512822 | 0.4360365 | 0.07069301 | 0.5266917 | 0.0285637 | 0.5268921 | 0.02803728 | 126855.4 | 0.9111191 | 1200 | 0.6197735 | 0.6027573 | 0.1974166 | 0.6665329 | 0.006680925 | 0.6665357 | 0.007924972 | 248008.3 | 0.8625515 | 225 | 0.4960212 | 0.3908886 | 0.1334263 | 0.516458 | 0.01563708 | 0.5168771 | 0.05995885 | 109186 | 0.6890715
|  |  | 82.0000002 | 0.1627212 | 0.2214778 | 0.002940839 | 0.163523 | 0.06278113 | 0.1637947 | 0.0230397 | 92596.21 | 1.000025 | 46.0000002 | 0.0832421 | 0.1521168 | 0.004538999 | 0.1544617 | 0.004026883 | 0.1538978 | 0.007536674 | 185551.2 | 0.9870322 | 229.9999998 | 0.4111794 | 0.3883578 | 0.05377294 | 0.4115859 | 0.03090849 | 0.4114759 | 0.02508564 | 258570.4 | 0.9654716 | 229.9999998 | 0.5563266 | 0.4408195 | 0.07140558 | 0.5318016 | 0.02862555 | 0.5320104 | 0.0280867 | 132556 | 0.9174189 | 1230 | 0.6220115 | 0.6091493 | 0.1974639 | 0.6667052 | 0.006555478 | 0.6667041 | 0.00786266 | 259153.3 | 0.866743 | 230.0000004 | 0.5025475 | 0.395071 | 0.1344698 | 0.5185162 | 0.01515344 | 0.5189245 | 0.05803054 | 114092.6 | 0.6918115
|  |  | 87 | 0.1689929 | 0.2281303 | 0.003029172 | 0.1709219 | 0.06500189 | 0.1711981 | 0.02400019 | 96665.89 | 1.000935 | 46.9999998 | 0.08516301 | 0.1537614 | 0.004588071 | 0.1561317 | 0.004070418 | 0.1555748 | 0.007611069 | 193706.4 | 0.9869053 | 235.0000002 | 0.4165745 | 0.3925532 | 0.05434687 | 0.4160171 | 0.03122333 | 0.415912 | 0.0253414 | 269934.8 | 0.9685805 | 234.9999996 | 0.5580081 | 0.4455459 | 0.07210276 | 0.5368086 | 0.02867501 | 0.5370254 | 0.02812348 | 138382 | 0.9217907 | 1260 | 0.6197735 | 0.6153868 | 0.1973964 | 0.6668576 | 0.006457737 | 0.6668529 | 0.007814771 | 270543.3 | 0.8691799 | 235.0000002 | 0.4981966 | 0.3991946 | 0.1354686 | 0.5204656 | 0.01467918 | 0.5208629 | 0.05613851 | 119107 | 0.6950961
|  |  | 92.0000004 | 0.1788485 | 0.2345942 | 0.003115001 | 0.1782077 | 0.06717758 | 0.1784873 | 0.02494623 | 100823.1 | 1.001172 | 48 | 0.08708392 | 0.1553885 | 0.004636623 | 0.1577841 | 0.004113493 | 0.157234 | 0.007684904 | 202036.9 | 0.9882545 | 240 | 0.4208905 | 0.3967035 | 0.05491352 | 0.4203985 | 0.0315325 | 0.4202982 | 0.02559256 | 281543.6 | 0.9725685 | 240 | 0.5664155 | 0.4502173 | 0.07278459 | 0.5417149 | 0.02871252 | 0.5419393 | 0.02814808 | 144333.2 | 0.9237121 | 1290 | 0.6197735 | 0.6214737 | 0.1972192 | 0.6669929 | 0.006381971 | 0.6669851 | 0.007778091 | 282178.3 | 0.8762545 | 240 | 0.5025475 | 0.4032606 | 0.1364232 | 0.5223119 | 0.01421476 | 0.5226983 | 0.05428444 | 124229.3 | 0.7020219
|  |  | 97.0000002 | 0.1869121 | 0.2408847 | 0.003198528 | 0.1853855 | 0.06931123 | 0.1856677 | 0.02587847 | 105067.8 | 1.000442 | 49.0000002 | 0.08708392 | 0.1569988 | 0.004684672 | 0.1594194 | 0.004156121 | 0.1588758 | 0.007758185 | 210542.8 | 0.987972 | 244.9999998 | 0.4262856 | 0.4008102 | 0.05547298 | 0.4247315 | 0.031836 | 0.4246359 | 0.02583912 | 293396.8 | 0.9733469 | 244.9999998 | 0.568097 | 0.454835 | 0.07345107 | 0.5465226 | 0.02873854 | 0.5467542 | 0.02816095 | 150409.8 | 0.9271464 | 1320 | 0.6220115 | 0.6274136 | 0.1969375 | 0.6671137 | 0.006323499 | 0.6671031 | 0.007750082 | 294058.2 | 0.8793884 | 245.0000004 | 0.5003721 | 0.40727 | 0.137334 | 0.5240606 | 0.01376056 | 0.524436 | 0.05246972 | 129459.5 | 0.7048568
|  |  | 102 | 0.1940798 | 0.2470151 | 0.003279929 | 0.1924599 | 0.07140551 | 0.192744 | 0.02679749 | 109400.1 | 0.9999337 | 49.9999998 | 0.09092575 | 0.1585927 | 0.004732233 | 0.1610381 | 0.004198316 | 0.1605009 | 0.00783092 | 219224.1 | 0.9871024 | 250.0000002 | 0.4316807 | 0.4048744 | 0.05602533 | 0.4290173 | 0.03213386 | 0.4289263 | 0.0260811 | 305494.3 | 0.976337 | 249.9999996 | 0.5731414 | 0.4594001 | 0.07410225 | 0.5512338 | 0.02875348 | 0.5514721 | 0.02816251 | 156611.6 | 0.9279339 | 1350 | 0.6220115 | 0.6332101 | 0.1965562 | 0.6672221 | 0.006278545 | 0.6672091 | 0.007728753 | 306183 | 0.8825307 | 250.0000002 | 0.5003721 | 0.411224 | 0.1382017 | 0.525717 | 0.0133169 | 0.5260813 | 0.05069552 | 134797.5 | 0.7096685
|  |  | 107.0000004 | 0.2021434 | 0.2529969 | 0.003359357 | 0.1994348 | 0.07346271 | 0.1997201 | 0.02770378 | 113819.8 | 1.000226 | 51 | 0.09092575 | 0.1601708 | 0.004779321 | 0.1626407 | 0.004240091 | 0.1621096 | 0.007903115 | 228080.7 | 0.9889531 | 255 | 0.4381548 | 0.4088973 | 0.05657065 | 0.4332569 | 0.03242608 | 0.4331704 | 0.02631849 | 317836.3 | 0.976584 | 255 | 0.5781859 | 0.4639138 | 0.07473812 | 0.5558503 | 0.02875778 | 0.556095 | 0.02815319 | 162938.7 | 0.9304075 | 1380 | 0.6197735 | 0.6388667 | 0.1960801 | 0.66732 | 0.006244097 | 0.6673049 | 0.007712554 | 318552.8 | 0.8868881 | 255 | 0.5025475 | 0.4151235 | 0.1390267 | 0.5272858 | 0.01288402 | 0.5276392 | 0.04896275 | 140243.3 | 0.7136872
|  |  | 112.0000002 | 0.2084151 | 0.2588406 | 0.003436951 | 0.206314 | 0.07548486 | 0.2066 | 0.0285978 | 118327.1 | 1.00095 | 52.0000002 | 0.09284667 | 0.1617335 | 0.00482595 | 0.1642276 | 0.004281459 | 0.1637025 | 0.007974777 | 237112.7 | 0.9889531 | 259.9999998 | 0.4446289 | 0.4128801 | 0.057109 | 0.4374516 | 0.03271266 | 0.4373694 | 0.02655131 | 330422.7 | 0.976584 | 259.9999998 | 0.5815488 | 0.4683771 | 0.07535874 | 0.5603741 | 0.02875185 | 0.5606249 | 0.02813343 | 169391.1 | 0.9296154 | 1410 | 0.6220115 | 0.6443869 | 0.1955137 | 0.6674088 | 0.006217775 | 0.6673919 | 0.007700281 | 331167.6 | 0.8845402 | 260.0000004 | 0.504723 | 0.4189694 | 0.1398097 | 0.5287717 | 0.01246214 | 0.5291143 | 0.0472721 | 145796.9 | 0.7197136
|  |  | 117 | 0.2155827 | 0.2645552 | 0.003512831 | 0.2131008 | 0.07747378 | 0.2133868 | 0.02947993 | 122921.9 | 0.9996353 | 52.9999998 | 0.09572804 | 0.1632812 | 0.004872133 | 0.1657994 | 0.004322431 | 0.1652801 | 0.008045914 | 246320.2 | 0.9899135 | 265.0000002 | 0.4467869 | 0.4168238 | 0.05764043 | 0.4416021 | 0.03299361 | 0.4415243 | 0.02677955 | 343253.4 | 0.9776866 | 264.9999996 | 0.5849118 | 0.4727913 | 0.07596414 | 0.5648072 | 0.0287361 | 0.5650637 | 0.02810361 | 175968.8 | 0.9329154 | 1440 | 0.6197735 | 0.6497738 | 0.1948617 | 0.66749 | 0.006197715 | 0.6674714 | 0.007691005 | 344027.3 | 0.8823454 | 265.0000002 | 0.5025475 | 0.4227626 | 0.1405512 | 0.5301792 | 0.01205141 | 0.530511 | 0.0456241 | 151458.4 | 0.7185967
|  |  | 122.0000004 | 0.2236464 | 0.270149 | 0.003587106 | 0.2197981 | 0.07943105 | 0.2200837 | 0.03035055 | 127604.2 | 1.000442 | 54 | 0.09572804 | 0.1648144 | 0.004917881 | 0.1673564 | 0.004363018 | 0.1668428 | 0.008116533 | 255702.9 | 0.9899135 | 270 | 0.45434 | 0.4207294 | 0.05816498 | 0.4457096 | 0.03326893 | 0.445636 | 0.02700322 | 356328.6 | 0.978742 | 270 | 0.5882748 | 0.4771571 | 0.07655435 | 0.5691513 | 0.02871092 | 0.5694132 | 0.02806416 | 182671.7 | 0.9336315 | 1470 | 0.6264874 | 0.6550309 | 0.1941284 | 0.6675646 | 0.006182462 | 0.6675446 | 0.007684013 | 357131.9 | 0.8950405 | 270 | 0.5025475 | 0.4265041 | 0.141252 | 0.5315124 | 0.01165194 | 0.5318335 | 0.04401908 | 157227.8 | 0.7247009
|  |  | 127.0000002 | 0.2299181 | 0.2756292 | 0.003659874 | 0.2264088 | 0.08135813 | 0.2266935 | 0.03120998 | 132374.1 | 1.000986 | 55.0000002 | 0.09764895 | 0.1663335 | 0.004963208 | 0.168899 | 0.004403231 | 0.168391 | 0.008186642 | 265261.1 | 0.9899135 | 274.9999998 | 0.4575771 | 0.4245979 | 0.0586827 | 0.4497749 | 0.03353864 | 0.4497054 | 0.02722234 | 369648.1 | 0.9786994 | 274.9999998 | 0.5933192 | 0.4814755 | 0.07712943 | 0.5734084 | 0.02867672 | 0.5736753 | 0.02801545 | 189500 | 0.9347719 | 1500 | 0.6264874 | 0.6601612 | 0.1933179 | 0.6676336 | 0.00617089 | 0.6676124 | 0.007678754 | 370481.5 | 0.9028208 | 275.0000004 | 0.5025475 | 0.4301946 | 0.1419126 | 0.5327752 | 0.0112638 | 0.5330858 | 0.04245724 | 163104.9 | 0.7207441
|  |  | 132 | 0.2379817 | 0.2810026 | 0.003731223 | 0.2329353 | 0.08325631 | 0.2332188 | 0.03205851 | 137231.4 | 1.002949 | 55.9999998 | 0.1005303 | 0.1678388 | 0.005008125 | 0.1704277 | 0.00444308 | 0.1699251 | 0.008256248 | 274994.7 | 0.9897492 | 280.0000002 | 0.4640512 | 0.42843 | 0.05919361 | 0.4537988 | 0.03380274 | 0.4537334 | 0.02743689 | 383212.1 | 0.9817917 | 279.9999996 | 0.5933192 | 0.4857473 | 0.07768943 | 0.5775801 | 0.02863386 | 0.5778517 | 0.02795788 | 196453.6 | 0.9346598 | 1530 | 0.6264874 | 0.6651678 | 0.1924345 | 0.6676978 | 0.006162128 | 0.6676755 | 0.007674812 | 384076 | 0.9019932 | 280.0000002 | 0.5025475 | 0.4338351 | 0.1425336 | 0.5339714 | 0.01088703 | 0.5342717 | 0.04093862 | 169089.9 | 0.7266187
|  |  | 137.0000004 | 0.2460453 | 0.2862752 | 0.003801233 | 0.23938 | 0.08512676 | 0.2396619 | 0.03289643 | 142176.3 | 1.002234 | 61.0000002 | 0.1005303 | 0.1751714 | 0.005226923 | 0.1778743 | 0.004637192 | 0.1773967 | 0.008597009 | 284903.6 | 0.9890889 | 285 | 0.4683672 | 0.4322268 | 0.05969775 | 0.4577822 | 0.03406125 | 0.4577208 | 0.02764689 | 397020.4 | 0.981979 | 285 | 0.5950007 | 0.4899735 | 0.07823441 | 0.5816681 | 0.02858271 | 0.5819441 | 0.02789181 | 203532.4 | 0.9397043 | 1560 | 0.6264874 | 0.6700536 | 0.1914819 | 0.667758 | 0.006155508 | 0.6677348 | 0.007671865 | 397915.5 | 0.9035784 | 285 | 0.504723 | 0.4374262 | 0.1431159 | 0.5351046 | 0.01052164 | 0.5353946 | 0.03946314 | 175182.8 | 0.7248378
|  |  | 142.0000002 | 0.2514211 | 0.2914523 | 0.003869976 | 0.2457451 | 0.08697057 | 0.2460251 | 0.03372398 | 147208.7 | 1.000542 | 66 | 0.1024512 | 0.1822092 | 0.005436922 | 0.1850215 | 0.004823498 | 0.1845662 | 0.008926344 | 294987.9 | 0.9903678 | 289.9999998 | 0.4716043 | 0.4359889 | 0.06019514 | 0.4617258 | 0.03431416 | 0.4616683 | 0.02785236 | 411073.2 | 0.9820265 | 289.9999998 | 0.6050896 | 0.4941548 | 0.07876444 | 0.5856742 | 0.02852364 | 0.5859544 | 0.0278176 | 210736.5 | 0.9382665 | 1860 | 0.6287253 | 0.7128807 | 0.1789288 | 0.668233 | 0.006136805 | 0.6682051 | 0.007664053 | 411999.9 | 0.9090635 | 290.0000004 | 0.5112493 | 0.4409688 | 0.14366 | 0.536178 | 0.0101676 | 0.536458 | 0.03803063 | 181383.5 | 0.7284537
|  |  | 147 | 0.2576928 | 0.2965391 | 0.003937518 | 0.2520326 | 0.0887887 | 0.2523103 | 0.0345414 | 152328.6 | 1.002234 | 70.9999998 | 0.1120558 | 0.188985 | 0.005639107 | 0.1919028 | 0.005002871 | 0.1914674 | 0.00924515 | 305247.6 | 0.9911891 | 295.0000002 | 0.4791574 | 0.4397173 | 0.0606858 | 0.4656303 | 0.03456149 | 0.4655766 | 0.02805329 | 425370.3 | 0.9848935 | 294.9999996 | 0.6050896 | 0.498292 | 0.07927959 | 0.5896001 | 0.028457 | 0.589884 | 0.02773561 | 218066 | 0.9430672 | 2160 | 0.6264874 | 0.7464354 | 0.162875 | 0.6686212 | 0.006136246 | 0.6685922 | 0.007664203 | 426329.3 | 0.9144942 | 295.0000002 | 0.5090739 | 0.4444635 | 0.1441666 | 0.5371948 | 0.00982486 | 0.5374651 | 0.03664079 | 187692 | 0.7290262
|  |  | 152.0000004 | 0.2648604 | 0.3015401 | 0.00400392 | 0.2582444 | 0.09058207 | 0.2585196 | 0.03534892 | 157536.1 | 1.001303 | 76.0000002 | 0.118779 | 0.1955263 | 0.005834289 | 0.1985458 | 0.005176032 | 0.1981286 | 0.00955425 | 315682.6 | 0.990522 | 300 | 0.4834735 | 0.4434125 | 0.06116973 | 0.4694965 | 0.03480326 | 0.4694466 | 0.0282497 | 439911.8 | 0.9854026 | 300 | 0.6084525 | 0.5023857 | 0.07977995 | 0.5934473 | 0.02838313 | 0.5937348 | 0.02764619 | 225520.7 | 0.9476559 | 2460 | 0.6287253 | 0.7727256 | 0.1454289 | 0.6689914 | 0.006136705 | 0.6689622 | 0.00766474 | 440903.6 | 0.9106103 | 300 | 0.5068984 | 0.4479111 | 0.1446365 | 0.5381581 | 0.009493347 | 0.5384187 | 0.03529324 | 194108.4 | 0.7331927
|  |  | 157.0000002 | 0.2702362 | 0.3064596 | 0.004069237 | 0.2643823 | 0.09235149 | 0.2646547 | 0.03614674 | 162831.1 | 1.00235 | 81 | 0.1245417 | 0.2018556 | 0.00602315 | 0.2049737 | 0.005343585 | 0.204573 | 0.00985439 | 326293.1 | 0.9920038 | 304.9999998 | 0.4877895 | 0.4470752 | 0.06164697 | 0.473325 | 0.03503949 | 0.4732787 | 0.0284416 | 454697.8 | 0.9857116 | 304.9999998 | 0.613497 | 0.5064366 | 0.0802656 | 0.5972174 | 0.02830235 | 0.5975082 | 0.02754966 | 233100.7 | 0.9461013 | 2760 | 0.6309633 | 0.7933242 | 0.1279537 | 0.6693577 | 0.006137253624 | 0.6693285 | 0.007665331 | 455722.8 | 0.9146276 | 305.0000004 | 0.5068984 | 0.4513124 | 0.1450703 | 0.5390707 | 0.00917297 | 0.5393219 | 0.03398754 | 200632.6 | 0.7358466
|  |  | 162 | 0.2765079 | 0.3113012 | 0.004133521 | 0.2704479 | 0.09409775 | 0.2707173 | 0.03693506 | 168213.5 | 1.001402 | 85.9999998 | 0.1322254 | 0.2079924 | 0.006206266 | 0.2112061 | 0.005506041 | 0.2108205 | 0.01014624 | 337078.9 | 0.9937554 | 310.0000002 | 0.4910266 | 0.4507063 | 0.06211751 | 0.4771164 | 0.03527018 | 0.4770737 | 0.02862901 | 469728.1 | 0.9878486 | 309.9999996 | 0.6168599 | 0.5104455 | 0.08073664 | 0.600912 | 0.028215 | 0.6012058 | 0.02744635 | 240806 | 0.9513292 | 3060 | 0.6287253 | 0.8094632 | 0.1112899 | 0.6697228 | 0.00613786 | 0.6696937 | 0.007665982 | 470787 | 0.9133475 | 310.0000002 | 0.5090739 | 0.4546679 | 0.1454688 | 0.5399353 | 0.008863617 | 0.5401772 | 0.03272316 | 207264.6 | 0.7339035
|  |  | 167.0000004 | 0.2818836 | 0.3160687 | 0.004196817 | 0.2764429 | 0.09582154 | 0.2767091 | 0.03771406 | 173683.5 | 1.002234 | 91.0000002 | 0.1389486 | 0.2139533 | 0.006384132 | 0.21726 | 0.005663839 | 0.2168883 | 0.0104304 | 348040.1 | 0.9934541 | 315 | 0.4953426 | 0.4543062 | 0.06258137 | 0.4808713 | 0.03549536 | 0.4808322 | 0.02881194 | 485002.8 | 0.9862951 | 315 | 0.6202229 | 0.5144129 | 0.08119317 | 0.6045325 | 0.02812138 | 0.6048292 | 0.02733657 | 248636.5 | 0.9514747 | 3360 | 0.6376771 | 0.8221082 | 0.09591749 | 0.6700873 | 0.006138525 | 0.6700583 | 0.007666696 | 486096.2 | 0.9218958 | 315 | 0.5090739 | 0.4579784 | 0.1458327 | 0.5407544 | 0.00856516 | 0.5409872 | 0.03149953 | 214004.5 | 0.741685
|  |  | 172.0000002 | 0.2899473 | 0.3207654 | 0.004259169 | 0.2823687 | 0.09752354 | 0.2826315 | 0.03848392 | 179241.1 | 1.003569 | 96 | 0.1466323 | 0.2197525 | 0.006557175 | 0.2231497 | 0.005817359 | 0.2227909 | 0.01070741 | 359176.7 | 0.9927949 | 319.9999998 | 0.4996587 | 0.4578756 | 0.06303856 | 0.4845903 | 0.03571505 | 0.4845547 | 0.02899041 | 500521.9 | 0.9880077 | 319.9999998 | 0.6185414 | 0.5183395 | 0.08163529 | 0.6080806 | 0.0280218 | 0.6083798 | 0.02722063 | 256592.4 | 0.9531561 | 3660 | 0.6376771 | 0.8320157 | 0.08207325 | 0.6704514 | 0.006139249 | 0.6704225 | 0.007667473 | 501650.3 | 0.9127993 | 320.0000004 | 0.5112493 | 0.4612445 | 0.1461626 | 0.5415304 | 0.008277459 | 0.5417545 | 0.03031601 | 220852.2 | 0.7440223
|  |  | 177 | 0.295323 | 0.3253942 | 0.004320616 | 0.2882268 | 0.09920437 | 0.2884859 | 0.03924481 | 184886.1 | 1.00255 | 100.9999998 | 0.152395 | 0.2254026 | 0.006725767 | 0.2288879 | 0.00596693 | 0.2285412 | 0.01097776 | 370488.7 | 0.9918345 | 325.0000002 | 0.5039748 | 0.461415 | 0.06348907 | 0.488274 | 0.03592928 | 0.4882418 | 0.02916444 | 516285.4 | 0.9889957 | 324.9999996 | 0.6235859 | 0.5222258 | 0.08206312 | 0.6115577 | 0.02791655 | 0.6118592 | 0.02709883 | 264673.6 | 0.9525595 | 3960 | 0.6466289 | 0.8397782 | 0.06983401 | 0.670815 | 0.006140033 | 0.6707863 | 0.007668314 | 517449.3 | 0.9165944 | 325.0000002 | 0.5156002 | 0.4644668 | 0.1464593 | 0.5422656 | 0.00800036 | 0.5424811 | 0.02917193 | 227807.7 | 0.7566959
|  |  | 182.0000004 | 0.3006987 | 0.3299581 | 0.004381196 | 0.2940184 | 0.1008646 | 0.2942738 | 0.03999689 | 190618.7 | 1.003807 | 106.0000002 | 0.1571973 | 0.2309145 | 0.006890236 | 0.2344858 | 0.006112842 | 0.2341504 | 0.01124188 | 381976 | 0.9932111 | 330 | 0.5072118 | 0.4649251 | 0.06393292 | 0.4919228 | 0.03613806 | 0.4918939 | 0.02933404 | 532293.3 | 0.9906112 | 330 | 0.6269488 | 0.5260724 | 0.08247677 | 0.6149651 | 0.02780592 | 0.6152687 | 0.02697146 | 272880 | 0.9531561 | 4260 | 0.639915 | 0.8458602 | 0.05917537 | 0.6711783 | 0.006140876 | 0.6711496 | 0.007669217 | 533493.3 | 0.9171713 | 330 | 0.5090739 | 0.467646 | 0.1467235 | 0.5429623 | 0.007733699 | 0.5431694 | 0.02806658 | 234871.1 | 0.7557052
|  |  | 187.0000002 | 0.3069705 | 0.3344597 | 0.004440942 | 0.299745 | 0.1025048 | 0.2999965 | 0.04074032 | 196438.7 | 1.002094 | 111 | 0.1668019 | 0.2362978 | 0.007050869 | 0.2399533 | 0.006255352 | 0.2396283 | 0.01150016 | 393638.7 | 0.9930918 | 334.9999998 | 0.5136859 | 0.4684062 | 0.06437011 | 0.4955373 | 0.03634143 | 0.4955117 | 0.02949925 | 548545.6 | 0.9895322 | 334.9999998 | 0.6286303 | 0.5298799 | 0.08287637 | 0.6183043 | 0.02769019 | 0.6186098 | 0.02683879 | 281211.7 | 0.954455 | 4560 | 0.642153 | 0.8506254 | 0.05001254 | 0.6715411 | 0.006141776 | 0.6715125 | 0.007670184 | 549782.3 | 0.9357372 | 335.0000004 | 0.5134248 | 0.4707826 | 0.1469559 | 0.5436223 | 0.007477302 | 0.5438214 | 0.02699922 | 242042.3 | 0.757075
|  |  | 192 | 0.3132422 | 0.3389015 | 0.004499886 | 0.3054076 | 0.1041255 | 0.3056551 | 0.04147523 | 202346.4 | 1.001474 | 115.9999998 | 0.1706437 | 0.2415613 | 0.007207923 | 0.2452989 | 0.006394687 | 0.2449839 | 0.01175296 | 405476.8 | 0.9937554 | 340.0000002 | 0.516923 | 0.471859 | 0.06480065 | 0.499118 | 0.03653942 | 0.4990956 | 0.02966008 | 565042.3 | 0.9906112 | 339.9999996 | 0.6319933 | 0.5336487 | 0.08326205 | 0.6215766 | 0.02756963 | 0.6218838 | 0.02670109 | 289668.8 | 0.9597561 | 4860 | 0.6466289 | 0.8543591 | 0.04222818 | 0.6719035 | 0.006142735 | 0.6718751 | 0.007671213 | 566316.2 | 0.9386345 | 340.0000002 | 0.5156002 | 0.4738774 | 0.1471572 | 0.5442478 | 0.007230986 | 0.5444389 | 0.02596907 | 249321.4 | 0.7617565
|  |  | 197.0000004 | 0.3186179 | 0.3432857 | 0.004558055 | 0.3110076 | 0.1057271 | 0.3112509 | 0.04220178 | 208341.5 | 1.002083 | 121.0000002 | 0.1783273 | 0.2467124 | 0.007361628 | 0.2505306 | 0.006531049 | 0.2502249 | 0.0120006 | 417490.3 | 0.9937554 | 345 | 0.5223181 | 0.4752839 | 0.06522454 | 0.5026653 | 0.03673206 | 0.5026461 | 0.02981656 | 581783.4 | 0.991606 | 345 | 0.6319933 | 0.5373794 | 0.08363394 | 0.6247834 | 0.0274445 | 0.6250921 | 0.02655863 | 298251.1 | 0.9598821 | 5160 | 0.6443909 | 0.8572844 | 0.03569086 | 0.6722655 | 0.006143752 | 0.6722372 | 0.007672303 | 583095 | 0.9450582 | 345 | 0.5134248 | 0.4769308 | 0.1473281 | 0.5448405 | 0.006994562 | 0.5450239 | 0.02497535 | 256708.3 | 0.7577755
|  |  | 202.0000002 | 0.3239937 | 0.3476147 | 0.004615478 | 0.316546 | 0.1073101 | 0.316785 | 0.04292011 | 214424.1 | 1.001434 | 126 | 0.1840901 | 0.2517582 | 0.007512188 | 0.2556553 | 0.006664622 | 0.2553584 | 0.01224338 | 429679.2 | 0.9937554 | 349.9999998 | 0.5244761 | 0.4786813 | 0.06564179 | 0.5061797 | 0.03691937 | 0.5061635 | 0.02996872 | 598768.9 | 0.9920179 | 349.9999998 | 0.6353562 | 0.5410724 | 0.08399217 | 0.6279261 | 0.02731505 | 0.6282361 | 0.02641166 | 306958.7 | 0.963245 | 5460 | 0.6466289 | 0.8595763 | 0.03026663 | 0.6726271 | 0.006144825 | 0.6725988 | 0.007673455 | 600118.8 | 0.9420373 | 350.0000004 | 0.5156002 | 0.4799434 | 0.1474693 | 0.5454021 | 0.006767834 | 0.5455781 | 0.02401724 | 264203 | 0.7670159
|  |  | 207 | 0.3293694 | 0.3518903 | 0.004672179 | 0.3220238 | 0.108875 | 0.3222586 | 0.04363034 | 220594.3 | 1.001942 | 130.9999998 | 0.1898528 | 0.2567048 | 0.007659789 | 0.2606793 | 0.00679557 | 0.2603908 | 0.01248157 | 442043.4 | 0.9953478 | 355.0000002 | 0.5298712 | 0.4820517 | 0.06605241 | 0.5096616 | 0.0371014 | 0.5096485 | 0.03011658 | 615998.8 | 0.9916902 | 354.9999996 | 0.6370377 | 0.5447283 | 0.08433689 | 0.6310058 | 0.02718152 | 0.6313169 | 0.02626042 | 315791.6 | 0.9633099 | 5760 | 0.6488668 | 0.8613721 | 0.02582563 | 0.6729883 | 0.006145955 | 0.6729601 | 0.007674668 | 617387.5 | 0.948136 | 355.0000002 | 0.5134248 | 0.4829158 | 0.1475814 | 0.5459344 | 0.006550601 | 0.5461031 | 0.02309395 | 271805.6 | 0.7702548
|  |  | 212.0000004 | 0.3356411 | 0.3561145 | 0.00472818 | 0.3274423 | 0.1104222 | 0.3276725 | 0.0443326 | 226852 | 1.002174 | 136.0000002 | 0.196576 | 0.2615578 | 0.007804599 | 0.2656083 | 0.006924042 | 0.2653277 | 0.0127154 | 454583 | 0.9947158 | 360 | 0.5331082 | 0.4853955 | 0.06645639 | 0.5131114 | 0.03727819 | 0.5131013 | 0.03026017 | 633473.1 | 0.9906112 | 360 | 0.6404007 | 0.5483475 | 0.08466823 | 0.6340239 | 0.02704416 | 0.6343359 | 0.02610516 | 324749.8 | 0.9620722 | 6060 | 0.6511047 | 0.8627791 | 0.02224495 | 0.6733491 | 0.006147141 | 0.673321 | 0.007675941 | 634901.2 | 0.9522171 | 360 | 0.5112493 | 0.4858486 | 0.1476653 | 0.5464388 | 0.006342657 | 0.5466005 | 0.02220463 | 279516 | 0.769315
|  |  | 217.0000002 | 0.3410169 | 0.3602891 | 0.004783502 | 0.3328022 | 0.111952 | 0.333028 | 0.04502702 | 233197.2 | 1.003743 | 141 | 0.2013783 | 0.2663225 | 0.007946771 | 0.2704476 | 0.007050173 | 0.2701746 | 0.0129451 | 467298 | 0.9947158 | 364.9999998 | 0.5363453 | 0.4887132 | 0.06685376 | 0.5165295 | 0.03744976 | 0.5165224 | 0.03039953 | 651191.7 | 0.990006 | 364.9999998 | 0.6420821 | 0.5519304 | 0.08498636 | 0.6369817 | 0.0269032 | 0.6372944 | 0.0259461 | 333833.2 | 0.966608 | 6360 | 0.6555806 | 0.8638815 | 0.01940895 | 0.6737094 | 0.006148384 | 0.6736814 | 0.007677274 | 652659.8 | 0.9584472 | 365.0000004 | 0.5112493 | 0.4887422 | 0.1477215 | 0.5469169 | 0.006143792 | 0.5470717 | 0.02134845 | 287334.3 | 0.7772134
|  |  | 222 | 0.3454966 | 0.3644157 | 0.004838165 | 0.3381047 | 0.1134649 | 0.3383258 | 0.04571372 | 239629.9 | 1.002347 | 145.9999998 | 0.2071411 | 0.2710034 | 0.008086443 | 0.2752018 | 0.007174086 | 0.274936 | 0.01317088 | 480188.4 | 0.9962678 | 370.0000002 | 0.5417404 | 0.4920051 | 0.06724451 | 0.5199164 | 0.03761616 | 0.5199121 | 0.03053469 | 669154.8 | 0.9923721 | 369.9999996 | 0.6437636 | 0.5554775 | 0.08529142 | 0.6398802 | 0.02675885 | 0.6401935 | 0.02578347 | 343042 | 0.9672472 | 6660 | 0.6511047 | 0.8647453 | 0.01720825 | 0.6740694 | 0.006149681 | 0.6740415 | 0.007678667 | 670663.3 | 0.9600155 | 370.0000002 | 0.5177757 | 0.4915974 | 0.1477506 | 0.54737 | 0.00595379 | 0.5475182 | 0.0205246 | 295260.4 | 0.7817355
|  |  | 227.0000004 | 0.3508724 | 0.3684961 | 0.004892186 | 0.3433506 | 0.1149612 | 0.3435671 | 0.04639282 | 246150.1 | 1.003005 | 151.0000002 | 0.2138643 | 0.2756048 | 0.008223744 | 0.2798753 | 0.007295895 | 0.2796164 | 0.01339293 | 493254.1 | 0.9947158 | 375 | 0.5460564 | 0.4952715 | 0.06762866 | 0.5232724 | 0.03777744 | 0.5232709 | 0.03066568 | 687362.3 | 0.9938482 | 375 | 0.6471266 | 0.5589892 | 0.08558356 | 0.6427207 | 0.02661133 | 0.6430345 | 0.02561749 | 352376 | 0.968245 | 6960 | 0.6533427 | 0.865422 | 0.01553875 | 0.6744289 | 0.006151034 | 0.6744011 | 0.007680119 | 688911.8 | 0.9614053 | 375 | 0.5177757 | 0.4944144 | 0.1477535 | 0.5477995 | 0.005772437 | 0.5479413 | 0.01973222 | 303294.3 | 0.7831803
|  |  | 232.0000002 | 0.3544562 | 0.3725315 | 0.004945582 | 0.3485409 | 0.1164412 | 0.3487526 | 0.04706444 | 252757.9 | 1.003924 | 156 | 0.2225084 | 0.2801306 | 0.008358789 | 0.2844721 | 0.007415701 | 0.2842198 | 0.01361142 | 506495.3 | 0.9956763 | 379.9999998 | 0.5503725 | 0.4985129 | 0.06800623 | 0.5265978 | 0.03793362 | 0.5265992 | 0.03079254 | 705814.1 | 0.9911655 | 379.9999998 | 0.6488081 | 0.562466 | 0.08586294 | 0.6455044 | 0.02646086 | 0.6458184 | 0.02544836 | 361835.4 | 0.9674788 | 7260 | 0.6533427 | 0.8659522 | 0.01430192 | 0.674788 | 0.006152441 | 0.6747603 | 0.007681629 | 707405.3 | 0.9595328 | 380.0000004 | 0.5134248 | 0.4971939 | 0.1477306 | 0.5482066 | 0.00559951 | 0.5483422 | 0.0189705 | 311436.1 | 0.7853558
|  |  | 237 | 0.3616239 | 0.3765236 | 0.004998368 | 0.3536764 | 0.1179053 | 0.3538833 | 0.04772867 | 259453.2 | 1.003495 | 160.9999998 | 0.2253897 | 0.2845845 | 0.008491685 | 0.2889958 | 0.007533601 | 0.2887498 | 0.01382651 | 519911.8 | 0.9947158 | 385.0000002 | 0.5546886 | 0.5017295 | 0.06837721 | 0.5298931 | 0.03808477 | 0.5298972 | 0.0309153 | 724510.4 | 0.9918687 | 384.9999996 | 0.6504896 | 0.5659082 | 0.08612971 | 0.6482324 | 0.02630763 | 0.6485466 | 0.02527628 | 371420 | 0.9698588 | 7560 | 0.6578186 | 0.8663677 | 0.01340676 | 0.6751467 | 0.006153902 | 0.6751191 | 0.007683198 | 726143.7 | 0.9644167 | 385.0000002 | 0.5156002 | 0.4999365 | 0.1476827 | 0.5485925 | 0.005434788 | 0.5487221 | 0.01823862 | 319685.7 | 0.7920683
|  |  | 242.0000004 | 0.3643118 | 0.3804736 | 0.005050556 | 0.3587579 | 0.1193538 | 0.35896 | 0.04838564 | 266236 | 1.002401 | 166.0000002 | 0.2321129 | 0.2889697 | 0.008622534 | 0.2934498 | 0.007649682 | 0.2932099 | 0.01403836 | 533503.7 | 0.9951715 | 390 | 0.5590046 | 0.5049218 | 0.06874162 | 0.5331586 | 0.03823091 | 0.5331654 | 0.03103399 | 743451 | 0.9928338 | 390 | 0.655534 | 0.5693162 | 0.08638404 | 0.6509058 | 0.02615183 | 0.65122 | 0.02510145 | 381129.9 | 0.9738953 | 7860 | 0.6622945 | 0.8666932 | 0.01277267 | 0.675505 | 0.006155417 | 0.6754775 | 0.007684825 | 745127.1 | 0.9619244 | 390 | 0.5177757 | 0.5026425 | 0.1476104 | 0.5489583 | 0.005278046 | 0.5490821 | 0.01753575 | 328043.1 | 0.7918821
|  |  | 247.0000002 | 0.3696875 | 0.3843828 | 0.005102161 | 0.3637864 | 0.120787 | 0.3639836 | 0.04903544 | 273106.3 | 1.00377 | 171 | 0.2369152 | 0.2932894 | 0.008751424 | 0.2978372 | 0.007764024 | 0.2976032 | 0.0142471 | 547270.9 | 0.9956763 | 394.9999998 | 0.5600836 | 0.50809 | 0.06909949 | 0.5363946 | 0.03837211 | 0.536404 | 0.03114866 | 762636.1 | 0.9959202 | 394.9999998 | 0.6538525 | 0.5726904 | 0.0866261 | 0.6535258 | 0.02599366 | 0.6538398 | 0.02492406 | 390965.1 | 0.976053 | 8160 | 0.6578186 | 0.8669482 | 0.01233182 | 0.6758629 | 0.006156986 | 0.6758355 | 0.007686509 | 764355.3 | 0.9651974 | 395.0000004 | 0.5156002 | 0.5053125 | 0.1475143 | 0.5493052 | 0.005129057 | 0.5494234 | 0.01686109 | 336508.4 | 0.7940576
|  |  | 252 | 0.3759592 | 0.3882523 | 0.005153193 | 0.3687625 | 0.1222052 | 0.3689548 | 0.04967819 | 280064.2 | 1.002234 | 175.9999998 | 0.2417175 | 0.2975463 | 0.008878442 | 0.302161 | 0.007876703 | 0.3019326 | 0.01445286 | 561213.6 | 0.9956763 | 400.0000002 | 0.5622417 | 0.5112345 | 0.06945082 | 0.5396014 | 0.0385084 | 0.5396134 | 0.03125935 | 782065.5 | 0.9963461 | 399.9999996 | 0.652171 | 0.5760313 | 0.08685603 | 0.6560933 | 0.0258333 | 0.6564071 | 0.0247443 | 400925.6 | 0.979755 | 8460 | 0.6645324 | 0.867148 | 0.01203003 | 0.6762203 | 0.006158607 | 0.676193 | 0.00768825 | 783828.6 | 0.9666547 | 400.0000002 | 0.5112493 | 0.5079469 | 0.1473951 | 0.549634 | 0.004987592 | 0.5497468 | 0.01621384 | 345081.5 | 0.7989776
|  |  | 257.0000004 | 0.380439 | 0.3920834 | 0.005203663 | 0.3736871 | 0.1236086 | 0.3738744 | 0.05031398 | 287109.5 | 1.002585 | 181.0000002 | 0.2455593 | 0.3017432 | 0.009003666 | 0.3064238 | 0.007987787 | 0.3062008 | 0.01465576 | 575331.6 | 0.9948079 | 405 | 0.5676367 | 0.5143554 | 0.06979563 | 0.5427794 | 0.03863984 | 0.542794 | 0.03136609 | 801739.3 | 0.9957209 | 405 | 0.6538525 | 0.5793391 | 0.08707401 | 0.6586095 | 0.02567093 | 0.6589229 | 0.02456233 | 411011.4 | 0.9793233 | 8760 | 0.6600565 | 0.8673046 | 0.01182599 | 0.6765774 | 0.006160281 | 0.6765502 | 0.007690047 | 803546.8 | 0.9682453 | 405 | 0.5177757 | 0.5105463 | 0.1472532 | 0.5499459 | 0.004853422 | 0.5500534 | 0.01559322 | 353762.5 | 0.7998767
|  |  | 262.0000002 | 0.3858148 | 0.395877 | 0.005253579 | 0.3785609 | 0.1249976 | 0.3787433 | 0.05094291 | 294242.4 | 1.003875 | 186 | 0.253243 | 0.3058825 | 0.009127169 | 0.3106281 | 0.00809734 | 0.3104104 | 0.01485592 | 589625 | 0.9966367 | 409.9999998 | 0.5697948 | 0.5174532 | 0.07013395 | 0.5459289 | 0.03876648 | 0.545946 | 0.03146893 | 821657.6 | 0.9988749 | 409.9999998 | 0.6622599 | 0.5826142 | 0.08728021 | 0.6610754 | 0.02550671 | 0.6613882 | 0.02437833 | 421222.5 | 0.9800598 | 9060 | 0.6622945 | 0.8674272 | 0.01168938 | 0.6769341 | 0.006162007 | 0.676907 | 0.0076919 | 823509.9 | 0.9733685 | 410.0000004 | 0.5221266 | 0.5131111 | 0.1470895 | 0.5502416 | 0.004726313 | 0.550344 | 0.01499845 | 362551.3 | 0.8005839
|  |  | 267 | 0.3885026 | 0.3996343 | 0.005302951 | 0.3833847 | 0.1263725 | 0.383562 | 0.05156508 | 301462.8 | 1.002918 | 190.9999998 | 0.2599662 | 0.3099666 | 0.009249019 | 0.3147763 | 0.008205422 | 0.3145636 | 0.01505342 | 604093.8 | 0.9974301 | 415.0000002 | 0.5741108 | 0.5205282 | 0.07046579 | 0.5490502 | 0.03888835 | 0.5490697 | 0.0315679 | 841820.2 | 0.9983075 | 414.9999996 | 0.6605784 | 0.585857 | 0.08747478 | 0.6634919 | 0.02534082 | 0.6638042 | 0.02419246 | 431558.8 | 0.9786155 | 9360 | 0.6667703 | 0.8675233 | 0.01159861 | 0.6772903 | 0.006163785 | 0.6772633 | 0.00769381 | 843718 | 0.9813801 | 415.0000002 | 0.5177757 | 0.5156418 | 0.1469043 | 0.550522 | 0.004606035 | 0.5506196 | 0.01442877 | 371447.9 | 0.8035722
|  |  | 272.0000004 | 0.3929824 | 0.4033562 | 0.005351787 | 0.3881591 | 0.1277334 | 0.3883314 | 0.05218058 | 308770.7 | 1.003664 | 196.0000002 | 0.2647685 | 0.3139975 | 0.009369279 | 0.3188706 | 0.008312087 | 0.3186628 | 0.01524838 | 618738 | 0.9985577 | 420 | 0.5795059 | 0.5235805 | 0.07079117 | 0.5521436 | 0.03900553 | 0.5521655 | 0.03166304 | 862227.2 | 0.9991254 | 420 | 0.6622599 | 0.5890678 | 0.0876579 | 0.6658602 | 0.0251734 | 0.6661717 | 0.02400489 | 442020.5 | 0.9837563 | 9660 | 0.6690083 | 0.8675986 | 0.01153868 | 0.6776462 | 0.006165614 | 0.6776192 | 0.007695774 | 864171 | 0.9817387 | 420 | 0.5177757 | 0.5181389 | 0.1466983 | 0.5507879 | 0.004492352 | 0.5508808 | 0.01388344 | 380452.4 | 0.8027594
|  |  | 277.0000002 | 0.3983582 | 0.4070436 | 0.005400092 | 0.3928848 | 0.1290806 | 0.3930522 | 0.05278951 | 316166.2 | 1.00313 | 201 | 0.2695708 | 0.3179773 | 0.009488009 | 0.3229129 | 0.008417387 | 0.3227098 | 0.01544088 | 633557.5 | 0.9985577 | 424.9999998 | 0.582743 | 0.5266104 | 0.07111012 | 0.5552093 | 0.03911805 | 0.5552336 | 0.03175441 | 882878.6 | 0.9973779 | 424.9999998 | 0.6639414 | 0.592247 | 0.08782974 | 0.6681811 | 0.02500461 | 0.6684917 | 0.02381576 | 452607.4 | 0.9854118 | 9960 | 0.6600565 | 0.8676576 | 0.0114993 | 0.6780016 | 0.006167493 | 0.6779748 | 0.007697793 | 884869 | 0.9876092 | 425.0000004 | 0.5177757 | 0.5206027 | 0.1464721 | 0.5510402 | 0.004385031 | 0.5511286 | 0.01336173 | 389564.7 | 0.8093197
|  |  | 282 | 0.402838 | 0.4106974 | 0.005447874 | 0.3975626 | 0.1304143 | 0.3977249 | 0.05339195 | 323649.1 | 1.0033 | 205.9999998 | 0.274373 | 0.3219079 | 0.009605262 | 0.3269053 | 0.008521369 | 0.3267068 | 0.015631 | 648552.5 | 0.9975972 | 430.0000002 | 0.584901 | 0.5296182 | 0.07142266 | 0.5582477 | 0.03922597 | 0.5582743 | 0.03184203 | 903774.4 | 0.9981643 | 429.9999996 | 0.6656229 | 0.5953949 | 0.08799045 | 0.6704556 | 0.02483461 | 0.6707653 | 0.02362523 | 463319.7 | 0.9898106 | 10260 | 0.6690083 | 0.8677039 | 0.01147354 | 0.6783566 | 0.006169423 | 0.6783299 | 0.007699866 | 905811.9 | 0.9901959 | 430.0000002 | 0.5221266 | 0.5230338 | 0.1462262 | 0.5512795 | 0.004283837 | 0.5513635 | 0.01286291 | 398784.8 | 0.8109209
|  |  | 287.0000004 | 0.4073177 | 0.4143184 | 0.005495138 | 0.4021931 | 0.1317348 | 0.4023503 | 0.05398801 | 331219.6 | 1.002996 | 211.0000002 | 0.2772544 | 0.3257911 | 0.009721091 | 0.3308495 | 0.008624077 | 0.3306554 | 0.01581883 | 663722.8 | 0.9999127 | 435 | 0.5881381 | 0.5326041 | 0.07172882 | 0.5612591 | 0.03932934 | 0.561288 | 0.03192596 | 924914.7 | 0.9992433 | 435 | 0.6689858 | 0.5985119 | 0.08814022 | 0.6726846 | 0.02466353 | 0.6729933 | 0.02343343 | 474157.2 | 0.9884672 | 10560 | 0.6645324 | 0.8677401 | 0.01145676 | 0.6787112 | 0.006171404 | 0.6786846 | 0.007701993 | 926999.8 | 0.9948577 | 435 | 0.5177757 | 0.5254325 | 0.1459612 | 0.5515065 | 0.004188536 | 0.5515863 | 0.01238628 | 408112.8 | 0.8171806
|  |  | 292.0000002 | 0.4135895 | 0.4179075 | 0.005541888 | 0.4067769 | 0.1330424 | 0.4069291 | 0.05457775 | 338877.6 | 1.00394 | 216 | 0.2830172 | 0.3296285 | 0.009835544 | 0.3347472 | 0.008725552 | 0.3345574 | 0.01600442 | 679068.4 | 1.000694 | 439.9999998 | 0.5913751 | 0.5355684 | 0.07202863 | 0.5642437 | 0.03942821 | 0.5642748 | 0.03200624 | 946299.3 | 1.002763 | 439.9999998 | 0.6656229 | 0.6015982 | 0.0882792 | 0.674869 | 0.02449151 | 0.6751766 | 0.02324051 | 485120 | 0.9900366 | 10860 | 0.6690083 | 0.8677685 | 0.01144586 | 0.6790655 | 0.006173433 | 0.6790389 | 0.007704174 | 948432.6 | 0.9941233 | 440.0000004 | 0.5156002 | 0.5277994 | 0.1456776 | 0.5517219 | 0.004098894 | 0.5517976 | 0.01193115 | 417548.6 | 0.8170976
|  |  | 297 | 0.4171733 | 0.4214654 | 0.00558813 | 0.4113147 | 0.1343371 | 0.4114619 | 0.05516128 | 346623.2 | 1.002234 | 220.9999998 | 0.2887799 | 0.3334217 | 0.009948665 | 0.3386 | 0.008825832 | 0.3384144 | 0.01618786 | 694589.5 | 0.9995181 | 445.0000002 | 0.5956912 | 0.5385113 | 0.07232211 | 0.5672018 | 0.03952265 | 0.5672351 | 0.0320829 | 967928.3 | 0.9999798 | 444.9999996 | 0.6706673 | 0.6046543 | 0.08840757 | 0.6770098 | 0.02431869 | 0.6773162 | 0.0230466 | 496208.1 | 0.9932662 | 11160 | 0.6690083 | 0.8677907 | 0.01143881 | 0.6794193 | 0.006175512 | 0.6793928 | 0.007706408 | 970110.4 | 0.9935152 | 445.0000002 | 0.5177757 | 0.5301348 | 0.145376 | 0.5519263 | 0.004014676 | 0.5519981 | 0.01149685 | 427092.3 | 0.8121639
|  |  | 302.0000004 | 0.4216531 | 0.4249927 | 0.005633868 | 0.415807 | 0.1356193 | 0.4159492 | 0.05573867 | 354456.2 | 1.00313 | 226.0000002 | 0.2926217 | 0.3371723 | 0.0100605 | 0.3424094 | 0.008924952 | 0.3422279 | 0.01636919 | 710286 | 1.000479 | 450 | 0.5978492 | 0.541433 | 0.07260929 | 0.5701336 | 0.0396127 | 0.5701691 | 0.032156 | 989801.7 | 1.001252 | 450 | 0.6706673 | 0.6076803 | 0.08852549 | 0.6791079 | 0.02414519 | 0.6794129 | 0.02285182 | 507421.5 | 0.9921582 | 11460 | 0.6667703 | 0.8678081 | 0.01143426 | 0.6797727 | 0.00617764 | 0.6797463 | 0.007708694 | 992033.1 | 0.9976418 | 450 | 0.5156002 | 0.5324391 | 0.1450568 | 0.5521202 | 0.003935653 | 0.5521882 | 0.01108273 | 436743.8 | 0.8154597
|  |  | 307.0000002 | 0.4261329 | 0.4284903 | 0.005679104 | 0.4202546 | 0.136889 | 0.4203917 | 0.05631 | 362376.8 | 1.00313 | 231 | 0.2983845 | 0.3408815 | 0.01017108 | 0.3461768 | 0.009022944 | 0.3459993 | 0.01654849 | 726157.8 | 0.9995181 | 454.9999998 | 0.6021653 | 0.5443338 | 0.07289021 | 0.5730395 | 0.03969842 | 0.573077 | 0.03222558 | 1011919.4 | 1.001401 | 454.9999998 | 0.6706673 | 0.6106767 | 0.08863313 | 0.6811639 | 0.02397114 | 0.6814676 | 0.0226563 | 518760.2 | 0.99284 | 11760 | 0.6734842 | 0.8678218 | 0.01143134 | 0.6801257 | 0.006179816 | 0.6800994 | 0.007711033 | 1014200.7 | 0.9923217 | 455.0000004 | 0.5177757 | 0.5347128 | 0.1447206 | 0.5523043 | 0.003861592 | 0.5523687 | 0.01068812 | 446503.1 | 0.8211014
|  |  | 312 | 0.4297167 | 0.4319587 | 0.005723842 | 0.4246579 | 0.1381467 | 0.4247901 | 0.05687536 | 370384.8 | 1.004004 | 235.9999998 | 0.3041472 | 0.3445508 | 0.01028044 | 0.3499036 | 0.009119839 | 0.34973 | 0.0167258 | 742205 | 1.000667 | 460.0000002 | 0.6075604 | 0.5472138 | 0.0731649 | 0.5759196 | 0.03977986 | 0.5759592 | 0.03229169 | 1034281.6 | 1.003122 | 459.9999996 | 0.6723488 | 0.6136437 | 0.08873066 | 0.6831789 | 0.02379665 | 0.6834812 | 0.02246016 | 530224.1 | 0.9931985 | 12060 | 0.6667703 | 0.8678325 | 0.01142947 | 0.6804783 | 0.006182041 | 0.6804521 | 0.007713423 | 1036613.3 | 0.9957479 | 460.0000002 | 0.5177757 | 0.5369563 | 0.1443679 | 0.552479 | 0.003792266 | 0.5525399 | 0.0103124 | 456370.3 | 0.8249399
|  |  | 317.0000004 | 0.4341965 | 0.4353986 | 0.005768084 | 0.4290176 | 0.1393923 | 0.4291447 | 0.05743483 | 378480.5 | 1.003991 | 241.0000002 | 0.307989 | 0.3481813 | 0.01038863 | 0.3535911 | 0.009215664 | 0.3534212 | 0.01690116 | 758427.6 | 1.0017 | 465 | 0.6086394 | 0.5500733 | 0.07343339 | 0.5787742 | 0.03985708 | 0.5788159 | 0.03235436 | 1056888.2 | 1.002222 | 465 | 0.6740303 | 0.6165816 | 0.08881823 | 0.6851537 | 0.02362184 | 0.6854544 | 0.02226352 | 541813.4 | 0.992764 | 12360 | 0.6734842 | 0.8678408 | 0.01142828 | 0.6808305 | 0.006184312 | 0.6808044 | 0.007715865 | 1059270.9 | 0.9883691 | 465 | 0.5134248 | 0.53917 | 0.1439991 | 0.5526449 | 0.003727451 | 0.5527024 | 0.009954958 | 466345.3 | 0.8248331
|  |  | 322.0000002 | 0.4377803 | 0.4388106 | 0.005811833 | 0.4333342 | 0.1406261 | 0.4334564 | 0.05798849 | 386663.6 | 1.004708 | 246 | 0.3127913 | 0.3517743 | 0.01049566 | 0.3572404 | 0.009310445 | 0.3570742 | 0.01707464 | 774825.5 | 1.001373 | 469.9999998 | 0.6118764 | 0.5529124 | 0.07369572 | 0.5816036 | 0.03993013 | 0.5816473 | 0.03241365 | 1079739.2 | 1.002405 | 469.9999998 | 0.6757118 | 0.6194907 | 0.08889603 | 0.687089 | 0.02344683 | 0.6873881 | 0.02206648 | 553527.9 | 0.99517 | 12660 | 0.6757221 | 0.8678474 | 0.01142752 | 0.6811823 | 0.006186631 | 0.6811563 | 0.007718357 | 1082173.3 | 0.9982845 | 470.0000004 | 0.5177757 | 0.5413542 | 0.1436148 | 0.5528024 | 0.003666923 | 0.5528567 | 0.009615176 | 476428.2 | 0.8310402
|  |  | 327 | 0.4422601 | 0.4421953 | 0.00585509 | 0.4376083 | 0.1418483 | 0.4377255 | 0.0585364 | 394934.2 | 1.004749 | 250.9999998 | 0.3175936 | 0.3553309 | 0.01060158 | 0.3608527 | 0.009404206 | 0.36069 | 0.01724626 | 791398.9 | 1.001439 | 475.0000002 | 0.6129554 | 0.5557314 | 0.07395191 | 0.5844081 | 0.03999906 | 0.5844537 | 0.03246959 | 1102834.6 | 1.002663 | 474.9999996 | 0.6773932 | 0.6223714 | 0.0889642 | 0.6889856 | 0.02327172 | 0.689283 | 0.02186915 | 565367.8 | 0.9969432 | 12960 | 0.6712462 | 0.8678525 | 0.01142705 | 0.6815337 | 0.006188997 | 0.6815078 | 0.0077209 | 1105320.8 | 0.9979859 | 475.0000002 | 0.5199511 | 0.5435094 | 0.1432154 | 0.552952 | 0.003610467 | 0.5530031 | 0.009292465 | 486618.9 | 0.8333442
|  |  | 332.0000004 | 0.4485318 | 0.4455532 | 0.005897858 | 0.4418404 | 0.1430591 | 0.4419527 | 0.05907866 | 403292.4 | 1.003725 | 256.0000002 | 0.3214354 | 0.3588522 | 0.01070641 | 0.364429 | 0.009496969 | 0.3642698 | 0.01741607 | 808147.6 | 1.000479 | 480 | 0.6172715 | 0.5585304 | 0.07420202 | 0.5871877 | 0.04006395 | 0.5872353 | 0.03252224 | 1126174.3 | 1.000785 | 480 | 0.6807562 | 0.6252238 | 0.08902291 | 0.6908443 | 0.0230966 | 0.6911401 | 0.02167164 | 577332.9 | 0.9988202 | 13260 | 0.6734842 | 0.8678566 | 0.01142675 | 0.6818847 | 0.006191409 | 0.6818589 | 0.007723493 | 1128713.2 | 1.004955 | 480 | 0.5177757 | 0.545636 | 0.1428014 | 0.553094 | 0.003557867 | 0.5531422 | 0.008986239 | 496917.4 | 0.8412995
|  |  | 337.0000002 | 0.4521156 | 0.4488848 | 0.005940138 | 0.4460311 | 0.1442586 | 0.4461384 | 0.05961532 | 411738.1 | 1.002395 | 261 | 0.3262377 | 0.3623392 | 0.01081017 | 0.3679704 | 0.009588753 | 0.3678147 | 0.01758411 | 825071.7 | 1.001439 | 484.9999998 | 0.6194295 | 0.5613097 | 0.07444608 | 0.5899429 | 0.04012482 | 0.5899923 | 0.03257163 | 1149758.5 | 0.9995975 | 484.9999998 | 0.6790747 | 0.6280484 | 0.08907233 | 0.692666 | 0.02292158 | 0.6929599 | 0.02147403 | 589423.3 | 0.9992843 | 13560 | 0.6734842 | 0.8678597 | 0.01142657 | 0.6822352 | 0.006193867 | 0.6822096 | 0.007726136 | 1152350.5 | 0.9959605 | 485.0000004 | 0.5177757 | 0.5477343 | 0.1423732 | 0.5532289 | 0.003508916 | 0.5532742 | 0.008695928 | 507323.8 | 0.8351916
|  |  | 342 | 0.4548035 | 0.4521907 | 0.005981931 | 0.4501808 | 0.145447 | 0.4502833 | 0.06014648 | 420271.3 | 1.003789 | 265.9999998 | 0.3300796 | 0.3657929 | 0.01091289 | 0.3714779 | 0.009679577 | 0.3713255 | 0.01775039 | 842171.1 | 1.00184 | 490.0000002 | 0.6215876 | 0.5640693 | 0.07468413 | 0.5926738 | 0.04018176 | 0.592725 | 0.03261782 | 1173587.0 | 1.001401 | 489.9999996 | 0.6807562 | 0.6308453 | 0.08911261 | 0.6944512 | 0.02274676 | 0.6947433 | 0.02127644 | 601639 | 1.003371 | 13860 | 0.6757221 | 0.8678622 | 0.01142646 | 0.6825854 | 0.006196371 | 0.6825598 | 0.007728828 | 1176232.8 | 1.003751 | 490.0000002 | 0.5134248 | 0.5498047 | 0.1419313 | 0.5533571 | 0.003463411 | 0.5533997 | 0.008420969 | 517838 | 0.8384515
|  |  | 347.0000004 | 0.4601793 | 0.4554713 | 0.006023238 | 0.4542901 | 0.1466244 | 0.4543877 | 0.06067219 | 428892 | 1.004026 | 271.0000002 | 0.3358423 | 0.3692141 | 0.01101458 | 0.3749524 | 0.009769458 | 0.3748032 | 0.01791497 | 859446 | 1.002399 | 495 | 0.6259036 | 0.5668096 | 0.0749162 | 0.5953806 | 0.0402348 | 0.5954337 | 0.03266084 | 1197660 | 1.00248 | 495 | 0.6807562 | 0.6336149 | 0.08914392 | 0.6962008 | 0.02257223 | 0.696491 | 0.02107894 | 613980 | 1.003601 | 14160 | 0.67796 | 0.8678641 | 0.01142639 | 0.6829352 | 0.00619892 | 0.6829097 | 0.007731569 | 1200360 | 0.99351 | 495 | 0.5199511 | 0.5518477 | 0.1414761 | 0.5534789 | 0.003421153 | 0.5535188 | 0.008160809 | 528460 | 0.8353911
|  |  | 352.0000002 | 0.4628671 | 0.4587271 | 0.006064061 | 0.4583596 | 0.1477911 | 0.4584523 | 0.06119252 |  |  | 276 | 0.3406446 | 0.3726038 | 0.01111528 | 0.3783947 | 0.009858412 | 0.3782486 | 0.01807786 |  |  | 499.9999998 | 0.6280617 | 0.5695306 | 0.07514234 | 0.5980636 | 0.040284 | 0.5981184 | 0.03270075 |  |  | 499.9999998 | 0.6841192 | 0.6363574 | 0.08916641 | 0.6979155 | 0.02239806 | 0.6982037 | 0.02088163 |  |  | 14460 | 0.680198 | 0.8678657 | 0.01142635 | 0.6832846 | 0.006201514 | 0.6832592 | 0.007734358 |  |  | 500.0000004 | 0.5199511 | 0.5538634 | 0.1410081 | 0.5535947 | 0.003381953 | 0.553632 | 0.007914905
|  |  | 357 | 0.4673469 | 0.4619585 | 0.006104399 | 0.4623896 | 0.1489471 | 0.4624775 | 0.06170756 |  |  | 280.9999998 | 0.3444864 | 0.3759627 | 0.011215 | 0.3818056 | 0.009946451 | 0.3816627 | 0.01823908 |  |  | 505.0000002 | 0.6323777 | 0.5722326 | 0.07536259 | 0.6007229 | 0.04032942 | 0.6007795 | 0.03273758 |  |  | 504.9999996 | 0.6824377 | 0.6390731 | 0.08918024 | 0.6995959 | 0.02222435 | 0.6998821 | 0.02068459 |  |  | 14760 | 0.680198 | 0.8678669 | 0.01142633 | 0.6836336 | 0.006204152 | 0.6836083 | 0.007737195 |  |  | 505.0000002 | 0.5177757 | 0.5558524 | 0.1405276 | 0.5537047 | 0.003345625 | 0.5537396 | 0.007682722
|  |  | 362.0000004 | 0.4700348 | 0.465166 | 0.006144255 | 0.4663806 | 0.1500926 | 0.4664638 | 0.06221736 |  |  | 286.0000002 | 0.3502492 | 0.3792918 | 0.01131375 | 0.3851861 | 0.01003359 | 0.3850463 | 0.01839866 |  |  | 510 | 0.6345358 | 0.5749156 | 0.07557699 | 0.6033589 | 0.04037112 | 0.6034172 | 0.03277138 |  |  | 510 | 0.6858007 | 0.6417623 | 0.08918557 | 0.7012428 | 0.02205118 | 0.701527 | 0.0204879 |  |  | 15060 | 0.680198 | 0.8678678 | 0.01142632 | 0.6839822 | 0.006206834 | 0.683957 | 0.00774008 |  |  | 510 | 0.5221266 | 0.557815 | 0.1400352 | 0.5538093 | 0.003311992 | 0.5538419 | 0.007463733
|  |  | 367.0000002 | 0.4745146 | 0.4683499 | 0.006183627 | 0.4703333 | 0.1512278 | 0.4704116 | 0.06272199 |  |  | 291 | 0.3531305 | 0.3825917 | 0.01141156 | 0.3885369 | 0.01011984 | 0.3884 | 0.01855663 |  |  | 514.9999998 | 0.6377728 | 0.57758 | 0.07578559 | 0.6059717 | 0.04040914 | 0.6060317 | 0.0328022 |  |  | 514.9999998 | 0.6858007 | 0.6444252 | 0.08918255 | 0.7028568 | 0.02187862 | 0.7031389 | 0.02029165 |  |  | 15360 | 0.680198 | 0.8678685 | 0.01142631 | 0.6843304 | 0.006209559 | 0.6843052 | 0.007743012 |  |  | 515.0000004 | 0.5199511 | 0.5597514 | 0.1395311 | 0.5539088 | 0.003280884 | 0.5539391 | 0.007257418
|  |  | 372 | 0.4789944 | 0.4715107 | 0.006222517 | 0.4742479 | 0.1523528 | 0.4743215 | 0.06322152 |  |  | 295.9999998 | 0.3569724 | 0.3858631 | 0.01150844 | 0.3918586 | 0.01020521 | 0.3917246 | 0.01871299 |  |  | 520.0000002 | 0.6399308 | 0.5802257 | 0.07598842 | 0.6085616 | 0.04044354 | 0.6086232 | 0.03283008 |  |  | 519.9999996 | 0.6858007 | 0.6470621 | 0.08917132 | 0.7044386 | 0.02170675 | 0.7047186 | 0.02009589 |  |  | 15660 | 0.67796 | 0.8678691 | 0.01142631 | 0.6846782 | 0.006212328 | 0.6846531 | 0.007745991 |  |  | 520.0000002 | 0.5112493 | 0.5616622 | 0.1390157 | 0.5540034 | 0.003252136 | 0.5540316 | 0.007063266
|  |  | 377.0000004 | 0.4825782 | 0.4746487 | 0.006260925 | 0.478125 | 0.1534677 | 0.478194 | 0.06371601 |  |  | 301.0000002 | 0.3617746 | 0.3891068 | 0.0116044 | 0.395152 | 0.01028971 | 0.3950209 | 0.01886778 |  |  | 525 | 0.6420889 | 0.582853 | 0.07618554 | 0.6111287 | 0.04047438 | 0.6111919 | 0.03285507 |  |  | 525 | 0.6858007 | 0.6496733 | 0.08915206 | 0.7059888 | 0.02153563 | 0.7062667 | 0.01990071 |  |  | 15960 | 0.6824359 | 0.8678695 | 0.01142631 | 0.6850255 | 0.00621514 | 0.6850006 | 0.007749016 |  |  | 525 | 0.5177757 | 0.5635475 | 0.1384896 | 0.5540935 | 0.003225593 | 0.5541195 | 0.006880771
|  |  | 382.0000002 | 0.4852661 | 0.4777644 | 0.006298852 | 0.481965 | 0.1545728 | 0.4820293 | 0.06420554 |  |  | 306 | 0.3656165 | 0.3923235 | 0.01169945 | 0.3984177 | 0.01037335 | 0.3982894 | 0.01902099 |  |  | 529.9999998 | 0.6453259 | 0.5854621 | 0.07637699 | 0.6136732 | 0.04050171 | 0.613738 | 0.0328772 |  |  | 529.9999998 | 0.6858007 | 0.652259 | 0.08912489 | 0.7075081 | 0.02136535 | 0.7077838 | 0.01970618 |  |  | 16260 | 0.6824359 | 0.8678699 | 0.01142631 | 0.6853725 | 0.006217994 | 0.6853477 | 0.007752087 |  |  | 530.0000004 | 0.5199511 | 0.5654078 | 0.1379529 | 0.5541791 | 0.003201107 | 0.5542032 | 0.006709436
|  |  | 387 | 0.4888499 | 0.4808579 | 0.006336298 | 0.4857684 | 0.155668 | 0.4858281 | 0.06469015 |  |  | 310.9999998 | 0.3713792 | 0.3955137 | 0.01179361 | 0.4016563 | 0.01045614 | 0.4015308 | 0.01917265 |  |  | 535.0000002 | 0.647484 | 0.5880531 | 0.07656282 | 0.6161955 | 0.04052558 | 0.6162618 | 0.03289652 |  |  | 534.9999996 | 0.6908451 | 0.6548194 | 0.08908998 | 0.7089971 | 0.02119595 | 0.7092706 | 0.01951235 |  |  | 16560 | 0.680198 | 0.8678702 | 0.01142631 | 0.6857191 | 0.00622089 | 0.6856944 | 0.007755204 |  |  | 535.0000002 | 0.5112493 | 0.5672434 | 0.1374062 | 0.5542607 | 0.003178535 | 0.5542828 | 0.00654877
|  |  | 392.0000004 | 0.4915378 | 0.4839297 | 0.006373263 | 0.4895356 | 0.1567535 | 0.4895907 | 0.06516992 |  |  | 316.0000002 | 0.375221 | 0.3986781 | 0.01188688 | 0.4048686 | 0.01053808 | 0.4047458 | 0.01932276 |  |  | 540 | 0.649642 | 0.5906261 | 0.07674307 | 0.6186956 | 0.04054605 | 0.6187634 | 0.03291307 |  |  | 540 | 0.6908451 | 0.6573549 | 0.08904747 | 0.7104564 | 0.02102751 | 0.7107276 | 0.0193193 |  |  | 16860 | 0.680198 | 0.8678704 | 0.01142631 | 0.6860653 | 0.006223828 | 0.6860407 | 0.007758366 |  |  | 540 | 0.5177757 | 0.5690546 | 0.1368498 | 0.5543383 | 0.003157745 | 0.5543586 | 0.006398291
|  |  | 397.0000002 | 0.4969135 | 0.4869801 | 0.006409747 | 0.4932671 | 0.1578295 | 0.4933176 | 0.0656449 |  |  | 321 | 0.3790629 | 0.4018172 | 0.01197928 | 0.4080549 | 0.01061918 | 0.4079348 | 0.01947134 |  |  | 544.9999998 | 0.652879 | 0.5931813 | 0.07691778 | 0.6211737 | 0.04056317 | 0.6212431 | 0.03292691 |  |  | 544.9999998 | 0.6925266 | 0.6598656 | 0.0889975 | 0.7118866 | 0.02086008 | 0.7121555 | 0.01912708 |  |  | 17160 | 0.6824359 | 0.8678705 | 0.01142631 | 0.6864112 | 0.006226808 | 0.6863866 | 0.007761572 |  |  | 545.0000004 | 0.5199511 | 0.5708418 | 0.1362839 | 0.5544123 | 0.00313861 | 0.5544308 | 0.006257524
|  |  | 402 | 0.5004974 | 0.4900094 | 0.006445751 | 0.4969632 | 0.158896 | 0.4970092 | 0.06611516 |  |  | 325.9999998 | 0.3838651 | 0.4049316 | 0.01207082 | 0.411216 | 0.01069945 | 0.4110985 | 0.0196184 |  |  | 550.0000002 | 0.6550371 | 0.5957188 | 0.07708702 | 0.6236302 | 0.04057699 | 0.6237009 | 0.03293806 |  |  | 549.9999996 | 0.6908451 | 0.6623518 | 0.08894021 | 0.7132882 | 0.02069372 | 0.7135549 | 0.01893575 |  |  | 17460 | 0.6846739 | 0.8678707 | 0.01142631 | 0.6867566 | 0.006229828 | 0.6867321 | 0.007764823 |  |  | 550.0000002 | 0.5177757 | 0.5726051 | 0.1357091 | 0.5544827 | 0.00312101 | 0.5544996 | 0.006126001
|  |  | 407.0000004 | 0.5040812 | 0.4930179 | 0.006481275 | 0.5006244 | 0.1599533 | 0.500666 | 0.06658075 |  |  | 331.0000002 | 0.387707 | 0.4080218 | 0.0121615 | 0.4143523 | 0.01077889 | 0.4142373 | 0.01976395 |  |  | 555 | 0.6571951 | 0.5982388 | 0.07725081 | 0.626065 | 0.04058756 | 0.6261372 | 0.03294658 |  |  | 555 | 0.6908451 | 0.6648137 | 0.08887576 | 0.7146619 | 0.02052848 | 0.7149263 | 0.01874537 |  |  | 17760 | 0.6846739 | 0.8678708 | 0.01142631 | 0.6871016 | 0.006232888 | 0.6870772 | 0.007768118 |  |  | 555 | 0.5177757 | 0.5743451 | 0.1351255 | 0.5545498 | 0.003104833 | 0.5545651 | 0.006003264
|  |  | 412.0000002 | 0.5067691 | 0.4960059 | 0.00651632 | 0.504251 | 0.1610013 | 0.5042882 | 0.06704173 |  |  | 336 | 0.3896279 | 0.4110884 | 0.01225133 | 0.4174642 | 0.0108575 | 0.4173518 | 0.01990799 |  |  | 559.9999998 | 0.6593531 | 0.6007414 | 0.07740922 | 0.6284786 | 0.04059494 | 0.6285522 | 0.0329525 |  |  | 559.9999998 | 0.6925266 | 0.6672517 | 0.08880428 | 0.7160082 | 0.02036442 | 0.7162702 | 0.01855599 |  |  | 18060 | 0.6846739 | 0.8678709 | 0.01142631 | 0.6874462 | 0.006235989 | 0.6874219 | 0.007771457 |  |  | 560.0000004 | 0.5177757 | 0.5760619 | 0.1345336 | 0.5546138 | 0.003089974 | 0.5546275 | 0.005888865
|  |  | 417 | 0.5112489 | 0.4989737 | 0.006550886 | 0.5078436 | 0.1620403 | 0.5078764 | 0.06749817 |  |  | 340.9999998 | 0.3944302 | 0.4141318 | 0.01234032 | 0.4205524 | 0.01093529 | 0.4204425 | 0.02005053 |  |  | 565.0000002 | 0.6625902 | 0.6032267 | 0.07756229 | 0.630871 | 0.04059918 | 0.6309459 | 0.03295586 |  |  | 564.9999996 | 0.6942081 | 0.6696659 | 0.0887259 | 0.7173277 | 0.02020158 | 0.7175873 | 0.01836766 |  |  | 18360 | 0.6846739 | 0.8678709 | 0.01142631 | 0.6877904 | 0.00623913 | 0.6877662 | 0.007774838 |  |  | 565.0000002 | 0.5177757 | 0.577756 | 0.1339337 | 0.5546748 | 0.003076333 | 0.554687 | 0.005782364
|  |  | 422.0000004 | 0.5148327 | 0.5019215 | 0.006584974 | 0.5114024 | 0.1630703 | 0.5114309 | 0.06795011 |  |  | 346.0000002 | 0.398272 | 0.4171526 | 0.01242847 | 0.4236173 | 0.01101226 | 0.4235098 | 0.02019157 |  |  | 570 | 0.6636692 | 0.6056949 | 0.07771007 | 0.6332424 | 0.04060032 | 0.6333187 | 0.03295672 |  |  | 570 | 0.6958895 | 0.6720565 | 0.08864077 | 0.7186209 | 0.02004001 | 0.7188781 | 0.01818043 |  |  | 18660 | 0.6869118 | 0.867871 | 0.01142631 | 0.6881343 | 0.00624231 | 0.6881101 | 0.007778263 |  |  | 570 | 0.5199511 | 0.5794275 | 0.1333261 | 0.554733 | 0.003063819 | 0.5547438 | 0.005683333
|  |  | 427.0000002 | 0.5184165 | 0.5048496 | 0.006618583 | 0.5149279 | 0.1640914 | 0.5149521 | 0.06839761 |  |  | 351 | 0.4030743 | 0.420151 | 0.01251578 | 0.4266593 | 0.01108842 | 0.4265542 | 0.02033113 |  |  | 574.9999998 | 0.6679853 | 0.6081462 | 0.07785261 | 0.6355931 | 0.04059842 | 0.6356707 | 0.0329551 |  |  | 574.9999998 | 0.6958895 | 0.6744238 | 0.08854901 | 0.7198883 | 0.01987976 | 0.7201431 | 0.01799434 |  |  | 18960 | 0.6891498 | 0.867871 | 0.01142632 | 0.6884777 | 0.006245529 | 0.6884537 | 0.007781729 |  |  | 575.0000004 | 0.5177757 | 0.5810768 | 0.132711 | 0.5547886 | 0.003052343 | 0.554798 | 0.005591354
|  |  | 432 | 0.5211044 | 0.5077582 | 0.006651715 | 0.5184205 | 0.1651038 | 0.5184404 | 0.06884072 |  |  | 355.9999998 | 0.4069161 | 0.4231277 | 0.01260228 | 0.4296788 | 0.01116376 | 0.429576 | 0.0204692 |  |  | 580.0000002 | 0.6701433 | 0.6105805 | 0.07798996 | 0.6379232 | 0.04059354 | 0.638002 | 0.03295106 |  |  | 579.9999996 | 0.6958895 | 0.676768 | 0.08845077 | 0.7211305 | 0.01972086 | 0.7213829 | 0.01780943 |  |  | 19260 | 0.6891498 | 0.867871 | 0.01142632 | 0.6888207 | 0.006248787 | 0.6887968 | 0.007785238 |  |  | 580.0000002 | 0.5177757 | 0.5827042 | 0.1320889 | 0.5548416 | 0.003041827 | 0.5548497 | 0.005506024
|  |  | 437.0000004 | 0.5246882 | 0.5106476 | 0.00668437 | 0.5218805 | 0.1661075 | 0.5218961 | 0.06927951 |  |  | 361.0000002 | 0.4107579 | 0.426083 | 0.01268794 | 0.4326762 | 0.01123829 | 0.4325758 | 0.02060579 |  |  | 585 | 0.6723013 | 0.6129982 | 0.07812217 | 0.6402328 | 0.04058571 | 0.6403129 | 0.03294462 |  |  | 585 | 0.697571 | 0.6790894 | 0.08834618 | 0.7223479 | 0.01956335 | 0.7225978 | 0.01762576 |  |  | 19560 | 0.6936256 | 0.8678711 | 0.01142632 | 0.6891634 | 0.006252083 | 0.6891396 | 0.007788788 |  |  | 585 | 0.5177757 | 0.58431 | 0.1314599 | 0.5548922 | 0.003032193 | 0.554899 | 0.005426948
|  |  | 442.0000002 | 0.5264802 | 0.513518 | 0.006716548 | 0.5253083 | 0.1671026 | 0.5253198 | 0.06971403 |  |  | 366 | 0.4145998 | 0.4290172 | 0.01277279 | 0.435652 | 0.01131202 | 0.4355539 | 0.0207409 |  |  | 589.9999998 | 0.6744594 | 0.6153993 | 0.07824928 | 0.6425223 | 0.04057498 | 0.6426036 | 0.03293583 |  |  | 589.9999998 | 0.700934 | 0.6813881 | 0.08823536 | 0.723541 | 0.01940728 | 0.7237885 | 0.01744336 |  |  | 19860 | 0.6891498 | 0.8678711 | 0.01142632 | 0.6895057 | 0.006255416 | 0.6894819 | 0.00779238 |  |  | 590.0000004 | 0.5177757 | 0.5858944 | 0.1308245 | 0.5549405 | 0.003023374 | 0.5549462 | 0.005353749
|  |  | 447 | 0.5309599 | 0.5163696 | 0.006748251 | 0.5287042 | 0.1680893 | 0.5287116 | 0.07014432 |  |  | 370.9999998 | 0.4184416 | 0.4319309 | 0.01285683 | 0.4386065 | 0.01138493 | 0.4385107 | 0.02087453 |  |  | 595.0000002 | 0.6776964 | 0.6177838 | 0.07837135 | 0.6447917 | 0.04056142 | 0.6448742 | 0.03292474 |  |  | 594.9999996 | 0.6992525 | 0.6836645 | 0.08811845 | 0.7247104 | 0.01925268 | 0.7249555 | 0.01726226 |  |  | 20160 | 0.6891498 | 0.8678711 | 0.01142632 | 0.6898475 | 0.006258788 | 0.6898239 | 0.007796012 |  |  | 595.0000002 | 0.5177757 | 0.5874578 | 0.1301828 | 0.5549867 | 0.003015302 | 0.5549913 | 0.00528606
|  |  | 452.0000004 | 0.5354397 | 0.5192027 | 0.006779479 | 0.5320687 | 0.1690675 | 0.5320721 | 0.07057043 |  |  | 376.0000002 | 0.421323 | 0.4348243 | 0.01294005 | 0.4415401 | 0.01145704 | 0.4414465 | 0.02100669 |  |  | 600 | 0.6766174 | 0.6201521 | 0.07848843 | 0.6470413 | 0.04054506 | 0.6471249 | 0.03291137 |  |  | 600 | 0.697571 | 0.6859186 | 0.08799556 | 0.7258565 | 0.01909957 | 0.7260991 | 0.01708251 |  |  | 20460 | 0.6913877 | 0.8678711 | 0.01142632 | 0.690189 | 0.006262196 | 0.6901654 | 0.007799685 |  |  | 600 | 0.5156002 | 0.5890004 | 0.1295351 | 0.5550309 | 0.003007919 | 0.5550343 | 0.005223531
|  |  | 457.0000002 | 0.5372316 | 0.5220175 | 0.006810234 | 0.5354021 | 0.1700375 | 0.5354014 | 0.07099243 |  |  | 381 | 0.4251648 | 0.4376978 | 0.01302246 | 0.4444531 | 0.01152835 | 0.4443617 | 0.02113739 |  |  | 604.9999998 | 0.6798545 | 0.6225041 | 0.07860057 | 0.6492711 | 0.04052595 | 0.6493559 | 0.03289577 |  |  | 604.9999998 | 0.6992525 | 0.6881508 | 0.08786684 | 0.7269798 | 0.018948 | 0.7272199 | 0.01690413 |  |  | 20760 | 0.6913877 | 0.8678711 | 0.01142632 | 0.6905301 | 0.006265642 | 0.6905066 | 0.007803398 |  |  | 605.0000004 | 0.5112493 | 0.5905226 | 0.1288818 | 0.5550732 | 0.003001168 | 0.5550755 | 0.005165824
|  |  | 462 | 0.5417114 | 0.5248142 | 0.006840515 | 0.5387048 | 0.1709994 | 0.5387001 | 0.07141036 |  |  | 385.9999998 | 0.4299671 | 0.4405517 | 0.01310406 | 0.4473459 | 0.01159885 | 0.4472566 | 0.02126661 |  |  | 610.0000002 | 0.6820125 | 0.62484 | 0.07870781 | 0.6514815 | 0.04050414 | 0.6515674 | 0.03287797 |  |  | 609.9999996 | 0.7026155 | 0.6903612 | 0.08773239 | 0.7280807 | 0.01879799 | 0.7283184 | 0.01672716 |  |  | 21060 | 0.6958636 | 0.8678711 | 0.01142632 | 0.6908708 | 0.006269124 | 0.6908474 | 0.00780715 |  |  | 610.0000002 | 0.5177757 | 0.5920245 | 0.1282231 | 0.5551136 | 0.002994998 | 0.555115 | 0.005112619
|  |  | 467.0000004 | 0.5443993 | 0.5275929 | 0.006870324 | 0.541977 | 0.1719531 | 0.5419684 | 0.07182426 |  |  | 391.0000002 | 0.431888 | 0.4433865 | 0.01318486 | 0.4502188 | 0.01166855 | 0.4501316 | 0.02139436 |  |  | 615 | 0.6852495 | 0.6271599 | 0.07881022 | 0.6536725 | 0.04047968 | 0.6537595 | 0.03285803 |  |  | 615 | 0.700934 | 0.69255 | 0.08759234 | 0.7291597 | 0.01864957 | 0.7293949 | 0.01655163 |  |  | 21360 | 0.6936256 | 0.8678711 | 0.01142632 | 0.6912111 | 0.006272641 | 0.6911878 | 0.007810942 |  |  | 615 | 0.5177757 | 0.5935064 | 0.1275592 | 0.5551523 | 0.002989361 | 0.5551527 | 0.005063609
|  |  | 472.0000002 | 0.5461912 | 0.5303539 | 0.006899662 | 0.5452192 | 0.1728988 | 0.5452067 | 0.07223419 |  |  | 396 | 0.4366903 | 0.4462023 | 0.01326485 | 0.4530721 | 0.01173745 | 0.452987 | 0.02152065 |  |  | 619.9999998 | 0.6863286 | 0.629464 | 0.07890783 | 0.6558443 | 0.04045261 | 0.6559324 | 0.03283596 |  |  | 619.9999998 | 0.6992525 | 0.6947176 | 0.08744682 | 0.7302173 | 0.01850277 | 0.7304499 | 0.01637757 |  |  | 21660 | 0.6958636 | 0.8678711 | 0.01142632 | 0.691551 | 0.006276195 | 0.6915278 | 0.007814773 |  |  | 620.0000004 | 0.5177757 | 0.5949687 | 0.1268904 | 0.5551894 | 0.002984213 | 0.5551889 | 0.005018502
|  |  | 477 | 0.5488791 | 0.5330973 | 0.006928531 | 0.5484316 | 0.1738365 | 0.5484152 | 0.0726402 |  |  | 400.9999998 | 0.4405321 | 0.4489995 | 0.01334404 | 0.455906 | 0.01180554 | 0.455823 | 0.02164547 |  |  | 625.0000002 | 0.6895656 | 0.6317523 | 0.07900071 | 0.6579972 | 0.04042298 | 0.6580863 | 0.03281181 |  |  | 624.9999996 | 0.700934 | 0.696864 | 0.08729593 | 0.7312537 | 0.0183576 | 0.7314839 | 0.01620501 |  |  | 21960 | 0.6981015 | 0.8678711 | 0.01142632 | 0.6918906 | 0.006279784 | 0.6918674 | 0.007818642 |  |  | 625.0000002 | 0.5177757 | 0.5964115 | 0.126217 | 0.5552249 | 0.002979513 | 0.5552235 | 0.004977021
|  |  | 482.0000004 | 0.551567 | 0.5358234 | 0.006956931 | 0.5516146 | 0.1747664 | 0.5515945 | 0.07304233 |  |  | 406.0000002 | 0.4443739 | 0.4517785 | 0.01342243 | 0.458721 | 0.01187284 | 0.45864 | 0.02176883 |  |  | 630 | 0.6895656 | 0.634025 | 0.07908889 | 0.6601312 | 0.04039083 | 0.6602213 | 0.03278562 |  |  | 630 | 0.7026155 | 0.6989895 | 0.08713981 | 0.7322696 | 0.01821409 | 0.7324973 | 0.01603396 |  |  | 22260 | 0.6936256 | 0.8678711 | 0.01142632 | 0.6922297 | 0.006283408 | 0.6922067 | 0.007822549 |  |  | 630 | 0.5221266 | 0.5978352 | 0.1255392 | 0.555259 | 0.002975224 | 0.5552567 | 0.004938906
|  |  | 487.0000002 | 0.5569427 | 0.5385322 | 0.006984864 | 0.5547686 | 0.1756885 | 0.5547447 | 0.07344063 |  |  | 411 | 0.4491762 | 0.4545394 | 0.01350002 | 0.4615172 | 0.01193933 | 0.4614382 | 0.02189072 |  |  | 634.9999998 | 0.6917236 | 0.6362821 | 0.07917244 | 0.6622465 | 0.04035622 | 0.6623376 | 0.03275743 |  |  | 634.9999998 | 0.7026155 | 0.7010942 | 0.08697855 | 0.7332653 | 0.01807227 | 0.7334905 | 0.01586447 |  |  | 22560 | 0.6936256 | 0.8678711 | 0.01142632 | 0.6925685 | 0.006287067 | 0.6925455 | 0.007826495 |  |  | 635.0000004 | 0.5177757 | 0.5992399 | 0.1248572 | 0.5552917 | 0.002971311 | 0.5552886 | 0.00490391
|  |  | 492 | 0.5578387 | 0.5412241 | 0.00701233 | 0.5578938 | 0.1766029 | 0.5578661 | 0.07383514 |  |  | 415.9999998 | 0.4520576 | 0.4572826 | 0.01357682 | 0.4642949 | 0.01200503 | 0.464218 | 0.02201115 |  |  | 640.0000002 | 0.6938817 | 0.6385238 | 0.0792514 | 0.6643434 | 0.04031917 | 0.6644354 | 0.03272726 |  |  | 639.9999996 | 0.7026155 | 0.7031785 | 0.08681228 | 0.7342411 | 0.01793214 | 0.7344638 | 0.01569654 |  |  | 22860 | 0.6981015 | 0.8678712 | 0.01142632 | 0.6929068 | 0.00629076 | 0.692884 | 0.007830477 |  |  | 640.0000002 | 0.5156002 | 0.600626 | 0.1241712 | 0.555323 | 0.002967742 | 0.5553192 | 0.004871801
|  |  | 497.0000004 | 0.5614225 | 0.5438991 | 0.007039332 | 0.5609905 | 0.1775097 | 0.5609592 | 0.07422591 |  |  | 421.0000002 | 0.4539785 | 0.4600083 | 0.01365281 | 0.4670544 | 0.01206992 | 0.4669794 | 0.02213012 |  |  | 645 | 0.6949607 | 0.6407503 | 0.07932582 | 0.6664219 | 0.04027975 | 0.6665149 | 0.03269516 |  |  | 645 | 0.7042969 | 0.7052425 | 0.08664111 | 0.7351976 | 0.01779373 | 0.7354178 | 0.0155302 |  |  | 23160 | 0.6981015 | 0.8678712 | 0.01142632 | 0.6932448 | 0.006294487 | 0.693222 | 0.007834497 |  |  | 645 | 0.5177757 | 0.6019936 | 0.1234816 | 0.5553532 | 0.002964488 | 0.5553486 | 0.00484236
|  |  | 502.0000002 | 0.5650063 | 0.5465574 | 0.007065872 | 0.5640591 | 0.178409 | 0.5640243 | 0.07461299 |  |  | 426 | 0.4568599 | 0.4627167 | 0.013728 | 0.469796 | 0.01213402 | 0.4697229 | 0.02224763 |  |  | 649.9999998 | 0.6981977 | 0.6429615 | 0.07939575 | 0.6684823 | 0.04023799 | 0.6685762 | 0.03266116 |  |  | 649.9999998 | 0.7042969 | 0.7072863 | 0.08646515 | 0.736135 | 0.01765705 | 0.7363528 | 0.01536546 |  |  | 23460 | 0.7003395 | 0.8678712 | 0.01142632 | 0.6935824 | 0.006298247 | 0.6935597 | 0.007838554 |  |  | 650.0000004 | 0.5177757 | 0.6033431 | 0.1227884 | 0.5553821 | 0.002961522 | 0.5553769 | 0.004815384
|  |  | 507 | 0.5685902 | 0.5491992 | 0.00709195 | 0.5670999 | 0.1793007 | 0.5670615 | 0.07499642 |  |  | 430.9999998 | 0.4626226 | 0.4654082 | 0.0138024 | 0.4725198 | 0.01219732 | 0.4724486 | 0.02236367 |  |  | 655.0000002 | 0.7003558 | 0.6451577 | 0.07946124 | 0.6705246 | 0.04019393 | 0.6706194 | 0.03262529 |  |  | 654.9999996 | 0.6992525 | 0.7093102 | 0.08628451 | 0.7370539 | 0.01752212 | 0.7372691 | 0.01520236 |  |  | 23760 | 0.7003395 | 0.8678712 | 0.01142632 | 0.6939196 | 0.006302041 | 0.693897 | 0.007842646 |  |  | 655.0000002 | 0.5156002 | 0.6046747 | 0.122092 | 0.55541 | 0.00295882 | 0.555404 | 0.00479068
|  |  | 512.0000004 | 0.5694861 | 0.5518246 | 0.007117568 | 0.5701133 | 0.1801851 | 0.5700713 | 0.07537623 |  |  | 436.0000002 | 0.465504 | 0.4680829 | 0.01387601 | 0.4752261 | 0.01225982 | 0.4751569 | 0.02247826 |  |  | 660 | 0.7025138 | 0.6473389 | 0.07952234 | 0.6725491 | 0.04014762 | 0.6726447 | 0.0325876 |  |  | 660 | 0.7076599 | 0.7113144 | 0.08609929 | 0.7379544 | 0.01738895 | 0.7381671 | 0.0150409 |  |  | 24060 | 0.6936256 | 0.8678712 | 0.01142632 | 0.6942565 | 0.006305867 | 0.6942339 | 0.007846775 |  |  | 660 | 0.524302 | 0.6059886 | 0.1213925 | 0.5554367 | 0.002956358 | 0.5554302 | 0.004768071
|  |  | 517.0000002 | 0.572174 | 0.5544338 | 0.007142728 | 0.5730993 | 0.1810621 | 0.573054 | 0.07575249 |  |  | 441 | 0.4683854 | 0.4707412 | 0.01394882 | 0.4779152 | 0.01232153 | 0.4778478 | 0.02259139 |  |  | 664.9999998 | 0.7025138 | 0.6495053 | 0.07957911 | 0.6745559 | 0.0400991 | 0.6746524 | 0.03254811 |  |  | 664.9999998 | 0.7076599 | 0.7132991 | 0.08590961 | 0.7388371 | 0.01725755 | 0.7390473 | 0.0148811 |  |  | 24360 | 0.6958636 | 0.8678712 | 0.01142632 | 0.6945929 | 0.006309727 | 0.6945705 | 0.007850939 |  |  | 665.0000004 | 0.5199511 | 0.607285 | 0.1206902 | 0.5554625 | 0.002954116 | 0.5554553 | 0.004747391
|  |  | 522 | 0.5757578 | 0.5570269 | 0.007167432 | 0.5760585 | 0.1819319 | 0.5760097 | 0.07612522 |  |  | 445.9999998 | 0.4731877 | 0.4733831 | 0.01402083 | 0.4805872 | 0.01238244 | 0.4805216 | 0.02270306 |  |  | 670.0000002 | 0.7057508 | 0.6516569 | 0.07963158 | 0.6765451 | 0.04004841 | 0.6766424 | 0.03250685 |  |  | 669.9999996 | 0.7076599 | 0.7152645 | 0.08571556 | 0.7397022 | 0.01712792 | 0.73991 | 0.01472298 |  |  | 24660 | 0.6981015 | 0.8678712 | 0.01142632 | 0.694929 | 0.006313618 | 0.6949066 | 0.007855139 |  |  | 670.0000002 | 0.5156002 | 0.6085642 | 0.1199852 | 0.5554874 | 0.002952076 | 0.5554796 | 0.004728485
|  |  | 527.0000004 | 0.5766538 | 0.5596041 | 0.007191682 | 0.5789911 | 0.1827944 | 0.5789389 | 0.07649446 |  |  | 451.0000002 | 0.4751086 | 0.476009 | 0.01409205 | 0.4832424 | 0.01244256 | 0.4831786 | 0.02281328 |  |  | 675 | 0.7068299 | 0.6537938 | 0.07967982 | 0.678517 | 0.03999559 | 0.6786151 | 0.03246387 |  |  | 675 | 0.7059784 | 0.7172106 | 0.08551724 | 0.7405502 | 0.01700009 | 0.7407555 | 0.01456655 |  |  | 24960 | 0.6936256 | 0.8678712 | 0.01142632 | 0.6952646 | 0.006317541 | 0.6952424 | 0.007859373 |  |  | 675 | 0.5221266 | 0.6098264 | 0.1192777 | 0.5555113 | 0.002950218 | 0.555503 | 0.004711208
|  |  | 532.0000002 | 0.5820295 | 0.5621655 | 0.007215479 | 0.5818973 | 0.1836498 | 0.5818418 | 0.07686027 |  |  | 456 | 0.4789504 | 0.478619 | 0.01416247 | 0.4858809 | 0.01250188 | 0.4858189 | 0.02292204 |  |  | 679.9999998 | 0.7089879 | 0.6559162 | 0.07972386 | 0.6804716 | 0.03994068 | 0.6805705 | 0.03241919 |  |  | 679.9999998 | 0.7059784 | 0.7191379 | 0.08531477 | 0.7413813 | 0.01687405 | 0.7415841 | 0.01441182 |  |  | 25260 | 0.7003395 | 0.8678712 | 0.01142632 | 0.6955999 | 0.006321496 | 0.6955777 | 0.007863642 |  |  | 680.0000004 | 0.5221266 | 0.6110718 | 0.1185679 | 0.5555344 | 0.002948528 | 0.5555255 | 0.004695429
|  |  | 537 | 0.5838215 | 0.5647112 | 0.007238827 | 0.5847775 | 0.1844982 | 0.5847187 | 0.07722268 |  |  | 460.9999998 | 0.4818318 | 0.4812133 | 0.01423211 | 0.488503 | 0.0125604 | 0.4884428 | 0.02302935 |  |  | 685.0000002 | 0.7079089 | 0.6580242 | 0.07976376 | 0.6824091 | 0.03988372 | 0.6825088 | 0.03237285 |  |  | 684.9999996 | 0.7110229 | 0.7210463 | 0.08510823 | 0.7421959 | 0.01674981 | 0.7423963 | 0.0142588 |  |  | 25560 | 0.7003395 | 0.8678712 | 0.01142632 | 0.6959348 | 0.006325482 | 0.6959127 | 0.007867945 |  |  | 685.0000002 | 0.5221266 | 0.6123007 | 0.1178561 | 0.5555567 | 0.002946991 | 0.5555473 | 0.004681022
|  |  | 542.0000004 | 0.5847174 | 0.5672413 | 0.007261725 | 0.5876319 | 0.1853395 | 0.5875699 | 0.07758172 |  |  | 466.0000002 | 0.4847131 | 0.4837921 | 0.01430095 | 0.4911088 | 0.01261814 | 0.4910504 | 0.02313521 |  |  | 690 | 0.7100669 | 0.6601178 | 0.07979957 | 0.6843297 | 0.03982476 | 0.6844302 | 0.03232488 |  |  | 690 | 0.7110229 | 0.7229362 | 0.08489774 | 0.7429944 | 0.01662738 | 0.7431923 | 0.01410751 |  |  | 25860 | 0.6981015 | 0.8678712 | 0.01142632 | 0.6962693 | 0.006329499 | 0.6962473 | 0.007872282 |  |  | 690 | 0.5221266 | 0.6135133 | 0.1171423 | 0.5555782 | 0.002945593 | 0.5555683 | 0.004667876
|  |  | 547.0000002 | 0.5891972 | 0.5697561 | 0.007284178 | 0.5904608 | 0.1861739 | 0.5903957 | 0.07793744 |  |  | 471 | 0.488555 | 0.4863557 | 0.01436899 | 0.4936986 | 0.01267508 | 0.4936419 | 0.02323962 |  |  | 694.9999998 | 0.714383 | 0.6621972 | 0.07983134 | 0.6862335 | 0.03976382 | 0.6863347 | 0.03227531 |  |  | 694.9999998 | 0.7076599 | 0.7248076 | 0.08468337 | 0.743777 | 0.01650676 | 0.7439725 | 0.01395795 |  |  | 26160 | 0.7003395 | 0.8678712 | 0.01142632 | 0.6966035 | 0.006333546 | 0.6965815 | 0.007876653 |  |  | 695.0000004 | 0.5177757 | 0.6147097 | 0.1164269 | 0.555599 | 0.002944322 | 0.5555887 | 0.004655883
|  |  | 552 | 0.592781 | 0.5722556 | 0.007306187 | 0.5932645 | 0.1870014 | 0.5931962 | 0.07828988 |  |  | 475.9999998 | 0.4914363 | 0.4889042 | 0.01443625 | 0.4962724 | 0.01273123 | 0.4962175 | 0.02334258 |  |  | 700.0000002 | 0.715462 | 0.6642624 | 0.07985911 | 0.6881207 | 0.03970096 | 0.6882226 | 0.03222417 |  |  | 699.9999996 | 0.7127043 | 0.7266608 | 0.08446524 | 0.744544 | 0.01638795 | 0.7447371 | 0.01381013 |  |  | 26460 | 0.7070533 | 0.8678712 | 0.01142632 | 0.6969372 | 0.006337624 | 0.6969154 | 0.007881056 |  |  | 700.0000002 | 0.5221266 | 0.6158903 | 0.1157098 | 0.5556192 | 0.002943168 | 0.5556084 | 0.004644947
|  |  | 557.0000004 | 0.594573 | 0.57474 | 0.007327754 | 0.5960433 | 0.1878221 | 0.5959719 | 0.07863908 |  |  | 481.0000002 | 0.4943177 | 0.4914377 | 0.01450271 | 0.4988306 | 0.0127866 | 0.4987773 | 0.0234441 |  |  | 705 | 0.716541 | 0.6663136 | 0.07988294 | 0.6899914 | 0.0396362 | 0.690094 | 0.03217149 |  |  | 705 | 0.7110229 | 0.728496 | 0.08424343 | 0.7452959 | 0.01627095 | 0.7454866 | 0.01366407 |  |  | 26760 | 0.7048154 | 0.8678712 | 0.01142632 | 0.6972706 | 0.006341731 | 0.6972488 | 0.007885492 |  |  | 705 | 0.5156002 | 0.6170552 | 0.1149914 | 0.5556387 | 0.002942118 | 0.5556274 | 0.004634978
|  |  | 562.0000002 | 0.5963649 | 0.5772094 | 0.007348881 | 0.5987974 | 0.188636 | 0.5987229 | 0.07898506 |  |  | 486 | 0.4981595 | 0.4939565 | 0.01456838 | 0.5013732 | 0.01284117 | 0.5013216 | 0.02354417 |  |  | 709.9999998 | 0.71762 | 0.6683509 | 0.07990286 | 0.6918458 | 0.03956958 | 0.691949 | 0.03211731 |  |  | 709.9999998 | 0.7127043 | 0.7303133 | 0.08401804 | 0.7460329 | 0.01615576 | 0.7462212 | 0.01351975 |  |  | 27060 | 0.7048154 | 0.8678712 | 0.01142632 | 0.6976036 | 0.006345868 | 0.6975819 | 0.007889961 |  |  | 710.0000004 | 0.5199511 | 0.6182045 | 0.1142718 | 0.5556575 | 0.002941165 | 0.5556459 | 0.004625894
|  |  | 567 | 0.5990527 | 0.5796638 | 0.007369571 | 0.601527 | 0.1894432 | 0.6014496 | 0.07932788 |  |  | 490.9999998 | 0.5020014 | 0.4964607 | 0.01463326 | 0.5039004 | 0.01289496 | 0.5038505 | 0.02364281 |  |  | 715.0000002 | 0.7208571 | 0.6703743 | 0.07991894 | 0.6936839 | 0.03950115 | 0.6937878 | 0.03206165 |  |  | 714.9999996 | 0.7110229 | 0.7321128 | 0.08378915 | 0.7467552 | 0.01604239 | 0.7469411 | 0.0133772 |  |  | 27360 | 0.7048154 | 0.8678712 | 0.01142632 | 0.6979362 | 0.006350034 | 0.6979146 | 0.007894462 |  |  | 715.0000002 | 0.5177757 | 0.6193387 | 0.113551 | 0.5556758 | 0.002940299 | 0.5556638 | 0.004617619
|  |  | 572.0000004 | 0.6026366 | 0.5821035 | 0.007389827 | 0.6042325 | 0.1902437 | 0.6041522 | 0.07966756 |  |  | 496.0000002 | 0.5048827 | 0.4989505 | 0.01469736 | 0.5064124 | 0.01294796 | 0.5063641 | 0.02374001 |  |  | 720 | 0.7219361 | 0.6723839 | 0.0799312 | 0.695506 | 0.03943094 | 0.6956105 | 0.03200454 |  |  | 720 | 0.7093414 | 0.7338949 | 0.08355686 | 0.7474633 | 0.01593082 | 0.7476468 | 0.01323642 |  |  | 27660 | 0.7115292 | 0.8678712 | 0.01142632 | 0.6982684 | 0.006354229 | 0.6982469 | 0.007898994 |  |  | 720 | 0.5156002 | 0.6204577 | 0.1128294 | 0.5556936 | 0.002939514 | 0.5556811 | 0.004610083
|  |  | 577.0000002 | 0.6053245 | 0.5845285 | 0.007409651 | 0.6069141 | 0.1910377 | 0.6068309 | 0.08000414 |  |  | 501 | 0.5077641 | 0.501426 | 0.01476066 | 0.5089094 | 0.01300019 | 0.5088626 | 0.02383577 |  |  | 724.9999998 | 0.7240941 | 0.6743799 | 0.07993972 | 0.6973122 | 0.03935898 | 0.6974173 | 0.03194602 |  |  | 724.9999998 | 0.7127043 | 0.7356596 | 0.08332126 | 0.7481573 | 0.01582106 | 0.7483384 | 0.0130974 |  |  | 27960 | 0.7070533 | 0.8678712 | 0.01142632 | 0.6986003 | 0.006358452 | 0.6985789 | 0.007903558 |  |  | 725.0000004 | 0.524302 | 0.6215619 | 0.1121071 | 0.5557108 | 0.0029388 | 0.555698 | 0.004603222
|  |  | 582 | 0.6071164 | 0.5869389 | 0.007429045 | 0.6095721 | 0.191825 | 0.609486 | 0.08033766 |  |  | 505.9999998 | 0.5106455 | 0.5038874 | 0.01482318 | 0.5113914 | 0.01305163 | 0.5113462 | 0.0239301 |  |  | 730.0000002 | 0.7262522 | 0.6763624 | 0.07994452 | 0.6991026 | 0.03928531 | 0.6992082 | 0.03188611 |  |  | 729.9999996 | 0.7110229 | 0.7374071 | 0.08308242 | 0.7488376 | 0.01571311 | 0.7490164 | 0.01296016 |  |  | 28260 | 0.7048154 | 0.8678712 | 0.01142632 | 0.6989317 | 0.006362704 | 0.6989104 | 0.007908153 |  |  | 730.0000002 | 0.5264774 | 0.6226514 | 0.1113841 | 0.5557275 | 0.002938153 | 0.5557144 | 0.004596978
|  |  | 587.0000004 | 0.6098042 | 0.5893349 | 0.007448011 | 0.6122066 | 0.1926059 | 0.6121178 | 0.08066816 |  |  | 511.0000002 | 0.5154478 | 0.5063348 | 0.01488491 | 0.5138586 | 0.01310229 | 0.513815 | 0.02402301 |  |  | 735 | 0.7262522 | 0.6783313 | 0.07994566 | 0.7008773 | 0.03920997 | 0.7009836 | 0.03182484 |  |  | 735 | 0.7143858 | 0.7391375 | 0.08284045 | 0.7495044 | 0.01560695 | 0.7496808 | 0.01282469 |  |  | 28560 | 0.7003395 | 0.8678712 | 0.01142632 | 0.6992628 | 0.006366984 | 0.6992416 | 0.007912779 |  |  | 735 | 0.5221266 | 0.6237265 | 0.1106606 | 0.5557438 | 0.002937567 | 0.5557304 | 0.004591296
|  |  | 592.0000002 | 0.6124921 | 0.5917166 | 0.007466553 | 0.614818 | 0.1933803 | 0.6147264 | 0.08099566 |  |  | 516 | 0.5173687 | 0.5087684 | 0.01494585 | 0.5163112 | 0.01315217 | 0.5162692 | 0.02411449 |  |  | 739.9999998 | 0.7284102 | 0.680287 | 0.07994318 | 0.7026366 | 0.03913299 | 0.7027434 | 0.03176224 |  |  | 739.9999998 | 0.7160673 | 0.7408511 | 0.08259541 | 0.750158 | 0.01550258 | 0.7503321 | 0.01269099 |  |  | 28860 | 0.7070533 | 0.8678712 | 0.01142632 | 0.6995936 | 0.006371291 | 0.6995724 | 0.007917435 |  |  | 740.0000004 | 0.5177757 | 0.6247872 | 0.1099369 | 0.5557596 | 0.002937035 | 0.5557459 | 0.004586127
|  |  | 597 | 0.61518 | 0.594084 | 0.007484673 | 0.6174065 | 0.1941484 | 0.6173122 | 0.0813202 |  |  | 520.9999998 | 0.5212105 | 0.5111883 | 0.01500601 | 0.5187493 | 0.01320128 | 0.5187089 | 0.02420455 |  |  | 745.0000002 | 0.7294892 | 0.6822293 | 0.07993712 | 0.7043805 | 0.03905441 | 0.7044878 | 0.03169834 |  |  | 744.9999996 | 0.7160673 | 0.742548 | 0.08234741 | 0.7507986 | 0.0154 | 0.7509704 | 0.01255908 |  |  | 29160 | 0.7115292 | 0.8678712 | 0.01142632 | 0.6999239 | 0.006375625 | 0.6999028 | 0.007922121 |  |  | 745.0000002 | 0.5221266 | 0.6258339 | 0.1092129 | 0.555775 | 0.002936552 | 0.555761 | 0.004581426
|  |  | 602.0000004 | 0.6178679 | 0.5964373 | 0.007502374 | 0.6199724 | 0.1949101 | 0.6198754 | 0.08164181 |  |  | 526.0000002 | 0.5231314 | 0.5135947 | 0.01506539 | 0.521173 | 0.01324961 | 0.5211341 | 0.02429319 |  |  | 750 | 0.7305682 | 0.6841584 | 0.07992755 | 0.7061091 | 0.03897425 | 0.7062169 | 0.03163316 |  |  | 750 | 0.7143858 | 0.7442284 | 0.0820965 | 0.7514266 | 0.0152992 | 0.7515961 | 0.01242894 |  |  | 29460 | 0.7160051 | 0.8678712 | 0.01142632 | 0.7002538 | 0.006379987 | 0.7002329 | 0.007926837 |  |  | 750 | 0.524302 | 0.6268666 | 0.108489 | 0.55579 | 0.002936115 | 0.5557757 | 0.004577152
|  |  | 607.0000002 | 0.6187638 | 0.5987766 | 0.007519659 | 0.6225158 | 0.1956655 | 0.6224161 | 0.08196054 |  |  | 531 | 0.5260128 | 0.5159876 | 0.01512398 | 0.5235825 | 0.01329718 | 0.5235451 | 0.02438042 |  |  | 754.9999998 | 0.7327263 | 0.6860745 | 0.07991449 | 0.7078226 | 0.03889256 | 0.707931 | 0.03156673 |  |  | 754.9999998 | 0.7143858 | 0.7458924 | 0.08184279 | 0.7520422 | 0.01520016 | 0.7522094 | 0.01230058 |  |  | 29760 | 0.7070533 | 0.8678712 | 0.01142632 | 0.7005834 | 0.006384375 | 0.7005625 | 0.007931582 |  |  | 755.0000004 | 0.5199511 | 0.6278857 | 0.1077651 | 0.5558047 | 0.00293572 | 0.5557901 | 0.004573267
|  |  | 612 | 0.6205557 | 0.6011019 | 0.007536529 | 0.625037 | 0.1964146 | 0.6249348 | 0.0822764 |  |  | 535.9999998 | 0.5288942 | 0.5183673 | 0.01518179 | 0.525978 | 0.01334397 | 0.525942 | 0.02446625 |  |  | 760.0000002 | 0.7338053 | 0.6879775 | 0.07989799 | 0.7095212 | 0.03880936 | 0.70963 | 0.03149908 |  |  | 759.9999996 | 0.7127043 | 0.7475402 | 0.08158634 | 0.7526456 | 0.01510288 | 0.7528105 | 0.01217399 |  |  | 30060 | 0.7115292 | 0.8678712 | 0.01142632 | 0.7009126 | 0.006388789 | 0.7008918 | 0.007936356 |  |  | 760.0000002 | 0.524302 | 0.6288912 | 0.1070414 | 0.555819 | 0.002935361 | 0.5558041 | 0.004569736
|  |  | 617.0000004 | 0.6250355 | 0.6034135 | 0.007552988 | 0.6275362 | 0.1971575 | 0.6274315 | 0.08258943 |  |  | 541.0000002 | 0.5317755 | 0.5207338 | 0.01523883 | 0.5283594 | 0.01339 | 0.528325 | 0.02455067 |  |  | 765 | 0.7348843 | 0.6898677 | 0.07987811 | 0.711205 | 0.03872469 | 0.7113143 | 0.03143024 |  |  | 765 | 0.7160673 | 0.749172 | 0.08132724 | 0.753237 | 0.01500735 | 0.7533998 | 0.01204917 |  |  | 30360 | 0.7092912 | 0.8678712 | 0.01142632 | 0.7012415 | 0.006393229 | 0.7012207 | 0.007941159 |  |  | 765 | 0.524302 | 0.6298833 | 0.106318 | 0.5558329 | 0.002935037 | 0.5558178 | 0.004566528
|  |  | 622.0000002 | 0.6268274 | 0.6057113 | 0.00756904 | 0.6300137 | 0.1978943 | 0.6299065 | 0.08289967 |  |  | 546 | 0.5336964 | 0.5230873 | 0.01529508 | 0.530727 | 0.01343527 | 0.530694 | 0.02463369 |  |  | 769.9999998 | 0.7370423 | 0.691745 | 0.07985488 | 0.712874 | 0.03863858 | 0.7129837 | 0.03136023 |  |  | 769.9999998 | 0.7143858 | 0.7507878 | 0.08106555 | 0.7538168 | 0.01491357 | 0.7539773 | 0.01192613 |  |  | 30660 | 0.7115292 | 0.8678712 | 0.01142632 | 0.7015699 | 0.006397695 | 0.7015493 | 0.00794599 |  |  | 770.0000004 | 0.5221266 | 0.6308623 | 0.1055951 | 0.5558465 | 0.002934744 | 0.5558312 | 0.004563614
|  |  | 627 | 0.6295153 | 0.6079955 | 0.007584685 | 0.6324697 | 0.198625 | 0.6323601 | 0.08320715 |  |  | 550.9999998 | 0.5384987 | 0.5254278 | 0.01535056 | 0.5330808 | 0.01347978 | 0.5330493 | 0.02471532 |  |  | 775.0000002 | 0.7392004 | 0.6936096 | 0.07982834 | 0.7145285 | 0.03855106 | 0.7146386 | 0.03128907 |  |  | 774.9999996 | 0.7160673 | 0.752388 | 0.08080136 | 0.7543852 | 0.01482151 | 0.7545434 | 0.01180485 |  |  | 30960 | 0.7137671 | 0.8678712 | 0.01142632 | 0.701898 | 0.006402187 | 0.7018774 | 0.00795085 |  |  | 775.0000002 | 0.524302 | 0.6318282 | 0.1048727 | 0.5558599 | 0.002934478 | 0.5558443 | 0.004560967
|  |  | 632.0000004 | 0.6313072 | 0.6102662 | 0.007599929 | 0.6349044 | 0.1993496 | 0.6347924 | 0.08351189 |  |  | 556.0000002 | 0.5413801 | 0.5277555 | 0.01540526 | 0.535421 | 0.01352352 | 0.5353909 | 0.02479556 |  |  | 780 | 0.7402794 | 0.6954615 | 0.07979855 | 0.7161685 | 0.03846216 | 0.7162791 | 0.0312168 |  |  | 780 | 0.7177488 | 0.7539725 | 0.08053474 | 0.7549423 | 0.01473116 | 0.7550983 | 0.01168533 |  |  | 31260 | 0.7137671 | 0.8678712 | 0.01142632 | 0.7022257 | 0.006406703 | 0.7022052 | 0.007955737 |  |  | 780 | 0.5221266 | 0.6327814 | 0.1041511 | 0.5558729 | 0.002934238 | 0.5558572 | 0.004558564
|  |  | 637.0000002 | 0.6330991 | 0.6125234 | 0.007614772 | 0.637318 | 0.2000682 | 0.6372037 | 0.08381393 |  |  | 561 | 0.543301 | 0.5300706 | 0.01545919 | 0.5377478 | 0.01356652 | 0.5377191 | 0.02487442 |  |  | 784.9999998 | 0.7413584 | 0.6973009 | 0.07976554 | 0.7177942 | 0.03837192 | 0.7179052 | 0.03114343 |  |  | 784.9999998 | 0.7160673 | 0.7555416 | 0.08026577 | 0.7554884 | 0.01464252 | 0.7556422 | 0.01156758 |  |  | 31560 | 0.7160051 | 0.8678712 | 0.01142632 | 0.702553 | 0.006411244 | 0.7025326 | 0.007960652 |  |  | 785.0000004 | 0.524302 | 0.6337218 | 0.1034302 | 0.5558857 | 0.002934022 | 0.5558697 | 0.004556383
|  |  | 642 | 0.635787 | 0.6147673 | 0.007629219 | 0.6397108 | 0.2007808 | 0.6395942 | 0.0841133 |  |  | 565.9999998 | 0.5461824 | 0.532373 | 0.01551236 | 0.5400611 | 0.01360876 | 0.5400338 | 0.02495191 |  |  | 790.0000002 | 0.7413584 | 0.6991277 | 0.07972936 | 0.7194057 | 0.03828036 | 0.719517 | 0.031069 |  |  | 789.9999996 | 0.7160673 | 0.7570954 | 0.07999451 | 0.7560237 | 0.01455557 | 0.7561754 | 0.01145157 |  |  | 31860 | 0.7092912 | 0.8678712 | 0.01142632 | 0.70288 | 0.00641581 | 0.7028596 | 0.007965593 |  |  | 790.0000002 | 0.524302 | 0.6346498 | 0.1027102 | 0.5558982 | 0.002933826 | 0.5558821 | 0.004554403
|  |  | 647.0000004 | 0.6402668 | 0.6169979 | 0.007643273 | 0.642083 | 0.2014875 | 0.6419641 | 0.08441002 |  |  | 571.0000002 | 0.5490638 | 0.534663 | 0.01556475 | 0.5423611 | 0.01365026 | 0.5423352 | 0.02502802 |  |  | 795 | 0.7424374 | 0.7009422 | 0.07969005 | 0.7210031 | 0.03818752 | 0.7211148 | 0.03099352 |  |  | 795 | 0.7194303 | 0.758634 | 0.07972104 | 0.7565485 | 0.01447029 | 0.756698 | 0.01133731 |  |  | 32160 | 0.7137671 | 0.8678712 | 0.01142632 | 0.7032065 | 0.0064204 | 0.7031863 | 0.007970562 |  |  | 795 | 0.524302 | 0.6355654 | 0.1019913 | 0.5559105 | 0.002933649 | 0.5558941 | 0.004552606
|  |  | 652.0000002 | 0.6411628 | 0.6192154 | 0.007656935 | 0.6444347 | 0.2021883 | 0.6443136 | 0.08470413 |  |  | 576 | 0.5509847 | 0.5369406 | 0.01561637 | 0.544648 | 0.013691 | 0.5446235 | 0.02510276 |  |  | 799.9999998 | 0.7435164 | 0.7027444 | 0.07964765 | 0.7225865 | 0.03809342 | 0.7226986 | 0.03091703 |  |  | 799.9999998 | 0.7194303 | 0.7601577 | 0.07944542 | 0.7570629 | 0.01438667 | 0.7572103 | 0.0112248 |  |  | 32460 | 0.7160051 | 0.8678712 | 0.01142632 | 0.7035327 | 0.006425014 | 0.7035126 | 0.007975557 |  |  | 800.0000004 | 0.5286529 | 0.6364689 | 0.1012734 | 0.5559225 | 0.00293349 | 0.555906 | 0.004550976
|  |  | 657 | 0.6438506 | 0.6214199 | 0.00767021 | 0.6467663 | 0.2028833 | 0.6466429 | 0.08499565 |  |  | 580.9999998 | 0.555787 | 0.5392059 | 0.01566723 | 0.5469218 | 0.01373101 | 0.5468986 | 0.02517615 |  |  | 805.0000002 | 0.7445954 | 0.7045344 | 0.07960221 | 0.7241562 | 0.0379981 | 0.7242686 | 0.03083954 |  |  | 804.9999996 | 0.7194303 | 0.7616665 | 0.07916773 | 0.7575672 | 0.01430471 | 0.7577125 | 0.01111402 |  |  | 32760 | 0.7160051 | 0.8678712 | 0.01142632 | 0.7038586 | 0.006429651 | 0.7038385 | 0.007980578 |  |  | 805.0000002 | 0.5286529 | 0.6373603 | 0.1005567 | 0.5559344 | 0.002933347 | 0.5559177 | 0.004549498
|  |  | 662.0000004 | 0.6456426 | 0.6236113 | 0.0076831 | 0.6490778 | 0.2035724 | 0.6489523 | 0.08528462 |  |  | 586.0000002 | 0.5567474 | 0.5414591 | 0.01571733 | 0.5491826 | 0.01377028 | 0.5491608 | 0.02524818 |  |  | 810 | 0.7467535 | 0.7063122 | 0.07955376 | 0.7257121 | 0.03790157 | 0.7258249 | 0.03076107 |  |  | 810 | 0.7194303 | 0.7631607 | 0.07888802 | 0.7580615 | 0.01422437 | 0.7582047 | 0.01100496 |  |  | 33060 | 0.7137671 | 0.8678712 | 0.01142632 | 0.704184 | 0.006434312 | 0.704164 | 0.007985625 |  |  | 810 | 0.524302 | 0.63824 | 0.09984139 | 0.555946 | 0.002933217 | 0.5559292 | 0.004548157
|  |  | 667.0000002 | 0.6465385 | 0.6257898 | 0.007695608 | 0.6513695 | 0.2042558 | 0.651242 | 0.08557106 |  |  | 591 | 0.5615497 | 0.5437002 | 0.01576667 | 0.5514306 | 0.01380881 | 0.55141 | 0.02531887 |  |  | 814.9999998 | 0.7489115 | 0.708078 | 0.07950235 | 0.7272544 | 0.03780388 | 0.7273675 | 0.03068166 |  |  | 814.9999998 | 0.7194303 | 0.7646403 | 0.07860638 | 0.7585461 | 0.01414564 | 0.7586872 | 0.01089763 |  |  | 33360 | 0.7115292 | 0.8678712 | 0.01142632 | 0.7045091 | 0.006438996 | 0.7044892 | 0.007990698 |  |  | 815.0000004 | 0.5264774 | 0.6391079 | 0.09912744 | 0.5559574 | 0.002933101 | 0.5559404 | 0.004546942
|  |  | 672 | 0.6492264 | 0.6279556 | 0.007707737 | 0.6536416 | 0.2049335 | 0.6535121 | 0.085855 |  |  | 595.9999998 | 0.5625102 | 0.5459294 | 0.01581525 | 0.5536657 | 0.01384662 | 0.5536465 | 0.02538822 |  |  | 820.0000002 | 0.7489115 | 0.7098318 | 0.07944802 | 0.7287833 | 0.03770505 | 0.7288967 | 0.03060132 |  |  | 819.9999996 | 0.7177488 | 0.7661054 | 0.07832285 | 0.7590212 | 0.01406852 | 0.7591602 | 0.010792 |  |  | 33660 | 0.7160051 | 0.8678712 | 0.01142632 | 0.7048338 | 0.006443702 | 0.704814 | 0.007995796 |  |  | 820.0000002 | 0.5264774 | 0.6399643 | 0.09841497 | 0.5559687 | 0.002932996 | 0.5559515 | 0.004545841
|  |  | 677.0000004 | 0.6519143 | 0.6301086 | 0.007719491 | 0.6558944 | 0.2056055 | 0.6557628 | 0.08613646 |  |  | 601.0000002 | 0.5653915 | 0.5481466 | 0.01586307 | 0.5558882 | 0.01388369 | 0.5558703 | 0.02545623 |  |  | 825 | 0.7521486 | 0.7115737 | 0.07939081 | 0.7302988 | 0.0376051 | 0.7304125 | 0.03052008 |  |  | 825 | 0.7177488 | 0.7675563 | 0.07803752 | 0.7594869 | 0.01399297 | 0.7596239 | 0.01068808 |  |  | 33960 | 0.718243 | 0.8678712 | 0.01142632 | 0.7051582 | 0.006448431 | 0.7051384 | 0.008000919 |  |  | 850.0000002 | 0.524302 | 0.644869 | 0.0941761 | 0.5560328 | 0.002932559 | 0.5560149 | 0.004541101
|  |  | 682.0000002 | 0.6546021 | 0.6322489 | 0.007730872 | 0.6581279 | 0.2062718 | 0.6579944 | 0.08641548 |  |  | 606 | 0.5673124 | 0.5503521 | 0.01591014 | 0.5580981 | 0.01392004 | 0.5580815 | 0.02552292 |  |  | 829.9999998 | 0.7532276 | 0.7133038 | 0.07933076 | 0.7318011 | 0.03750406 | 0.7319151 | 0.03043796 |  |  | 829.9999998 | 0.7194303 | 0.7689931 | 0.07775043 | 0.7599434 | 0.013919 | 0.7600784 | 0.01058585 |  |  | 34260 | 0.7160051 | 0.8678712 | 0.01142632 | 0.7054821 | 0.006453182 | 0.7054625 | 0.008006066 |  |  | 880.0000002 | 0.5286529 | 0.6493955 | 0.09001075 | 0.5560924 | 0.002932338 | 0.5560739 | 0.004538505
|  |  | 687 | 0.6563941 | 0.6343767 | 0.007741883 | 0.6603425 | 0.2069325 | 0.660207 | 0.08669208 |  |  | 610.9999998 | 0.5701938 | 0.5525459 | 0.01595647 | 0.5602955 | 0.01395567 | 0.5602802 | 0.02558828 |  |  | 835.0000002 | 0.7543066 | 0.7150222 | 0.0792679 | 0.7332903 | 0.03740197 | 0.7334045 | 0.03035498 |  |  | 834.9999996 | 0.7211118 | 0.7704158 | 0.07746166 | 0.760391 | 0.01384656 | 0.7605239 | 0.01048531 |  |  | 34560 | 0.7160051 | 0.8678712 | 0.01142632 | 0.7058057 | 0.006457955 | 0.7057862 | 0.008011238 |  |  | 910.0000002 | 0.524302 | 0.6535729 | 0.0859331 | 0.5561486 | 0.002932236 | 0.5561298 | 0.004537106
|  |  | 692.0000004 | 0.6563941 | 0.636492 | 0.007752528 | 0.6625382 | 0.2075877 | 0.6624008 | 0.08696629 |  |  | 616.0000002 | 0.5730752 | 0.5547281 | 0.01600204 | 0.5624806 | 0.01399059 | 0.5624665 | 0.02565234 |  |  | 840 | 0.7543066 | 0.716729 | 0.07920229 | 0.7347665 | 0.03729884 | 0.734881 | 0.03027116 |  |  | 840 | 0.7227932 | 0.7718248 | 0.07717125 | 0.7608298 | 0.01377566 | 0.7609607 | 0.01038644 |  |  | 34860 | 0.720481 | 0.8678712 | 0.01142632 | 0.706129 | 0.006462749 | 0.7061095 | 0.008016434 |  |  | 940.0000002 | 0.524302 | 0.6574282 | 0.08195471 | 0.5562025 | 0.002932197 | 0.5561833 | 0.004536373
|  |  | 697.0000002 | 0.6608738 | 0.638595 | 0.007762809 | 0.6647153 | 0.2082373 | 0.6645761 | 0.08723813 |  |  | 621 | 0.5749961 | 0.5568987 | 0.01604687 | 0.5646533 | 0.01402479 | 0.5646404 | 0.02571509 |  |  | 844.9999998 | 0.7564646 | 0.7184241 | 0.07913395 | 0.7362297 | 0.03719471 | 0.7363445 | 0.03018652 |  |  | 844.9999998 | 0.7211118 | 0.7732199 | 0.07687928 | 0.7612599 | 0.01370626 | 0.7613889 | 0.01028924 |  |  | 35160 | 0.720481 | 0.8678712 | 0.01142632 | 0.7064518 | 0.006467565 | 0.7064324 | 0.008021654 |  |  | 970.0000002 | 0.5264774 | 0.6609862 | 0.07808489 | 0.5562547 | 0.002932192 | 0.5562353 | 0.004536008
|  |  | 702 | 0.6626658 | 0.6406856 | 0.007772731 | 0.666874 | 0.2088815 | 0.666733 | 0.08750763 |  |  | 625.9999998 | 0.576917 | 0.5590579 | 0.01609096 | 0.5668138 | 0.01405828 | 0.5668021 | 0.02577654 |  |  | 850.0000002 | 0.7553856 | 0.7201078 | 0.07906293 | 0.7376803 | 0.03708959 | 0.7377952 | 0.03010108 |  |  | 849.9999996 | 0.7211118 | 0.7746015 | 0.07658581 | 0.7616816 | 0.01363836 | 0.7618086 | 0.01019368 |  |  | 35460 | 0.7271948 | 0.8678712 | 0.01142632 | 0.7067743 | 0.006472402 | 0.706755 | 0.008026897 |  |  | 1000 | 0.5330038 | 0.6642698 | 0.07433092 | 0.5563056 | 0.002932205 | 0.556286 | 0.004535847
|  |  | 707.0000004 | 0.6644577 | 0.6427639 | 0.007782295 | 0.6690144 | 0.2095202 | 0.6688716 | 0.08777481 |  |  | 631.0000002 | 0.5807588 | 0.5612058 | 0.01613432 | 0.5689621 | 0.01409107 | 0.5689517 | 0.0258367 |  |  | 855 | 0.7564646 | 0.7217801 | 0.07898927 | 0.7391181 | 0.03698352 | 0.7392332 | 0.03001487 |  |  | 855 | 0.7244747 | 0.7759697 | 0.07629088 | 0.762095 | 0.01357193 | 0.7622201 | 0.01009977 |  |  | 35760 | 0.7227189 | 0.8678712 | 0.01142632 | 0.7070964 | 0.006477259 | 0.7070772 | 0.008032163 |  |  | 1030 | 0.5373547 | 0.6673002 | 0.07069835 | 0.5563556 | 0.002932227 | 0.5563359 | 0.004535797
|  |  | 712.0000002 | 0.6653536 | 0.6448301 | 0.007791504 | 0.6711368 | 0.2101534 | 0.6709923 | 0.08803971 |  |  | 636 | 0.5826798 | 0.5633424 | 0.01617693 | 0.5710984 | 0.01412316 | 0.5710892 | 0.02589557 |  |  | 859.9999998 | 0.7586227 | 0.723441 | 0.078913 | 0.7405434 | 0.03687652 | 0.7406587 | 0.02992791 |  |  | 859.9999998 | 0.7211118 | 0.7773245 | 0.07599455 | 0.7625003 | 0.01350696 | 0.7626235 | 0.01000749 |  |  | 36060 | 0.7294327 | 0.8678712 | 0.01142632 | 0.7074182 | 0.006482137 | 0.707399 | 0.008037452 |  |  | 1060 | 0.5351792 | 0.670097 | 0.0671912 | 0.556405 | 0.002932254 | 0.5563852 | 0.004535809
|  |  | 717 | 0.6689375 | 0.6468843 | 0.007800363 | 0.6732413 | 0.2107813 | 0.6730951 | 0.08830233 |  |  | 640.9999998 | 0.5855611 | 0.5654678 | 0.01621882 | 0.5732227 | 0.01415455 | 0.5732147 | 0.02595318 |  |  | 865.0000002 | 0.7575436 | 0.7250907 | 0.07883416 | 0.7419562 | 0.03676861 | 0.7420718 | 0.02984021 |  |  | 864.9999996 | 0.7211118 | 0.7786661 | 0.07569689 | 0.7628976 | 0.01344341 | 0.7630189 | 0.009916832 |  |  | 36360 | 0.7249568 | 0.8678712 | 0.01142632 | 0.7077396 | 0.006487035 | 0.7077205 | 0.008042764 |  |  | 1090 | 0.5330038 | 0.672678 | 0.06381219 | 0.5564539 | 0.002932283 | 0.556434 | 0.004535855
|  |  | 722.0000004 | 0.6698334 | 0.6489264 | 0.007808874 | 0.6753281 | 0.2114039 | 0.6751802 | 0.08856272 |  |  | 646.0000002 | 0.5884425 | 0.5675821 | 0.01625997 | 0.5753352 | 0.01418525 | 0.5753283 | 0.02600951 |  |  | 870 | 0.7597017 | 0.7267292 | 0.07875279 | 0.7433567 | 0.03665982 | 0.7434724 | 0.02975179 |  |  | 870 | 0.7211118 | 0.7799946 | 0.07539795 | 0.7632872 | 0.01338129 | 0.7634066 | 0.009827777 |  |  | 36660 | 0.7227189 | 0.8678712 | 0.01142632 | 0.7080606 | 0.006491953 | 0.7080416 | 0.008048098 |  |  | 1120 | 0.5395301 | 0.6750601 | 0.06056289 | 0.5565024 | 0.002932314 | 0.5564826 | 0.004535921
|  |  | 727.0000002 | 0.6725213 | 0.6509566 | 0.00781704 | 0.6773973 | 0.2120211 | 0.6772479 | 0.08882088 |  |  | 651 | 0.5903634 | 0.5696854 | 0.0163004 | 0.5774358 | 0.01421527 | 0.5774301 | 0.02606458 |  |  | 874.9999998 | 0.7629387 | 0.7283566 | 0.07866893 | 0.744745 | 0.03655017 | 0.7448609 | 0.02966268 |  |  | 874.9999998 | 0.7227932 | 0.7813102 | 0.07509778 | 0.7636691 | 0.01332055 | 0.7637867 | 0.009740315 |  |  | 36960 | 0.7227189 | 0.8678712 | 0.01142632 | 0.7083813 | 0.006496891 | 0.7083623 | 0.008053454 |  |  | 1150 | 0.5351792 | 0.6772584 | 0.0574439 | 0.5565508 | 0.002932345 | 0.5565309 | 0.004535998
|  |  | 732 | 0.6716253 | 0.6529749 | 0.007824865 | 0.6794493 | 0.2126331 | 0.6792983 | 0.08907686 |  |  | 655.9999998 | 0.5922843 | 0.5717777 | 0.01634011 | 0.5795247 | 0.0142446 | 0.5795202 | 0.0261184 |  |  | 880.0000002 | 0.7650967 | 0.7299729 | 0.07858261 | 0.7461212 | 0.03643969 | 0.7462372 | 0.02957289 |  |  | 879.9999996 | 0.7227932 | 0.782613 | 0.07479643 | 0.7640436 | 0.0132612 | 0.7641592 | 0.009654435 |  |  | 37260 | 0.7227189 | 0.8678712 | 0.01142632 | 0.7087015 | 0.006501848 | 0.7086827 | 0.008058832 |  |  | 1180 | 0.5373547 | 0.6792872 | 0.054455 | 0.5565989 | 0.002932376 | 0.556579 | 0.004536081
|  |  | 737.0000004 | 0.6743132 | 0.6549814 | 0.007832351 | 0.681484 | 0.2132398 | 0.6813315 | 0.08933066 |  |  | 661.0000002 | 0.5942052 | 0.5738591 | 0.0163791 | 0.581602 | 0.01427325 | 0.5815986 | 0.02617098 |  |  | 885 | 0.7629387 | 0.7315784 | 0.07849387 | 0.7474853 | 0.03632839 | 0.7476015 | 0.02948245 |  |  | 885 | 0.7227932 | 0.7839031 | 0.07449396 | 0.7644107 | 0.01320319 | 0.7645245 | 0.009570122 |  |  | 37560 | 0.720481 | 0.8678712 | 0.01142632 | 0.7090215 | 0.006506824 | 0.7090027 | 0.008064231 |  |  | 1210 | 0.5330038 | 0.6811596 | 0.05159525 | 0.5566469 | 0.002932409 | 0.556627 | 0.004536169
|  |  | 742.0000002 | 0.677897 | 0.6569763 | 0.007839501 | 0.6835018 | 0.2138413 | 0.6833478 | 0.08958231 |  |  | 666 | 0.5961262 | 0.5759297 | 0.01641737 | 0.5836677 | 0.01430123 | 0.5836655 | 0.02622233 |  |  | 889.9999998 | 0.7650967 | 0.7331729 | 0.07840275 | 0.7488376 | 0.03621631 | 0.7489539 | 0.02939136 |  |  | 889.9999998 | 0.7244747 | 0.7851806 | 0.07419042 | 0.7647706 | 0.01314652 | 0.7648826 | 0.009487363 |  |  | 37860 | 0.7249568 | 0.8678712 | 0.01142632 | 0.709341 | 0.006511819 | 0.7093223 | 0.008069651 |  |  | 1240 | 0.5373547 | 0.6828876 | 0.04886313 | 0.5566948 | 0.002932441 | 0.5566749 | 0.00453626
|  |  | 747 | 0.679689 | 0.6589595 | 0.007846319 | 0.6855027 | 0.2144377 | 0.6853472 | 0.08983184 |  |  | 670.9999998 | 0.599968 | 0.5779896 | 0.01645494 | 0.5857219 | 0.01432854 | 0.5857208 | 0.02627244 |  |  | 895.0000002 | 0.7672548 | 0.7347566 | 0.07830927 | 0.750178 | 0.03610346 | 0.7502944 | 0.02929966 |  |  | 894.9999996 | 0.7227932 | 0.7864457 | 0.07388585 | 0.7651235 | 0.01309117 | 0.7652337 | 0.009406145 |  |  | 38160 | 0.7294327 | 0.8678712 | 0.01142632 | 0.7096602 | 0.006516832 | 0.7096416 | 0.008075092 |  |  | 1270 | 0.5373547 | 0.6844823 | 0.04625661 | 0.5567426 | 0.002932474 | 0.5567227 | 0.004536354
|  |  | 752.0000004 | 0.6814809 | 0.6609311 | 0.007852808 | 0.687487 | 0.2150289 | 0.6873301 | 0.09007927 |  |  | 676.0000002 | 0.6018889 | 0.5800388 | 0.01649179 | 0.5877647 | 0.01435518 | 0.5877647 | 0.02632134 |  |  | 900 | 0.7672548 | 0.7363296 | 0.07821349 | 0.7515067 | 0.03598987 | 0.7516232 | 0.02920735 |  |  | 900 | 0.7227932 | 0.7876984 | 0.07358032 | 0.7654695 | 0.0130371 | 0.765578 | 0.009326452 |  |  | 38460 | 0.7227189 | 0.8678712 | 0.01142632 | 0.709979 | 0.006521864 | 0.7099605 | 0.008080554 |  |  | 1300 | 0.5373547 | 0.6859541 | 0.04377327 | 0.5567904 | 0.002932508 | 0.5567705 | 0.00453645
|  |  | 757.0000002 | 0.6832728 | 0.6628913 | 0.007858971 | 0.6894548 | 0.215615 | 0.6892965 | 0.09032462 |  |  | 681 | 0.6047703 | 0.5820774 | 0.01652794 | 0.5897961 | 0.01438116 | 0.5897972 | 0.02636902 |  |  | 904.9999998 | 0.7672548 | 0.737892 | 0.07811542 | 0.7528239 | 0.03587555 | 0.7529405 | 0.02911446 |  |  | 904.9999998 | 0.7227932 | 0.788939 | 0.07327386 | 0.7658087 | 0.01298431 | 0.7659154 | 0.009248272 |  |  | 38760 | 0.720481 | 0.8678712 | 0.01142632 | 0.7102975 | 0.006526914 | 0.710279 | 0.008086036 |  |  | 1330 | 0.5373547 | 0.6873123 | 0.04141035 | 0.5568382 | 0.002932542 | 0.5568182 | 0.004536549
|  |  | 762 | 0.6859607 | 0.66484 | 0.007864811 | 0.6914062 | 0.2161961 | 0.6912466 | 0.0905679 |  |  | 685.9999998 | 0.6066912 | 0.5841055 | 0.01656339 | 0.5918163 | 0.01440649 | 0.5918185 | 0.0264155 |  |  | 910.0000002 | 0.7694128 | 0.7394437 | 0.07801511 | 0.7541295 | 0.03576054 | 0.7542462 | 0.02902099 |  |  | 909.9999996 | 0.7244747 | 0.7901674 | 0.07296653 | 0.7661413 | 0.01293277 | 0.7662463 | 0.009171589 |  |  | 39060 | 0.7249568 | 0.8678712 | 0.01142632 | 0.7106156 | 0.006531981 | 0.7105972 | 0.008091538 |  |  | 1360 | 0.5330038 | 0.6885658 | 0.03916483 | 0.5568859 | 0.002932577 | 0.5568659 | 0.004536649
|  |  | 767.0000004 | 0.6868566 | 0.6667774 | 0.00787033 | 0.6933415 | 0.2167721 | 0.6931805 | 0.09080916 |  |  | 691.0000002 | 0.6095726 | 0.5861231 | 0.01659814 | 0.5938253 | 0.01443116 | 0.5938285 | 0.02646079 |  |  | 915 | 0.7672548 | 0.740985 | 0.07791259 | 0.7554237 | 0.03564485 | 0.7555405 | 0.02892698 |  |  | 915 | 0.7227932 | 0.7913839 | 0.07265837 | 0.7664674 | 0.01288247 | 0.7665707 | 0.009096388 |  |  | 39360 | 0.7271948 | 0.8678712 | 0.01142632 | 0.7109333 | 0.006537066 | 0.710915 | 0.00809706 |  |  | 1390 | 0.5351792 | 0.6897227 | 0.03703348 | 0.5569335 | 0.002932613 | 0.5569136 | 0.004536752
|  |  | 772.0000002 | 0.6886485 | 0.6687035 | 0.007875533 | 0.6952607 | 0.2173431 | 0.6950985 | 0.0910484 |  |  | 696 | 0.6114935 | 0.5881304 | 0.0166322 | 0.5958232 | 0.01445519 | 0.5958275 | 0.0265049 |  |  | 919.9999998 | 0.7726499 | 0.7425158 | 0.0778079 | 0.7567067 | 0.0355285 | 0.7568235 | 0.02883244 |  |  | 919.9999998 | 0.7244747 | 0.7925886 | 0.07234943 | 0.7667871 | 0.01283337 | 0.7668887 | 0.009022654 |  |  | 39660 | 0.7227189 | 0.8678712 | 0.01142632 | 0.7112507 | 0.006542169 | 0.7112324 | 0.008102601 |  |  | 1420 | 0.5351792 | 0.6907904 | 0.03501293 | 0.5569812 | 0.00293265 | 0.5569613 | 0.004536857
|  |  | 777 | 0.6904405 | 0.6706183 | 0.007880422 | 0.6971642 | 0.2179091 | 0.6970007 | 0.09128564 |  |  | 700.9999998 | 0.6124539 | 0.5901273 | 0.01666557 | 0.59781 | 0.01447857 | 0.5978153 | 0.02654782 |  |  | 925.0000002 | 0.7704918 | 0.7440362 | 0.07770107 | 0.7579784 | 0.03541151 | 0.7580953 | 0.02873738 |  |  | 924.9999996 | 0.7261562 | 0.7937815 | 0.07203975 | 0.7671006 | 0.01278546 | 0.7672006 | 0.008950373 |  |  | 39960 | 0.7249568 | 0.8678712 | 0.01142632 | 0.7115677 | 0.006547288 | 0.7115495 | 0.008108162 |  |  | 1450 | 0.5395301 | 0.6917757 | 0.03309969 | 0.5570288 | 0.002932687 | 0.5570089 | 0.004536964
|  |  | 782.0000004 | 0.6931283 | 0.6725221 | 0.007885 | 0.6990519 | 0.2184702 | 0.6988872 | 0.09152091 |  |  | 706.0000002 | 0.6172562 | 0.5921139 | 0.01669825 | 0.5997858 | 0.01450132 | 0.5997922 | 0.02658958 |  |  | 930 | 0.7737289 | 0.7455464 | 0.07759213 | 0.759239 | 0.03529391 | 0.759356 | 0.02864182 |  |  | 930 | 0.7244747 | 0.7949628 | 0.07172938 | 0.767408 | 0.01273872 | 0.7675063 | 0.008879527 |  |  | 40260 | 0.7339086 | 0.8678712 | 0.01142632 | 0.7118843 | 0.006552424 | 0.7118662 | 0.008113742 |  |  | 1480 | 0.5373547 | 0.692685 | 0.03129021 | 0.5570765 | 0.002932724 | 0.5570566 | 0.004537073
|  |  | 787.0000002 | 0.6949202 | 0.6744147 | 0.00788927 | 0.7009241 | 0.2190264 | 0.7007582 | 0.09175423 |  |  | 711 | 0.6191771 | 0.5940903 | 0.01673026 | 0.6017507 | 0.01452344 | 0.6017581 | 0.02663018 |  |  | 934.9999998 | 0.7748079 | 0.7470463 | 0.07748111 | 0.7604887 | 0.03517571 | 0.7606057 | 0.02854578 |  |  | 934.9999998 | 0.7278377 | 0.7961326 | 0.07141836 | 0.7677095 | 0.01269313 | 0.7678061 | 0.008810102 |  |  | 40560 | 0.7271948 | 0.8678712 | 0.01142632 | 0.7122006 | 0.006557577 | 0.7121826 | 0.00811934 |  |  | 1510 | 0.5395301 | 0.6935242 | 0.02958087 | 0.5571241 | 0.002932763 | 0.5571042 | 0.004537184
|  |  | 792 | 0.6967122 | 0.6762964 | 0.007893236 | 0.7027808 | 0.2195777 | 0.7026139 | 0.09198562 |  |  | 715.9999998 | 0.621098 | 0.5960567 | 0.01676158 | 0.6037047 | 0.01454492 | 0.6037132 | 0.02666963 |  |  | 940.0000002 | 0.7737289 | 0.748536 | 0.07736805 | 0.7617274 | 0.03505693 | 0.7618444 | 0.02844927 |  |  | 939.9999996 | 0.7295192 | 0.797291 | 0.07110674 | 0.768005 | 0.01264867 | 0.7681 | 0.008742081 |  |  | 40860 | 0.7271948 | 0.8678712 | 0.01142632 | 0.7125165 | 0.006562746 | 0.7124986 | 0.008124957 |  |  | 1540 | 0.5417056 | 0.6942987 | 0.02796809 | 0.5571717 | 0.002932802 | 0.5571518 | 0.004537297
|  |  | 797.0000004 | 0.6985041 | 0.6781671 | 0.0078969 | 0.7046224 | 0.2201242 | 0.7044543 | 0.0922151 |  |  | 721.0000002 | 0.6220585 | 0.5980129 | 0.01679223 | 0.605648 | 0.01456579 | 0.6056574 | 0.02670793 |  |  | 945 | 0.7758869 | 0.7500157 | 0.07725298 | 0.7629553 | 0.03493759 | 0.7630724 | 0.02835231 |  |  | 945 | 0.7278377 | 0.7984381 | 0.07079455 | 0.7682948 | 0.01260532 | 0.7683882 | 0.008675448 |  |  | 41160 | 0.7294327 | 0.8678712 | 0.01142632 | 0.7128321 | 0.006567931 | 0.7128142 | 0.008130592 |  |  | 1570 | 0.5395301 | 0.6950135 | 0.02644825 | 0.5572193 | 0.002932842 | 0.5571994 | 0.004537413
|  |  | 802.0000002 | 0.700296 | 0.6800269 | 0.007900266 | 0.7064489 | 0.2206659 | 0.7062797 | 0.09244268 |  |  | 726 | 0.6239794 | 0.5999591 | 0.01682222 | 0.6075806 | 0.01458603 | 0.607591 | 0.0267451 |  |  | 949.9999998 | 0.7748079 | 0.7514853 | 0.07713593 | 0.7641725 | 0.03481772 | 0.7642896 | 0.02825491 |  |  | 949.9999998 | 0.7278377 | 0.799574 | 0.07048185 | 0.768579 | 0.01256305 | 0.7686708 | 0.008610188 |  |  | 41460 | 0.7294327 | 0.8678712 | 0.01142632 | 0.7131473 | 0.006573131 | 0.7131295 | 0.008136244 |  |  | 1600 | 0.5395301 | 0.6956732 | 0.02501779 | 0.5572668 | 0.002932883 | 0.557247 | 0.004537531
|  |  | 807 | 0.701192 | 0.6818759 | 0.007903336 | 0.7082604 | 0.2212027 | 0.7080902 | 0.09266839 |  |  | 730.9999998 | 0.6278212 | 0.6018954 | 0.01685153 | 0.6095025 | 0.01460567 | 0.6095139 | 0.02678115 |  |  | 955.0000002 | 0.7769659 | 0.752945 | 0.07701694 | 0.7653791 | 0.03469733 | 0.7654962 | 0.02815709 |  |  | 954.9999996 | 0.7244747 | 0.8006989 | 0.07016866 | 0.7688576 | 0.01252185 | 0.7689479 | 0.008546282 |  |  | 41760 | 0.7339086 | 0.8678712 | 0.01142632 | 0.7134621 | 0.006578348 | 0.7134444 | 0.008141915 |  |  | 1630 | 0.5395301 | 0.696282 | 0.0236732 | 0.5573144 | 0.002932925 | 0.5572946 | 0.00453765
|  |  | 812.0000004 | 0.7047758 | 0.6837142 | 0.007906113 | 0.7100571 | 0.2217349 | 0.709886 | 0.09289225 |  |  | 736.0000002 | 0.6278212 | 0.6038218 | 0.01688019 | 0.6114138 | 0.01462469 | 0.6114262 | 0.02681608 |  |  | 960 | 0.7769659 | 0.7543948 | 0.07689604 | 0.7665752 | 0.03457644 | 0.7666922 | 0.02805887 |  |  | 960 | 0.7244747 | 0.8018128 | 0.06985504 | 0.7691309 | 0.01248169 | 0.7692196 | 0.008483715 |  |  | 42060 | 0.7316707 | 0.8678712 | 0.01142632 | 0.7137766 | 0.006583579 | 0.713759 | 0.008147603 |  |  | 1660 | 0.5417056 | 0.6968438 | 0.022411 | 0.557362 | 0.002932967 | 0.5573421 | 0.004537772
|  |  | 817.0000002 | 0.7065677 | 0.6855418 | 0.007908601 | 0.7118392 | 0.2222623 | 0.7116671 | 0.09311428 |  |  | 741 | 0.6316631 | 0.6057383 | 0.01690819 | 0.6133146 | 0.01464311 | 0.6133279 | 0.02684991 |  |  | 964.9999998 | 0.779124 | 0.7558347 | 0.07677325 | 0.7677608 | 0.03445506 | 0.7678778 | 0.02796025 |  |  | 964.9999998 | 0.7278377 | 0.8029158 | 0.06954101 | 0.7693988 | 0.01244256 | 0.769486 | 0.00842247 |  |  | 42360 | 0.7249568 | 0.8678712 | 0.01142632 | 0.7140907 | 0.006588826 | 0.7140732 | 0.008153308 |  |  | 1690 | 0.5417056 | 0.6973623 | 0.02122781 | 0.5574095 | 0.00293301 | 0.5573897 | 0.004537897
|  |  | 822 | 0.7083596 | 0.6873588 | 0.007910802 | 0.7136068 | 0.222785 | 0.7134337 | 0.09333449 |  |  | 745.9999998 | 0.633584 | 0.6076451 | 0.01693553 | 0.6152049 | 0.01466093 | 0.6152192 | 0.02688263 |  |  | 970.0000002 | 0.7780449 | 0.7572649 | 0.0766486 | 0.768936 | 0.03433322 | 0.7690531 | 0.02786126 |  |  | 969.9999996 | 0.7345636 | 0.8040082 | 0.06922662 | 0.7696615 | 0.01240444 | 0.7697472 | 0.00836253 |  |  | 42660 | 0.7294327 | 0.8678712 | 0.01142632 | 0.7144045 | 0.006594087 | 0.714387 | 0.008159029 |  |  | 1720 | 0.5395301 | 0.6978408 | 0.02012029 | 0.5574571 | 0.002933054 | 0.5574373 | 0.004538023
|  |  | 827.0000004 | 0.7083596 | 0.6891652 | 0.007912719 | 0.7153601 | 0.2233031 | 0.7151861 | 0.0935529 |  |  | 751.0000002 | 0.6355049 | 0.6095422 | 0.01696223 | 0.6170849 | 0.01467815 | 0.6171001 | 0.02691427 |  |  | 975 | 0.780203 | 0.7586855 | 0.07652214 | 0.770101 | 0.03421094 | 0.770218 | 0.02776191 |  |  | 975 | 0.7244747 | 0.8050898 | 0.06891191 | 0.7699192 | 0.0123673 | 0.7700034 | 0.008303878 |  |  | 42960 | 0.7294327 | 0.8678712 | 0.01142632 | 0.7147178 | 0.006599363 | 0.7147005 | 0.008164768 |  |  | 1750 | 0.543881 | 0.6982825 | 0.01908519 | 0.5575046 | 0.002933098 | 0.5574848 | 0.004538151
|  |  | 832.0000002 | 0.7101515 | 0.6909611 | 0.007914356 | 0.7170991 | 0.2238165 | 0.7169242 | 0.09376954 |  |  | 756 | 0.6364653 | 0.6114296 | 0.01698828 | 0.6189545 | 0.01469479 | 0.6189707 | 0.02694483 |  |  | 979.9999998 | 0.781282 | 0.7600964 | 0.07639388 | 0.7712559 | 0.03408822 | 0.7713728 | 0.02766221 |  |  | 979.9999998 | 0.7295192 | 0.806161 | 0.06859691 | 0.7701719 | 0.01233112 | 0.7702546 | 0.008246495 |  |  | 43260 | 0.7294327 | 0.8678712 | 0.01142632 | 0.7150309 | 0.006604653 | 0.7150136 | 0.008170523 |  |  | 1780 | 0.543881 | 0.6986901 | 0.01811934 | 0.5575522 | 0.002933143 | 0.5575324 | 0.004538282
|  |  | 837 | 0.7128394 | 0.6927466 | 0.007915715 | 0.718824 | 0.2243253 | 0.7186483 | 0.09398442 |  |  | 760.9999998 | 0.6403072 | 0.6133074 | 0.01701369 | 0.6208139 | 0.01471084 | 0.6208309 | 0.02697432 |  |  | 985.0000002 | 0.782361 | 0.7614977 | 0.07626386 | 0.7724006 | 0.03396509 | 0.7725175 | 0.02756218 |  |  | 984.9999996 | 0.7295192 | 0.8072217 | 0.06828166 | 0.7704197 | 0.0122959 | 0.7705009 | 0.008190366 |  |  | 43560 | 0.7316707 | 0.8678712 | 0.01142632 | 0.7153436 | 0.006609958 | 0.7153263 | 0.008176294 |  |  | 1900 | 0.5417056 | 0.7000294 | 0.01488745 | 0.5577422 | 0.002933332 | 0.5577224 | 0.004538826
|  |  | 842.0000004 | 0.7146313 | 0.6945218 | 0.007916799 | 0.720535 | 0.2248296 | 0.7203585 | 0.09419756 |  |  | 766.0000002 | 0.6431885 | 0.6151756 | 0.01703847 | 0.622663 | 0.01472631 | 0.622681 | 0.02700274 |  |  | 990 | 0.78344 | 0.7628896 | 0.07613211 | 0.7735354 | 0.03384157 | 0.7736523 | 0.02746182 |  |  | 990 | 0.7261562 | 0.808272 | 0.0679662 | 0.7706626 | 0.01226159 | 0.7707424 | 0.008135473 |  |  | 43860 | 0.7339086 | 0.8678712 | 0.01142632 | 0.7156559 | 0.006615276 | 0.7156387 | 0.008182081 |  |  | 2020 | 0.5482319 | 0.701001 | 0.01252762 | 0.5579321 | 0.002933533 | 0.5579124 | 0.004539404
|  |  | 847.0000002 | 0.7164232 | 0.6962866 | 0.007917611 | 0.7222322 | 0.2253293 | 0.7220549 | 0.09440897 |  |  | 771 | 0.6431885 | 0.6170344 | 0.01706261 | 0.624502 | 0.01474121 | 0.6245209 | 0.02703011 |  |  | 994.9999998 | 0.782361 | 0.764272 | 0.07599866 | 0.7746603 | 0.03371767 | 0.7747771 | 0.02736117 |  |  | 994.9999998 | 0.7312006 | 0.8093122 | 0.06765055 | 0.7709009 | 0.0122282 | 0.7709793 | 0.008081797 |  |  | 44160 | 0.7361466 | 0.8678712 | 0.01142632 | 0.7159679 | 0.006620608 | 0.7159508 | 0.008187883 |  |  | 2140 | 0.543881 | 0.7017058 | 0.01086661 | 0.5581219 | 0.002933745 | 0.5581022 | 0.004540017
|  |  | 852 | 0.7173192 | 0.6980412 | 0.007918154 | 0.7239157 | 0.2258245 | 0.7237376 | 0.09461868 |  |  | 775.9999998 | 0.6470304 | 0.6188837 | 0.01708613 | 0.6263309 | 0.01475554 | 0.6263507 | 0.02705643 |  |  | 1000 | 0.7855981 | 0.7656451 | 0.07586353 | 0.7757753 | 0.03359341 | 0.775892 | 0.02726022 |  |  | 999.9999996 | 0.7312006 | 0.8103422 | 0.06733477 | 0.7711346 | 0.0121957 | 0.7712116 | 0.008029323 |  |  | 44460 | 0.7294327 | 0.8678712 | 0.01142632 | 0.7162795 | 0.006625954 | 0.7162625 | 0.008193701 |  |  | 2260 | 0.5460565 | 0.702217 | 0.009743763 | 0.5583115 | 0.00293397 | 0.5582919 | 0.004540663
|  |  | 857.0000004 | 0.7200071 | 0.6997856 | 0.007918431 | 0.7255856 | 0.2263153 | 0.7254068 | 0.0948267 |  |  | 781.0000002 | 0.6479908 | 0.6207237 | 0.01710902 | 0.6281498 | 0.0147693 | 0.6281705 | 0.02708172 |  |  | 1005 | 0.7855981 | 0.7670088 | 0.07572675 | 0.7768807 | 0.0334688 | 0.7769973 | 0.02715899 |  |  | 1005 | 0.7295192 | 0.8113621 | 0.06701887 | 0.7713638 | 0.01216406 | 0.7714394 | 0.007978031 |  |  | 44760 | 0.7271948 | 0.8678712 | 0.01142632 | 0.7165907 | 0.006631312 | 0.7165738 | 0.008199534 |  |  | 2560 | 0.543881 | 0.7029624 | 0.008400728 | 0.5587851 | 0.002934582 | 0.5587656 | 0.004542427
|  |  | 862.0000002 | 0.720903 | 0.7015199 | 0.007918445 | 0.7272422 | 0.2268015 | 0.7270627 | 0.09503304 |  |  | 786 | 0.6499117 | 0.6225543 | 0.0171313 | 0.6299587 | 0.0147825 | 0.6299803 | 0.02710599 |  |  | 1010 | 0.7877561 | 0.7683634 | 0.07558836 | 0.7779763 | 0.03334386 | 0.7780929 | 0.02705749 |  |  | 1010 | 0.7295192 | 0.8123722 | 0.06670289 | 0.7715886 | 0.01213328 | 0.7716628 | 0.007927904 |  |  | 45060 | 0.7316707 | 0.8678712 | 0.01142632 | 0.7169016 | 0.006636684 | 0.7168848 | 0.008205382 |  |  | 2860 | 0.5417056 | 0.7032965 | 0.008015988 | 0.5592579 | 0.002935269 | 0.5592385 | 0.004544399
|  |  | 867 | 0.721799 | 0.7032441 | 0.007918198 | 0.7288854 | 0.2272834 | 0.7287053 | 0.09523773 |  |  | 790.9999998 | 0.6537536 | 0.6243756 | 0.01715296 | 0.6317577 | 0.01479515 | 0.6317801 | 0.02712923 |  |  | 1015 | 0.7877561 | 0.7697087 | 0.07544838 | 0.7790624 | 0.03321861 | 0.7791789 | 0.02695574 |  |  | 1015 | 0.7261562 | 0.8133724 | 0.06638687 | 0.771809 | 0.01210332 | 0.7718819 | 0.007878924 |  |  | 45360 | 0.7316707 | 0.8678712 | 0.01142632 | 0.7172122 | 0.006642068 | 0.7171954 | 0.008211245 |  |  | 3160 | 0.5525828 | 0.7034462 | 0.007916585 | 0.5597299 | 0.002936028 | 0.5597106 | 0.004546578
|  |  | 872.0000004 | 0.7235909 | 0.7049583 | 0.007917693 | 0.7305155 | 0.2277608 | 0.7303347 | 0.09544079 |  |  | 796.0000002 | 0.654714 | 0.6261877 | 0.01717401 | 0.6335469 | 0.01480724 | 0.6335701 | 0.02715147 |  |  | 1020 | 0.7877561 | 0.771045 | 0.07530684 | 0.7801391 | 0.03309306 | 0.7802554 | 0.02685375 |  |  | 1020 | 0.7278377 | 0.8143628 | 0.06607083 | 0.7720252 | 0.01207418 | 0.7720967 | 0.007831074 |  |  | 45660 | 0.7316707 | 0.8678712 | 0.01142632 | 0.7175223 | 0.006647465 | 0.7175056 | 0.008217122 |  |  | 3460 | 0.5482319 | 0.7035134 | 0.00789221 | 0.5602011 | 0.002936859 | 0.560182 | 0.004548961
|  |  | 877.0000002 | 0.7262788 | 0.7066626 | 0.007916934 | 0.7321326 | 0.2282339 | 0.7319512 | 0.09564222 |  |  | 801 | 0.6566349 | 0.6279906 | 0.01719446 | 0.6353262 | 0.01481879 | 0.6353503 | 0.0271727 |  |  | 1025 | 0.7909931 | 0.7723721 | 0.07516376 | 0.7812063 | 0.03296723 | 0.7813226 | 0.02675153 |  |  | 1025 | 0.7278377 | 0.8153436 | 0.06575482 | 0.7722373 | 0.01204584 | 0.7723074 | 0.007784336 |  |  | 45960 | 0.7361466 | 0.8678712 | 0.01142632 | 0.7178322 | 0.006652874 | 0.7178155 | 0.008223013 |  |  | 3760 | 0.5504074 | 0.7035434 | 0.007886455 | 0.5606715 | 0.002937762 | 0.5606525 | 0.004551546
|  |  | 882 | 0.7271747 | 0.708357 | 0.007915923 | 0.7337368 | 0.2287026 | 0.7335548 | 0.09584205 |  |  | 805.9999998 | 0.6575954 | 0.6297845 | 0.0172143 | 0.6370958 | 0.0148298 | 0.6371208 | 0.02719295 |  |  | 1030 | 0.7909931 | 0.7736903 | 0.07501918 | 0.7822643 | 0.03284113 | 0.7823804 | 0.02664909 |  |  | 1030 | 0.7295192 | 0.8163149 | 0.06543885 | 0.7724453 | 0.01201828 | 0.7725141 | 0.007738692 |  |  | 46260 | 0.7294327 | 0.8678712 | 0.01142632 | 0.7181417 | 0.006658295 | 0.7181251 | 0.008228919 |  |  | 4060 | 0.5482319 | 0.7035569 | 0.007885154 | 0.5611412 | 0.002938736 | 0.5611222 | 0.00455433
|  |  | 887.0000004 | 0.7289666 | 0.7100415 | 0.007914662 | 0.7353282 | 0.2291671 | 0.7351456 | 0.09604029 |  |  | 811.0000002 | 0.6595163 | 0.6315692 | 0.01723355 | 0.6388558 | 0.01484027 | 0.6388815 | 0.02721221 |  |  | 1035 | 0.7920722 | 0.7749996 | 0.07487312 | 0.783313 | 0.03271477 | 0.783429 | 0.02654644 |  |  | 1035 | 0.7295192 | 0.8172767 | 0.06512296 | 0.7726493 | 0.01199147 | 0.7727168 | 0.007694124 |  |  | 46560 | 0.7428604 | 0.8678712 | 0.01142632 | 0.7184508 | 0.006663728 | 0.7184343 | 0.008234838 |  |  | 4360 | 0.5504074 | 0.703563 | 0.007884881 | 0.56161 | 0.00293978 | 0.5615912 | 0.004557311
|  |  | 892.0000002 | 0.7316545 | 0.7117163 | 0.007913155 | 0.7369069 | 0.2296272 | 0.7367239 | 0.09623695 |  |  | 816 | 0.6623977 | 0.6333449 | 0.0172522 | 0.6406061 | 0.01485021 | 0.6406327 | 0.0272305 |  |  | 1040 | 0.7920722 | 0.7763 | 0.0747256 | 0.7843525 | 0.03258817 | 0.7844684 | 0.02644361 |  |  | 1040 | 0.7261562 | 0.8182291 | 0.06480718 | 0.7728493 | 0.01196541 | 0.7729156 | 0.007650614 |  |  | 46860 | 0.7383845 | 0.8678712 | 0.01142632 | 0.7187595 | 0.006669173 | 0.7187431 | 0.00824077 |  |  | 4660 | 0.5482319 | 0.7035657 | 0.007884832 | 0.5620781 | 0.002940894 | 0.5620594 | 0.004560487
|  |  | 897 | 0.7316545 | 0.7133814 | 0.007911404 | 0.7384731 | 0.2300831 | 0.7382896 | 0.09643206 |  |  | 820.9999998 | 0.6643186 | 0.6351117 | 0.01727027 | 0.6423468 | 0.01485963 | 0.6423742 | 0.02724782 |  |  | 1045 | 0.7920722 | 0.7775916 | 0.07457665 | 0.785383 | 0.03246135 | 0.7854988 | 0.02634059 |  |  | 1045 | 0.7312006 | 0.8191722 | 0.06449154 | 0.7730456 | 0.01194007 | 0.7731106 | 0.007608144 |  |  | 47160 | 0.7383845 | 0.8678712 | 0.01142632 | 0.719068 | 0.006674629 | 0.7190516 | 0.008246716 |  |  | 4960 | 0.5504074 | 0.7035669 | 0.007884827 | 0.5625454 | 0.002942077 | 0.5625267 | 0.004563855
|  |  | 902.0000004 | 0.7334464 | 0.7150369 | 0.007909412 | 0.7400269 | 0.2305348 | 0.7398429 | 0.09662563 |  |  | 826.0000002 | 0.6652791 | 0.6368695 | 0.01728775 | 0.644078 | 0.01486852 | 0.6441062 | 0.02726419 |  |  | 1050 | 0.7920722 | 0.7788745 | 0.07442631 | 0.7864045 | 0.03233432 | 0.7865201 | 0.0262374 |  |  | 1050 | 0.7278377 | 0.8201062 | 0.06417607 | 0.7732381 | 0.01191544 | 0.7733018 | 0.007566698 |  |  | 47460 | 0.7339086 | 0.8678712 | 0.01142632 | 0.719376 | 0.006680097 | 0.7193598 | 0.008252675 |  |  | 5260 | 0.5525828 | 0.7035674 | 0.007884829 | 0.5630119 | 0.002943329 | 0.5629933 | 0.004567412
|  |  | 907.0000002 | 0.7352384 | 0.7166827 | 0.007907182 | 0.7415684 | 0.2309822 | 0.7413839 | 0.09681767 |  |  | 831 | 0.6681604 | 0.6386185 | 0.01730466 | 0.6457998 | 0.0148769 | 0.6458288 | 0.02727961 |  |  | 1055 | 0.7931512 | 0.7801486 | 0.07427459 | 0.7874171 | 0.03220709 | 0.7875326 | 0.02613406 |  |  | 1055 | 0.7328821 | 0.8210311 | 0.06386078 | 0.7734269 | 0.01189151 | 0.7734894 | 0.007526256 |  |  | 47760 | 0.7339086 | 0.8678712 | 0.01142632 | 0.7196837 | 0.006685575 | 0.7196675 | 0.008258647 |  |  | 5560 | 0.5591092 | 0.7035677 | 0.007884831 | 0.5634776 | 0.002944648 | 0.5634592 | 0.004571156
|  |  | 912 | 0.7379262 | 0.718319 | 0.007904716 | 0.7430977 | 0.2314255 | 0.7429128 | 0.0970082 |  |  | 835.9999998 | 0.6700813 | 0.6403586 | 0.01732099 | 0.6475121 | 0.01488476 | 0.6475419 | 0.02729409 |  |  | 1060 | 0.7942302 | 0.7814142 | 0.07412152 | 0.7884208 | 0.03207968 | 0.7885362 | 0.02603056 |  |  | 1060 | 0.7295192 | 0.8219469 | 0.06354572 | 0.7736121 | 0.01186825 | 0.7736734 | 0.007486801 |  |  | 48060 | 0.7383845 | 0.8678712 | 0.01142632 | 0.7199911 | 0.006691064 | 0.719975 | 0.008264631 |  |  | 5860 | 0.5569337 | 0.7035678 | 0.007884832 | 0.5639425 | 0.002946034 | 0.5639242 | 0.004575086
|  |  | 917.0000004 | 0.7397181 | 0.7199458 | 0.007902017 | 0.744615 | 0.2318646 | 0.7444297 | 0.09719723 |  |  | 841.0000002 | 0.6710418 | 0.64209 | 0.01733675 | 0.6492151 | 0.01489212 | 0.6492457 | 0.02730764 |  |  | 1065 | 0.7953092 | 0.7826711 | 0.07396712 | 0.7894158 | 0.0319521 | 0.789531 | 0.02592693 |  |  | 1065 | 0.7278377 | 0.8228538 | 0.06323091 | 0.7737937 | 0.01184565 | 0.7738539 | 0.007448317 |  |  | 48360 | 0.7383845 | 0.8678712 | 0.01142632 | 0.7202981 | 0.006696564 | 0.7202821 | 0.008270628 |  |  | 6160 | 0.5591092 | 0.7035678 | 0.007884833 | 0.5644067 | 0.002947487 | 0.5643885 | 0.004579197
|  |  | 922.0000002 | 0.7397181 | 0.7215632 | 0.007899089 | 0.7461203 | 0.2322996 | 0.7459347 | 0.09738479 |  |  | 846 | 0.6739232 | 0.6438126 | 0.01735194 | 0.6509088 | 0.01489898 | 0.6509401 | 0.02732027 |  |  | 1070 | 0.7942302 | 0.7839196 | 0.07381142 | 0.7904021 | 0.03182436 | 0.7905171 | 0.02582318 |  |  | 1070 | 0.7312006 | 0.8237519 | 0.06291638 | 0.7739719 | 0.01182369 | 0.7740309 | 0.007410784 |  |  | 48660 | 0.7406224 | 0.8678712 | 0.01142632 | 0.7206048 | 0.006702074 | 0.7205888 | 0.008276637 |  |  | 6460 | 0.5569337 | 0.7035678 | 0.007884833 | 0.56487 | 0.002949006 | 0.5648519 | 0.004583489
|  |  | 927 | 0.7415101 | 0.7231713 | 0.007895932 | 0.7476138 | 0.2327305 | 0.7474278 | 0.09757087 |  |  | 850.9999998 | 0.6758441 | 0.6455265 | 0.01736658 | 0.6525933 | 0.01490533 | 0.6526253 | 0.02733199 |  |  | 1075 | 0.7974672 | 0.7851596 | 0.07365445 | 0.7913798 | 0.03169648 | 0.7914947 | 0.0257193 |  |  | 1075 | 0.7312006 | 0.8246413 | 0.06260214 | 0.7741468 | 0.01180236 | 0.7742045 | 0.007374186 |  |  | 48960 | 0.7428604 | 0.8678712 | 0.01142632 | 0.7209111 | 0.006707595 | 0.7208952 | 0.008282658 |  |  | 6760 | 0.5591092 | 0.7035679 | 0.007884833 | 0.5653326 | 0.00295059 | 0.5653147 | 0.004587958
|  |  | 932.0000004 | 0.742406 | 0.72477 | 0.00789255 | 0.7490956 | 0.2331574 | 0.7489092 | 0.0977555 |  |  | 856.0000002 | 0.6768045 | 0.6472318 | 0.01738065 | 0.6542685 | 0.0149112 | 0.6543013 | 0.02734281 |  |  | 1080 | 0.7985463 | 0.7863912 | 0.07349623 | 0.792349 | 0.03156846 | 0.7924637 | 0.02561532 |  |  | 1080 | 0.7328821 | 0.8255219 | 0.06228823 | 0.7743182 | 0.01178165 | 0.7743749 | 0.007338505 |  |  | 49260 | 0.7383845 | 0.8678712 | 0.01142632 | 0.721217 | 0.006713125 | 0.7212012 | 0.00828869 |  |  | 7060 | 0.5634601 | 0.7035679 | 0.007884833 | 0.5657945 | 0.002952239 | 0.5657766 | 0.004592601
|  |  | 937.0000002 | 0.7450939 | 0.7263594 | 0.007888947 | 0.7505657 | 0.2335802 | 0.7503791 | 0.0979387 |  |  | 861 | 0.6787255 | 0.6489286 | 0.01739418 | 0.6559347 | 0.01491657 | 0.6559682 | 0.02735273 |  |  | 1085 | 0.7963882 | 0.7876144 | 0.07333678 | 0.7933097 | 0.03144033 | 0.7934242 | 0.02551125 |  |  | 1085 | 0.7295192 | 0.8263941 | 0.06197467 | 0.7744865 | 0.01176153 | 0.774542 | 0.007303724 |  |  | 49560 | 0.7406224 | 0.8678712 | 0.01142632 | 0.7215226 | 0.006718665 | 0.7215069 | 0.008294734 |  |  | 7360 | 0.5591092 | 0.7035679 | 0.007884833 | 0.5662555 | 0.002953952 | 0.5662377 | 0.004597418
|  |  | 942 | 0.7450939 | 0.7279396 | 0.007885123 | 0.7520244 | 0.233999 | 0.7518375 | 0.09812047 |  |  | 865.9999998 | 0.6796859 | 0.6506167 | 0.01740715 | 0.6575917 | 0.01492146 | 0.6576259 | 0.02736176 |  |  | 1090 | 0.7985463 | 0.7888294 | 0.07317613 | 0.7942621 | 0.03131208 | 0.7943764 | 0.02540709 |  |  | 1090 | 0.7312006 | 0.8272577 | 0.06166149 | 0.7746515 | 0.01174199 | 0.7747059 | 0.007269826 |  |  | 49860 | 0.7428604 | 0.8678712 | 0.01142632 | 0.7218279 | 0.006724215 | 0.7218122 | 0.00830079 |  |  | 7660 | 0.5612846 | 0.7035679 | 0.007884833 | 0.5667158 | 0.002955728 | 0.5666981 | 0.004602405
|  |  | 947.0000004 | 0.7468858 | 0.7295107 | 0.007881082 | 0.7534716 | 0.2344138 | 0.7532845 | 0.09830083 |  |  | 871.0000002 | 0.6835277 | 0.6522964 | 0.01741959 | 0.6592397 | 0.01492587 | 0.6592746 | 0.02736992 |  |  | 1095 | 0.7974672 | 0.7900362 | 0.07301429 | 0.7952061 | 0.03118375 | 0.7953202 | 0.02530285 |  |  | 1095 | 0.7328821 | 0.8281129 | 0.0613487 | 0.7748134 | 0.01172303 | 0.7748667 | 0.007236793 |  |  | 50160 | 0.7428604 | 0.8678712 | 0.01142632 | 0.7221328 | 0.006729774 | 0.7221172 | 0.008306856 |  |  | 7960 | 0.5591092 | 0.7035679 | 0.007884833 | 0.5671753 | 0.002957567 | 0.5671578 | 0.004607559
|  |  | 952.0000002 | 0.7477818 | 0.7310727 | 0.007876826 | 0.7549076 | 0.2348246 | 0.7547203 | 0.0984798 |  |  | 876 | 0.6844882 | 0.6539676 | 0.01743148 | 0.6608787 | 0.01492981 | 0.6609143 | 0.0273772 |  |  | 1100 | 0.7985463 | 0.7912347 | 0.07285131 | 0.7961419 | 0.03105533 | 0.7962558 | 0.02519855 |  |  | 1100 | 0.7312006 | 0.8289597 | 0.06103633 | 0.7749723 | 0.01170461 | 0.7750244 | 0.007204609 |  |  | 50460 | 0.7473363 | 0.8678712 | 0.01142632 | 0.7224374 | 0.006735343 | 0.7224218 | 0.008312933 |  |  | 8260 | 0.5612846 | 0.7035679 | 0.007884833 | 0.5676341 | 0.002959468 | 0.5676166 | 0.004612879
|  |  | 957 | 0.7495737 | 0.7326256 | 0.007872359 | 0.7563324 | 0.2352315 | 0.7561449 | 0.09865738 |  |  | 880.9999998 | 0.6864091 | 0.6556305 | 0.01744284 | 0.6625087 | 0.01493328 | 0.6625451 | 0.02738363 |  |  | 1105 | 0.8007043 | 0.7924252 | 0.07268718 | 0.7970696 | 0.03092684 | 0.7971833 | 0.02509419 |  |  | 1105 | 0.7312006 | 0.8297983 | 0.06072441 | 0.7751281 | 0.01168674 | 0.7751792 | 0.007173256 |  |  | 50760 | 0.7428604 | 0.8678712 | 0.01142632 | 0.7227416 | 0.00674092 | 0.7227261 | 0.008319021 |  |  | 8560 | 0.5612846 | 0.7035679 | 0.007884833 | 0.568092 | 0.00296143 | 0.5680747 | 0.004618361
|  |  | 962.0000004 | 0.7513656 | 0.7341695 | 0.007867681 | 0.7577462 | 0.2356345 | 0.7575585 | 0.0988336 |  |  | 886.0000002 | 0.68833 | 0.6572849 | 0.01745367 | 0.6641299 | 0.01493628 | 0.664167 | 0.0273892 |  |  | 1110 | 0.8007043 | 0.7936076 | 0.07252195 | 0.7979891 | 0.03079829 | 0.7981026 | 0.02498979 |  |  | 1110 | 0.7312006 | 0.8306288 | 0.06041296 | 0.775281 | 0.01166939 | 0.775331 | 0.007142719 |  |  | 51060 | 0.7428604 | 0.8678712 | 0.01142632 | 0.7230454 | 0.006746506 | 0.72303 | 0.00832512 |  |  | 8860 | 0.5656355 | 0.7035679 | 0.007884833 | 0.5685492 | 0.002963453 | 0.568532 | 0.004624004
|  |  | 967.0000002 | 0.7531575 | 0.7357045 | 0.007862797 | 0.7591489 | 0.2360336 | 0.7589611 | 0.09900846 |  |  | 891 | 0.6912114 | 0.6589311 | 0.01746397 | 0.6657422 | 0.01493883 | 0.66578 | 0.02739393 |  |  | 1115 | 0.7996253 | 0.7947819 | 0.07235563 | 0.7989007 | 0.03066969 | 0.799014 | 0.02488534 |  |  | 1115 | 0.7328821 | 0.8314511 | 0.06010199 | 0.775431 | 0.01165256 | 0.77548 | 0.00711298 |  |  | 51360 | 0.7406224 | 0.8678712 | 0.01142632 | 0.7233489 | 0.006752101 | 0.7233336 | 0.008331228 |  |  | 9160 | 0.567811 | 0.7035679 | 0.007884833 | 0.5690057 | 0.002965537 | 0.5689885 | 0.004629805
|  |  | 972 | 0.7531575 | 0.7372306 | 0.007857708 | 0.7605408 | 0.2364288 | 0.7603529 | 0.09918198 |  |  | 895.9999998 | 0.6921719 | 0.6605689 | 0.01747375 | 0.6673457 | 0.01494091 | 0.6673842 | 0.02739782 |  |  | 1120 | 0.8007043 | 0.7959484 | 0.07218825 | 0.7998042 | 0.03054106 | 0.7999173 | 0.02478087 |  |  | 1120 | 0.7328821 | 0.8322655 | 0.05979154 | 0.7755782 | 0.01163622 | 0.7756261 | 0.007084023 |  |  | 51660 | 0.7450983 | 0.8678712 | 0.01142632 | 0.7236521 | 0.006757704 | 0.7236369 | 0.008337347 |  |  | 9460 | 0.5699864 | 0.7035679 | 0.007884833 | 0.5694613 | 0.00296768 | 0.5694443 | 0.004635762
|  |  | 977.0000004 | 0.7549494 | 0.7387479 | 0.007852416 | 0.761922 | 0.2368202 | 0.7617339 | 0.09935417 |  |  | 901.0000002 | 0.6931323 | 0.6621986 | 0.01748301 | 0.6689405 | 0.01494255 | 0.6689797 | 0.02740089 |  |  | 1125 | 0.8028623 | 0.7971069 | 0.07201982 | 0.8006999 | 0.0304124 | 0.8008128 | 0.02467638 |  |  | 1125 | 0.7312006 | 0.8330719 | 0.05948161 | 0.7757226 | 0.01162037 | 0.7757695 | 0.007055832 |  |  | 51960 | 0.7450983 | 0.8678712 | 0.01142632 | 0.7239549 | 0.006763316 | 0.7239397 | 0.008343476 |  |  | 9760 | 0.5721619 | 0.7035679 | 0.007884833 | 0.5699163 | 0.002969882 | 0.5698993 | 0.004641872
|  |  | 982.0000002 | 0.7567413 | 0.7402563 | 0.007846925 | 0.7632925 | 0.2372078 | 0.7631043 | 0.09952504 |  |  | 906 | 0.6940928 | 0.66382 | 0.01749176 | 0.6705267 | 0.01494373 | 0.6705664 | 0.02740314 |  |  | 1130 | 0.8017833 | 0.7982576 | 0.07185037 | 0.8015878 | 0.03028372 | 0.8017005 | 0.02457187 |  |  | 1130 | 0.7328821 | 0.8338704 | 0.05917224 | 0.7758643 | 0.011605 | 0.7759102 | 0.00702839 |  |  | 52260 | 0.7450983 | 0.8678712 | 0.01142632 | 0.7242574 | 0.006768935 | 0.7242423 | 0.008349614 |  |  | 10060 | 0.5721619 | 0.7035679 | 0.007884833 | 0.5703704 | 0.002972142 | 0.5703536 | 0.004648133
|  |  | 987 | 0.7576373 | 0.7417561 | 0.007841237 | 0.7646524 | 0.2375916 | 0.7644642 | 0.09969461 |  |  | 910.9999998 | 0.6969741 | 0.6654333 | 0.0175 | 0.6721041 | 0.01494448 | 0.6721446 | 0.02740457 |  |  | 1135 | 0.8060994 | 0.7994005 | 0.07167992 | 0.802468 | 0.03015504 | 0.8025804 | 0.02446737 |  |  | 1135 | 0.7312006 | 0.8346612 | 0.05886343 | 0.7760033 | 0.01159008 | 0.7760482 | 0.007001682 |  |  | 52560 | 0.7450983 | 0.8678712 | 0.01142632 | 0.7245595 | 0.006774563 | 0.7245445 | 0.008355762 |  |  | 10360 | 0.5699864 | 0.7035679 | 0.007884833 | 0.5708238 | 0.00297446 | 0.5708071 | 0.004654543
|  |  | 992.0000004 | 0.7594292 | 0.7432471 | 0.007835354 | 0.7660019 | 0.2379716 | 0.7658136 | 0.09986289 |  |  | 916.0000002 | 0.6988951 | 0.6670385 | 0.01750774 | 0.673673 | 0.01494479 | 0.6737141 | 0.02740521 |  |  | 1140 | 0.8039413 | 0.8005356 | 0.07150849 | 0.8033404 | 0.03002636 | 0.8034526 | 0.02436287 |  |  | 1140 | 0.7328821 | 0.8354443 | 0.05855522 | 0.7761397 | 0.01157562 | 0.7761837 | 0.006975692 |  |  | 52860 | 0.7406224 | 0.8678712 | 0.01142632 | 0.7248613 | 0.006780198 | 0.7248463 | 0.008361918 |  |  | 10660 | 0.5699864 | 0.7035679 | 0.007884833 | 0.5712764 | 0.002976835 | 0.5712598 | 0.004661098
|  |  | 997.0000002 | 0.7603252 | 0.7447295 | 0.007829278 | 0.767341 | 0.2383479 | 0.7671527 | 0.1000299 |  |  | 921 | 0.6998555 | 0.6686357 | 0.01751498 | 0.6752333 | 0.01494466 | 0.6752751 | 0.02740505 |  |  | 1145 | 0.8060994 | 0.8016631 | 0.0713361 | 0.8042053 | 0.0298977 | 0.8043172 | 0.02425838 |  |  | 1145 | 0.7312006 | 0.8362197 | 0.05824762 | 0.7762736 | 0.01156159 | 0.7763166 | 0.006950403 |  |  | 53160 | 0.7406224 | 0.8678712 | 0.01142632 | 0.7251628 | 0.00678584 | 0.7251479 | 0.008368084 |  |  | 10960 | 0.5721619 | 0.7035679 | 0.007884833 | 0.5717283 | 0.002979266 | 0.5717118 | 0.004667798
|  |  | 1002 | 0.7621171 | 0.7462034 | 0.007823012 | 0.7686699 | 0.2387205 | 0.7684816 | 0.1001956 |  |  | 925.9999998 | 0.7017764 | 0.6702248 | 0.01752172 | 0.6767852 | 0.0149441 | 0.6768275 | 0.0274041 |  |  | 1150 | 0.8050204 | 0.8027829 | 0.07116278 | 0.8050626 | 0.02976907 | 0.8051743 | 0.02415392 |  |  | 1150 | 0.7345636 | 0.8369876 | 0.05794064 | 0.776405 | 0.01154799 | 0.776447 | 0.006925802 |  |  | 53460 | 0.7450983 | 0.8678712 | 0.01142632 | 0.7254638 | 0.00679149 | 0.725449 | 0.008374259 |  |  | 11260 | 0.5743373 | 0.7035679 | 0.007884833 | 0.5721794 | 0.002981754 | 0.572163 | 0.004674639
|  |  | 1007 | 0.763909 | 0.7476687 | 0.007816558 | 0.7699886 | 0.2390894 | 0.7698003 | 0.1003601 |  |  | 931.0000002 | 0.7017764 | 0.671806 | 0.01752797 | 0.6783285 | 0.01494312 | 0.6783715 | 0.02740238 |  |  | 1155 | 0.8060994 | 0.8038952 | 0.07098854 | 0.8059125 | 0.02964047 | 0.8060239 | 0.02404948 |  |  | 1155 | 0.7312006 | 0.837748 | 0.05763432 | 0.7765339 | 0.0115348 | 0.776575 | 0.006901872 |  |  | 53760 | 0.7495742 | 0.8678712 | 0.01142632 | 0.7257646 | 0.006797147 | 0.7257498 | 0.008380443 |  |  | 11560 | 0.5699864 | 0.7035679 | 0.007884833 | 0.5726298 | 0.002984296 | 0.5726135 | 0.00468162
|  |  | 1012 | 0.764805 | 0.7491255 | 0.007809919 | 0.7712972 | 0.2394547 | 0.771109 | 0.1005233 |  |  | 936 | 0.7056183 | 0.6733792 | 0.01753373 | 0.6798635 | 0.01494172 | 0.6799071 | 0.02739988 |  |  | 1160 | 0.8060994 | 0.8049999 | 0.0708134 | 0.8067549 | 0.02951191 | 0.8068661 | 0.02394509 |  |  | 1160 | 0.7345636 | 0.838501 | 0.05732865 | 0.7766604 | 0.01152201 | 0.7767006 | 0.006878599 |  |  | 54060 | 0.7473363 | 0.8678712 | 0.01142632 | 0.726065 | 0.006802811 | 0.7260503 | 0.008386634 |  |  | 11860 | 0.5721619 | 0.7035679 | 0.007884833 | 0.5730794 | 0.002986893 | 0.5730632 | 0.004688737
|  |  | 1017 | 0.7657009 | 0.7505739 | 0.007803097 | 0.7725958 | 0.2398163 | 0.7724077 | 0.1006853 |  |  | 940.9999998 | 0.7056183 | 0.6749445 | 0.01753902 | 0.6813901 | 0.01493991 | 0.6814343 | 0.02739662 |  |  | 1165 | 0.8071784 | 0.8060971 | 0.07063739 | 0.80759 | 0.02938342 | 0.8077009 | 0.02384073 |  |  | 1165 | 0.7345636 | 0.8392467 | 0.05702367 | 0.7767846 | 0.01150962 | 0.7768238 | 0.006855967 |  |  | 54360 | 0.7473363 | 0.8678712 | 0.01142632 | 0.7263651 | 0.006808482 | 0.7263504 | 0.008392835 |  |  | 12160 | 0.5721619 | 0.7035679 | 0.007884833 | 0.5735282 | 0.002989544 | 0.5735121 | 0.004695989
|  |  | 1022 | 0.7683888 | 0.7520139 | 0.007796093 | 0.7738846 | 0.2401743 | 0.7736965 | 0.1008461 |  |  | 946.0000002 | 0.7084996 | 0.676502 | 0.01754382 | 0.6829084 | 0.01493768 | 0.6829533 | 0.02739261 |  |  | 1170 | 0.8071784 | 0.8071869 | 0.07046052 | 0.8084178 | 0.02925498 | 0.8085285 | 0.02373644 |  |  | 1170 | 0.7362451 | 0.8399851 | 0.05671939 | 0.7769064 | 0.0114976 | 0.7769447 | 0.006833962 |  |  | 54660 | 0.7450983 | 0.8678712 | 0.01142632 | 0.7266648 | 0.006814159 | 0.7266502 | 0.008399043 |  |  | 12460 | 0.5743373 | 0.7035679 | 0.007884833 | 0.5739763 | 0.002992249 | 0.5739603 | 0.004703373
|  |  | 1027 | 0.7683888 | 0.7534455 | 0.007788912 | 0.7751635 | 0.2405287 | 0.7749756 | 0.1010057 |  |  | 951 | 0.7084996 | 0.6780517 | 0.01754815 | 0.6844185 | 0.01493504 | 0.6844639 | 0.02738785 |  |  | 1175 | 0.8082574 | 0.8082693 | 0.07028282 | 0.8092384 | 0.02912662 | 0.8093488 | 0.0236322 |  |  | 1175 | 0.7345636 | 0.8407163 | 0.05641583 | 0.777026 | 0.01148596 | 0.7770634 | 0.00681257 |  |  | 54960 | 0.7540501 | 0.8678712 | 0.01142632 | 0.7269642 | 0.006819843 | 0.7269497 | 0.008405259 |  |  | 12760 | 0.5808637 | 0.7035679 | 0.007884833 | 0.5744237 | 0.002995006 | 0.5744078 | 0.004710888
|  |  | 1032 | 0.7701807 | 0.7548689 | 0.007781553 | 0.7764328 | 0.2408795 | 0.776245 | 0.1011641 |  |  | 955.9999998 | 0.711381 | 0.6795936 | 0.01755201 | 0.6859203 | 0.01493201 | 0.6859663 | 0.02738236 |  |  | 1180 | 0.8071784 | 0.8093444 | 0.0701043 | 0.8100518 | 0.02899834 | 0.810162 | 0.02352803 |  |  | 1180 | 0.7345636 | 0.8414404 | 0.056113 | 0.7771434 | 0.01147468 | 0.7771799 | 0.006791775 |  |  | 55260 | 0.7450983 | 0.8678712 | 0.01142632 | 0.7272632 | 0.006825533 | 0.7272488 | 0.008411483 |  |  | 13060 | 0.5786882 | 0.7035679 | 0.007884833 | 0.5748703 | 0.002997815 | 0.5748545 | 0.00471853
|  |  | 1037 | 0.7701807 | 0.756284 | 0.007774021 | 0.7776924 | 0.2412268 | 0.7775047 | 0.1013213 |  |  | 961.0000002 | 0.7133019 | 0.6811278 | 0.0175554 | 0.6874139 | 0.01492857 | 0.6874605 | 0.02737613 |  |  | 1185 | 0.8082574 | 0.8104122 | 0.06992498 | 0.8108582 | 0.02887015 | 0.8109681 | 0.02342394 |  |  | 1185 | 0.7362451 | 0.8421575 | 0.05581091 | 0.7772586 | 0.01146374 | 0.7772943 | 0.006771565 |  |  | 55560 | 0.7473363 | 0.8678712 | 0.01142632 | 0.7275619 | 0.006831229 | 0.7275475 | 0.008417714 |  |  | 13360 | 0.5808637 | 0.7035679 | 0.007884833 | 0.5753162 | 0.003000676 | 0.5753004 | 0.004726298
|  |  | 1042 | 0.7719726 | 0.757691 | 0.007766317 | 0.7789425 | 0.2415706 | 0.778755 | 0.1014773 |  |  | 966 | 0.7152228 | 0.6826542 | 0.01755833 | 0.6888995 | 0.01492474 | 0.6889466 | 0.02736918 |  |  | 1190 | 0.8114945 | 0.8114728 | 0.06974488 | 0.8116575 | 0.02874206 | 0.8117671 | 0.02331993 |  |  | 1190 | 0.7345636 | 0.8428675 | 0.05550959 | 0.7773716 | 0.01145315 | 0.7774065 | 0.006751925 |  |  | 55860 | 0.7495742 | 0.8678712 | 0.01142632 | 0.7278602 | 0.006836931 | 0.727846 | 0.008423953 |  |  | 13660 | 0.5765128 | 0.7035679 | 0.007884833 | 0.5757613 | 0.003003588 | 0.5757456 | 0.004734189
|  |  | 1047 | 0.7737645 | 0.7590897 | 0.007758443 | 0.7801832 | 0.2419108 | 0.7799959 | 0.1016322 |  |  | 970.9999998 | 0.7142624 | 0.6841731 | 0.0175608 | 0.6903769 | 0.01492051 | 0.6904246 | 0.02736152 |  |  | 1195 | 0.8071784 | 0.8125262 | 0.06956402 | 0.8124498 | 0.02861408 | 0.8125592 | 0.023216 |  |  | 1195 | 0.7379266 | 0.8435706 | 0.05520905 | 0.7774826 | 0.01144289 | 0.7775166 | 0.006732842 |  |  | 56160 | 0.7450983 | 0.8678712 | 0.01142632 | 0.7281582 | 0.006842639 | 0.728144 | 0.008430198 |  |  | 13960 | 0.5786882 | 0.7035679 | 0.007884833 | 0.5762056 | 0.00300655 | 0.5761901 | 0.004742202
|  |  | 1052 | 0.7746605 | 0.7604804 | 0.007750402 | 0.7814145 | 0.2422476 | 0.7812274 | 0.1017859 |  |  | 976.0000002 | 0.7181042 | 0.6856843 | 0.01756283 | 0.6918463 | 0.01491591 | 0.6918946 | 0.02735314 |  |  | 1200 | 0.8114945 | 0.8135725 | 0.06938242 | 0.8132353 | 0.02848622 | 0.8133443 | 0.02311218 |  |  | 1200 | 0.7379266 | 0.8442669 | 0.05490931 | 0.7775915 | 0.01143295 | 0.7776247 | 0.006714302 |  |  | 56460 | 0.7495742 | 0.8678712 | 0.01142632 | 0.7284559 | 0.006848352 | 0.7284418 | 0.008436451 |  |  | 14260 | 0.5808637 | 0.7035679 | 0.007884833 | 0.5766493 | 0.003009562 | 0.5766338 | 0.004750333
|  |  | 1057 | 0.7773484 | 0.7618631 | 0.007742195 | 0.7826366 | 0.242581 | 0.7824497 | 0.1019385 |  |  | 981 | 0.7190647 | 0.6871879 | 0.0175644 | 0.6933077 | 0.01491092 | 0.6933565 | 0.02734407 |  |  | 1205 | 0.8093364 | 0.8146116 | 0.0692001 | 0.8140139 | 0.02835848 | 0.8141227 | 0.02300845 |  |  | 1205 | 0.7345636 | 0.8449564 | 0.05461037 | 0.7776985 | 0.01142332 | 0.7777308 | 0.006696293 |  |  | 56760 | 0.7495742 | 0.8678712 | 0.01142632 | 0.7287532 | 0.006854071 | 0.7287392 | 0.008442711 |  |  | 14560 | 0.5786882 | 0.7035679 | 0.007884833 | 0.5770921 | 0.003012623 | 0.5770768 | 0.004758582
|  |  | 1062 | 0.7773484 | 0.7632377 | 0.007733826 | 0.7838495 | 0.2429109 | 0.7836628 | 0.10209 |  |  | 985.9999998 | 0.7200251 | 0.688684 | 0.01756552 | 0.6947611 | 0.01490555 | 0.6948105 | 0.02733431 |  |  | 1210 | 0.8104154 | 0.8156438 | 0.06901708 | 0.8147857 | 0.02823087 | 0.8148942 | 0.02290484 |  |  | 1210 | 0.7312006 | 0.8456392 | 0.05431226 | 0.7778035 | 0.011414 | 0.777835 | 0.0066788 |  |  | 57060 | 0.7518122 | 0.8678712 | 0.01142632 | 0.7290502 | 0.006859795 | 0.7290362 | 0.008448977 |  |  | 14860 | 0.5808637 | 0.7035679 | 0.007884833 | 0.5775343 | 0.003015733 | 0.577519 | 0.004766945
|  |  | 1067 | 0.7782443 | 0.7646044 | 0.007725295 | 0.7850533 | 0.2432375 | 0.7848669 | 0.1022403 |  |  | 991.0000002 | 0.721946 | 0.6901727 | 0.01756621 | 0.6962067 | 0.01489981 | 0.6962566 | 0.02732386 |  |  | 1215 | 0.8104154 | 0.8166689 | 0.06883336 | 0.8155507 | 0.02810341 | 0.815659 | 0.02280134 |  |  | 1215 | 0.7362451 | 0.8463154 | 0.05401498 | 0.7779065 | 0.01140497 | 0.7779373 | 0.006661812 |  |  | 57360 | 0.7495742 | 0.8678712 | 0.01142632 | 0.7293469 | 0.006865524 | 0.7293329 | 0.008455249 |  |  | 15160 | 0.58739 | 0.7035679 | 0.007884833 | 0.5779757 | 0.00301889 | 0.5779605 | 0.00477542
|  |  | 1072 | 0.7791403 | 0.7659632 | 0.007716605 | 0.7862481 | 0.2435606 | 0.786062 | 0.1023895 |  |  | 996 | 0.7238669 | 0.6916538 | 0.01756646 | 0.6976444 | 0.01489369 | 0.6976948 | 0.02731273 |  |  | 1220 | 0.8125735 | 0.8176871 | 0.06864898 | 0.8163091 | 0.02797609 | 0.8164171 | 0.02269797 |  |  | 1220 | 0.7362451 | 0.8469849 | 0.05371855 | 0.7780077 | 0.01139622 | 0.7780376 | 0.006645315 |  |  | 57660 | 0.7473363 | 0.8678712 | 0.01142632 | 0.7296432 | 0.006871258 | 0.7296293 | 0.008461528 |  |  | 15460 | 0.58739 | 0.7035679 | 0.007884833 | 0.5784163 | 0.003022095 | 0.5784013 | 0.004784006
|  |  | 1077 | 0.7809322 | 0.7673141 | 0.007707759 | 0.787434 | 0.2438804 | 0.7872481 | 0.1025376 |  |  | 1001 | 0.7248274 | 0.6931276 | 0.01756628 | 0.6990742 | 0.01488722 | 0.6991252 | 0.02730093 |  |  | 1225 | 0.8114945 | 0.8186984 | 0.06846395 | 0.8170609 | 0.02784893 | 0.8171686 | 0.02259472 |  |  | 1225 | 0.7412895 | 0.8476479 | 0.05342299 | 0.778107 | 0.01138776 | 0.7781362 | 0.006629298 |  |  | 57960 | 0.7495742 | 0.8678712 | 0.01142632 | 0.7299392 | 0.006876997 | 0.7299254 | 0.008467813 |  |  | 15760 | 0.5786882 | 0.7035679 | 0.007884833 | 0.5788562 | 0.003025347 | 0.5788413 | 0.004792701
|  |  | 1082 | 0.7827241 | 0.7686572 | 0.007698757 | 0.788611 | 0.2441969 | 0.7884255 | 0.1026847 |  |  | 1006 | 0.7267483 | 0.6945939 | 0.01756567 | 0.7004963 | 0.01488038 | 0.7005478 | 0.02728848 |  |  | 1230 | 0.8125735 | 0.8197029 | 0.06827828 | 0.8178062 | 0.02772194 | 0.8179135 | 0.0224916 |  |  | 1230 | 0.7362451 | 0.8483045 | 0.0531283 | 0.7782045 | 0.01137956 | 0.7782329 | 0.006613748 |  |  | 58260 | 0.7473363 | 0.8678712 | 0.01142632 | 0.7302348 | 0.00688274 | 0.7302211 | 0.008474104 |  |  | 16060 | 0.5852146 | 0.7035679 | 0.007884833 | 0.5792954 | 0.003028645 | 0.5792806 | 0.004801501
|  |  | 1087 | 0.7836201 | 0.7699925 | 0.007689603 | 0.7897793 | 0.24451 | 0.789594 | 0.1028306 |  |  | 1011 | 0.7277088 | 0.6960529 | 0.01756463 | 0.7019107 | 0.01487318 | 0.7019627 | 0.02727536 |  |  | 1235 | 0.8158105 | 0.8207006 | 0.06809199 | 0.8185449 | 0.02759511 | 0.818652 | 0.02238863 |  |  | 1235 | 0.7379266 | 0.8489547 | 0.0528345 | 0.7783002 | 0.01137163 | 0.7783279 | 0.006598654 |  |  | 58560 | 0.7518122 | 0.8678712 | 0.01142632 | 0.7305301 | 0.006888488 | 0.7305164 | 0.0084804 |  |  | 16360 | 0.5852146 | 0.7035679 | 0.007884833 | 0.5797339 | 0.003031988 | 0.5797191 | 0.004810406
|  |  | 1092 | 0.784516 | 0.7713201 | 0.007680299 | 0.7909389 | 0.2448199 | 0.790754 | 0.1029755 |  |  | 1016 | 0.7286692 | 0.6975047 | 0.01756317 | 0.7033173 | 0.01486563 | 0.7033699 | 0.0272616 |  |  | 1240 | 0.8136525 | 0.8216915 | 0.06790511 | 0.8192772 | 0.02746847 | 0.819384 | 0.0222858 |  |  | 1240 | 0.7362451 | 0.8495985 | 0.05254161 | 0.7783942 | 0.01136395 | 0.7784212 | 0.006584004 |  |  | 58860 | 0.7518122 | 0.8678712 | 0.01142632 | 0.730825 | 0.00689424 | 0.7308114 | 0.008486702 |  |  | 16660 | 0.58739 | 0.7035679 | 0.007884833 | 0.5801716 | 0.003035377 | 0.5801569 | 0.004819413
|  |  | 1097 | 0.7872039 | 0.77264 | 0.007670846 | 0.7920899 | 0.2451265 | 0.7919053 | 0.1031194 |  |  | 1021 | 0.7305901 | 0.6989491 | 0.0175613 | 0.7047163 | 0.01485773 | 0.7047694 | 0.0272472 |  |  | 1245 | 0.8125735 | 0.8226756 | 0.06771764 | 0.8200032 | 0.02734201 | 0.8201096 | 0.02218313 |  |  | 1245 | 0.7379266 | 0.8502361 | 0.05224962 | 0.7784865 | 0.01135652 | 0.7785127 | 0.006569786 |  |  | 59160 | 0.756288 | 0.8678712 | 0.01142632 | 0.7311197 | 0.006899996 | 0.7311061 | 0.00849301 |  |  | 16960 | 0.58739 | 0.7035679 | 0.007884833 | 0.5806085 | 0.00303881 | 0.580594 | 0.00482852
|  |  | 1102 | 0.7889958 | 0.7739522 | 0.007661246 | 0.7932323 | 0.2454299 | 0.7930482 | 0.1032622 |  |  | 1026 | 0.7315506 | 0.7003863 | 0.01755901 | 0.7061077 | 0.01484949 | 0.7061613 | 0.02723216 |  |  | 1250 | 0.8158105 | 0.8236532 | 0.0675296 | 0.8207228 | 0.02721574 | 0.8208289 | 0.02208061 |  |  | 1250 | 0.7345636 | 0.8508674 | 0.05195856 | 0.7785771 | 0.01134933 | 0.7786026 | 0.006555989 |  |  | 59460 | 0.7540501 | 0.8678712 | 0.01142632 | 0.7314139 | 0.006905757 | 0.7314005 | 0.008499323 |  |  | 17260 | 0.58739 | 0.7035679 | 0.007884833 | 0.5810448 | 0.003042287 | 0.5810303 | 0.004837726
|  |  | 1107 | 0.7880999 | 0.7752569 | 0.007651502 | 0.7943663 | 0.24573 | 0.7941826 | 0.1034039 |  |  | 1031 | 0.734432 | 0.7018164 | 0.01755632 | 0.7074916 | 0.0148409 | 0.7075456 | 0.0272165 |  |  | 1255 | 0.8147315 | 0.8246241 | 0.06734101 | 0.8214361 | 0.02708968 | 0.8215419 | 0.02197826 |  |  | 1255 | 0.7345636 | 0.8514926 | 0.05166844 | 0.7786661 | 0.01134238 | 0.7786909 | 0.006542602 |  |  | 59760 | 0.7450983 | 0.8678712 | 0.01142632 | 0.7317079 | 0.006911521 | 0.7316945 | 0.00850564 |  |  | 17560 | 0.5895654 | 0.7035679 | 0.007884833 | 0.5814803 | 0.003045807 | 0.5814659 | 0.004847027
|  |  | 1112 | 0.7889958 | 0.776554 | 0.007641615 | 0.795492 | 0.2460269 | 0.7953086 | 0.1035447 |  |  | 1036 | 0.7353924 | 0.7032392 | 0.01755322 | 0.7088679 | 0.01483197 | 0.7089224 | 0.02720022 |  |  | 1260 | 0.8158105 | 0.8255884 | 0.06715189 | 0.8221432 | 0.02696381 | 0.8222487 | 0.02187607 |  |  | 1260 | 0.7345636 | 0.8521118 | 0.05137926 | 0.7787535 | 0.01133564 | 0.7787776 | 0.006529615 |  |  | 60060 | 0.7540501 | 0.8678712 | 0.01142632 | 0.7320015 | 0.006917288 | 0.7319882 | 0.008511963 |  |  | 17860 | 0.58739 | 0.7035679 | 0.007884833 | 0.5819151 | 0.00304937 | 0.5819008 | 0.004856423
|  |  | 1117 | 0.7907877 | 0.7778436 | 0.007631587 | 0.7966094 | 0.2463207 | 0.7964264 | 0.1036844 |  |  | 1041 | 0.7373133 | 0.704655 | 0.01754972 | 0.7102367 | 0.01482271 | 0.7102917 | 0.02718333 |  |  | 1265 | 0.8168895 | 0.8265462 | 0.06696225 | 0.8228441 | 0.02683817 | 0.8229493 | 0.02177406 |  |  | 1265 | 0.7379266 | 0.8527248 | 0.05109104 | 0.7788393 | 0.01132913 | 0.7788627 | 0.006517016 |  |  | 60360 | 0.7540501 | 0.8678712 | 0.01142632 | 0.7322948 | 0.00692306 | 0.7322815 | 0.00851829 |  |  | 18160 | 0.5852146 | 0.7035679 | 0.007884833 | 0.5823492 | 0.003052976 | 0.582335 | 0.004865911
|  |  | 1122 | 0.7907877 | 0.7791258 | 0.007621421 | 0.7977185 | 0.2466113 | 0.797536 | 0.1038231 |  |  | 1046 | 0.7382738 | 0.7060636 | 0.01754582 | 0.7115981 | 0.01481312 | 0.7116535 | 0.02716583 |  |  | 1270 | 0.8168895 | 0.8274975 | 0.0667721 | 0.823539 | 0.02671274 | 0.8236439 | 0.02167223 |  |  | 1270 | 0.7379266 | 0.853332 | 0.05080379 | 0.7789236 | 0.01132283 | 0.7789463 | 0.006504797 |  |  | 60660 | 0.758526 | 0.8678712 | 0.01142632 | 0.7325877 | 0.006928834 | 0.7325745 | 0.008524622 |  |  | 18460 | 0.5939163 | 0.7035679 | 0.007884833 | 0.5827825 | 0.003056623 | 0.5827684 | 0.004875489
|  |  | 1127 | 0.7916837 | 0.7804005 | 0.007611118 | 0.7988195 | 0.2468988 | 0.7986374 | 0.1039608 |  |  | 1051 | 0.7401947 | 0.7074652 | 0.01754153 | 0.7129521 | 0.01480321 | 0.713008 | 0.02714773 |  |  | 1275 | 0.8190476 | 0.8284424 | 0.06658147 | 0.8242278 | 0.02658753 | 0.8243323 | 0.02157058 |  |  | 1275 | 0.7362451 | 0.8539331 | 0.05051751 | 0.7790063 | 0.01131674 | 0.7790284 | 0.006492945 |  |  | 60960 | 0.7518122 | 0.8678712 | 0.01142632 | 0.7328803 | 0.006934612 | 0.7328672 | 0.008530959 |  |  | 18760 | 0.5917409 | 0.7035679 | 0.007884833 | 0.5832151 | 0.003060311 | 0.5832011 | 0.004885156
|  |  | 1132 | 0.7943716 | 0.7816679 | 0.00760068 | 0.7999124 | 0.2471831 | 0.7997308 | 0.1040975 |  |  | 1056 | 0.7401947 | 0.7088598 | 0.01753685 | 0.7142987 | 0.01479297 | 0.7143551 | 0.02712904 |  |  | 1280 | 0.8168895 | 0.8293809 | 0.06639037 | 0.8249106 | 0.02646256 | 0.8250148 | 0.02146912 |  |  | 1280 | 0.739608 | 0.8545285 | 0.05023223 | 0.7790876 | 0.01131085 | 0.779109 | 0.006481452 |  |  | 61260 | 0.7518122 | 0.8678712 | 0.01142632 | 0.7331726 | 0.006940393 | 0.7331595 | 0.008537299 |  |  | 19060 | 0.5917409 | 0.7035679 | 0.007884833 | 0.583647 | 0.00306404 | 0.5836331 | 0.004894909
|  |  | 1137 | 0.7961635 | 0.7829279 | 0.007590109 | 0.8009974 | 0.2474644 | 0.8008162 | 0.1042332 |  |  | 1061 | 0.7411552 | 0.7102475 | 0.01753178 | 0.715638 | 0.01478241 | 0.7156948 | 0.02710977 |  |  | 1285 | 0.8179686 | 0.830313 | 0.06619881 | 0.8255874 | 0.02633782 | 0.8256913 | 0.02136785 |  |  | 1285 | 0.7379266 | 0.855118 | 0.04994794 | 0.7791675 | 0.01130515 | 0.7791882 | 0.006470308 |  |  | 61560 | 0.758526 | 0.8678712 | 0.01142632 | 0.7334645 | 0.006946177 | 0.7334515 | 0.008543644 |  |  | 19360 | 0.5939163 | 0.7035679 | 0.007884833 | 0.5840781 | 0.003067808 | 0.5840643 | 0.004904747
|  |  | 1142 | 0.7961635 | 0.7841806 | 0.007579407 | 0.8020744 | 0.2477426 | 0.8018938 | 0.104368 |  |  | 1066 | 0.7440365 | 0.7116282 | 0.01752634 | 0.71697 | 0.01477154 | 0.7170273 | 0.02708992 |  |  | 1290 | 0.8179686 | 0.8312388 | 0.06600681 | 0.8262583 | 0.02621333 | 0.8263619 | 0.02126679 |  |  | 1290 | 0.7412895 | 0.8557018 | 0.04966466 | 0.7792459 | 0.01129964 | 0.779266 | 0.006459503 |  |  | 61860 | 0.7540501 | 0.8678712 | 0.01142632 | 0.7337561 | 0.006951964 | 0.7337432 | 0.008549993 |  |  | 19660 | 0.5830391 | 0.7035679 | 0.007884833 | 0.5845086 | 0.003071616 | 0.5844948 | 0.004914668
|  |  | 1147 | 0.7988514 | 0.7854261 | 0.007568575 | 0.8031436 | 0.2480178 | 0.8029634 | 0.1045017 |  |  | 1071 | 0.7440365 | 0.7130019 | 0.01752051 | 0.7182948 | 0.01476035 | 0.7183525 | 0.0270695 |  |  | 1295 | 0.8190476 | 0.8321583 | 0.06581437 | 0.8269234 | 0.02608909 | 0.8270267 | 0.02116593 |  |  | 1295 | 0.7345636 | 0.8562799 | 0.04938239 | 0.7793229 | 0.01129431 | 0.7793424 | 0.006449028 |  |  | 62160 | 0.7518122 | 0.8678712 | 0.01142632 | 0.7340474 | 0.006957753 | 0.7340345 | 0.008556345 |  |  | 19960 | 0.5939163 | 0.7035679 | 0.007884833 | 0.5849383 | 0.003075464 | 0.5849246 | 0.00492467
|  |  | 1152 | 0.7997473 | 0.7866643 | 0.007557617 | 0.804205 | 0.2482899 | 0.8040254 | 0.1046346 |  |  | 1076 | 0.7469179 | 0.7143688 | 0.01751431 | 0.7196124 | 0.01474886 | 0.7196705 | 0.02704851 |  |  | 1300 | 0.8190476 | 0.8330716 | 0.06562153 | 0.8275827 | 0.02596511 | 0.8276857 | 0.02106527 |  |  | 1300 | 0.7379266 | 0.8568524 | 0.04910115 | 0.7793986 | 0.01128916 | 0.7794175 | 0.006438874 |  |  | 62460 | 0.7518122 | 0.8678712 | 0.01142632 | 0.7343383 | 0.006963545 | 0.7343255 | 0.008562701 |  |  | 20260 | 0.5917409 | 0.7035679 | 0.007884833 | 0.5853673 | 0.003079349 | 0.5853537 | 0.004934751
|  |  | 1157 | 0.7997473 | 0.7878954 | 0.007546532 | 0.8052587 | 0.248559 | 0.8050796 | 0.1047665 |  |  | 1081 | 0.7478784 | 0.7157289 | 0.01750774 | 0.7209228 | 0.01473706 | 0.7209814 | 0.02702697 |  |  | 1305 | 0.8201266 | 0.8339788 | 0.06542829 | 0.8282363 | 0.02584138 | 0.8283389 | 0.02096483 |  |  | 1305 | 0.7362451 | 0.8574193 | 0.04882094 | 0.7794729 | 0.01128418 | 0.7794912 | 0.006429032 |  |  | 62760 | 0.7540501 | 0.8678712 | 0.01142632 | 0.7346289 | 0.006969339 | 0.7346162 | 0.00856906 |  |  | 20560 | 0.6026181 | 0.7035679 | 0.007884833 | 0.5857956 | 0.003083272 | 0.5857821 | 0.004944909
|  |  | 1162 | 0.8006433 | 0.7891194 | 0.007535324 | 0.8063047 | 0.2488251 | 0.8061262 | 0.1048974 |  |  | 1086 | 0.7497993 | 0.7170822 | 0.01750081 | 0.7222261 | 0.01472496 | 0.7222851 | 0.02700488 |  |  | 1310 | 0.8190476 | 0.8348797 | 0.06523467 | 0.8288841 | 0.02571792 | 0.8289864 | 0.02086461 |  |  | 1310 | 0.7412895 | 0.8579807 | 0.04854177 | 0.779546 | 0.01127937 | 0.7795636 | 0.006419493 |  |  | 63060 | 0.756288 | 0.8678712 | 0.01142632 | 0.7349192 | 0.006975135 | 0.7349065 | 0.008575423 |  |  | 20860 | 0.5917409 | 0.7035679 | 0.007884833 | 0.5862231 | 0.003087233 | 0.5862097 | 0.004955144
|  |  | 1167 | 0.8015392 | 0.7903363 | 0.007523994 | 0.8073432 | 0.2490883 | 0.8071652 | 0.1050274 |  |  | 1091 | 0.7488388 | 0.7184287 | 0.01749351 | 0.7235223 | 0.01471256 | 0.7235817 | 0.02698224 |  |  | 1315 | 0.8201266 | 0.8357746 | 0.06504067 | 0.8295263 | 0.02559474 | 0.8296283 | 0.02076461 |  |  | 1315 | 0.7412895 | 0.8585366 | 0.04826366 | 0.7796177 | 0.01127472 | 0.7796348 | 0.00641025 |  |  | 63360 | 0.7495742 | 0.8678712 | 0.01142632 | 0.7352091 | 0.006980934 | 0.7351965 | 0.008581789 |  |  | 21160 | 0.5939163 | 0.7035679 | 0.007884833 | 0.58665 | 0.003091231 | 0.5866367 | 0.004965452
|  |  | 1172 | 0.8024352 | 0.7915461 | 0.007512543 | 0.8083742 | 0.2493485 | 0.8081968 | 0.1051566 |  |  | 1096 | 0.7517202 | 0.7197684 | 0.01748585 | 0.7248115 | 0.01469987 | 0.7248713 | 0.02695906 |  |  | 1320 | 0.8190476 | 0.8366634 | 0.06484632 | 0.830163 | 0.02547182 | 0.8302646 | 0.02066483 |  |  | 1320 | 0.739608 | 0.8590871 | 0.0479866 | 0.7796882 | 0.01127022 | 0.7797047 | 0.006401293 |  |  | 63660 | 0.7518122 | 0.8678712 | 0.01142632 | 0.7354987 | 0.006986734 | 0.7354862 | 0.008588158 |  |  | 21460 | 0.6047936 | 0.7035679 | 0.007884833 | 0.5870761 | 0.003095265 | 0.5870629 | 0.004975832
|  |  | 1177 | 0.8051231 | 0.792749 | 0.007500975 | 0.8093977 | 0.2496058 | 0.8092209 | 0.1052847 |  |  | 1101 | 0.7517202 | 0.7211015 | 0.01747784 | 0.7260937 | 0.01468689 | 0.7261539 | 0.02693535 |  |  | 1325 | 0.8201266 | 0.8375462 | 0.06465163 | 0.830794 | 0.0253492 | 0.8308953 | 0.02056529 |  |  | 1325 | 0.7345636 | 0.8596323 | 0.0477106 | 0.7797574 | 0.01126588 | 0.7797733 | 0.006392614 |  |  | 63960 | 0.756288 | 0.8678712 | 0.01142632 | 0.735788 | 0.006992537 | 0.7357755 | 0.00859453 |  |  | 21760 | 0.606969 | 0.7035679 | 0.007884833 | 0.5875015 | 0.003099334 | 0.5874884 | 0.004986283
|  |  | 1182 | 0.806019 | 0.7939449 | 0.007489289 | 0.8104139 | 0.2498603 | 0.8102377 | 0.105412 |  |  | 1106 | 0.7526807 | 0.7224279 | 0.01746947 | 0.7273689 | 0.01467363 | 0.7274295 | 0.02691112 |  |  | 1330 | 0.8222846 | 0.838423 | 0.06445661 | 0.8314196 | 0.02522686 | 0.8315206 | 0.02046598 |  |  | 1330 | 0.739608 | 0.8601721 | 0.04743568 | 0.7798255 | 0.01126168 | 0.7798408 | 0.006384206 |  |  | 64260 | 0.756288 | 0.8678712 | 0.01142632 | 0.7360769 | 0.00699834 | 0.7360645 | 0.008600904 |  |  | 22060 | 0.6004427 | 0.7035679 | 0.007884833 | 0.5879262 | 0.003103439 | 0.5879132 | 0.004996802
|  |  | 1187 | 0.806019 | 0.7951338 | 0.007477488 | 0.8114228 | 0.2501118 | 0.8112472 | 0.1055384 |  |  | 1111 | 0.7565225 | 0.7237477 | 0.01746075 | 0.7286371 | 0.01466008 | 0.7286981 | 0.02688637 |  |  | 1335 | 0.8222846 | 0.8392939 | 0.06426127 | 0.8320397 | 0.02510481 | 0.8321404 | 0.0203669 |  |  | 1335 | 0.739608 | 0.8607067 | 0.04716183 | 0.7798923 | 0.01125763 | 0.7799071 | 0.006376062 |  |  | 64560 | 0.7607639 | 0.8678712 | 0.01142632 | 0.7363655 | 0.007004146 | 0.7363532 | 0.008607281 |  |  | 22360 | 0.5960918 | 0.7035679 | 0.007884833 | 0.5883502 | 0.003107579 | 0.5883373 | 0.005007389
|  |  | 1192 | 0.8078109 | 0.7963159 | 0.007465575 | 0.8124244 | 0.2503604 | 0.8122494 | 0.1056639 |  |  | 1116 | 0.7574829 | 0.7250608 | 0.0174517 | 0.7298985 | 0.01464625 | 0.7299599 | 0.0268611 |  |  | 1340 | 0.8212056 | 0.8401589 | 0.06406563 | 0.8326545 | 0.02498305 | 0.8327547 | 0.02026807 |  |  | 1340 | 0.739608 | 0.861236 | 0.04688907 | 0.779958 | 0.01125371 | 0.7799723 | 0.006368172 |  |  | 64860 | 0.7540501 | 0.8678712 | 0.01142632 | 0.7366538 | 0.007009953 | 0.7366415 | 0.008613661 |  |  | 22660 | 0.6004427 | 0.7035679 | 0.007884833 | 0.5887735 | 0.003111753 | 0.5887607 | 0.005018041
|  |  | 1197 | 0.8087069 | 0.7974912 | 0.007453549 | 0.8134189 | 0.2506063 | 0.8132445 | 0.1057886 |  |  | 1121 | 0.7584434 | 0.7263674 | 0.01744229 | 0.7311531 | 0.01463214 | 0.7312148 | 0.02683533 |  |  | 1345 | 0.8222846 | 0.841018 | 0.06386971 | 0.8332639 | 0.0248616 | 0.8333638 | 0.02016949 |  |  | 1345 | 0.739608 | 0.8617602 | 0.04661741 | 0.7800226 | 0.01124993 | 0.7800363 | 0.006360531 |  |  | 65160 | 0.7540501 | 0.8678712 | 0.01142632 | 0.7369418 | 0.007015761 | 0.7369296 | 0.008620043 |  |  | 22960 | 0.5982672 | 0.7035679 | 0.007884833 | 0.5891961 | 0.00311596 | 0.5891833 | 0.005028757
|  |  | 1202 | 0.8096029 | 0.7986596 | 0.007441414 | 0.8144063 | 0.2508493 | 0.8142325 | 0.1059123 |  |  | 1126 | 0.7594039 | 0.7276675 | 0.01743256 | 0.7324008 | 0.01461776 | 0.7324629 | 0.02680906 |  |  | 1350 | 0.8233636 | 0.8418713 | 0.06367351 | 0.8338679 | 0.02474046 | 0.8339675 | 0.02007116 |  |  | 1350 | 0.739608 | 0.8622793 | 0.04634684 | 0.7800861 | 0.01124628 | 0.7800992 | 0.006353131 |  |  | 65460 | 0.7540501 | 0.8678712 | 0.01142632 | 0.7372294 | 0.00702157 | 0.7372172 | 0.008626427 |  |  | 23260 | 0.5939163 | 0.7035679 | 0.007884833 | 0.5896179 | 0.003120201 | 0.5896053 | 0.005039536
|  |  | 1207 | 0.8104988 | 0.7998213 | 0.007429171 | 0.8153866 | 0.2510895 | 0.8152135 | 0.1060352 |  |  | 1131 | 0.7594039 | 0.7289611 | 0.01742248 | 0.7336417 | 0.01460311 | 0.7337042 | 0.0267823 |  |  | 1355 | 0.8244427 | 0.8427189 | 0.06347704 | 0.8344667 | 0.02461963 | 0.834566 | 0.01997307 |  |  | 1355 | 0.739608 | 0.8627934 | 0.04607738 | 0.7801484 | 0.01124275 | 0.7801611 | 0.006345965 |  |  | 65760 | 0.756288 | 0.8678712 | 0.01142632 | 0.7375167 | 0.007027381 | 0.7375046 | 0.008632813 |  |  | 23560 | 0.5982672 | 0.7035679 | 0.007884833 | 0.5900391 | 0.003124475 | 0.5900265 | 0.005050375
|  |  | 1212 | 0.8122907 | 0.8009763 | 0.007416821 | 0.8163599 | 0.2513269 | 0.8161875 | 0.1061572 |  |  | 1136 | 0.7622852 | 0.7302482 | 0.01741208 | 0.7348759 | 0.01458819 | 0.7349388 | 0.02675504 |  |  | 1360 | 0.8233636 | 0.8435607 | 0.06328032 | 0.8350603 | 0.02449911 | 0.8351592 | 0.01987525 |  |  | 1360 | 0.7412895 | 0.8633024 | 0.04580903 | 0.7802097 | 0.01123934 | 0.7802218 | 0.006339026 |  |  | 66060 | 0.7630019 | 0.8678712 | 0.01142632 | 0.7378036 | 0.007033192 | 0.7377916 | 0.0086392 |  |  | 23860 | 0.6004427 | 0.7035679 | 0.007884833 | 0.5904595 | 0.003128781 | 0.5904471 | 0.005061273
|  |  | 1217 | 0.8131867 | 0.8021245 | 0.007404366 | 0.8173264 | 0.2515615 | 0.8171546 | 0.1062784 |  |  | 1141 | 0.7632457 | 0.7315288 | 0.01740135 | 0.7361034 | 0.01457302 | 0.7361666 | 0.02672731 |  |  | 1365 | 0.8222846 | 0.8443968 | 0.06308337 | 0.8356487 | 0.02437891 | 0.8357473 | 0.01977769 |  |  | 1365 | 0.7412895 | 0.8638065 | 0.0455418 | 0.78027 | 0.01123605 | 0.7802816 | 0.006332308 |  |  | 66360 | 0.7630019 | 0.8678712 | 0.01142632 | 0.7380903 | 0.007039004 | 0.7380783 | 0.00864559 |  |  | 24160 | 0.6004427 | 0.7035679 | 0.007884833 | 0.5908793 | 0.003133118 | 0.5908669 | 0.005072229
|  |  | 1222 | 0.8149786 | 0.8032662 | 0.007391808 | 0.8182859 | 0.2517935 | 0.8181149 | 0.1063988 |  |  | 1146 | 0.7642061 | 0.7328031 | 0.01739029 | 0.7373242 | 0.01455758 | 0.7373878 | 0.0266991 |  |  | 1370 | 0.8222846 | 0.8452272 | 0.06288619 | 0.836232 | 0.02425903 | 0.8363302 | 0.01968039 |  |  | 1370 | 0.739608 | 0.8643056 | 0.04527569 | 0.7803292 | 0.01123288 | 0.7803403 | 0.006325803 |  |  | 66660 | 0.756288 | 0.8678712 | 0.01142632 | 0.7383766 | 0.007044817 | 0.7383647 | 0.008651981 |  |  | 24460 | 0.5982672 | 0.7035679 | 0.007884833 | 0.5912983 | 0.003137487 | 0.591286 | 0.005083241
|  |  | 1227 | 0.8158746 | 0.8044012 | 0.007379148 | 0.8192387 | 0.2520227 | 0.8190684 | 0.1065183 |  |  | 1151 | 0.7670875 | 0.734071 | 0.01737892 | 0.7385383 | 0.01454188 | 0.7386023 | 0.02667042 |  |  | 1375 | 0.8233636 | 0.846052 | 0.0626888 | 0.8368103 | 0.02413949 | 0.8369081 | 0.01958336 |  |  | 1375 | 0.7412895 | 0.8647999 | 0.0450107 | 0.7803874 | 0.01122982 | 0.780398 | 0.006319507 |  |  | 66960 | 0.7607639 | 0.8678712 | 0.01142632 | 0.7386626 | 0.00705063 | 0.7386508 | 0.008658373 |  |  | 24760 | 0.6004427 | 0.7035679 | 0.007884833 | 0.5917167 | 0.003141887 | 0.5917045 | 0.005094307
|  |  | 1232 | 0.8158746 | 0.8055297 | 0.007366388 | 0.8201848 | 0.2522491 | 0.8200151 | 0.106637 |  |  | 1156 | 0.766127 | 0.7353326 | 0.01736723 | 0.7397459 | 0.01452593 | 0.7398102 | 0.02664128 |  |  | 1380 | 0.8244427 | 0.8468712 | 0.0624912 | 0.8373834 | 0.02402027 | 0.8374809 | 0.0194866 |  |  | 1380 | 0.7412895 | 0.8652894 | 0.04474685 | 0.7804447 | 0.01122686 | 0.7804548 | 0.006313412 |  |  | 67260 | 0.758526 | 0.8678712 | 0.01142632 | 0.7389482 | 0.007056444 | 0.7389365 | 0.008664767 |  |  | 25060 | 0.606969 | 0.7035679 | 0.007884833 | 0.5921343 | 0.003146318 | 0.5921222 | 0.005105427
|  |  | 1237 | 0.8176665 | 0.8066516 | 0.007353529 | 0.8211241 | 0.252473 | 0.8209552 | 0.1067548 |  |  | 1161 | 0.7670875 | 0.7365878 | 0.01735522 | 0.740947 | 0.01450973 | 0.7410116 | 0.02661167 |  |  | 1385 | 0.8244427 | 0.8476849 | 0.06229342 | 0.8379516 | 0.02390139 | 0.8380488 | 0.01939011 |  |  | 1385 | 0.742971 | 0.8657741 | 0.04448414 | 0.7805009 | 0.011224 | 0.7805106 | 0.006307513 |  |  | 67560 | 0.758526 | 0.8678712 | 0.01142632 | 0.7392336 | 0.007062258 | 0.7392219 | 0.008671162 |  |  | 25360 | 0.606969 | 0.7035679 | 0.007884833 | 0.5925513 | 0.003150778 | 0.5925392 | 0.005116598
|  |  | 1242 | 0.8176665 | 0.807767 | 0.007340574 | 0.8220569 | 0.2526941 | 0.8218887 | 0.1068719 |  |  | 1166 | 0.7690084 | 0.7378368 | 0.0173429 | 0.7421415 | 0.01449329 | 0.7422064 | 0.02658162 |  |  | 1390 | 0.8255217 | 0.848493 | 0.06209545 | 0.8385149 | 0.02378285 | 0.8386117 | 0.0192939 |  |  | 1390 | 0.739608 | 0.8662541 | 0.04422257 | 0.7805563 | 0.01122125 | 0.7805654 | 0.006301804 |  |  | 67860 | 0.758526 | 0.8678712 | 0.01142632 | 0.7395186 | 0.007068072 | 0.7395069 | 0.008677558 |  |  | 25660 | 0.6004427 | 0.7035679 | 0.007884833 | 0.5929675 | 0.003155267 | 0.5929556 | 0.005127819
|  |  | 1247 | 0.8185624 | 0.808876 | 0.007327523 | 0.8229831 | 0.2529126 | 0.8228156 | 0.1069881 |  |  | 1171 | 0.7690084 | 0.7390795 | 0.01733028 | 0.7433295 | 0.0144766 | 0.7433948 | 0.02655112 |  |  | 1395 | 0.8255217 | 0.8492957 | 0.06189732 | 0.8390732 | 0.02366466 | 0.8391696 | 0.01919797 |  |  | 1395 | 0.739608 | 0.8667294 | 0.04396215 | 0.7806106 | 0.01121859 | 0.7806193 | 0.00629628 |  |  | 68160 | 0.7607639 | 0.8678712 | 0.01142632 | 0.7398032 | 0.007073886 | 0.7397917 | 0.008683955 |  |  | 25960 | 0.6026181 | 0.7035679 | 0.007884833 | 0.5933831 | 0.003159786 | 0.5933712 | 0.005139089
|  |  | 1252 | 0.8203544 | 0.8099786 | 0.007314378 | 0.8239028 | 0.2531285 | 0.8237361 | 0.1071036 |  |  | 1176 | 0.7718898 | 0.7403161 | 0.01731735 | 0.744511 | 0.01445967 | 0.7445766 | 0.02652018 |  |  | 1400 | 0.8255217 | 0.850093 | 0.06169904 | 0.8396267 | 0.02354681 | 0.8397228 | 0.01910232 |  |  | 1400 | 0.7446525 | 0.8672001 | 0.04370288 | 0.7806641 | 0.01121603 | 0.7806724 | 0.006290934 |  |  | 68460 | 0.756288 | 0.8678712 | 0.01142632 | 0.7400876 | 0.0070797 | 0.7400761 | 0.008690353 |  |  | 26260 | 0.6026181 | 0.7035679 | 0.007884833 | 0.5937979 | 0.003164333 | 0.5937861 | 0.005150407
|  |  | 1257 | 0.8212503 | 0.8110748 | 0.007301141 | 0.824816 | 0.2533418 | 0.8246501 | 0.1072182 |  |  | 1181 | 0.7718898 | 0.7415464 | 0.01730412 | 0.7456862 | 0.0144425 | 0.7457521 | 0.0264888 |  |  | 1405 | 0.8244427 | 0.8508848 | 0.06150061 | 0.8401754 | 0.02342931 | 0.8402711 | 0.01900696 |  |  | 1405 | 0.7412895 | 0.8676662 | 0.04344477 | 0.7807167 | 0.01121355 | 0.7807245 | 0.006285761 |  |  | 68760 | 0.7607639 | 0.8678712 | 0.01142632 | 0.7403716 | 0.007085514 | 0.7403602 | 0.008696751 |  |  | 26560 | 0.606969 | 0.7035679 | 0.007884833 | 0.5942121 | 0.003168908 | 0.5942004 | 0.00516177
|  |  | 1262 | 0.8221463 | 0.8121646 | 0.007287813 | 0.8257229 | 0.2535524 | 0.8255577 | 0.1073321 |  |  | 1186 | 0.7738107 | 0.7427706 | 0.0172906 | 0.7468549 | 0.0144251 | 0.7469212 | 0.026457 |  |  | 1410 | 0.8276797 | 0.8516713 | 0.06130205 | 0.8407193 | 0.02331217 | 0.8408146 | 0.01891189 |  |  | 1410 | 0.739608 | 0.8681278 | 0.04318781 | 0.7807685 | 0.01121117 | 0.7807758 | 0.006280757 |  |  | 69060 | 0.7652398 | 0.8678712 | 0.01142632 | 0.7406553 | 0.007091327 | 0.7406439 | 0.00870315 |  |  | 26860 | 0.6047936 | 0.7035679 | 0.007884833 | 0.5946256 | 0.00317351 | 0.5946139 | 0.005173179
|  |  | 1267 | 0.8239382 | 0.8132481 | 0.007274395 | 0.8266234 | 0.2537606 | 0.8264591 | 0.1074452 |  |  | 1191 | 0.7747712 | 0.7439887 | 0.01727678 | 0.7480173 | 0.01440747 | 0.7480839 | 0.02642477 |  |  | 1415 | 0.8255217 | 0.8524525 | 0.06110336 | 0.8412584 | 0.02319538 | 0.8413534 | 0.01881711 |  |  | 1415 | 0.739608 | 0.8685849 | 0.04293202 | 0.7808193 | 0.01120887 | 0.7808262 | 0.006275916 |  |  | 69360 | 0.7630019 | 0.8678712 | 0.01142632 | 0.7409387 | 0.00709714 | 0.7409274 | 0.008709549 |  |  | 27160 | 0.6091445 | 0.7035679 | 0.007884833 | 0.5950383 | 0.00317814 | 0.5950268 | 0.00518463
|  |  | 1272 | 0.8248341 | 0.8143254 | 0.00726089 | 0.8275177 | 0.2539661 | 0.8273541 | 0.1075576 |  |  | 1196 | 0.7757316 | 0.7452007 | 0.01726267 | 0.7491734 | 0.0143896 | 0.7492403 | 0.02639212 |  |  | 1420 | 0.8255217 | 0.8532284 | 0.06090457 | 0.8417929 | 0.02307896 | 0.8418875 | 0.01872262 |  |  | 1420 | 0.7412895 | 0.8690375 | 0.0426774 | 0.7808694 | 0.01120665 | 0.7808758 | 0.006271233 |  |  | 69660 | 0.7607639 | 0.8678712 | 0.01142632 | 0.7412217 | 0.007102953 | 0.7412105 | 0.008715949 |  |  | 27460 | 0.6091445 | 0.7035679 | 0.007884833 | 0.5954504 | 0.003182796 | 0.595439 | 0.005196123
|  |  | 1277 | 0.8248341 | 0.8153964 | 0.007247299 | 0.8284058 | 0.2541691 | 0.828243 | 0.1076691 |  |  | 1201 | 0.7776525 | 0.7464066 | 0.01724827 | 0.7503232 | 0.01437152 | 0.7503904 | 0.02635906 |  |  | 1425 | 0.8266007 | 0.853999 | 0.06070567 | 0.8423227 | 0.0229629 | 0.842417 | 0.01862843 |  |  | 1425 | 0.7412895 | 0.8694857 | 0.04242395 | 0.7809186 | 0.01120451 | 0.7809246 | 0.006266703 |  |  | 69960 | 0.7607639 | 0.8678712 | 0.01142632 | 0.7415045 | 0.007108765 | 0.7414933 | 0.008722348 |  |  | 27760 | 0.6047936 | 0.7035679 | 0.007884833 | 0.5958618 | 0.003187479 | 0.5958504 | 0.005207657
|  |  | 1282 | 0.8248341 | 0.8164613 | 0.007233622 | 0.8292876 | 0.2543697 | 0.8291257 | 0.1077799 |  |  | 1206 | 0.778613 | 0.7476065 | 0.01723359 | 0.7514668 | 0.01435321 | 0.7515343 | 0.02632559 |  |  | 1430 | 0.8255217 | 0.8547644 | 0.06050669 | 0.8428479 | 0.02284721 | 0.8429418 | 0.01853454 |  |  | 1430 | 0.7412895 | 0.8699295 | 0.04217168 | 0.780967 | 0.01120245 | 0.7809726 | 0.006262322 |  |  | 70260 | 0.7630019 | 0.8678712 | 0.01142632 | 0.7417869 | 0.007114576 | 0.7417757 | 0.008728748 |  |  | 28060 | 0.606969 | 0.7035679 | 0.007884833 | 0.5962725 | 0.003192187 | 0.5962612 | 0.00521923
|  |  | 1287 | 0.8257301 | 0.8175199 | 0.007219862 | 0.8301634 | 0.2545677 | 0.8300023 | 0.10789 |  |  | 1211 | 0.7805339 | 0.7488005 | 0.01721863 | 0.7526041 | 0.01433468 | 0.7526719 | 0.02629173 |  |  | 1435 | 0.8276797 | 0.8555246 | 0.06030762 | 0.8433685 | 0.02273189 | 0.8434621 | 0.01844095 |  |  | 1435 | 0.739608 | 0.8703691 | 0.04192058 | 0.7810146 | 0.01120046 | 0.7810198 | 0.006258085 |  |  | 70560 | 0.7630019 | 0.8678712 | 0.01142632 | 0.742069 | 0.007120386 | 0.7420579 | 0.008735148 |  |  | 28360 | 0.6026181 | 0.7035679 | 0.007884833 | 0.5966825 | 0.003196921 | 0.5966713 | 0.005230841
|  |  | 1292 | 0.8266261 | 0.8185725 | 0.00720602 | 0.8310331 | 0.2547632 | 0.8308728 | 0.1079993 |  |  | 1216 | 0.7805339 | 0.7499884 | 0.01720338 | 0.7537353 | 0.01431593 | 0.7538034 | 0.02625746 |  |  | 1440 | 0.8276797 | 0.8562797 | 0.06010849 | 0.8438846 | 0.02261694 | 0.8439778 | 0.01834767 |  |  | 1440 | 0.7379266 | 0.8708043 | 0.04167066 | 0.7810614 | 0.01119855 | 0.7810662 | 0.006253988 |  |  | 70860 | 0.7652398 | 0.8678712 | 0.01142632 | 0.7423507 | 0.007126195 | 0.7423397 | 0.008741547 |  |  | 28660 | 0.6091445 | 0.7035679 | 0.007884833 | 0.5970918 | 0.00320168 | 0.5970807 | 0.005242489
|  |  | 1297 | 0.8293139 | 0.819619 | 0.007192097 | 0.8318969 | 0.2549563 | 0.8317374 | 0.1081079 |  |  | 1221 | 0.7805339 | 0.7511704 | 0.01718787 | 0.7548603 | 0.01429697 | 0.7549287 | 0.0262228 |  |  | 1445 | 0.8287587 | 0.8570296 | 0.05990929 | 0.8443962 | 0.02250237 | 0.844489 | 0.01825469 |  |  | 1445 | 0.7412895 | 0.8712353 | 0.04142193 | 0.7811075 | 0.0111967 | 0.7811119 | 0.006250026 |  |  | 71160 | 0.7630019 | 0.8678712 | 0.01142632 | 0.7426322 | 0.007132003 | 0.7426212 | 0.008747946 |  |  | 28960 | 0.606969 | 0.7035679 | 0.007884833 | 0.5975005 | 0.003206464 | 0.5974895 | 0.005254173
|  |  | 1302 | 0.8293139 | 0.8206594 | 0.007178095 | 0.8327546 | 0.255147 | 0.832596 | 0.1082158 |  |  | 1226 | 0.7824548 | 0.7523465 | 0.01717208 | 0.7559793 | 0.0142778 | 0.7560479 | 0.02618776 |  |  | 1450 | 0.8287587 | 0.8577745 | 0.05971005 | 0.8449033 | 0.02238817 | 0.8449958 | 0.01816203 |  |  | 1450 | 0.739608 | 0.8716621 | 0.04117438 | 0.7811529 | 0.01119492 | 0.7811569 | 0.006246196 |  |  | 71460 | 0.7652398 | 0.8678712 | 0.01142632 | 0.7429133 | 0.00713781 | 0.7429024 | 0.008754344 |  |  | 29260 | 0.6047936 | 0.7035679 | 0.007884833 | 0.5979085 | 0.003211271 | 0.5978975 | 0.005265891
|  |  | 1307 | 0.8311059 | 0.8216937 | 0.007164015 | 0.8336065 | 0.2553352 | 0.8334487 | 0.1083229 |  |  | 1231 | 0.7834153 | 0.7535167 | 0.01715602 | 0.7570921 | 0.01425842 | 0.757161 | 0.02615234 |  |  | 1455 | 0.8276797 | 0.8585143 | 0.05951077 | 0.8454061 | 0.02227436 | 0.8454982 | 0.01806967 |  |  | 1455 | 0.742971 | 0.8720847 | 0.04092802 | 0.7811975 | 0.01119321 | 0.7812011 | 0.006242492 |  |  | 71760 | 0.7652398 | 0.8678712 | 0.01142632 | 0.7431941 | 0.007143616 | 0.7431832 | 0.008760742 |  |  | 29560 | 0.6113199 | 0.7035679 | 0.007884833 | 0.5983157 | 0.003216102 | 0.5983049 | 0.005277642
|  |  | 1312 | 0.8302099 | 0.8227221 | 0.007149858 | 0.8344525 | 0.255521 | 0.8342956 | 0.1084293 |  |  | 1236 | 0.7853362 | 0.7546811 | 0.0171397 | 0.7581989 | 0.01423884 | 0.7582681 | 0.02611654 |  |  | 1460 | 0.8266007 | 0.8592491 | 0.05931145 | 0.8459044 | 0.02216094 | 0.8459962 | 0.01797763 |  |  | 1460 | 0.739608 | 0.8725033 | 0.04068285 | 0.7812414 | 0.01119156 | 0.7812446 | 0.006238912 |  |  | 72060 | 0.7674778 | 0.8678712 | 0.01142632 | 0.7434745 | 0.00714942 | 0.7434638 | 0.008767139 |  |  | 29860 | 0.6134954 | 0.7035679 | 0.007884833 | 0.5987223 | 0.003220957 | 0.5987115 | 0.005289425
|  |  | 1317 | 0.8320018 | 0.8237446 | 0.007135626 | 0.8352928 | 0.2557045 | 0.8351367 | 0.108535 |  |  | 1241 | 0.7843757 | 0.7558397 | 0.01712311 | 0.7592997 | 0.01421905 | 0.7593691 | 0.02608037 |  |  | 1465 | 0.8309167 | 0.859979 | 0.05911212 | 0.8463985 | 0.0220479 | 0.8464899 | 0.0178859 |  |  | 1465 | 0.7412895 | 0.8729177 | 0.04043888 | 0.7812846 | 0.01118997 | 0.7812875 | 0.006235452 |  |  | 72360 | 0.7674778 | 0.8678712 | 0.01142632 | 0.7437547 | 0.007155223 | 0.743744 | 0.008773536 |  |  | 30160 | 0.6178463 | 0.7035679 | 0.007884833 | 0.5991282 | 0.003225834 | 0.5991175 | 0.005301239
|  |  | 1322 | 0.8337937 | 0.8247611 | 0.007121321 | 0.8361273 | 0.2558855 | 0.8359721 | 0.10864 |  |  | 1246 | 0.7853362 | 0.7569925 | 0.01710627 | 0.7603945 | 0.01419907 | 0.7604642 | 0.02604384 |  |  | 1470 | 0.8287587 | 0.8607039 | 0.05891278 | 0.8468882 | 0.02193526 | 0.8469792 | 0.01779449 |  |  | 1470 | 0.742971 | 0.8733281 | 0.0401961 | 0.7813271 | 0.01118844 | 0.7813296 | 0.006232107 |  |  | 72660 | 0.7652398 | 0.8678712 | 0.01142632 | 0.7440345 | 0.007161024 | 0.7440239 | 0.008779931 |  |  | 30460 | 0.6091445 | 0.7035679 | 0.007884833 | 0.5995335 | 0.003230734 | 0.5995228 | 0.005313082
|  |  | 1327 | 0.8346897 | 0.8257718 | 0.007106942 | 0.8369561 | 0.2560642 | 0.8368017 | 0.1087443 |  |  | 1251 | 0.7872571 | 0.7581395 | 0.01708916 | 0.7614834 | 0.01417888 | 0.7615533 | 0.02600694 |  |  | 1475 | 0.8298377 | 0.8614239 | 0.05871344 | 0.8473737 | 0.021823 | 0.8474643 | 0.01770341 |  |  | 1475 | 0.739608 | 0.8737345 | 0.03995452 | 0.781369 | 0.01118697 | 0.7813711 | 0.006228874 |  |  | 72960 | 0.7697157 | 0.8678712 | 0.01142632 | 0.744314 | 0.007166823 | 0.7443034 | 0.008786325 |  |  | 30760 | 0.6091445 | 0.7035679 | 0.007884833 | 0.599938 | 0.003235656 | 0.5999275 | 0.005324954
|  |  | 1332 | 0.8355856 | 0.8267766 | 0.007092493 | 0.8377792 | 0.2562406 | 0.8376258 | 0.1088479 |  |  | 1256 | 0.7901385 | 0.7592808 | 0.01707181 | 0.7625663 | 0.01415851 | 0.7626365 | 0.02596969 |  |  | 1480 | 0.8298377 | 0.862139 | 0.0585141 | 0.8478549 | 0.02171114 | 0.8479452 | 0.01761264 |  |  | 1480 | 0.742971 | 0.874137 | 0.03971414 | 0.7814102 | 0.01118555 | 0.781412 | 0.00622575 |  |  | 73260 | 0.7652398 | 0.8678712 | 0.01142632 | 0.7445932 | 0.007172621 | 0.7445827 | 0.008792718 |  |  | 31060 | 0.606969 | 0.7035679 | 0.007884833 | 0.6003419 | 0.0032406 | 0.6003314 | 0.005336853
|  |  | 1337 | 0.8346897 | 0.8277756 | 0.007077974 | 0.8385968 | 0.2564147 | 0.8384442 | 0.1089508 |  |  | 1261 | 0.789178 | 0.7604164 | 0.0170542 | 0.7636434 | 0.01413794 | 0.7637138 | 0.02593209 |  |  | 1485 | 0.8309167 | 0.8628493 | 0.05831478 | 0.848332 | 0.02159968 | 0.8484219 | 0.0175222 |  |  | 1485 | 0.742971 | 0.8745355 | 0.03947496 | 0.7814507 | 0.01118418 | 0.7814522 | 0.006222731 |  |  | 73560 | 0.7652398 | 0.8678712 | 0.01142632 | 0.7448721 | 0.007178416 | 0.7448616 | 0.00879911 |  |  | 31360 | 0.6200217 | 0.7035679 | 0.007884833 | 0.6007451 | 0.003245565 | 0.6007347 | 0.005348779
|  |  | 1342 | 0.8382735 | 0.8287688 | 0.007063386 | 0.8394088 | 0.2565864 | 0.8392571 | 0.1090531 |  |  | 1266 | 0.7910989 | 0.7615463 | 0.01703634 | 0.7647146 | 0.01411718 | 0.7647853 | 0.02589415 |  |  | 1490 | 0.8287587 | 0.8635547 | 0.05811549 | 0.8488049 | 0.02148862 | 0.8488944 | 0.01743208 |  |  | 1490 | 0.7412895 | 0.8749302 | 0.03923698 | 0.7814906 | 0.01118287 | 0.7814917 | 0.006219814 |  |  | 73860 | 0.7607639 | 0.8678712 | 0.01142632 | 0.7451506 | 0.00718421 | 0.7451402 | 0.008805501 |  |  | 31660 | 0.6113199 | 0.7035679 | 0.007884833 | 0.6011476 | 0.003250551 | 0.6011373 | 0.005360729
|  |  | 1347 | 0.8382735 | 0.8297562 | 0.007048731 | 0.8402153 | 0.2567559 | 0.8400645 | 0.1091546 |  |  | 1271 | 0.7901385 | 0.7626705 | 0.01701824 | 0.76578 | 0.01409624 | 0.765851 | 0.02585587 |  |  | 1495 | 0.8298377 | 0.8642554 | 0.05791623 | 0.8492737 | 0.02137796 | 0.8493629 | 0.01734229 |  |  | 1495 | 0.742971 | 0.875321 | 0.03900021 | 0.7815299 | 0.0111816 | 0.7815307 | 0.006216996 |  |  | 74160 | 0.7607639 | 0.8678712 | 0.01142632 | 0.7454289 | 0.007190001 | 0.7454185 | 0.008811889 |  |  | 31960 | 0.6156708 | 0.7035679 | 0.007884833 | 0.6015495 | 0.003255557 | 0.6015393 | 0.005372704
|  |  | 1352 | 0.8382735 | 0.830738 | 0.00703401 | 0.8410163 | 0.2569231 | 0.8408665 | 0.1092555 |  |  | 1276 | 0.7920594 | 0.7637892 | 0.0169999 | 0.7668396 | 0.01407511 | 0.7669108 | 0.02581725 |  |  | 1500 | 0.8309167 | 0.8649514 | 0.05771701 | 0.8497384 | 0.02126771 | 0.8498272 | 0.01725283 |  |  | 1500 | 0.739608 | 0.875708 | 0.03876465 | 0.7815686 | 0.01118039 | 0.7815691 | 0.006214273 |  |  | 74460 | 0.7652398 | 0.8678712 | 0.01142632 | 0.7457068 | 0.00719579 | 0.7456965 | 0.008818277 |  |  | 32260 | 0.6156708 | 0.7035679 | 0.007884833 | 0.6019507 | 0.003260584 | 0.6019405 | 0.005384702
|  |  | 1357 | 0.8391695 | 0.831714 | 0.007019224 | 0.841812 | 0.2570881 | 0.8416631 | 0.1093557 |  |  | 1281 | 0.7939803 | 0.7649022 | 0.01698132 | 0.7678935 | 0.01405381 | 0.7679649 | 0.02577829 |  |  | 1505 | 0.8309167 | 0.8656426 | 0.05751785 | 0.8501991 | 0.02115786 | 0.8502875 | 0.0171637 |  |  | 1505 | 0.746334 | 0.8760912 | 0.03853029 | 0.7816067 | 0.01117922 | 0.7816068 | 0.006211643 |  |  | 74760 | 0.7607639 | 0.8678712 | 0.01142632 | 0.7459844 | 0.007201577 | 0.7459742 | 0.008824662 |  |  | 32560 | 0.6134954 | 0.7035679 | 0.007884833 | 0.6023512 | 0.00326563 | 0.6023411 | 0.005396721
|  |  | 1362 | 0.8409614 | 0.8326844 | 0.007004374 | 0.8426022 | 0.2572508 | 0.8424543 | 0.1094553 |  |  | 1286 | 0.7949408 | 0.7660097 | 0.0169625 | 0.7689416 | 0.01403232 | 0.7690133 | 0.02573902 |  |  | 1510 | 0.8319958 | 0.8663291 | 0.05731875 | 0.8506557 | 0.02104842 | 0.8507438 | 0.0170749 |  |  | 1510 | 0.742971 | 0.8764707 | 0.03829714 | 0.7816443 | 0.01117809 | 0.781644 | 0.006209103 |  |  | 75060 | 0.7697157 | 0.8678712 | 0.01142632 | 0.7462617 | 0.007207361 | 0.7462515 | 0.008831046 |  |  | 32860 | 0.6134954 | 0.7035679 | 0.007884833 | 0.602751 | 0.003270696 | 0.602741 | 0.005408762
|  |  | 1367 | 0.8418573 | 0.8336492 | 0.006989463 | 0.8433872 | 0.2574114 | 0.8432402 | 0.1095542 |  |  | 1291 | 0.7949408 | 0.7671117 | 0.01694345 | 0.7699841 | 0.01401066 | 0.7700559 | 0.02569942 |  |  | 1515 | 0.8298377 | 0.867011 | 0.05711971 | 0.8511084 | 0.02093939 | 0.8511962 | 0.01698644 |  |  | 1515 | 0.746334 | 0.8768465 | 0.03806519 | 0.7816812 | 0.01117701 | 0.7816807 | 0.006206649 |  |  | 75360 | 0.7607639 | 0.8678712 | 0.01142632 | 0.7465386 | 0.007213143 | 0.7465285 | 0.008837428 |  |  | 33160 | 0.6200217 | 0.7035679 | 0.007884833 | 0.6031502 | 0.003275781 | 0.6031403 | 0.005420823
|  |  | 1372 | 0.8418573 | 0.8346085 | 0.00697449 | 0.8441669 | 0.2575697 | 0.8440209 | 0.1096525 |  |  | 1296 | 0.7978221 | 0.7682082 | 0.01692416 | 0.7710209 | 0.01398883 | 0.771093 | 0.02565951 |  |  | 1520 | 0.8319958 | 0.8676883 | 0.05692076 | 0.8515572 | 0.02083077 | 0.8516445 | 0.01689832 |  |  | 1520 | 0.739608 | 0.8772186 | 0.03783446 | 0.7817176 | 0.01117597 | 0.7817167 | 0.006204279 |  |  | 75660 | 0.7652398 | 0.8678712 | 0.01142632 | 0.7468153 | 0.007218922 | 0.7468053 | 0.008843807 |  |  | 33460 | 0.6178463 | 0.7035679 | 0.007884833 | 0.6035487 | 0.003280884 | 0.6035388 | 0.005432903
|  |  | 1377 | 0.8436493 | 0.8355621 | 0.006959457 | 0.8449414 | 0.2577258 | 0.8447963 | 0.1097501 |  |  | 1301 | 0.7968617 | 0.7692991 | 0.01690465 | 0.772052 | 0.01396683 | 0.7721243 | 0.02561928 |  |  | 1525 | 0.8330748 | 0.868361 | 0.05672189 | 0.852002 | 0.02072257 | 0.852089 | 0.01681053 |  |  | 1525 | 0.742971 | 0.8775871 | 0.03760494 | 0.7817534 | 0.01117497 | 0.7817523 | 0.00620199 |  |  | 75960 | 0.7652398 | 0.8678712 | 0.01142632 | 0.7470916 | 0.007224698 | 0.7470816 | 0.008850185 |  |  | 33760 | 0.6156708 | 0.7035679 | 0.007884833 | 0.6039465 | 0.003286006 | 0.6039368 | 0.005445001
|  |  | 1382 | 0.8445452 | 0.8365103 | 0.006944366 | 0.8457107 | 0.2578798 | 0.8455665 | 0.1098471 |  |  | 1306 | 0.7978221 | 0.7703847 | 0.01688491 | 0.7730776 | 0.01394466 | 0.7731501 | 0.02557875 |  |  | 1530 | 0.8309167 | 0.8690292 | 0.05652311 | 0.852443 | 0.02061479 | 0.8525297 | 0.01672308 |  |  | 1530 | 0.7412895 | 0.8779521 | 0.03737663 | 0.7817887 | 0.01117401 | 0.7817873 | 0.006199781 |  |  | 76260 | 0.7630019 | 0.8678712 | 0.01142632 | 0.7473676 | 0.007230472 | 0.7473577 | 0.00885656 |  |  | 34060 | 0.6156708 | 0.7035679 | 0.007884833 | 0.6043437 | 0.003291146 | 0.604334 | 0.005457115
|  |  | 1387 | 0.8454412 | 0.837453 | 0.006929217 | 0.8464749 | 0.2580316 | 0.8463317 | 0.1099435 |  |  | 1311 | 0.799743 | 0.7714648 | 0.01686495 | 0.7740976 | 0.01392232 | 0.7741703 | 0.02553791 |  |  | 1535 | 0.8319958 | 0.8696928 | 0.05632443 | 0.8528802 | 0.02050742 | 0.8529664 | 0.01663597 |  |  | 1535 | 0.742971 | 0.8783134 | 0.03714953 | 0.7818235 | 0.01117309 | 0.7818218 | 0.006197647 |  |  | 76560 | 0.7652398 | 0.8678712 | 0.01142632 | 0.7476433 | 0.007236243 | 0.7476335 | 0.008862933 |  |  | 34360 | 0.6156708 | 0.7035679 | 0.007884833 | 0.6047402 | 0.003296303 | 0.6047306 | 0.005469246
|  |  | 1392 | 0.8454412 | 0.8383902 | 0.006914011 | 0.847234 | 0.2581813 | 0.8470917 | 0.1100392 |  |  | 1316 | 0.8007035 | 0.7725395 | 0.01684477 | 0.775112 | 0.01389982 | 0.7751849 | 0.02549678 |  |  | 1540 | 0.8319958 | 0.8703519 | 0.05612586 | 0.8533135 | 0.02040047 | 0.8533994 | 0.0165492 |  |  | 1540 | 0.739608 | 0.8786713 | 0.03692364 | 0.7818578 | 0.0111722 | 0.7818557 | 0.006195587 |  |  | 76860 | 0.7652398 | 0.8678712 | 0.01142632 | 0.7479187 | 0.00724201 | 0.7479089 | 0.008869304 |  |  | 34660 | 0.6178463 | 0.7035679 | 0.007884833 | 0.605136 | 0.003301478 | 0.6051265 | 0.005481393
|  |  | 1397 | 0.8472331 | 0.839322 | 0.006898751 | 0.847988 | 0.2583289 | 0.8478467 | 0.1101343 |  |  | 1321 | 0.8007035 | 0.7736088 | 0.01682437 | 0.776121 | 0.01387716 | 0.7761941 | 0.02545535 |  |  | 1545 | 0.8341538 | 0.8710065 | 0.05592741 | 0.8537431 | 0.02029394 | 0.8538286 | 0.01646277 |  |  | 1545 | 0.742971 | 0.8790256 | 0.03669896 | 0.7818916 | 0.01117135 | 0.7818892 | 0.006193599 |  |  | 77160 | 0.7674778 | 0.8678712 | 0.01142632 | 0.7481938 | 0.007247775 | 0.748184 | 0.008875671 |  |  | 34960 | 0.6200217 | 0.7035679 | 0.007884833 | 0.6055312 | 0.003306669 | 0.6055217 | 0.005493553
|  |  | 1402 | 0.8472331 | 0.8402484 | 0.006883437 | 0.848737 | 0.2584744 | 0.8485967 | 0.1102288 |  |  | 1326 | 0.801664 | 0.7746729 | 0.01680376 | 0.7771244 | 0.01385434 | 0.7771978 | 0.02541363 |  |  | 1550 | 0.8341538 | 0.8716568 | 0.05572909 | 0.854169 | 0.02018783 | 0.8542541 | 0.01637669 |  |  | 1550 | 0.7480154 | 0.8793765 | 0.0364755 | 0.7819248 | 0.01117053 | 0.7819222 | 0.006191679 |  |  | 77460 | 0.7719536 | 0.8678712 | 0.01142632 | 0.7484685 | 0.007253536 | 0.7484589 | 0.008882037 |  |  | 35260 | 0.6243726 | 0.7035679 | 0.007884833 | 0.6059257 | 0.003311877 | 0.6059163 | 0.005505727
|  |  | 1407 | 0.8472331 | 0.8411694 | 0.006868069 | 0.8494811 | 0.2586178 | 0.8493418 | 0.1103227 |  |  | 1331 | 0.8045453 | 0.7757315 | 0.01678293 | 0.7781225 | 0.01383137 | 0.778196 | 0.02537163 |  |  | 1555 | 0.8330748 | 0.8723026 | 0.05553089 | 0.8545911 | 0.02008215 | 0.8546759 | 0.01629095 |  |  | 1555 | 0.7446525 | 0.879724 | 0.03625325 | 0.7819576 | 0.01116975 | 0.7819547 | 0.006189827 |  |  | 77760 | 0.7719536 | 0.8678712 | 0.01142632 | 0.748743 | 0.007259294 | 0.7487334 | 0.008888399 |  |  | 35560 | 0.6221972 | 0.7035679 | 0.007884833 | 0.6063195 | 0.003317101 | 0.6063103 | 0.005517913
|  |  | 1412 | 0.849921 | 0.8420851 | 0.00685265 | 0.8502203 | 0.2587591 | 0.850082 | 0.110416 |  |  | 1336 | 0.8045453 | 0.7767849 | 0.01676189 | 0.7791151 | 0.01380824 | 0.7791887 | 0.02532935 |  |  | 1560 | 0.8341538 | 0.872944 | 0.05533284 | 0.8550096 | 0.01997689 | 0.855094 | 0.01620556 |  |  | 1560 | 0.7446525 | 0.8800681 | 0.03603221 | 0.7819899 | 0.011169 | 0.7819867 | 0.006188039 |  |  | 78060 | 0.7719536 | 0.8678712 | 0.01142632 | 0.7490171 | 0.007265049 | 0.7490075 | 0.008894759 |  |  | 35860 | 0.6221972 | 0.7035679 | 0.007884833 | 0.6067127 | 0.003322341 | 0.6067035 | 0.005530111
|  |  | 1417 | 0.8508169 | 0.8429955 | 0.00683718 | 0.8509545 | 0.2588984 | 0.8508172 | 0.1105087 |  |  | 1341 | 0.8055058 | 0.7778331 | 0.01674065 | 0.7801023 | 0.01378496 | 0.7801761 | 0.02528679 |  |  | 1565 | 0.8341538 | 0.8735811 | 0.05513493 | 0.8554244 | 0.01987206 | 0.8555085 | 0.01612052 |  |  | 1565 | 0.742971 | 0.8804089 | 0.03581238 | 0.7820218 | 0.01116827 | 0.7820183 | 0.006186314 |  |  | 78360 | 0.7652398 | 0.8678712 | 0.01142632 | 0.7492909 | 0.007270801 | 0.7492814 | 0.008901115 |  |  | 36160 | 0.6091445 | 0.7035679 | 0.007884833 | 0.6071053 | 0.003327597 | 0.6070961 | 0.005542319
|  |  | 1422 | 0.849921 | 0.8439006 | 0.006821661 | 0.851684 | 0.2590356 | 0.8515477 | 0.1106008 |  |  | 1346 | 0.8064662 | 0.778876 | 0.01671921 | 0.7810841 | 0.01376153 | 0.7811582 | 0.02524396 |  |  | 1570 | 0.8341538 | 0.8742139 | 0.05493717 | 0.8558357 | 0.01976766 | 0.8559194 | 0.01603583 |  |  | 1570 | 0.7446525 | 0.8807463 | 0.03559377 | 0.7820532 | 0.01116758 | 0.7820494 | 0.006184649 |  |  | 78660 | 0.7652398 | 0.8678712 | 0.01142632 | 0.7495644 | 0.007276548 | 0.749555 | 0.008907469 |  |  | 36460 | 0.6221972 | 0.7035679 | 0.007884833 | 0.6074971 | 0.003332868 | 0.6074881 | 0.005554538
|  |  | 1427 | 0.8508169 | 0.8448006 | 0.006806094 | 0.8524087 | 0.2591708 | 0.8522733 | 0.1106923 |  |  | 1351 | 0.8064662 | 0.7799137 | 0.01669756 | 0.7820606 | 0.01373796 | 0.7821349 | 0.02520087 |  |  | 1575 | 0.8330748 | 0.8748424 | 0.05473958 | 0.8562433 | 0.01966369 | 0.8563267 | 0.01595148 |  |  | 1575 | 0.742971 | 0.8810805 | 0.03537637 | 0.7820841 | 0.01116692 | 0.7820801 | 0.006183043 |  |  | 78960 | 0.7674778 | 0.8678712 | 0.01142632 | 0.7498376 | 0.007282293 | 0.7498282 | 0.008913819 |  |  | 36760 | 0.6200217 | 0.7035679 | 0.007884833 | 0.6078884 | 0.003338153 | 0.6078794 | 0.005566765
|  |  | 1432 | 0.8526088 | 0.8456952 | 0.006790478 | 0.8531286 | 0.259304 | 0.8529942 | 0.1107832 |  |  | 1356 | 0.8064662 | 0.7809462 | 0.01667571 | 0.7830318 | 0.01371424 | 0.7831063 | 0.02515751 |  |  | 1580 | 0.8341538 | 0.8754667 | 0.05454215 | 0.8566474 | 0.01956015 | 0.8567304 | 0.01586749 |  |  | 1580 | 0.7446525 | 0.8814114 | 0.03516017 | 0.7821146 | 0.01116628 | 0.7821103 | 0.006181493 |  |  | 79260 | 0.7652398 | 0.8678712 | 0.01142632 | 0.7501105 | 0.007288033 | 0.7501012 | 0.008920166 |  |  | 37060 | 0.6243726 | 0.7035679 | 0.007884833 | 0.6082789 | 0.003343453 | 0.60827 | 0.005579001
|  |  | 1437 | 0.8517129 | 0.8465848 | 0.006774817 | 0.8538437 | 0.2594352 | 0.8537104 | 0.1108735 |  |  | 1361 | 0.8083872 | 0.7819735 | 0.01665366 | 0.7839978 | 0.01369039 | 0.7840724 | 0.02511389 |  |  | 1585 | 0.8352328 | 0.8760867 | 0.0543449 | 0.857048 | 0.01945704 | 0.8571307 | 0.01578385 |  |  | 1585 | 0.7446525 | 0.881739 | 0.03494519 | 0.7821447 | 0.01116567 | 0.7821402 | 0.006179999 |  |  | 79560 | 0.7764295 | 0.8678712 | 0.01142632 | 0.7503831 | 0.00729377 | 0.7503738 | 0.00892651 |  |  | 37360 | 0.6221972 | 0.7035679 | 0.007884833 | 0.6086688 | 0.003348768 | 0.60866 | 0.005591244
|  |  | 1442 | 0.8535048 | 0.8474691 | 0.006759111 | 0.8545543 | 0.2595645 | 0.854422 | 0.1109633 |  |  | 1366 | 0.8103081 | 0.7829957 | 0.01663142 | 0.7849585 | 0.01366639 | 0.7850332 | 0.02507001 |  |  | 1590 | 0.8341538 | 0.8767025 | 0.05414783 | 0.8574452 | 0.01935437 | 0.8575274 | 0.01570056 |  |  | 1590 | 0.7446525 | 0.8820635 | 0.03473142 | 0.7821743 | 0.01116509 | 0.7821696 | 0.006178557 |  |  | 79860 | 0.7719536 | 0.8678712 | 0.01142632 | 0.7506553 | 0.007299503 | 0.7506461 | 0.00893285 |  |  | 37660 | 0.6134954 | 0.7035679 | 0.007884833 | 0.6090581 | 0.003354096 | 0.6090493 | 0.005603494
|  |  | 1447 | 0.8544008 | 0.8483484 | 0.00674336 | 0.8552601 | 0.2596918 | 0.8551289 | 0.1110525 |  |  | 1371 | 0.8112685 | 0.7840129 | 0.01660899 | 0.785914 | 0.01364225 | 0.7859889 | 0.02502589 |  |  | 1595 | 0.8352328 | 0.8773142 | 0.05395094 | 0.8578388 | 0.01925212 | 0.8579207 | 0.01561762 |  |  | 1595 | 0.746334 | 0.8823848 | 0.03451886 | 0.7822036 | 0.01116453 | 0.7821985 | 0.006177167 |  |  | 80160 | 0.7719536 | 0.8678712 | 0.01142632 | 0.7509272 | 0.007305231 | 0.7509181 | 0.008939187 |  |  | 37960 | 0.6200217 | 0.7035679 | 0.007884833 | 0.6094467 | 0.003359438 | 0.609438 | 0.00561575
|  |  | 1452 | 0.8552967 | 0.8492226 | 0.006727566 | 0.8559614 | 0.2598171 | 0.8558312 | 0.1111411 |  |  | 1376 | 0.8112685 | 0.7850249 | 0.01658637 | 0.7868643 | 0.01361798 | 0.7869393 | 0.02498152 |  |  | 1600 | 0.8341538 | 0.8779217 | 0.05375425 | 0.8582291 | 0.01915032 | 0.8583106 | 0.01553504 |  |  | 1600 | 0.746334 | 0.882703 | 0.03430751 | 0.7822324 | 0.01116399 | 0.7822271 | 0.006175826 |  |  | 80460 | 0.7697157 | 0.8678712 | 0.01142632 | 0.7511989 | 0.007310956 | 0.7511898 | 0.00894552 |  |  | 38260 | 0.6221972 | 0.7035679 | 0.007884833 | 0.6098347 | 0.003364794 | 0.609826 | 0.005628011
|  |  | 1457 | 0.8552967 | 0.8500917 | 0.00671173 | 0.8566582 | 0.2599405 | 0.8565289 | 0.1112291 |  |  | 1381 | 0.8131894 | 0.7860319 | 0.01656357 | 0.7878094 | 0.01359358 | 0.7878846 | 0.0249369 |  |  | 1605 | 0.8363118 | 0.8785251 | 0.05355777 | 0.8586159 | 0.01904895 | 0.8586971 | 0.01545282 |  |  | 1605 | 0.7412895 | 0.8830181 | 0.03409736 | 0.7822608 | 0.01116348 | 0.7822553 | 0.006174534 |  |  | 80760 | 0.7674778 | 0.8678712 | 0.01142632 | 0.7514702 | 0.007316677 | 0.7514611 | 0.008951849 |  |  | 38560 | 0.6243726 | 0.7035679 | 0.007884833 | 0.610222 | 0.003370162 | 0.6102134 | 0.005640276
|  |  | 1462 | 0.8570886 | 0.8509558 | 0.006695853 | 0.8573504 | 0.260062 | 0.8572222 | 0.1113167 |  |  | 1386 | 0.812229 | 0.7870338 | 0.01654057 | 0.7887494 | 0.01356905 | 0.7888248 | 0.02489205 |  |  | 1610 | 0.8352328 | 0.8791244 | 0.05336148 | 0.8589994 | 0.01894802 | 0.8590802 | 0.01537095 |  |  | 1610 | 0.7446525 | 0.8833301 | 0.03388842 | 0.7822889 | 0.01116298 | 0.7822832 | 0.006173287 |  |  | 81060 | 0.7697157 | 0.8678712 | 0.01142632 | 0.7517412 | 0.007322394 | 0.7517322 | 0.008958175 |  |  | 38860 | 0.6265481 | 0.7035679 | 0.007884833 | 0.6106086 | 0.003375543 | 0.6106001 | 0.005652545
|  |  | 1467 | 0.8588805 | 0.8518148 | 0.006679936 | 0.8580381 | 0.2601816 | 0.8579109 | 0.1114036 |  |  | 1391 | 0.8141499 | 0.7880308 | 0.0165174 | 0.7896843 | 0.01354438 | 0.7897598 | 0.02484696 |  |  | 1615 | 0.8363118 | 0.8797196 | 0.05316542 | 0.8593796 | 0.01884752 | 0.85946 | 0.01528944 |  |  | 1615 | 0.746334 | 0.8836391 | 0.03368069 | 0.7823165 | 0.01116252 | 0.7823106 | 0.006172086 |  |  | 81360 | 0.7719536 | 0.8678712 | 0.01142632 | 0.7520119 | 0.007328106 | 0.752003 | 0.008964496 |  |  | 39160 | 0.6330744 | 0.7035679 | 0.007884833 | 0.6109946 | 0.003380936 | 0.6109862 | 0.005664816
|  |  | 1472 | 0.8588805 | 0.852669 | 0.00666398 | 0.8587214 | 0.2602993 | 0.8585953 | 0.11149 |  |  | 1396 | 0.8151104 | 0.7890227 | 0.01649405 | 0.7906141 | 0.0135196 | 0.7906898 | 0.02480164 |  |  | 1620 | 0.8352328 | 0.8803108 | 0.05296957 | 0.8597565 | 0.01874747 | 0.8598366 | 0.01520828 |  |  | 1620 | 0.7446525 | 0.8839451 | 0.03347416 | 0.7823438 | 0.01116207 | 0.7823377 | 0.006170928 |  |  | 81660 | 0.7719536 | 0.8678712 | 0.01142632 | 0.7522823 | 0.007333814 | 0.7522734 | 0.008970814 |  |  | 39460 | 0.6287235 | 0.7035679 | 0.007884833 | 0.61138 | 0.003386342 | 0.6113717 | 0.00567709
|  |  | 1477 | 0.8579846 | 0.8535181 | 0.006647985 | 0.8594003 | 0.2604152 | 0.8592752 | 0.1115759 |  |  | 1401 | 0.8170313 | 0.7900097 | 0.01647052 | 0.7915389 | 0.01349468 | 0.7916147 | 0.0247561 |  |  | 1625 | 0.8373908 | 0.880898 | 0.05277394 | 0.8601301 | 0.01864785 | 0.8602098 | 0.01512748 |  |  | 1625 | 0.746334 | 0.8842481 | 0.03326883 | 0.7823708 | 0.01116164 | 0.7823644 | 0.006169812 |  |  | 81960 | 0.7764295 | 0.8678712 | 0.01142632 | 0.7525524 | 0.007339517 | 0.7525435 | 0.008977127 |  |  | 39760 | 0.6287235 | 0.7035679 | 0.007884833 | 0.6117647 | 0.003391759 | 0.6117565 | 0.005689365
|  |  | 1482 | 0.8606725 | 0.8543624 | 0.006631954 | 0.8600748 | 0.2605292 | 0.8599508 | 0.1116612 |  |  | 1406 | 0.8170313 | 0.7909918 | 0.01644681 | 0.7924587 | 0.01346965 | 0.7925346 | 0.02471033 |  |  | 1630 | 0.8363118 | 0.8814813 | 0.05257855 | 0.8605004 | 0.01854868 | 0.8605798 | 0.01504704 |  |  | 1630 | 0.746334 | 0.8845481 | 0.03306471 | 0.7823974 | 0.01116123 | 0.7823907 | 0.006168737 |  |  | 82260 | 0.7719536 | 0.8678712 | 0.01142632 | 0.7528221 | 0.007345216 | 0.7528134 | 0.008983437 |  |  | 40060 | 0.6265481 | 0.7035679 | 0.007884833 | 0.6121488 | 0.003397188 | 0.6121406 | 0.005701641
|  |  | 1487 | 0.8606725 | 0.8552017 | 0.006615887 | 0.860745 | 0.2606413 | 0.860622 | 0.111746 |  |  | 1411 | 0.8170313 | 0.791969 | 0.01642293 | 0.7933734 | 0.01344449 | 0.7934495 | 0.02466434 |  |  | 1635 | 0.8373908 | 0.8820606 | 0.0523834 | 0.8608675 | 0.01844995 | 0.8609465 | 0.01496696 |  |  | 1635 | 0.746334 | 0.8848452 | 0.03286179 | 0.7824236 | 0.01116084 | 0.7824167 | 0.0061677 |  |  | 82560 | 0.7719536 | 0.8678712 | 0.01142632 | 0.7530916 | 0.007350911 | 0.7530829 | 0.008989742 |  |  | 40360 | 0.6265481 | 0.7035679 | 0.007884833 | 0.6125322 | 0.003402628 | 0.6125241 | 0.005713917
|  |  | 1492 | 0.8606725 | 0.8560363 | 0.006599784 | 0.8614109 | 0.2607516 | 0.861289 | 0.1118303 |  |  | 1416 | 0.8179917 | 0.7929413 | 0.01639888 | 0.7942832 | 0.01341922 | 0.7943595 | 0.02461814 |  |  | 1640 | 0.8352328 | 0.8826359 | 0.05218849 | 0.8612315 | 0.01835166 | 0.8613101 | 0.01488724 |  |  | 1640 | 0.7496969 | 0.8851394 | 0.03266006 | 0.7824495 | 0.01116046 | 0.7824424 | 0.006166702 |  |  | 82860 | 0.7719536 | 0.8678712 | 0.01142632 | 0.7533607 | 0.0073566 | 0.7533521 | 0.008996043 |  |  | 40660 | 0.6330744 | 0.7035679 | 0.007884833 | 0.612915 | 0.003408079 | 0.612907 | 0.005726192
|  |  | 1497 | 0.8624644 | 0.8568659 | 0.006583647 | 0.8620725 | 0.2608601 | 0.8619516 | 0.111914 |  |  | 1421 | 0.8199126 | 0.7939087 | 0.01637467 | 0.7951881 | 0.01339383 | 0.7952644 | 0.02457172 |  |  | 1645 | 0.8384699 | 0.8832074 | 0.05199383 | 0.8615923 | 0.01825381 | 0.8616705 | 0.01480789 |  |  | 1645 | 0.7446525 | 0.8854308 | 0.03245954 | 0.782475 | 0.01116011 | 0.7824677 | 0.006165741 |  |  | 83160 | 0.7741916 | 0.8678712 | 0.01142632 | 0.7536296 | 0.007362285 | 0.753621 | 0.009002339 |  |  | 40960 | 0.6287235 | 0.7035679 | 0.007884833 | 0.6132972 | 0.003413541 | 0.6132892 | 0.005738466
|  |  | 1502 | 0.8624644 | 0.8576908 | 0.006567477 | 0.8627299 | 0.2609669 | 0.8626101 | 0.1119972 |  |  | 1426 | 0.8199126 | 0.7948713 | 0.01635028 | 0.796088 | 0.01336833 | 0.7961645 | 0.0245251 |  |  | 1650 | 0.8384699 | 0.883775 | 0.05179942 | 0.8619499 | 0.0181564 | 0.8620278 | 0.01472889 |  |  | 1650 | 0.7480154 | 0.8857193 | 0.03226021 | 0.7825002 | 0.01115977 | 0.7824928 | 0.006164814 |  |  | 83460 | 0.7697157 | 0.8678712 | 0.01142632 | 0.7538981 | 0.007367966 | 0.7538896 | 0.009008631 |  |  | 41260 | 0.630899 | 0.7035679 | 0.007884833 | 0.6136787 | 0.003419013 | 0.6136708 | 0.005750739
|  |  | 1507 | 0.8642563 | 0.8585109 | 0.006551274 | 0.8633831 | 0.2610718 | 0.8632644 | 0.1120799 |  |  | 1431 | 0.8208731 | 0.7958291 | 0.01632574 | 0.7969831 | 0.01334272 | 0.7970597 | 0.02447827 |  |  | 1655 | 0.8384699 | 0.8843387 | 0.05160528 | 0.8623044 | 0.01805944 | 0.862382 | 0.01465025 |  |  | 1655 | 0.7446525 | 0.886005 | 0.03206207 | 0.7825251 | 0.01115944 | 0.7825174 | 0.006163923 |  |  | 83760 | 0.7786675 | 0.8678712 | 0.01142632 | 0.7541664 | 0.007373641 | 0.7541579 | 0.009014918 |  |  | 41560 | 0.6287235 | 0.7035679 | 0.007884833 | 0.6140595 | 0.003424495 | 0.6140517 | 0.005763008
|  |  | 1512 | 0.8651523 | 0.8593263 | 0.00653504 | 0.8640322 | 0.261175 | 0.8639145 | 0.1121621 |  |  | 1436 | 0.822794 | 0.7967821 | 0.01630103 | 0.7978733 | 0.01331699 | 0.79795 | 0.02443125 |  |  | 1660 | 0.8384699 | 0.8848987 | 0.0514114 | 0.8626559 | 0.01796293 | 0.8627331 | 0.01457197 |  |  | 1660 | 0.7480154 | 0.8862879 | 0.03186513 | 0.7825497 | 0.01115913 | 0.7825418 | 0.006163064 |  |  | 84060 | 0.7719536 | 0.8678712 | 0.01142632 | 0.7544343 | 0.007379311 | 0.7544259 | 0.009021201 |  |  | 41860 | 0.6265481 | 0.7035679 | 0.007884833 | 0.6144398 | 0.003429987 | 0.614432 | 0.005775274
|  |  | 1517 | 0.8633603 | 0.860137 | 0.006518775 | 0.8646771 | 0.2612764 | 0.8645605 | 0.1122438 |  |  | 1441 | 0.822794 | 0.7977303 | 0.01627616 | 0.7987586 | 0.01329116 | 0.7988355 | 0.02438402 |  |  | 1665 | 0.8373908 | 0.8854548 | 0.05121779 | 0.8630043 | 0.01786685 | 0.8630812 | 0.01449406 |  |  | 1665 | 0.7446525 | 0.8865681 | 0.03166937 | 0.7825739 | 0.01115884 | 0.7825659 | 0.006162237 |  |  | 84360 | 0.7764295 | 0.8678712 | 0.01142632 | 0.7547019 | 0.007384977 | 0.7546935 | 0.009027479 |  |  | 42160 | 0.630899 | 0.7035679 | 0.007884833 | 0.6148194 | 0.003435489 | 0.6148117 | 0.005787537
|  |  | 1522 | 0.8651523 | 0.8609429 | 0.006502481 | 0.865318 | 0.261376 | 0.8652024 | 0.112325 |  |  | 1446 | 0.822794 | 0.7986739 | 0.01625114 | 0.7996392 | 0.01326522 | 0.7997162 | 0.0243366 |  |  | 1670 | 0.8373908 | 0.8860072 | 0.05102445 | 0.8633497 | 0.01777123 | 0.8634262 | 0.01441651 |  |  | 1670 | 0.746334 | 0.8868455 | 0.03147481 | 0.7825979 | 0.01115856 | 0.7825897 | 0.006161441 |  |  | 84660 | 0.7809054 | 0.8678712 | 0.01142632 | 0.7549692 | 0.007390637 | 0.7549609 | 0.009033752 |  |  | 42460 | 0.630899 | 0.7035679 | 0.007884833 | 0.6151983 | 0.003441 | 0.6151907 | 0.005799795
|  |  | 1527 | 0.8669442 | 0.8617442 | 0.006486158 | 0.8659548 | 0.261474 | 0.8658403 | 0.1124056 |  |  | 1451 | 0.8247149 | 0.7996127 | 0.01622596 | 0.800515 | 0.01323918 | 0.8005921 | 0.02428899 |  |  | 1675 | 0.8384699 | 0.8865558 | 0.0508314 | 0.8636921 | 0.01767605 | 0.8637682 | 0.01433932 |  |  | 1675 | 0.7446525 | 0.8871203 | 0.03128144 | 0.7826216 | 0.0111583 | 0.7826131 | 0.006160675 |  |  | 84960 | 0.7697157 | 0.8678712 | 0.01142632 | 0.7552362 | 0.007396292 | 0.755228 | 0.00904002 |  |  | 42760 | 0.6330744 | 0.7035679 | 0.007884833 | 0.6155766 | 0.00344652 | 0.6155691 | 0.005812048
|  |  | 1532 | 0.8669442 | 0.8625409 | 0.006469807 | 0.8665876 | 0.2615702 | 0.8664742 | 0.1124858 |  |  | 1456 | 0.8247149 | 0.8005468 | 0.01620063 | 0.801386 | 0.01321304 | 0.8014632 | 0.0242412 |  |  | 1680 | 0.8395489 | 0.8871008 | 0.05063864 | 0.8640315 | 0.01758131 | 0.8641073 | 0.0142625 |  |  | 1680 | 0.7446525 | 0.8873923 | 0.03108925 | 0.7826449 | 0.01115804 | 0.7826363 | 0.006159938 |  |  | 85260 | 0.7697157 | 0.8678712 | 0.01142632 | 0.7555029 | 0.007401942 | 0.7554947 | 0.009046283 |  |  | 43060 | 0.6287235 | 0.7035679 | 0.007884833 | 0.6159543 | 0.003452049 | 0.6159468 | 0.005824295
|  |  | 1537 | 0.8687361 | 0.8633329 | 0.006453429 | 0.8672164 | 0.2616647 | 0.8671041 | 0.1125655 |  |  | 1461 | 0.8266358 | 0.8014762 | 0.01617515 | 0.8022523 | 0.0131868 | 0.8023296 | 0.02419322 |  |  | 1685 | 0.8384699 | 0.887642 | 0.05044616 | 0.864368 | 0.01748703 | 0.8644434 | 0.01418604 |  |  | 1685 | 0.746334 | 0.8876618 | 0.03089824 | 0.782668 | 0.0111578 | 0.7826592 | 0.006159229 |  |  | 85560 | 0.7719536 | 0.8678712 | 0.01142632 | 0.7557693 | 0.007407587 | 0.7557612 | 0.009052541 |  |  | 43360 | 0.6330744 | 0.7035679 | 0.007884833 | 0.6163314 | 0.003457586 | 0.616324 | 0.005836537
|  |  | 1542 | 0.8678401 | 0.8641204 | 0.006437025 | 0.8678412 | 0.2617576 | 0.86773 | 0.1126447 |  |  | 1466 | 0.8275963 | 0.802401 | 0.01614952 | 0.8031139 | 0.01316045 | 0.8031913 | 0.02414507 |  |  | 1690 | 0.8373908 | 0.8881796 | 0.05025399 | 0.8647015 | 0.01739319 | 0.8647766 | 0.01410994 |  |  | 1690 | 0.7480154 | 0.8879285 | 0.03070841 | 0.7826908 | 0.01115758 | 0.7826818 | 0.006158547 |  |  | 85860 | 0.7741916 | 0.8678712 | 0.01142632 | 0.7560354 | 0.007413226 | 0.7560273 | 0.009058794 |  |  | 43660 | 0.6287235 | 0.7035679 | 0.007884833 | 0.6167078 | 0.003463132 | 0.6167005 | 0.005848771
|  |  | 1547 | 0.8687361 | 0.8649033 | 0.006420596 | 0.8684621 | 0.2618488 | 0.868352 | 0.1127234 |  |  | 1471 | 0.8275963 | 0.8033212 | 0.01612374 | 0.8039708 | 0.01313402 | 0.8040484 | 0.02409674 |  |  | 1695 | 0.8395489 | 0.8887135 | 0.05006211 | 0.8650322 | 0.01729979 | 0.8651069 | 0.01403421 |  |  | 1695 | 0.7480154 | 0.8881927 | 0.03051976 | 0.7827134 | 0.01115736 | 0.7827042 | 0.006157891 |  |  | 86160 | 0.7652398 | 0.8678712 | 0.01142632 | 0.7563012 | 0.007418859 | 0.7562932 | 0.009065042 |  |  | 43960 | 0.6352499 | 0.7035679 | 0.007884833 | 0.6170836 | 0.003468686 | 0.6170763 | 0.005860998
|  |  | 1552 | 0.871424 | 0.8656817 | 0.006404142 | 0.8690792 | 0.2619383 | 0.8689701 | 0.1128016 |  |  | 1476 | 0.8285568 | 0.8042368 | 0.01609782 | 0.8048231 | 0.01310748 | 0.8049007 | 0.02404823 |  |  | 1700 | 0.8384699 | 0.8892438 | 0.04987054 | 0.86536 | 0.01720685 | 0.8654343 | 0.01395884 |  |  | 1700 | 0.7480154 | 0.8884543 | 0.03033229 | 0.7827356 | 0.01115716 | 0.7827263 | 0.006157261 |  |  | 86460 | 0.7674778 | 0.8678712 | 0.01142632 | 0.7565667 | 0.007424488 | 0.7565587 | 0.009071284 |  |  | 44260 | 0.6352499 | 0.7035679 | 0.007884833 | 0.6174588 | 0.003474247 | 0.6174516 | 0.005873217
|  |  | 1557 | 0.870528 | 0.8664556 | 0.006387665 | 0.8696924 | 0.2620261 | 0.8695844 | 0.1128794 |  |  | 1481 | 0.8285568 | 0.8051478 | 0.01607176 | 0.8056707 | 0.01308086 | 0.8057485 | 0.02399956 |  |  | 1705 | 0.8395489 | 0.8897705 | 0.04967928 | 0.8656849 | 0.01711435 | 0.8657589 | 0.01388383 |  |  | 1705 | 0.746334 | 0.8887134 | 0.030146 | 0.7827576 | 0.01115697 | 0.7827481 | 0.006156654 |  |  | 86760 | 0.7719536 | 0.8678712 | 0.01142632 | 0.7568319 | 0.00743011 | 0.7568239 | 0.009077521 |  |  | 44560 | 0.6287235 | 0.7035679 | 0.007884833 | 0.6178333 | 0.003479816 | 0.6178262 | 0.005885428
|  |  | 1562 | 0.870528 | 0.867225 | 0.006371165 | 0.8703017 | 0.2621124 | 0.8701948 | 0.1129567 |  |  | 1486 | 0.8304777 | 0.8060543 | 0.01604556 | 0.8065138 | 0.01305414 | 0.8065916 | 0.02395072 |  |  | 1710 | 0.8395489 | 0.8902937 | 0.04948834 | 0.866007 | 0.0170223 | 0.8660807 | 0.01380919 |  |  | 1710 | 0.7480154 | 0.8889699 | 0.02996087 | 0.7827793 | 0.01115678 | 0.7827697 | 0.006156071 |  |  | 87060 | 0.7674778 | 0.8678712 | 0.01142632 | 0.7570967 | 0.007435727 | 0.7570889 | 0.009083753 |  |  | 44860 | 0.6330744 | 0.7035679 | 0.007884833 | 0.6182072 | 0.003485393 | 0.6182002 | 0.00589763
|  |  | 1567 | 0.8723199 | 0.8679899 | 0.006354643 | 0.8709073 | 0.262197 | 0.8708015 | 0.1130335 |  |  | 1491 | 0.8314381 | 0.8069562 | 0.01601922 | 0.8073523 | 0.01302734 | 0.8074302 | 0.02390172 |  |  | 1715 | 0.8384699 | 0.8908133 | 0.04929772 | 0.8663263 | 0.0169307 | 0.8663997 | 0.01373491 |  |  | 1715 | 0.746334 | 0.889224 | 0.02977692 | 0.7828008 | 0.01115661 | 0.782791 | 0.006155511 |  |  | 87360 | 0.7719536 | 0.8678712 | 0.01142632 | 0.7573613 | 0.007441339 | 0.7573535 | 0.009089979 |  |  | 45160 | 0.6417762 | 0.7035679 | 0.007884833 | 0.6185805 | 0.003490976 | 0.6185735 | 0.005909823
|  |  | 1572 | 0.8723199 | 0.8687504 | 0.0063381 | 0.8715091 | 0.26228 | 0.8714044 | 0.1131099 |  |  | 1496 | 0.8314381 | 0.8078536 | 0.01599274 | 0.8081862 | 0.01300045 | 0.8082642 | 0.02385255 |  |  | 1720 | 0.8395489 | 0.8913294 | 0.04910742 | 0.8666429 | 0.01683954 | 0.8667159 | 0.013661 |  |  | 1720 | 0.746334 | 0.8894755 | 0.02959413 | 0.7828221 | 0.01115645 | 0.782812 | 0.006154973 |  |  | 87660 | 0.7719536 | 0.8678712 | 0.01142632 | 0.7576256 | 0.007446944 | 0.7576178 | 0.009096199 |  |  | 45460 | 0.630899 | 0.7035679 | 0.007884833 | 0.6189532 | 0.003496567 | 0.6189462 | 0.005922005
|  |  | 1577 | 0.8732159 | 0.8695066 | 0.006321536 | 0.8721071 | 0.2623614 | 0.8720035 | 0.1131857 |  |  | 1501 | 0.8323986 | 0.8087466 | 0.01596613 | 0.8090156 | 0.01297347 | 0.8090936 | 0.02380324 |  |  | 1725 | 0.8406279 | 0.891842 | 0.04891745 | 0.8669567 | 0.01674884 | 0.8670293 | 0.01358745 |  |  | 1725 | 0.7496969 | 0.8897247 | 0.02941251 | 0.782843 | 0.0111563 | 0.7828329 | 0.006154456 |  |  | 87960 | 0.7786675 | 0.8678712 | 0.01142632 | 0.7578895 | 0.007452544 | 0.7578818 | 0.009102414 |  |  | 45760 | 0.6330744 | 0.7035679 | 0.007884833 | 0.6193252 | 0.003502164 | 0.6193183 | 0.005934177
|  |  | 1582 | 0.8732159 | 0.8702583 | 0.006304953 | 0.8727015 | 0.2624413 | 0.872599 | 0.1132612 |  |  | 1506 | 0.833359 | 0.8096351 | 0.01593939 | 0.8098404 | 0.01294641 | 0.8099186 | 0.02375377 |  |  | 1730 | 0.8406279 | 0.8923511 | 0.04872782 | 0.8672678 | 0.01665858 | 0.8673401 | 0.01351427 |  |  | 1730 | 0.7480154 | 0.8899713 | 0.02923205 | 0.7828638 | 0.01115616 | 0.7828535 | 0.006153959 |  |  | 88260 | 0.7697157 | 0.8678712 | 0.01142632 | 0.7581532 | 0.007458138 | 0.7581455 | 0.009108623 |  |  | 46060 | 0.6330744 | 0.7035679 | 0.007884833 | 0.6196966 | 0.003507767 | 0.6196898 | 0.005946338
|  |  | 1587 | 0.8750078 | 0.8710057 | 0.006288351 | 0.8732922 | 0.2625196 | 0.8731908 | 0.1133361 |  |  | 1511 | 0.8343195 | 0.8105191 | 0.01591252 | 0.8106609 | 0.01291926 | 0.8107391 | 0.02370415 |  |  | 1735 | 0.8417069 | 0.8928568 | 0.04853852 | 0.8675762 | 0.01656877 | 0.8676481 | 0.01344145 |  |  | 1735 | 0.746334 | 0.8902156 | 0.02905275 | 0.7828843 | 0.01115602 | 0.7828738 | 0.006153483 |  |  | 88560 | 0.7764295 | 0.8678712 | 0.01142632 | 0.7584166 | 0.007463726 | 0.758409 | 0.009114826 |  |  | 46360 | 0.6352499 | 0.7035679 | 0.007884833 | 0.6200674 | 0.003513377 | 0.6200607 | 0.005958488
|  |  | 1592 | 0.8741118 | 0.8717488 | 0.006271731 | 0.8738792 | 0.2625963 | 0.8737789 | 0.1134107 |  |  | 1516 | 0.833359 | 0.8113987 | 0.01588552 | 0.8114768 | 0.01289204 | 0.8115551 | 0.02365438 |  |  | 1740 | 0.8406279 | 0.893359 | 0.04834956 | 0.8678819 | 0.0164794 | 0.8679535 | 0.013369 |  |  | 1740 | 0.7513784 | 0.8904575 | 0.02887461 | 0.7829046 | 0.01115589 | 0.782894 | 0.006153025 |  |  | 88860 | 0.7719536 | 0.8678712 | 0.01142632 | 0.7586796 | 0.007469308 | 0.7586721 | 0.009121024 |  |  | 46660 | 0.6374253 | 0.7035679 | 0.007884833 | 0.6204376 | 0.003518993 | 0.6204309 | 0.005970625
|  |  | 1597 | 0.8759037 | 0.8724875 | 0.006255094 | 0.8744627 | 0.2626715 | 0.8743634 | 0.1134848 |  |  | 1521 | 0.8362404 | 0.812274 | 0.0158584 | 0.8122883 | 0.01286474 | 0.8123667 | 0.02360447 |  |  | 1745 | 0.8406279 | 0.8938579 | 0.04816095 | 0.868185 | 0.01639049 | 0.8682562 | 0.01329691 |  |  | 1745 | 0.7480154 | 0.8906971 | 0.02869762 | 0.7829247 | 0.01115578 | 0.7829139 | 0.006152586 |  |  | 89160 | 0.7786675 | 0.8678712 | 0.01142632 | 0.7589424 | 0.007474884 | 0.7589349 | 0.009127215 |  |  | 46960 | 0.6352499 | 0.7035679 | 0.007884833 | 0.6208071 | 0.003524614 | 0.6208005 | 0.00598275
|  |  | 1602 | 0.8759037 | 0.873222 | 0.006238441 | 0.8750425 | 0.2627451 | 0.8749444 | 0.1135584 |  |  | 1526 | 0.83528 | 0.8131449 | 0.01583115 | 0.8130955 | 0.01283736 | 0.8131739 | 0.02355442 |  |  | 1750 | 0.8417069 | 0.8943533 | 0.04797269 | 0.8684854 | 0.01630202 | 0.8685563 | 0.01322519 |  |  | 1750 | 0.7480154 | 0.8909343 | 0.02852178 | 0.7829445 | 0.01115567 | 0.7829336 | 0.006152165 |  |  | 89460 | 0.7764295 | 0.8678712 | 0.01142632 | 0.7592049 | 0.007480453 | 0.7591974 | 0.0091334 |  |  | 47260 | 0.6352499 | 0.7035679 | 0.007884833 | 0.6211761 | 0.003530241 | 0.6211695 | 0.005994863
|  |  | 1607 | 0.8767997 | 0.8739523 | 0.006221772 | 0.8756188 | 0.2628173 | 0.8755218 | 0.1136316 |  |  | 1531 | 0.8362404 | 0.8140114 | 0.01580378 | 0.8138982 | 0.0128099 | 0.8139767 | 0.02350424 |  |  | 1755 | 0.8406279 | 0.8948454 | 0.04778479 | 0.8687832 | 0.01621401 | 0.8688538 | 0.01315383 |  |  | 1755 | 0.7530599 | 0.8911692 | 0.0283471 | 0.7829641 | 0.01115556 | 0.7829531 | 0.00615176 |  |  | 89760 | 0.7697157 | 0.8678712 | 0.01142632 | 0.759467 | 0.007486017 | 0.7594596 | 0.00913958 |  |  | 47560 | 0.6330744 | 0.7035679 | 0.007884833 | 0.6215444 | 0.003535873 | 0.6215379 | 0.006006962
|  |  | 1612 | 0.8776957 | 0.8746783 | 0.006205088 | 0.8761916 | 0.2628879 | 0.8760957 | 0.1137043 |  |  | 1536 | 0.8381613 | 0.8148736 | 0.01577629 | 0.8146966 | 0.01278237 | 0.8147752 | 0.02345391 |  |  | 1760 | 0.8427859 | 0.8953342 | 0.04759724 | 0.8690785 | 0.01612644 | 0.8691487 | 0.01308283 |  |  | 1760 | 0.7496969 | 0.8914018 | 0.02817356 | 0.7829835 | 0.01115547 | 0.7829723 | 0.006151373 |  |  | 90060 | 0.7741916 | 0.8678712 | 0.01142632 | 0.7597289 | 0.007491574 | 0.7597215 | 0.009145753 |  |  | 47860 | 0.630899 | 0.7035679 | 0.007884833 | 0.6219121 | 0.00354151 | 0.6219057 | 0.006019047
|  |  | 1617 | 0.8794876 | 0.8754001 | 0.006188389 | 0.8767608 | 0.262957 | 0.876666 | 0.1137767 |  |  | 1541 | 0.8381613 | 0.8157315 | 0.01574868 | 0.8154906 | 0.01275477 | 0.8155693 | 0.02340346 |  |  | 1765 | 0.8417069 | 0.8958197 | 0.04741006 | 0.8693712 | 0.01603931 | 0.869441 | 0.0130122 |  |  | 1765 | 0.7496969 | 0.8916322 | 0.02800116 | 0.7830028 | 0.01115538 | 0.7829914 | 0.006151002 |  |  | 90360 | 0.7719536 | 0.8678712 | 0.01142632 | 0.7599905 | 0.007497125 | 0.7599832 | 0.00915192 |  |  | 48160 | 0.6352499 | 0.7035679 | 0.007884833 | 0.6222791 | 0.003547152 | 0.6222728 | 0.006031118
|  |  | 1622 | 0.8785916 | 0.8761178 | 0.006171677 | 0.8773266 | 0.2630247 | 0.8772329 | 0.1138486 |  |  | 1546 | 0.8391218 | 0.8165851 | 0.01572095 | 0.8162804 | 0.0127271 | 0.8163591 | 0.02335288 |  |  | 1770 | 0.8417069 | 0.8963019 | 0.04722324 | 0.8696613 | 0.01595264 | 0.8697308 | 0.01294193 |  |  | 1770 | 0.7496969 | 0.8918603 | 0.0278299 | 0.7830218 | 0.0111553 | 0.7830103 | 0.006150646 |  |  | 90660 | 0.7764295 | 0.8678712 | 0.01142632 | 0.7602517 | 0.007502669 | 0.7602445 | 0.00915808 |  |  | 48460 | 0.6374253 | 0.7035679 | 0.007884833 | 0.6226456 | 0.003552799 | 0.6226393 | 0.006043174
|  |  | 1627 | 0.8803835 | 0.8768313 | 0.006154953 | 0.877889 | 0.2630909 | 0.8777964 | 0.11392 |  |  | 1551 | 0.8400822 | 0.8174344 | 0.01569311 | 0.8170658 | 0.01269937 | 0.8171446 | 0.02330218 |  |  | 1775 | 0.8417069 | 0.8967808 | 0.04703678 | 0.8699489 | 0.01586641 | 0.8700181 | 0.01287203 |  |  | 1775 | 0.7496969 | 0.8920862 | 0.02765978 | 0.7830406 | 0.01115522 | 0.7830289 | 0.006150305 |  |  | 90960 | 0.7764295 | 0.8678712 | 0.01142632 | 0.7605127 | 0.007508208 | 0.7605055 | 0.009164235 |  |  | 48760 | 0.6374253 | 0.7035679 | 0.007884833 | 0.6230115 | 0.00355845 | 0.6230053 | 0.006055216
|  |  | 1632 | 0.8794876 | 0.8775406 | 0.006138216 | 0.878448 | 0.2631557 | 0.8783565 | 0.1139911 |  |  | 1556 | 0.8400822 | 0.8182795 | 0.01566516 | 0.817847 | 0.01267156 | 0.8179259 | 0.02325135 |  |  | 1780 | 0.8427859 | 0.8972565 | 0.04685071 | 0.8702341 | 0.01578063 | 0.8703029 | 0.01280249 |  |  | 1780 | 0.7513784 | 0.8923099 | 0.0274908 | 0.7830592 | 0.01115515 | 0.7830474 | 0.006149979 |  |  | 91260 | 0.7719536 | 0.8678712 | 0.01142632 | 0.7607733 | 0.007513739 | 0.7607662 | 0.009170382 |  |  | 49060 | 0.6374253 | 0.7035679 | 0.007884833 | 0.6233767 | 0.003564105 | 0.6233706 | 0.006067242
|  |  | 1637 | 0.8821755 | 0.8782459 | 0.006121468 | 0.8790035 | 0.263219 | 0.8789131 | 0.1140617 |  |  | 1561 | 0.8400822 | 0.8191204 | 0.01563709 | 0.818624 | 0.01264369 | 0.8187029 | 0.0232004 |  |  | 1785 | 0.8427859 | 0.8977289 | 0.046665 | 0.8705167 | 0.01569529 | 0.8705853 | 0.01273331 |  |  | 1785 | 0.7530599 | 0.8925314 | 0.02732294 | 0.7830776 | 0.01115509 | 0.7830657 | 0.006149666 |  |  | 91560 | 0.7764295 | 0.8678712 | 0.01142632 | 0.7610337 | 0.007519264 | 0.7610266 | 0.009176524 |  |  | 49360 | 0.6374253 | 0.7035679 | 0.007884833 | 0.6237413 | 0.003569765 | 0.6237353 | 0.006079252
|  |  | 1642 | 0.8821755 | 0.8789471 | 0.006104709 | 0.8795557 | 0.2632808 | 0.8794664 | 0.1141319 |  |  | 1566 | 0.8410427 | 0.819957 | 0.01560892 | 0.8193967 | 0.01261575 | 0.8194757 | 0.02314934 |  |  | 1790 | 0.8427859 | 0.8981982 | 0.04647968 | 0.870797 | 0.0156104 | 0.8708651 | 0.0126645 |  |  | 1790 | 0.7480154 | 0.8927507 | 0.02715622 | 0.7830958 | 0.01115503 | 0.7830838 | 0.006149367 |  |  | 91860 | 0.7786675 | 0.8678712 | 0.01142632 | 0.7612938 | 0.007524783 | 0.7612868 | 0.009182659 |  |  | 49660 | 0.6417762 | 0.7035679 | 0.007884833 | 0.6241054 | 0.003575428 | 0.6240993 | 0.006091246
|  |  | 1647 | 0.8821755 | 0.8796442 | 0.006087941 | 0.8801046 | 0.2633413 | 0.8800164 | 0.1142017 |  |  | 1571 | 0.8420032 | 0.8207895 | 0.01558064 | 0.8201653 | 0.01258775 | 0.8202443 | 0.02309816 |  |  | 1795 | 0.8417069 | 0.8986643 | 0.04629474 | 0.8710747 | 0.01552596 | 0.8711426 | 0.01259605 |  |  | 1795 | 0.7480154 | 0.8929679 | 0.02699062 | 0.7831139 | 0.01115498 | 0.7831017 | 0.006149081 |  |  | 92160 | 0.7809054 | 0.8678712 | 0.01142632 | 0.7615536 | 0.007530295 | 0.7615466 | 0.009188787 |  |  | 49960 | 0.6330744 | 0.7035679 | 0.007884833 | 0.6244688 | 0.003581095 | 0.6244628 | 0.006103223
|  |  | 1652 | 0.8830714 | 0.8803373 | 0.006071163 | 0.8806501 | 0.2634004 | 0.8805631 | 0.1142711 |  |  | 1576 | 0.8420032 | 0.8216179 | 0.01555225 | 0.8209297 | 0.01255969 | 0.8210087 | 0.02304687 |  |  | 1800 | 0.8406279 | 0.8991272 | 0.04611019 | 0.8713501 | 0.01544196 | 0.8714176 | 0.01252796 |  |  | 1800 | 0.7496969 | 0.893183 | 0.02682614 | 0.7831318 | 0.01115494 | 0.7831195 | 0.006148808 |  |  | 92460 | 0.7809054 | 0.8678712 | 0.01142632 | 0.761813 | 0.0075358 | 0.7618061 | 0.009194908 |  |  | 50260 | 0.6374253 | 0.7035679 | 0.007884833 | 0.6248316 | 0.003586766 | 0.6248257 | 0.006115183
|  |  | 1657 | 0.8830714 | 0.8810264 | 0.006054376 | 0.8811924 | 0.263458 | 0.8811065 | 0.1143401 |  |  | 1581 | 0.8439241 | 0.8224421 | 0.01552376 | 0.8216899 | 0.01253158 | 0.821769 | 0.02299548 |  |  | 1805 | 0.8427859 | 0.899587 | 0.04592603 | 0.8716231 | 0.01535841 | 0.8716903 | 0.01246024 |  |  | 1805 | 0.7480154 | 0.893396 | 0.02666278 | 0.7831495 | 0.01115489 | 0.7831371 | 0.006148547 |  |  | 92760 | 0.7809054 | 0.8678712 | 0.01142632 | 0.7620722 | 0.007541298 | 0.7620653 | 0.009201023 |  |  | 50560 | 0.6461271 | 0.7035679 | 0.007884833 | 0.6251938 | 0.00359244 | 0.6251879 | 0.006127125
|  |  | 1662 | 0.8848633 | 0.8817115 | 0.006037581 | 0.8817315 | 0.2635143 | 0.8816466 | 0.1144087 |  |  | 1586 | 0.8439241 | 0.8232622 | 0.01549517 | 0.822446 | 0.0125034 | 0.8225251 | 0.02294398 |  |  | 1810 | 0.8438649 | 0.9000436 | 0.04574226 | 0.8718938 | 0.01527531 | 0.8719606 | 0.01239287 |  |  | 1810 | 0.7480154 | 0.8936069 | 0.02650054 | 0.783167 | 0.01115486 | 0.7831545 | 0.006148297 |  |  | 93060 | 0.7809054 | 0.8678712 | 0.01142632 | 0.7623311 | 0.00754679 | 0.7623243 | 0.009207131 |  |  | 50860 | 0.6439517 | 0.7035679 | 0.007884833 | 0.6255553 | 0.003598116 | 0.6255496 | 0.00613905
|  |  | 1667 | 0.8848633 | 0.8823926 | 0.006020779 | 0.8822673 | 0.2635692 | 0.8821835 | 0.1144768 |  |  | 1591 | 0.8448845 | 0.8240781 | 0.01546648 | 0.823198 | 0.01247517 | 0.8232772 | 0.02289237 |  |  | 1815 | 0.8427859 | 0.9004972 | 0.04555889 | 0.872162 | 0.01519265 | 0.8722286 | 0.01232587 |  |  | 1815 | 0.7480154 | 0.8938158 | 0.02633941 | 0.7831843 | 0.01115482 | 0.7831717 | 0.006148059 |  |  | 93360 | 0.7831434 | 0.8678712 | 0.01142632 | 0.7625897 | 0.007552275 | 0.7625829 | 0.009213232 |  |  | 51160 | 0.6396008 | 0.7035679 | 0.007884833 | 0.6259163 | 0.003603796 | 0.6259106 | 0.006150957
|  |  | 1672 | 0.8857593 | 0.8830698 | 0.006003971 | 0.8827998 | 0.2636228 | 0.8827172 | 0.1145446 |  |  | 1596 | 0.845845 | 0.8248901 | 0.01543769 | 0.8239459 | 0.01244688 | 0.8240251 | 0.02284067 |  |  | 1820 | 0.8427859 | 0.9009477 | 0.04537592 | 0.872428 | 0.01511043 | 0.8724942 | 0.01225923 |  |  | 1820 | 0.7496969 | 0.8940226 | 0.02617939 | 0.7832015 | 0.0111548 | 0.7831888 | 0.006147832 |  |  | 93660 | 0.7764295 | 0.8678712 | 0.01142632 | 0.762848 | 0.007557752 | 0.7628413 | 0.009219327 |  |  | 51460 | 0.6352499 | 0.7035679 | 0.007884833 | 0.6262767 | 0.003609479 | 0.6262711 | 0.006162845
|  |  | 1677 | 0.8857593 | 0.883743 | 0.005987156 | 0.8833293 | 0.263675 | 0.8832477 | 0.114612 |  |  | 1601 | 0.8448845 | 0.8256979 | 0.0154088 | 0.8246898 | 0.01241854 | 0.824769 | 0.02278887 |  |  | 1825 | 0.8438649 | 0.9013952 | 0.04519335 | 0.8726917 | 0.01502865 | 0.8727575 | 0.01219295 |  |  | 1825 | 0.746334 | 0.8942275 | 0.02602048 | 0.7832185 | 0.01115477 | 0.7832057 | 0.006147615 |  |  | 93960 | 0.7786675 | 0.8678712 | 0.01142632 | 0.763106 | 0.007563223 | 0.7630993 | 0.009225414 |  |  | 51760 | 0.6417762 | 0.7035679 | 0.007884833 | 0.6266365 | 0.003615164 | 0.6266309 | 0.006174715
|  |  | 1682 | 0.8875512 | 0.8844124 | 0.005970336 | 0.8838555 | 0.2637259 | 0.8837751 | 0.114679 |  |  | 1606 | 0.8468054 | 0.8265017 | 0.01537982 | 0.8254296 | 0.01239015 | 0.8255089 | 0.02273698 |  |  | 1830 | 0.8427859 | 0.9018396 | 0.04501118 | 0.872953 | 0.01494732 | 0.8730186 | 0.01212703 |  |  | 1830 | 0.7496969 | 0.8944303 | 0.02586267 | 0.7832354 | 0.01115476 | 0.7832224 | 0.006147409 |  |  | 94260 | 0.7786675 | 0.8678712 | 0.01142632 | 0.7633637 | 0.007568687 | 0.7633571 | 0.009231494 |  |  | 52060 | 0.6417762 | 0.7035679 | 0.007884833 | 0.6269956 | 0.003620851 | 0.6269901 | 0.006186565
|  |  | 1687 | 0.8875512 | 0.8850779 | 0.005953512 | 0.8843787 | 0.2637754 | 0.8842994 | 0.1147456 |  |  | 1611 | 0.845845 | 0.8273015 | 0.01535074 | 0.8261654 | 0.0123617 | 0.8262447 | 0.02268499 |  |  | 1835 | 0.8417069 | 0.902281 | 0.04482943 | 0.8732121 | 0.01486644 | 0.8732774 | 0.01206147 |  |  | 1835 | 0.7547414 | 0.8946311 | 0.02570596 | 0.7832521 | 0.01115474 | 0.783239 | 0.006147212 |  |  | 94560 | 0.7764295 | 0.8678712 | 0.01142632 | 0.7636211 | 0.007574144 | 0.7636145 | 0.009237567 |  |  | 52360 | 0.6396008 | 0.7035679 | 0.007884833 | 0.6273542 | 0.003626541 | 0.6273488 | 0.006198395
|  |  | 1692 | 0.8875512 | 0.8857396 | 0.005936683 | 0.8848987 | 0.2638236 | 0.8848205 | 0.1148118 |  |  | 1616 | 0.8477659 | 0.8280974 | 0.01532157 | 0.8268972 | 0.01233321 | 0.8269766 | 0.02263291 |  |  | 1840 | 0.844944 | 0.9027195 | 0.04464808 | 0.873469 | 0.01478599 | 0.8735339 | 0.01199627 |  |  | 1840 | 0.7513784 | 0.89483 | 0.02555035 | 0.7832687 | 0.01115473 | 0.7832555 | 0.006147025 |  |  | 94860 | 0.7831434 | 0.8678712 | 0.01142632 | 0.7638782 | 0.007579594 | 0.7638717 | 0.009243633 |  |  | 52660 | 0.6396008 | 0.7035679 | 0.007884833 | 0.6277122 | 0.003632232 | 0.6277068 | 0.006210206
|  |  | 1697 | 0.8884472 | 0.8863974 | 0.005919851 | 0.8854157 | 0.2638706 | 0.8853386 | 0.1148776 |  |  | 1621 | 0.8477659 | 0.8288892 | 0.01529231 | 0.8276251 | 0.01230467 | 0.8277044 | 0.02258075 |  |  | 1845 | 0.8438649 | 0.9031549 | 0.04446716 | 0.8737237 | 0.01470599 | 0.8737882 | 0.01193143 |  |  | 1845 | 0.7480154 | 0.895027 | 0.02539583 | 0.7832851 | 0.01115472 | 0.7832718 | 0.006146846 |  |  | 95160 | 0.7853813 | 0.8678712 | 0.01142632 | 0.764135 | 0.007585036 | 0.7641285 | 0.009249692 |  |  | 52960 | 0.6439517 | 0.7035679 | 0.007884833 | 0.6280695 | 0.003637926 | 0.6280642 | 0.006221997
|  |  | 1702 | 0.8884472 | 0.8870514 | 0.005903015 | 0.8859296 | 0.2639162 | 0.8858536 | 0.1149431 |  |  | 1626 | 0.8496868 | 0.8296771 | 0.01526297 | 0.8283489 | 0.01227608 | 0.8284284 | 0.0225285 |  |  | 1850 | 0.8438649 | 0.9035874 | 0.04428664 | 0.8739761 | 0.01462642 | 0.8740403 | 0.01186695 |  |  | 1850 | 0.7513784 | 0.895222 | 0.02524239 | 0.7833013 | 0.01115472 | 0.7832879 | 0.006146677 |  |  | 95460 | 0.7809054 | 0.8678712 | 0.01142632 | 0.7643915 | 0.007590472 | 0.7643851 | 0.009255744 |  |  | 53260 | 0.6396008 | 0.7035679 | 0.007884833 | 0.6284263 | 0.003643621 | 0.628421 | 0.006233767
|  |  | 1707 | 0.8893431 | 0.8877016 | 0.005886178 | 0.8864404 | 0.2639606 | 0.8863656 | 0.1150082 |  |  | 1631 | 0.8516077 | 0.830461 | 0.01523353 | 0.8290689 | 0.01224745 | 0.8291484 | 0.02247617 |  |  | 1855 | 0.844944 | 0.904017 | 0.04410655 | 0.8742263 | 0.0145473 | 0.8742903 | 0.01180283 |  |  | 1855 | 0.7480154 | 0.8954152 | 0.02509005 | 0.7833175 | 0.01115472 | 0.783304 | 0.006146516 |  |  | 95760 | 0.7786675 | 0.8678712 | 0.01142632 | 0.7646478 | 0.0075959 | 0.7646414 | 0.009261788 |  |  | 53560 | 0.6417762 | 0.7035679 | 0.007884833 | 0.6287825 | 0.003649317 | 0.6287773 | 0.006245516
|  |  | 1712 | 0.8902391 | 0.8883481 | 0.005869339 | 0.8869483 | 0.2640037 | 0.8868745 | 0.1150729 |  |  | 1636 | 0.8496868 | 0.8312411 | 0.01520401 | 0.829785 | 0.01221878 | 0.8298644 | 0.02242377 |  |  | 1860 | 0.846023 | 0.9044437 | 0.04392688 | 0.8744744 | 0.01446862 | 0.874538 | 0.01173907 |  |  | 1860 | 0.7496969 | 0.8956064 | 0.02493878 | 0.7833334 | 0.01115472 | 0.7833198 | 0.006146364 |  |  | 96060 | 0.7809054 | 0.8678712 | 0.01142632 | 0.7649037 | 0.00760132 | 0.7648974 | 0.009267825 |  |  | 53860 | 0.6396008 | 0.7035679 | 0.007884833 | 0.6291381 | 0.003655015 | 0.6291329 | 0.006257244
|  |  | 1717 | 0.8902391 | 0.8889908 | 0.005852499 | 0.8874532 | 0.2640455 | 0.8873805 | 0.1151372 |  |  | 1641 | 0.8506473 | 0.8320172 | 0.01517441 | 0.8304971 | 0.01219006 | 0.8305766 | 0.02237128 |  |  | 1865 | 0.846023 | 0.9048675 | 0.04374764 | 0.8747204 | 0.01439037 | 0.8747836 | 0.01167566 |  |  | 1865 | 0.7496969 | 0.8957958 | 0.0247886 | 0.7833493 | 0.01115472 | 0.7833356 | 0.006146219 |  |  | 96360 | 0.7831434 | 0.8678712 | 0.01142632 | 0.7651593 | 0.007606734 | 0.7651531 | 0.009273854 |  |  | 54160 | 0.6396008 | 0.7035679 | 0.007884833 | 0.629493 | 0.003660714 | 0.629488 | 0.00626895
|  |  | 1722 | 0.8902391 | 0.8896298 | 0.005835658 | 0.8879551 | 0.2640861 | 0.8878836 | 0.1152012 |  |  | 1646 | 0.8516077 | 0.8327894 | 0.01514472 | 0.8312055 | 0.0121613 | 0.831285 | 0.02231872 |  |  | 1870 | 0.844944 | 0.9052884 | 0.04356882 | 0.8749642 | 0.01431257 | 0.8750271 | 0.01161261 |  |  | 1870 | 0.7513784 | 0.8959834 | 0.02463949 | 0.783365 | 0.01115473 | 0.7833512 | 0.006146082 |  |  | 96660 | 0.7809054 | 0.8678712 | 0.01142632 | 0.7654147 | 0.00761214 | 0.7654085 | 0.009279876 |  |  | 54460 | 0.6417762 | 0.7035679 | 0.007884833 | 0.6298474 | 0.003666415 | 0.6298424 | 0.006280635
|  |  | 1727 | 0.892031 | 0.8902651 | 0.005818817 | 0.8884541 | 0.2641255 | 0.8883837 | 0.1152648 |  |  | 1651 | 0.8516077 | 0.8335578 | 0.01511496 | 0.8319099 | 0.01213251 | 0.8319894 | 0.02226609 |  |  | 1875 | 0.844944 | 0.9057064 | 0.04339043 | 0.8752059 | 0.0142352 | 0.8752685 | 0.01154991 |  |  | 1875 | 0.7496969 | 0.8961691 | 0.02449145 | 0.7833805 | 0.01115474 | 0.7833666 | 0.006145953 |  |  | 96960 | 0.7831434 | 0.8678712 | 0.01142632 | 0.7656698 | 0.007617538 | 0.7656636 | 0.009285891 |  |  | 54760 | 0.6417762 | 0.7035679 | 0.007884833 | 0.6302012 | 0.003672116 | 0.6301963 | 0.006292298
|  |  | 1732 | 0.891135 | 0.8908968 | 0.005801977 | 0.8889502 | 0.2641636 | 0.8888808 | 0.115328 |  |  | 1656 | 0.8525682 | 0.8343224 | 0.01508511 | 0.8326106 | 0.01210367 | 0.8326901 | 0.02221339 |  |  | 1880 | 0.846023 | 0.9061217 | 0.04321248 | 0.8754455 | 0.01415827 | 0.8755078 | 0.01148758 |  |  | 1880 | 0.7513784 | 0.896353 | 0.02434448 | 0.783396 | 0.01115476 | 0.783382 | 0.00614583 |  |  | 97260 | 0.7853813 | 0.8678712 | 0.01142632 | 0.7659245 | 0.007622929 | 0.7659184 | 0.009291897 |  |  | 55060 | 0.6483025 | 0.7035679 | 0.007884833 | 0.6305544 | 0.003677817 | 0.6305495 | 0.006303939
|  |  | 1737 | 0.892927 | 0.8915248 | 0.005785138 | 0.8894434 | 0.2642005 | 0.8893751 | 0.1153909 |  |  | 1661 | 0.8535286 | 0.8350832 | 0.01505519 | 0.8333074 | 0.0120748 | 0.833387 | 0.02216063 |  |  | 1885 | 0.847102 | 0.9065341 | 0.04303496 | 0.875683 | 0.01408178 | 0.875745 | 0.01142559 |  |  | 1885 | 0.7496969 | 0.8965351 | 0.02419858 | 0.7834113 | 0.01115478 | 0.7833972 | 0.006145715 |  |  | 97560 | 0.7876192 | 0.8678712 | 0.01142632 | 0.766179 | 0.007628313 | 0.7661729 | 0.009297897 |  |  | 55360 | 0.6461271 | 0.7035679 | 0.007884833 | 0.630907 | 0.00368352 | 0.6309022 | 0.006315557
|  |  | 1742 | 0.892927 | 0.8921491 | 0.005768301 | 0.8899337 | 0.2642362 | 0.8898665 | 0.1154534 |  |  | 1666 | 0.8544891 | 0.8358401 | 0.01502519 | 0.8340005 | 0.01204589 | 0.83408 | 0.0221078 |  |  | 1890 | 0.844944 | 0.9069437 | 0.04285788 | 0.8759185 | 0.01400572 | 0.8759802 | 0.01136396 |  |  | 1890 | 0.7496969 | 0.8967155 | 0.02405374 | 0.7834265 | 0.0111548 | 0.7834123 | 0.006145606 |  |  | 97860 | 0.7876192 | 0.8678712 | 0.01142632 | 0.7664332 | 0.007633689 | 0.7664272 | 0.009303888 |  |  | 55660 | 0.6439517 | 0.7035679 | 0.007884833 | 0.631259 | 0.003689222 | 0.6312543 | 0.006327152
|  |  | 1747 | 0.892927 | 0.8927698 | 0.005751466 | 0.8904211 | 0.2642708 | 0.8903551 | 0.1155156 |  |  | 1671 | 0.8554496 | 0.8365933 | 0.01499512 | 0.8346898 | 0.01201695 | 0.8347693 | 0.0220549 |  |  | 1895 | 0.844944 | 0.9073506 | 0.04268124 | 0.876152 | 0.0139301 | 0.8762133 | 0.01130269 |  |  | 1895 | 0.7496969 | 0.8968941 | 0.02390995 | 0.7834415 | 0.01115482 | 0.7834273 | 0.006145503 |  |  | 98160 | 0.7876192 | 0.8678712 | 0.01142632 | 0.7666871 | 0.007639057 | 0.7666811 | 0.009309872 |  |  | 55960 | 0.6417762 | 0.7035679 | 0.007884833 | 0.6316105 | 0.003694925 | 0.6316057 | 0.006338724
|  |  | 1752 | 0.8947189 | 0.893387 | 0.005734633 | 0.8909058 | 0.2643041 | 0.8908409 | 0.1155774 |  |  | 1676 | 0.8554496 | 0.8373427 | 0.01496497 | 0.8353753 | 0.01198797 | 0.8354549 | 0.02200195 |  |  | 1900 | 0.846023 | 0.9077547 | 0.04250504 | 0.8763834 | 0.01385492 | 0.8764444 | 0.01124177 |  |  | 1900 | 0.7480154 | 0.8970709 | 0.02376722 | 0.7834565 | 0.01115484 | 0.7834421 | 0.006145407 |  |  | 98460 | 0.7853813 | 0.8678712 | 0.01142632 | 0.7669407 | 0.007644418 | 0.7669348 | 0.009315848 |  |  | 56260 | 0.6417762 | 0.7035679 | 0.007884833 | 0.6319613 | 0.003700628 | 0.6319566 | 0.006350273
|  |  | 1757 | 0.8956148 | 0.8940006 | 0.005717805 | 0.8913876 | 0.2643363 | 0.8913238 | 0.1156389 |  |  | 1681 | 0.85641 | 0.8380883 | 0.01493475 | 0.8360572 | 0.01195896 | 0.8361368 | 0.02194894 |  |  | 1905 | 0.846023 | 0.908156 | 0.04232928 | 0.8766128 | 0.01378016 | 0.8766735 | 0.0111812 |  |  | 1905 | 0.746334 | 0.897246 | 0.02362554 | 0.7834713 | 0.01115487 | 0.7834569 | 0.006145317 |  |  | 98760 | 0.7853813 | 0.8678712 | 0.01142632 | 0.767194 | 0.007649771 | 0.7671882 | 0.009321816 |  |  | 56560 | 0.6461271 | 0.7035679 | 0.007884833 | 0.6323116 | 0.003706331 | 0.632307 | 0.006361798
|  |  | 1762 | 0.8947189 | 0.8946106 | 0.00570098 | 0.8918667 | 0.2643673 | 0.891804 | 0.1157 |  |  | 1686 | 0.85641 | 0.8388303 | 0.01490446 | 0.8367353 | 0.01192992 | 0.8368149 | 0.02189587 |  |  | 1910 | 0.847102 | 0.9085547 | 0.04215397 | 0.8768402 | 0.01370584 | 0.8769006 | 0.01112098 |  |  | 1910 | 0.7513784 | 0.8974195 | 0.0234849 | 0.783486 | 0.0111549 | 0.7834715 | 0.006145232 |  |  | 99060 | 0.7831434 | 0.8678712 | 0.01142632 | 0.767447 | 0.007655116 | 0.7674412 | 0.009327777 |  |  | 56860 | 0.6461271 | 0.7035679 | 0.007884833 | 0.6326612 | 0.003712034 | 0.6326567 | 0.006373299
|  |  | 1767 | 0.8947189 | 0.8952171 | 0.005684159 | 0.892343 | 0.2643972 | 0.8922814 | 0.1157608 |  |  | 1691 | 0.85641 | 0.8395685 | 0.01487411 | 0.8374098 | 0.01190085 | 0.8374894 | 0.02184275 |  |  | 1915 | 0.846023 | 0.9089506 | 0.04197911 | 0.8770657 | 0.01363195 | 0.8771258 | 0.01106112 |  |  | 1915 | 0.7496969 | 0.8975912 | 0.02334531 | 0.7835006 | 0.01115493 | 0.783486 | 0.006145153 |  |  | 99360 | 0.7853813 | 0.8678712 | 0.01142632 | 0.7676998 | 0.007660454 | 0.767694 | 0.009333729 |  |  | 57160 | 0.6461271 | 0.7035679 | 0.007884833 | 0.6330103 | 0.003717736 | 0.6330058 | 0.006384776
|  |  | 1772 | 0.8956148 | 0.89582 | 0.005667344 | 0.8928165 | 0.2644259 | 0.892756 | 0.1158212 |  |  | 1696 | 0.8573705 | 0.840303 | 0.01484368 | 0.8380806 | 0.01187176 | 0.8381602 | 0.02178958 |  |  | 1920 | 0.846023 | 0.9093439 | 0.0418047 | 0.8772892 | 0.01355849 | 0.877349 | 0.0110016 |  |  | 1920 | 0.7496969 | 0.8977612 | 0.02320675 | 0.7835151 | 0.01115496 | 0.7835004 | 0.006145079 |  |  | 99660 | 0.7876192 | 0.8678712 | 0.01142632 | 0.7679522 | 0.007665783 | 0.7679465 | 0.009339673 |  |  | 57460 | 0.6591798 | 0.7035679 | 0.007884833 | 0.6333588 | 0.003723438 | 0.6333544 | 0.006396228
|  |  | 1777 | 0.8983027 | 0.8964195 | 0.005650534 | 0.8932874 | 0.2644535 | 0.893228 | 0.1158813 |  |  | 1701 | 0.8592914 | 0.8410339 | 0.01481319 | 0.8387478 | 0.01184264 | 0.8388273 | 0.02173637 |  |  | 1925 | 0.846023 | 0.9097345 | 0.04163074 | 0.8775108 | 0.01348547 | 0.8775703 | 0.01094244 |  |  | 1925 | 0.7530599 | 0.8979296 | 0.02306923 | 0.7835295 | 0.01115499 | 0.7835147 | 0.006145011 |  |  | 99960 | 0.7853813 | 0.8678712 | 0.01142632 | 0.7682044 | 0.007671105 | 0.7681987 | 0.00934561 |  |  | 57760 | 0.6483025 | 0.7035679 | 0.007884833 | 0.6337067 | 0.003729139 | 0.6337023 | 0.006407656
|  |  | 1782 | 0.8974067 | 0.8970156 | 0.005633729 | 0.8937555 | 0.26448 | 0.8936972 | 0.1159411 |  |  | 1706 | 0.8573705 | 0.8417611 | 0.01478264 | 0.8394113 | 0.01181349 | 0.8394909 | 0.0216831 |  |  | 1930 | 0.846023 | 0.9101224 | 0.04145724 | 0.8777305 | 0.01341287 | 0.8777897 | 0.01088363 |  |  | 1930 | 0.7480154 | 0.8980964 | 0.02293274 | 0.7835438 | 0.01115503 | 0.7835289 | 0.006144947 |  |  | 100260 | 0.7876192 | 0.8678712 | 0.01142632 | 0.7684562 | 0.007676419 | 0.7684506 | 0.009351538 |  |  | 58060 | 0.6483025 | 0.7035679 | 0.007884833 | 0.6340541 | 0.003734839 | 0.6340497 | 0.00641906
|  |  | 1787 | 0.8974067 | 0.8976081 | 0.005616932 | 0.894221 | 0.2645053 | 0.8941638 | 0.1160005 |  |  | 1711 | 0.8592914 | 0.8424847 | 0.01475202 | 0.8400713 | 0.01178431 | 0.8401508 | 0.02162979 |  |  | 1935 | 0.846023 | 0.9105078 | 0.04128419 | 0.8779483 | 0.0133407 | 0.8780071 | 0.01082516 |  |  | 1935 | 0.7496969 | 0.8982615 | 0.02279728 | 0.7835579 | 0.01115507 | 0.783543 | 0.006144888 |  |  | 100560 | 0.7898572 | 0.8678712 | 0.01142632 | 0.7687078 | 0.007681725 | 0.7687023 | 0.009357458 |  |  | 58360 | 0.6461271 | 0.7035679 | 0.007884833 | 0.6344008 | 0.003740539 | 0.6343965 | 0.006430438
|  |  | 1792 | 0.8983027 | 0.8981973 | 0.005600141 | 0.8946838 | 0.2645296 | 0.8946277 | 0.1160596 |  |  | 1716 | 0.8592914 | 0.8432047 | 0.01472134 | 0.8407276 | 0.01175512 | 0.8408072 | 0.02157644 |  |  | 1940 | 0.846023 | 0.9108905 | 0.0411116 | 0.8781642 | 0.01326896 | 0.8782227 | 0.01076704 |  |  | 1940 | 0.7480154 | 0.8984251 | 0.02266284 | 0.783572 | 0.01115511 | 0.783557 | 0.006144834 |  |  | 100860 | 0.7876192 | 0.8678712 | 0.01142632 | 0.7689591 | 0.007687023 | 0.7689536 | 0.00936337 |  |  | 58660 | 0.6461271 | 0.7035679 | 0.007884833 | 0.634747 | 0.003746237 | 0.6347428 | 0.00644179
|  |  | 1797 | 0.9000946 | 0.898783 | 0.005583357 | 0.895144 | 0.2645527 | 0.8950889 | 0.1161183 |  |  | 1721 | 0.8602518 | 0.8439211 | 0.01469061 | 0.8413804 | 0.0117259 | 0.84146 | 0.02152305 |  |  | 1945 | 0.847102 | 0.9112706 | 0.04093947 | 0.8783782 | 0.01319765 | 0.8784364 | 0.01070927 |  |  | 1945 | 0.7530599 | 0.898587 | 0.02252943 | 0.783586 | 0.01115515 | 0.7835709 | 0.006144784 |  |  | 101160 | 0.7853813 | 0.8678712 | 0.01142632 | 0.7692101 | 0.007692313 | 0.7692047 | 0.009369274 |  |  | 58960 | 0.6417762 | 0.7035679 | 0.007884833 | 0.6350926 | 0.003751935 | 0.6350884 | 0.006453118
|  |  | 1802 | 0.9009906 | 0.8993654 | 0.005566582 | 0.8956015 | 0.2645748 | 0.8955476 | 0.1161768 |  |  | 1726 | 0.8612123 | 0.8446339 | 0.01465981 | 0.8420297 | 0.01169666 | 0.8421092 | 0.02146962 |  |  | 1950 | 0.847102 | 0.9116481 | 0.0407678 | 0.8785904 | 0.01312676 | 0.8786483 | 0.01065185 |  |  | 1950 | 0.7530599 | 0.8987474 | 0.02239702 | 0.7835998 | 0.01115519 | 0.7835847 | 0.006144739 |  |  | 101460 | 0.7853813 | 0.8678712 | 0.01142632 | 0.7694609 | 0.007697594 | 0.7694554 | 0.00937517 |  |  | 59260 | 0.6461271 | 0.7035679 | 0.007884833 | 0.6354376 | 0.003757631 | 0.6354335 | 0.006464419
|  |  | 1807 | 0.9009906 | 0.8999444 | 0.005549815 | 0.8960565 | 0.2645959 | 0.8960036 | 0.1162349 |  |  | 1731 | 0.8612123 | 0.8453432 | 0.01462895 | 0.8426754 | 0.01166739 | 0.842755 | 0.02141615 |  |  | 1955 | 0.847102 | 0.9120231 | 0.0405966 | 0.8788007 | 0.0130563 | 0.8788584 | 0.01059477 |  |  | 1955 | 0.7530599 | 0.8989062 | 0.02226563 | 0.7836136 | 0.01115523 | 0.7835984 | 0.006144698 |  |  | 101760 | 0.7809054 | 0.8678712 | 0.01142632 | 0.7697113 | 0.007702868 | 0.7697059 | 0.009381057 |  |  | 59560 | 0.6417762 | 0.7035679 | 0.007884833 | 0.635782 | 0.003763326 | 0.635778 | 0.006475695
|  |  | 1812 | 0.9000946 | 0.90052 | 0.005533057 | 0.8965089 | 0.2646158 | 0.8964571 | 0.1162927 |  |  | 1736 | 0.8621728 | 0.8460489 | 0.01459804 | 0.8433177 | 0.01163812 | 0.8433972 | 0.02136265 |  |  | 1960 | 0.847102 | 0.9123956 | 0.04042586 | 0.8790092 | 0.01298626 | 0.8790666 | 0.01053804 |  |  | 1960 | 0.7513784 | 0.8990634 | 0.02213525 | 0.7836273 | 0.01115528 | 0.783612 | 0.006144661 |  |  | 102060 | 0.7809054 | 0.8678712 | 0.01142632 | 0.7699614 | 0.007708134 | 0.7699561 | 0.009386936 |  |  | 59860 | 0.6526534 | 0.7035679 | 0.007884833 | 0.6361259 | 0.003769019 | 0.6361219 | 0.006486944
|  |  | 1817 | 0.9009906 | 0.9010923 | 0.005516308 | 0.8969587 | 0.2646347 | 0.896908 | 0.1163502 |  |  | 1741 | 0.8631332 | 0.846751 | 0.01456708 | 0.8439564 | 0.01160882 | 0.8440359 | 0.02130912 |  |  | 1965 | 0.848181 | 0.9127655 | 0.04025559 | 0.8792159 | 0.01291665 | 0.879273 | 0.01048165 |  |  | 1965 | 0.7530599 | 0.8992191 | 0.02200587 | 0.7836409 | 0.01115533 | 0.7836255 | 0.006144627 |  |  | 102360 | 0.7853813 | 0.8678712 | 0.01142632 | 0.7702113 | 0.007713391 | 0.770206 | 0.009392806 |  |  | 60160 | 0.6548289 | 0.7035679 | 0.007884833 | 0.6364691 | 0.00377471 | 0.6364652 | 0.006498167
|  |  | 1822 | 0.9027825 | 0.9016613 | 0.005499568 | 0.897406 | 0.2646526 | 0.8973564 | 0.1164073 |  |  | 1746 | 0.8631332 | 0.8474497 | 0.01453606 | 0.8445917 | 0.0115795 | 0.8446712 | 0.02125556 |  |  | 1970 | 0.847102 | 0.9131329 | 0.04008578 | 0.8794209 | 0.01284746 | 0.8794776 | 0.0104256 |  |  | 1970 | 0.7530599 | 0.8993733 | 0.0218775 | 0.7836544 | 0.01115537 | 0.7836389 | 0.006144598 |  |  | 102660 | 0.7876192 | 0.8678712 | 0.01142632 | 0.7704609 | 0.00771864 | 0.7704556 | 0.009398668 |  |  | 60460 | 0.6548289 | 0.7035679 | 0.007884833 | 0.6368118 | 0.0037804 | 0.636808 | 0.006509364
|  |  | 1827 | 0.9018865 | 0.902227 | 0.005482839 | 0.8978508 | 0.2646694 | 0.8978023 | 0.1164642 |  |  | 1751 | 0.8631332 | 0.8481449 | 0.01450499 | 0.8452236 | 0.01155017 | 0.845303 | 0.02120197 |  |  | 1975 | 0.848181 | 0.9134979 | 0.03991645 | 0.879624 | 0.01277869 | 0.8796805 | 0.0103699 |  |  | 1975 | 0.7513784 | 0.899526 | 0.02175011 | 0.7836678 | 0.01115542 | 0.7836523 | 0.006144572 |  |  | 102960 | 0.7876192 | 0.8678712 | 0.01142632 | 0.7707102 | 0.007723881 | 0.770705 | 0.009404522 |  |  | 60760 | 0.6591798 | 0.7035679 | 0.007884833 | 0.637154 | 0.003786087 | 0.6371502 | 0.006520534
|  |  | 1832 | 0.9027825 | 0.9027894 | 0.005466121 | 0.8982931 | 0.2646853 | 0.8982456 | 0.1165207 |  |  | 1756 | 0.8650541 | 0.8488366 | 0.01447387 | 0.845852 | 0.01152083 | 0.8459314 | 0.02114836 |  |  | 1980 | 0.847102 | 0.9138604 | 0.03974758 | 0.8798255 | 0.01271034 | 0.8798816 | 0.01031454 |  |  | 1980 | 0.7496969 | 0.8996772 | 0.02162373 | 0.7836811 | 0.01115547 | 0.7836655 | 0.006144549 |  |  | 103260 | 0.7853813 | 0.8678712 | 0.01142632 | 0.7709592 | 0.007729114 | 0.770954 | 0.009410367 |  |  | 61060 | 0.6548289 | 0.7035679 | 0.007884833 | 0.6374955 | 0.003791773 | 0.6374918 | 0.006531677
|  |  | 1837 | 0.9018865 | 0.9033486 | 0.005449414 | 0.8987329 | 0.2647001 | 0.8986865 | 0.1165769 |  |  | 1761 | 0.8660146 | 0.8495248 | 0.01444269 | 0.846477 | 0.01149147 | 0.8465564 | 0.02109472 |  |  | 1985 | 0.846023 | 0.9142204 | 0.03957919 | 0.8800251 | 0.0126424 | 0.880081 | 0.01025952 |  |  | 1985 | 0.7496969 | 0.899827 | 0.02149832 | 0.7836943 | 0.01115552 | 0.7836787 | 0.00614453 |  |  | 103560 | 0.7876192 | 0.8678712 | 0.01142632 | 0.7712079 | 0.007734338 | 0.7712028 | 0.009416203 |  |  | 61360 | 0.6570043 | 0.7035679 | 0.007884833 | 0.6378365 | 0.003797456 | 0.6378328 | 0.006542793
|  |  | 1842 | 0.9036784 | 0.9039045 | 0.005432718 | 0.8991702 | 0.2647139 | 0.8991249 | 0.1166328 |  |  | 1766 | 0.8660146 | 0.8502097 | 0.01441147 | 0.8470986 | 0.0114621 | 0.847178 | 0.02104106 |  |  | 1990 | 0.84926 | 0.9145779 | 0.03941128 | 0.8802231 | 0.01257489 | 0.8802787 | 0.01020484 |  |  | 1990 | 0.7547414 | 0.8999753 | 0.02137391 | 0.7837075 | 0.01115558 | 0.7836918 | 0.006144514 |  |  | 103860 | 0.7920951 | 0.8678712 | 0.01142632 | 0.7714563 | 0.007739554 | 0.7714513 | 0.009422031 |  |  | 61660 | 0.6570043 | 0.7035679 | 0.007884833 | 0.6381769 | 0.003803137 | 0.6381733 | 0.006553881
|  |  | 1847 | 0.9036784 | 0.9044572 | 0.005416035 | 0.8996051 | 0.2647267 | 0.8995609 | 0.1166884 |  |  | 1771 | 0.8650541 | 0.8508911 | 0.01438021 | 0.8477169 | 0.01143272 | 0.8477962 | 0.02098738 |  |  | 1995 | 0.847102 | 0.9149331 | 0.03924384 | 0.8804193 | 0.0125078 | 0.8804746 | 0.0101505 |  |  | 1995 | 0.7530599 | 0.9001221 | 0.02125047 | 0.7837205 | 0.01115563 | 0.7837048 | 0.006144501 |  |  | 104160 | 0.7898572 | 0.8678712 | 0.01142632 | 0.7717045 | 0.007744762 | 0.7716995 | 0.009427851 |  |  | 61960 | 0.6526534 | 0.7035679 | 0.007884833 | 0.6385168 | 0.003808816 | 0.6385132 | 0.006564942
|  |  | 1852 | 0.9036784 | 0.9050067 | 0.005399363 | 0.9000376 | 0.2647385 | 0.8999945 | 0.1167437 |  |  | 1776 | 0.8660146 | 0.8515691 | 0.0143489 | 0.8483318 | 0.01140333 | 0.8484111 | 0.02093368 |  |  | 2000 | 0.850339 | 0.9152858 | 0.03907688 | 0.8806139 | 0.01244112 | 0.8806689 | 0.0100965 |  |  | 2000 | 0.7530599 | 0.9002675 | 0.02112801 | 0.7837335 | 0.01115568 | 0.7837177 | 0.006144491 |  |  | 104460 | 0.7898572 | 0.8678712 | 0.01142632 | 0.7719523 | 0.007749961 | 0.7719474 | 0.009433661 |  |  | 62260 | 0.6526534 | 0.7035679 | 0.007884833 | 0.638856 | 0.003814493 | 0.6388525 | 0.006575976
|  |  | 1857 | 0.9045744 | 0.9055531 | 0.005382705 | 0.9004676 | 0.2647493 | 0.9004256 | 0.1167987 |  |  | 1781 | 0.866975 | 0.8522437 | 0.01431754 | 0.8489433 | 0.01137393 | 0.8490226 | 0.02087996 |  |  | 2005 | 0.848181 | 0.9156362 | 0.03891039 | 0.8808067 | 0.01237486 | 0.8808614 | 0.01004284 |  |  | 2005 | 0.7496969 | 0.9004115 | 0.02100652 | 0.7837464 | 0.01115574 | 0.7837306 | 0.006144484 |  |  | 104760 | 0.7943331 | 0.8678712 | 0.01142632 | 0.7721999 | 0.007755151 | 0.772195 | 0.009439463 |  |  | 62560 | 0.650478 | 0.7035679 | 0.007884833 | 0.6391948 | 0.003820166 | 0.6391913 | 0.006586981
|  |  | 1862 | 0.9045744 | 0.9060963 | 0.00536606 | 0.9008953 | 0.2647592 | 0.9008543 | 0.1168535 |  |  | 1786 | 0.8679355 | 0.8529149 | 0.01428614 | 0.8495516 | 0.01134452 | 0.8496308 | 0.02082623 |  |  | 2010 | 0.848181 | 0.9159842 | 0.03874439 | 0.8809979 | 0.01230901 | 0.8810524 | 0.009989515 |  |  | 2010 | 0.7547414 | 0.9005541 | 0.020886 | 0.7837593 | 0.01115579 | 0.7837433 | 0.00614448 |  |  | 105060 | 0.7943331 | 0.8678712 | 0.01142632 | 0.7724472 | 0.007760334 | 0.7724424 | 0.009445256 |  |  | 62860 | 0.6548289 | 0.7035679 | 0.007884833 | 0.6395329 | 0.003825837 | 0.6395295 | 0.006597959
|  |  | 1867 | 0.9081582 | 0.9066363 | 0.005349428 | 0.9013206 | 0.2647681 | 0.9012807 | 0.1169079 |  |  | 1791 | 0.8679355 | 0.8535828 | 0.0142547 | 0.8501565 | 0.0113151 | 0.8502358 | 0.02077249 |  |  | 2015 | 0.848181 | 0.9163298 | 0.03857886 | 0.8811875 | 0.01224358 | 0.8812416 | 0.009936525 |  |  | 2015 | 0.7530599 | 0.9006953 | 0.02076645 | 0.783772 | 0.01115585 | 0.783756 | 0.006144479 |  |  | 105360 | 0.7898572 | 0.8678712 | 0.01142632 | 0.7726942 | 0.007765507 | 0.7726894 | 0.009451041 |  |  | 63160 | 0.6570043 | 0.7035679 | 0.007884833 | 0.6398705 | 0.003831505 | 0.6398671 | 0.006608909
|  |  | 1872 | 0.9072623 | 0.9071732 | 0.005332811 | 0.9017435 | 0.2647761 | 0.9017047 | 0.116962 |  |  | 1796 | 0.8679355 | 0.8542473 | 0.01422321 | 0.8507582 | 0.01128567 | 0.8508374 | 0.02071873 |  |  | 2020 | 0.84926 | 0.9166731 | 0.03841382 | 0.8813754 | 0.01217855 | 0.8814293 | 0.009883871 |  |  | 2020 | 0.7547414 | 0.9008351 | 0.02064785 | 0.7837847 | 0.01115591 | 0.7837687 | 0.00614448 |  |  | 105660 | 0.7876192 | 0.8678712 | 0.01142632 | 0.772941 | 0.007770672 | 0.7729362 | 0.009456816 |  |  | 63460 | 0.6570043 | 0.7035679 | 0.007884833 | 0.6402075 | 0.00383717 | 0.6402041 | 0.00661983
|  |  | 1877 | 0.9072623 | 0.907707 | 0.005316208 | 0.9021642 | 0.2647831 | 0.9021264 | 0.1170158 |  |  | 1801 | 0.8679355 | 0.8549086 | 0.01419169 | 0.8513566 | 0.01125624 | 0.8514358 | 0.02066497 |  |  | 2025 | 0.848181 | 0.9170141 | 0.03824926 | 0.8815617 | 0.01211394 | 0.8816153 | 0.009831551 |  |  | 2025 | 0.7480154 | 0.9009736 | 0.02053021 | 0.7837973 | 0.01115597 | 0.7837812 | 0.006144483 |  |  | 105960 | 0.7853813 | 0.8678712 | 0.01142632 | 0.7731874 | 0.007775829 | 0.7731827 | 0.009462583 |  |  | 63760 | 0.6570043 | 0.7035679 | 0.007884833 | 0.6405439 | 0.003842832 | 0.6405406 | 0.006630723
|  |  | 1882 | 0.9072623 | 0.9082377 | 0.00529962 | 0.9025824 | 0.2647892 | 0.9025457 | 0.1170693 |  |  | 1806 | 0.8679355 | 0.8555665 | 0.01416013 | 0.8519517 | 0.01122681 | 0.8520309 | 0.0206112 |  |  | 2030 | 0.84926 | 0.9173527 | 0.03808519 | 0.8817464 | 0.01204974 | 0.8817997 | 0.009779565 |  |  | 2030 | 0.7547414 | 0.9011107 | 0.02041352 | 0.7838099 | 0.01115603 | 0.7837937 | 0.00614449 |  |  | 106260 | 0.7920951 | 0.8678712 | 0.01142632 | 0.7734336 | 0.007780977 | 0.7734289 | 0.00946834 |  |  | 64060 | 0.6591798 | 0.7035679 | 0.007884833 | 0.6408798 | 0.003848491 | 0.6408766 | 0.006641587
|  |  | 1887 | 0.9081582 | 0.9087654 | 0.005283047 | 0.9029984 | 0.2647944 | 0.9029628 | 0.1171226 |  |  | 1811 | 0.8698564 | 0.8562211 | 0.01412853 | 0.8525436 | 0.01119737 | 0.8526228 | 0.02055743 |  |  | 2035 | 0.848181 | 0.9176891 | 0.0379216 | 0.8819295 | 0.01198595 | 0.8819825 | 0.009727912 |  |  | 2035 | 0.7547414 | 0.9012464 | 0.02029778 | 0.7838223 | 0.01115608 | 0.7838061 | 0.006144498 |  |  | 106560 | 0.7898572 | 0.8678712 | 0.01142632 | 0.7736795 | 0.007786116 | 0.7736749 | 0.009474089 |  |  | 64360 | 0.6548289 | 0.7035679 | 0.007884833 | 0.6412151 | 0.003854147 | 0.6412119 | 0.006652423
|  |  | 1892 | 0.9081582 | 0.90929 | 0.005266489 | 0.9034121 | 0.2647987 | 0.9033776 | 0.1171755 |  |  | 1816 | 0.8708169 | 0.8568725 | 0.0140969 | 0.8531324 | 0.01116793 | 0.8532114 | 0.02050365 |  |  | 2040 | 0.848181 | 0.9180232 | 0.03775849 | 0.882111 | 0.01192256 | 0.8821637 | 0.00967659 |  |  | 2040 | 0.7547414 | 0.9013809 | 0.02018298 | 0.7838347 | 0.01115615 | 0.7838185 | 0.006144508 |  |  | 106860 | 0.7943331 | 0.8678712 | 0.01142632 | 0.7739251 | 0.007791247 | 0.7739205 | 0.009479829 |  |  | 64660 | 0.6483025 | 0.7035679 | 0.007884833 | 0.6415499 | 0.003859799 | 0.6415468 | 0.006663229
|  |  | 1897 | 0.9081582 | 0.9098115 | 0.005249948 | 0.9038236 | 0.264802 | 0.9037901 | 0.1172282 |  |  | 1821 | 0.8698564 | 0.8575206 | 0.01406523 | 0.8537179 | 0.01113849 | 0.8537969 | 0.02044987 |  |  | 2045 | 0.84926 | 0.918355 | 0.03759588 | 0.882291 | 0.01185959 | 0.8823434 | 0.009625599 |  |  | 2045 | 0.7547414 | 0.901514 | 0.02006913 | 0.7838471 | 0.01115621 | 0.7838308 | 0.006144521 |  |  | 107160 | 0.7876192 | 0.8678712 | 0.01142632 | 0.7741704 | 0.007796369 | 0.7741659 | 0.00948556 |  |  | 64960 | 0.6548289 | 0.7035679 | 0.007884833 | 0.6418841 | 0.003865448 | 0.641881 | 0.006674007
|  |  | 1902 | 0.9090542 | 0.9103301 | 0.005233423 | 0.9042328 | 0.2648045 | 0.9042003 | 0.1172806 |  |  | 1826 | 0.8717773 | 0.8581655 | 0.01403353 | 0.8543002 | 0.01110905 | 0.8543792 | 0.02039608 |  |  | 2050 | 0.847102 | 0.9186846 | 0.03743375 | 0.8824694 | 0.01179702 | 0.8825215 | 0.009574938 |  |  | 2050 | 0.7530599 | 0.9016459 | 0.0199562 | 0.7838593 | 0.01115627 | 0.783843 | 0.006144536 |  |  | 107460 | 0.7920951 | 0.8678712 | 0.01142632 | 0.7744155 | 0.007801482 | 0.774411 | 0.009491281 |  |  | 65260 | 0.6570043 | 0.7035679 | 0.007884833 | 0.6422177 | 0.003871093 | 0.6422147 | 0.006684756
|  |  | 1907 | 0.9099502 | 0.9108456 | 0.005216915 | 0.9046397 | 0.2648061 | 0.9046083 | 0.1173327 |  |  | 1831 | 0.8708169 | 0.8588072 | 0.01400179 | 0.8548794 | 0.01107961 | 0.8549584 | 0.0203423 |  |  | 2055 | 0.850339 | 0.9190119 | 0.03727211 | 0.8826462 | 0.01173485 | 0.8826981 | 0.009524606 |  |  | 2055 | 0.7530599 | 0.9017764 | 0.01984421 | 0.7838716 | 0.01115633 | 0.7838551 | 0.006144553 |  |  | 107760 | 0.7920951 | 0.8678712 | 0.01142632 | 0.7746602 | 0.007806586 | 0.7746558 | 0.009496994 |  |  | 65560 | 0.6613552 | 0.7035679 | 0.007884833 | 0.6425508 | 0.003876735 | 0.6425478 | 0.006695475
|  |  | 1912 | 0.9108461 | 0.9113582 | 0.005200424 | 0.9050445 | 0.2648068 | 0.9050141 | 0.1173845 |  |  | 1836 | 0.8727378 | 0.8594456 | 0.01397002 | 0.8554555 | 0.01105017 | 0.8555344 | 0.02028853 |  |  | 2060 | 0.84926 | 0.919337 | 0.03711096 | 0.8828216 | 0.01167309 | 0.8828732 | 0.009474601 |  |  | 2060 | 0.7547414 | 0.9019057 | 0.01973315 | 0.7838837 | 0.01115639 | 0.7838672 | 0.006144572 |  |  | 108060 | 0.798809 | 0.8678712 | 0.01142632 | 0.7749047 | 0.007811682 | 0.7749003 | 0.009502697 |  |  | 65860 | 0.6526534 | 0.7035679 | 0.007884833 | 0.6428833 | 0.003882372 | 0.6428804 | 0.006706165
|  |  | 1917 | 0.9108461 | 0.9118678 | 0.00518395 | 0.905447 | 0.2648066 | 0.9054177 | 0.1174361 |  |  | 1841 | 0.8717773 | 0.8600809 | 0.01393823 | 0.8560284 | 0.01102073 | 0.8561072 | 0.02023475 |  |  | 2065 | 0.850339 | 0.9196599 | 0.03695031 | 0.8829954 | 0.01161172 | 0.8830467 | 0.009424924 |  |  | 2065 | 0.7530599 | 0.9020338 | 0.01962301 | 0.7838958 | 0.01115645 | 0.7838793 | 0.006144592 |  |  | 108360 | 0.798809 | 0.8678712 | 0.01142632 | 0.7751489 | 0.007816769 | 0.7751446 | 0.009508392 |  |  | 66160 | 0.650478 | 0.7035679 | 0.007884833 | 0.6432153 | 0.003888006 | 0.6432124 | 0.006716825
|  |  | 1922 | 0.9117421 | 0.9123744 | 0.005167495 | 0.9058473 | 0.2648056 | 0.9058191 | 0.1174874 |  |  | 1846 | 0.8736982 | 0.860713 | 0.0139064 | 0.8565982 | 0.01099129 | 0.856677 | 0.02018099 |  |  | 2070 | 0.850339 | 0.9199807 | 0.03679014 | 0.8831677 | 0.01155076 | 0.8832188 | 0.009375574 |  |  | 2070 | 0.7530599 | 0.9021605 | 0.01951379 | 0.7839078 | 0.01115652 | 0.7838912 | 0.006144615 |  |  | 108660 | 0.7876192 | 0.8678712 | 0.01142632 | 0.7753929 | 0.007821847 | 0.7753886 | 0.009514077 |  |  | 66460 | 0.6570043 | 0.7035679 | 0.007884833 | 0.6435467 | 0.003893636 | 0.6435439 | 0.006727456
|  |  | 1927 | 0.9108461 | 0.9128781 | 0.005151057 | 0.9062455 | 0.2648037 | 0.9062183 | 0.1175384 |  |  | 1851 | 0.8746587 | 0.8613419 | 0.01387454 | 0.8571649 | 0.01096186 | 0.8572437 | 0.02012723 |  |  | 2075 | 0.84926 | 0.9202992 | 0.03663047 | 0.8833386 | 0.0114902 | 0.8833893 | 0.009326548 |  |  | 2075 | 0.7564229 | 0.9022861 | 0.01940548 | 0.7839198 | 0.01115658 | 0.7839031 | 0.006144639 |  |  | 108960 | 0.7898572 | 0.8678712 | 0.01142632 | 0.7756365 | 0.007826916 | 0.7756323 | 0.009519753 |  |  | 66760 | 0.6526534 | 0.7035679 | 0.007884833 | 0.6438775 | 0.003899262 | 0.6438748 | 0.006738056
|  |  | 1932 | 0.912638 | 0.9133789 | 0.005134638 | 0.9066415 | 0.264801 | 0.9066153 | 0.1175891 |  |  | 1856 | 0.8746587 | 0.8619677 | 0.01384266 | 0.8577286 | 0.01093243 | 0.8578073 | 0.02007348 |  |  | 2080 | 0.8514181 | 0.9206157 | 0.03647129 | 0.8835079 | 0.01143004 | 0.8835584 | 0.009277847 |  |  | 2080 | 0.7530599 | 0.9024104 | 0.01929808 | 0.7839317 | 0.01115665 | 0.783915 | 0.006144665 |  |  | 109260 | 0.7920951 | 0.8678712 | 0.01142632 | 0.7758799 | 0.007831976 | 0.7758757 | 0.00952542 |  |  | 67060 | 0.6591798 | 0.7035679 | 0.007884833 | 0.6442078 | 0.003904884 | 0.6442051 | 0.006748627
|  |  | 1937 | 0.913534 | 0.9138768 | 0.005118238 | 0.9070354 | 0.2647974 | 0.9070103 | 0.1176396 |  |  | 1861 | 0.8736982 | 0.8625904 | 0.01381075 | 0.8582892 | 0.01090301 | 0.8583679 | 0.02001974 |  |  | 2085 | 0.8514181 | 0.9209299 | 0.03631261 | 0.8836759 | 0.01137028 | 0.8837261 | 0.009229469 |  |  | 2085 | 0.7564229 | 0.9025335 | 0.01919159 | 0.7839435 | 0.01115671 | 0.7839268 | 0.006144693 |  |  | 109560 | 0.796571 | 0.8678712 | 0.01142632 | 0.776123 | 0.007837027 | 0.7761188 | 0.009531077 |  |  | 67360 | 0.6548289 | 0.7035679 | 0.007884833 | 0.6445376 | 0.003910502 | 0.6445349 | 0.006759168
|  |  | 1942 | 0.913534 | 0.9143718 | 0.005101857 | 0.9074272 | 0.264793 | 0.9074031 | 0.1176898 |  |  | 1866 | 0.8756192 | 0.8632099 | 0.01377882 | 0.8588467 | 0.0108736 | 0.8589254 | 0.01996601 |  |  | 2090 | 0.8514181 | 0.9212421 | 0.03615442 | 0.8838423 | 0.01131091 | 0.8838923 | 0.009181413 |  |  | 2090 | 0.7547414 | 0.9026555 | 0.019086 | 0.7839553 | 0.01115678 | 0.7839386 | 0.006144722 |  |  | 109860 | 0.796571 | 0.8678712 | 0.01142632 | 0.7763658 | 0.007842069 | 0.7763617 | 0.009536725 |  |  | 67660 | 0.6570043 | 0.7035679 | 0.007884833 | 0.6448668 | 0.003916115 | 0.6448642 | 0.006769679
|  |  | 1947 | 0.913534 | 0.914864 | 0.005085495 | 0.9078168 | 0.2647878 | 0.9077938 | 0.1177397 |  |  | 1871 | 0.8765796 | 0.8638264 | 0.01374686 | 0.8594013 | 0.01084419 | 0.8594798 | 0.0199123 |  |  | 2095 | 0.850339 | 0.9215521 | 0.03599672 | 0.8840074 | 0.01125194 | 0.884057 | 0.009133678 |  |  | 2095 | 0.7547414 | 0.9027762 | 0.01898131 | 0.783967 | 0.01115684 | 0.7839503 | 0.006144752 |  |  | 110160 | 0.7920951 | 0.8678712 | 0.01142632 | 0.7766083 | 0.007847103 | 0.7766043 | 0.009542364 |  |  | 67960 | 0.6591798 | 0.7035679 | 0.007884833 | 0.6451954 | 0.003921724 | 0.6451929 | 0.00678016
|  |  | 1952 | 0.913534 | 0.9153533 | 0.005069154 | 0.9082044 | 0.2647818 | 0.9081823 | 0.1177894 |  |  | 1876 | 0.8765796 | 0.8644398 | 0.01371488 | 0.8599528 | 0.01081479 | 0.8600313 | 0.0198586 |  |  | 2100 | 0.8524971 | 0.92186 | 0.03583953 | 0.884171 | 0.01119336 | 0.8842204 | 0.009086264 |  |  | 2100 | 0.7530599 | 0.9028957 | 0.01887751 | 0.7839787 | 0.01115691 | 0.7839619 | 0.006144784 |  |  | 110460 | 0.7943331 | 0.8678712 | 0.01142632 | 0.7768506 | 0.007852127 | 0.7768466 | 0.009547993 |  |  | 68260 | 0.6570043 | 0.7035679 | 0.007884833 | 0.6455235 | 0.003927328 | 0.645521 | 0.00679061
|  |  | 1957 | 0.913534 | 0.9158398 | 0.005052832 | 0.9085899 | 0.2647749 | 0.9085689 | 0.1178388 |  |  | 1881 | 0.8775401 | 0.8650501 | 0.01368288 | 0.8605013 | 0.0107854 | 0.8605798 | 0.01980493 |  |  | 2105 | 0.850339 | 0.9221658 | 0.03568283 | 0.8843332 | 0.01113518 | 0.8843823 | 0.00903917 |  |  | 2105 | 0.7513784 | 0.9030141 | 0.0187746 | 0.7839904 | 0.01115697 | 0.7839735 | 0.006144818 |  |  | 110760 | 0.7943331 | 0.8678712 | 0.01142632 | 0.7770926 | 0.007857142 | 0.7770886 | 0.009553613 |  |  | 68560 | 0.650478 | 0.7035679 | 0.007884833 | 0.645851 | 0.003932928 | 0.6458486 | 0.00680103
|  |  | 1962 | 0.9144299 | 0.9163234 | 0.005036531 | 0.9089733 | 0.2647673 | 0.9089533 | 0.117888 |  |  | 1886 | 0.8756192 | 0.8656574 | 0.01365085 | 0.8610469 | 0.01075602 | 0.8611253 | 0.01975127 |  |  | 2110 | 0.8514181 | 0.9224696 | 0.03552662 | 0.884494 | 0.01107738 | 0.8845429 | 0.008992393 |  |  | 2110 | 0.7547414 | 0.9031313 | 0.01867258 | 0.7840019 | 0.01115704 | 0.783985 | 0.006144852 |  |  | 111060 | 0.8010469 | 0.8678712 | 0.01142632 | 0.7773343 | 0.007862148 | 0.7773303 | 0.009559223 |  |  | 68860 | 0.6548289 | 0.7035679 | 0.007884833 | 0.646178 | 0.003938523 | 0.6461756 | 0.006811419
|  |  | 1967 | 0.912638 | 0.9168043 | 0.005020251 | 0.9093547 | 0.2647589 | 0.9093357 | 0.1179369 |  |  | 1891 | 0.8775401 | 0.8662616 | 0.01361881 | 0.8615895 | 0.01072665 | 0.8616678 | 0.01969763 |  |  | 2115 | 0.850339 | 0.9227713 | 0.03537092 | 0.8846534 | 0.01101998 | 0.884702 | 0.008945934 |  |  | 2115 | 0.7530599 | 0.9032474 | 0.01857143 | 0.7840135 | 0.01115711 | 0.7839965 | 0.006144888 |  |  | 111360 | 0.7943331 | 0.8678712 | 0.01142632 | 0.7775757 | 0.007867146 | 0.7775718 | 0.009564824 |  |  | 69160 | 0.6570043 | 0.7035679 | 0.007884833 | 0.6465045 | 0.003944114 | 0.6465021 | 0.006821777
|  |  | 1972 | 0.9144299 | 0.9172824 | 0.005003992 | 0.909734 | 0.2647497 | 0.9097161 | 0.1179855 |  |  | 1896 | 0.8785005 | 0.8668629 | 0.01358675 | 0.8621291 | 0.01069729 | 0.8622074 | 0.01964401 |  |  | 2120 | 0.8514181 | 0.923071 | 0.03521571 | 0.8848115 | 0.01096297 | 0.8848598 | 0.008899791 |  |  | 2120 | 0.7547414 | 0.9033624 | 0.01847116 | 0.784025 | 0.01115717 | 0.7840079 | 0.006144926 |  |  | 111660 | 0.796571 | 0.8678712 | 0.01142632 | 0.7778169 | 0.007872133 | 0.777813 | 0.009570416 |  |  | 69460 | 0.6570043 | 0.7035679 | 0.007884833 | 0.6468304 | 0.003949699 | 0.6468281 | 0.006832105
|  |  | 1977 | 0.9153259 | 0.9177577 | 0.004987755 | 0.9101113 | 0.2647397 | 0.9100944 | 0.1180339 |  |  | 1901 | 0.8765796 | 0.8674611 | 0.01355467 | 0.8626659 | 0.01066794 | 0.8627441 | 0.01959041 |  |  | 2125 | 0.8524971 | 0.9233686 | 0.035061 | 0.8849681 | 0.01090634 | 0.8850162 | 0.008853964 |  |  | 2125 | 0.7547414 | 0.9034762 | 0.01837177 | 0.7840364 | 0.01115724 | 0.7840193 | 0.006144964 |  |  | 111960 | 0.7898572 | 0.8678712 | 0.01142632 | 0.7780577 | 0.007877112 | 0.7780539 | 0.009575998 |  |  | 69760 | 0.6570043 | 0.7035679 | 0.007884833 | 0.6471557 | 0.00395528 | 0.6471535 | 0.006842402
|  |  | 1982 | 0.9162219 | 0.9182302 | 0.004971539 | 0.9104867 | 0.264729 | 0.9104707 | 0.1180821 |  |  | 1906 | 0.8785005 | 0.8680563 | 0.01352257 | 0.8631997 | 0.0106386 | 0.8632779 | 0.01953684 |  |  | 2130 | 0.8535761 | 0.9236642 | 0.03490679 | 0.8851235 | 0.0108501 | 0.8851713 | 0.008808451 |  |  | 2130 | 0.7581043 | 0.903589 | 0.01827324 | 0.7840478 | 0.01115731 | 0.7840307 | 0.006145004 |  |  | 112260 | 0.796571 | 0.8678712 | 0.01142632 | 0.7782983 | 0.007882082 | 0.7782946 | 0.00958157 |  |  | 70060 | 0.6613552 | 0.7035679 | 0.007884833 | 0.6474805 | 0.003960856 | 0.6474783 | 0.006852668
|  |  | 1987 | 0.9153259 | 0.9187001 | 0.004955345 | 0.91086 | 0.2647175 | 0.9108451 | 0.11813 |  |  | 1911 | 0.879461 | 0.8686486 | 0.01349046 | 0.8637306 | 0.01060928 | 0.8638088 | 0.01948329 |  |  | 2135 | 0.8535761 | 0.9239579 | 0.03475308 | 0.8852775 | 0.01079424 | 0.8853251 | 0.008763251 |  |  | 2135 | 0.7547414 | 0.9037006 | 0.01817558 | 0.7840591 | 0.01115737 | 0.784042 | 0.006145045 |  |  | 112560 | 0.7920951 | 0.8678712 | 0.01142632 | 0.7785387 | 0.007887043 | 0.7785349 | 0.009587133 |  |  | 70360 | 0.6548289 | 0.7035679 | 0.007884833 | 0.6478048 | 0.003966426 | 0.6478026 | 0.006862903
|  |  | 1992 | 0.9180138 | 0.9191672 | 0.004939174 | 0.9112313 | 0.2647053 | 0.9112174 | 0.1181776 |  |  | 1916 | 0.8785005 | 0.8692379 | 0.01345833 | 0.8642587 | 0.01057997 | 0.8643367 | 0.01942978 |  |  | 2140 | 0.8524971 | 0.9242495 | 0.03459987 | 0.8854302 | 0.01073877 | 0.8854775 | 0.008718364 |  |  | 2140 | 0.7530599 | 0.9038112 | 0.01807877 | 0.7840704 | 0.01115744 | 0.7840532 | 0.006145087 |  |  | 112860 | 0.798809 | 0.8678712 | 0.01142632 | 0.7787787 | 0.007891994 | 0.778775 | 0.009592686 |  |  | 70660 | 0.6591798 | 0.7035679 | 0.007884833 | 0.6481285 | 0.003971992 | 0.6481264 | 0.006873108
|  |  | 1997 | 0.9171178 | 0.9196316 | 0.004923025 | 0.9116007 | 0.2646923 | 0.9115878 | 0.118225 |  |  | 1921 | 0.8804214 | 0.8698242 | 0.01342619 | 0.8647839 | 0.01055068 | 0.8648619 | 0.01937629 |  |  | 2145 | 0.8524971 | 0.9245391 | 0.03444717 | 0.8855815 | 0.01068369 | 0.8856286 | 0.008673787 |  |  | 2145 | 0.7547414 | 0.9039206 | 0.01798282 | 0.7840816 | 0.01115751 | 0.7840645 | 0.00614513 |  |  | 113160 | 0.796571 | 0.8678712 | 0.01142632 | 0.7790185 | 0.007896936 | 0.7790149 | 0.009598229 |  |  | 70960 | 0.6570043 | 0.7035679 | 0.007884833 | 0.6484517 | 0.003977552 | 0.6484496 | 0.00688328
|  |  | 2002 | 0.9189097 | 0.9200933 | 0.004906899 | 0.9119682 | 0.2646786 | 0.9119563 | 0.1182721 |  |  | 1926 | 0.8804214 | 0.8704077 | 0.01339404 | 0.8653062 | 0.01052141 | 0.8653842 | 0.01932283 |  |  | 2150 | 0.8514181 | 0.9248268 | 0.03429496 | 0.8857316 | 0.01062898 | 0.8857784 | 0.008629521 |  |  | 2150 | 0.7530599 | 0.904029 | 0.01788772 | 0.7840928 | 0.01115758 | 0.7840756 | 0.006145174 |  |  | 113460 | 0.796571 | 0.8678712 | 0.01142632 | 0.779258 | 0.007901869 | 0.7792544 | 0.009603763 |  |  | 71260 | 0.6570043 | 0.7035679 | 0.007884833 | 0.6487743 | 0.003983107 | 0.6487723 | 0.006893422
|  |  | 2007 | 0.9180138 | 0.9205523 | 0.004890796 | 0.9123337 | 0.2646641 | 0.9123228 | 0.1183191 |  |  | 1931 | 0.8804214 | 0.8709882 | 0.01336187 | 0.8658257 | 0.01049215 | 0.8659036 | 0.0192694 |  |  | 2155 | 0.8524971 | 0.9251126 | 0.03414325 | 0.8858804 | 0.01057465 | 0.8859269 | 0.008585564 |  |  | 2155 | 0.7530599 | 0.9041364 | 0.01779347 | 0.784104 | 0.01115765 | 0.7840867 | 0.006145219 |  |  | 113760 | 0.7920951 | 0.8678712 | 0.01142632 | 0.7794972 | 0.007906792 | 0.7794937 | 0.009609287 |  |  | 71560 | 0.6570043 | 0.7035679 | 0.007884833 | 0.6490964 | 0.003988657 | 0.6490945 | 0.006903532
|  |  | 2012 | 0.9189097 | 0.9210087 | 0.004874717 | 0.9126973 | 0.264649 | 0.9126874 | 0.1183657 |  |  | 1936 | 0.8823424 | 0.8715658 | 0.01332969 | 0.8663424 | 0.0104629 | 0.8664202 | 0.019216 |  |  | 2160 | 0.850339 | 0.9253964 | 0.03399205 | 0.8860279 | 0.01052071 | 0.8860742 | 0.008541915 |  |  | 2160 | 0.7530599 | 0.9042427 | 0.01770006 | 0.7841151 | 0.01115771 | 0.7840978 | 0.006145265 |  |  | 114060 | 0.7920951 | 0.8678712 | 0.01142632 | 0.7797362 | 0.007911707 | 0.7797327 | 0.009614802 |  |  | 71860 | 0.6526534 | 0.7035679 | 0.007884833 | 0.649418 | 0.003994201 | 0.6494161 | 0.006913611
|  |  | 2017 | 0.9171178 | 0.9214625 | 0.004858662 | 0.913059 | 0.2646331 | 0.9130501 | 0.1184121 |  |  | 1941 | 0.8804214 | 0.8721405 | 0.0132975 | 0.8668563 | 0.01043368 | 0.866934 | 0.01916264 |  |  | 2165 | 0.8514181 | 0.9256783 | 0.03384135 | 0.8861741 | 0.01046714 | 0.8862201 | 0.008498573 |  |  | 2165 | 0.7564229 | 0.9043479 | 0.01760749 | 0.7841262 | 0.01115778 | 0.7841089 | 0.006145312 |  |  | 114360 | 0.796571 | 0.8678712 | 0.01142632 | 0.7799749 | 0.007916611 | 0.7799714 | 0.009620306 |  |  | 72160 | 0.6548289 | 0.7035679 | 0.007884833 | 0.649739 | 0.00399974 | 0.6497372 | 0.006923658
|  |  | 2022 | 0.9180138 | 0.9219136 | 0.00484263 | 0.9134188 | 0.2646165 | 0.9134109 | 0.1184583 |  |  | 1946 | 0.8823424 | 0.8727124 | 0.01326531 | 0.8673674 | 0.01040447 | 0.8674451 | 0.01910931 |  |  | 2170 | 0.8546551 | 0.9259583 | 0.03369115 | 0.8863191 | 0.01041395 | 0.8863649 | 0.008455537 |  |  | 2170 | 0.7564229 | 0.9044522 | 0.01751575 | 0.7841372 | 0.01115785 | 0.7841199 | 0.006145359 |  |  | 114660 | 0.7943331 | 0.8678712 | 0.01142632 | 0.7802133 | 0.007921507 | 0.7802099 | 0.009625801 |  |  | 72460 | 0.6591798 | 0.7035679 | 0.007884833 | 0.6500595 | 0.004005273 | 0.6500577 | 0.006933674
|  |  | 2027 | 0.9198057 | 0.9223621 | 0.004826623 | 0.9137767 | 0.2645993 | 0.9137698 | 0.1185043 |  |  | 1951 | 0.8823424 | 0.8732814 | 0.0132331 | 0.8678758 | 0.01037529 | 0.8679534 | 0.01905602 |  |  | 2175 | 0.8524971 | 0.9262363 | 0.03354145 | 0.8864628 | 0.01036113 | 0.8865083 | 0.008412806 |  |  | 2175 | 0.7530599 | 0.9045554 | 0.01742483 | 0.7841482 | 0.01115792 | 0.7841308 | 0.006145408 |  |  | 114960 | 0.8010469 | 0.8678712 | 0.01142632 | 0.7804514 | 0.007926393 | 0.780448 | 0.009631286 |  |  | 72760 | 0.6591798 | 0.7035679 | 0.007884833 | 0.6503795 | 0.004010801 | 0.6503777 | 0.006943658
|  |  | 2032 | 0.9189097 | 0.922808 | 0.00481064 | 0.9141327 | 0.2645813 | 0.9141268 | 0.11855 |  |  | 1956 | 0.8823424 | 0.8738476 | 0.01320089 | 0.8683813 | 0.01034612 | 0.8684589 | 0.01900277 |  |  | 2180 | 0.8524971 | 0.9265125 | 0.03339225 | 0.8866053 | 0.01030868 | 0.8866506 | 0.008370379 |  |  | 2180 | 0.7547414 | 0.9046576 | 0.01733475 | 0.7841592 | 0.01115799 | 0.7841418 | 0.006145457 |  |  | 115260 | 0.8010469 | 0.8678712 | 0.01142632 | 0.7806893 | 0.00793127 | 0.7806859 | 0.009636762 |  |  | 73060 | 0.6570043 | 0.7035679 | 0.007884833 | 0.6506989 | 0.004016323 | 0.6506971 | 0.006953611
|  |  | 2037 | 0.9198057 | 0.9232514 | 0.004794682 | 0.9144869 | 0.2645627 | 0.914482 | 0.1185955 |  |  | 1961 | 0.8833028 | 0.8744109 | 0.01316867 | 0.8688842 | 0.01031698 | 0.8689616 | 0.01894956 |  |  | 2185 | 0.8524971 | 0.9267869 | 0.03324356 | 0.8867466 | 0.01025661 | 0.8867916 | 0.008328254 |  |  | 2185 | 0.7597858 | 0.9047588 | 0.01724548 | 0.7841701 | 0.01115806 | 0.7841527 | 0.006145507 |  |  | 115560 | 0.796571 | 0.8678712 | 0.01142632 | 0.7809269 | 0.007936138 | 0.7809236 | 0.009642227 |  |  | 73360 | 0.6678816 | 0.7035679 | 0.007884833 | 0.6510177 | 0.004021839 | 0.6510161 | 0.006963532
|  |  | 2042 | 0.9215976 | 0.9236922 | 0.00477875 | 0.9148393 | 0.2645434 | 0.9148353 | 0.1186407 |  |  | 1966 | 0.8842633 | 0.8749714 | 0.01313644 | 0.8693843 | 0.01028785 | 0.8694617 | 0.01889639 |  |  | 2190 | 0.8524971 | 0.9270593 | 0.03309537 | 0.8868866 | 0.01020491 | 0.8869314 | 0.008286431 |  |  | 2190 | 0.7530599 | 0.9048591 | 0.01715703 | 0.784181 | 0.01115813 | 0.7841635 | 0.006145558 |  |  | 115860 | 0.796571 | 0.8678712 | 0.01142632 | 0.7811642 | 0.007940996 | 0.7811609 | 0.009647683 |  |  | 73660 | 0.6635307 | 0.7035679 | 0.007884833 | 0.6513361 | 0.00402735 | 0.6513344 | 0.006973421
|  |  | 2047 | 0.9224936 | 0.9241304 | 0.004762842 | 0.9151898 | 0.2645234 | 0.9151868 | 0.1186858 |  |  | 1971 | 0.8833028 | 0.8755291 | 0.01310421 | 0.8698817 | 0.01025875 | 0.869959 | 0.01884326 |  |  | 2195 | 0.8546551 | 0.92733 | 0.03294768 | 0.8870255 | 0.01015358 | 0.88707 | 0.008244909 |  |  | 2195 | 0.7530599 | 0.9049583 | 0.01706939 | 0.7841918 | 0.0111582 | 0.7841743 | 0.00614561 |  |  | 116160 | 0.7920951 | 0.8678712 | 0.01142632 | 0.7814012 | 0.007945844 | 0.781398 | 0.009653128 |  |  | 73960 | 0.6591798 | 0.7035679 | 0.007884833 | 0.6516539 | 0.004032854 | 0.6516523 | 0.006983278
|  |  | 2052 | 0.9224936 | 0.9245661 | 0.00474696 | 0.9155385 | 0.2645027 | 0.9155365 | 0.1187306 |  |  | 1976 | 0.8842633 | 0.8760841 | 0.01307197 | 0.8703764 | 0.01022967 | 0.8704536 | 0.01879017 |  |  | 2200 | 0.8524971 | 0.9275988 | 0.0328005 | 0.8871631 | 0.01010262 | 0.8872074 | 0.008203686 |  |  | 2200 | 0.7581043 | 0.9050566 | 0.01698256 | 0.7842027 | 0.01115827 | 0.7841851 | 0.006145662 |  |  | 116460 | 0.798809 | 0.8678712 | 0.01142632 | 0.781638 | 0.007950684 | 0.7816349 | 0.009658564 |  |  | 74260 | 0.6591798 | 0.7035679 | 0.007884833 | 0.6519712 | 0.004038352 | 0.6519696 | 0.006993103
|  |  | 2057 | 0.9215976 | 0.9249992 | 0.004731104 | 0.9158855 | 0.2644814 | 0.9158844 | 0.1187751 |  |  | 1981 | 0.8852237 | 0.8766362 | 0.01303974 | 0.8708684 | 0.01020062 | 0.8709456 | 0.01873712 |  |  | 2205 | 0.8546551 | 0.9278657 | 0.03265382 | 0.8872996 | 0.01005203 | 0.8873437 | 0.008162761 |  |  | 2205 | 0.7564229 | 0.905154 | 0.01689653 | 0.7842134 | 0.01115834 | 0.7841959 | 0.006145715 |  |  | 116760 | 0.796571 | 0.8678712 | 0.01142632 | 0.7818745 | 0.007955513 | 0.7818714 | 0.009663989 |  |  | 74560 | 0.6613552 | 0.7035679 | 0.007884833 | 0.6522879 | 0.004043845 | 0.6522864 | 0.007002896
|  |  | 2062 | 0.9224936 | 0.9254299 | 0.004715274 | 0.9162306 | 0.2644595 | 0.9162305 | 0.1188195 |  |  | 1986 | 0.8833028 | 0.8771856 | 0.0130075 | 0.8713578 | 0.01017159 | 0.8714349 | 0.01868412 |  |  | 2210 | 0.8535761 | 0.9281309 | 0.03250764 | 0.8874349 | 0.0100018 | 0.8874788 | 0.008122134 |  |  | 2210 | 0.7530599 | 0.9052504 | 0.0168113 | 0.7842242 | 0.01115841 | 0.7842066 | 0.006145769 |  |  | 117060 | 0.7943331 | 0.8678712 | 0.01142632 | 0.7821107 | 0.007960334 | 0.7821077 | 0.009669405 |  |  | 74860 | 0.6591798 | 0.7035679 | 0.007884833 | 0.6526041 | 0.004049331 | 0.6526027 | 0.007012657
|  |  | 2067 | 0.9224936 | 0.9258581 | 0.00469947 | 0.9165739 | 0.2644369 | 0.9165748 | 0.1188636 |  |  | 1991 | 0.8852237 | 0.8777323 | 0.01297525 | 0.8718445 | 0.01014258 | 0.8719215 | 0.01863117 |  |  | 2215 | 0.8546551 | 0.9283943 | 0.03236197 | 0.8875691 | 0.009951931 | 0.8876127 | 0.008081803 |  |  | 2215 | 0.7547414 | 0.9053458 | 0.01672686 | 0.7842349 | 0.01115848 | 0.7842173 | 0.006145823 |  |  | 117360 | 0.796571 | 0.8678712 | 0.01142632 | 0.7823467 | 0.007965144 | 0.7823437 | 0.009674811 |  |  | 75160 | 0.6678816 | 0.7035679 | 0.007884833 | 0.6529198 | 0.004054812 | 0.6529184 | 0.007022386
|  |  | 2072 | 0.9224936 | 0.9262838 | 0.004683693 | 0.9169155 | 0.2644137 | 0.9169174 | 0.1189075 |  |  | 1996 | 0.8861842 | 0.8782762 | 0.01294301 | 0.8723285 | 0.0101136 | 0.8724055 | 0.01857827 |  |  | 2220 | 0.8514181 | 0.9286559 | 0.03221679 | 0.8877021 | 0.009902429 | 0.8877454 | 0.008041766 |  |  | 2220 | 0.7547414 | 0.9054403 | 0.01664321 | 0.7842456 | 0.01115855 | 0.7842279 | 0.006145878 |  |  | 117660 | 0.8010469 | 0.8678712 | 0.01142632 | 0.7825824 | 0.007969945 | 0.7825794 | 0.009680207 |  |  | 75460 | 0.6635307 | 0.7035679 | 0.007884833 | 0.653235 | 0.004060286 | 0.6532336 | 0.007032083
|  |  | 2077 | 0.9233895 | 0.926707 | 0.004667942 | 0.9172553 | 0.2643898 | 0.9172582 | 0.1189511 |  |  | 2001 | 0.8852237 | 0.8788175 | 0.01291077 | 0.87281 | 0.01008465 | 0.8728868 | 0.01852541 |  |  | 2225 | 0.8535761 | 0.9289157 | 0.03207213 | 0.8878339 | 0.009853289 | 0.887877 | 0.008002024 |  |  | 2225 | 0.7564229 | 0.9055339 | 0.01656035 | 0.7842562 | 0.01115862 | 0.7842385 | 0.006145934 |  |  | 117960 | 0.8010469 | 0.8678712 | 0.01142632 | 0.7828178 | 0.007974737 | 0.7828149 | 0.009685592 |  |  | 75760 | 0.6548289 | 0.7035679 | 0.007884833 | 0.6535496 | 0.004065753 | 0.6535483 | 0.007041748
|  |  | 2082 | 0.9233895 | 0.9271278 | 0.004652218 | 0.9175934 | 0.2643654 | 0.9175972 | 0.1189946 |  |  | 2006 | 0.8852237 | 0.879356 | 0.01287853 | 0.8732888 | 0.01005572 | 0.8733656 | 0.0184726 |  |  | 2230 | 0.8524971 | 0.9291737 | 0.03192796 | 0.8879647 | 0.009804509 | 0.8880075 | 0.007962575 |  |  | 2230 | 0.7530599 | 0.9056266 | 0.01647827 | 0.7842668 | 0.01115869 | 0.7842491 | 0.00614599 |  |  | 118260 | 0.8032848 | 0.8678712 | 0.01142632 | 0.783053 | 0.007979519 | 0.7830501 | 0.009690968 |  |  | 76060 | 0.6526534 | 0.7035679 | 0.007884833 | 0.6538637 | 0.004071215 | 0.6538624 | 0.00705138
|  |  | 2087 | 0.9233895 | 0.9275461 | 0.004636522 | 0.9179298 | 0.2643403 | 0.9179345 | 0.1190378 |  |  | 2011 | 0.8871446 | 0.8798918 | 0.01284629 | 0.8737651 | 0.01002682 | 0.8738418 | 0.01841985 |  |  | 2235 | 0.8546551 | 0.92943 | 0.0317843 | 0.8880943 | 0.009756089 | 0.8881369 | 0.007923418 |  |  | 2235 | 0.7547414 | 0.9057184 | 0.01639696 | 0.7842774 | 0.01115876 | 0.7842597 | 0.006146047 |  |  | 118560 | 0.798809 | 0.8678712 | 0.01142632 | 0.7832879 | 0.007984292 | 0.783285 | 0.009696333 |  |  | 76360 | 0.6613552 | 0.7035679 | 0.007884833 | 0.6541773 | 0.00407667 | 0.654176 | 0.007060981
|  |  | 2092 | 0.9242855 | 0.9279621 | 0.004620853 | 0.9182644 | 0.2643146 | 0.9182701 | 0.1190809 |  |  | 2016 | 0.8881051 | 0.8804249 | 0.01281405 | 0.8742387 | 0.009997943 | 0.8743153 | 0.01836714 |  |  | 2240 | 0.8546551 | 0.9296846 | 0.03164114 | 0.8882228 | 0.009708025 | 0.8882651 | 0.007884551 |  |  | 2240 | 0.7564229 | 0.9058093 | 0.01631643 | 0.7842879 | 0.01115883 | 0.7842702 | 0.006146104 |  |  | 118860 | 0.798809 | 0.8678712 | 0.01142632 | 0.7835225 | 0.007989055 | 0.7835197 | 0.009701689 |  |  | 76660 | 0.6591798 | 0.7035679 | 0.007884833 | 0.6544903 | 0.004082118 | 0.6544891 | 0.007070549
|  |  | 2097 | 0.9233895 | 0.9283756 | 0.004605211 | 0.9185974 | 0.2642883 | 0.918604 | 0.1191237 |  |  | 2021 | 0.8871446 | 0.8809554 | 0.01278181 | 0.8747098 | 0.009969099 | 0.8747863 | 0.01831449 |  |  | 2245 | 0.8546551 | 0.9299375 | 0.03149848 | 0.8883501 | 0.009660318 | 0.8883923 | 0.007845973 |  |  | 2245 | 0.7564229 | 0.9058993 | 0.01623666 | 0.7842985 | 0.0111589 | 0.7842807 | 0.006146162 |  |  | 119160 | 0.8010469 | 0.8678712 | 0.01142632 | 0.7837569 | 0.007993808 | 0.7837541 | 0.009707034 |  |  | 76960 | 0.6591798 | 0.7035679 | 0.007884833 | 0.6548029 | 0.004087561 | 0.6548017 | 0.007080084
|  |  | 2102 | 0.9260774 | 0.9287867 | 0.004589597 | 0.9189286 | 0.2642615 | 0.9189362 | 0.1191663 |  |  | 2026 | 0.8890656 | 0.8814833 | 0.01274958 | 0.8751783 | 0.009940283 | 0.8752548 | 0.0182619 |  |  | 2250 | 0.8535761 | 0.9301886 | 0.03135633 | 0.8884764 | 0.009612966 | 0.8885184 | 0.007807684 |  |  | 2250 | 0.7547414 | 0.9059884 | 0.01615766 | 0.7843089 | 0.01115897 | 0.7842911 | 0.00614622 |  |  | 119460 | 0.8010469 | 0.8678712 | 0.01142632 | 0.7839909 | 0.007998552 | 0.7839882 | 0.009712369 |  |  | 77260 | 0.6613552 | 0.7035679 | 0.007884833 | 0.6551149 | 0.004092996 | 0.6551138 | 0.007089587
|  |  | 2107 | 0.9251814 | 0.9291955 | 0.004574012 | 0.9192582 | 0.264234 | 0.9192667 | 0.1192086 |  |  | 2031 | 0.8881051 | 0.8820085 | 0.01271736 | 0.8756443 | 0.009911497 | 0.8757207 | 0.01820935 |  |  | 2255 | 0.8546551 | 0.930438 | 0.03121468 | 0.8886017 | 0.009565968 | 0.8886433 | 0.007769682 |  |  | 2255 | 0.7564229 | 0.9060767 | 0.01607942 | 0.7843194 | 0.01115904 | 0.7843016 | 0.006146279 |  |  | 119760 | 0.8032848 | 0.8678712 | 0.01142632 | 0.7842248 | 0.008003286 | 0.7842221 | 0.009717694 |  |  | 77560 | 0.6635307 | 0.7035679 | 0.007884833 | 0.6554263 | 0.004098425 | 0.6554253 | 0.007099058
|  |  | 2112 | 0.9251814 | 0.9296018 | 0.004558454 | 0.9195861 | 0.264206 | 0.9195955 | 0.1192508 |  |  | 2036 | 0.8890656 | 0.882531 | 0.01268514 | 0.8761078 | 0.009882741 | 0.8761841 | 0.01815687 |  |  | 2260 | 0.8557341 | 0.9306858 | 0.03107353 | 0.8887258 | 0.009519321 | 0.8887673 | 0.007731966 |  |  | 2260 | 0.7547414 | 0.9061641 | 0.01600192 | 0.7843298 | 0.01115911 | 0.784312 | 0.006146338 |  |  | 120060 | 0.8010469 | 0.8678712 | 0.01142632 | 0.7844583 | 0.00800801 | 0.7844557 | 0.009723009 |  |  | 77860 | 0.6591798 | 0.7035679 | 0.007884833 | 0.6557373 | 0.004103848 | 0.6557363 | 0.007108496
|  |  | 2117 | 0.9260774 | 0.9300059 | 0.004542925 | 0.9199123 | 0.2641773 | 0.9199227 | 0.1192928 |  |  | 2041 | 0.8890656 | 0.883051 | 0.01265293 | 0.8765688 | 0.009854016 | 0.876645 | 0.01810444 |  |  | 2265 | 0.8546551 | 0.9309318 | 0.03093288 | 0.8888489 | 0.009473025 | 0.8888901 | 0.007694535 |  |  | 2265 | 0.7564229 | 0.9062506 | 0.01592518 | 0.7843402 | 0.01115918 | 0.7843224 | 0.006146398 |  |  | 120360 | 0.8077607 | 0.8678712 | 0.01142632 | 0.7846916 | 0.008012725 | 0.784689 | 0.009728314 |  |  | 78160 | 0.6613552 | 0.7035679 | 0.007884833 | 0.6560477 | 0.004109263 | 0.6560468 | 0.007117902
|  |  | 2122 | 0.9269734 | 0.9304076 | 0.004527425 | 0.9202369 | 0.2641482 | 0.9202482 | 0.1193345 |  |  | 2046 | 0.890026 | 0.8835684 | 0.01262072 | 0.8770272 | 0.009825323 | 0.8771033 | 0.01805207 |  |  | 2270 | 0.8568131 | 0.9311762 | 0.03079274 | 0.8889709 | 0.009427078 | 0.8890119 | 0.007657388 |  |  | 2270 | 0.7547414 | 0.9063363 | 0.01584919 | 0.7843506 | 0.01115925 | 0.7843327 | 0.006146458 |  |  | 120660 | 0.8055228 | 0.8678712 | 0.01142632 | 0.7849246 | 0.00801743 | 0.784922 | 0.009733608 |  |  | 78460 | 0.6591798 | 0.7035679 | 0.007884833 | 0.6563577 | 0.004114672 | 0.6563567 | 0.007127275
|  |  | 2127 | 0.9278693 | 0.9308069 | 0.004511954 | 0.9205599 | 0.2641184 | 0.9205721 | 0.1193761 |  |  | 2051 | 0.890026 | 0.8840832 | 0.01258852 | 0.8774832 | 0.009796661 | 0.8775592 | 0.01799976 |  |  | 2275 | 0.8557341 | 0.931419 | 0.03065309 | 0.8890919 | 0.009381479 | 0.8891327 | 0.007620523 |  |  | 2275 | 0.7564229 | 0.9064212 | 0.01577393 | 0.784361 | 0.01115932 | 0.784343 | 0.006146519 |  |  | 120960 | 0.8010469 | 0.8678712 | 0.01142632 | 0.7851573 | 0.008022125 | 0.7851548 | 0.009738892 |  |  | 78760 | 0.6635307 | 0.7035679 | 0.007884833 | 0.6566671 | 0.004120074 | 0.6566662 | 0.007136616
|  |  | 2132 | 0.9269734 | 0.931204 | 0.004496511 | 0.9208812 | 0.2640881 | 0.9208944 | 0.1194174 |  |  | 2056 | 0.890026 | 0.8845954 | 0.01255633 | 0.8779367 | 0.009768032 | 0.8780127 | 0.01794751 |  |  | 2280 | 0.8524971 | 0.9316601 | 0.03051395 | 0.8892118 | 0.009336227 | 0.8892524 | 0.00758394 |  |  | 2280 | 0.7597858 | 0.9065053 | 0.01569942 | 0.7843713 | 0.01115939 | 0.7843534 | 0.00614658 |  |  | 121260 | 0.8010469 | 0.8678712 | 0.01142632 | 0.7853898 | 0.00802681 | 0.7853874 | 0.009744166 |  |  | 79060 | 0.6591798 | 0.7035679 | 0.007884833 | 0.6569759 | 0.00412547 | 0.6569751 | 0.007145924
|  |  | 2137 | 0.9269734 | 0.9315987 | 0.004481098 | 0.9212009 | 0.2640573 | 0.921215 | 0.1194585 |  |  | 2061 | 0.8909865 | 0.885105 | 0.01252415 | 0.8783878 | 0.009739435 | 0.8784636 | 0.01789533 |  |  | 2285 | 0.8546551 | 0.9318996 | 0.03037531 | 0.8893308 | 0.00929132 | 0.8893711 | 0.007547638 |  |  | 2285 | 0.7547414 | 0.9065885 | 0.01562563 | 0.7843816 | 0.01115946 | 0.7843636 | 0.006146641 |  |  | 121560 | 0.7943331 | 0.8678712 | 0.01142632 | 0.785622 | 0.008031486 | 0.7856196 | 0.00974943 |  |  | 79360 | 0.6613552 | 0.7035679 | 0.007884833 | 0.6572843 | 0.004130858 | 0.6572835 | 0.0071552
|  |  | 2142 | 0.9269734 | 0.9319912 | 0.004465714 | 0.9215191 | 0.2640259 | 0.921534 | 0.1194995 |  |  | 2066 | 0.8909865 | 0.8856121 | 0.01249198 | 0.8788364 | 0.009710872 | 0.8789121 | 0.0178432 |  |  | 2290 | 0.8557341 | 0.9321374 | 0.03023717 | 0.8894487 | 0.009246756 | 0.8894888 | 0.007511614 |  |  | 2290 | 0.7581043 | 0.9066709 | 0.01555257 | 0.7843919 | 0.01115953 | 0.7843739 | 0.006146703 |  |  | 121860 | 0.8010469 | 0.8678712 | 0.01142632 | 0.785854 | 0.008036152 | 0.7858516 | 0.009754683 |  |  | 79660 | 0.6635307 | 0.7035679 | 0.007884833 | 0.6575921 | 0.004136239 | 0.6575914 | 0.007164443
|  |  | 2147 | 0.9278693 | 0.9323814 | 0.00445036 | 0.9218356 | 0.263994 | 0.9218515 | 0.1195402 |  |  | 2071 | 0.8909865 | 0.8861167 | 0.01245982 | 0.8792826 | 0.009682343 | 0.8793582 | 0.01779114 |  |  | 2295 | 0.8535761 | 0.9323737 | 0.03009953 | 0.8895655 | 0.009202534 | 0.8896054 | 0.007475869 |  |  | 2295 | 0.7581043 | 0.9067525 | 0.01548024 | 0.7844021 | 0.0111596 | 0.7843841 | 0.006146765 |  |  | 122160 | 0.798809 | 0.8678712 | 0.01142632 | 0.7860857 | 0.008040809 | 0.7860833 | 0.009759926 |  |  | 79960 | 0.6591798 | 0.7035679 | 0.007884833 | 0.6578995 | 0.004141614 | 0.6578988 | 0.007173653
|  |  | 2152 | 0.9287653 | 0.9327694 | 0.004435035 | 0.9221505 | 0.2639616 | 0.9221673 | 0.1195807 |  |  | 2076 | 0.890026 | 0.8866188 | 0.01242767 | 0.8797263 | 0.009653849 | 0.8798019 | 0.01773914 |  |  | 2300 | 0.8557341 | 0.9326083 | 0.02996239 | 0.8896814 | 0.009158654 | 0.8897211 | 0.0074404 |  |  | 2300 | 0.7581043 | 0.9068333 | 0.01540862 | 0.7844124 | 0.01115967 | 0.7843943 | 0.006146828 |  |  | 122460 | 0.7943331 | 0.8678712 | 0.01142632 | 0.7863171 | 0.008045455 | 0.7863148 | 0.009765159 |  |  | 80260 | 0.6613552 | 0.7035679 | 0.007884833 | 0.6582063 | 0.004146981 | 0.6582056 | 0.00718283
|  |  | 2157 | 0.9296612 | 0.9331551 | 0.00441974 | 0.9224639 | 0.2639286 | 0.9224816 | 0.1196211 |  |  | 2081 | 0.8909865 | 0.8871183 | 0.01239554 | 0.8801677 | 0.00962539 | 0.8802431 | 0.01768721 |  |  | 2305 | 0.8557341 | 0.9328413 | 0.02982576 | 0.8897963 | 0.009115112 | 0.8898358 | 0.007405207 |  |  | 2305 | 0.7597858 | 0.9069133 | 0.01533772 | 0.7844226 | 0.01115974 | 0.7844045 | 0.006146891 |  |  | 122760 | 0.8055228 | 0.8678712 | 0.01142632 | 0.7865483 | 0.008050092 | 0.786546 | 0.009770381 |  |  | 80560 | 0.6591798 | 0.7035679 | 0.007884833 | 0.6585126 | 0.004152342 | 0.658512 | 0.007191975
|  |  | 2162 | 0.9296612 | 0.9335386 | 0.004404476 | 0.9227757 | 0.2638951 | 0.9227943 | 0.1196612 |  |  | 2086 | 0.8919469 | 0.8876154 | 0.01236341 | 0.8806066 | 0.009596966 | 0.880682 | 0.01763534 |  |  | 2310 | 0.8546551 | 0.9330728 | 0.02968962 | 0.8899103 | 0.009071909 | 0.8899495 | 0.007370288 |  |  | 2310 | 0.7614673 | 0.9069926 | 0.01526752 | 0.7844327 | 0.01115981 | 0.7844147 | 0.006146954 |  |  | 123060 | 0.8055228 | 0.8678712 | 0.01142632 | 0.7867792 | 0.008054719 | 0.7867769 | 0.009775593 |  |  | 80860 | 0.6591798 | 0.7035679 | 0.007884833 | 0.6588184 | 0.004157695 | 0.6588178 | 0.007201087
|  |  | 2167 | 0.9296612 | 0.9339198 | 0.004389242 | 0.923086 | 0.2638611 | 0.9231055 | 0.1197011 |  |  | 2091 | 0.8938678 | 0.88811 | 0.0123313 | 0.8810432 | 0.009568579 | 0.8811185 | 0.01758354 |  |  | 2315 | 0.8557341 | 0.9333027 | 0.02955398 | 0.8900232 | 0.009029041 | 0.8900622 | 0.007335643 |  |  | 2315 | 0.7581043 | 0.9070711 | 0.01519804 | 0.7844429 | 0.01115988 | 0.7844248 | 0.006147017 |  |  | 123360 | 0.8099987 | 0.8678712 | 0.01142632 | 0.7870098 | 0.008059336 | 0.7870076 | 0.009780794 |  |  | 81160 | 0.6678816 | 0.7035679 | 0.007884833 | 0.6591237 | 0.004163041 | 0.6591231 | 0.007210167
|  |  | 2172 | 0.9296612 | 0.9342989 | 0.004374038 | 0.9233947 | 0.2638266 | 0.9234151 | 0.1197409 |  |  | 2096 | 0.8919469 | 0.8886021 | 0.01229921 | 0.8814774 | 0.009540227 | 0.8815526 | 0.01753181 |  |  | 2320 | 0.8546551 | 0.9335311 | 0.02941883 | 0.8901352 | 0.008986509 | 0.890174 | 0.00730127 |  |  | 2320 | 0.7513784 | 0.9071488 | 0.01512925 | 0.784453 | 0.01115995 | 0.7844349 | 0.006147081 |  |  | 123660 | 0.8077607 | 0.8678712 | 0.01142632 | 0.7872401 | 0.008063944 | 0.787238 | 0.009785986 |  |  | 81460 | 0.6722325 | 0.7035679 | 0.007884833 | 0.6594284 | 0.00416838 | 0.6594279 | 0.007219213
|  |  | 2177 | 0.9305572 | 0.9346757 | 0.004358865 | 0.9237019 | 0.2637916 | 0.9237232 | 0.1197804 |  |  | 2101 | 0.8929074 | 0.8890917 | 0.01226713 | 0.8819093 | 0.009511913 | 0.8819844 | 0.01748015 |  |  | 2325 | 0.8557341 | 0.9337579 | 0.02928419 | 0.8902462 | 0.008944311 | 0.8902848 | 0.007267168 |  |  | 2325 | 0.7614673 | 0.9072257 | 0.01506116 | 0.7844631 | 0.01116002 | 0.784445 | 0.006147146 |  |  | 123960 | 0.8032848 | 0.8678712 | 0.01142632 | 0.7874702 | 0.008068541 | 0.7874681 | 0.009791166 |  |  | 81760 | 0.670057 | 0.7035679 | 0.007884833 | 0.6597327 | 0.004173711 | 0.6597322 | 0.007228227
|  |  | 2182 | 0.9305572 | 0.9350504 | 0.004343722 | 0.9240075 | 0.2637561 | 0.9240297 | 0.1198198 |  |  | 2106 | 0.8938678 | 0.8895789 | 0.01223506 | 0.8823388 | 0.009483637 | 0.8824138 | 0.01742856 |  |  | 2330 | 0.8557341 | 0.9339831 | 0.02915005 | 0.8903563 | 0.008902445 | 0.8903946 | 0.007233336 |  |  | 2330 | 0.7581043 | 0.907302 | 0.01499376 | 0.7844732 | 0.01116009 | 0.7844551 | 0.00614721 |  |  | 124260 | 0.8032848 | 0.8678712 | 0.01142632 | 0.7877001 | 0.008073129 | 0.787698 | 0.009796337 |  |  | 82060 | 0.6613552 | 0.7035679 | 0.007884833 | 0.6600364 | 0.004179036 | 0.660036 | 0.007237208
|  |  | 2187 | 0.9314531 | 0.9354229 | 0.004328611 | 0.9243117 | 0.2637201 | 0.9243348 | 0.119859 |  |  | 2111 | 0.8948283 | 0.8900637 | 0.01220301 | 0.882766 | 0.009455398 | 0.8828409 | 0.01737703 |  |  | 2335 | 0.8557341 | 0.9342069 | 0.0290164 | 0.8904654 | 0.008860909 | 0.8905035 | 0.007199772 |  |  | 2335 | 0.7547414 | 0.9073774 | 0.01492705 | 0.7844833 | 0.01116016 | 0.7844651 | 0.006147275 |  |  | 124560 | 0.798809 | 0.8678712 | 0.01142632 | 0.7879297 | 0.008077707 | 0.7879276 | 0.009801496 |  |  | 82360 | 0.6678816 | 0.7035679 | 0.007884833 | 0.6603397 | 0.004184353 | 0.6603393 | 0.007246157
|  |  | 2192 | 0.9323491 | 0.9357932 | 0.004313531 | 0.9246144 | 0.2636837 | 0.9246383 | 0.119898 |  |  | 2116 | 0.8948283 | 0.890546 | 0.01217098 | 0.8831909 | 0.009427198 | 0.8832657 | 0.01732558 |  |  | 2340 | 0.8557341 | 0.9344291 | 0.02888325 | 0.8905736 | 0.008819703 | 0.8906115 | 0.007166476 |  |  | 2340 | 0.7564229 | 0.9074521 | 0.01486102 | 0.7844934 | 0.01116023 | 0.7844752 | 0.00614734 |  |  | 124860 | 0.8032848 | 0.8678712 | 0.01142632 | 0.788159 | 0.008082274 | 0.788157 | 0.009806646 |  |  | 82660 | 0.670057 | 0.7035679 | 0.007884833 | 0.6606424 | 0.004189662 | 0.6606421 | 0.007255072
|  |  | 2197 | 0.9314531 | 0.9361615 | 0.004298481 | 0.9249155 | 0.2636467 | 0.9249404 | 0.1199367 |  |  | 2121 | 0.8948283 | 0.8910259 | 0.01213896 | 0.8836135 | 0.009399037 | 0.8836882 | 0.01727421 |  |  | 2345 | 0.8557341 | 0.9346498 | 0.0287506 | 0.8906809 | 0.008778824 | 0.8907186 | 0.007133446 |  |  | 2345 | 0.7564229 | 0.9075261 | 0.01479567 | 0.7845034 | 0.0111603 | 0.7844852 | 0.006147405 |  |  | 125160 | 0.8099987 | 0.8678712 | 0.01142632 | 0.788388 | 0.008086832 | 0.7883861 | 0.009811785 |  |  | 82960 | 0.6678816 | 0.7035679 | 0.007884833 | 0.6609446 | 0.004194964 | 0.6609443 | 0.007263955
|  |  | 2202 | 0.9323491 | 0.9365275 | 0.004283464 | 0.9252152 | 0.2636093 | 0.9252409 | 0.1199753 |  |  | 2126 | 0.8948283 | 0.8915035 | 0.01210697 | 0.8840338 | 0.009370916 | 0.8841084 | 0.0172229 |  |  | 2350 | 0.8568131 | 0.934869 | 0.02861844 | 0.8907872 | 0.008738272 | 0.8908247 | 0.007100681 |  |  | 2350 | 0.7581043 | 0.9075994 | 0.01473099 | 0.7845134 | 0.01116037 | 0.7844952 | 0.006147471 |  |  | 125460 | 0.8077607 | 0.8678712 | 0.01142632 | 0.7886168 | 0.008091381 | 0.7886149 | 0.009816913 |  |  | 83260 | 0.6678816 | 0.7035679 | 0.007884833 | 0.6612464 | 0.004200259 | 0.6612461 | 0.007272805
|  |  | 2207 | 0.9314531 | 0.9368915 | 0.004268478 | 0.9255135 | 0.2635715 | 0.92554 | 0.1200138 |  |  | 2131 | 0.8957887 | 0.8919786 | 0.01207499 | 0.8844518 | 0.009342834 | 0.8845263 | 0.01717167 |  |  | 2355 | 0.8557341 | 0.9350868 | 0.02848678 | 0.8908927 | 0.008698045 | 0.89093 | 0.00706818 |  |  | 2355 | 0.7581043 | 0.907672 | 0.01466698 | 0.7845234 | 0.01116044 | 0.7845052 | 0.006147537 |  |  | 125760 | 0.8032848 | 0.8678712 | 0.01142632 | 0.7888453 | 0.008095919 | 0.7888435 | 0.009822031 |  |  | 83560 | 0.6635307 | 0.7035679 | 0.007884833 | 0.6615476 | 0.004205546 | 0.6615473 | 0.007281622
|  |  | 2212 | 0.9323491 | 0.9372533 | 0.004253523 | 0.9258102 | 0.2635331 | 0.9258377 | 0.120052 |  |  | 2136 | 0.8948283 | 0.8924514 | 0.01204303 | 0.8848675 | 0.009314792 | 0.884942 | 0.01712052 |  |  | 2360 | 0.8578922 | 0.935303 | 0.02835561 | 0.8909972 | 0.008658141 | 0.8910343 | 0.007035942 |  |  | 2360 | 0.7581043 | 0.9077439 | 0.01460364 | 0.7845334 | 0.01116052 | 0.7845151 | 0.006147603 |  |  | 126060 | 0.8010469 | 0.8678712 | 0.01142632 | 0.7890736 | 0.008100447 | 0.7890718 | 0.009827139 |  |  | 83860 | 0.6591798 | 0.7035679 | 0.007884833 | 0.6618483 | 0.004210826 | 0.6618481 | 0.007290406
|  |  | 2217 | 0.935037 | 0.9376131 | 0.0042386 | 0.9261056 | 0.2634944 | 0.9261339 | 0.1200901 |  |  | 2141 | 0.8967492 | 0.8929218 | 0.01201109 | 0.885281 | 0.009286792 | 0.8853554 | 0.01706944 |  |  | 2365 | 0.8557341 | 0.9355178 | 0.02822494 | 0.8911009 | 0.008618559 | 0.8911378 | 0.007003965 |  |  | 2365 | 0.7564229 | 0.907815 | 0.01454096 | 0.7845433 | 0.01116059 | 0.7845251 | 0.00614767 |  |  | 126360 | 0.8077607 | 0.8678712 | 0.01142632 | 0.7893016 | 0.008104966 | 0.7892998 | 0.009832235 |  |  | 84160 | 0.6678816 | 0.7035679 | 0.007884833 | 0.6621485 | 0.004216098 | 0.6621483 | 0.007299157
|  |  | 2222 | 0.934141 | 0.9379708 | 0.00422371 | 0.9263994 | 0.2634551 | 0.9264286 | 0.1201279 |  |  | 2146 | 0.8957887 | 0.8933899 | 0.01197917 | 0.8856923 | 0.009258832 | 0.8857665 | 0.01701843 |  |  | 2370 | 0.8557341 | 0.9357312 | 0.02809476 | 0.8912037 | 0.008579297 | 0.8912403 | 0.006972248 |  |  | 2370 | 0.7564229 | 0.9078855 | 0.01447893 | 0.7845532 | 0.01116066 | 0.784535 | 0.006147737 |  |  | 126660 | 0.8010469 | 0.8678712 | 0.01142632 | 0.7895293 | 0.008109474 | 0.7895276 | 0.009837322 |  |  | 84460 | 0.6635307 | 0.7035679 | 0.007884833 | 0.6624482 | 0.004221363 | 0.6624481 | 0.007307876
|  |  | 2227 | 0.934141 | 0.9383264 | 0.004208851 | 0.9266919 | 0.2634155 | 0.9267219 | 0.1201656 |  |  | 2151 | 0.8957887 | 0.8938556 | 0.01194727 | 0.8861013 | 0.009230914 | 0.8861755 | 0.01696751 |  |  | 2375 | 0.8557341 | 0.9359431 | 0.02796507 | 0.8913056 | 0.008540355 | 0.891342 | 0.006940791 |  |  | 2375 | 0.7564229 | 0.9079553 | 0.01441756 | 0.7845632 | 0.01116073 | 0.7845449 | 0.006147803 |  |  | 126960 | 0.8077607 | 0.8678712 | 0.01142632 | 0.7897568 | 0.008113973 | 0.7897551 | 0.009842398 |  |  | 84760 | 0.670057 | 0.7035679 | 0.007884833 | 0.6627474 | 0.00422662 | 0.6627473 | 0.007316561
|  |  | 2232 | 0.934141 | 0.9386799 | 0.004194025 | 0.9269829 | 0.2633754 | 0.9270138 | 0.1202031 |  |  | 2156 | 0.8967492 | 0.894319 | 0.0119154 | 0.8865081 | 0.009203038 | 0.8865822 | 0.01691666 |  |  | 2380 | 0.8557341 | 0.9361535 | 0.02783588 | 0.8914066 | 0.00850173 | 0.8914429 | 0.006909591 |  |  | 2380 | 0.7581043 | 0.9080244 | 0.01435683 | 0.7845731 | 0.0111608 | 0.7845548 | 0.006147871 |  |  | 127260 | 0.8055228 | 0.8678712 | 0.01142632 | 0.789984 | 0.008118461 | 0.7899824 | 0.009847463 |  |  | 85060 | 0.6678816 | 0.7035679 | 0.007884833 | 0.6630461 | 0.004231869 | 0.6630461 | 0.007325214
|  |  | 2237 | 0.934141 | 0.9390314 | 0.004179231 | 0.9272725 | 0.2633348 | 0.9273042 | 0.1202404 |  |  | 2161 | 0.8967492 | 0.8947801 | 0.01188354 | 0.8869127 | 0.009175204 | 0.8869867 | 0.01686589 |  |  | 2385 | 0.8568131 | 0.9363626 | 0.02770718 | 0.8915068 | 0.008463421 | 0.8915428 | 0.006878648 |  |  | 2385 | 0.7581043 | 0.9080928 | 0.01429674 | 0.7845829 | 0.01116087 | 0.7845646 | 0.006147938 |  |  | 127560 | 0.8077607 | 0.8678712 | 0.01142632 | 0.790211 | 0.00812294 | 0.7902094 | 0.009852517 |  |  | 85360 | 0.6657061 | 0.7035679 | 0.007884833 | 0.6633443 | 0.00423711 | 0.6633443 | 0.007333834
|  |  | 2242 | 0.935037 | 0.9393809 | 0.004164469 | 0.9275607 | 0.2632939 | 0.9275933 | 0.1202776 |  |  | 2166 | 0.8977097 | 0.8952389 | 0.01185171 | 0.8873151 | 0.009147414 | 0.887389 | 0.0168152 |  |  | 2390 | 0.8568131 | 0.9365702 | 0.02757897 | 0.8916061 | 0.008425427 | 0.8916419 | 0.00684796 |  |  | 2390 | 0.7547414 | 0.9081606 | 0.0142373 | 0.7845928 | 0.01116094 | 0.7845745 | 0.006148006 |  |  | 127860 | 0.8077607 | 0.8678712 | 0.01142632 | 0.7904377 | 0.008127409 | 0.7904361 | 0.009857561 |  |  | 85660 | 0.6613552 | 0.7035679 | 0.007884833 | 0.663642 | 0.004242344 | 0.663642 | 0.007342421
|  |  | 2247 | 0.9359329 | 0.9397284 | 0.004149741 | 0.9278475 | 0.2632525 | 0.9278809 | 0.1203146 |  |  | 2171 | 0.8977097 | 0.8956954 | 0.01181991 | 0.8877154 | 0.009119666 | 0.8877891 | 0.01676459 |  |  | 2395 | 0.8546551 | 0.9367764 | 0.02745125 | 0.8917045 | 0.008387745 | 0.8917402 | 0.006817526 |  |  | 2395 | 0.7581043 | 0.9082277 | 0.01417848 | 0.7846027 | 0.01116101 | 0.7845843 | 0.006148074 |  |  | 128160 | 0.8122366 | 0.8678712 | 0.01142632 | 0.7906642 | 0.008131867 | 0.7906626 | 0.009862595 |  |  | 85960 | 0.6657061 | 0.7035679 | 0.007884833 | 0.6639392 | 0.00424757 | 0.6639393 | 0.007350976
|  |  | 2252 | 0.934141 | 0.9400738 | 0.004135044 | 0.928133 | 0.2632107 | 0.9281672 | 0.1203514 |  |  | 2176 | 0.8977097 | 0.8961496 | 0.01178812 | 0.8881135 | 0.009091963 | 0.8881871 | 0.01671406 |  |  | 2400 | 0.8568131 | 0.9369812 | 0.02732403 | 0.8918022 | 0.008350375 | 0.8918376 | 0.006787345 |  |  | 2400 | 0.7597858 | 0.9082941 | 0.0141203 | 0.7846125 | 0.01116108 | 0.7845941 | 0.006148142 |  |  | 128460 | 0.8077607 | 0.8678712 | 0.01142632 | 0.7908903 | 0.008136316 | 0.7908888 | 0.009867618 |  |  | 86260 | 0.6657061 | 0.7035679 | 0.007884833 | 0.6642359 | 0.004252788 | 0.664236 | 0.007359497
|  |  | 2257 | 0.935037 | 0.9404172 | 0.004120381 | 0.928417 | 0.2631685 | 0.9284521 | 0.120388 |  |  | 2181 | 0.8996306 | 0.8966016 | 0.01175637 | 0.8885094 | 0.009064303 | 0.8885829 | 0.01666361 |  |  | 2405 | 0.8578922 | 0.9371847 | 0.02719729 | 0.891899 | 0.008313316 | 0.8919342 | 0.006757416 |  |  | 2405 | 0.7581043 | 0.9083599 | 0.01406274 | 0.7846223 | 0.01116115 | 0.7846039 | 0.00614821 |  |  | 128760 | 0.8099987 | 0.8678712 | 0.01142632 | 0.7911163 | 0.008140755 | 0.7911148 | 0.00987263 |  |  | 86560 | 0.6765834 | 0.7035679 | 0.007884833 | 0.6645321 | 0.004257999 | 0.6645323 | 0.007367986
|  |  | 2262 | 0.9359329 | 0.9407587 | 0.004105751 | 0.9286997 | 0.2631259 | 0.9287356 | 0.1204245 |  |  | 2186 | 0.8986701 | 0.8970513 | 0.01172463 | 0.8889031 | 0.009036688 | 0.8889766 | 0.01661325 |  |  | 2410 | 0.8557341 | 0.9373867 | 0.02707104 | 0.8919949 | 0.008276565 | 0.89203 | 0.006727738 |  |  | 2410 | 0.7581043 | 0.9084251 | 0.0140058 | 0.7846321 | 0.01116122 | 0.7846137 | 0.006148279 |  |  | 129060 | 0.8077607 | 0.8678712 | 0.01142632 | 0.7913419 | 0.008145183 | 0.7913405 | 0.009877631 |  |  | 86860 | 0.670057 | 0.7035679 | 0.007884833 | 0.6648278 | 0.004263201 | 0.664828 | 0.007376442
|  |  | 2267 | 0.9368289 | 0.9410982 | 0.004091154 | 0.928981 | 0.2630829 | 0.9290178 | 0.1204607 |  |  | 2191 | 0.8996306 | 0.8974987 | 0.01169292 | 0.8892948 | 0.009009117 | 0.8893681 | 0.01656297 |  |  | 2415 | 0.8568131 | 0.9375874 | 0.02694528 | 0.8920901 | 0.008240121 | 0.892125 | 0.006698309 |  |  | 2415 | 0.7581043 | 0.9084896 | 0.01394947 | 0.7846419 | 0.01116129 | 0.7846235 | 0.006148347 |  |  | 129360 | 0.8077607 | 0.8678712 | 0.01142632 | 0.7915673 | 0.008149602 | 0.7915659 | 0.009882622 |  |  | 87160 | 0.670057 | 0.7035679 | 0.007884833 | 0.665123 | 0.004268396 | 0.6651233 | 0.007384865
|  |  | 2272 | 0.9359329 | 0.9414357 | 0.00407659 | 0.929261 | 0.2630395 | 0.9292986 | 0.1204968 |  |  | 2196 | 0.8986701 | 0.8979439 | 0.01166124 | 0.8896843 | 0.008981592 | 0.8897575 | 0.01651277 |  |  | 2420 | 0.8568131 | 0.9377868 | 0.02682001 | 0.8921844 | 0.008203982 | 0.8922191 | 0.006669128 |  |  | 2420 | 0.7513784 | 0.9085535 | 0.01389376 | 0.7846517 | 0.01116136 | 0.7846333 | 0.006148416 |  |  | 129660 | 0.8032848 | 0.8678712 | 0.01142632 | 0.7917925 | 0.008154011 | 0.7917911 | 0.009887602 |  |  | 87460 | 0.6635307 | 0.7035679 | 0.007884833 | 0.6654177 | 0.004273583 | 0.665418 | 0.007393255
|  |  | 2277 | 0.9368289 | 0.9417713 | 0.00406206 | 0.9295396 | 0.2629957 | 0.929578 | 0.1205328 |  |  | 2201 | 0.900591 | 0.8983869 | 0.01162959 | 0.8900717 | 0.008954112 | 0.8901448 | 0.01646266 |  |  | 2425 | 0.8568131 | 0.9379847 | 0.02669522 | 0.892278 | 0.008168148 | 0.8923125 | 0.006640194 |  |  | 2425 | 0.7581043 | 0.9086167 | 0.01383865 | 0.7846614 | 0.01116143 | 0.784643 | 0.006148485 |  |  | 129960 | 0.8055228 | 0.8678712 | 0.01142632 | 0.7920174 | 0.008158409 | 0.7920161 | 0.009892572 |  |  | 87760 | 0.6657061 | 0.7035679 | 0.007884833 | 0.665712 | 0.004278761 | 0.6657123 | 0.007401613
|  |  | 2282 | 0.9368289 | 0.9421049 | 0.004047562 | 0.9298169 | 0.2629516 | 0.9298561 | 0.1205686 |  |  | 2206 | 0.900591 | 0.8988277 | 0.01159796 | 0.890457 | 0.008926679 | 0.89053 | 0.01641263 |  |  | 2430 | 0.8568131 | 0.9381814 | 0.02657092 | 0.8923707 | 0.008132616 | 0.892405 | 0.006611505 |  |  | 2430 | 0.7581043 | 0.9086794 | 0.01378415 | 0.7846712 | 0.01116151 | 0.7846527 | 0.006148554 |  |  | 130260 | 0.8099987 | 0.8678712 | 0.01142632 | 0.792242 | 0.008162798 | 0.7922407 | 0.009897531 |  |  | 88060 | 0.6657061 | 0.7035679 | 0.007884833 | 0.6660057 | 0.004283932 | 0.6660061 | 0.007409937
|  |  | 2287 | 0.9368289 | 0.9424366 | 0.004033099 | 0.9300929 | 0.262907 | 0.9301329 | 0.1206042 |  |  | 2211 | 0.9015515 | 0.8992663 | 0.01156636 | 0.8908402 | 0.008899291 | 0.8909131 | 0.01636269 |  |  | 2435 | 0.8578922 | 0.9383767 | 0.02644711 | 0.8924627 | 0.008097386 | 0.8924968 | 0.006583061 |  |  | 2435 | 0.7581043 | 0.9087415 | 0.01373024 | 0.7846809 | 0.01116158 | 0.7846625 | 0.006148624 |  |  | 130560 | 0.8144746 | 0.8678712 | 0.01142632 | 0.7924664 | 0.008167176 | 0.7924651 | 0.009902479 |  |  | 88360 | 0.6722325 | 0.7035679 | 0.007884833 | 0.666299 | 0.004289095 | 0.6662993 | 0.007418229
|  |  | 2292 | 0.9368289 | 0.9427663 | 0.004018669 | 0.9303676 | 0.2628621 | 0.9304084 | 0.1206396 |  |  | 2216 | 0.900591 | 0.8997026 | 0.01153479 | 0.8912214 | 0.008871951 | 0.8912942 | 0.01631284 |  |  | 2440 | 0.8568131 | 0.9385707 | 0.02632378 | 0.8925539 | 0.008062455 | 0.8925878 | 0.00655486 |  |  | 2440 | 0.7581043 | 0.9088029 | 0.01367692 | 0.7846906 | 0.01116165 | 0.7846722 | 0.006148694 |  |  | 130860 | 0.8189504 | 0.8678712 | 0.01142632 | 0.7926905 | 0.008171545 | 0.7926893 | 0.009907417 |  |  | 88660 | 0.6744079 | 0.7035679 | 0.007884833 | 0.6665917 | 0.00429425 | 0.6665921 | 0.007426488
|  |  | 2297 | 0.9377248 | 0.9430942 | 0.004004273 | 0.9306409 | 0.2628168 | 0.9306825 | 0.1206749 |  |  | 2221 | 0.9015515 | 0.9001368 | 0.01150325 | 0.8916005 | 0.008844657 | 0.8916732 | 0.01626307 |  |  | 2445 | 0.8578922 | 0.9387633 | 0.02620094 | 0.8926443 | 0.008027822 | 0.892678 | 0.006526901 |  |  | 2445 | 0.7581043 | 0.9088637 | 0.0136242 | 0.7847003 | 0.01116172 | 0.7846819 | 0.006148763 |  |  | 131160 | 0.8122366 | 0.8678712 | 0.01142632 | 0.7929144 | 0.008175903 | 0.7929132 | 0.009912343 |  |  | 88960 | 0.6678816 | 0.7035679 | 0.007884833 | 0.666884 | 0.004299396 | 0.6668844 | 0.007434715
|  |  | 2302 | 0.9377248 | 0.9434202 | 0.003989911 | 0.930913 | 0.2627712 | 0.9309554 | 0.12071 |  |  | 2226 | 0.9015515 | 0.9005689 | 0.01147173 | 0.8919775 | 0.008817411 | 0.8920501 | 0.01621339 |  |  | 2450 | 0.8568131 | 0.9389547 | 0.02607857 | 0.8927339 | 0.007993485 | 0.8927674 | 0.006499183 |  |  | 2450 | 0.7564229 | 0.908924 | 0.01357206 | 0.78471 | 0.01116179 | 0.7846915 | 0.006148833 |  |  | 131460 | 0.8055228 | 0.8678712 | 0.01142632 | 0.793138 | 0.008180252 | 0.7931369 | 0.009917259 |  |  | 89260 | 0.6678816 | 0.7035679 | 0.007884833 | 0.6671757 | 0.004304535 | 0.6671762 | 0.007442908
|  |  | 2307 | 0.9386208 | 0.9437442 | 0.003975582 | 0.9311837 | 0.2627252 | 0.931227 | 0.1207449 |  |  | 2231 | 0.9025119 | 0.9009988 | 0.01144025 | 0.8923525 | 0.008790212 | 0.892425 | 0.0161638 |  |  | 2455 | 0.8578922 | 0.9391448 | 0.02595669 | 0.8928228 | 0.007959444 | 0.8928561 | 0.006471704 |  |  | 2455 | 0.7597858 | 0.9089837 | 0.0135205 | 0.7847197 | 0.01116186 | 0.7847012 | 0.006148904 |  |  | 131760 | 0.8077607 | 0.8678712 | 0.01142632 | 0.7933614 | 0.00818459 | 0.7933603 | 0.009922165 |  |  | 89560 | 0.6678816 | 0.7035679 | 0.007884833 | 0.667467 | 0.004309665 | 0.6674676 | 0.007451069
|  |  | 2312 | 0.9386208 | 0.9440664 | 0.003961288 | 0.9314532 | 0.2626788 | 0.9314972 | 0.1207797 |  |  | 2236 | 0.9015515 | 0.9014265 | 0.0114088 | 0.8927254 | 0.008763062 | 0.8927978 | 0.0161143 |  |  | 2460 | 0.8568131 | 0.9393336 | 0.0258353 | 0.8929109 | 0.007925696 | 0.892944 | 0.006444463 |  |  | 2460 | 0.7581043 | 0.9090427 | 0.01346951 | 0.7847293 | 0.01116193 | 0.7847109 | 0.006148974 |  |  | 132060 | 0.8122366 | 0.8678712 | 0.01142632 | 0.7935845 | 0.008188918 | 0.7935834 | 0.009927059 |  |  | 89860 | 0.670057 | 0.7035679 | 0.007884833 | 0.6677578 | 0.004314788 | 0.6677584 | 0.007459198
|  |  | 2317 | 0.9386208 | 0.9443868 | 0.003947028 | 0.9317214 | 0.2626321 | 0.9317662 | 0.1208143 |  |  | 2241 | 0.900591 | 0.9018521 | 0.01137738 | 0.8930964 | 0.008735959 | 0.8931686 | 0.01606488 |  |  | 2465 | 0.8578922 | 0.9395211 | 0.02571438 | 0.8929983 | 0.00789224 | 0.8930312 | 0.006417459 |  |  | 2465 | 0.7581043 | 0.9091012 | 0.0134191 | 0.784739 | 0.011162 | 0.7847205 | 0.006149044 |  |  | 132360 | 0.8122366 | 0.8678712 | 0.01142632 | 0.7938073 | 0.008193236 | 0.7938063 | 0.009931943 |  |  | 90160 | 0.6744079 | 0.7035679 | 0.007884833 | 0.6680481 | 0.004319902 | 0.6680487 | 0.007467293
|  |  | 2322 | 0.9395168 | 0.9447053 | 0.003932802 | 0.9319884 | 0.2625851 | 0.932034 | 0.1208488 |  |  | 2246 | 0.9025119 | 0.9022755 | 0.01134599 | 0.8934653 | 0.008708906 | 0.8935375 | 0.01601556 |  |  | 2470 | 0.8589712 | 0.9397073 | 0.02559394 | 0.8930849 | 0.007859075 | 0.8931177 | 0.006390691 |  |  | 2470 | 0.7564229 | 0.9091592 | 0.01336925 | 0.7847486 | 0.01116207 | 0.7847301 | 0.006149115 |  |  | 132660 | 0.8099987 | 0.8678712 | 0.01142632 | 0.7940299 | 0.008197544 | 0.7940289 | 0.009936816 |  |  | 90460 | 0.6722325 | 0.7035679 | 0.007884833 | 0.668338 | 0.004325008 | 0.6683386 | 0.007475356
|  |  | 2327 | 0.9395168 | 0.9450219 | 0.003918611 | 0.9322541 | 0.2625377 | 0.9323004 | 0.1208831 |  |  | 2251 | 0.9025119 | 0.9026969 | 0.01131463 | 0.8938322 | 0.008681902 | 0.8939043 | 0.01596633 |  |  | 2475 | 0.8568131 | 0.9398923 | 0.02547399 | 0.8931708 | 0.007826199 | 0.8932034 | 0.006364158 |  |  | 2475 | 0.7581043 | 0.9092166 | 0.01331996 | 0.7847583 | 0.01116214 | 0.7847397 | 0.006149186 |  |  | 132960 | 0.8144746 | 0.8678712 | 0.01142632 | 0.7942522 | 0.008201842 | 0.7942513 | 0.009941678 |  |  | 90760 | 0.670057 | 0.7035679 | 0.007884833 | 0.6686273 | 0.004330106 | 0.668628 | 0.007483386
|  |  | 2332 | 0.9386208 | 0.9453367 | 0.003904453 | 0.9325185 | 0.2624899 | 0.9325656 | 0.1209172 |  |  | 2256 | 0.9034724 | 0.9031161 | 0.0112833 | 0.8941972 | 0.008654947 | 0.8942691 | 0.01591719 |  |  | 2480 | 0.8578922 | 0.940076 | 0.02535451 | 0.8932559 | 0.00779361 | 0.8932883 | 0.006337857 |  |  | 2480 | 0.7564229 | 0.9092734 | 0.01327124 | 0.7847679 | 0.01116221 | 0.7847493 | 0.006149257 |  |  | 133260 | 0.8122366 | 0.8678712 | 0.01142632 | 0.7944743 | 0.00820613 | 0.7944734 | 0.00994653 |  |  | 91060 | 0.6765834 | 0.7035679 | 0.007884833 | 0.6689161 | 0.004335195 | 0.6689169 | 0.007491384
|  |  | 2337 | 0.9395168 | 0.9456497 | 0.003890331 | 0.9327817 | 0.2624419 | 0.9328296 | 0.1209512 |  |  | 2261 | 0.9034724 | 0.9035333 | 0.01125201 | 0.8945601 | 0.008628041 | 0.894632 | 0.01586815 |  |  | 2485 | 0.8589712 | 0.9402585 | 0.02523551 | 0.8933404 | 0.007761307 | 0.8933726 | 0.006311789 |  |  | 2485 | 0.7581043 | 0.9093296 | 0.01322306 | 0.7847775 | 0.01116229 | 0.7847589 | 0.006149328 |  |  | 133560 | 0.8032848 | 0.8678712 | 0.01142632 | 0.7946961 | 0.008210408 | 0.7946953 | 0.009951371 |  |  | 91360 | 0.6765834 | 0.7035679 | 0.007884833 | 0.6692045 | 0.004340277 | 0.6692053 | 0.007499349
|  |  | 2342 | 0.9404127 | 0.9459609 | 0.003876243 | 0.9330436 | 0.2623935 | 0.9330923 | 0.120985 |  |  | 2266 | 0.9025119 | 0.9039484 | 0.01122075 | 0.8949211 | 0.008601186 | 0.8949929 | 0.01581919 |  |  | 2490 | 0.8568131 | 0.9404397 | 0.02511698 | 0.8934241 | 0.007729288 | 0.8934561 | 0.006285951 |  |  | 2490 | 0.7581043 | 0.9093853 | 0.01317544 | 0.7847871 | 0.01116236 | 0.7847685 | 0.006149399 |  |  | 133860 | 0.8099987 | 0.8678712 | 0.01142632 | 0.7949177 | 0.008214676 | 0.7949169 | 0.009956201 |  |  | 91660 | 0.670057 | 0.7035679 | 0.007884833 | 0.6694924 | 0.00434535 | 0.6694932 | 0.007507281
|  |  | 2347 | 0.9404127 | 0.9462703 | 0.003862189 | 0.9333044 | 0.2623448 | 0.9333538 | 0.1210187 |  |  | 2271 | 0.9025119 | 0.9043614 | 0.01118952 | 0.8952802 | 0.008574381 | 0.8953518 | 0.01577033 |  |  | 2495 | 0.8578922 | 0.9406197 | 0.02499894 | 0.8935071 | 0.007697552 | 0.893539 | 0.006260343 |  |  | 2495 | 0.7614673 | 0.9094405 | 0.01312835 | 0.7847966 | 0.01116243 | 0.7847781 | 0.006149471 |  |  | 134160 | 0.8167125 | 0.8678712 | 0.01142632 | 0.795139 | 0.008218933 | 0.7951382 | 0.00996102 |  |  | 91960 | 0.6722325 | 0.7035679 | 0.007884833 | 0.6697798 | 0.004350414 | 0.6697806 | 0.007515181
|  |  | 2352 | 0.9413087 | 0.9465778 | 0.003848171 | 0.9335639 | 0.2622958 | 0.9336141 | 0.1210522 |  |  | 2276 | 0.9034724 | 0.9047723 | 0.01115833 | 0.8956373 | 0.008547627 | 0.8957088 | 0.01572156 |  |  | 2500 | 0.8578922 | 0.9407985 | 0.02488136 | 0.8935894 | 0.007666098 | 0.8936211 | 0.006234963 |  |  | 2500 | 0.7614673 | 0.9094951 | 0.01308181 | 0.7848062 | 0.0111625 | 0.7847877 | 0.006149542 |  |  | 134460 | 0.8144746 | 0.8678712 | 0.01142632 | 0.7953601 | 0.008223181 | 0.7953593 | 0.009965828 |  |  | 92260 | 0.6678816 | 0.7035679 | 0.007884833 | 0.6700667 | 0.004355471 | 0.6700676 | 0.007523049
|  |  | 2357 | 0.9404127 | 0.9468837 | 0.003834187 | 0.9338222 | 0.2622465 | 0.9338732 | 0.1210855 |  |  | 2281 | 0.9044329 | 0.9051812 | 0.01112717 | 0.8959925 | 0.008520923 | 0.8960639 | 0.01567289 |  |  | 2505 | 0.8589712 | 0.9409761 | 0.02476426 | 0.893671 | 0.007634923 | 0.8937025 | 0.00620981 |  |  | 2505 | 0.7614673 | 0.9095492 | 0.01303581 | 0.7848158 | 0.01116257 | 0.7847972 | 0.006149614 |  |  | 134760 | 0.8099987 | 0.8678712 | 0.01142632 | 0.7955809 | 0.008227418 | 0.7955802 | 0.009970626 |  |  | 92560 | 0.6744079 | 0.7035679 | 0.007884833 | 0.6703532 | 0.004360519 | 0.6703541 | 0.007530884
|  |  | 2362 | 0.9413087 | 0.9471877 | 0.003820238 | 0.9340793 | 0.2621969 | 0.934131 | 0.1211188 |  |  | 2286 | 0.9044329 | 0.905588 | 0.01109604 | 0.8963457 | 0.008494271 | 0.896417 | 0.01562431 |  |  | 2510 | 0.8589712 | 0.9411525 | 0.02464764 | 0.893752 | 0.007604026 | 0.8937833 | 0.006184883 |  |  | 2510 | 0.7614673 | 0.9096028 | 0.01299033 | 0.7848253 | 0.01116264 | 0.7848067 | 0.006149686 |  |  | 135060 | 0.8144746 | 0.8678712 | 0.01142632 | 0.7958015 | 0.008231645 | 0.7958008 | 0.009975412 |  |  | 92860 | 0.6744079 | 0.7035679 | 0.007884833 | 0.6706391 | 0.004365559 | 0.6706401 | 0.007538686
|  |  | 2367 | 0.9422046 | 0.94749 | 0.003806324 | 0.9343352 | 0.2621469 | 0.9343877 | 0.1211518 |  |  | 2291 | 0.9053933 | 0.9059928 | 0.01106496 | 0.8966971 | 0.00846767 | 0.8967682 | 0.01557583 |  |  | 2515 | 0.8589712 | 0.9413277 | 0.02453149 | 0.8938322 | 0.007573406 | 0.8938633 | 0.00616018 |  |  | 2515 | 0.7681932 | 0.9096559 | 0.01294539 | 0.7848349 | 0.01116271 | 0.7848163 | 0.006149758 |  |  | 135360 | 0.8256643 | 0.8678712 | 0.01142632 | 0.7960218 | 0.008235862 | 0.7960211 | 0.009980188 |  |  | 93160 | 0.6722325 | 0.7035679 | 0.007884833 | 0.6709246 | 0.00437059 | 0.6709256 | 0.007546456
|  |  | 2372 | 0.9413087 | 0.9477905 | 0.003792445 | 0.9345899 | 0.2620967 | 0.9346431 | 0.1211847 |  |  | 2296 | 0.9044329 | 0.9063956 | 0.0110339 | 0.8970465 | 0.008441121 | 0.8971176 | 0.01552744 |  |  | 2520 | 0.8578922 | 0.9415017 | 0.02441581 | 0.8939117 | 0.007543062 | 0.8939427 | 0.0061357 |  |  | 2520 | 0.7581043 | 0.9097084 | 0.01290096 | 0.7848444 | 0.01116278 | 0.7848258 | 0.00614983 |  |  | 135660 | 0.8189504 | 0.8678712 | 0.01142632 | 0.7962418 | 0.008240069 | 0.7962412 | 0.009984953 |  |  | 93460 | 0.6722325 | 0.7035679 | 0.007884833 | 0.6712096 | 0.004375613 | 0.6712106 | 0.007554193
|  |  | 2377 | 0.9422046 | 0.9480893 | 0.003778602 | 0.9348434 | 0.2620462 | 0.9348974 | 0.1212175 |  |  | 2301 | 0.9044329 | 0.9067964 | 0.01100289 | 0.897394 | 0.008414624 | 0.897465 | 0.01547915 |  |  | 2525 | 0.8600502 | 0.9416745 | 0.02430059 | 0.8939906 | 0.007512991 | 0.8940214 | 0.006111442 |  |  | 2525 | 0.7581043 | 0.9097604 | 0.01285705 | 0.7848539 | 0.01116285 | 0.7848353 | 0.006149902 |  |  | 135960 | 0.8144746 | 0.8678712 | 0.01142632 | 0.7964616 | 0.008244266 | 0.7964611 | 0.009989707 |  |  | 93760 | 0.6765834 | 0.7035679 | 0.007884833 | 0.6714942 | 0.004380627 | 0.6714952 | 0.007561898
|  |  | 2382 | 0.9422046 | 0.9483864 | 0.003764793 | 0.9350957 | 0.2619954 | 0.9351505 | 0.1212501 |  |  | 2306 | 0.9044329 | 0.9071952 | 0.01097191 | 0.8977397 | 0.008388179 | 0.8978105 | 0.01543096 |  |  | 2530 | 0.8578922 | 0.9418461 | 0.02418585 | 0.8940688 | 0.007483192 | 0.8940995 | 0.006087405 |  |  | 2530 | 0.7614673 | 0.9098119 | 0.01281366 | 0.7848634 | 0.01116293 | 0.7848448 | 0.006149975 |  |  | 136260 | 0.8144746 | 0.8678712 | 0.01142632 | 0.7966812 | 0.008248453 | 0.7966806 | 0.009994451 |  |  | 94060 | 0.6722325 | 0.7035679 | 0.007884833 | 0.6717782 | 0.004385634 | 0.6717793 | 0.007569571
|  |  | 2387 | 0.9431006 | 0.9486817 | 0.00375102 | 0.9353469 | 0.2619443 | 0.9354024 | 0.1212825 |  |  | 2311 | 0.9044329 | 0.9075919 | 0.01094097 | 0.8980835 | 0.008361787 | 0.8981542 | 0.01538287 |  |  | 2535 | 0.8589712 | 0.9420166 | 0.02407158 | 0.8941464 | 0.007453664 | 0.8941768 | 0.006063587 |  |  | 2535 | 0.7597858 | 0.909863 | 0.01277078 | 0.7848729 | 0.011163 | 0.7848543 | 0.006150047 |  |  | 136560 | 0.8144746 | 0.8678712 | 0.01142632 | 0.7969005 | 0.008252629 | 0.7969 | 0.009999183 |  |  | 94360 | 0.6809343 | 0.7035679 | 0.007884833 | 0.6720618 | 0.004390631 | 0.6720629 | 0.007577211
|  |  | 2392 | 0.9422046 | 0.9489753 | 0.003737282 | 0.9355969 | 0.261893 | 0.9356531 | 0.1213148 |  |  | 2316 | 0.9053933 | 0.9079867 | 0.01091006 | 0.8984254 | 0.008335447 | 0.898496 | 0.01533487 |  |  | 2540 | 0.8578922 | 0.942186 | 0.02395778 | 0.8942233 | 0.007424404 | 0.8942536 | 0.006039988 |  |  | 2540 | 0.7547414 | 0.9099135 | 0.0127284 | 0.7848824 | 0.01116307 | 0.7848638 | 0.00615012 |  |  | 136860 | 0.8189504 | 0.8678712 | 0.01142632 | 0.7971196 | 0.008256796 | 0.7971191 | 0.0100039 |  |  | 94660 | 0.6765834 | 0.7035679 | 0.007884833 | 0.6723449 | 0.00439562 | 0.672346 | 0.007584819
|  |  | 2397 | 0.9422046 | 0.9492673 | 0.003723579 | 0.9358458 | 0.2618413 | 0.9359027 | 0.121347 |  |  | 2321 | 0.9053933 | 0.9083796 | 0.0108792 | 0.8987655 | 0.008309161 | 0.898836 | 0.01528697 |  |  | 2545 | 0.8611292 | 0.9423541 | 0.02384444 | 0.8942995 | 0.007395412 | 0.8943296 | 0.006016605 |  |  | 2545 | 0.7614673 | 0.9099635 | 0.01268652 | 0.7848919 | 0.01116314 | 0.7848733 | 0.006150193 |  |  | 137160 | 0.8167125 | 0.8678712 | 0.01142632 | 0.7973384 | 0.008260952 | 0.7973379 | 0.01000862 |  |  | 94960 | 0.6787588 | 0.7035679 | 0.007884833 | 0.6726275 | 0.004400601 | 0.6726287 | 0.007592395
|  |  | 2402 | 0.9422046 | 0.9495575 | 0.003709912 | 0.9360935 | 0.2617894 | 0.9361512 | 0.121379 |  |  | 2326 | 0.9053933 | 0.9087704 | 0.01084837 | 0.8991037 | 0.008282928 | 0.8991741 | 0.01523917 |  |  | 2550 | 0.8589712 | 0.9425212 | 0.02373157 | 0.8943751 | 0.007366686 | 0.8944051 | 0.005993438 |  |  | 2550 | 0.7614673 | 0.910013 | 0.01264514 | 0.7849014 | 0.01116321 | 0.7848827 | 0.006150266 |  |  | 137460 | 0.8189504 | 0.8678712 | 0.01142632 | 0.7975569 | 0.008265098 | 0.7975565 | 0.01001332 |  |  | 95260 | 0.6744079 | 0.7035679 | 0.007884833 | 0.6729097 | 0.004405573 | 0.6729109 | 0.007599939
|  |  | 2407 | 0.9439966 | 0.9498461 | 0.00369628 | 0.9363401 | 0.2617372 | 0.9363985 | 0.1214109 |  |  | 2331 | 0.9063538 | 0.9091593 | 0.01081758 | 0.8994401 | 0.008256749 | 0.8995104 | 0.01519147 |  |  | 2555 | 0.8589712 | 0.9426871 | 0.02361916 | 0.8944501 | 0.007338224 | 0.8944799 | 0.005970485 |  |  | 2555 | 0.7597858 | 0.9100621 | 0.01260425 | 0.7849108 | 0.01116328 | 0.7848922 | 0.006150339 |  |  | 137760 | 0.8167125 | 0.8678712 | 0.01142632 | 0.7977752 | 0.008269234 | 0.7977748 | 0.010018 |  |  | 95560 | 0.6722325 | 0.7035679 | 0.007884833 | 0.6731914 | 0.004410537 | 0.6731926 | 0.00760745
|  |  | 2412 | 0.9422046 | 0.950133 | 0.003682684 | 0.9365855 | 0.2616848 | 0.9366447 | 0.1214426 |  |  | 2336 | 0.9073142 | 0.9095463 | 0.01078683 | 0.8997747 | 0.008230623 | 0.8998449 | 0.01514387 |  |  | 2560 | 0.8589712 | 0.9428519 | 0.02350722 | 0.8945244 | 0.007310026 | 0.894554 | 0.005947745 |  |  | 2560 | 0.7581043 | 0.9101107 | 0.01256385 | 0.7849203 | 0.01116335 | 0.7849016 | 0.006150412 |  |  | 138060 | 0.8144746 | 0.8678712 | 0.01142632 | 0.7979933 | 0.00827336 | 0.7979929 | 0.01002268 |  |  | 95860 | 0.6744079 | 0.7035679 | 0.007884833 | 0.6734726 | 0.004415492 | 0.6734738 | 0.007614929
|  |  | 2417 | 0.9439966 | 0.9504182 | 0.003669123 | 0.9368299 | 0.2616321 | 0.9368897 | 0.1214742 |  |  | 2341 | 0.9063538 | 0.9099313 | 0.01075612 | 0.9001075 | 0.008204552 | 0.9001776 | 0.01509637 |  |  | 2565 | 0.8589712 | 0.9430156 | 0.02339574 | 0.8945981 | 0.007282088 | 0.8946276 | 0.005925218 |  |  | 2565 | 0.7597858 | 0.9101588 | 0.01252393 | 0.7849297 | 0.01116343 | 0.7849111 | 0.006150486 |  |  | 138360 | 0.8099987 | 0.8678712 | 0.01142632 | 0.7982111 | 0.008277475 | 0.7982108 | 0.01002735 |  |  | 96160 | 0.6787588 | 0.7035679 | 0.007884833 | 0.6737533 | 0.004420439 | 0.6737546 | 0.007622376
|  |  | 2422 | 0.9431006 | 0.9507018 | 0.003655598 | 0.9370731 | 0.2615791 | 0.9371336 | 0.1215057 |  |  | 2346 | 0.9073142 | 0.9103145 | 0.01072545 | 0.9004385 | 0.008178535 | 0.9005084 | 0.01504897 |  |  | 2570 | 0.8589712 | 0.9431782 | 0.02328472 | 0.8946712 | 0.00725441 | 0.8947005 | 0.0059029 |  |  | 2570 | 0.7581043 | 0.9102064 | 0.01248449 | 0.7849392 | 0.0111635 | 0.7849205 | 0.006150559 |  |  | 138660 | 0.8144746 | 0.8678712 | 0.01142632 | 0.7984286 | 0.008281581 | 0.7984283 | 0.01003201 |  |  | 96460 | 0.6787588 | 0.7035679 | 0.007884833 | 0.6740336 | 0.004425377 | 0.6740349 | 0.007629791
|  |  | 2427 | 0.9448925 | 0.9509837 | 0.003642109 | 0.9373152 | 0.2615259 | 0.9373764 | 0.121537 |  |  | 2351 | 0.9063538 | 0.9106957 | 0.01069482 | 0.9007677 | 0.008152573 | 0.9008375 | 0.01500167 |  |  | 2575 | 0.8589712 | 0.9433396 | 0.02317417 | 0.8947437 | 0.00722699 | 0.8947728 | 0.005880792 |  |  | 2575 | 0.7614673 | 0.9102536 | 0.01244553 | 0.7849486 | 0.01116357 | 0.7849299 | 0.006150633 |  |  | 138960 | 0.8189504 | 0.8678712 | 0.01142632 | 0.7986459 | 0.008285676 | 0.7986457 | 0.01003665 |  |  | 96760 | 0.6787588 | 0.7035679 | 0.007884833 | 0.6743134 | 0.004430306 | 0.6743147 | 0.007637173
|  |  | 2432 | 0.9439966 | 0.9512641 | 0.003628655 | 0.9375561 | 0.2614725 | 0.9376181 | 0.1215681 |  |  | 2356 | 0.9063538 | 0.911075 | 0.01066423 | 0.9010951 | 0.008126665 | 0.9011648 | 0.01495447 |  |  | 2580 | 0.8600502 | 0.9435 | 0.02306407 | 0.8948155 | 0.007199827 | 0.8948445 | 0.005858892 |  |  | 2580 | 0.7614673 | 0.9103003 | 0.01240704 | 0.784958 | 0.01116364 | 0.7849393 | 0.006150707 |  |  | 139260 | 0.8144746 | 0.8678712 | 0.01142632 | 0.798863 | 0.008289761 | 0.7988628 | 0.01004129 |  |  | 97060 | 0.670057 | 0.7035679 | 0.007884833 | 0.6745927 | 0.004435227 | 0.6745941 | 0.007644524
|  |  | 2437 | 0.9448925 | 0.9515428 | 0.003615237 | 0.937796 | 0.2614188 | 0.9378587 | 0.1215992 |  |  | 2361 | 0.9073142 | 0.9114524 | 0.01063368 | 0.9014207 | 0.008100812 | 0.9014903 | 0.01490738 |  |  | 2585 | 0.8600502 | 0.9436593 | 0.02295444 | 0.8948868 | 0.007172919 | 0.8949155 | 0.005837199 |  |  | 2585 | 0.7547414 | 0.9103465 | 0.01236901 | 0.7849674 | 0.01116371 | 0.7849487 | 0.00615078 |  |  | 139560 | 0.8167125 | 0.8678712 | 0.01142632 | 0.7990798 | 0.008293836 | 0.7990796 | 0.01004591 |  |  | 97360 | 0.6744079 | 0.7035679 | 0.007884833 | 0.6748716 | 0.004440139 | 0.674873 | 0.007651842
|  |  | 2442 | 0.9448925 | 0.9518198 | 0.003601855 | 0.9380348 | 0.2613648 | 0.9380982 | 0.12163 |  |  | 2366 | 0.9082747 | 0.9118279 | 0.01060317 | 0.9017446 | 0.008075015 | 0.901814 | 0.01486038 |  |  | 2590 | 0.8600502 | 0.9438175 | 0.02284526 | 0.8949574 | 0.007146265 | 0.894986 | 0.005815711 |  |  | 2590 | 0.7614673 | 0.9103924 | 0.01233145 | 0.7849768 | 0.01116378 | 0.7849581 | 0.006150854 |  |  | 139860 | 0.8167125 | 0.8678712 | 0.01142632 | 0.7992964 | 0.008297901 | 0.7992962 | 0.01005052 |  |  | 97660 | 0.6722325 | 0.7035679 | 0.007884833 | 0.67515 | 0.004445043 | 0.6751514 | 0.007659129
|  |  | 2447 | 0.9448925 | 0.9520953 | 0.003588509 | 0.9382725 | 0.2613107 | 0.9383366 | 0.1216608 |  |  | 2371 | 0.9073142 | 0.9122015 | 0.0105727 | 0.9020667 | 0.008049273 | 0.902136 | 0.01481349 |  |  | 2595 | 0.8589712 | 0.9439746 | 0.02273654 | 0.8950274 | 0.007119862 | 0.8950559 | 0.005794427 |  |  | 2595 | 0.7597858 | 0.9104377 | 0.01229434 | 0.7849862 | 0.01116386 | 0.7849675 | 0.006150929 |  |  | 140160 | 0.8211884 | 0.8678712 | 0.01142632 | 0.7995127 | 0.008301956 | 0.7995126 | 0.01005513 |  |  | 97960 | 0.670057 | 0.7035679 | 0.007884833 | 0.6754279 | 0.004449938 | 0.6754294 | 0.007666384
|  |  | 2452 | 0.9457885 | 0.9523692 | 0.003575199 | 0.9385092 | 0.2612563 | 0.9385739 | 0.1216914 |  |  | 2376 | 0.9082747 | 0.9125733 | 0.01054228 | 0.9023871 | 0.008023587 | 0.9024563 | 0.01476671 |  |  | 2600 | 0.8600502 | 0.9441307 | 0.02262827 | 0.8950969 | 0.00709371 | 0.8951252 | 0.005773347 |  |  | 2600 | 0.7614673 | 0.9104826 | 0.01225769 | 0.7849956 | 0.01116393 | 0.7849769 | 0.006151003 |  |  | 140460 | 0.8189504 | 0.8678712 | 0.01142632 | 0.7997287 | 0.008306 | 0.7997287 | 0.01005972 |  |  | 98260 | 0.6722325 | 0.7035679 | 0.007884833 | 0.6757054 | 0.004454824 | 0.6757069 | 0.007673606
|  |  | 2457 | 0.9448925 | 0.9526415 | 0.003561925 | 0.9387447 | 0.2612017 | 0.9388102 | 0.1217219 |  |  | 2381 | 0.9092351 | 0.9129432 | 0.0105119 | 0.9027057 | 0.007997957 | 0.9027748 | 0.01472002 |  |  | 2605 | 0.8600502 | 0.9442857 | 0.02252046 | 0.8951658 | 0.007067806 | 0.8951939 | 0.005752467 |  |  | 2605 | 0.7614673 | 0.9105271 | 0.01222149 | 0.785005 | 0.011164 | 0.7849863 | 0.006151077 |  |  | 140760 | 0.8167125 | 0.8678712 | 0.01142632 | 0.7999445 | 0.008310035 | 0.7999445 | 0.0100643 |  |  | 98560 | 0.6765834 | 0.7035679 | 0.007884833 | 0.6759824 | 0.004459702 | 0.6759839 | 0.007680797
|  |  | 2462 | 0.9457885 | 0.9529122 | 0.003548687 | 0.9389792 | 0.2611468 | 0.9390453 | 0.1217522 |  |  | 2386 | 0.9092351 | 0.9133113 | 0.01048156 | 0.9030226 | 0.007972383 | 0.9030916 | 0.01467344 |  |  | 2610 | 0.8611292 | 0.9444397 | 0.0224131 | 0.8952341 | 0.00704215 | 0.8952621 | 0.005731789 |  |  | 2610 | 0.7597858 | 0.9105712 | 0.01218573 | 0.7850144 | 0.01116407 | 0.7849957 | 0.006151152 |  |  | 141060 | 0.8144746 | 0.8678712 | 0.01142632 | 0.8001601 | 0.008314059 | 0.8001601 | 0.01006887 |  |  | 98860 | 0.6765834 | 0.7035679 | 0.007884833 | 0.6762589 | 0.004464571 | 0.6762605 | 0.007687956
|  |  | 2467 | 0.9457885 | 0.9531814 | 0.003535485 | 0.9392127 | 0.2610918 | 0.9392794 | 0.1217824 |  |  | 2391 | 0.9101956 | 0.9136775 | 0.01045127 | 0.9033378 | 0.007946865 | 0.9034067 | 0.01462697 |  |  | 2615 | 0.8611292 | 0.9445926 | 0.0223062 | 0.8953018 | 0.00701674 | 0.8953296 | 0.005711309 |  |  | 2615 | 0.7597858 | 0.9106148 | 0.01215042 | 0.7850237 | 0.01116414 | 0.785005 | 0.006151226 |  |  | 141360 | 0.8167125 | 0.8678712 | 0.01142632 | 0.8003754 | 0.008318073 | 0.8003755 | 0.01007342 |  |  | 99160 | 0.6831097 | 0.7035679 | 0.007884833 | 0.676535 | 0.004469431 | 0.6765366 | 0.007695083
|  |  | 2472 | 0.9457885 | 0.953449 | 0.003522319 | 0.939445 | 0.2610365 | 0.9395125 | 0.1218125 |  |  | 2396 | 0.9092351 | 0.9140419 | 0.01042101 | 0.9036513 | 0.007921404 | 0.9037201 | 0.0145806 |  |  | 2620 | 0.8611292 | 0.9447445 | 0.02219975 | 0.8953689 | 0.006991574 | 0.8953966 | 0.005691027 |  |  | 2620 | 0.7581043 | 0.910658 | 0.01211554 | 0.7850331 | 0.01116422 | 0.7850144 | 0.006151301 |  |  | 141660 | 0.8189504 | 0.8678712 | 0.01142632 | 0.8005905 | 0.008322077 | 0.8005906 | 0.01007797 |  |  | 99460 | 0.6852852 | 0.7035679 | 0.007884833 | 0.6768106 | 0.004474283 | 0.6768122 | 0.007702179
|  |  | 2477 | 0.9457885 | 0.953715 | 0.003509189 | 0.9396764 | 0.260981 | 0.9397445 | 0.1218424 |  |  | 2401 | 0.9082747 | 0.9144045 | 0.0103908 | 0.9039631 | 0.007896 | 0.9040318 | 0.01453433 |  |  | 2625 | 0.8611292 | 0.9448954 | 0.02209375 | 0.8954355 | 0.00696665 | 0.895463 | 0.005670942 |  |  | 2625 | 0.7614673 | 0.9107007 | 0.01208109 | 0.7850425 | 0.01116429 | 0.7850237 | 0.006151376 |  |  | 141960 | 0.8189504 | 0.8678712 | 0.01142632 | 0.8008054 | 0.00832607 | 0.8008055 | 0.01008251 |  |  | 99760 | 0.6765834 | 0.7035679 | 0.007884833 | 0.6770857 | 0.004479126 | 0.6770874 | 0.007709242
|  |  | 2482 | 0.9466844 | 0.9539795 | 0.003496095 | 0.9399067 | 0.2609253 | 0.9399755 | 0.1218722 |  |  | 2406 | 0.9101956 | 0.9147653 | 0.01036064 | 0.9042732 | 0.007870652 | 0.9043418 | 0.01448817 |  |  | 2630 | 0.8600502 | 0.9450452 | 0.0219882 | 0.8955015 | 0.006941968 | 0.8955289 | 0.005651052 |  |  | 2630 | 0.7614673 | 0.9107431 | 0.01204708 | 0.7850518 | 0.01116436 | 0.7850331 | 0.006151451 |  |  | 142260 | 0.8167125 | 0.8678712 | 0.01142632 | 0.8010199 | 0.008330054 | 0.8010201 | 0.01008703 |  |  | 100060 | 0.6809343 | 0.7035679 | 0.007884833 | 0.6773604 | 0.00448396 | 0.6773621 | 0.007716274
|  |  | 2487 | 0.9466844 | 0.9542425 | 0.003483037 | 0.9401359 | 0.2608695 | 0.9402054 | 0.1219019 |  |  | 2411 | 0.9082747 | 0.9151243 | 0.01033052 | 0.9045816 | 0.007845362 | 0.9046501 | 0.01444212 |  |  | 2635 | 0.8611292 | 0.945194 | 0.0218831 | 0.895567 | 0.006917525 | 0.8955942 | 0.005631357 |  |  | 2635 | 0.7631488 | 0.910785 | 0.01201349 | 0.7850611 | 0.01116443 | 0.7850424 | 0.006151526 |  |  | 142560 | 0.8211884 | 0.8678712 | 0.01142632 | 0.8012343 | 0.008334027 | 0.8012345 | 0.01009155 |  |  | 100360 | 0.6831097 | 0.7035679 | 0.007884833 | 0.6776347 | 0.004488786 | 0.6776364 | 0.007723275
|  |  | 2492 | 0.9475804 | 0.954504 | 0.003470016 | 0.9403641 | 0.2608134 | 0.9404343 | 0.1219314 |  |  | 2416 | 0.9082747 | 0.9154814 | 0.01030045 | 0.9048884 | 0.007820129 | 0.9049567 | 0.01439617 |  |  | 2640 | 0.8611292 | 0.9453419 | 0.02177844 | 0.8956319 | 0.00689332 | 0.895659 | 0.005611854 |  |  | 2640 | 0.7597858 | 0.9108266 | 0.01198032 | 0.7850705 | 0.01116451 | 0.7850517 | 0.006151601 |  |  | 142860 | 0.8256643 | 0.8678712 | 0.01142632 | 0.8014484 | 0.00833799 | 0.8014486 | 0.01009605 |  |  | 100660 | 0.6809343 | 0.7035679 | 0.007884833 | 0.6779084 | 0.004493603 | 0.6779102 | 0.007730244
|  |  | 2497 | 0.9466844 | 0.9547639 | 0.003457031 | 0.9405914 | 0.2607571 | 0.9406621 | 0.1219609 |  |  | 2421 | 0.9121165 | 0.9158368 | 0.01027042 | 0.9051935 | 0.007794953 | 0.9052617 | 0.01435033 |  |  | 2645 | 0.8611292 | 0.9454887 | 0.02167424 | 0.8956963 | 0.006869351 | 0.8957232 | 0.005592542 |  |  | 2645 | 0.7614673 | 0.9108677 | 0.01194757 | 0.7850798 | 0.01116458 | 0.7850611 | 0.006151677 |  |  | 143160 | 0.8234263 | 0.8678712 | 0.01142632 | 0.8016622 | 0.008341943 | 0.8016625 | 0.01010055 |  |  | 100960 | 0.6787588 | 0.7035679 | 0.007884833 | 0.6781817 | 0.004498411 | 0.6781835 | 0.007737181
|  |  | 2502 | 0.9475804 | 0.9550224 | 0.003444082 | 0.9408175 | 0.2607006 | 0.940889 | 0.1219901 |  |  | 2426 | 0.9121165 | 0.9161905 | 0.01024043 | 0.905497 | 0.007769835 | 0.905565 | 0.0143046 |  |  | 2650 | 0.8600502 | 0.9456345 | 0.02157048 | 0.8957601 | 0.006845618 | 0.8957869 | 0.005573421 |  |  | 2650 | 0.7597858 | 0.9109084 | 0.01191523 | 0.7850891 | 0.01116465 | 0.7850704 | 0.006151752 |  |  | 143460 | 0.8189504 | 0.8678712 | 0.01142632 | 0.8018758 | 0.008345886 | 0.8018761 | 0.01010503 |  |  | 101260 | 0.6809343 | 0.7035679 | 0.007884833 | 0.6784546 | 0.00450321 | 0.6784564 | 0.007744087
|  |  | 2507 | 0.9484763 | 0.9552793 | 0.003431169 | 0.9410427 | 0.2606439 | 0.9411148 | 0.1220193 |  |  | 2431 | 0.9111561 | 0.9165423 | 0.01021049 | 0.9057988 | 0.007744775 | 0.9058667 | 0.01425897 |  |  | 2655 | 0.8611292 | 0.9457793 | 0.02146716 | 0.8958234 | 0.006822117 | 0.89585 | 0.005554488 |  |  | 2655 | 0.7614673 | 0.9109488 | 0.01188329 | 0.7850984 | 0.01116472 | 0.7850797 | 0.006151828 |  |  | 143760 | 0.8234263 | 0.8678712 | 0.01142632 | 0.8020892 | 0.008349818 | 0.8020895 | 0.0101095 |  |  | 101560 | 0.6787588 | 0.7035679 | 0.007884833 | 0.678727 | 0.004508001 | 0.6787288 | 0.007750961
|  |  | 2512 | 0.9475804 | 0.9555348 | 0.003418293 | 0.9412669 | 0.2605871 | 0.9413396 | 0.1220483 |  |  | 2436 | 0.9121165 | 0.9168924 | 0.0101806 | 0.906099 | 0.007719773 | 0.9061668 | 0.01421345 |  |  | 2660 | 0.8600502 | 0.9459232 | 0.02136428 | 0.8958862 | 0.006798849 | 0.8959126 | 0.005535744 |  |  | 2660 | 0.7614673 | 0.9109887 | 0.01185177 | 0.7851078 | 0.0111648 | 0.785089 | 0.006151903 |  |  | 144060 | 0.8144746 | 0.8678712 | 0.01142632 | 0.8023023 | 0.008353741 | 0.8023027 | 0.01011396 |  |  | 101860 | 0.6852852 | 0.7035679 | 0.007884833 | 0.6789989 | 0.004512783 | 0.6790008 | 0.007757804
|  |  | 2517 | 0.9484763 | 0.9557888 | 0.003405453 | 0.9414901 | 0.2605301 | 0.9415634 | 0.1220772 |  |  | 2441 | 0.9121165 | 0.9172408 | 0.01015075 | 0.9063975 | 0.007694829 | 0.9064652 | 0.01416804 |  |  | 2665 | 0.8622082 | 0.9460661 | 0.02126185 | 0.8959484 | 0.00677581 | 0.8959747 | 0.005517185 |  |  | 2665 | 0.7631488 | 0.9110283 | 0.01182064 | 0.7851171 | 0.01116487 | 0.7850983 | 0.006151979 |  |  | 144360 | 0.8234263 | 0.8678712 | 0.01142632 | 0.8025152 | 0.008357653 | 0.8025156 | 0.01011841 |  |  | 102160 | 0.6831097 | 0.7035679 | 0.007884833 | 0.6792704 | 0.004517556 | 0.6792723 | 0.007764615
|  |  | 2522 | 0.9493723 | 0.9560413 | 0.003392649 | 0.9417123 | 0.2604728 | 0.9417863 | 0.122106 |  |  | 2446 | 0.9111561 | 0.9175874 | 0.01012095 | 0.9066945 | 0.007669944 | 0.9067621 | 0.01412274 |  |  | 2670 | 0.8622082 | 0.946208 | 0.02115986 | 0.8960101 | 0.006753001 | 0.8960363 | 0.005498812 |  |  | 2670 | 0.7631488 | 0.9110674 | 0.01178991 | 0.7851264 | 0.01116494 | 0.7851076 | 0.006152055 |  |  | 144660 | 0.8234263 | 0.8678712 | 0.01142632 | 0.8027278 | 0.008361555 | 0.8027282 | 0.01012285 |  |  | 102460 | 0.6787588 | 0.7035679 | 0.007884833 | 0.6795414 | 0.00452232 | 0.6795434 | 0.007771395
|  |  | 2527 | 0.9493723 | 0.9562923 | 0.003379881 | 0.9419335 | 0.2604155 | 0.9420081 | 0.1221347 |  |  | 2451 | 0.9121165 | 0.9179322 | 0.0100912 | 0.9069898 | 0.007645117 | 0.9070573 | 0.01407754 |  |  | 2675 | 0.8622082 | 0.9463489 | 0.02105831 | 0.8960713 | 0.006730418 | 0.8960973 | 0.005480623 |  |  | 2675 | 0.7597858 | 0.9111062 | 0.01175957 | 0.7851357 | 0.01116501 | 0.7851169 | 0.006152131 |  |  | 144960 | 0.8279022 | 0.8678712 | 0.01142632 | 0.8029402 | 0.008365447 | 0.8029407 | 0.01012727 |  |  | 102760 | 0.6744079 | 0.7035679 | 0.007884833 | 0.679812 | 0.004527075 | 0.679814 | 0.007778144
|  |  | 2532 | 0.9493723 | 0.9565419 | 0.00336715 | 0.9421537 | 0.2603579 | 0.9422289 | 0.1221632 |  |  | 2456 | 0.9121165 | 0.9182754 | 0.01006149 | 0.9072835 | 0.007620348 | 0.9073509 | 0.01403246 |  |  | 2680 | 0.8600502 | 0.9464889 | 0.0209572 | 0.896132 | 0.006708061 | 0.8961579 | 0.005462616 |  |  | 2680 | 0.7631488 | 0.9111446 | 0.01172963 | 0.7851449 | 0.01116509 | 0.7851262 | 0.006152207 |  |  | 145260 | 0.8234263 | 0.8678712 | 0.01142632 | 0.8031524 | 0.008369329 | 0.8031528 | 0.01013169 |  |  | 103060 | 0.6787588 | 0.7035679 | 0.007884833 | 0.6800821 | 0.004531822 | 0.6800842 | 0.007784861
|  |  | 2537 | 0.9484763 | 0.9567901 | 0.003354456 | 0.9423729 | 0.2603002 | 0.9424488 | 0.1221916 |  |  | 2461 | 0.9111561 | 0.9186168 | 0.01003184 | 0.9075757 | 0.007595639 | 0.9076429 | 0.01398748 |  |  | 2685 | 0.8611292 | 0.946628 | 0.02085653 | 0.8961922 | 0.006685928 | 0.8962179 | 0.005444791 |  |  | 2685 | 0.7614673 | 0.9111826 | 0.01170006 | 0.7851542 | 0.01116516 | 0.7851355 | 0.006152284 |  |  | 145560 | 0.8234263 | 0.8678712 | 0.01142632 | 0.8033643 | 0.008373201 | 0.8033648 | 0.01013609 |  |  | 103360 | 0.6809343 | 0.7035679 | 0.007884833 | 0.6803518 | 0.00453656 | 0.6803539 | 0.007791548
|  |  | 2542 | 0.9493723 | 0.9570368 | 0.003341798 | 0.9425912 | 0.2602423 | 0.9426677 | 0.1222199 |  |  | 2466 | 0.913077 | 0.9189566 | 0.01000222 | 0.9078663 | 0.007570989 | 0.9079334 | 0.01394261 |  |  | 2690 | 0.8622082 | 0.9467661 | 0.02075629 | 0.8962518 | 0.006664017 | 0.8962774 | 0.005427146 |  |  | 2690 | 0.7614673 | 0.9112203 | 0.01167088 | 0.7851635 | 0.01116523 | 0.7851447 | 0.00615236 |  |  | 145860 | 0.8256643 | 0.8678712 | 0.01142632 | 0.8035759 | 0.008377062 | 0.8035765 | 0.01014049 |  |  | 103660 | 0.6874606 | 0.7035679 | 0.007884833 | 0.680621 | 0.004541289 | 0.6806231 | 0.007798203
|  |  | 2547 | 0.9493723 | 0.9572821 | 0.003329176 | 0.9428085 | 0.2601843 | 0.9428856 | 0.122248 |  |  | 2471 | 0.9121165 | 0.9192946 | 0.009972661 | 0.9081553 | 0.007546397 | 0.9082223 | 0.01389786 |  |  | 2695 | 0.8622082 | 0.9469032 | 0.02065649 | 0.896311 | 0.006642328 | 0.8963365 | 0.00540968 |  |  | 2695 | 0.7631488 | 0.9112576 | 0.01164208 | 0.7851728 | 0.0111653 | 0.785154 | 0.006152437 |  |  | 146160 | 0.8211884 | 0.8678712 | 0.01142632 | 0.8037873 | 0.008380913 | 0.8037879 | 0.01014487 |  |  | 103960 | 0.6874606 | 0.7035679 | 0.007884833 | 0.6808898 | 0.004546009 | 0.6808919 | 0.007804827
|  |  | 2552 | 0.9493723 | 0.957526 | 0.003316591 | 0.9430248 | 0.2601261 | 0.9431026 | 0.1222761 |  |  | 2476 | 0.9101956 | 0.919631 | 0.009943147 | 0.9084427 | 0.007521865 | 0.9085096 | 0.01385321 |  |  | 2700 | 0.8622082 | 0.9470395 | 0.02055713 | 0.8963697 | 0.006620857 | 0.896395 | 0.005392391 |  |  | 2700 | 0.7631488 | 0.9112945 | 0.01161364 | 0.7851821 | 0.01116538 | 0.7851633 | 0.006152513 |  |  | 146460 | 0.8189504 | 0.8678712 | 0.01142632 | 0.8039985 | 0.008384755 | 0.8039991 | 0.01014925 |  |  | 104260 | 0.6787588 | 0.7035679 | 0.007884833 | 0.6811581 | 0.004550721 | 0.6811602 | 0.00781142
|  |  | 2557 | 0.9502683 | 0.9577684 | 0.003304042 | 0.9432402 | 0.2600677 | 0.9433186 | 0.122304 |  |  | 2481 | 0.9121165 | 0.9199656 | 0.00991368 | 0.9087286 | 0.007497393 | 0.9087953 | 0.01380867 |  |  | 2705 | 0.8622082 | 0.9471748 | 0.02045819 | 0.8964279 | 0.006599605 | 0.896453 | 0.005375279 |  |  | 2705 | 0.7614673 | 0.9113311 | 0.01158558 | 0.7851913 | 0.01116545 | 0.7851725 | 0.00615259 |  |  | 146760 | 0.8189504 | 0.8678712 | 0.01142632 | 0.8042094 | 0.008388586 | 0.8042101 | 0.01015361 |  |  | 104560 | 0.6852852 | 0.7035679 | 0.007884833 | 0.681426 | 0.004555423 | 0.6814281 | 0.007817982
|  |  | 2562 | 0.9502683 | 0.9580095 | 0.003291529 | 0.9434547 | 0.2600092 | 0.9435336 | 0.1223318 |  |  | 2486 | 0.913077 | 0.9202986 | 0.009884263 | 0.9090129 | 0.00747298 | 0.9090795 | 0.01376424 |  |  | 2710 | 0.8622082 | 0.9473092 | 0.02035969 | 0.8964856 | 0.006578569 | 0.8965106 | 0.005358341 |  |  | 2710 | 0.7631488 | 0.9113673 | 0.01155788 | 0.7852006 | 0.01116552 | 0.7851818 | 0.006152667 |  |  | 147060 | 0.8189504 | 0.8678712 | 0.01142632 | 0.8044201 | 0.008392407 | 0.8044208 | 0.01015796 |  |  | 104860 | 0.6787588 | 0.7035679 | 0.007884833 | 0.6816934 | 0.004560117 | 0.6816956 | 0.007824513
|  |  | 2567 | 0.9493723 | 0.9582491 | 0.003279054 | 0.9436682 | 0.2599506 | 0.9437477 | 0.1223594 |  |  | 2491 | 0.9140374 | 0.92063 | 0.009854894 | 0.9092957 | 0.007448627 | 0.9093622 | 0.01371992 |  |  | 2715 | 0.8600502 | 0.9474427 | 0.02026162 | 0.8965428 | 0.006557747 | 0.8965677 | 0.005341578 |  |  | 2715 | 0.7614673 | 0.9114032 | 0.01153055 | 0.7852098 | 0.0111656 | 0.785191 | 0.006152744 |  |  | 147360 | 0.8234263 | 0.8678712 | 0.01142632 | 0.8046306 | 0.008396217 | 0.8046313 | 0.0101623 |  |  | 105160 | 0.6809343 | 0.7035679 | 0.007884833 | 0.6819604 | 0.004564802 | 0.6819626 | 0.007831013
|  |  | 2572 | 0.9511642 | 0.9584874 | 0.003266614 | 0.9438807 | 0.2598918 | 0.9439609 | 0.122387 |  |  | 2496 | 0.913077 | 0.9209596 | 0.009825575 | 0.909577 | 0.007424333 | 0.9096434 | 0.01367572 |  |  | 2720 | 0.8611292 | 0.9475753 | 0.02016398 | 0.8965995 | 0.006537139 | 0.8966243 | 0.005324987 |  |  | 2720 | 0.7614673 | 0.9114387 | 0.01150357 | 0.7852191 | 0.01116567 | 0.7852003 | 0.006152821 |  |  | 147660 | 0.8234263 | 0.8678712 | 0.01142632 | 0.8048408 | 0.008400018 | 0.8048415 | 0.01016663 |  |  | 105460 | 0.6765834 | 0.7035679 | 0.007884833 | 0.6822269 | 0.004569478 | 0.6822292 | 0.007837482
|  |  | 2577 | 0.9502683 | 0.9587243 | 0.003254211 | 0.9440924 | 0.2598328 | 0.9441731 | 0.1224144 |  |  | 2501 | 0.9140374 | 0.9212877 | 0.009796305 | 0.9098567 | 0.0074001 | 0.909923 | 0.01363162 |  |  | 2725 | 0.8632872 | 0.947707 | 0.02006677 | 0.8966558 | 0.006516743 | 0.8966804 | 0.005308567 |  |  | 2725 | 0.7665117 | 0.9114739 | 0.01147695 | 0.7852283 | 0.01116574 | 0.7852095 | 0.006152898 |  |  | 147960 | 0.8211884 | 0.8678712 | 0.01142632 | 0.8050508 | 0.008403808 | 0.8050515 | 0.01017094 |  |  | 105760 | 0.6874606 | 0.7035679 | 0.007884833 | 0.682493 | 0.004574146 | 0.6824953 | 0.00784392
|  |  | 2582 | 0.9511642 | 0.9589598 | 0.003241845 | 0.9443031 | 0.2597738 | 0.9443844 | 0.1224417 |  |  | 2506 | 0.9140374 | 0.9216141 | 0.009767085 | 0.9101349 | 0.007375927 | 0.9102011 | 0.01358764 |  |  | 2730 | 0.8622082 | 0.9478378 | 0.01996999 | 0.8967116 | 0.006496556 | 0.896736 | 0.005292317 |  |  | 2730 | 0.7614673 | 0.9115087 | 0.01145067 | 0.7852376 | 0.01116582 | 0.7852188 | 0.006152975 |  |  | 148260 | 0.8211884 | 0.8678712 | 0.01142632 | 0.8052605 | 0.008407588 | 0.8052613 | 0.01017525 |  |  | 106060 | 0.6918115 | 0.7035679 | 0.007884833 | 0.6827586 | 0.004578804 | 0.6827609 | 0.007850328
|  |  | 2587 | 0.9511642 | 0.959194 | 0.003229515 | 0.9445129 | 0.2597146 | 0.9445948 | 0.1224689 |  |  | 2511 | 0.913077 | 0.9219388 | 0.009737915 | 0.9104117 | 0.007351814 | 0.9104777 | 0.01354377 |  |  | 2735 | 0.8622082 | 0.9479677 | 0.01987364 | 0.8967669 | 0.006476579 | 0.8967912 | 0.005276236 |  |  | 2735 | 0.7631488 | 0.9115432 | 0.01142475 | 0.7852468 | 0.01116589 | 0.785228 | 0.006153053 |  |  | 148560 | 0.8234263 | 0.8678712 | 0.01142632 | 0.80547 | 0.008411359 | 0.8054708 | 0.01017955 |  |  | 106360 | 0.6874606 | 0.7035679 | 0.007884833 | 0.6830238 | 0.004583454 | 0.6830261 | 0.007856705
|  |  | 2592 | 0.9520602 | 0.9594268 | 0.003217221 | 0.9447217 | 0.2596552 | 0.9448043 | 0.122496 |  |  | 2516 | 0.9140374 | 0.922262 | 0.009708796 | 0.9106869 | 0.007327761 | 0.9107528 | 0.01350001 |  |  | 2740 | 0.8611292 | 0.9480967 | 0.01977771 | 0.8968218 | 0.006456808 | 0.896846 | 0.005260323 |  |  | 2740 | 0.7631488 | 0.9115773 | 0.01139916 | 0.785256 | 0.01116596 | 0.7852372 | 0.00615313 |  |  | 148860 | 0.8189504 | 0.8678712 | 0.01142632 | 0.8056793 | 0.008415119 | 0.8056801 | 0.01018383 |  |  | 106660 | 0.6852852 | 0.7035679 | 0.007884833 | 0.6832886 | 0.004588095 | 0.6832909 | 0.007863051
|  |  | 2597 | 0.9520602 | 0.9596583 | 0.003204964 | 0.9449297 | 0.2595958 | 0.9450128 | 0.122523 |  |  | 2521 | 0.9140374 | 0.9225835 | 0.009679726 | 0.9109607 | 0.007303769 | 0.9110265 | 0.01345636 |  |  | 2745 | 0.8622082 | 0.9482249 | 0.0196822 | 0.8968762 | 0.006437243 | 0.8969002 | 0.005244576 |  |  | 2745 | 0.7614673 | 0.9116111 | 0.01137392 | 0.7852653 | 0.01116604 | 0.7852465 | 0.006153208 |  |  | 149160 | 0.8256643 | 0.8678712 | 0.01142632 | 0.8058883 | 0.008418868 | 0.8058892 | 0.01018811 |  |  | 106960 | 0.6831097 | 0.7035679 | 0.007884833 | 0.6835529 | 0.004592727 | 0.6835552 | 0.007869366
|  |  | 2602 | 0.9511642 | 0.9598884 | 0.003192744 | 0.9451367 | 0.2595362 | 0.9452204 | 0.1225498 |  |  | 2526 | 0.9149979 | 0.9229034 | 0.009650708 | 0.9112329 | 0.007279837 | 0.9112986 | 0.01341282 |  |  | 2750 | 0.8622082 | 0.9483522 | 0.01958712 | 0.8969301 | 0.006417882 | 0.8969541 | 0.005228994 |  |  | 2750 | 0.7614673 | 0.9116446 | 0.01134901 | 0.7852745 | 0.01116611 | 0.7852557 | 0.006153286 |  |  | 149460 | 0.8256643 | 0.8678712 | 0.01142632 | 0.806097 | 0.008422608 | 0.806098 | 0.01019237 |  |  | 107260 | 0.6896361 | 0.7035679 | 0.007884833 | 0.6838167 | 0.00459735 | 0.6838191 | 0.007875651
|  |  | 2607 | 0.9520602 | 0.9601172 | 0.00318056 | 0.9453429 | 0.2594765 | 0.9454272 | 0.1225766 |  |  | 2531 | 0.9140374 | 0.9232218 | 0.00962174 | 0.9115037 | 0.007255966 | 0.9115693 | 0.0133694 |  |  | 2755 | 0.8611292 | 0.9484786 | 0.01949246 | 0.8969836 | 0.006398723 | 0.8970074 | 0.005213576 |  |  | 2755 | 0.7631488 | 0.9116778 | 0.01132443 | 0.7852837 | 0.01116619 | 0.7852649 | 0.006153364 |  |  | 149760 | 0.8256643 | 0.8678712 | 0.01142632 | 0.8063056 | 0.008426338 | 0.8063065 | 0.01019662 |  |  | 107560 | 0.6852852 | 0.7035679 | 0.007884833 | 0.6840801 | 0.004601964 | 0.6840826 | 0.007881906
|  |  | 2612 | 0.9502683 | 0.9603447 | 0.003168412 | 0.9455481 | 0.2594166 | 0.945633 | 0.1226032 |  |  | 2536 | 0.9149979 | 0.9235385 | 0.009592824 | 0.911773 | 0.007232156 | 0.9118385 | 0.01332609 |  |  | 2760 | 0.8632872 | 0.9486042 | 0.01939822 | 0.8970367 | 0.006379766 | 0.8970604 | 0.00519832 |  |  | 2760 | 0.7631488 | 0.9117106 | 0.01130019 | 0.7852929 | 0.01116626 | 0.7852741 | 0.006153442 |  |  | 150060 | 0.8211884 | 0.8678712 | 0.01142632 | 0.8065139 | 0.008430057 | 0.8065149 | 0.01020086 |  |  | 107860 | 0.6831097 | 0.7035679 | 0.007884833 | 0.6843431 | 0.004606569 | 0.6843456 | 0.00788813
|  |  | 2617 | 0.9520602 | 0.9605708 | 0.003156301 | 0.9457525 | 0.2593567 | 0.9458379 | 0.1226297 |  |  | 2541 | 0.9159583 | 0.9238536 | 0.009563959 | 0.9120409 | 0.007208407 | 0.9121062 | 0.01328289 |  |  | 2765 | 0.8622082 | 0.9487289 | 0.01930439 | 0.8970893 | 0.006361007 | 0.8971128 | 0.005183226 |  |  | 2765 | 0.7648303 | 0.9117431 | 0.01127626 | 0.7853021 | 0.01116633 | 0.7852833 | 0.00615352 |  |  | 150360 | 0.8189504 | 0.8678712 | 0.01142632 | 0.8067219 | 0.008433766 | 0.806723 | 0.0102051 |  |  | 108160 | 0.6852852 | 0.7035679 | 0.007884833 | 0.6846057 | 0.004611166 | 0.6846081 | 0.007894323
|  |  | 2622 | 0.9511642 | 0.9607957 | 0.003144226 | 0.945956 | 0.2592967 | 0.946042 | 0.1226561 |  |  | 2546 | 0.9169188 | 0.9241672 | 0.009535145 | 0.9123073 | 0.007184719 | 0.9123725 | 0.01323981 |  |  | 2770 | 0.8622082 | 0.9488528 | 0.01921099 | 0.8971415 | 0.006342447 | 0.8971649 | 0.005168291 |  |  | 2770 | 0.7597858 | 0.9117754 | 0.01125266 | 0.7853113 | 0.01116641 | 0.7852925 | 0.006153598 |  |  | 150660 | 0.8189504 | 0.8678712 | 0.01142632 | 0.8069298 | 0.008437466 | 0.8069308 | 0.01020931 |  |  | 108460 | 0.6787588 | 0.7035679 | 0.007884833 | 0.6848678 | 0.004615753 | 0.6848703 | 0.007900487
|  |  | 2627 | 0.9520602 | 0.9610192 | 0.003132188 | 0.9461586 | 0.2592365 | 0.9462452 | 0.1226824 |  |  | 2551 | 0.9159583 | 0.9244792 | 0.009506384 | 0.9125723 | 0.007161093 | 0.9126374 | 0.01319684 |  |  | 2775 | 0.8632872 | 0.9489758 | 0.01911801 | 0.8971933 | 0.006324084 | 0.8972165 | 0.005153516 |  |  | 2775 | 0.7614673 | 0.9118072 | 0.01122937 | 0.7853205 | 0.01116648 | 0.7853017 | 0.006153677 |  |  | 150960 | 0.8256643 | 0.8678712 | 0.01142632 | 0.8071373 | 0.008441155 | 0.8071384 | 0.01021352 |  |  | 108760 | 0.6896361 | 0.7035679 | 0.007884833 | 0.6851294 | 0.004620332 | 0.6851319 | 0.007906619
|  |  | 2632 | 0.9520602 | 0.9612415 | 0.003120187 | 0.9463603 | 0.2591762 | 0.9464474 | 0.1227086 |  |  | 2556 | 0.9159583 | 0.9247897 | 0.009477674 | 0.9128359 | 0.007137527 | 0.9129008 | 0.01315398 |  |  | 2780 | 0.8622082 | 0.949098 | 0.01902544 | 0.8972446 | 0.006305915 | 0.8972677 | 0.005138898 |  |  | 2780 | 0.7631488 | 0.9118388 | 0.0112064 | 0.7853297 | 0.01116656 | 0.7853109 | 0.006153755 |  |  | 151260 | 0.8256643 | 0.8678712 | 0.01142632 | 0.8073447 | 0.008444834 | 0.8073458 | 0.01021772 |  |  | 109060 | 0.6918115 | 0.7035679 | 0.007884833 | 0.6853906 | 0.004624902 | 0.6853932 | 0.007912722
|  |  | 2637 | 0.9538521 | 0.9614624 | 0.003108221 | 0.9465612 | 0.2591158 | 0.9466489 | 0.1227346 |  |  | 2561 | 0.9159583 | 0.9250986 | 0.009449017 | 0.913098 | 0.007114023 | 0.9131628 | 0.01311123 |  |  | 2785 | 0.8622082 | 0.9492194 | 0.01893329 | 0.8972955 | 0.006287939 | 0.8973185 | 0.005124437 |  |  | 2785 | 0.7614673 | 0.9118701 | 0.01118374 | 0.7853389 | 0.01116663 | 0.7853201 | 0.006153834 |  |  | 151560 | 0.8234263 | 0.8678712 | 0.01142632 | 0.8075518 | 0.008448503 | 0.8075529 | 0.01022191 |  |  | 109360 | 0.6852852 | 0.7035679 | 0.007884833 | 0.6856514 | 0.004629463 | 0.685654 | 0.007918794
|  |  | 2642 | 0.9529561 | 0.9616821 | 0.003096293 | 0.9467612 | 0.2590554 | 0.9468494 | 0.1227606 |  |  | 2566 | 0.9159583 | 0.925406 | 0.009420412 | 0.9133587 | 0.00709058 | 0.9134234 | 0.0130686 |  |  | 2790 | 0.8632872 | 0.94934 | 0.01884155 | 0.8973459 | 0.006270156 | 0.8973688 | 0.005110131 |  |  | 2790 | 0.7631488 | 0.9119011 | 0.01116139 | 0.7853481 | 0.01116671 | 0.7853293 | 0.006153912 |  |  | 151860 | 0.8256643 | 0.8678712 | 0.01142632 | 0.8077587 | 0.008452162 | 0.8077598 | 0.01022608 |  |  | 109660 | 0.693987 | 0.7035679 | 0.007884833 | 0.6859118 | 0.004634015 | 0.6859144 | 0.007924837
|  |  | 2647 | 0.9520602 | 0.9619005 | 0.0030844 | 0.9469603 | 0.2589948 | 0.9470491 | 0.1227864 |  |  | 2571 | 0.9159583 | 0.9257118 | 0.009391859 | 0.913618 | 0.007067199 | 0.9136826 | 0.01302609 |  |  | 2795 | 0.8643663 | 0.9494597 | 0.01875022 | 0.897396 | 0.006252563 | 0.8974187 | 0.005095978 |  |  | 2795 | 0.7631488 | 0.9119317 | 0.01113934 | 0.7853573 | 0.01116678 | 0.7853385 | 0.006153991 |  |  | 152160 | 0.8211884 | 0.8678712 | 0.01142632 | 0.8079653 | 0.00845581 | 0.8079665 | 0.01023025 |  |  | 109960 | 0.6896361 | 0.7035679 | 0.007884833 | 0.6861717 | 0.004638558 | 0.6861743 | 0.007930849
|  |  | 2652 | 0.9520602 | 0.9621177 | 0.003072544 | 0.9471586 | 0.2589341 | 0.9472479 | 0.1228122 |  |  | 2576 | 0.9169188 | 0.9260161 | 0.00936336 | 0.9138759 | 0.007043879 | 0.9139404 | 0.01298368 |  |  | 2800 | 0.8632872 | 0.9495786 | 0.0186593 | 0.8974456 | 0.006235159 | 0.8974682 | 0.005081979 |  |  | 2800 | 0.7631488 | 0.9119621 | 0.01111759 | 0.7853665 | 0.01116685 | 0.7853477 | 0.00615407 |  |  | 152460 | 0.8189504 | 0.8678712 | 0.01142632 | 0.8081717 | 0.008459449 | 0.8081729 | 0.0102344 |  |  | 110260 | 0.6896361 | 0.7035679 | 0.007884833 | 0.6864311 | 0.004643093 | 0.6864338 | 0.007936831
|  |  | 2657 | 0.954748 | 0.9623336 | 0.003060725 | 0.947356 | 0.2588734 | 0.9474459 | 0.1228378 |  |  | 2581 | 0.9169188 | 0.9263189 | 0.009334913 | 0.9141324 | 0.007020621 | 0.9141968 | 0.0129414 |  |  | 2805 | 0.8643663 | 0.9496967 | 0.0185688 | 0.8974948 | 0.006217942 | 0.8975173 | 0.005068131 |  |  | 2805 | 0.7631488 | 0.9119921 | 0.01109614 | 0.7853757 | 0.01116693 | 0.7853569 | 0.006154149 |  |  | 152760 | 0.8211884 | 0.8678712 | 0.01142632 | 0.8083779 | 0.008463077 | 0.8083791 | 0.01023855 |  |  | 110560 | 0.6831097 | 0.7035679 | 0.007884833 | 0.6866902 | 0.004647618 | 0.6866929 | 0.007942783
|  |  | 2662 | 0.9529561 | 0.9625482 | 0.003048942 | 0.9475526 | 0.2588125 | 0.947643 | 0.1228633 |  |  | 2586 | 0.9169188 | 0.9266201 | 0.00930652 | 0.9143875 | 0.006997425 | 0.9144518 | 0.01289922 |  |  | 2810 | 0.8643663 | 0.9498141 | 0.0184787 | 0.8975436 | 0.006200912 | 0.897566 | 0.005054433 |  |  | 2810 | 0.7648303 | 0.9120219 | 0.01107498 | 0.7853848 | 0.011167 | 0.785366 | 0.006154228 |  |  | 153060 | 0.8211884 | 0.8678712 | 0.01142632 | 0.8085838 | 0.008466696 | 0.8085851 | 0.01024268 |  |  | 110860 | 0.6874606 | 0.7035679 | 0.007884833 | 0.6869488 | 0.004652135 | 0.6869515 | 0.007948705
|  |  | 2667 | 0.9538521 | 0.9627616 | 0.003037195 | 0.9477483 | 0.2587516 | 0.9478392 | 0.1228887 |  |  | 2591 | 0.9169188 | 0.9269199 | 0.00927818 | 0.9146413 | 0.006974291 | 0.9147054 | 0.01285717 |  |  | 2815 | 0.8611292 | 0.9499306 | 0.01838901 | 0.897592 | 0.006184065 | 0.8976143 | 0.005040884 |  |  | 2815 | 0.7614673 | 0.9120514 | 0.01105411 | 0.785394 | 0.01116708 | 0.7853752 | 0.006154308 |  |  | 153360 | 0.8256643 | 0.8678712 | 0.01142632 | 0.8087895 | 0.008470304 | 0.8087908 | 0.0102468 |  |  | 111160 | 0.6874606 | 0.7035679 | 0.007884833 | 0.687207 | 0.004656643 | 0.6872097 | 0.007954597
|  |  | 2672 | 0.9538521 | 0.9629738 | 0.003025485 | 0.9479432 | 0.2586906 | 0.9480347 | 0.122914 |  |  | 2596 | 0.9159583 | 0.9272182 | 0.009249894 | 0.9148936 | 0.006951219 | 0.9149576 | 0.01281522 |  |  | 2820 | 0.8632872 | 0.9500463 | 0.01829973 | 0.89764 | 0.006167402 | 0.8976622 | 0.005027483 |  |  | 2820 | 0.7614673 | 0.9120806 | 0.01103353 | 0.7854032 | 0.01116715 | 0.7853844 | 0.006154387 |  |  | 153660 | 0.8189504 | 0.8678712 | 0.01142632 | 0.8089949 | 0.008473902 | 0.8089963 | 0.01025091 |  |  | 111460 | 0.6896361 | 0.7035679 | 0.007884833 | 0.6874647 | 0.004661142 | 0.6874675 | 0.00796046
|  |  | 2677 | 0.954748 | 0.9631847 | 0.003013811 | 0.9481373 | 0.2586295 | 0.9482292 | 0.1229392 |  |  | 2601 | 0.9188397 | 0.9275149 | 0.009221662 | 0.9151447 | 0.006928209 | 0.9152085 | 0.01277339 |  |  | 2825 | 0.8632872 | 0.9501613 | 0.01821086 | 0.8976876 | 0.00615092 | 0.8977096 | 0.005014229 |  |  | 2825 | 0.7631488 | 0.9121095 | 0.01101323 | 0.7854123 | 0.01116723 | 0.7853935 | 0.006154467 |  |  | 153960 | 0.8211884 | 0.8678712 | 0.01142632 | 0.8092002 | 0.008477491 | 0.8092015 | 0.01025501 |  |  | 111760 | 0.693987 | 0.7035679 | 0.007884833 | 0.687722 | 0.004665632 | 0.6877248 | 0.007966292
|  |  | 2682 | 0.954748 | 0.9633944 | 0.003002173 | 0.9483305 | 0.2585683 | 0.948423 | 0.1229643 |  |  | 2606 | 0.9178793 | 0.9278102 | 0.009193483 | 0.9153943 | 0.006905261 | 0.915458 | 0.01273168 |  |  | 2830 | 0.8632872 | 0.9502755 | 0.01812239 | 0.8977349 | 0.006134619 | 0.8977567 | 0.00500112 |  |  | 2830 | 0.7631488 | 0.9121382 | 0.01099321 | 0.7854215 | 0.0111673 | 0.7854027 | 0.006154546 |  |  | 154260 | 0.8189504 | 0.8678712 | 0.01142632 | 0.8094051 | 0.008481069 | 0.8094066 | 0.0102591 |  |  | 112060 | 0.6896361 | 0.7035679 | 0.007884833 | 0.6879789 | 0.004670113 | 0.6879817 | 0.007972095
|  |  | 2687 | 0.955644 | 0.9636029 | 0.002990572 | 0.9485229 | 0.2585071 | 0.9486159 | 0.1229893 |  |  | 2611 | 0.9169188 | 0.928104 | 0.009165359 | 0.9156426 | 0.006882375 | 0.9157062 | 0.01269008 |  |  | 2835 | 0.8643663 | 0.9503889 | 0.01803432 | 0.8977817 | 0.006118495 | 0.8978034 | 0.004988156 |  |  | 2835 | 0.7631488 | 0.9121665 | 0.01097347 | 0.7854307 | 0.01116738 | 0.7854119 | 0.006154626 |  |  | 154560 | 0.8256643 | 0.8678712 | 0.01142632 | 0.8096099 | 0.008484637 | 0.8096113 | 0.01026318 |  |  | 112360 | 0.6874606 | 0.7035679 | 0.007884833 | 0.6882353 | 0.004674585 | 0.6882382 | 0.007977868
|  |  | 2692 | 0.955644 | 0.9638102 | 0.002979007 | 0.9487145 | 0.2584457 | 0.948808 | 0.1230142 |  |  | 2616 | 0.9188397 | 0.9283964 | 0.009137289 | 0.9158896 | 0.006859552 | 0.9159531 | 0.0126486 |  |  | 2840 | 0.8643663 | 0.9505015 | 0.01794665 | 0.8978281 | 0.006102549 | 0.8978498 | 0.004975335 |  |  | 2840 | 0.7648303 | 0.9121946 | 0.010954 | 0.7854398 | 0.01116745 | 0.785421 | 0.006154706 |  |  | 154860 | 0.8189504 | 0.8678712 | 0.01142632 | 0.8098144 | 0.008488195 | 0.8098159 | 0.01026725 |  |  | 112660 | 0.6918115 | 0.7035679 | 0.007884833 | 0.6884914 | 0.004679049 | 0.6884942 | 0.007983612
|  |  | 2697 | 0.954748 | 0.9640163 | 0.002967478 | 0.9489053 | 0.2583844 | 0.9489993 | 0.123039 |  |  | 2621 | 0.9188397 | 0.9286873 | 0.009109274 | 0.9161352 | 0.006836791 | 0.9161986 | 0.01260723 |  |  | 2845 | 0.8632872 | 0.9506134 | 0.01785938 | 0.8978742 | 0.006086779 | 0.8978957 | 0.004962655 |  |  | 2845 | 0.7631488 | 0.9122224 | 0.0109348 | 0.785449 | 0.01116753 | 0.7854302 | 0.006154786 |  |  | 155160 | 0.8256643 | 0.8678712 | 0.01142632 | 0.8100187 | 0.008491743 | 0.8100202 | 0.0102713 |  |  | 112960 | 0.693987 | 0.7035679 | 0.007884833 | 0.6887469 | 0.004683503 | 0.6887498 | 0.007989326
|  |  | 2702 | 0.954748 | 0.9642213 | 0.002955986 | 0.9490953 | 0.2583229 | 0.9491898 | 0.1230637 |  |  | 2626 | 0.9178793 | 0.9289767 | 0.009081313 | 0.9163795 | 0.006814092 | 0.9164427 | 0.01256598 |  |  | 2850 | 0.8654453 | 0.9507245 | 0.01777252 | 0.8979198 | 0.006071182 | 0.8979412 | 0.004950116 |  |  | 2850 | 0.7631488 | 0.9122499 | 0.01091587 | 0.7854581 | 0.0111676 | 0.7854393 | 0.006154866 |  |  | 155460 | 0.8234263 | 0.8678712 | 0.01142632 | 0.8102227 | 0.008495281 | 0.8102243 | 0.01027535 |  |  | 113260 | 0.693987 | 0.7035679 | 0.007884833 | 0.6890021 | 0.004687949 | 0.689005 | 0.007995011
|  |  | 2707 | 0.95654 | 0.964425 | 0.002944529 | 0.9492844 | 0.2582614 | 0.9493795 | 0.1230883 |  |  | 2631 | 0.9178793 | 0.9292647 | 0.009053407 | 0.9166225 | 0.006791455 | 0.9166856 | 0.01252484 |  |  | 2855 | 0.8632872 | 0.9508349 | 0.01768605 | 0.8979651 | 0.006055759 | 0.8979864 | 0.004937717 |  |  | 2855 | 0.7631488 | 0.9122772 | 0.01089721 | 0.7854673 | 0.01116768 | 0.7854485 | 0.006154946 |  |  | 155760 | 0.8256643 | 0.8678712 | 0.01142632 | 0.8104266 | 0.008498809 | 0.8104281 | 0.01027938 |  |  | 113560 | 0.6961624 | 0.7035679 | 0.007884833 | 0.6892568 | 0.004692386 | 0.6892598 | 0.008000666
|  |  | 2712 | 0.955644 | 0.9646275 | 0.002933109 | 0.9494728 | 0.2581998 | 0.9495683 | 0.1231127 |  |  | 2636 | 0.9207606 | 0.9295513 | 0.009025555 | 0.9168641 | 0.006768882 | 0.9169271 | 0.01248382 |  |  | 2860 | 0.8622082 | 0.9509445 | 0.01759998 | 0.8980101 | 0.006040506 | 0.8980312 | 0.004925456 |  |  | 2860 | 0.7631488 | 0.9123042 | 0.0108788 | 0.7854764 | 0.01116776 | 0.7854576 | 0.006155026 |  |  | 156060 | 0.8234263 | 0.8678712 | 0.01142632 | 0.8106301 | 0.008502326 | 0.8106317 | 0.01028341 |  |  | 113860 | 0.6918115 | 0.7035679 | 0.007884833 | 0.6895111 | 0.004696814 | 0.6895141 | 0.008006292
|  |  | 2717 | 0.9583319 | 0.9648289 | 0.002921726 | 0.9496604 | 0.2581381 | 0.9497564 | 0.1231371 |  |  | 2641 | 0.9169188 | 0.9298364 | 0.008997759 | 0.9171045 | 0.00674637 | 0.9171674 | 0.01244292 |  |  | 2865 | 0.8622082 | 0.9510534 | 0.0175143 | 0.8980546 | 0.006025424 | 0.8980756 | 0.004913332 |  |  | 2865 | 0.7631488 | 0.9123309 | 0.01086065 | 0.7854856 | 0.01116783 | 0.7854668 | 0.006155107 |  |  | 156360 | 0.8211884 | 0.8678712 | 0.01142632 | 0.8108335 | 0.008505834 | 0.8108351 | 0.01028742 |  |  | 114160 | 0.6918115 | 0.7035679 | 0.007884833 | 0.689765 | 0.004701233 | 0.689768 | 0.008011888
|  |  | 2722 | 0.955644 | 0.9650291 | 0.002910378 | 0.9498471 | 0.2580764 | 0.9499437 | 0.1231614 |  |  | 2646 | 0.9188397 | 0.9301201 | 0.008970019 | 0.9173435 | 0.006723922 | 0.9174063 | 0.01240213 |  |  | 2870 | 0.8654453 | 0.9511615 | 0.01742902 | 0.8980988 | 0.006010509 | 0.8981197 | 0.004901344 |  |  | 2870 | 0.7648303 | 0.9123574 | 0.01084276 | 0.7854947 | 0.01116791 | 0.7854759 | 0.006155187 |  |  | 156660 | 0.8211884 | 0.8678712 | 0.01142632 | 0.8110366 | 0.008509332 | 0.8110383 | 0.01029142 |  |  | 114460 | 0.6896361 | 0.7035679 | 0.007884833 | 0.6900185 | 0.004705643 | 0.6900215 | 0.008017455
|  |  | 2727 | 0.95654 | 0.9652281 | 0.002899066 | 0.9500331 | 0.2580147 | 0.9501302 | 0.1231856 |  |  | 2651 | 0.9198002 | 0.9304024 | 0.008942333 | 0.9175813 | 0.006701536 | 0.917644 | 0.01236146 |  |  | 2875 | 0.8622082 | 0.9512689 | 0.01734414 | 0.8981426 | 0.005995762 | 0.8981634 | 0.004889491 |  |  | 2875 | 0.7631488 | 0.9123836 | 0.01082512 | 0.7855039 | 0.01116798 | 0.785485 | 0.006155268 |  |  | 156960 | 0.8279022 | 0.8678712 | 0.01142632 | 0.8112395 | 0.00851282 | 0.8112412 | 0.01029541 |  |  | 114760 | 0.6874606 | 0.7035679 | 0.007884833 | 0.6902715 | 0.004710045 | 0.6902746 | 0.008022993
|  |  | 2732 | 0.955644 | 0.965426 | 0.002887791 | 0.9502183 | 0.2579529 | 0.9503158 | 0.1232096 |  |  | 2656 | 0.9188397 | 0.9306832 | 0.008914704 | 0.9178178 | 0.006679213 | 0.9178803 | 0.0123209 |  |  | 2880 | 0.8643663 | 0.9513756 | 0.01725964 | 0.8981861 | 0.00598118 | 0.8982068 | 0.004877771 |  |  | 2880 | 0.7648303 | 0.9124096 | 0.01080772 | 0.785513 | 0.01116806 | 0.7854942 | 0.006155349 |  |  | 157260 | 0.8279022 | 0.8678712 | 0.01142632 | 0.8114422 | 0.008516297 | 0.8114439 | 0.01029939 |  |  | 115060 | 0.6918115 | 0.7035679 | 0.007884833 | 0.6905241 | 0.004714437 | 0.6905272 | 0.008028502
|  |  | 2737 | 0.95654 | 0.9656228 | 0.002876552 | 0.9504027 | 0.257891 | 0.9505007 | 0.1232336 |  |  | 2661 | 0.9188397 | 0.9309627 | 0.00888713 | 0.918053 | 0.006656953 | 0.9181154 | 0.01228046 |  |  | 2885 | 0.8643663 | 0.9514815 | 0.01717554 | 0.8982292 | 0.005966762 | 0.8982497 | 0.004866184 |  |  | 2885 | 0.7614673 | 0.9124353 | 0.01079058 | 0.7855221 | 0.01116813 | 0.7855033 | 0.00615543 |  |  | 157560 | 0.8256643 | 0.8678712 | 0.01142632 | 0.8116446 | 0.008519765 | 0.8116463 | 0.01030336 |  |  | 115360 | 0.6874606 | 0.7035679 | 0.007884833 | 0.6907763 | 0.004718821 | 0.6907794 | 0.008033981
|  |  | 2742 | 0.955644 | 0.9658184 | 0.002865348 | 0.9505864 | 0.2578291 | 0.9506849 | 0.1232575 |  |  | 2666 | 0.9207606 | 0.9312408 | 0.008859612 | 0.9182869 | 0.006634755 | 0.9183492 | 0.01224014 |  |  | 2890 | 0.8643663 | 0.9515868 | 0.01709183 | 0.8982719 | 0.005952507 | 0.8982924 | 0.004854729 |  |  | 2890 | 0.7665117 | 0.9124608 | 0.01077367 | 0.7855313 | 0.01116821 | 0.7855124 | 0.006155511 |  |  | 157860 | 0.8256643 | 0.8678712 | 0.01142632 | 0.8118468 | 0.008523223 | 0.8118485 | 0.01030732 |  |  | 115660 | 0.6961624 | 0.7035679 | 0.007884833 | 0.6910281 | 0.004723196 | 0.6910312 | 0.008039432
|  |  | 2747 | 0.9574359 | 0.9660129 | 0.002854181 | 0.9507693 | 0.2577671 | 0.9508682 | 0.1232813 |  |  | 2671 | 0.9198002 | 0.9315175 | 0.008832149 | 0.9185196 | 0.00661262073 | 0.9185818 | 0.01219993 |  |  | 2895 | 0.8632872 | 0.9516913 | 0.0170085 | 0.8983143 | 0.005938413 | 0.8983347 | 0.004843403 |  |  | 2895 | 0.7614673 | 0.912486 | 0.01075701 | 0.7855404 | 0.01116829 | 0.7855216 | 0.006155592 |  |  | 158160 | 0.8256643 | 0.8678712 | 0.01142632 | 0.8120487 | 0.008526671 | 0.8120505 | 0.01031127 |  |  | 115960 | 0.6961624 | 0.7035679 | 0.007884833 | 0.6912794 | 0.004727562 | 0.6912825 | 0.008044854
|  |  | 2752 | 0.9574359 | 0.9662062 | 0.00284305 | 0.9509514 | 0.2577051 | 0.9510508 | 0.1233049 |  |  | 2676 | 0.9207606 | 0.9317928 | 0.008804744 | 0.918751 | 0.006590549 | 0.9188131 | 0.01215984 |  |  | 2900 | 0.8654453 | 0.9517951 | 0.01692557 | 0.8983563 | 0.005924479 | 0.8983766 | 0.004832206 |  |  | 2900 | 0.7631488 | 0.9125109 | 0.01074058 | 0.7855495 | 0.01116836 | 0.7855307 | 0.006155673 |  |  | 158460 | 0.8234263 | 0.8678712 | 0.01142632 | 0.8122505 | 0.008530109 | 0.8122523 | 0.01031521 |  |  | 116260 | 0.693987 | 0.7035679 | 0.007884833 | 0.6915303 | 0.004731919 | 0.6915335 | 0.008050247
|  |  | 2757 | 0.9574359 | 0.9663985 | 0.002831955 | 0.9511327 | 0.2576431 | 0.9512326 | 0.1233285 |  |  | 2681 | 0.9198002 | 0.9320667 | 0.008777394 | 0.9189812 | 0.006568541 | 0.9190431 | 0.01211987 |  |  | 2905 | 0.8632872 | 0.9518982 | 0.01684302 | 0.898398 | 0.005910704 | 0.8984182 | 0.004821138 |  |  | 2905 | 0.7631488 | 0.9125357 | 0.01072438 | 0.7855586 | 0.01116844 | 0.7855398 | 0.006155755 |  |  | 158760 | 0.8234263 | 0.8678712 | 0.01142632 | 0.812452 | 0.008533536 | 0.8124538 | 0.01031913 |  |  | 116560 | 0.6852852 | 0.7035679 | 0.007884833 | 0.6917808 | 0.004736268 | 0.691784 | 0.00805561
|  |  | 2762 | 0.95654 | 0.9665896 | 0.002820895 | 0.9513133 | 0.257581 | 0.9514137 | 0.123352 |  |  | 2686 | 0.9207606 | 0.9323393 | 0.008750101 | 0.9192101 | 0.006546595 | 0.9192719 | 0.01208001 |  |  | 2910 | 0.8654453 | 0.9520006 | 0.01676085 | 0.8984394 | 0.005897085 | 0.8984594 | 0.004810196 |  |  | 2910 | 0.7698747 | 0.9125601 | 0.01070842 | 0.7855677 | 0.01116852 | 0.7855489 | 0.006155836 |  |  | 159060 | 0.8256643 | 0.8678712 | 0.01142632 | 0.8126532 | 0.008536954 | 0.8126551 | 0.01032305 |  |  | 116860 | 0.6918115 | 0.7035679 | 0.007884833 | 0.6920309 | 0.004740607 | 0.6920341 | 0.008060945
|  |  | 2767 | 0.95654 | 0.9667796 | 0.002809872 | 0.9514931 | 0.2575189 | 0.9515939 | 0.1233754 |  |  | 2691 | 0.9207606 | 0.9326105 | 0.008722864 | 0.9194378 | 0.006524712 | 0.9194995 | 0.01204027 |  |  | 2915 | 0.8643663 | 0.9521024 | 0.01667907 | 0.8984804 | 0.005883622 | 0.8985003 | 0.004799379 |  |  | 2915 | 0.7648303 | 0.9125844 | 0.01069268 | 0.7855769 | 0.01116859 | 0.7855581 | 0.006155918 |  |  | 159360 | 0.8301402 | 0.8678712 | 0.01142632 | 0.8128543 | 0.008540362 | 0.8128562 | 0.01032695 |  |  | 117160 | 0.6874606 | 0.7035679 | 0.007884833 | 0.6922806 | 0.004744938 | 0.6922838 | 0.008066252
|  |  | 2772 | 0.9583319 | 0.9669685 | 0.002798884 | 0.9516722 | 0.2574568 | 0.9517735 | 0.1233987 |  |  | 2696 | 0.9198002 | 0.9328803 | 0.008695684 | 0.9196643 | 0.006502893 | 0.9197258 | 0.01200065 |  |  | 2920 | 0.8654453 | 0.9522034 | 0.01659767 | 0.8985211 | 0.005870313 | 0.8985409 | 0.004788687 |  |  | 2920 | 0.7631488 | 0.9126084 | 0.01067717 | 0.785586 | 0.01116867 | 0.7855672 | 0.006155999 |  |  | 159660 | 0.8234263 | 0.8678712 | 0.01142632 | 0.8130551 | 0.00854376 | 0.813057 | 0.01033085 |  |  | 117460 | 0.6961624 | 0.7035679 | 0.007884833 | 0.6925298 | 0.00474926 | 0.6925331 | 0.008071529
|  |  | 2777 | 0.9583319 | 0.9671564 | 0.002787932 | 0.9518505 | 0.2573946 | 0.9519523 | 0.1234219 |  |  | 2701 | 0.9207606 | 0.9331488 | 0.00866856 | 0.9198895 | 0.006481137 | 0.919951 | 0.01196114 |  |  | 2925 | 0.8643663 | 0.9523037 | 0.01651666 | 0.8985614 | 0.005857157 | 0.8985811 | 0.004778119 |  |  | 2925 | 0.7631488 | 0.9126322 | 0.01066188 | 0.7855951 | 0.01116875 | 0.7855763 | 0.006156081 |  |  | 159960 | 0.8211884 | 0.8678712 | 0.01142632 | 0.8132556 | 0.008547148 | 0.8132576 | 0.01033473 |  |  | 117760 | 0.7005133 | 0.7035679 | 0.007884833 | 0.6927787 | 0.004753573 | 0.6927819 | 0.008076778
|  |  | 2782 | 0.9574359 | 0.9673431 | 0.002777016 | 0.9520281 | 0.2573324 | 0.9521303 | 0.123445 |  |  | 2706 | 0.9188397 | 0.933416 | 0.008641494 | 0.9201135 | 0.006459444 | 0.9201749 | 0.01192176 |  |  | 2930 | 0.8654453 | 0.9524034 | 0.01643602 | 0.8986015 | 0.005844152 | 0.898621 | 0.004767672 |  |  | 2930 | 0.7631488 | 0.9126557 | 0.01064681 | 0.7856042 | 0.01116882 | 0.7855854 | 0.006156163 |  |  | 160260 | 0.8279022 | 0.8678712 | 0.01142632 | 0.813456 | 0.008550526 | 0.813458 | 0.0103386 |  |  | 118060 | 0.6983379 | 0.7035679 | 0.007884833 | 0.6930271 | 0.004757877 | 0.6930304 | 0.008081999
|  |  | 2787 | 0.9574359 | 0.9675288 | 0.002766136 | 0.952205 | 0.2572702 | 0.9523076 | 0.123468 |  |  | 2711 | 0.9217211 | 0.9336818 | 0.008614485 | 0.9203363 | 0.006437814 | 0.9203975 | 0.01188248 |  |  | 2935 | 0.8643663 | 0.9525024 | 0.01635576 | 0.8986411 | 0.005831298 | 0.8986606 | 0.004757347 |  |  | 2935 | 0.7614673 | 0.912679 | 0.01063196 | 0.7856133 | 0.0111689 | 0.7855945 | 0.006156245 |  |  | 160560 | 0.8279022 | 0.8678712 | 0.01142632 | 0.8136561 | 0.008553894 | 0.8136582 | 0.01034246 |  |  | 118360 | 0.7005133 | 0.7035679 | 0.007884833 | 0.6932751 | 0.004762173 | 0.6932784 | 0.008087191
|  |  | 2792 | 0.9574359 | 0.9677133 | 0.002755292 | 0.9523811 | 0.2572079 | 0.9524842 | 0.1234909 |  |  | 2716 | 0.9217211 | 0.9339463 | 0.008587533 | 0.9205579 | 0.006416247 | 0.920619 | 0.01184333 |  |  | 2940 | 0.8665243 | 0.9526007 | 0.01627588 | 0.8986805 | 0.005818592 | 0.8986999 | 0.004747142 |  |  | 2940 | 0.7648303 | 0.9127021 | 0.01061732 | 0.7856224 | 0.01116898 | 0.7856036 | 0.006156328 |  |  | 160860 | 0.8279022 | 0.8678712 | 0.01142632 | 0.813856 | 0.008557252 | 0.8138581 | 0.01034631 |  |  | 118660 | 0.6983379 | 0.7035679 | 0.007884833 | 0.6935226 | 0.00476646 | 0.693526 | 0.008092354
|  |  | 2797 | 0.9583319 | 0.9678969 | 0.002744483 | 0.9525564 | 0.2571457 | 0.95266 | 0.1235138 |  |  | 2721 | 0.9217211 | 0.9342094 | 0.008560638 | 0.9207784 | 0.006394744 | 0.9208393 | 0.01180429 |  |  | 2945 | 0.8665243 | 0.9526984 | 0.01619638 | 0.8987195 | 0.005806034 | 0.8987388 | 0.004737055 |  |  | 2945 | 0.7631488 | 0.912725 | 0.01060289 | 0.7856315 | 0.01116905 | 0.7856127 | 0.00615641 |  |  | 161160 | 0.8279022 | 0.8678712 | 0.01142632 | 0.8140557 | 0.0085606 | 0.8140578 | 0.01035015 |  |  | 118960 | 0.6961624 | 0.7035679 | 0.007884833 | 0.6937698 | 0.004770737 | 0.6937732 | 0.008097489
|  |  | 2802 | 0.9574359 | 0.9680793 | 0.00273371 | 0.9527311 | 0.2570834 | 0.9528351 | 0.1235365 |  |  | 2726 | 0.923642 | 0.9344713 | 0.0085338 | 0.9209976 | 0.006373303 | 0.9210584 | 0.01176537 |  |  | 2950 | 0.8654453 | 0.9527954 | 0.01611725 | 0.8987583 | 0.005793621 | 0.8987774 | 0.004727087 |  |  | 2950 | 0.7665117 | 0.9127476 | 0.01058868 | 0.7856406 | 0.01116913 | 0.7856218 | 0.006156492 |  |  | 161460 | 0.8234263 | 0.8678712 | 0.01142632 | 0.8142551 | 0.008563938 | 0.8142572 | 0.01035398 |  |  | 119260 | 0.693987 | 0.7035679 | 0.007884833 | 0.6940166 | 0.004775007 | 0.6940199 | 0.008102596
|  |  | 2807 | 0.9574359 | 0.9682607 | 0.002722972 | 0.952905 | 0.257021 | 0.9530094 | 0.1235591 |  |  | 2731 | 0.9217211 | 0.9347319 | 0.00850702 | 0.9212156 | 0.006351926 | 0.9212763 | 0.01172657 |  |  | 2955 | 0.8665243 | 0.9528917 | 0.0160385 | 0.8987967 | 0.005781354 | 0.8988157 | 0.004717235 |  |  | 2955 | 0.7665117 | 0.91277 | 0.01057466 | 0.7856497 | 0.01116921 | 0.7856309 | 0.006156575 |  |  | 161760 | 0.8256643 | 0.8678712 | 0.01142632 | 0.8144543 | 0.008567267 | 0.8144565 | 0.0103578 |  |  | 119560 | 0.6896361 | 0.7035679 | 0.007884833 | 0.6942629 | 0.004779267 | 0.6942663 | 0.008107674
|  |  | 2812 | 0.9574359 | 0.9684411 | 0.002712271 | 0.9530782 | 0.2569587 | 0.9531831 | 0.1235817 |  |  | 2736 | 0.9226815 | 0.9349911 | 0.008480298 | 0.9214325 | 0.006330613 | 0.9214931 | 0.01168789 |  |  | 2960 | 0.8665243 | 0.9529874 | 0.01596012 | 0.8988348 | 0.005769229 | 0.8988537 | 0.004707498 |  |  | 2960 | 0.7631488 | 0.9127922 | 0.01056085 | 0.7856588 | 0.01116929 | 0.78564 | 0.006156657 |  |  | 162060 | 0.8279022 | 0.8678712 | 0.01142632 | 0.8146533 | 0.008570585 | 0.8146555 | 0.01036161 |  |  | 119860 | 0.7005133 | 0.7035679 | 0.007884833 | 0.6945088 | 0.004783518 | 0.6945122 | 0.008112725
|  |  | 2817 | 0.9592278 | 0.9686204 | 0.002701604 | 0.9532507 | 0.2568964 | 0.953356 | 0.1236042 |  |  | 2741 | 0.9217211 | 0.9352491 | 0.008453633 | 0.9216482 | 0.006309363 | 0.9217086 | 0.01164932 |  |  | 2965 | 0.8654453 | 0.9530824 | 0.01588211 | 0.8988725 | 0.005757247 | 0.8988914 | 0.004697876 |  |  | 2965 | 0.7648303 | 0.9128142 | 0.01054725 | 0.7856679 | 0.01116936 | 0.7856491 | 0.00615674 |  |  | 162360 | 0.8301402 | 0.8678712 | 0.01142632 | 0.814852 | 0.008573894 | 0.8148542 | 0.01036541 |  |  | 120160 | 0.6961624 | 0.7035679 | 0.007884833 | 0.6947543 | 0.004787761 | 0.6947578 | 0.008117747
|  |  | 2822 | 0.9592278 | 0.9687986 | 0.002690973 | 0.9534225 | 0.256834 | 0.9535282 | 0.1236265 |  |  | 2746 | 0.9217211 | 0.9355057 | 0.008427026 | 0.9218627 | 0.006288176 | 0.921923 | 0.01161087 |  |  | 2970 | 0.8665243 | 0.9531768 | 0.01580448 | 0.89891 | 0.005745405 | 0.8989288 | 0.004688368 |  |  | 2970 | 0.7614673 | 0.912836 | 0.01053384 | 0.785677 | 0.01116944 | 0.7856582 | 0.006156823 |  |  | 162660 | 0.8279022 | 0.8678712 | 0.01142632 | 0.8150505 | 0.008577192 | 0.8150528 | 0.01036919 |  |  | 120460 | 0.6961624 | 0.7035679 | 0.007884833 | 0.6949994 | 0.004791995 | 0.6950029 | 0.008122741
|  |  | 2827 | 0.9601238 | 0.9689759 | 0.002680378 | 0.9535936 | 0.2567717 | 0.9536997 | 0.1236488 |  |  | 2751 | 0.9226815 | 0.9357611 | 0.008400477 | 0.922076 | 0.006267052 | 0.9221363 | 0.01157253 |  |  | 2975 | 0.8654453 | 0.9532706 | 0.01572721 | 0.8989472 | 0.005733703 | 0.8989658 | 0.004678972 |  |  | 2975 | 0.7631488 | 0.9128575 | 0.01052062 | 0.7856861 | 0.01116952 | 0.7856673 | 0.006156906 |  |  | 162960 | 0.8234263 | 0.8678712 | 0.01142632 | 0.8152488 | 0.008580481 | 0.8152511 | 0.01037297 |  |  | 120760 | 0.6918115 | 0.7035679 | 0.007884833 | 0.6952441 | 0.004796221 | 0.6952476 | 0.008127707
|  |  | 2832 | 0.9592278 | 0.9691521 | 0.002669818 | 0.9537639 | 0.2567093 | 0.9538705 | 0.123671 |  |  | 2756 | 0.9226815 | 0.9360152 | 0.008373986 | 0.9222883 | 0.006245992 | 0.9223484 | 0.01153432 |  |  | 2980 | 0.8643663 | 0.9533637 | 0.01565031 | 0.898984 | 0.005722138 | 0.8990026 | 0.004669687 |  |  | 2980 | 0.7631488 | 0.9128789 | 0.0105076 | 0.7856952 | 0.0111696 | 0.7856764 | 0.006156989 |  |  | 163260 | 0.8211884 | 0.8678712 | 0.01142632 | 0.8154469 | 0.00858376 | 0.8154492 | 0.01037673 |  |  | 121060 | 0.6983379 | 0.7035679 | 0.007884833 | 0.6954884 | 0.004800437 | 0.6954919 | 0.008132645
|  |  | 2837 | 0.9601238 | 0.9693273 | 0.002659293 | 0.9539336 | 0.2566469 | 0.9540406 | 0.1236931 |  |  | 2761 | 0.9217211 | 0.936268 | 0.008347553 | 0.9224993 | 0.006224995 | 0.9225593 | 0.01149622 |  |  | 2985 | 0.8665243 | 0.9534562 | 0.01557378 | 0.8990206 | 0.00571071 | 0.8990391 | 0.004660512 |  |  | 2985 | 0.7631488 | 0.9129 | 0.01049477 | 0.7857043 | 0.01116968 | 0.7856855 | 0.006157073 |  |  | 163560 | 0.8234263 | 0.8678712 | 0.01142632 | 0.8156448 | 0.008587029 | 0.8156471 | 0.01038049 |  |  | 121360 | 0.6896361 | 0.7035679 | 0.007884833 | 0.6957323 | 0.004804645 | 0.6957358 | 0.008137555
|  |  | 2842 | 0.9592278 | 0.9695015 | 0.002648804 | 0.9541026 | 0.2565846 | 0.9542099 | 0.1237151 |  |  | 2766 | 0.9217211 | 0.9365196 | 0.008321178 | 0.9227093 | 0.006204062 | 0.9227691 | 0.01145824 |  |  | 2990 | 0.8665243 | 0.9535481 | 0.01549761 | 0.8990569 | 0.005699418 | 0.8990752 | 0.004651446 |  |  | 2990 | 0.7614673 | 0.9129209 | 0.01048213 | 0.7857134 | 0.01116975 | 0.7856946 | 0.006157156 |  |  | 163860 | 0.8279022 | 0.8678712 | 0.01142632 | 0.8158424 | 0.008590288 | 0.8158447 | 0.01038423 |  |  | 121660 | 0.6983379 | 0.7035679 | 0.007884833 | 0.6959757 | 0.004808844 | 0.6959793 | 0.008142437
|  |  | 2847 | 0.9601238 | 0.9696746 | 0.00263835 | 0.9542708 | 0.2565222 | 0.9543786 | 0.123737 |  |  | 2771 | 0.9226815 | 0.9367699 | 0.008294862 | 0.9229181 | 0.006183192 | 0.9229778 | 0.01142037 |  |  | 2995 | 0.8665243 | 0.9536393 | 0.01542181 | 0.8990928 | 0.00568826 | 0.8991111 | 0.004642489 |  |  | 2995 | 0.7631488 | 0.9129417 | 0.01046967 | 0.7857225 | 0.01116983 | 0.7857037 | 0.006157239 |  |  | 164160 | 0.8256643 | 0.8678712 | 0.01142632 | 0.8160398 | 0.008593538 | 0.8160421 | 0.01038797 |  |  | 121960 | 0.6983379 | 0.7035679 | 0.007884833 | 0.6962188 | 0.004813034 | 0.6962224 | 0.008147292
|  |  | 2852 | 0.9592278 | 0.9698468 | 0.002627931 | 0.9544384 | 0.2564598 | 0.9545466 | 0.1237589 |  |  | 2776 | 0.9246025 | 0.937019 | 0.008268604 | 0.9231257 | 0.006162385 | 0.9231854 | 0.01138263 |  |  | 3000 | 0.8643663 | 0.9537299 | 0.01534637 | 0.8991285 | 0.005677234 | 0.8991467 | 0.004633639 |  |  | 3000 | 0.7631488 | 0.9129622 | 0.0104574 | 0.7857315 | 0.01116991 | 0.7857127 | 0.006157323 |  |  | 164460 | 0.8256643 | 0.8678712 | 0.01142632 | 0.8162369 | 0.008596777 | 0.8162393 | 0.01039169 |  |  | 122260 | 0.6961624 | 0.7035679 | 0.007884833 | 0.6964614 | 0.004817216 | 0.696465 | 0.008152119
|  |  | 2857 | 0.9601238 | 0.970018 | 0.002617548 | 0.9546053 | 0.2563974 | 0.9547139 | 0.1237806 |  |  | 2781 | 0.923642 | 0.9372668 | 0.008242404 | 0.9233323 | 0.006141642 | 0.9233918 | 0.011345 |  |  | 3005 | 0.8654453 | 0.95382 | 0.0152713 | 0.8991639 | 0.00566634 | 0.899182 | 0.004624894 |  |  | 3005 | 0.7648303 | 0.9129825 | 0.0104453 | 0.7857406 | 0.01116999 | 0.7857218 | 0.006157407 |  |  | 164760 | 0.8211884 | 0.8678712 | 0.01142632 | 0.8164339 | 0.008600007 | 0.8164363 | 0.0103954 |  |  | 122560 | 0.7026888 | 0.7035679 | 0.007884833 | 0.6967037 | 0.004821389 | 0.6967073 | 0.008156918
|  |  | 2862 | 0.9583319 | 0.9701882 | 0.002607199 | 0.9547715 | 0.2563351 | 0.9548805 | 0.1238023 |  |  | 2786 | 0.9226815 | 0.9375134 | 0.008216263 | 0.9235377 | 0.006120962 | 0.9235971 | 0.01130749 |  |  | 3010 | 0.8665243 | 0.9539094 | 0.01519658 | 0.899199 | 0.005655576 | 0.899217 | 0.004616255 |  |  | 3010 | 0.7648303 | 0.9130026 | 0.01043339 | 0.7857497 | 0.01117007 | 0.7857309 | 0.006157491 |  |  | 165060 | 0.8256643 | 0.8678712 | 0.01142632 | 0.8166306 | 0.008603227 | 0.816633 | 0.0103991 |  |  | 122860 | 0.7005133 | 0.7035679 | 0.007884833 | 0.6969455 | 0.004825553 | 0.6969492 | 0.008161689
|  |  | 2867 | 0.9601238 | 0.9703574 | 0.002596886 | 0.954937 | 0.2562727 | 0.9550464 | 0.1238238 |  |  | 2791 | 0.9226815 | 0.9377588 | 0.00819018 | 0.923742 | 0.006100346 | 0.9238013 | 0.0112701 |  |  | 3015 | 0.8654453 | 0.9539981 | 0.01512223 | 0.8992338 | 0.005644941 | 0.8992517 | 0.004607719 |  |  | 3015 | 0.7648303 | 0.9130226 | 0.01042165 | 0.7857588 | 0.01117015 | 0.78574 | 0.006157575 |  |  | 165360 | 0.8279022 | 0.8678712 | 0.01142632 | 0.8168271 | 0.008606437 | 0.8168296 | 0.01040279 |  |  | 123160 | 0.7026888 | 0.7035679 | 0.007884833 | 0.697187 | 0.004829708 | 0.6971906 | 0.008166433
|  |  | 2872 | 0.9601238 | 0.9705256 | 0.002586608 | 0.9551019 | 0.2562103 | 0.9552117 | 0.1238453 |  |  | 2796 | 0.923642 | 0.9380029 | 0.008164156 | 0.9239453 | 0.006079793 | 0.9240044 | 0.01123282 |  |  | 3020 | 0.8676033 | 0.9540863 | 0.01504823 | 0.8992684 | 0.005634434 | 0.8992861 | 0.004599287 |  |  | 3020 | 0.7631488 | 0.9130423 | 0.01041008 | 0.7857679 | 0.01117022 | 0.7857491 | 0.006157659 |  |  | 165660 | 0.8234263 | 0.8678712 | 0.01142632 | 0.8170233 | 0.008609637 | 0.8170258 | 0.01040647 |  |  | 123460 | 0.7026888 | 0.7035679 | 0.007884833 | 0.697428 | 0.004833855 | 0.6974317 | 0.00817115
|  |  | 2877 | 0.9601238 | 0.9706928 | 0.002576364 | 0.9552661 | 0.256148 | 0.9553762 | 0.1238667 |  |  | 2801 | 0.923642 | 0.9382458 | 0.008138191 | 0.9241474 | 0.006059303 | 0.9242064 | 0.01119566 |  |  | 3025 | 0.8654453 | 0.9541739 | 0.01497459 | 0.8993026 | 0.005624054 | 0.8993203 | 0.004590956 |  |  | 3025 | 0.7648303 | 0.9130619 | 0.01039869 | 0.7857769 | 0.0111703 | 0.7857581 | 0.006157743 |  |  | 165960 | 0.8256643 | 0.8678712 | 0.01142632 | 0.8172194 | 0.008612827 | 0.8172219 | 0.01041014 |  |  | 123760 | 0.7005133 | 0.7035679 | 0.007884833 | 0.6976686 | 0.004837993 | 0.6976723 | 0.008175839
|  |  | 2882 | 0.9601238 | 0.9708591 | 0.002566156 | 0.9554296 | 0.2560857 | 0.9555401 | 0.123888 |  |  | 2806 | 0.923642 | 0.9384875 | 0.008112285 | 0.9243484 | 0.006038877 | 0.9244073 | 0.01115862 |  |  | 3030 | 0.8643663 | 0.9542609 | 0.01490131 | 0.8993366 | 0.005613798 | 0.8993542 | 0.004582726 |  |  | 3030 | 0.7665117 | 0.9130812 | 0.01038746 | 0.785786 | 0.01117038 | 0.7857672 | 0.006157827 |  |  | 166260 | 0.8301402 | 0.8678712 | 0.01142632 | 0.8174152 | 0.008616008 | 0.8174178 | 0.0104138 |  |  | 124060 | 0.6983379 | 0.7035679 | 0.007884833 | 0.6979088 | 0.004842122 | 0.6979125 | 0.008180501
|  |  | 2887 | 0.9592278 | 0.9710244 | 0.002555983 | 0.9555924 | 0.2560234 | 0.9557034 | 0.1239093 |  |  | 2811 | 0.9246025 | 0.938728 | 0.008086437 | 0.9245484 | 0.006018515 | 0.9246072 | 0.0111217 |  |  | 3035 | 0.8665243 | 0.9543474 | 0.01482838 | 0.8993703 | 0.005603667 | 0.8993878 | 0.004574597 |  |  | 3035 | 0.7648303 | 0.9131004 | 0.01037641 | 0.7857951 | 0.01117046 | 0.7857763 | 0.006157912 |  |  | 166560 | 0.8301402 | 0.8678712 | 0.01142632 | 0.8176108 | 0.008619178 | 0.8176134 | 0.01041744 |  |  | 124360 | 0.7048642 | 0.7035679 | 0.007884833 | 0.6981487 | 0.004846243 | 0.6981524 | 0.008185135
|  |  | 2892 | 0.9619157 | 0.9711888 | 0.002545844 | 0.9557546 | 0.2559611 | 0.9558659 | 0.1239304 |  |  | 2816 | 0.9255629 | 0.9389673 | 0.008060649 | 0.9247472 | 0.005998215 | 0.9248059 | 0.01108489 |  |  | 3040 | 0.8686823 | 0.9544332 | 0.01475581 | 0.8994037 | 0.005593658 | 0.8994211 | 0.004566565 |  |  | 3040 | 0.7648303 | 0.9131194 | 0.01036551 | 0.7858041 | 0.01117054 | 0.7857854 | 0.006157996 |  |  | 166860 | 0.8211884 | 0.8678712 | 0.01142632 | 0.8178061 | 0.008622339 | 0.8178088 | 0.01042108 |  |  | 124660 | 0.7026888 | 0.7035679 | 0.007884833 | 0.6983881 | 0.004850355 | 0.6983918 | 0.008189742
|  |  | 2897 | 0.9619157 | 0.9713522 | 0.002535741 | 0.9559161 | 0.2558988 | 0.9560278 | 0.1239515 |  |  | 2821 | 0.9255629 | 0.9392054 | 0.00803492 | 0.924945 | 0.005977979 | 0.9250036 | 0.0110482 |  |  | 3045 | 0.8676033 | 0.9545184 | 0.01468359 | 0.8994369 | 0.005583771 | 0.8994542 | 0.004558632 |  |  | 3045 | 0.7648303 | 0.9131382 | 0.01035478 | 0.7858132 | 0.01117062 | 0.7857944 | 0.006158081 |  |  | 167160 | 0.8234263 | 0.8678712 | 0.01142632 | 0.8180013 | 0.008625491 | 0.8180039 | 0.01042471 |  |  | 124960 | 0.6983379 | 0.7035679 | 0.007884833 | 0.6986271 | 0.004854458 | 0.6986309 | 0.008194323
|  |  | 2902 | 0.9619157 | 0.9715146 | 0.002525672 | 0.956077 | 0.2558365 | 0.9561891 | 0.1239725 |  |  | 2826 | 0.9246025 | 0.9394423 | 0.008009249 | 0.9251418 | 0.005957807 | 0.9252002 | 0.01101163 |  |  | 3050 | 0.8676033 | 0.9546031 | 0.01461172 | 0.8994698 | 0.005574004 | 0.899487 | 0.004550796 |  |  | 3050 | 0.7648303 | 0.9131568 | 0.01034421 | 0.7858223 | 0.0111707 | 0.7858035 | 0.006158166 |  |  | 167460 | 0.8279022 | 0.8678712 | 0.01142632 | 0.8181962 | 0.008628632 | 0.8181989 | 0.01042832 |  |  | 125260 | 0.6961624 | 0.7035679 | 0.007884833 | 0.6988657 | 0.004858553 | 0.6988695 | 0.008198875
|  |  | 2907 | 0.9610198 | 0.9716762 | 0.002515638 | 0.9562372 | 0.2557743 | 0.9563496 | 0.1239934 |  |  | 2831 | 0.923642 | 0.939678 | 0.007983638 | 0.9253374 | 0.005937698 | 0.9253958 | 0.01097518 |  |  | 3055 | 0.8676033 | 0.9546872 | 0.0145402 | 0.8995024 | 0.005564356 | 0.8995195 | 0.004543056 |  |  | 3055 | 0.7648303 | 0.9131752 | 0.0103338 | 0.7858313 | 0.01117078 | 0.7858126 | 0.006158251 |  |  | 167760 | 0.8279022 | 0.8678712 | 0.01142632 | 0.8183909 | 0.008631764 | 0.8183936 | 0.01043193 |  |  | 125560 | 0.7005133 | 0.7035679 | 0.007884833 | 0.6991039 | 0.004862639 | 0.6991077 | 0.008203401
|  |  | 2912 | 0.9610198 | 0.9718367 | 0.002505638 | 0.9563967 | 0.2557121 | 0.9565096 | 0.1240142 |  |  | 2836 | 0.9246025 | 0.9399126 | 0.007958086 | 0.9255321 | 0.005917652 | 0.9255903 | 0.01093884 |  |  | 3060 | 0.8654453 | 0.9547707 | 0.01446903 | 0.8995348 | 0.005554826 | 0.8995518 | 0.00453541 |  |  | 3060 | 0.7665117 | 0.9131935 | 0.01032354 | 0.7858404 | 0.01117086 | 0.7858216 | 0.006158336 |  |  | 168060 | 0.8279022 | 0.8678712 | 0.01142632 | 0.8185854 | 0.008634886 | 0.8185881 | 0.01043552 |  |  | 125860 | 0.7005133 | 0.7035679 | 0.007884833 | 0.6993417 | 0.004866717 | 0.6993456 | 0.0082079
|  |  | 2917 | 0.9610198 | 0.9719964 | 0.002495673 | 0.9565557 | 0.2556499 | 0.9566689 | 0.1240349 |  |  | 2841 | 0.9246025 | 0.9401459 | 0.007932594 | 0.9257256 | 0.005897669 | 0.9257837 | 0.01090263 |  |  | 3065 | 0.8665243 | 0.9548537 | 0.01439821 | 0.8995669 | 0.005545412 | 0.8995838 | 0.004527859 |  |  | 3065 | 0.7648303 | 0.9132115 | 0.01031344 | 0.7858495 | 0.01117094 | 0.7858307 | 0.006158421 |  |  | 168360 | 0.8256643 | 0.8678712 | 0.01142632 | 0.8187796 | 0.008637998 | 0.8187824 | 0.01043911 |  |  | 126160 | 0.6983379 | 0.7035679 | 0.007884833 | 0.6995792 | 0.004870785 | 0.699583 | 0.008212372
|  |  | 2922 | 0.9610198 | 0.9721551 | 0.002485743 | 0.9567139 | 0.2555877 | 0.9568275 | 0.1240556 |  |  | 2846 | 0.9246025 | 0.9403781 | 0.007907161 | 0.9259182 | 0.00587775 | 0.9259761 | 0.01086652 |  |  | 3070 | 0.8665243 | 0.9549361 | 0.01432773 | 0.8995987 | 0.005536114 | 0.8996155 | 0.0045204 |  |  | 3070 | 0.7648303 | 0.9132294 | 0.01030349 | 0.7858585 | 0.01117102 | 0.7858397 | 0.006158506 |  |  | 168660 | 0.8256643 | 0.8678712 | 0.01142632 | 0.8189737 | 0.008641101 | 0.8189765 | 0.01044268 |  |  | 126460 | 0.7026888 | 0.7035679 | 0.007884833 | 0.6998162 | 0.004874846 | 0.69982 | 0.008216818
|  |  | 2927 | 0.9610198 | 0.972313 | 0.002475847 | 0.9568716 | 0.2555256 | 0.9569855 | 0.1240761 |  |  | 2851 | 0.9246025 | 0.9406092 | 0.007881787 | 0.9261096 | 0.005857894 | 0.9261675 | 0.01083054 |  |  | 3075 | 0.8676033 | 0.9550179 | 0.0142576 | 0.8996303 | 0.005526931 | 0.899647 | 0.004513034 |  |  | 3075 | 0.7648303 | 0.9132472 | 0.01029369 | 0.7858676 | 0.0111711 | 0.7858488 | 0.006158591 |  |  | 168960 | 0.8256643 | 0.8678712 | 0.01142632 | 0.8191675 | 0.008644193 | 0.8191703 | 0.01044624 |  |  | 126760 | 0.7005133 | 0.7035679 | 0.007884833 | 0.7000528 | 0.004878897 | 0.7000567 | 0.008221236
|  |  | 2932 | 0.9610198 | 0.9724699 | 0.002465986 | 0.9570285 | 0.2554635 | 0.9571428 | 0.1240966 |  |  | 2856 | 0.9246025 | 0.9408391 | 0.007856473 | 0.9263001 | 0.005838102 | 0.9263578 | 0.01079467 |  |  | 3080 | 0.8665243 | 0.9550992 | 0.01418782 | 0.8996616 | 0.00551786 | 0.8996783 | 0.004505758 |  |  | 3080 | 0.7648303 | 0.9132647 | 0.01028403 | 0.7858767 | 0.01117118 | 0.7858579 | 0.006158677 |  |  | 169260 | 0.8279022 | 0.8678712 | 0.01142632 | 0.8193611 | 0.008647277 | 0.8193639 | 0.0104498 |  |  | 127060 | 0.7026888 | 0.7035679 | 0.007884833 | 0.700289 | 0.00488294 | 0.7002929 | 0.008225628
|  |  | 2937 | 0.9628117 | 0.9726259 | 0.002456159 | 0.9571849 | 0.2554014 | 0.9572995 | 0.124117 |  |  | 2861 | 0.9265234 | 0.9410678 | 0.007831218 | 0.9264895 | 0.005818372 | 0.9265471 | 0.01075892 |  |  | 3085 | 0.8686823 | 0.95518 | 0.01411838 | 0.8996927 | 0.005508901 | 0.8997093 | 0.004498573 |  |  | 3085 | 0.7648303 | 0.9132821 | 0.01027453 | 0.7858857 | 0.01117126 | 0.7858669 | 0.006158763 |  |  | 169560 | 0.8256643 | 0.8678712 | 0.01142632 | 0.8195544 | 0.00865035 | 0.8195573 | 0.01045334 |  |  | 127360 | 0.6983379 | 0.7035679 | 0.007884833 | 0.7005249 | 0.004886975 | 0.7005288 | 0.008229993
|  |  | 2942 | 0.9619157 | 0.9727809 | 0.002446366 | 0.9573406 | 0.2553394 | 0.9574556 | 0.1241374 |  |  | 2866 | 0.9246025 | 0.9412954 | 0.007806023 | 0.9266779 | 0.005798706 | 0.9267354 | 0.01072329 |  |  | 3090 | 0.8665243 | 0.9552602 | 0.01404928 | 0.8997235 | 0.005500053 | 0.89974 | 0.004491477 |  |  | 3090 | 0.7631488 | 0.9132993 | 0.01026516 | 0.7858948 | 0.01117134 | 0.785876 | 0.006158848 |  |  | 169860 | 0.8211884 | 0.8678712 | 0.01142632 | 0.8197476 | 0.008653414 | 0.8197505 | 0.01045687 |  |  | 127660 | 0.7048642 | 0.7035679 | 0.007884833 | 0.7007603 | 0.004891 | 0.7007642 | 0.008234331
|  |  | 2947 | 0.9619157 | 0.9729351 | 0.002436608 | 0.9574957 | 0.2552774 | 0.9576111 | 0.1241576 |  |  | 2871 | 0.9255629 | 0.9415219 | 0.007780887 | 0.9268653 | 0.005779104 | 0.9269227 | 0.01068778 |  |  | 3095 | 0.8686823 | 0.9553398 | 0.01398052 | 0.8997541 | 0.005491315 | 0.8997705 | 0.004484469 |  |  | 3095 | 0.7648303 | 0.9133163 | 0.01025594 | 0.7859038 | 0.01117142 | 0.785885 | 0.006158934 |  |  | 170160 | 0.8234263 | 0.8678712 | 0.01142632 | 0.8199405 | 0.008656468 | 0.8199434 | 0.01046039 |  |  | 127960 | 0.7048642 | 0.7035679 | 0.007884833 | 0.7009954 | 0.004895018 | 0.7009993 | 0.008238643
|  |  | 2952 | 0.9619157 | 0.9730884 | 0.002426884 | 0.9576502 | 0.2552154 | 0.9577659 | 0.1241778 |  |  | 2876 | 0.9255629 | 0.9417472 | 0.007755811 | 0.9270517 | 0.005759564 | 0.927109 | 0.01065238 |  |  | 3100 | 0.8686823 | 0.9554189 | 0.0139121 | 0.8997845 | 0.005482685 | 0.8998008 | 0.004477548 |  |  | 3100 | 0.7648303 | 0.9133332 | 0.01024685 | 0.7859129 | 0.0111715 | 0.7858941 | 0.00615902 |  |  | 170460 | 0.8211884 | 0.8678712 | 0.01142632 | 0.8201332 | 0.008659512 | 0.8201361 | 0.0104639 |  |  | 128260 | 0.7026888 | 0.7035679 | 0.007884833 | 0.70123 | 0.004899026 | 0.701234 | 0.008242929
|  |  | 2957 | 0.9619157 | 0.9732409 | 0.002417194 | 0.9578041 | 0.2551535 | 0.9579201 | 0.1241979 |  |  | 2881 | 0.9246025 | 0.9419714 | 0.007730795 | 0.927237 | 0.005740087 | 0.9272942 | 0.0106171 |  |  | 3105 | 0.8686823 | 0.9554975 | 0.01384402 | 0.8998146 | 0.005474163 | 0.8998308 | 0.004470714 |  |  | 3105 | 0.7648303 | 0.9133499 | 0.01023791 | 0.7859219 | 0.01117158 | 0.7859031 | 0.006159106 |  |  | 170760 | 0.8256643 | 0.8678712 | 0.01142632 | 0.8203257 | 0.008662547 | 0.8203287 | 0.0104674 |  |  | 128560 | 0.7026888 | 0.7035679 | 0.007884833 | 0.7014643 | 0.004903026 | 0.7014682 | 0.008247188
|  |  | 2962 | 0.9628117 | 0.9733924 | 0.002407539 | 0.9579573 | 0.2550916 | 0.9580737 | 0.1242179 |  |  | 2886 | 0.9265234 | 0.9421945 | 0.007705838 | 0.9274214 | 0.005720674 | 0.9274785 | 0.01058193 |  |  | 3110 | 0.8686823 | 0.9555755 | 0.01377627 | 0.8998444 | 0.005465747 | 0.8998606 | 0.004463965 |  |  | 3110 | 0.7665117 | 0.9133665 | 0.0102291 | 0.785931 | 0.01117166 | 0.7859122 | 0.006159193 |  |  | 171060 | 0.8301402 | 0.8678712 | 0.01142632 | 0.8205179 | 0.008665572 | 0.8205209 | 0.01047089 |  |  | 128860 | 0.7048642 | 0.7035679 | 0.007884833 | 0.7016981 | 0.004907018 | 0.7017021 | 0.00825142
|  |  | 2967 | 0.9619157 | 0.9735431 | 0.002397917 | 0.9581099 | 0.2550297 | 0.9582266 | 0.1242378 |  |  | 2891 | 0.9265234 | 0.9424165 | 0.007680942 | 0.9276048 | 0.005701324 | 0.9276617 | 0.01054689 |  |  | 3115 | 0.8686823 | 0.955653 | 0.01370886 | 0.899874 | 0.005457435 | 0.8998901 | 0.004457301 |  |  | 3115 | 0.7648303 | 0.9133829 | 0.01022042 | 0.78594 | 0.01117174 | 0.7859212 | 0.006159279 |  |  | 171360 | 0.8211884 | 0.8678712 | 0.01142632 | 0.82071 | 0.008668587 | 0.820713 | 0.01047437 |  |  | 129160 | 0.7005133 | 0.7035679 | 0.007884833 | 0.7019316 | 0.004911001 | 0.7019356 | 0.008255627
|  |  | 2972 | 0.9628117 | 0.9736928 | 0.002388329 | 0.9582619 | 0.2549679 | 0.958379 | 0.1242577 |  |  | 2896 | 0.9265234 | 0.9426374 | 0.007656105 | 0.9277872 | 0.005682037 | 0.927844 | 0.01051196 |  |  | 3120 | 0.8676033 | 0.95573 | 0.01364179 | 0.8999034 | 0.005449228 | 0.8999194 | 0.004450721 |  |  | 3120 | 0.7648303 | 0.9133991 | 0.01021188 | 0.7859491 | 0.01117182 | 0.7859303 | 0.006159365 |  |  | 171660 | 0.8234263 | 0.8678712 | 0.01142632 | 0.8209018 | 0.008671593 | 0.8209049 | 0.01047784 |  |  | 129460 | 0.7048642 | 0.7035679 | 0.007884833 | 0.7021647 | 0.004914975 | 0.7021687 | 0.008259807
|  |  | 2977 | 0.9619157 | 0.9738418 | 0.002378776 | 0.9584134 | 0.2549062 | 0.9585307 | 0.1242775 |  |  | 2901 | 0.9265234 | 0.9428571 | 0.007631328 | 0.9279686 | 0.005662812 | 0.9280253 | 0.01047714 |  |  | 3125 | 0.8665243 | 0.9558065 | 0.01357505 | 0.8999326 | 0.005441124 | 0.8999484 | 0.004444223 |  |  | 3125 | 0.7648303 | 0.9134152 | 0.01020346 | 0.7859581 | 0.0111719 | 0.7859393 | 0.006159452 |  |  | 171960 | 0.8323781 | 0.8678712 | 0.01142632 | 0.8210934 | 0.008674589 | 0.8210965 | 0.01048129 |  |  | 129760 | 0.7113905 | 0.7035679 | 0.007884833 | 0.7023974 | 0.004918941 | 0.7024014 | 0.008263961
|  |  | 2982 | 0.9619157 | 0.9739898 | 0.002369256 | 0.9585642 | 0.2548445 | 0.9586818 | 0.1242972 |  |  | 2906 | 0.9265234 | 0.9430758 | 0.00760661 | 0.928149 | 0.005643651 | 0.9282056 | 0.01044245 |  |  | 3130 | 0.8676033 | 0.9558824 | 0.01350865 | 0.8999615 | 0.005433121 | 0.8999773 | 0.004437808 |  |  | 3130 | 0.7648303 | 0.9134311 | 0.01019517 | 0.7859672 | 0.01117198 | 0.7859484 | 0.006159539 |  |  | 172260 | 0.8301402 | 0.8678712 | 0.01142632 | 0.8212848 | 0.008677576 | 0.8212879 | 0.01048474 |  |  | 130060 | 0.7070396 | 0.7035679 | 0.007884833 | 0.7026297 | 0.004922899 | 0.7026338 | 0.008268089
|  |  | 2987 | 0.9637076 | 0.974137 | 0.00235977 | 0.9587143 | 0.2547828 | 0.9588323 | 0.1243168 |  |  | 2911 | 0.9255629 | 0.9432934 | 0.007581953 | 0.9283285 | 0.005624553 | 0.9283849 | 0.01040787 |  |  | 3135 | 0.8676033 | 0.9559579 | 0.01344257 | 0.8999902 | 0.00542522 | 0.9000059 | 0.004431473 |  |  | 3135 | 0.7648303 | 0.9134468 | 0.01018702 | 0.7859762 | 0.01117206 | 0.7859574 | 0.006159626 |  |  | 172560 | 0.8279022 | 0.8678712 | 0.01142632 | 0.821476 | 0.008680553 | 0.8214791 | 0.01048818 |  |  | 130360 | 0.7005133 | 0.7035679 | 0.007884833 | 0.7028616 | 0.004926848 | 0.7028657 | 0.008272191
|  |  | 2992 | 0.9637076 | 0.9742834 | 0.002350318 | 0.9588639 | 0.2547212 | 0.9589823 | 0.1243364 |  |  | 2916 | 0.9265234 | 0.9435099 | 0.007557356 | 0.928507 | 0.005605518 | 0.9285633 | 0.01037341 |  |  | 3140 | 0.8686823 | 0.9560328 | 0.01337683 | 0.9000186 | 0.005417417 | 0.9000342 | 0.004425218 |  |  | 3140 | 0.7648303 | 0.9134624 | 0.01017898 | 0.7859852 | 0.01117214 | 0.7859665 | 0.006159712 |  |  | 172860 | 0.8256643 | 0.8678712 | 0.01142632 | 0.8216669 | 0.00868352 | 0.8216701 | 0.0104916 |  |  | 130660 | 0.7026888 | 0.7035679 | 0.007884833 | 0.7030931 | 0.004930788 | 0.7030972 | 0.008276267
|  |  | 2997 | 0.9637076 | 0.9744289 | 0.0023409 | 0.9590129 | 0.2546596 | 0.9591316 | 0.1243558 |  |  | 2921 | 0.9265234 | 0.9437253 | 0.007532819 | 0.9286845 | 0.005586546 | 0.9287407 | 0.01033906 |  |  | 3145 | 0.8676033 | 0.9561072 | 0.01331141 | 0.9000468 | 0.005409714 | 0.9000624 | 0.004419043 |  |  | 3145 | 0.7648303 | 0.9134779 | 0.01017107 | 0.7859943 | 0.01117222 | 0.7859755 | 0.0061598 |  |  | 173160 | 0.8167125 | 0.8678712 | 0.01142632 | 0.8218576 | 0.008686478 | 0.8218608 | 0.01049502 |  |  | 130960 | 0.7026888 | 0.7035679 | 0.007884833 | 0.7033243 | 0.00493472 | 0.7033284 | 0.008280317
|  |  | 3002 | 0.9637076 | 0.9745735 | 0.002331515 | 0.9591613 | 0.2545981 | 0.9592803 | 0.1243752 |  |  | 2926 | 0.9274838 | 0.9439396 | 0.007508341 | 0.9288611 | 0.005567636 | 0.9289172 | 0.01030483 |  |  | 3150 | 0.8676033 | 0.9561811 | 0.01324633 | 0.9000748 | 0.005402107 | 0.9000903 | 0.004412946 |  |  | 3150 | 0.7665117 | 0.9134932 | 0.01016328 | 0.7860033 | 0.01117231 | 0.7859846 | 0.006159887 |  |  | 173460 | 0.8189504 | 0.8678712 | 0.01142632 | 0.8220482 | 0.008689426 | 0.8220514 | 0.01049843 |  |  | 131260 | 0.7005133 | 0.7035679 | 0.007884833 | 0.703555 | 0.004938644 | 0.7035592 | 0.008284341
|  |  | 3007 | 0.9637076 | 0.9747174 | 0.002322164 | 0.9593092 | 0.2545366 | 0.9594284 | 0.1243946 |  |  | 2931 | 0.9265234 | 0.9441529 | 0.007483924 | 0.9290367 | 0.00554879 | 0.9290927 | 0.01027072 |  |  | 3155 | 0.8686823 | 0.9562545 | 0.01318157 | 0.9001026 | 0.005394597 | 0.900118 | 0.004406927 |  |  | 3155 | 0.7648303 | 0.9135084 | 0.01015561 | 0.7860124 | 0.01117239 | 0.7859936 | 0.006159974 |  |  | 173760 | 0.8279022 | 0.8678712 | 0.01142632 | 0.8222384 | 0.008692365 | 0.8222417 | 0.01050182 |  |  | 131560 | 0.7048642 | 0.7035679 | 0.007884833 | 0.7037854 | 0.004942559 | 0.7037895 | 0.008288339
|  |  | 3012 | 0.9637076 | 0.9748603 | 0.002312846 | 0.9594564 | 0.2544752 | 0.9595759 | 0.1244138 |  |  | 2936 | 0.9255629 | 0.9443651 | 0.007459567 | 0.9292113 | 0.005530006 | 0.9292672 | 0.01023672 |  |  | 3160 | 0.8686823 | 0.9563274 | 0.01311713 | 0.9001302 | 0.005387183 | 0.9001455 | 0.004400984 |  |  | 3160 | 0.7648303 | 0.9135234 | 0.01014805 | 0.7860214 | 0.01117247 | 0.7860026 | 0.006160061 |  |  | 174060 | 0.8256643 | 0.8678712 | 0.01142632 | 0.8224285 | 0.008695294 | 0.8224318 | 0.01050521 |  |  | 131860 | 0.7048642 | 0.7035679 | 0.007884833 | 0.7040154 | 0.004946466 | 0.7040195 | 0.008292312
|  |  | 3017 | 0.9637076 | 0.9750025 | 0.002303562 | 0.959603 | 0.2544139 | 0.9597229 | 0.124433 |  |  | 2941 | 0.9274838 | 0.9445762 | 0.00743527 | 0.9293851 | 0.005511285 | 0.9294408 | 0.01020284 |  |  | 3165 | 0.8686823 | 0.9563999 | 0.01305302 | 0.9001575 | 0.005379863 | 0.9001727 | 0.004395117 |  |  | 3165 | 0.7648303 | 0.9135382 | 0.01014062 | 0.7860304 | 0.01117255 | 0.7860117 | 0.006160149 |  |  | 174360 | 0.8279022 | 0.8678712 | 0.01142632 | 0.8226184 | 0.008698213 | 0.8226217 | 0.01050858 |  |  | 132160 | 0.7092151 | 0.7035679 | 0.007884833 | 0.704245 | 0.004950364 | 0.7042491 | 0.008296259
|  |  | 3022 | 0.9646036 | 0.9751439 | 0.002294312 | 0.9597491 | 0.2543526 | 0.9598693 | 0.1244521 |  |  | 2946 | 0.9274838 | 0.9447863 | 0.007411033 | 0.9295579 | 0.005492627 | 0.9296135 | 0.01016908 |  |  | 3170 | 0.8686823 | 0.9564718 | 0.01298923 | 0.9001846 | 0.005372636 | 0.9001998 | 0.004389325 |  |  | 3170 | 0.7665117 | 0.9135529 | 0.01013329 | 0.7860395 | 0.01117263 | 0.7860207 | 0.006160237 |  |  | 174660 | 0.8256643 | 0.8678712 | 0.01142632 | 0.822808 | 0.008701123 | 0.8228113 | 0.01051194 |  |  | 132460 | 0.6983379 | 0.7035679 | 0.007884833 | 0.7044742 | 0.004954253 | 0.7044784 | 0.008300181
|  |  | 3027 | 0.9646036 | 0.9752844 | 0.002285095 | 0.9598946 | 0.2542914 | 0.960015 | 0.1244711 |  |  | 2951 | 0.9265234 | 0.9449953 | 0.007386856 | 0.9297297 | 0.005474031 | 0.9297853 | 0.01013543 |  |  | 3175 | 0.8686823 | 0.9565432 | 0.01292577 | 0.9002115 | 0.005365501 | 0.9002266 | 0.004383608 |  |  | 3175 | 0.7648303 | 0.9135675 | 0.01012608 | 0.7860485 | 0.01117271 | 0.7860298 | 0.006160324 |  |  | 174960 | 0.8256643 | 0.8678712 | 0.01142632 | 0.8229974 | 0.008704024 | 0.8230008 | 0.0105153 |  |  | 132760 | 0.7026888 | 0.7035679 | 0.007884833 | 0.704703 | 0.004958135 | 0.7047072 | 0.008304077
|  |  | 3032 | 0.9646036 | 0.9754241 | 0.002275911 | 0.9600395 | 0.2542302 | 0.9601602 | 0.1244901 |  |  | 2956 | 0.9274838 | 0.9452033 | 0.007362739 | 0.9299007 | 0.005455498 | 0.9299561 | 0.0101019 |  |  | 3180 | 0.8686823 | 0.9566142 | 0.01286262 | 0.9002382 | 0.005358457 | 0.9002532 | 0.004377963 |  |  | 3180 | 0.7681932 | 0.9135819 | 0.01011899 | 0.7860575 | 0.0111728 | 0.7860388 | 0.006160412 |  |  | 175260 | 0.8279022 | 0.8678712 | 0.01142632 | 0.8231867 | 0.008706915 | 0.82319 | 0.01051864 |  |  | 133060 | 0.7026888 | 0.7035679 | 0.007884833 | 0.7049314 | 0.004962008 | 0.7049357 | 0.008307947
|  |  | 3037 | 0.9646036 | 0.975563 | 0.00226676 | 0.9601838 | 0.2541691 | 0.9603048 | 0.1245089 |  |  | 2961 | 0.9274838 | 0.9454102 | 0.007338683 | 0.9300707 | 0.005437028 | 0.930126 | 0.01006848 |  |  | 3185 | 0.8686823 | 0.9566847 | 0.0127998 | 0.9002647 | 0.005351504 | 0.9002796 | 0.004372392 |  |  | 3185 | 0.7665117 | 0.9135962 | 0.010112 | 0.7860666 | 0.01117288 | 0.7860478 | 0.0061605 |  |  | 175560 | 0.8279022 | 0.8678712 | 0.01142632 | 0.8233756 | 0.008709796 | 0.823379 | 0.01052197 |  |  | 133360 | 0.7092151 | 0.7035679 | 0.007884833 | 0.7051595 | 0.004965872 | 0.7051637 | 0.008311792
|  |  | 3042 | 0.9637076 | 0.9757011 | 0.002257642 | 0.9603275 | 0.254108 | 0.9604489 | 0.1245278 |  |  | 2966 | 0.9274838 | 0.9456162 | 0.007314686 | 0.9302398 | 0.00541862 | 0.930295 | 0.01003518 |  |  | 3190 | 0.8665243 | 0.9567547 | 0.0127373 | 0.900291 | 0.00534464 | 0.9003058 | 0.004366892 |  |  | 3190 | 0.7665117 | 0.9136104 | 0.01010512 | 0.7860756 | 0.01117296 | 0.7860569 | 0.006160589 |  |  | 175860 | 0.8279022 | 0.8678712 | 0.01142632 | 0.8235644 | 0.008712668 | 0.8235678 | 0.0105253 |  |  | 133660 | 0.7048642 | 0.7035679 | 0.007884833 | 0.7053872 | 0.004969728 | 0.7053914 | 0.008315612
|  |  | 3047 | 0.9646036 | 0.9758384 | 0.002248558 | 0.9604707 | 0.2540471 | 0.9605924 | 0.1245465 |  |  | 2971 | 0.9284443 | 0.945821 | 0.00729075 | 0.930408 | 0.005400275 | 0.930463 | 0.010002 |  |  | 3195 | 0.8686823 | 0.9568242 | 0.01267511 | 0.900317 | 0.005337864 | 0.9003318 | 0.004361462 |  |  | 3195 | 0.7648303 | 0.9136244 | 0.01009834 | 0.7860846 | 0.01117304 | 0.7860659 | 0.006160677 |  |  | 176160 | 0.8234263 | 0.8678712 | 0.01142632 | 0.823753 | 0.00871553 | 0.8237564 | 0.01052861 |  |  | 133960 | 0.7113905 | 0.7035679 | 0.007884833 | 0.7056145 | 0.004973576 | 0.7056187 | 0.008319407
|  |  | 3052 | 0.9654995 | 0.9759749 | 0.002239507 | 0.9606133 | 0.2539861 | 0.9607353 | 0.1245652 |  |  | 2976 | 0.9274838 | 0.9460249 | 0.007266874 | 0.9305753 | 0.005381992 | 0.9306302 | 0.009968928 |  |  | 3200 | 0.8686823 | 0.9568933 | 0.01261324 | 0.9003429 | 0.005331175 | 0.9003576 | 0.004356103 |  |  | 3200 | 0.7648303 | 0.9136383 | 0.01009167 | 0.7860937 | 0.01117312 | 0.7860749 | 0.006160765 |  |  | 176460 | 0.8211884 | 0.8678712 | 0.01142632 | 0.8239413 | 0.008718383 | 0.8239448 | 0.01053191 |  |  | 134260 | 0.7092151 | 0.7035679 | 0.007884833 | 0.7058414 | 0.004977416 | 0.7058457 | 0.008323176
|  |  | 3057 | 0.9646036 | 0.9761106 | 0.002230489 | 0.9607554 | 0.2539253 | 0.9608776 | 0.1245837 |  |  | 2981 | 0.9284443 | 0.9462278 | 0.007243058 | 0.9307416 | 0.005363771 | 0.9307965 | 0.009935975 |  |  | 3205 | 0.8686823 | 0.9569618 | 0.01255168 | 0.9003686 | 0.005324573 | 0.9003832 | 0.004350814 |  |  | 3205 | 0.7614673 | 0.913652 | 0.01008511 | 0.7861027 | 0.01117321 | 0.7860839 | 0.006160854 |  |  | 176760 | 0.8211884 | 0.8678712 | 0.01142632 | 0.8241295 | 0.008721227 | 0.8241329 | 0.0105352 |  |  | 134560 | 0.7113905 | 0.7035679 | 0.007884833 | 0.7060679 | 0.004981247 | 0.7060722 | 0.00832692
|  |  | 3062 | 0.9654995 | 0.9762455 | 0.002221503 | 0.9608969 | 0.2538645 | 0.9610194 | 0.1246023 |  |  | 2986 | 0.9294047 | 0.9464296 | 0.007219303 | 0.9309071 | 0.005345613 | 0.9309619 | 0.009903137 |  |  | 3210 | 0.8676033 | 0.95703 | 0.01249044 | 0.900394 | 0.005318056 | 0.9004085 | 0.004345593 |  |  | 3210 | 0.7681932 | 0.9136656 | 0.01007864 | 0.7861117 | 0.01117329 | 0.786093 | 0.006160942 |  |  | 177060 | 0.8301402 | 0.8678712 | 0.01142632 | 0.8243174 | 0.008724061 | 0.8243209 | 0.01053848 |  |  | 134860 | 0.7092151 | 0.7035679 | 0.007884833 | 0.7062941 | 0.004985069 | 0.7062984 | 0.008330639
|  |  | 3067 | 0.9646036 | 0.9763797 | 0.002212551 | 0.9610378 | 0.2538038 | 0.9611606 | 0.1246207 |  |  | 2991 | 0.9294047 | 0.9466304 | 0.007195607 | 0.9310717 | 0.005327517 | 0.9311263 | 0.009870416 |  |  | 3215 | 0.8686823 | 0.9570976 | 0.01242951 | 0.9004193 | 0.005311623 | 0.9004337 | 0.004340439 |  |  | 3215 | 0.7665117 | 0.9136791 | 0.01007228 | 0.7861207 | 0.01117337 | 0.786102 | 0.006161031 |  |  | 177360 | 0.8234263 | 0.8678712 | 0.01142632 | 0.8245051 | 0.008726886 | 0.8245086 | 0.01054175 |  |  | 135160 | 0.7070396 | 0.7035679 | 0.007884833 | 0.7065199 | 0.004988884 | 0.7065242 | 0.008334333
|  |  | 3072 | 0.9654995 | 0.9765131 | 0.002203631 | 0.9611782 | 0.2537432 | 0.9613013 | 0.1246391 |  |  | 2996 | 0.9284443 | 0.9468302 | 0.007171972 | 0.9312354 | 0.005309483 | 0.9312899 | 0.009837809 |  |  | 3220 | 0.8697613 | 0.9571648 | 0.01236889 | 0.9004443 | 0.005305274 | 0.9004587 | 0.004335353 |  |  | 3220 | 0.7681932 | 0.9136924 | 0.01006602 | 0.7861298 | 0.01117346 | 0.786111 | 0.00616112 |  |  | 177660 | 0.834616 | 0.8678712 | 0.01142632 | 0.8246925 | 0.008729701 | 0.8246961 | 0.01054502 |  |  | 135460 | 0.7070396 | 0.7035679 | 0.007884833 | 0.7067453 | 0.00499269 | 0.7067496 | 0.008338003
|  |  | 3077 | 0.9654995 | 0.9766457 | 0.002194744 | 0.9613181 | 0.2536826 | 0.9614414 | 0.1246574 |  |  | 3001 | 0.9303652 | 0.9470291 | 0.007148397 | 0.9313982 | 0.005291511 | 0.9314526 | 0.009805318 |  |  | 3225 | 0.8676033 | 0.9572316 | 0.01230859 | 0.9004692 | 0.005299006 | 0.9004835 | 0.004330333 |  |  | 3225 | 0.7665117 | 0.9137056 | 0.01005985 | 0.7861388 | 0.01117354 | 0.7861201 | 0.006161209 |  |  | 177960 | 0.8301402 | 0.8678712 | 0.01142632 | 0.8248798 | 0.008732507 | 0.8248834 | 0.01054827 |  |  | 135760 | 0.7113905 | 0.7035679 | 0.007884833 | 0.7069703 | 0.004996488 | 0.7069746 | 0.008341647
|  |  | 3082 | 0.9654995 | 0.9767775 | 0.00218589 | 0.9614573 | 0.2536221 | 0.9615809 | 0.1246757 |  |  | 3006 | 0.9294047 | 0.9472269 | 0.007124882 | 0.9315602 | 0.005273602 | 0.9316145 | 0.009772942 |  |  | 3230 | 0.8676033 | 0.9572979 | 0.01224859 | 0.9004938 | 0.005292821 | 0.9005081 | 0.004325378 |  |  | 3230 | 0.7681932 | 0.9137187 | 0.01005378 | 0.7861478 | 0.01117362 | 0.7861291 | 0.006161298 |  |  | 178260 | 0.8301402 | 0.8678712 | 0.01142632 | 0.8250669 | 0.008735303 | 0.8250705 | 0.01055151 |  |  | 136060 | 0.7048642 | 0.7035679 | 0.007884833 | 0.7071949 | 0.005000277 | 0.7071993 | 0.008345266
|  |  | 3087 | 0.9663955 | 0.9769086 | 0.002177068 | 0.9615961 | 0.2535617 | 0.9617199 | 0.1246938 |  |  | 3011 | 0.9274838 | 0.9474237 | 0.007101428 | 0.9317213 | 0.005255754 | 0.9317754 | 0.009740681 |  |  | 3235 | 0.8665243 | 0.9573637 | 0.0121889 | 0.9005183 | 0.005286716 | 0.9005325 | 0.004320489 |  |  | 3235 | 0.7648303 | 0.9137317 | 0.0100478 | 0.7861568 | 0.0111737 | 0.7861381 | 0.006161387 |  |  | 178560 | 0.8279022 | 0.8678712 | 0.01142632 | 0.8252537 | 0.00873809 | 0.8252573 | 0.01055474 |  |  | 136360 | 0.713566 | 0.7035679 | 0.007884833 | 0.7074192 | 0.005004058 | 0.7074236 | 0.008348861
|  |  | 3092 | 0.9663955 | 0.9770389 | 0.002168279 | 0.9617343 | 0.2535014 | 0.9618584 | 0.1247119 |  |  | 3016 | 0.9284443 | 0.9476196 | 0.007078034 | 0.9318815 | 0.005237969 | 0.9319355 | 0.009708535 |  |  | 3240 | 0.8697613 | 0.9574291 | 0.01212952 | 0.9005426 | 0.00528069 | 0.9005567 | 0.004315663 |  |  | 3240 | 0.7665117 | 0.9137445 | 0.01004192 | 0.7861659 | 0.01117379 | 0.7861471 | 0.006161477 |  |  | 178860 | 0.8301402 | 0.8678712 | 0.01142632 | 0.8254403 | 0.008740867 | 0.825444 | 0.01055796 |  |  | 136660 | 0.7200923 | 0.7035679 | 0.007884833 | 0.7076431 | 0.005007831 | 0.7076475 | 0.008352431
|  |  | 3097 | 0.9654995 | 0.9771684 | 0.002159523 | 0.9618719 | 0.2534411 | 0.9619963 | 0.12473 |  |  | 3021 | 0.9274838 | 0.9478145 | 0.0070547 | 0.9320408 | 0.005220246 | 0.9320948 | 0.009676503 |  |  | 3245 | 0.8686823 | 0.9574941 | 0.01207045 | 0.9005667 | 0.005274744 | 0.9005807 | 0.0043109 |  |  | 3245 | 0.7665117 | 0.9137572 | 0.01003613 | 0.7861749 | 0.01117387 | 0.7861562 | 0.006161566 |  |  | 179160 | 0.8256643 | 0.8678712 | 0.01142632 | 0.8256267 | 0.008743636 | 0.8256304 | 0.01056117 |  |  | 136960 | 0.7200923 | 0.7035679 | 0.007884833 | 0.7078666 | 0.005011596 | 0.707871 | 0.008355976
|  |  | 3102 | 0.9663955 | 0.9772972 | 0.002150798 | 0.962009 | 0.2533809 | 0.9621336 | 0.1247479 |  |  | 3026 | 0.9294047 | 0.9480084 | 0.007031426 | 0.9321993 | 0.005202584 | 0.9322531 | 0.009644587 |  |  | 3250 | 0.8686823 | 0.9575586 | 0.01201168 | 0.9005906 | 0.005268875 | 0.9006045 | 0.0043062 |  |  | 3250 | 0.7665117 | 0.9137698 | 0.01003043 | 0.7861839 | 0.01117396 | 0.7861652 | 0.006161656 |  |  | 179460 | 0.8279022 | 0.8678712 | 0.01142632 | 0.8258129 | 0.008746394 | 0.8258166 | 0.01056436 |  |  | 137260 | 0.7092151 | 0.7035679 | 0.007884833 | 0.7080897 | 0.005015352 | 0.7080942 | 0.008359497
|  |  | 3107 | 0.9663955 | 0.9774253 | 0.002142107 | 0.9621456 | 0.2533208 | 0.9622705 | 0.1247658 |  |  | 3031 | 0.9294047 | 0.9482013 | 0.007008212 | 0.932357 | 0.005184984 | 0.9324107 | 0.009612785 |  |  | 3255 | 0.8686823 | 0.9576227 | 0.01195321 | 0.9006143 | 0.005263083 | 0.9006282 | 0.004301561 |  |  | 3255 | 0.7665117 | 0.9137823 | 0.01002482 | 0.7861929 | 0.01117404 | 0.7861742 | 0.006161746 |  |  | 179760 | 0.8301402 | 0.8678712 | 0.01142632 | 0.8259989 | 0.008749144 | 0.8260026 | 0.01056755 |  |  | 137560 | 0.7113905 | 0.7035679 | 0.007884833 | 0.7083125 | 0.0050191 | 0.708317 | 0.008362994
|  |  | 3112 | 0.9663955 | 0.9775526 | 0.002133447 | 0.9622816 | 0.2532608 | 0.9624068 | 0.1247837 |  |  | 3036 | 0.9284443 | 0.9483933 | 0.006985059 | 0.9325137 | 0.005167446 | 0.9325673 | 0.009581098 |  |  | 3260 | 0.8686823 | 0.9576863 | 0.01189505 | 0.9006378 | 0.005257367 | 0.9006516 | 0.004296984 |  |  | 3260 | 0.7665117 | 0.9137946 | 0.0100193 | 0.7862019 | 0.01117412 | 0.7861832 | 0.006161835 |  |  | 180060 | 0.8279022 | 0.8678712 | 0.01142632 | 0.8261847 | 0.008751884 | 0.8261884 | 0.01057073 |  |  | 137860 | 0.713566 | 0.7035679 | 0.007884833 | 0.7085349 | 0.00502284 | 0.7085394 | 0.008366466
|  |  | 3117 | 0.9654995 | 0.9776792 | 0.00212482 | 0.9624171 | 0.2532008 | 0.9625425 | 0.1248014 |  |  | 3041 | 0.9303652 | 0.9485843 | 0.006961966 | 0.9326697 | 0.00514997 | 0.9327232 | 0.009549524 |  |  | 3265 | 0.8697613 | 0.9577496 | 0.01183719 | 0.9006611 | 0.005251726 | 0.9006749 | 0.004292467 |  |  | 3265 | 0.7648303 | 0.9138068 | 0.01001386 | 0.786211 | 0.01117421 | 0.7861922 | 0.006161925 |  |  | 180360 | 0.8256643 | 0.8678712 | 0.01142632 | 0.8263703 | 0.008754615 | 0.826374 | 0.0105739 |  |  | 138160 | 0.7070396 | 0.7035679 | 0.007884833 | 0.7087569 | 0.005026572 | 0.7087614 | 0.008369913
|  |  | 3122 | 0.9663955 | 0.9778051 | 0.002116225 | 0.9625521 | 0.253141 | 0.9626777 | 0.1248191 |  |  | 3046 | 0.9294047 | 0.9487744 | 0.006938933 | 0.9328248 | 0.005132555 | 0.9328782 | 0.009518066 |  |  | 3270 | 0.8686823 | 0.9578123 | 0.01177963 | 0.9006843 | 0.005246159 | 0.900698 | 0.00428801 |  |  | 3270 | 0.7648303 | 0.9138189 | 0.01000851 | 0.78622 | 0.01117429 | 0.7862013 | 0.006162015 |  |  | 180660 | 0.8301402 | 0.8678712 | 0.01142632 | 0.8265556 | 0.008757336 | 0.8265594 | 0.01057706 |  |  | 138460 | 0.7070396 | 0.7035679 | 0.007884833 | 0.7089786 | 0.005030296 | 0.7089831 | 0.008373336
|  |  | 3127 | 0.9672915 | 0.9779302 | 0.002107662 | 0.9626866 | 0.2530812 | 0.9628124 | 0.1248367 |  |  | 3051 | 0.9294047 | 0.9489635 | 0.00691596 | 0.9329791 | 0.005115202 | 0.9330323 | 0.009486721 |  |  | 3275 | 0.8697613 | 0.9578747 | 0.01172237 | 0.9007073 | 0.005240666 | 0.9007209 | 0.004283611 |  |  | 3275 | 0.7665117 | 0.9138309 | 0.01000325 | 0.786229 | 0.01117437 | 0.7862103 | 0.006162106 |  |  | 180960 | 0.8301402 | 0.8678712 | 0.01142632 | 0.8267408 | 0.008760049 | 0.8267446 | 0.01058021 |  |  | 138760 | 0.7179169 | 0.7035679 | 0.007884833 | 0.7091999 | 0.005034011 | 0.7092044 | 0.008376735
|  |  | 3132 | 0.9663955 | 0.9780546 | 0.00209913 | 0.9628205 | 0.2530215 | 0.9629466 | 0.1248543 |  |  | 3056 | 0.9303652 | 0.9491516 | 0.006893048 | 0.9331325 | 0.005097911 | 0.9331856 | 0.00945549 |  |  | 3280 | 0.8686823 | 0.9579367 | 0.01166541 | 0.9007301 | 0.005235245 | 0.9007436 | 0.004279271 |  |  | 3280 | 0.7665117 | 0.9138428 | 0.009998062 | 0.786238 | 0.01117446 | 0.7862193 | 0.006162196 |  |  | 181260 | 0.8301402 | 0.8678712 | 0.01142632 | 0.8269257 | 0.008762751 | 0.8269295 | 0.01058335 |  |  | 139060 | 0.7287941 | 0.7035679 | 0.007884833 | 0.7094208 | 0.005037718 | 0.7094253 | 0.00838011
|  |  | 3137 | 0.9654995 | 0.9781783 | 0.002090631 | 0.9629539 | 0.2529619 | 0.9630802 | 0.1248718 |  |  | 3061 | 0.9303652 | 0.9493389 | 0.006870195 | 0.9332851 | 0.00508068 | 0.9333381 | 0.009424374 |  |  | 3285 | 0.8697613 | 0.9579982 | 0.01160874 | 0.9007527 | 0.005229896 | 0.9007662 | 0.004274989 |  |  | 3285 | 0.7681932 | 0.9138545 | 0.009992961 | 0.786247 | 0.01117454 | 0.7862283 | 0.006162286 |  |  | 181560 | 0.8323781 | 0.8678712 | 0.01142632 | 0.8271104 | 0.008765445 | 0.8271142 | 0.01058647 |  |  | 139360 | 0.713566 | 0.7035679 | 0.007884833 | 0.7096413 | 0.005041417 | 0.7096459 | 0.008383461
|  |  | 3142 | 0.9654995 | 0.9783012 | 0.002082164 | 0.9630868 | 0.2529024 | 0.9632134 | 0.1248892 |  |  | 3066 | 0.9294047 | 0.9495252 | 0.006847403 | 0.9334369 | 0.005063512 | 0.9334898 | 0.009393371 |  |  | 3290 | 0.8697613 | 0.9580593 | 0.01155238 | 0.9007752 | 0.005224617 | 0.9007886 | 0.004270763 |  |  | 3290 | 0.7665117 | 0.9138662 | 0.00998794 | 0.786256 | 0.01117463 | 0.7862373 | 0.006162377 |  |  | 181860 | 0.8279022 | 0.8678712 | 0.01142632 | 0.8272949 | 0.008768129 | 0.8272988 | 0.01058959 |  |  | 139660 | 0.7222678 | 0.7035679 | 0.007884833 | 0.7098615 | 0.005045108 | 0.7098661 | 0.008386788
|  |  | 3147 | 0.9672915 | 0.9784235 | 0.002073729 | 0.9632191 | 0.2528429 | 0.963346 | 0.1249066 |  |  | 3071 | 0.9303652 | 0.9497105 | 0.006824671 | 0.9335879 | 0.005046404 | 0.9336407 | 0.009362481 |  |  | 3295 | 0.8697613 | 0.95812 | 0.0114963 | 0.9007974 | 0.005219409 | 0.9008108 | 0.004266594 |  |  | 3295 | 0.7648303 | 0.9138777 | 0.009982998 | 0.786265 | 0.01117471 | 0.7862463 | 0.006162468 |  |  | 182160 | 0.8301402 | 0.8678712 | 0.01142632 | 0.8274792 | 0.008770804 | 0.8274831 | 0.0105927 |  |  | 139960 | 0.7157414 | 0.7035679 | 0.007884833 | 0.7100813 | 0.005048791 | 0.7100859 | 0.00839009
|  |  | 3152 | 0.9672915 | 0.978545 | 0.002065325 | 0.963351 | 0.2527836 | 0.963478 | 0.1249239 |  |  | 3076 | 0.9313257 | 0.949895 | 0.006801999 | 0.933738 | 0.005029358 | 0.9337907 | 0.009331706 |  |  | 3300 | 0.8697613 | 0.9581803 | 0.01144052 | 0.9008195 | 0.00521427 | 0.9008328 | 0.00426248 |  |  | 3300 | 0.7681932 | 0.9138891 | 0.009978134 | 0.7862741 | 0.0111748 | 0.7862553 | 0.006162559 |  |  | 182460 | 0.8323781 | 0.8678712 | 0.01142632 | 0.8276633 | 0.00877347 | 0.8276672 | 0.0105958 |  |  | 140260 | 0.713566 | 0.7035679 | 0.007884833 | 0.7103007 | 0.005052465 | 0.7103053 | 0.008393369
|  |  | 3157 | 0.9663955 | 0.9786659 | 0.002056953 | 0.9634823 | 0.2527244 | 0.9636096 | 0.1249411 |  |  | 3081 | 0.9303652 | 0.9500785 | 0.006779387 | 0.9338874 | 0.005012373 | 0.93394 | 0.009301043 |  |  | 3305 | 0.8697613 | 0.9582401 | 0.01138504 | 0.9008415 | 0.005209199 | 0.9008547 | 0.004258421 |  |  | 3305 | 0.7681932 | 0.9139004 | 0.009973348 | 0.7862831 | 0.01117488 | 0.7862644 | 0.006162649 |  |  | 182760 | 0.8323781 | 0.8678712 | 0.01142632 | 0.8278472 | 0.008776127 | 0.8278511 | 0.01059888 |  |  | 140560 | 0.7113905 | 0.7035679 | 0.007884833 | 0.7105198 | 0.005056132 | 0.7105244 | 0.008396624
|  |  | 3162 | 0.9681874 | 0.978786 | 0.002048613 | 0.9636132 | 0.2526652 | 0.9637407 | 0.1249583 |  |  | 3086 | 0.9303652 | 0.9502611 | 0.006756835 | 0.9340359 | 0.004995449 | 0.9340884 | 0.009270494 |  |  | 3310 | 0.8708404 | 0.9582996 | 0.01132984 | 0.9008632 | 0.005204196 | 0.9008764 | 0.004254416 |  |  | 3310 | 0.7648303 | 0.9139116 | 0.009968637 | 0.7862921 | 0.01117497 | 0.7862734 | 0.00616274 |  |  | 183060 | 0.8323781 | 0.8678712 | 0.01142632 | 0.8280308 | 0.008778774 | 0.8280348 | 0.01060196 |  |  | 140860 | 0.713566 | 0.7035679 | 0.007884833 | 0.7107385 | 0.00505979 | 0.7107431 | 0.008399855
|  |  | 3167 | 0.9663955 | 0.9789055 | 0.002040304 | 0.9637435 | 0.2526061 | 0.9638712 | 0.1249754 |  |  | 3091 | 0.9322861 | 0.9504428 | 0.006734343 | 0.9341837 | 0.004978586 | 0.9342361 | 0.009240058 |  |  | 3315 | 0.8697613 | 0.9583587 | 0.01127494 | 0.9008848 | 0.005199259 | 0.9008979 | 0.004250464 |  |  | 3315 | 0.7681932 | 0.9139226 | 0.009964 | 0.7863011 | 0.01117505 | 0.7862824 | 0.006162832 |  |  | 183360 | 0.8301402 | 0.8678712 | 0.01142632 | 0.8282143 | 0.008781412 | 0.8282182 | 0.01060503 |  |  | 141160 | 0.7113905 | 0.7035679 | 0.007884833 | 0.7109569 | 0.00506344 | 0.7109615 | 0.008403062
|  |  | 3172 | 0.9681874 | 0.9790242 | 0.002032027 | 0.9638733 | 0.2525471 | 0.9640013 | 0.1249924 |  |  | 3096 | 0.9303652 | 0.9506236 | 0.006711911 | 0.9343306 | 0.004961784 | 0.9343829 | 0.009209735 |  |  | 3320 | 0.8697613 | 0.9584173 | 0.01122033 | 0.9009062 | 0.005194388 | 0.9009192 | 0.004246566 |  |  | 3320 | 0.7681932 | 0.9139336 | 0.009959438 | 0.7863101 | 0.01117514 | 0.7862914 | 0.006162923 |  |  | 183660 | 0.8323781 | 0.8678712 | 0.01142632 | 0.8283975 | 0.008784041 | 0.8284015 | 0.01060809 |  |  | 141460 | 0.7092151 | 0.7035679 | 0.007884833 | 0.7111748 | 0.005067082 | 0.7111795 | 0.008406246
|  |  | 3177 | 0.9681874 | 0.9791423 | 0.002023781 | 0.9640026 | 0.2524883 | 0.9641308 | 0.1250094 |  |  | 3101 | 0.9313257 | 0.9508034 | 0.006689539 | 0.9344768 | 0.004945043 | 0.934529 | 0.009179525 |  |  | 3325 | 0.8686823 | 0.9584756 | 0.011166 | 0.9009275 | 0.005189583 | 0.9009404 | 0.00424272 |  |  | 3325 | 0.7631488 | 0.9139445 | 0.009954947 | 0.7863191 | 0.01117522 | 0.7863004 | 0.006163014 |  |  | 183960 | 0.834616 | 0.8678712 | 0.01142632 | 0.8285805 | 0.008786661 | 0.8285846 | 0.01061113 |  |  | 141760 | 0.713566 | 0.7035679 | 0.007884833 | 0.7113924 | 0.005070716 | 0.7113971 | 0.008409406
|  |  | 3182 | 0.9672915 | 0.9792597 | 0.002015566 | 0.9641314 | 0.2524295 | 0.9642598 | 0.1250263 |  |  | 3106 | 0.9322861 | 0.9509824 | 0.006667227 | 0.9346222 | 0.004928362 | 0.9346742 | 0.009149428 |  |  | 3330 | 0.8697613 | 0.9585335 | 0.01111196 | 0.9009486 | 0.005184842 | 0.9009615 | 0.004238926 |  |  | 3330 | 0.7648303 | 0.9139552 | 0.009950528 | 0.7863281 | 0.01117531 | 0.7863094 | 0.006163106 |  |  | 184260 | 0.8279022 | 0.8678712 | 0.01142632 | 0.8287634 | 0.008789271 | 0.8287674 | 0.01061417 |  |  | 142060 | 0.7266187 | 0.7035679 | 0.007884833 | 0.7116097 | 0.005074342 | 0.7116143 | 0.008412543
|  |  | 3187 | 0.9672915 | 0.9793764 | 0.002007383 | 0.9642597 | 0.2523708 | 0.9643883 | 0.1250432 |  |  | 3111 | 0.9294047 | 0.9511605 | 0.006644976 | 0.9347668 | 0.004911743 | 0.9348187 | 0.009119443 |  |  | 3335 | 0.8697613 | 0.9585909 | 0.01105821 | 0.9009695 | 0.005180164 | 0.9009823 | 0.004235182 |  |  | 3335 | 0.7681932 | 0.9139659 | 0.00994618 | 0.7863371 | 0.01117539 | 0.7863184 | 0.006163198 |  |  | 184560 | 0.8234263 | 0.8678712 | 0.01142632 | 0.828946 | 0.008791872 | 0.82895 | 0.0106172 |  |  | 142360 | 0.7157414 | 0.7035679 | 0.007884833 | 0.7118265 | 0.00507796 | 0.7118312 | 0.008415656
|  |  | 3192 | 0.9672915 | 0.9794924 | 0.001999231 | 0.9643876 | 0.2523122 | 0.9645164 | 0.12506 |  |  | 3116 | 0.9322861 | 0.9513377 | 0.006622784 | 0.9349106 | 0.004895184 | 0.9349624 | 0.009089571 |  |  | 3340 | 0.8708404 | 0.958648 | 0.01100475 | 0.9009903 | 0.005175549 | 0.901003 | 0.004231489 |  |  | 3340 | 0.7665117 | 0.9139764 | 0.0099419 | 0.7863461 | 0.01117548 | 0.7863274 | 0.006163289 |  |  | 184860 | 0.836854 | 0.8678712 | 0.01142632 | 0.8291284 | 0.008794465 | 0.8291325 | 0.01062022 |  |  | 142660 | 0.7113905 | 0.7035679 | 0.007884833 | 0.7120431 | 0.00508157 | 0.7120477 | 0.008418745
|  |  | 3197 | 0.9672915 | 0.9796078 | 0.00199111 | 0.9645149 | 0.2522537 | 0.9646439 | 0.1250767 |  |  | 3121 | 0.9313257 | 0.951514 | 0.006600652 | 0.9350536 | 0.004878686 | 0.9351054 | 0.009059811 |  |  | 3345 | 0.8708404 | 0.9587047 | 0.01095156 | 0.9010109 | 0.005170996 | 0.9010236 | 0.004227846 |  |  | 3345 | 0.7665117 | 0.9139869 | 0.009937689 | 0.7863551 | 0.01117556 | 0.7863364 | 0.006163381 |  |  | 185160 | 0.836854 | 0.8678712 | 0.01142632 | 0.8293106 | 0.008797048 | 0.8293147 | 0.01062322 |  |  | 142960 | 0.7092151 | 0.7035679 | 0.007884833 | 0.7122592 | 0.005085172 | 0.7122639 | 0.008421812
|  |  | 3202 | 0.9690834 | 0.9797225 | 0.00198302 | 0.9646417 | 0.2521953 | 0.964771 | 0.1250934 |  |  | 3126 | 0.9322861 | 0.9516894 | 0.006578579 | 0.9351959 | 0.004862248 | 0.9352475 | 0.009030163 |  |  | 3350 | 0.8686823 | 0.9587611 | 0.01089867 | 0.9010314 | 0.005166505 | 0.901044 | 0.004224252 |  |  | 3350 | 0.7631488 | 0.9139972 | 0.009933544 | 0.7863641 | 0.01117565 | 0.7863454 | 0.006163473 |  |  | 185460 | 0.834616 | 0.8678712 | 0.01142632 | 0.8294926 | 0.008799621 | 0.8294967 | 0.01062622 |  |  | 143260 | 0.7070396 | 0.7035679 | 0.007884833 | 0.712475 | 0.005088766 | 0.7124797 | 0.008424855
|  |  | 3207 | 0.9681874 | 0.9798365 | 0.001974961 | 0.9647681 | 0.252137 | 0.9648975 | 0.12511 |  |  | 3131 | 0.9322861 | 0.951864 | 0.006556567 | 0.9353374 | 0.00484587 | 0.9353889 | 0.009000626893 |  |  | 3355 | 0.8708404 | 0.958817 | 0.01084605 | 0.9010517 | 0.005162074 | 0.9010642 | 0.004220707 |  |  | 3355 | 0.7681932 | 0.9140075 | 0.009929466 | 0.7863731 | 0.01117573 | 0.7863544 | 0.006163565 |  |  | 185760 | 0.834616 | 0.8678712 | 0.01142632 | 0.8296743 | 0.008802186 | 0.8296785 | 0.01062921 |  |  | 143560 | 0.7113905 | 0.7035679 | 0.007884833 | 0.7126904 | 0.005092352 | 0.7126951 | 0.008427875
|  |  | 3212 | 0.9690834 | 0.9799499 | 0.001966933 | 0.9648939 | 0.2520788 | 0.9650236 | 0.1251265 |  |  | 3136 | 0.9303652 | 0.9520377 | 0.006534615 | 0.9354782 | 0.004829553 | 0.9355296 | 0.008971203 |  |  | 3360 | 0.8708404 | 0.9588726 | 0.01079371 | 0.9010718 | 0.005157702 | 0.9010843 | 0.004217209 |  |  | 3360 | 0.7681932 | 0.9140176 | 0.009925453 | 0.7863821 | 0.01117582 | 0.7863634 | 0.006163658 |  |  | 186060 | 0.8323781 | 0.8678712 | 0.01142632 | 0.8298559 | 0.008804742 | 0.8298601 | 0.01063219 |  |  | 143860 | 0.713566 | 0.7035679 | 0.007884833 | 0.7129055 | 0.00509593 | 0.7129102 | 0.008430871
|  |  | 3217 | 0.9681874 | 0.9800626 | 0.001958936 | 0.9650193 | 0.2520207 | 0.9651491 | 0.125143 |  |  | 3141 | 0.9303652 | 0.9522105 | 0.006512722 | 0.9356182 | 0.004813297 | 0.9356695 | 0.008941891 |  |  | 3365 | 0.8708404 | 0.9589277 | 0.01074166 | 0.9010918 | 0.00515339 | 0.9011042 | 0.004213759 |  |  | 3365 | 0.7715562 | 0.9140277 | 0.009921504 | 0.7863911 | 0.01117591 | 0.7863724 | 0.00616375 |  |  | 186360 | 0.834616 | 0.8678712 | 0.01142632 | 0.8300373 | 0.008807288 | 0.8300415 | 0.01063515 |  |  | 144160 | 0.7157414 | 0.7035679 | 0.007884833 | 0.7131202 | 0.0050995 | 0.7131249 | 0.008433845
|  |  | 3222 | 0.9672915 | 0.9801747 | 0.00195097 | 0.9651442 | 0.2519627 | 0.9652742 | 0.1251594 |  |  | 3146 | 0.9322861 | 0.9523824 | 0.006490889 | 0.9357574 | 0.0047971 | 0.9358086 | 0.00891269 |  |  | 3370 | 0.8708404 | 0.9589826 | 0.01068988 | 0.9011116 | 0.005149137 | 0.901124 | 0.004210356 |  |  | 3370 | 0.7614673 | 0.9140376 | 0.009917618 | 0.7864001 | 0.01117599 | 0.7863814 | 0.006163843 |  |  | 186660 | 0.836854 | 0.8678712 | 0.01142632 | 0.8302184 | 0.008809826 | 0.8302227 | 0.01063811 |  |  | 144460 | 0.7179169 | 0.7035679 | 0.007884833 | 0.7133345 | 0.005103062 | 0.7133393 | 0.008436795
|  |  | 3227 | 0.9681874 | 0.9802861 | 0.001943034 | 0.9652686 | 0.2519048 | 0.9653988 | 0.1251757 |  |  | 3151 | 0.9322861 | 0.9525535 | 0.006469115 | 0.9358959 | 0.004780963 | 0.935947 | 0.008883601 |  |  | 3375 | 0.8708404 | 0.959037 | 0.01063838 | 0.9011313 | 0.00514494 | 0.9011436 | 0.004206999 |  |  | 3375 | 0.7681932 | 0.9140475 | 0.009913795 | 0.7864091 | 0.01117608 | 0.7863905 | 0.006163935 |  |  | 186960 | 0.8301402 | 0.8678712 | 0.01142632 | 0.8303994 | 0.008812354 | 0.8304036 | 0.01064106 |  |  | 144760 | 0.713566 | 0.7035679 | 0.007884833 | 0.7135485 | 0.005106616 | 0.7135533 | 0.008439723
|  |  | 3232 | 0.9690834 | 0.9803969 | 0.001935129 | 0.9653926 | 0.251847 | 0.965523 | 0.125192 |  |  | 3156 | 0.9322861 | 0.9527238 | 0.006447402 | 0.9360337 | 0.004764887 | 0.9360846 | 0.008854623 |  |  | 3380 | 0.8719194 | 0.9590911 | 0.01058716 | 0.9011509 | 0.005140801 | 0.9011631 | 0.004203688 |  |  | 3380 | 0.7665117 | 0.9140572 | 0.009910032 | 0.7864181 | 0.01117617 | 0.7863995 | 0.006164028 |  |  | 187260 | 0.8301402 | 0.8678712 | 0.01142632 | 0.8305801 | 0.008814873 | 0.8305844 | 0.010644 |  |  | 145060 | 0.7092151 | 0.7035679 | 0.007884833 | 0.7137622 | 0.005110162 | 0.7137669 | 0.008442627
|  |  | 3237 | 0.9690834 | 0.980507 | 0.001927255 | 0.965516 | 0.2517894 | 0.9656466 | 0.1252083 |  |  | 3161 | 0.9322861 | 0.9528931 | 0.006425748 | 0.9361707 | 0.004748871 | 0.9362215 | 0.008825756 |  |  | 3385 | 0.8697613 | 0.9591448 | 0.01053622 | 0.9011703 | 0.005136718 | 0.9011824 | 0.004200422 |  |  | 3385 | 0.7665117 | 0.9140669 | 0.00990633 | 0.7864271 | 0.01117625 | 0.7864085 | 0.006164121 |  |  | 187560 | 0.8390919 | 0.8678712 | 0.01142632 | 0.8307607 | 0.008817384 | 0.830765 | 0.01064692 |  |  | 145360 | 0.7244432 | 0.7035679 | 0.007884833 | 0.7139754 | 0.005113701 | 0.7139802 | 0.008445509
|  |  | 3242 | 0.9681874 | 0.9806165 | 0.001919411 | 0.965639 | 0.2517318 | 0.9657698 | 0.1252244 |  |  | 3166 | 0.9322861 | 0.9530617 | 0.006404153 | 0.9363069 | 0.004732914 | 0.9363577 | 0.008797 |  |  | 3390 | 0.8708404 | 0.9591981 | 0.01048555 | 0.9011895 | 0.005132691 | 0.9012016 | 0.0041972 |  |  | 3390 | 0.7665117 | 0.9140764 | 0.009902687 | 0.7864361 | 0.01117634 | 0.7864175 | 0.006164214 |  |  | 187860 | 0.834616 | 0.8678712 | 0.01142632 | 0.830941 | 0.008819885 | 0.8309453 | 0.01064984 |  |  | 145660 | 0.7157414 | 0.7035679 | 0.007884833 | 0.7141884 | 0.005117231 | 0.7141932 | 0.008448368
|  |  | 3247 | 0.9681874 | 0.9807254 | 0.001911598 | 0.9657615 | 0.2516743 | 0.9658925 | 0.1252406 |  |  | 3171 | 0.9332466 | 0.9532294 | 0.006382619 | 0.9364425 | 0.004717017 | 0.9364931 | 0.008768355 |  |  | 3395 | 0.8697613 | 0.9592511 | 0.01043515 | 0.9012086 | 0.005128718 | 0.9012207 | 0.004194022 |  |  | 3395 | 0.7681932 | 0.9140859 | 0.009899103 | 0.7864451 | 0.01117643 | 0.7864265 | 0.006164307 |  |  | 188160 | 0.836854 | 0.8678712 | 0.01142632 | 0.8311211 | 0.008822377 | 0.8311254 | 0.01065275 |  |  | 145960 | 0.7244432 | 0.7035679 | 0.007884833 | 0.7144009 | 0.005120754 | 0.7144057 | 0.008451205
|  |  | 3252 | 0.9690834 | 0.9808336 | 0.001903815 | 0.9658836 | 0.251617 | 0.9660147 | 0.1252566 |  |  | 3176 | 0.9313257 | 0.9533962 | 0.006361143 | 0.9365773 | 0.00470118 | 0.9366278 | 0.008739821 |  |  | 3400 | 0.8708404 | 0.9593037 | 0.01038502 | 0.9012275 | 0.0051248 | 0.9012395 | 0.004190888 |  |  | 3400 | 0.7665117 | 0.9140953 | 0.009895576 | 0.7864541 | 0.01117651 | 0.7864354 | 0.0061644 |  |  | 188460 | 0.8413299 | 0.8678712 | 0.01142632 | 0.831301 | 0.00882486 | 0.8313054 | 0.01065565 |  |  | 146260 | 0.7157414 | 0.7035679 | 0.007884833 | 0.7146131 | 0.005124268 | 0.7146179 | 0.008454018
|  |  | 3257 | 0.9681874 | 0.9809412 | 0.001896062 | 0.9660051 | 0.2515597 | 0.9661364 | 0.1252726 |  |  | 3181 | 0.9322861 | 0.9535623 | 0.006339727 | 0.9367114 | 0.004685402 | 0.9367618 | 0.008711397 |  |  | 3405 | 0.8686823 | 0.959356 | 0.01033517 | 0.9012463 | 0.005120935 | 0.9012583 | 0.004187797 |  |  | 3405 | 0.7665117 | 0.9141046 | 0.009892106 | 0.7864631 | 0.0111766 | 0.7864444 | 0.006164493 |  |  | 188760 | 0.8323781 | 0.8678712 | 0.01142632 | 0.8314807 | 0.008827334 | 0.8314851 | 0.01065854 |  |  | 146560 | 0.713566 | 0.7035679 | 0.007884833 | 0.714825 | 0.005127775 | 0.7148298 | 0.008456809
|  |  | 3262 | 0.9681874 | 0.9810482 | 0.001888339 | 0.9661262 | 0.2515026 | 0.9662577 | 0.1252885 |  |  | 3186 | 0.9332466 | 0.9537275 | 0.006318371 | 0.9368447 | 0.004669684 | 0.9368951 | 0.008683084 |  |  | 3410 | 0.8697613 | 0.9594079 | 0.01028559 | 0.901265 | 0.005117122 | 0.9012769 | 0.004184748 |  |  | 3410 | 0.7648303 | 0.9141138 | 0.009888692 | 0.7864721 | 0.01117669 | 0.7864534 | 0.006164587 |  |  | 189060 | 0.8323781 | 0.8678712 | 0.01142632 | 0.8316602 | 0.008829799 | 0.8316646 | 0.01066141 |  |  | 146860 | 0.7179169 | 0.7035679 | 0.007884833 | 0.7150365 | 0.005131274 | 0.7150413 | 0.008459578
|  |  | 3267 | 0.9690834 | 0.9811545 | 0.001880647 | 0.9662469 | 0.2514455 | 0.9663786 | 0.1253044 |  |  | 3191 | 0.9313257 | 0.9538919 | 0.006297074 | 0.9369774 | 0.004654026 | 0.9370276 | 0.00865488 |  |  | 3415 | 0.8708404 | 0.9594594 | 0.01023628 | 0.9012835 | 0.005113362 | 0.9012954 | 0.004181741 |  |  | 3415 | 0.7698747 | 0.9141229 | 0.009885333 | 0.7864811 | 0.01117677 | 0.7864624 | 0.006164681 |  |  | 189360 | 0.8413299 | 0.8678712 | 0.01142632 | 0.8318395 | 0.008832255 | 0.831844 | 0.01066428 |  |  | 147160 | 0.7222678 | 0.7035679 | 0.007884833 | 0.7152476 | 0.005134765 | 0.7152525 | 0.008462324
|  |  | 3272 | 0.9681874 | 0.9812603 | 0.001872984 | 0.9663671 | 0.2513886 | 0.9664989 | 0.1253202 |  |  | 3196 | 0.9313257 | 0.9540554 | 0.006275836 | 0.9371093 | 0.004638427 | 0.9371594 | 0.008626787 |  |  | 3420 | 0.8719194 | 0.9595107 | 0.01018723 | 0.9013019 | 0.005109654 | 0.9013137 | 0.004178775 |  |  | 3420 | 0.7648303 | 0.9141319 | 0.009882028 | 0.7864901 | 0.01117686 | 0.7864714 | 0.006164774 |  |  | 189660 | 0.8390919 | 0.8678712 | 0.01142632 | 0.8320186 | 0.008834702 | 0.8320231 | 0.01066714 |  |  | 147460 | 0.7200923 | 0.7035679 | 0.007884833 | 0.7154584 | 0.005138248 | 0.7154632 | 0.008465048
|  |  | 3277 | 0.9690834 | 0.9813654 | 0.001865352 | 0.9664868 | 0.2513318 | 0.9666188 | 0.125336 |  |  | 3201 | 0.9322861 | 0.9542181 | 0.006254658 | 0.9372405 | 0.004622887 | 0.9372906 | 0.008598804 |  |  | 3425 | 0.8697613 | 0.9595615 | 0.01013845 | 0.9013201 | 0.005105996 | 0.9013319 | 0.00417585 |  |  | 3425 | 0.7681932 | 0.9141408 | 0.009878776 | 0.7864991 | 0.01117695 | 0.7864804 | 0.006164868 |  |  | 189960 | 0.836854 | 0.8678712 | 0.01142632 | 0.8321975 | 0.008837141 | 0.832202 | 0.01066999 |  |  | 147760 | 0.7266187 | 0.7035679 | 0.007884833 | 0.7156688 | 0.005141723 | 0.7156737 | 0.008467749
|  |  | 3282 | 0.9690834 | 0.9814699 | 0.001857749 | 0.9666061 | 0.2512751 | 0.9667383 | 0.1253517 |  |  | 3206 | 0.934207 | 0.9543801 | 0.006233539 | 0.9373711 | 0.004607406 | 0.937421 | 0.00857093 |  |  | 3430 | 0.8697613 | 0.959612 | 0.01008994 | 0.9013383 | 0.005102389 | 0.9013499 | 0.004172966 |  |  | 3430 | 0.7681932 | 0.9141497 | 0.009875577 | 0.7865081 | 0.01117704 | 0.7864894 | 0.006164962 |  |  | 190260 | 0.836854 | 0.8678712 | 0.01142632 | 0.8323762 | 0.00883957 | 0.8323807 | 0.01067283 |  |  | 148060 | 0.7244432 | 0.7035679 | 0.007884833 | 0.7158789 | 0.005145191 | 0.7158838 | 0.008470428
|  |  | 3287 | 0.9690834 | 0.9815738 | 0.001850177 | 0.9667249 | 0.2512185 | 0.9668572 | 0.1253674 |  |  | 3211 | 0.9322861 | 0.9545412 | 0.006212479 | 0.9375009 | 0.004591984 | 0.9375507 | 0.008543166 |  |  | 3435 | 0.8708404 | 0.9596622 | 0.0100417 | 0.9013562 | 0.005098831 | 0.9013678 | 0.004170121 |  |  | 3435 | 0.7665117 | 0.9141585 | 0.009872429 | 0.7865171 | 0.01117712 | 0.7864984 | 0.006165056 |  |  | 190560 | 0.8390919 | 0.8678712 | 0.01142632 | 0.8325547 | 0.00884199 | 0.8325592 | 0.01067566 |  |  | 148360 | 0.7200923 | 0.7035679 | 0.007884833 | 0.7160886 | 0.005148651 | 0.7160935 | 0.008473085
|  |  | 3292 | 0.9672915 | 0.9816772 | 0.001842634 | 0.9668433 | 0.251162 | 0.9669758 | 0.1253829 |  |  | 3216 | 0.934207 | 0.9547015 | 0.006191478 | 0.93763 | 0.004576622 | 0.9376797 | 0.008515511 |  |  | 3440 | 0.8697613 | 0.959712 | 0.009993718 | 0.9013741 | 0.005095322 | 0.9013856 | 0.004167315 |  |  | 3440 | 0.7681932 | 0.9141671 | 0.009869332 | 0.7865261 | 0.01117721 | 0.7865074 | 0.00616515 |  |  | 190860 | 0.836854 | 0.8678712 | 0.01142632 | 0.832733 | 0.008844402 | 0.8327375 | 0.01067848 |  |  | 148660 | 0.7070396 | 0.7035679 | 0.007884833 | 0.716298 | 0.005152103 | 0.7163029 | 0.00847572
|  |  | 3297 | 0.9681874 | 0.9817799 | 0.001835121 | 0.9669612 | 0.2511056 | 0.9670938 | 0.1253985 |  |  | 3221 | 0.934207 | 0.954861 | 0.006170536 | 0.9377584 | 0.004561318 | 0.937808 | 0.008487965 |  |  | 3445 | 0.8708404 | 0.9597615 | 0.009946001 | 0.9013918 | 0.005091862 | 0.9014033 | 0.004164548 |  |  | 3445 | 0.7631488 | 0.9141757 | 0.009866285 | 0.7865351 | 0.0111773 | 0.7865164 | 0.006165245 |  |  | 191160 | 0.836854 | 0.8678712 | 0.01142632 | 0.832911 | 0.008846804 | 0.8329156 | 0.01068129 |  |  | 148960 | 0.713566 | 0.7035679 | 0.007884833 | 0.716507 | 0.005155547 | 0.7165119 | 0.008478332
|  |  | 3302 | 0.9699793 | 0.981882 | 0.001827637 | 0.9670786 | 0.2510494 | 0.9672115 | 0.1254139 |  |  | 3226 | 0.9322861 | 0.9550197 | 0.006149653 | 0.9378862 | 0.004546073 | 0.9379357 | 0.008460529 |  |  | 3450 | 0.8708404 | 0.9598107 | 0.009898546 | 0.9014093 | 0.005088449 | 0.9014208 | 0.00416182 |  |  | 3450 | 0.7665117 | 0.9141842 | 0.009863288 | 0.786544 | 0.01117739 | 0.7865254 | 0.006165339 |  |  | 191460 | 0.836854 | 0.8678712 | 0.01142632 | 0.8330889 | 0.008849198 | 0.8330935 | 0.01068409 |  |  | 149260 | 0.7287941 | 0.7035679 | 0.007884833 | 0.7167157 | 0.005158984 | 0.7167206 | 0.008480923
|  |  | 3307 | 0.9699793 | 0.9819836 | 0.001820184 | 0.9671957 | 0.2509933 | 0.9673286 | 0.1254294 |  |  | 3231 | 0.9332466 | 0.9551776 | 0.00612883 | 0.9380132 | 0.004530887 | 0.9380626 | 0.008433201 |  |  | 3455 | 0.8708404 | 0.9598595 | 0.009851352 | 0.9014268 | 0.005085083 | 0.9014382 | 0.004159129 |  |  | 3455 | 0.7681932 | 0.9141926 | 0.009860339 | 0.786553 | 0.01117748 | 0.7865344 | 0.006165434 |  |  | 191760 | 0.8390919 | 0.8678712 | 0.01142632 | 0.8332666 | 0.008851582 | 0.8332712 | 0.01068688 |  |  | 149560 | 0.7222678 | 0.7035679 | 0.007884833 | 0.716924 | 0.005162412 | 0.716929 | 0.008483492
|  |  | 3312 | 0.9699793 | 0.9820845 | 0.001812759 | 0.9673122 | 0.2509372 | 0.9674454 | 0.1254447 |  |  | 3236 | 0.9322861 | 0.9553348 | 0.006108065 | 0.9381396 | 0.004515759 | 0.9381889 | 0.008405982 |  |  | 3460 | 0.8719194 | 0.959908 | 0.009804418 | 0.9014441 | 0.005081764 | 0.9014554 | 0.004156476 |  |  | 3460 | 0.7681932 | 0.914201 | 0.009857438 | 0.786562 | 0.01117756 | 0.7865434 | 0.006165528 |  |  | 192060 | 0.8413299 | 0.8678712 | 0.01142632 | 0.833444 | 0.008853958 | 0.8334487 | 0.01068966 |  |  | 149860 | 0.7200923 | 0.7035679 | 0.007884833 | 0.717132 | 0.005165833 | 0.717137 | 0.008486039
|  |  | 3317 | 0.9699793 | 0.9821849 | 0.001805364 | 0.9674284 | 0.2508813 | 0.9675616 | 0.12546 |  |  | 3241 | 0.9332466 | 0.9554911 | 0.006087359 | 0.9382653 | 0.00450069 | 0.9383145 | 0.008378872 |  |  | 3465 | 0.8708404 | 0.9599562 | 0.009757744 | 0.9014612 | 0.005078491 | 0.9014725 | 0.004153859 |  |  | 3465 | 0.7665117 | 0.9142092 | 0.009854584 | 0.786571 | 0.01117765 | 0.7865524 | 0.006165623 |  |  | 192360 | 0.8435678 | 0.8678712 | 0.01142632 | 0.8336213 | 0.008856325 | 0.8336259 | 0.01069243 |  |  | 150160 | 0.713566 | 0.7035679 | 0.007884833 | 0.7173396 | 0.005169247 | 0.7173446 | 0.008488563
|  |  | 3322 | 0.9708753 | 0.9822846 | 0.001797998 | 0.9675441 | 0.2508255 | 0.9676775 | 0.1254753 |  |  | 3246 | 0.9322861 | 0.9556467 | 0.006066713 | 0.9383903 | 0.00448568 | 0.9384394 | 0.00835187 |  |  | 3470 | 0.8708404 | 0.9600041 | 0.009711328 | 0.9014783 | 0.005075263 | 0.9014895 | 0.004151279 |  |  | 3470 | 0.7665117 | 0.9142174 | 0.009851776 | 0.78658 | 0.01117774 | 0.7865614 | 0.006165718 |  |  | 192660 | 0.836854 | 0.8678712 | 0.01142632 | 0.8337984 | 0.008858683 | 0.833803 | 0.01069519 |  |  | 150460 | 0.713566 | 0.7035679 | 0.007884833 | 0.7175469 | 0.005172653 | 0.7175519 | 0.008491067
|  |  | 3327 | 0.9717712 | 0.9823839 | 0.001790662 | 0.9676593 | 0.2507699 | 0.9677929 | 0.1254905 |  |  | 3251 | 0.9332466 | 0.9558015 | 0.006046124 | 0.9385146 | 0.004470728 | 0.9385636 | 0.008324976 |  |  | 3475 | 0.8708404 | 0.9600516 | 0.00966517 | 0.9014952 | 0.00507208 | 0.9015064 | 0.004148734 |  |  | 3475 | 0.7681932 | 0.9142255 | 0.009849014 | 0.786589 | 0.01117783 | 0.7865703 | 0.006165813 |  |  | 192960 | 0.8390919 | 0.8678712 | 0.01142632 | 0.8339752 | 0.008861032 | 0.8339799 | 0.01069794 |  |  | 150760 | 0.7200923 | 0.7035679 | 0.007884833 | 0.7177538 | 0.005176051 | 0.7177588 | 0.008493548
|  |  | 3332 | 0.9699793 | 0.9824825 | 0.001783355 | 0.9677741 | 0.2507143 | 0.9679078 | 0.1255056 |  |  | 3256 | 0.9322861 | 0.9559555 | 0.006025595 | 0.9386383 | 0.004455834 | 0.9386872 | 0.00829819 |  |  | 3480 | 0.8708404 | 0.9600988 | 0.009619267 | 0.901512 | 0.005068941 | 0.9015231 | 0.004146225 |  |  | 3480 | 0.7681932 | 0.9142335 | 0.009846296 | 0.786598 | 0.01117792 | 0.7865793 | 0.006165908 |  |  | 193260 | 0.8323781 | 0.8678712 | 0.01142632 | 0.8341519 | 0.008863373 | 0.8341566 | 0.01070069 |  |  | 151060 | 0.713566 | 0.7035679 | 0.007884833 | 0.7179604 | 0.005179441 | 0.7179654 | 0.008496008
|  |  | 3337 | 0.9690834 | 0.9825805 | 0.001776077 | 0.9678885 | 0.2506589 | 0.9680223 | 0.1255207 |  |  | 3261 | 0.934207 | 0.9561087 | 0.006005124 | 0.9387613 | 0.004440998 | 0.9388101 | 0.008271511 |  |  | 3485 | 0.8708404 | 0.9601457 | 0.00957362 | 0.9015287 | 0.005065846 | 0.9015398 | 0.004143751 |  |  | 3485 | 0.7681932 | 0.9142415 | 0.009843623 | 0.786607 | 0.01117801 | 0.7865883 | 0.006166004 |  |  | 193560 | 0.8413299 | 0.8678712 | 0.01142632 | 0.8343283 | 0.008865704 | 0.834333 | 0.01070342 |  |  | 151360 | 0.7157414 | 0.7035679 | 0.007884833 | 0.7181667 | 0.005182824 | 0.7181717 | 0.008498446
|  |  | 3342 | 0.9699793 | 0.982678 | 0.001768828 | 0.9680024 | 0.2506036 | 0.9681364 | 0.1255357 |  |  | 3266 | 0.9332466 | 0.9562612 | 0.005984712 | 0.9388837 | 0.00442622 | 0.9389324 | 0.008244941 |  |  | 3490 | 0.8719194 | 0.9601922 | 0.009528227 | 0.9015452 | 0.005062794 | 0.9015563 | 0.004141312 |  |  | 3490 | 0.7698747 | 0.9142493 | 0.009840993 | 0.7866159 | 0.0111781 | 0.7865973 | 0.006166099 |  |  | 193860 | 0.836854 | 0.8678712 | 0.01142632 | 0.8345046 | 0.008868027 | 0.8345093 | 0.01070614 |  |  | 151660 | 0.7244432 | 0.7035679 | 0.007884833 | 0.7183726 | 0.005186199 | 0.7183776 | 0.008500863
|  |  | 3347 | 0.9717712 | 0.982775 | 0.001761608 | 0.968116 | 0.2505484 | 0.9682501 | 0.1255507 |  |  | 3271 | 0.9332466 | 0.9564129 | 0.005964359 | 0.9390054 | 0.004411501 | 0.9390539 | 0.008218478 |  |  | 3495 | 0.8719194 | 0.9602385 | 0.009483088 | 0.9015617 | 0.005059784 | 0.9015726 | 0.004138906 |  |  | 3495 | 0.7698747 | 0.9142571 | 0.009838406 | 0.7866249 | 0.01117818 | 0.7866063 | 0.006166195 |  |  | 194160 | 0.8390919 | 0.8678712 | 0.01142632 | 0.8346806 | 0.008870341 | 0.8346854 | 0.01070885 |  |  | 151960 | 0.7266187 | 0.7035679 | 0.007884833 | 0.7185781 | 0.005189566 | 0.7185831 | 0.008503258
|  |  | 3352 | 0.9690834 | 0.9828713 | 0.001754417 | 0.9682291 | 0.2504933 | 0.9683633 | 0.1255656 |  |  | 3276 | 0.934207 | 0.9565639 | 0.005944064 | 0.9391264 | 0.004396839 | 0.9391749 | 0.008192122 |  |  | 3500 | 0.8719194 | 0.9602844 | 0.009438201 | 0.901578 | 0.005056817 | 0.9015889 | 0.004136535 |  |  | 3500 | 0.7698747 | 0.9142648 | 0.009835862 | 0.7866339 | 0.01117827 | 0.7866153 | 0.00616629 |  |  | 194460 | 0.8390919 | 0.8678712 | 0.01142632 | 0.8348565 | 0.008872647 | 0.8348612 | 0.01071156 |  |  | 152260 | 0.7200923 | 0.7035679 | 0.007884833 | 0.7187833 | 0.005192926 | 0.7187884 | 0.008505632
|  |  | 3357 | 0.9717712 | 0.9829672 | 0.001747255 | 0.9683417 | 0.2504384 | 0.9684761 | 0.1255805 |  |  | 3281 | 0.934207 | 0.9567141 | 0.005923827 | 0.9392468 | 0.004382235 | 0.9392952 | 0.008165873 |  |  | 3505 | 0.8708404 | 0.96033 | 0.009393565 | 0.9015941 | 0.00505389 | 0.901605 | 0.004134196 |  |  | 3505 | 0.7665117 | 0.9142725 | 0.009833358 | 0.7866429 | 0.01117836 | 0.7866243 | 0.006166386 |  |  | 194760 | 0.8390919 | 0.8678712 | 0.01142632 | 0.8350321 | 0.008874943 | 0.8350369 | 0.01071425 |  |  | 152560 | 0.7222678 | 0.7035679 | 0.007884833 | 0.7189882 | 0.005196278 | 0.7189932 | 0.008507984
|  |  | 3362 | 0.9699793 | 0.9830624 | 0.001740121 | 0.9684539 | 0.2503836 | 0.9685885 | 0.1255953 |  |  | 3286 | 0.9351675 | 0.9568636 | 0.005903649 | 0.9393666 | 0.004367689 | 0.9394148 | 0.008139732 |  |  | 3510 | 0.8719194 | 0.9603753 | 0.009349179 | 0.9016102 | 0.005051005 | 0.901621 | 0.004131891 |  |  | 3510 | 0.7665117 | 0.91428 | 0.009830896 | 0.7866519 | 0.01117845 | 0.7866333 | 0.006166482 |  |  | 195060 | 0.8435678 | 0.8678712 | 0.01142632 | 0.8352076 | 0.008877231 | 0.8352124 | 0.01071694 |  |  | 152860 | 0.7287941 | 0.7035679 | 0.007884833 | 0.7191927 | 0.005199623 | 0.7191978 | 0.008510316
|  |  | 3367 | 0.9717712 | 0.9831571 | 0.001733016 | 0.9685658 | 0.2503288 | 0.9687004 | 0.1256101 |  |  | 3291 | 0.9351675 | 0.9570123 | 0.005883529 | 0.9394857 | 0.0043532 | 0.9395338 | 0.008113697 |  |  | 3515 | 0.8708404 | 0.9604203 | 0.009305043 | 0.9016262 | 0.00504816 | 0.9016369 | 0.004129617 |  |  | 3515 | 0.7665117 | 0.9142875 | 0.009828474 | 0.7866609 | 0.01117854 | 0.7866422 | 0.006166578 |  |  | 195360 | 0.8480437 | 0.8678712 | 0.01142632 | 0.8353828 | 0.00887951 | 0.8353876 | 0.01071961 |  |  | 153160 | 0.7222678 | 0.7035679 | 0.007884833 | 0.7193969 | 0.00520296 | 0.719402 | 0.008512626
|  |  | 3372 | 0.9717712 | 0.9832513 | 0.00172594 | 0.9686771 | 0.2502743 | 0.9688119 | 0.1256248 |  |  | 3296 | 0.9351675 | 0.9571602 | 0.005863468 | 0.9396041 | 0.004338769 | 0.9396522 | 0.008087768 |  |  | 3520 | 0.8740774 | 0.960465 | 0.009261155 | 0.901642 | 0.005045355 | 0.9016527 | 0.004127376 |  |  | 3520 | 0.7665117 | 0.914295 | 0.009826091 | 0.7866698 | 0.01117863 | 0.7866512 | 0.006166674 |  |  | 195660 | 0.834616 | 0.8678712 | 0.01142632 | 0.8355578 | 0.00888178 | 0.8355627 | 0.01072228 |  |  | 153460 | 0.7200923 | 0.7035679 | 0.007884833 | 0.7196007 | 0.00520629 | 0.7196058 | 0.008514915
|  |  | 3377 | 0.9708753 | 0.9833449 | 0.001718893 | 0.9687881 | 0.2502198 | 0.968923 | 0.1256394 |  |  | 3301 | 0.934207 | 0.9573075 | 0.005843464 | 0.939722 | 0.004324395 | 0.9397699 | 0.008061946 |  |  | 3525 | 0.8708404 | 0.9605094 | 0.009217515 | 0.9016577 | 0.005042589 | 0.9016684 | 0.004125166 |  |  | 3525 | 0.7698747 | 0.9143023 | 0.009823747 | 0.7866788 | 0.01117872 | 0.7866602 | 0.00616677 |  |  | 195960 | 0.8390919 | 0.8678712 | 0.01142632 | 0.8357327 | 0.008884042 | 0.8357376 | 0.01072493 |  |  | 153760 | 0.7179169 | 0.7035679 | 0.007884833 | 0.7198042 | 0.005209612 | 0.7198093 | 0.008517182
|  |  | 3382 | 0.9717712 | 0.983438 | 0.001711873 | 0.9688987 | 0.2501655 | 0.9690337 | 0.125654 |  |  | 3306 | 0.934207 | 0.957454 | 0.005823519 | 0.9398392 | 0.004310079 | 0.939887 | 0.00803623 |  |  | 3530 | 0.8719194 | 0.9605535 | 0.009174121 | 0.9016733 | 0.005039862 | 0.9016839 | 0.004122987 |  |  | 3530 | 0.7665117 | 0.9143096 | 0.009821442 | 0.7866878 | 0.01117881 | 0.7866692 | 0.006166867 |  |  | 196260 | 0.8413299 | 0.8678712 | 0.01142632 | 0.8359073 | 0.008886295 | 0.8359122 | 0.01072758 |  |  | 154060 | 0.7179169 | 0.7035679 | 0.007884833 | 0.7200074 | 0.005212926 | 0.7200125 | 0.008519429
|  |  | 3387 | 0.9717712 | 0.9835305 | 0.001704883 | 0.9690088 | 0.2501113 | 0.9691439 | 0.1256685 |  |  | 3311 | 0.9332466 | 0.9575997 | 0.005803632 | 0.9399557 | 0.00429582 | 0.9400035 | 0.00801062 |  |  | 3535 | 0.8719194 | 0.9605973 | 0.009130972 | 0.9016888 | 0.005037174 | 0.9016993 | 0.004120839 |  |  | 3535 | 0.7665117 | 0.9143168 | 0.009819174 | 0.7866968 | 0.0111789 | 0.7866782 | 0.006166963 |  |  | 196560 | 0.8435678 | 0.8678712 | 0.01142632 | 0.8360818 | 0.008888539 | 0.8360867 | 0.01073021 |  |  | 154360 | 0.7200923 | 0.7035679 | 0.007884833 | 0.7202102 | 0.005216233 | 0.7202153 | 0.008521655
|  |  | 3392 | 0.9717712 | 0.9836225 | 0.00169792 | 0.9691185 | 0.2500572 | 0.9692538 | 0.125683 |  |  | 3316 | 0.9351675 | 0.9577448 | 0.005783803 | 0.9400717 | 0.004281618 | 0.9401193 | 0.007985116 |  |  | 3540 | 0.8719194 | 0.9606409 | 0.009088068 | 0.9017041 | 0.005034523 | 0.9017147 | 0.004118721 |  |  | 3540 | 0.7665117 | 0.9143239 | 0.009816943 | 0.7867058 | 0.01117899 | 0.7866872 | 0.00616706 |  |  | 196860 | 0.8435678 | 0.8678712 | 0.01142632 | 0.836256 | 0.008890774 | 0.8362609 | 0.01073284 |  |  | 154660 | 0.7200923 | 0.7035679 | 0.007884833 | 0.7204127 | 0.005219532 | 0.7204178 | 0.00852386
|  |  | 3397 | 0.9717712 | 0.983714 | 0.001690986 | 0.9692278 | 0.2500032 | 0.9693632 | 0.1256975 |  |  | 3321 | 0.934207 | 0.9578891 | 0.005764032 | 0.940187 | 0.004267473 | 0.9402346 | 0.007959718 |  |  | 3545 | 0.8719194 | 0.9606841 | 0.009045407 | 0.9017194 | 0.005031909 | 0.9017299 | 0.004116633 |  |  | 3545 | 0.7648303 | 0.914331 | 0.009814749 | 0.7867147 | 0.01117908 | 0.7866961 | 0.006167156 |  |  | 197160 | 0.8413299 | 0.8678712 | 0.01142632 | 0.8364301 | 0.008893001 | 0.836435 | 0.01073546 |  |  | 154960 | 0.7266187 | 0.7035679 | 0.007884833 | 0.7206148 | 0.005222824 | 0.7206199 | 0.008526044
|  |  | 3402 | 0.9717712 | 0.9838049 | 0.00168408 | 0.9693367 | 0.2499494 | 0.9694722 | 0.1257119 |  |  | 3326 | 0.9351675 | 0.9580327 | 0.005744319 | 0.9403017 | 0.004253385 | 0.9403492 | 0.007934425 |  |  | 3550 | 0.8719194 | 0.960727 | 0.009002989 | 0.9017345 | 0.005029332 | 0.901745 | 0.004114575 |  |  | 3550 | 0.7665117 | 0.914338 | 0.009812591 | 0.7867237 | 0.01117917 | 0.7867051 | 0.006167253 |  |  | 197460 | 0.8413299 | 0.8678712 | 0.01142632 | 0.8366039 | 0.008895219 | 0.8366089 | 0.01073807 |  |  | 155260 | 0.7157414 | 0.7035679 | 0.007884833 | 0.7208166 | 0.005226109 | 0.7208217 | 0.008528207
|  |  | 3407 | 0.9708753 | 0.9838953 | 0.001677202 | 0.9694452 | 0.2498957 | 0.9695808 | 0.1257262 |  |  | 3331 | 0.9351675 | 0.9581755 | 0.005724663 | 0.9404158 | 0.004239353 | 0.9404631 | 0.007909237 |  |  | 3555 | 0.8729984 | 0.9607696 | 0.008960813 | 0.9017496 | 0.005026792 | 0.90176 | 0.004112545 |  |  | 3555 | 0.7648303 | 0.9143449 | 0.009810468 | 0.7867327 | 0.01117926 | 0.7867141 | 0.00616735 |  |  | 197760 | 0.8390919 | 0.8678712 | 0.01142632 | 0.8367776 | 0.008897429 | 0.8367825 | 0.01074067 |  |  | 155560 | 0.7222678 | 0.7035679 | 0.007884833 | 0.7210181 | 0.005229386 | 0.7210232 | 0.00853035
|  |  | 3412 | 0.9708753 | 0.9839852 | 0.001670353 | 0.9695533 | 0.2498421 | 0.969689 | 0.1257405 |  |  | 3336 | 0.9351675 | 0.9583177 | 0.005705065 | 0.9405293 | 0.004225379 | 0.9405765 | 0.007884154 |  |  | 3560 | 0.8719194 | 0.9608119 | 0.008918877 | 0.9017645 | 0.005024287 | 0.9017748 | 0.004110545 |  |  | 3560 | 0.7681932 | 0.9143517 | 0.00980838 | 0.7867417 | 0.01117935 | 0.7867231 | 0.006167447 |  |  | 198060 | 0.8390919 | 0.8678712 | 0.01142632 | 0.836951 | 0.00889963 | 0.836956 | 0.01074326 |  |  | 155860 | 0.7200923 | 0.7035679 | 0.007884833 | 0.7212192 | 0.005232656 | 0.7212243 | 0.008532472
|  |  | 3417 | 0.9708753 | 0.9840746 | 0.001663531 | 0.969661 | 0.2497886 | 0.9697967 | 0.1257547 |  |  | 3341 | 0.934207 | 0.9584591 | 0.005685525 | 0.9406421 | 0.004211461 | 0.9406893 | 0.007859177 |  |  | 3565 | 0.8719194 | 0.960854 | 0.008877181 | 0.9017793 | 0.005021818 | 0.9017896 | 0.004108572 |  |  | 3565 | 0.7681932 | 0.9143585 | 0.009806326 | 0.7867506 | 0.01117944 | 0.7867321 | 0.006167545 |  |  | 198360 | 0.8413299 | 0.8678712 | 0.01142632 | 0.8371243 | 0.008901822 | 0.8371293 | 0.01074584 |  |  | 156160 | 0.7222678 | 0.7035679 | 0.007884833 | 0.72142 | 0.005235918 | 0.7214251 | 0.008534573
|  |  | 3422 | 0.9708753 | 0.9841634 | 0.001656737 | 0.9697682 | 0.2497353 | 0.9699041 | 0.1257689 |  |  | 3346 | 0.934207 | 0.9585999 | 0.005666043 | 0.9407544 | 0.004197599 | 0.9408015 | 0.007834303 |  |  | 3570 | 0.8719194 | 0.9608958 | 0.008835723 | 0.901794 | 0.005019384 | 0.9018043 | 0.004106628 |  |  | 3570 | 0.7665117 | 0.9143653 | 0.009804307 | 0.7867596 | 0.01117953 | 0.786741 | 0.006167642 |  |  | 198660 | 0.8435678 | 0.8678712 | 0.01142632 | 0.8372973 | 0.008904006 | 0.8373023 | 0.01074841 |  |  | 156460 | 0.7244432 | 0.7035679 | 0.007884833 | 0.7216204 | 0.005239173 | 0.7216256 | 0.008536654
|  |  | 3427 | 0.9708753 | 0.9842517 | 0.001649971 | 0.9698751 | 0.2496821 | 0.9700111 | 0.125783 |  |  | 3351 | 0.9351675 | 0.9587399 | 0.005646618 | 0.9408661 | 0.004183794 | 0.940913 | 0.007809535 |  |  | 3575 | 0.8729984 | 0.9609372 | 0.008794503 | 0.9018086 | 0.005016984 | 0.9018188 | 0.004104711 |  |  | 3575 | 0.7665117 | 0.9143719 | 0.00980232 | 0.7867686 | 0.01117962 | 0.78675 | 0.006167739 |  |  | 198960 | 0.8458057 | 0.8678712 | 0.01142632 | 0.8374702 | 0.008906181 | 0.8374752 | 0.01075097 |  |  | 156760 | 0.7244432 | 0.7035679 | 0.007884833 | 0.7218205 | 0.00524242 | 0.7218257 | 0.008538714
|  |  | 3432 | 0.9717712 | 0.9843396 | 0.001643232 | 0.9699816 | 0.2496291 | 0.9701177 | 0.1257971 |  |  | 3356 | 0.9351675 | 0.9588793 | 0.005627251 | 0.9409771 | 0.004170045 | 0.941024 | 0.00778487 |  |  | 3580 | 0.8729984 | 0.9609784 | 0.00875352 | 0.9018231 | 0.005014619 | 0.9018333 | 0.004102822 |  |  | 3580 | 0.7665117 | 0.9143785 | 0.009800366 | 0.7867776 | 0.01117971 | 0.786759 | 0.006167837 |  |  | 199260 | 0.8413299 | 0.8678712 | 0.01142632 | 0.8376428 | 0.008908348 | 0.8376479 | 0.01075352 |  |  | 157060 | 0.7222678 | 0.7035679 | 0.007884833 | 0.7220203 | 0.00524566 | 0.7220255 | 0.008540754
|  |  | 3437 | 0.9726672 | 0.9844269 | 0.001636521 | 0.9700876 | 0.2495761 | 0.9702238 | 0.1258111 |  |  | 3361 | 0.9351675 | 0.9590179 | 0.005607941 | 0.9410876 | 0.004156352 | 0.9411343 | 0.00776031 |  |  | 3585 | 0.8729984 | 0.9610194 | 0.008712773 | 0.9018375 | 0.005012286 | 0.9018476 | 0.00410096 |  |  | 3585 | 0.7648303 | 0.914385 | 0.009798444 | 0.7867865 | 0.01117981 | 0.786768 | 0.006167935 |  |  | 199560 | 0.8458057 | 0.8678712 | 0.01142632 | 0.8378153 | 0.008910506 | 0.8378204 | 0.01075606 |  |  | 157360 | 0.7266187 | 0.7035679 | 0.007884833 | 0.7222197 | 0.005248893 | 0.7222249 | 0.008542774
|  |  | 3442 | 0.9708753 | 0.9845137 | 0.001629838 | 0.9701933 | 0.2495233 | 0.9703296 | 0.1258251 |  |  | 3366 | 0.9351675 | 0.9591559 | 0.005588688 | 0.9411975 | 0.004142716 | 0.9412441 | 0.007735853 |  |  | 3590 | 0.8719194 | 0.96106 | 0.008672261 | 0.9018518 | 0.005009987 | 0.9018619 | 0.004099124 |  |  | 3590 | 0.7665117 | 0.9143915 | 0.009796554 | 0.7867955 | 0.0111799 | 0.7867769 | 0.006168033 |  |  | 199860 | 0.8458057 | 0.8678712 | 0.01142632 | 0.8379875 | 0.008912655 | 0.8379927 | 0.01075859 |  |  | 157660 | 0.7157414 | 0.7035679 | 0.007884833 | 0.7224189 | 0.005252118 | 0.722424 | 0.008544773
|  |  | 3447 | 0.9717712 | 0.9846 | 0.001623183 | 0.9702986 | 0.2494706 | 0.970435 | 0.1258391 |  |  | 3371 | 0.934207 | 0.9592931 | 0.005569492 | 0.9413067 | 0.004129135 | 0.9413533 | 0.007711501 |  |  | 3595 | 0.8719194 | 0.9611004 | 0.008631983 | 0.901866 | 0.005007721 | 0.901876 | 0.004097314 |  |  | 3595 | 0.7681932 | 0.9143979 | 0.009794695 | 0.7868045 | 0.01117999 | 0.7867859 | 0.006168131 |  |  | 200160 | 0.8413299 | 0.8678712 | 0.01142632 | 0.8381596 | 0.008914796 | 0.8381647 | 0.01076112 |  |  | 157960 | 0.7244432 | 0.7035679 | 0.007884833 | 0.7226176 | 0.005255336 | 0.7226228 | 0.008546752
|  |  | 3452 | 0.9726672 | 0.9846858 | 0.001616554 | 0.9704035 | 0.2494181 | 0.9705399 | 0.1258529 |  |  | 3376 | 0.9361279 | 0.9594297 | 0.005550354 | 0.9414154 | 0.004115611 | 0.9414619 | 0.007687251 |  |  | 3600 | 0.8719194 | 0.9611405 | 0.008591938 | 0.9018801 | 0.005005487 | 0.90189 | 0.00409553 |  |  | 3600 | 0.7665117 | 0.9144043 | 0.009792866 | 0.7868135 | 0.01118008 | 0.7867949 | 0.006168229 |  |  | 200460 | 0.8458057 | 0.8678712 | 0.01142632 | 0.8383315 | 0.008916929 | 0.8383366 | 0.01076363 |  |  | 158260 | 0.7200923 | 0.7035679 | 0.007884833 | 0.7228161 | 0.005258546 | 0.7228213 | 0.008548711
|  |  | 3457 | 0.9717712 | 0.9847711 | 0.001609954 | 0.970508 | 0.2493657 | 0.9706445 | 0.1258668 |  |  | 3381 | 0.9351675 | 0.9595656 | 0.005531273 | 0.9415236 | 0.004102142 | 0.9415699 | 0.007663105 |  |  | 3605 | 0.8729984 | 0.9611803 | 0.008552125 | 0.9018941 | 0.005003285 | 0.901904 | 0.004093771 |  |  | 3605 | 0.7681932 | 0.9144105 | 0.009791068 | 0.7868224 | 0.01118017 | 0.7868039 | 0.006168327 |  |  | 200760 | 0.8435678 | 0.8678712 | 0.01142632 | 0.8385031 | 0.008919053 | 0.8385083 | 0.01076614 |  |  | 158560 | 0.7222678 | 0.7035679 | 0.007884833 | 0.7230142 | 0.00526175 | 0.7230194 | 0.00855065
|  |  | 3462 | 0.9717712 | 0.984856 | 0.00160338 | 0.9706121 | 0.2493134 | 0.9707487 | 0.1258805 |  |  | 3386 | 0.9351675 | 0.9597008 | 0.005512249 | 0.9416311 | 0.004088728 | 0.9416774 | 0.007639062 |  |  | 3610 | 0.8719194 | 0.9612199 | 0.008512543 | 0.9019079 | 0.005001114 | 0.9019178 | 0.004092038 |  |  | 3610 | 0.7681932 | 0.9144167 | 0.009789299 | 0.7868314 | 0.01118026 | 0.7868128 | 0.006168425 |  |  | 201060 | 0.8413299 | 0.8678712 | 0.01142632 | 0.8386746 | 0.008921168 | 0.8386798 | 0.01076863 |  |  | 158860 | 0.7309696 | 0.7035679 | 0.007884833 | 0.723212 | 0.005264946 | 0.7232172 | 0.008552568
|  |  | 3467 | 0.9717712 | 0.9849403 | 0.001596834 | 0.9707158 | 0.2492612 | 0.9708525 | 0.1258943 |  |  | 3391 | 0.9351675 | 0.9598353 | 0.005493282 | 0.9417381 | 0.004075371 | 0.9417842 | 0.007615122 |  |  | 3615 | 0.8729984 | 0.9612591 | 0.008473191 | 0.9019217 | 0.004998974 | 0.9019316 | 0.004090329 |  |  | 3615 | 0.7681932 | 0.9144229 | 0.00978756 | 0.7868404 | 0.01118035 | 0.7868218 | 0.006168523 |  |  | 201360 | 0.8458057 | 0.8678712 | 0.01142632 | 0.8388459 | 0.008923275 | 0.8388511039 | 0.01077112 |  |  | 159160 | 0.7244432 | 0.7035679 | 0.007884833 | 0.7234094 | 0.005268134 | 0.7234146 | 0.008554467
|  |  | 3472 | 0.9726672 | 0.9850241 | 0.001590315 | 0.9708191 | 0.2492092 | 0.9709559 | 0.125908 |  |  | 3396 | 0.9361279 | 0.9599692 | 0.005474371 | 0.9418444 | 0.004062068 | 0.9418905 | 0.007591285 |  |  | 3620 | 0.8740774 | 0.9612982 | 0.008434069 | 0.9019354 | 0.004996864 | 0.9019452 | 0.004088645 |  |  | 3620 | 0.7665117 | 0.914429 | 0.009785849 | 0.7868493 | 0.01118045 | 0.7868308 | 0.006168622 |  |  | 201660 | 0.8458057 | 0.8678712 | 0.01142632 | 0.839017 | 0.008925374 | 0.8390222 | 0.01077359 |  |  | 159460 | 0.7179169 | 0.7035679 | 0.007884833 | 0.7236065 | 0.005271316 | 0.7236118 | 0.008556346
|  |  | 3477 | 0.9726672 | 0.9851075 | 0.001583823 | 0.970922 | 0.2491573 | 0.9710589 | 0.1259216 |  |  | 3401 | 0.9361279 | 0.9601024 | 0.005455518 | 0.9419503 | 0.004048822 | 0.9419962 | 0.00756755 |  |  | 3625 | 0.8729984 | 0.9613369 | 0.008395175 | 0.901949 | 0.004994785 | 0.9019588 | 0.004086985 |  |  | 3625 | 0.7681932 | 0.914435 | 0.009784167 | 0.7868583 | 0.01118054 | 0.7868398 | 0.006168721 |  |  | 201960 | 0.8413299 | 0.8678712 | 0.01142632 | 0.8391879 | 0.008927464 | 0.8391931 | 0.01077606 |  |  | 159760 | 0.7222678 | 0.7035679 | 0.007884833 | 0.7238033 | 0.00527449 | 0.7238086 | 0.008558205
|  |  | 3482 | 0.9726672 | 0.9851904 | 0.001577357 | 0.9710246 | 0.2491056 | 0.9711616 | 0.1259352 |  |  | 3406 | 0.9361279 | 0.9602349 | 0.005436721 | 0.9420555 | 0.00403563 | 0.9421014 | 0.007543917 |  |  | 3630 | 0.8729984 | 0.9613754 | 0.008356509 | 0.9019625 | 0.004992736 | 0.9019722 | 0.004085349 |  |  | 3630 | 0.7681932 | 0.914441 | 0.009782512 | 0.7868673 | 0.01118063 | 0.7868487 | 0.006168819 |  |  | 202260 | 0.8435678 | 0.8678712 | 0.01142632 | 0.8393585 | 0.008929545 | 0.8393638 | 0.01077852 |  |  | 160060 | 0.7222678 | 0.7035679 | 0.007884833 | 0.7239998 | 0.005277657 | 0.724005 | 0.008560044
|  |  | 3487 | 0.9735632 | 0.9852727 | 0.001570919 | 0.9711268 | 0.2490539 | 0.9712638 | 0.1259487 |  |  | 3411 | 0.9351675 | 0.9603668 | 0.005417981 | 0.9421602 | 0.004022493 | 0.942206 | 0.007520387 |  |  | 3635 | 0.8729984 | 0.9614137 | 0.008318069 | 0.9019759 | 0.004990715 | 0.9019856 | 0.004083736 |  |  | 3635 | 0.7665117 | 0.9144469 | 0.009780885 | 0.7868763 | 0.01118072 | 0.7868577 | 0.006168918 |  |  | 202560 | 0.8413299 | 0.8678712 | 0.01142632 | 0.839529 | 0.008931619 | 0.8395343 | 0.01078097 |  |  | 160360 | 0.7266187 | 0.7035679 | 0.007884833 | 0.7241959 | 0.005280816 | 0.7242012 | 0.008561863
|  |  | 3492 | 0.9717712 | 0.9853547 | 0.001564508 | 0.9712286 | 0.2490024 | 0.9713657 | 0.1259622 |  |  | 3416 | 0.9370884 | 0.960498 | 0.005399298 | 0.9422643 | 0.004009412 | 0.94231 | 0.007496958 |  |  | 3640 | 0.8729984 | 0.9614516 | 0.008279855 | 0.9019892 | 0.004988724 | 0.9019988 | 0.004082147 |  |  | 3640 | 0.7648303 | 0.9144528 | 0.009779285 | 0.7868852 | 0.01118081 | 0.7868667 | 0.006169017 |  |  | 202860 | 0.8435678 | 0.8678712 | 0.01142632 | 0.8396993 | 0.008933683 | 0.8397047 | 0.01078341 |  |  | 160660 | 0.7266187 | 0.7035679 | 0.007884833 | 0.7243917 | 0.005283969 | 0.724397 | 0.008563663
|  |  | 3497 | 0.9726672 | 0.9854361 | 0.001558124 | 0.97133 | 0.2489511 | 0.9714672 | 0.1259756 |  |  | 3421 | 0.9361279 | 0.9606286 | 0.005380671 | 0.9423679 | 0.003996385 | 0.9424135 | 0.007473631 |  |  | 3645 | 0.8740774 | 0.9614894 | 0.008241865 | 0.9020024 | 0.004986762 | 0.902012 | 0.00408058 |  |  | 3645 | 0.7648303 | 0.9144586 | 0.009777711 | 0.7868942 | 0.01118091 | 0.7868756 | 0.006169117 |  |  | 203160 | 0.8502816 | 0.8678712 | 0.01142632 | 0.8398695 | 0.00893574 | 0.8398748 | 0.01078584 |  |  | 160960 | 0.7266187 | 0.7035679 | 0.007884833 | 0.7245872 | 0.005287114 | 0.7245924 | 0.008565443
|  |  | 3502 | 0.9726672 | 0.9855171 | 0.001551766 | 0.971431 | 0.2488999 | 0.9715683 | 0.125989 |  |  | 3426 | 0.9361279 | 0.9607585 | 0.0053621 | 0.9424709 | 0.003983414 | 0.9425164 | 0.007450406 |  |  | 3650 | 0.8729984 | 0.9615268 | 0.008204099 | 0.9020155 | 0.004984827 | 0.902025 | 0.004079036 |  |  | 3650 | 0.7681932 | 0.9144644 | 0.009776164 | 0.7869032 | 0.011181 | 0.7868846 | 0.006169216 |  |  | 203460 | 0.8480437 | 0.8678712 | 0.01142632 | 0.8400394 | 0.008937788 | 0.8400447 | 0.01078826 |  |  | 161260 | 0.7266187 | 0.7035679 | 0.007884833 | 0.7247823 | 0.005290252 | 0.7247876 | 0.008567204
|  |  | 3507 | 0.9726672 | 0.9855976 | 0.001545435 | 0.9715317 | 0.2488488 | 0.971669 | 0.1260024 |  |  | 3431 | 0.9361279 | 0.9608878 | 0.005343586 | 0.9425734 | 0.003970496 | 0.9426188 | 0.007427281 |  |  | 3655 | 0.8729984 | 0.961564 | 0.008166557 | 0.9020285 | 0.00498292 | 0.902038 | 0.004077514 |  |  | 3655 | 0.7665117 | 0.9144701 | 0.009774642 | 0.7869121 | 0.01118109 | 0.7868936 | 0.006169315 |  |  | 203760 | 0.8413299 | 0.8678712 | 0.01142632 | 0.8402091 | 0.008939827 | 0.8402144 | 0.01079067 |  |  | 161560 | 0.7287941 | 0.7035679 | 0.007884833 | 0.7249771 | 0.005293383 | 0.7249824 | 0.008568945
|  |  | 3512 | 0.9726672 | 0.9856776 | 0.00153913 | 0.971632 | 0.2487978 | 0.9717694 | 0.1260157 |  |  | 3436 | 0.9351675 | 0.9610164 | 0.005325128 | 0.9426753 | 0.003957634 | 0.9427206 | 0.007404258 |  |  | 3660 | 0.8740774 | 0.961601 | 0.008129236 | 0.9020415 | 0.004981041 | 0.9020509 | 0.004076014 |  |  | 3660 | 0.7681932 | 0.9144757 | 0.009773145 | 0.7869211 | 0.01118118 | 0.7869025 | 0.006169415 |  |  | 204060 | 0.8435678 | 0.8678712 | 0.01142632 | 0.8403786 | 0.008941859 | 0.840384 | 0.01079308 |  |  | 161860 | 0.7222678 | 0.7035679 | 0.007884833 | 0.7251716 | 0.005296507 | 0.7251769 | 0.008570667
|  |  | 3517 | 0.9735632 | 0.9857572 | 0.001532852 | 0.9717319 | 0.248747 | 0.9718694 | 0.1260289 |  |  | 3441 | 0.9380489 | 0.9611443 | 0.005306726 | 0.9427767 | 0.003944826 | 0.9428219 | 0.007381336 |  |  | 3665 | 0.8751564 | 0.9616377 | 0.008092136 | 0.9020543 | 0.004979189 | 0.9020637 | 0.004074536 |  |  | 3665 | 0.7648303 | 0.9144813 | 0.009771673 | 0.7869301 | 0.01118128 | 0.7869115 | 0.006169514 |  |  | 204360 | 0.8480437 | 0.8678712 | 0.01142632 | 0.8405479 | 0.008943881 | 0.8405533 | 0.01079547 |  |  | 162160 | 0.7287941 | 0.7035679 | 0.007884833 | 0.7253658 | 0.005299623 | 0.7253711 | 0.008572369
|  |  | 3522 | 0.9735632 | 0.9858363 | 0.0015266 | 0.9718314 | 0.2486963 | 0.971969 | 0.1260421 |  |  | 3446 | 0.9380489 | 0.9612717 | 0.00528838 | 0.9428775 | 0.003932072 | 0.9429226 | 0.007358514 |  |  | 3670 | 0.8719194 | 0.9616741 | 0.008055257 | 0.902067 | 0.004977363 | 0.9020764 | 0.004073079 |  |  | 3670 | 0.7665117 | 0.9144868 | 0.009770226 | 0.786939 | 0.01118137 | 0.7869205 | 0.006169614 |  |  | 204660 | 0.8458057 | 0.8678712 | 0.01142632 | 0.8407171 | 0.008945896 | 0.8407225 | 0.01079786 |  |  | 162460 | 0.7244432 | 0.7035679 | 0.007884833 | 0.7255596 | 0.005302733 | 0.7255649 | 0.008574052
|  |  | 3527 | 0.9735632 | 0.985915 | 0.001520375 | 0.9719306 | 0.2486458 | 0.9720682 | 0.1260553 |  |  | 3451 | 0.9351675 | 0.9613984 | 0.00527009 | 0.9429778 | 0.003919373 | 0.9430228 | 0.007335793 |  |  | 3675 | 0.8729984 | 0.9617104 | 0.008018597 | 0.9020797 | 0.004975564 | 0.902089 | 0.004071644 |  |  | 3675 | 0.7665117 | 0.9144923 | 0.009768803 | 0.786948 | 0.01118146 | 0.7869294 | 0.006169714 |  |  | 204960 | 0.8458057 | 0.8678712 | 0.01142632 | 0.840886 | 0.008947902 | 0.8408914 | 0.01080023 |  |  | 162760 | 0.7244432 | 0.7035679 | 0.007884833 | 0.7257532 | 0.005305835 | 0.7257585 | 0.008575715
|  |  | 3532 | 0.9726672 | 0.9859932 | 0.001514176 | 0.9720294 | 0.2485954 | 0.9721671 | 0.1260684 |  |  | 3456 | 0.9370884 | 0.9615244 | 0.005251857 | 0.9430775 | 0.003906728 | 0.9431225 | 0.007313172 |  |  | 3680 | 0.8729984 | 0.9617463 | 0.007982155 | 0.9020923 | 0.004973791 | 0.9021016 | 0.004070229 |  |  | 3680 | 0.7648303 | 0.9144977 | 0.009767403 | 0.786957 | 0.01118156 | 0.7869384 | 0.006169814 |  |  | 205260 | 0.8480437 | 0.8678712 | 0.01142632 | 0.8410548 | 0.0089499 | 0.8410602 | 0.0108026 |  |  | 163060 | 0.7200923 | 0.7035679 | 0.007884833 | 0.7259463 | 0.00530893 | 0.7259517 | 0.00857736
|  |  | 3537 | 0.9726672 | 0.9860709 | 0.001508003 | 0.9721279 | 0.2485451 | 0.9722656 | 0.1260814 |  |  | 3461 | 0.9361279 | 0.9616499 | 0.005233679 | 0.9431767 | 0.003894137 | 0.9432216 | 0.00729065 |  |  | 3685 | 0.8740774 | 0.961782 | 0.007945931 | 0.9021048 | 0.004972043 | 0.902114 | 0.004068834 |  |  | 3685 | 0.7698747 | 0.9145031 | 0.009766026 | 0.7869659 | 0.01118165 | 0.7869474 | 0.006169914 |  |  | 205560 | 0.8458057 | 0.8678712 | 0.01142632 | 0.8412233 | 0.00895189 | 0.8412288 | 0.01080496 |  |  | 163360 | 0.7244432 | 0.7035679 | 0.007884833 | 0.7261392 | 0.005312018 | 0.7261445 | 0.008578985
|  |  | 3542 | 0.9726672 | 0.9861482 | 0.001501857 | 0.972226 | 0.2484949 | 0.9723638 | 0.1260945 |  |  | 3466 | 0.9361279 | 0.9617747 | 0.005215556 | 0.9432754 | 0.003881599 | 0.9433202 | 0.007268229 |  |  | 3690 | 0.8729984 | 0.9618175 | 0.007909923 | 0.9021171 | 0.004970321 | 0.9021264 | 0.00406746 |  |  | 3690 | 0.7681932 | 0.9145084 | 0.009764673 | 0.7869749 | 0.01118174 | 0.7869563 | 0.006170014 |  |  | 205860 | 0.8502816 | 0.8678712 | 0.01142632 | 0.8413917 | 0.008953871 | 0.8413972 | 0.0108073 |  |  | 163660 | 0.7266187 | 0.7035679 | 0.007884833 | 0.7263318 | 0.0053151 | 0.7263371 | 0.008580591
|  |  | 3547 | 0.9735632 | 0.9862251 | 0.001495736 | 0.9723237 | 0.2484449 | 0.9724615 | 0.1261074 |  |  | 3471 | 0.9361279 | 0.9618988 | 0.00519749 | 0.9433736 | 0.003869116 | 0.9434182 | 0.007245907 |  |  | 3695 | 0.8751564 | 0.9618528 | 0.007874131 | 0.9021295 | 0.004968624 | 0.9021386 | 0.004066106 |  |  | 3695 | 0.7665117 | 0.9145137 | 0.009763342 | 0.7869838 | 0.01118184 | 0.7869653 | 0.006170115 |  |  | 206160 | 0.8480437 | 0.8678712 | 0.01142632 | 0.8415599 | 0.008955844 | 0.8415654 | 0.01080964 |  |  | 163960 | 0.7244432 | 0.7035679 | 0.007884833 | 0.726524 | 0.005318174 | 0.7265293 | 0.008582178
|  |  | 3552 | 0.9726672 | 0.9863015 | 0.001489641 | 0.972421 | 0.2483951 | 0.9725589 | 0.1261204 |  |  | 3476 | 0.9361279 | 0.9620224 | 0.005179479 | 0.9434712 | 0.003856686 | 0.9435158 | 0.007223685 |  |  | 3700 | 0.8729984 | 0.9618878 | 0.007838554 | 0.9021417 | 0.004966951 | 0.9021508 | 0.004064771 |  |  | 3700 | 0.7715562 | 0.9145189 | 0.009762033 | 0.7869928 | 0.01118193 | 0.7869743 | 0.006170215 |  |  | 206460 | 0.8458057 | 0.8678712 | 0.01142632 | 0.8417278 | 0.008957809 | 0.8417334 | 0.01081197 |  |  | 164260 | 0.7244432 | 0.7035679 | 0.007884833 | 0.7267159 | 0.00532124 | 0.7267212 | 0.008583747
|  |  | 3557 | 0.9735632 | 0.9863774 | 0.001483573 | 0.972518 | 0.2483453 | 0.972656 | 0.1261332 |  |  | 3481 | 0.9361279 | 0.9621454 | 0.005161524 | 0.9435683 | 0.00384431 | 0.9436128 | 0.007201562 |  |  | 3705 | 0.8751564 | 0.9619225 | 0.007803191 | 0.9021538 | 0.004965302 | 0.9021629 | 0.004063456 |  |  | 3705 | 0.7665117 | 0.914524 | 0.009760747 | 0.7870018 | 0.01118202 | 0.7869832 | 0.006170316 |  |  | 206760 | 0.8525196 | 0.8678712 | 0.01142632 | 0.8418956 | 0.008959766 | 0.8419012 | 0.0108143 |  |  | 164560 | 0.7266187 | 0.7035679 | 0.007884833 | 0.7269075 | 0.0053243 | 0.7269128 | 0.008585296
|  |  | 3562 | 0.9735632 | 0.986453 | 0.00147753 | 0.9726147 | 0.2482957 | 0.9727527 | 0.1261461 |  |  | 3486 | 0.9361279 | 0.9622677 | 0.005143624 | 0.9436649 | 0.003831988 | 0.9437093 | 0.007179537 |  |  | 3710 | 0.8751564 | 0.9619571 | 0.007768041 | 0.9021659 | 0.004963678 | 0.9021749 | 0.00406216 |  |  | 3710 | 0.7681932 | 0.9145291 | 0.009759481 | 0.7870107 | 0.01118212 | 0.7869922 | 0.006170416 |  |  | 207060 | 0.8480437 | 0.8678712 | 0.01142632 | 0.8420632 | 0.008961714 | 0.8420688 | 0.01081661 |  |  | 164860 | 0.7266187 | 0.7035679 | 0.007884833 | 0.7270987 | 0.005327353 | 0.7271041 | 0.008586826
|  |  | 3567 | 0.9735632 | 0.9865281 | 0.001471513 | 0.9727109 | 0.2482463 | 0.972849 | 0.1261589 |  |  | 3491 | 0.9370884 | 0.9623894 | 0.005125779 | 0.943761 | 0.003819718 | 0.9438053 | 0.007157611 |  |  | 3715 | 0.8740774 | 0.9619914 | 0.007733103 | 0.9021778 | 0.004962077 | 0.9021869 | 0.004060883 |  |  | 3715 | 0.7665117 | 0.9145342 | 0.009758237 | 0.7870197 | 0.01118221 | 0.7870012 | 0.006170517 |  |  | 207360 | 0.8458057 | 0.8678712 | 0.01142632 | 0.8422306 | 0.008963654 | 0.8422362 | 0.01081891 |  |  | 165160 | 0.7244432 | 0.7035679 | 0.007884833 | 0.7272897 | 0.005330399 | 0.727295 | 0.008588338
|  |  | 3572 | 0.9735632 | 0.9866027 | 0.001465521 | 0.9728069 | 0.248197 | 0.972945 | 0.1261716 |  |  | 3496 | 0.9370884 | 0.9625105 | 0.00510799 | 0.9438565 | 0.003807502 | 0.9439007 | 0.007135784 |  |  | 3720 | 0.8729984 | 0.9620254 | 0.007698376 | 0.9021897 | 0.004960499 | 0.9021987 | 0.004059624 |  |  | 3720 | 0.7681932 | 0.9145392 | 0.009757013 | 0.7870286 | 0.01118231 | 0.7870101 | 0.006170618 |  |  | 207660 | 0.8502816 | 0.8678712 | 0.01142632 | 0.8423978 | 0.008965586 | 0.8424034 | 0.0108212 |  |  | 165460 | 0.7287941 | 0.7035679 | 0.007884833 | 0.7274803 | 0.005333438 | 0.7274856 | 0.008589831
|  |  | 3577 | 0.9726672 | 0.9866769 | 0.001459555 | 0.9729024 | 0.2481478 | 0.9730406 | 0.1261843 |  |  | 3501 | 0.9380489 | 0.962631 | 0.005090255 | 0.9439516 | 0.003795339 | 0.9439957 | 0.007114055 |  |  | 3725 | 0.8740774 | 0.9620593 | 0.00766386 | 0.9022015 | 0.004958944 | 0.9022105 | 0.004058384 |  |  | 3725 | 0.7681932 | 0.9145442 | 0.00975581 | 0.7870376 | 0.0111824 | 0.7870191 | 0.006170719 |  |  | 207960 | 0.8458057 | 0.8678712 | 0.01142632 | 0.8425649 | 0.00896751 | 0.8425705 | 0.01082349 |  |  | 165760 | 0.7309696 | 0.7035679 | 0.007884833 | 0.7276706 | 0.00533647 | 0.727676 | 0.008591305
|  |  | 3582 | 0.9744591 | 0.9867507 | 0.001453615 | 0.9729977 | 0.2480987 | 0.9731359 | 0.126197 |  |  | 3506 | 0.9370884 | 0.9627509 | 0.005072576 | 0.9440461 | 0.00378323 | 0.9440901 | 0.007092425 |  |  | 3730 | 0.8740774 | 0.9620929 | 0.007629554 | 0.9022133 | 0.004957412 | 0.9022222 | 0.004057162 |  |  | 3730 | 0.7681932 | 0.9145491 | 0.009754627 | 0.7870466 | 0.01118249 | 0.7870281 | 0.00617082 |  |  | 208260 | 0.8480437 | 0.8678712 | 0.01142632 | 0.8427317 | 0.008969426 | 0.8427373 | 0.01082577 |  |  | 166060 | 0.7266187 | 0.7035679 | 0.007884833 | 0.7278606 | 0.005339495 | 0.7278659 | 0.008592761
|  |  | 3587 | 0.9753551 | 0.9868241 | 0.0014477 | 0.9730925 | 0.2480498 | 0.9732308 | 0.1262096 |  |  | 3511 | 0.9361279 | 0.9628702 | 0.005054952 | 0.9441401 | 0.003771173 | 0.9441841 | 0.007070892 |  |  | 3735 | 0.8740774 | 0.9621262 | 0.007595456 | 0.9022249 | 0.004955902 | 0.9022338 | 0.004055957 |  |  | 3735 | 0.7665117 | 0.914554 | 0.009753464 | 0.7870555 | 0.01118259 | 0.787037 | 0.006170922 |  |  | 208560 | 0.8458057 | 0.8678712 | 0.01142632 | 0.8428983 | 0.008971333 | 0.842904 | 0.01082803 |  |  | 166360 | 0.7200923 | 0.7035679 | 0.007884833 | 0.7280502 | 0.005342513 | 0.7280556 | 0.008594198
|  |  | 3592 | 0.9726672 | 0.986897 | 0.001441811 | 0.973187 | 0.2480011 | 0.9733253 | 0.1262221 |  |  | 3516 | 0.9380489 | 0.9629889 | 0.005037383 | 0.9442337 | 0.003759168 | 0.9442775 | 0.007049456 |  |  | 3740 | 0.8740774 | 0.9621594 | 0.007561566 | 0.9022365 | 0.004954414 | 0.9022453 | 0.004054771 |  |  | 3740 | 0.7681932 | 0.9145588 | 0.00975232 | 0.7870645 | 0.01118268 | 0.787046 | 0.006171023 |  |  | 208860 | 0.8480437 | 0.8678712 | 0.01142632 | 0.8430648 | 0.008973232 | 0.8430704 | 0.01083029 |  |  | 166660 | 0.7200923 | 0.7035679 | 0.007884833 | 0.7282396 | 0.005345524 | 0.728245 | 0.008595617
|  |  | 3597 | 0.9744591 | 0.9869695 | 0.001435947 | 0.9732812 | 0.2479525 | 0.9734195 | 0.1262347 |  |  | 3521 | 0.9380489 | 0.9631071 | 0.005019869 | 0.9443267 | 0.003747217 | 0.9443705 | 0.007028118 |  |  | 3745 | 0.8740774 | 0.9621923 | 0.007527883 | 0.902248 | 0.004952948 | 0.9022567 | 0.004053602 |  |  | 3745 | 0.7665117 | 0.9145636 | 0.009751196 | 0.7870734 | 0.01118278 | 0.7870549 | 0.006171125 |  |  | 209160 | 0.8480437 | 0.8678712 | 0.01142632 | 0.843231 | 0.008975124 | 0.8432367 | 0.01083254 |  |  | 166960 | 0.7287941 | 0.7035679 | 0.007884833 | 0.7284286 | 0.005348528 | 0.728434 | 0.008597017
|  |  | 3602 | 0.9744591 | 0.9870416 | 0.001430108 | 0.973375 | 0.247904 | 0.9735134 | 0.1262471 |  |  | 3526 | 0.9370884 | 0.9632246 | 0.005002409 | 0.9444192 | 0.003735318 | 0.9444629 | 0.007006878 |  |  | 3750 | 0.8740774 | 0.962225 | 0.007494406 | 0.9022594 | 0.004951503 | 0.9022681 | 0.004052449 |  |  | 3750 | 0.7665117 | 0.9145683 | 0.00975009 | 0.7870824 | 0.01118287 | 0.7870639 | 0.006171226 |  |  | 209460 | 0.8502816 | 0.8678712 | 0.01142632 | 0.8433971 | 0.008977007 | 0.8434028 | 0.01083478 |  |  | 167260 | 0.7309696 | 0.7035679 | 0.007884833 | 0.7286173 | 0.005351526 | 0.7286227 | 0.008598399
|  |  | 3607 | 0.9735632 | 0.9871133 | 0.001424294 | 0.9734685 | 0.2478556 | 0.9736069 | 0.1262596 |  |  | 3531 | 0.9370884 | 0.9633415 | 0.004985004 | 0.9445113 | 0.003723472 | 0.9445548 | 0.006985734 |  |  | 3755 | 0.8751564 | 0.9622575 | 0.007461135 | 0.9022707 | 0.004950079 | 0.9022794 | 0.004051314 |  |  | 3755 | 0.7681932 | 0.914573 | 0.009749003 | 0.7870914 | 0.01118297 | 0.7870729 | 0.006171328 |  |  | 209760 | 0.8480437 | 0.8678712 | 0.01142632 | 0.843563 | 0.008978882 | 0.8435687 | 0.01083701 |  |  | 167560 | 0.7222678 | 0.7035679 | 0.007884833 | 0.7288057 | 0.005354516 | 0.7288111 | 0.008599762
|  |  | 3612 | 0.9744591 | 0.9871846 | 0.001418506 | 0.9735616 | 0.2478074 | 0.9737001 | 0.1262719 |  |  | 3536 | 0.9370884 | 0.9634579 | 0.004967654 | 0.9446028 | 0.003711677 | 0.9446463 | 0.006964687 |  |  | 3760 | 0.8751564 | 0.9622898 | 0.007428068 | 0.9022819 | 0.004948677 | 0.9022906 | 0.004050196 |  |  | 3760 | 0.7681932 | 0.9145776 | 0.009747934 | 0.7871003 | 0.01118306 | 0.7870818 | 0.00617143 |  |  | 210060 | 0.8480437 | 0.8678712 | 0.01142632 | 0.8437287 | 0.008980748 | 0.8437344 | 0.01083924 |  |  | 167860 | 0.7287941 | 0.7035679 | 0.007884833 | 0.7289938 | 0.005357499 | 0.7289992 | 0.008601107
|  |  | 3617 | 0.9735632 | 0.9872555 | 0.001412742 | 0.9736544 | 0.2477593 | 0.9737929 | 0.1262843 |  |  | 3541 | 0.9370884 | 0.9635737 | 0.004950358 | 0.9446939 | 0.003699935 | 0.9447373 | 0.006943736 |  |  | 3765 | 0.8740774 | 0.9623218 | 0.007395204 | 0.9022931 | 0.004947294 | 0.9023018 | 0.004049094 |  |  | 3765 | 0.7681932 | 0.9145822 | 0.009746883 | 0.7871093 | 0.01118316 | 0.7870908 | 0.006171532 |  |  | 210360 | 0.8480437 | 0.8678712 | 0.01142632 | 0.8438942 | 0.008982607 | 0.8438999 | 0.01084145 |  |  | 168160 | 0.7244432 | 0.7035679 | 0.007884833 | 0.7291816 | 0.005360476 | 0.729187 | 0.008602434
|  |  | 3622 | 0.9744591 | 0.9873259 | 0.001407004 | 0.9737469 | 0.2477114 | 0.9738854 | 0.1262966 |  |  | 3546 | 0.9380489 | 0.9636889 | 0.004933116 | 0.9447845 | 0.003688246 | 0.9448277 | 0.006922882 |  |  | 3770 | 0.8740774 | 0.9623536 | 0.007362543 | 0.9023042 | 0.004945932 | 0.9023128 | 0.004048008 |  |  | 3770 | 0.7648303 | 0.9145867 | 0.009745849 | 0.7871182 | 0.01118325 | 0.7870997 | 0.006171634 |  |  | 210660 | 0.8502816 | 0.8678712 | 0.01142632 | 0.8440595 | 0.008984458 | 0.8440652 | 0.01084365 |  |  | 168460 | 0.7222678 | 0.7035679 | 0.007884833 | 0.729369 | 0.005363446 | 0.7293744 | 0.008603743
|  |  | 3627 | 0.9735632 | 0.9873959 | 0.00140129 | 0.973839 | 0.2476636 | 0.9739775 | 0.1263089 |  |  | 3551 | 0.9380489 | 0.9638035 | 0.004915929 | 0.9448745 | 0.003676608 | 0.9449177 | 0.006902124 |  |  | 3775 | 0.8751564 | 0.9623852 | 0.007330084 | 0.9023152 | 0.00494459 | 0.9023238 | 0.004046938 |  |  | 3775 | 0.7681932 | 0.9145912 | 0.009744833 | 0.7871272 | 0.01118335 | 0.7871087 | 0.006171737 |  |  | 210960 | 0.8458057 | 0.8678712 | 0.01142632 | 0.8442246 | 0.008986301 | 0.8442304 | 0.01084585 |  |  | 168760 | 0.7287941 | 0.7035679 | 0.007884833 | 0.7295561 | 0.005366409 | 0.7295616 | 0.008605034
|  |  | 3632 | 0.9753551 | 0.9874656 | 0.001395602 | 0.9739308 | 0.247616 | 0.9740693 | 0.1263211 |  |  | 3556 | 0.9380489 | 0.9639175 | 0.004898796 | 0.9449641 | 0.003665022 | 0.9450073 | 0.006881462 |  |  | 3780 | 0.8740774 | 0.9624166 | 0.007297826 | 0.9023262 | 0.004943268 | 0.9023347 | 0.004045884 |  |  | 3780 | 0.7681932 | 0.9145957 | 0.009743834 | 0.7871361 | 0.01118344 | 0.7871176 | 0.006171839 |  |  | 211260 | 0.8525196 | 0.8678712 | 0.01142632 | 0.8443895 | 0.008988135 | 0.8443953 | 0.01084804 |  |  | 169060 | 0.7266187 | 0.7035679 | 0.007884833 | 0.729743 | 0.005369365 | 0.7297484 | 0.008606307
|  |  | 3637 | 0.9753551 | 0.9875348 | 0.001389938 | 0.9740222 | 0.2475685 | 0.9741608 | 0.1263332 |  |  | 3561 | 0.9380489 | 0.964031 | 0.004881717 | 0.9450533 | 0.003653488 | 0.9450963 | 0.006860895 |  |  | 3785 | 0.8740774 | 0.9624478 | 0.007265768 | 0.9023371 | 0.004941965 | 0.9023456 | 0.004044845 |  |  | 3785 | 0.7749191 | 0.9146001 | 0.009742852 | 0.7871451 | 0.01118354 | 0.7871266 | 0.006171941 |  |  | 211560 | 0.8502816 | 0.8678712 | 0.01142632 | 0.8445543 | 0.008989962 | 0.8445601 | 0.01085022 |  |  | 169360 | 0.7266187 | 0.7035679 | 0.007884833 | 0.7299295 | 0.005372314 | 0.7299349 | 0.008607562
|  |  | 3642 | 0.9744591 | 0.9876036 | 0.001384298 | 0.9741133 | 0.2475211 | 0.9742519 | 0.1263454 |  |  | 3566 | 0.9390093 | 0.9641439 | 0.004864692 | 0.9451419 | 0.003642005 | 0.9451849 | 0.006840424 |  |  | 3790 | 0.8751564 | 0.9624788 | 0.00723391 | 0.9023479 | 0.004940681 | 0.9023564 | 0.004043822 |  |  | 3790 | 0.7665117 | 0.9146045 | 0.009741886 | 0.787154 | 0.01118363 | 0.7871356 | 0.006172044 |  |  | 211860 | 0.8480437 | 0.8678712 | 0.01142632 | 0.8447188 | 0.00899178 | 0.8447246 | 0.01085238 |  |  | 169660 | 0.7222678 | 0.7035679 | 0.007884833 | 0.7301157 | 0.005375257 | 0.7301211 | 0.008608799
|  |  | 3647 | 0.9753551 | 0.9876721 | 0.001378683 | 0.9742041 | 0.2474739 | 0.9743427 | 0.1263575 |  |  | 3571 | 0.9370884 | 0.9642563 | 0.00484772 | 0.9452301 | 0.003630574 | 0.9452729 | 0.006820048 |  |  | 3795 | 0.8751564 | 0.9625095 | 0.007202249 | 0.9023586 | 0.004939417 | 0.9023671 | 0.004042814 |  |  | 3795 | 0.7681932 | 0.9146088 | 0.009740937 | 0.787163 | 0.01118373 | 0.7871445 | 0.006172147 |  |  | 212160 | 0.8525196 | 0.8678712 | 0.01142632 | 0.8448832 | 0.008993591 | 0.844889 | 0.01085455 |  |  | 169960 | 0.7222678 | 0.7035679 | 0.007884833 | 0.7303016 | 0.005378192 | 0.730307 | 0.008610018
|  |  | 3652 | 0.9753551 | 0.9877401 | 0.001373093 | 0.9742945 | 0.2474268 | 0.9744331 | 0.1263695 |  |  | 3576 | 0.9370884 | 0.9643681 | 0.004830803 | 0.9453178 | 0.003619194 | 0.9453606 | 0.006799766 |  |  | 3800 | 0.8740774 | 0.9625401 | 0.007170787 | 0.9023693 | 0.00493817 | 0.9023777 | 0.00404182 |  |  | 3800 | 0.7665117 | 0.9146131 | 0.009740003 | 0.7871719 | 0.01118383 | 0.7871535 | 0.00617225 |  |  | 212460 | 0.8502816 | 0.8678712 | 0.01142632 | 0.8450474 | 0.008995393 | 0.8450532 | 0.0108567 |  |  | 170260 | 0.7179169 | 0.7035679 | 0.007884833 | 0.7304871 | 0.005381121 | 0.7304926 | 0.008611219
|  |  | 3657 | 0.976251 | 0.9878077 | 0.001367527 | 0.9743846 | 0.2473798 | 0.9745232 | 0.1263815 |  |  | 3581 | 0.9380489 | 0.9644793 | 0.00481394 | 0.945405 | 0.003607866 | 0.9454477 | 0.00677958 |  |  | 3805 | 0.8751564 | 0.9625704 | 0.007139521 | 0.9023799 | 0.004936943 | 0.9023882 | 0.004040842 |  |  | 3805 | 0.7681932 | 0.9146173 | 0.009739086 | 0.7871809 | 0.01118392 | 0.7871624 | 0.006172353 |  |  | 212760 | 0.8547575 | 0.8678712 | 0.01142632 | 0.8452114 | 0.008997188 | 0.8452172 | 0.01085884 |  |  | 170560 | 0.733145 | 0.7035679 | 0.007884833 | 0.7306724 | 0.005384044 | 0.7306779 | 0.008612402
|  |  | 3662 | 0.9753551 | 0.987875 | 0.001361986 | 0.9744744 | 0.247333 | 0.974613 | 0.1263935 |  |  | 3586 | 0.9390093 | 0.96459 | 0.00479713 | 0.9454918 | 0.003596589 | 0.9455344 | 0.006759488 |  |  | 3810 | 0.8729984 | 0.9626006 | 0.007108452 | 0.9023904 | 0.004935733 | 0.9023987 | 0.004039878 |  |  | 3810 | 0.7665117 | 0.9146216 | 0.009738183 | 0.7871899 | 0.01118402 | 0.7871714 | 0.006172456 |  |  | 213060 | 0.8525196 | 0.8678712 | 0.01142632 | 0.8453752 | 0.008998975 | 0.845381 | 0.01086098 |  |  | 170860 | 0.7287941 | 0.7035679 | 0.007884833 | 0.7308574 | 0.005386959 | 0.7308628 | 0.008613568
|  |  | 3667 | 0.9753551 | 0.9879418 | 0.001356469 | 0.9745638 | 0.2472864 | 0.9747025 | 0.1264054 |  |  | 3591 | 0.9370884 | 0.9647001 | 0.004780373 | 0.9455781 | 0.003585363 | 0.9456206 | 0.00673949 |  |  | 3815 | 0.8751564 | 0.9626305 | 0.007077577 | 0.9024008 | 0.004934541 | 0.9024091 | 0.004038928 |  |  | 3815 | 0.7681932 | 0.9146257 | 0.009737296 | 0.7871988 | 0.01118411 | 0.7871803 | 0.006172559 |  |  | 213360 | 0.8525196 | 0.8678712 | 0.01142632 | 0.8455388 | 0.009000753 | 0.8455447 | 0.0108631 |  |  | 171160 | 0.7287941 | 0.7035679 | 0.007884833 | 0.731042 | 0.005389868 | 0.7310475 | 0.008614716
|  |  | 3672 | 0.9753551 | 0.9880083 | 0.001350976 | 0.9746529 | 0.2472398 | 0.9747916 | 0.1264173 |  |  | 3596 | 0.9380489 | 0.9648097 | 0.00476367 | 0.945664 | 0.003574188 | 0.9457064 | 0.006719587 |  |  | 3820 | 0.8751564 | 0.9626603 | 0.007046897 | 0.9024112 | 0.004933367 | 0.9024195 | 0.004037992 |  |  | 3820 | 0.7665117 | 0.9146298 | 0.009736424 | 0.7872078 | 0.01118421 | 0.7871893 | 0.006172662 |  |  | 213660 | 0.8502816 | 0.8678712 | 0.01142632 | 0.8457022 | 0.009002524 | 0.8457081 | 0.01086522 |  |  | 171460 | 0.7244432 | 0.7035679 | 0.007884833 | 0.7312263 | 0.00539277 | 0.7312318 | 0.008615847
|  |  | 3677 | 0.976251 | 0.9880744 | 0.001345508 | 0.9747417 | 0.2471935 | 0.9748804 | 0.1264291 |  |  | 3601 | 0.9380489 | 0.9649187 | 0.004747021 | 0.9457494 | 0.003563063 | 0.9457917 | 0.006699777 |  |  | 3825 | 0.8751564 | 0.9626898 | 0.00701641 | 0.9024215 | 0.00493221 | 0.9024298 | 0.00403707 |  |  | 3825 | 0.7681932 | 0.9146339 | 0.009735567 | 0.7872167 | 0.01118431 | 0.7871982 | 0.006172766 |  |  | 213960 | 0.8458057 | 0.8678712 | 0.01142632 | 0.8458654 | 0.009004287 | 0.8458714 | 0.01086733 |  |  | 171760 | 0.733145 | 0.7035679 | 0.007884833 | 0.7314104 | 0.005395665 | 0.7314158 | 0.00861696
|  |  | 3682 | 0.9753551 | 0.9881401 | 0.001340063 | 0.9748302 | 0.2471472 | 0.9749689 | 0.1264409 |  |  | 3606 | 0.9370884 | 0.9650272 | 0.004730425 | 0.9458343 | 0.003551989 | 0.9458765 | 0.006680061 |  |  | 3830 | 0.8751564 | 0.9627191 | 0.006986116 | 0.9024318 | 0.00493107 | 0.90244 | 0.004036162 |  |  | 3830 | 0.7698747 | 0.914638 | 0.009734724 | 0.7872257 | 0.0111844 | 0.7872072 | 0.006172869 |  |  | 214260 | 0.8480437 | 0.8678712 | 0.01142632 | 0.8460285 | 0.009006042 | 0.8460344 | 0.01086943 |  |  | 172060 | 0.7222678 | 0.7035679 | 0.007884833 | 0.7315941 | 0.005398554 | 0.7315996 | 0.008618056
|  |  | 3687 | 0.977147 | 0.9882054 | 0.001334643 | 0.9749183 | 0.2471011 | 0.975057 | 0.1264527 |  |  | 3611 | 0.9380489 | 0.9651351 | 0.004713882 | 0.9459188 | 0.003540966 | 0.9459609 | 0.006660438 |  |  | 3835 | 0.8740774 | 0.9627483 | 0.006956013 | 0.9024419 | 0.004929947 | 0.9024501 | 0.004035268 |  |  | 3835 | 0.7698747 | 0.914642 | 0.009733895 | 0.7872346 | 0.0111845 | 0.7872161 | 0.006172973 |  |  | 214560 | 0.8525196 | 0.8678712 | 0.01142632 | 0.8461914 | 0.009007789 | 0.8461973 | 0.01087152 |  |  | 172360 | 0.7309696 | 0.7035679 | 0.007884833 | 0.7317775 | 0.005401436 | 0.731783 | 0.008619134
|  |  | 3692 | 0.9744591 | 0.9882704 | 0.001329246 | 0.9750062 | 0.2470552 | 0.9751449 | 0.1264644 |  |  | 3616 | 0.9390093 | 0.9652425 | 0.004697392 | 0.9460028 | 0.003529994 | 0.9460449 | 0.006640908 |  |  | 3840 | 0.8740774 | 0.9627772 | 0.006926102 | 0.902452 | 0.004928841 | 0.9024602 | 0.004034386 |  |  | 3840 | 0.7665117 | 0.9146459 | 0.009733081 | 0.7872436 | 0.0111846 | 0.7872251 | 0.006173077 |  |  | 214860 | 0.8547575 | 0.8678712 | 0.01142632 | 0.846354 | 0.009009528 | 0.84636 | 0.0108736 |  |  | 172660 | 0.7266187 | 0.7035679 | 0.007884833 | 0.7319606 | 0.005404312 | 0.7319661 | 0.008620195
|  |  | 3697 | 0.9744591 | 0.988335 | 0.001323874 | 0.9750937 | 0.2470093 | 0.9752324 | 0.1264761 |  |  | 3621 | 0.9380489 | 0.9653494 | 0.004680955 | 0.9460864 | 0.003519071 | 0.9461284 | 0.006621471 |  |  | 3845 | 0.8751564 | 0.9628059 | 0.006896381 | 0.9024621 | 0.004927751 | 0.9024702 | 0.004033518 |  |  | 3845 | 0.7681932 | 0.9146499 | 0.00973228 | 0.7872525 | 0.01118469 | 0.7872341 | 0.006173181 |  |  | 215160 | 0.8502816 | 0.8678712 | 0.01142632 | 0.8465165 | 0.009011259 | 0.8465225 | 0.01087567 |  |  | 172960 | 0.7244432 | 0.7035679 | 0.007884833 | 0.7321434 | 0.00540718 | 0.7321489 | 0.008621239
|  |  | 3702 | 0.976251 | 0.9883992 | 0.001318525 | 0.9751808 | 0.2469637 | 0.9753196 | 0.1264877 |  |  | 3626 | 0.9380489 | 0.9654557 | 0.00466457 | 0.9461695119 | 0.003508199 | 0.9462114 | 0.006602127 |  |  | 3850 | 0.8762354 | 0.9628345 | 0.006866849 | 0.9024721 | 0.004926678 | 0.9024802 | 0.004032663 |  |  | 3850 | 0.7681932 | 0.9146537 | 0.009731492 | 0.7872615 | 0.01118479 | 0.787243 | 0.006173285 |  |  | 215460 | 0.8525196 | 0.8678712 | 0.01142632 | 0.8466789 | 0.009012983 | 0.8466849 | 0.01087774 |  |  | 173260 | 0.7309696 | 0.7035679 | 0.007884833 | 0.7323259 | 0.005410043 | 0.7323314 | 0.008622265
|  |  | 3707 | 0.9753551 | 0.988463 | 0.0013132 | 0.9752677 | 0.2469181 | 0.9754064 | 0.1264993 |  |  | 3631 | 0.9390093 | 0.9655615 | 0.004648239 | 0.9462522 | 0.003497377 | 0.946294 | 0.006582876 |  |  | 3855 | 0.8751564 | 0.9628628 | 0.006837505 | 0.902482 | 0.00492562 | 0.90249 | 0.00403182 |  |  | 3855 | 0.7665117 | 0.9146576 | 0.009730718 | 0.7872704 | 0.01118489 | 0.787252 | 0.006173389 |  |  | 215760 | 0.8547575 | 0.8678712 | 0.01142632 | 0.846841 | 0.009014698 | 0.846847 | 0.01087979 |  |  | 173560 | 0.7266187 | 0.7035679 | 0.007884833 | 0.7325081 | 0.005412898 | 0.7325136 | 0.008623274
|  |  | 3712 | 0.9753551 | 0.9885264 | 0.001307899 | 0.9753542 | 0.2468727 | 0.975493 | 0.1265108 |  |  | 3636 | 0.9390093 | 0.9656668 | 0.00463196 | 0.9463345 | 0.003486605 | 0.9463762 | 0.006563716 |  |  | 3860 | 0.8740774 | 0.962891 | 0.00680835 | 0.9024918 | 0.004924578 | 0.9024998 | 0.00403099 |  |  | 3860 | 0.7698747 | 0.9146614 | 0.009729957 | 0.7872793 | 0.01118498 | 0.7872609 | 0.006173493 |  |  | 216060 | 0.8502816 | 0.8678712 | 0.01142632 | 0.8470029 | 0.009016406 | 0.847009 | 0.01088184 |  |  | 173860 | 0.7244432 | 0.7035679 | 0.007884833 | 0.73269 | 0.005415747 | 0.7326955 | 0.008624266
|  |  | 3717 | 0.9753551 | 0.9885895 | 0.001302621 | 0.9754405 | 0.2468275 | 0.9755792 | 0.1265224 |  |  | 3641 | 0.9399698 | 0.9657715 | 0.004615734 | 0.9464163 | 0.003475883 | 0.9464579 | 0.006544649 |  |  | 3865 | 0.8762354 | 0.962919 | 0.006779381 | 0.9025016 | 0.004923552 | 0.9025096 | 0.004030173 |  |  | 3865 | 0.7648303 | 0.9146652 | 0.009729209 | 0.7872883 | 0.01118508 | 0.7872699 | 0.006173598 |  |  | 216360 | 0.8547575 | 0.8678712 | 0.01142632 | 0.8471647 | 0.009018106 | 0.8471707 | 0.01088388 |  |  | 174160 | 0.7244432 | 0.7035679 | 0.007884833 | 0.7328715 | 0.005418589 | 0.732877 | 0.008625241
|  |  | 3722 | 0.976251 | 0.9886523 | 0.001297367 | 0.9755264 | 0.2467824 | 0.9756651 | 0.1265338 |  |  | 3646 | 0.9390093 | 0.9658757 | 0.004599561 | 0.9464976 | 0.00346521 | 0.9465392 | 0.006525673 |  |  | 3870 | 0.8740774 | 0.9629468 | 0.006750599 | 0.9025113 | 0.00492254 | 0.9025193 | 0.004029368 |  |  | 3870 | 0.7681932 | 0.9146689 | 0.009728474 | 0.7872972 | 0.01118518 | 0.7872788 | 0.006173702 |  |  | 216660 | 0.8547575 | 0.8678712 | 0.01142632 | 0.8473262 | 0.009019798 | 0.8473323 | 0.01088591 |  |  | 174460 | 0.7222678 | 0.7035679 | 0.007884833 | 0.7330528 | 0.005421425 | 0.7330583 | 0.008626199
|  |  | 3727 | 0.976251 | 0.9887146 | 0.001292136 | 0.975612 | 0.2467374 | 0.9757507 | 0.1265453 |  |  | 3651 | 0.9370884 | 0.9659794 | 0.004583439 | 0.9465786 | 0.003454587 | 0.94662 | 0.006506788 |  |  | 3875 | 0.8751564 | 0.9629743 | 0.006722002 | 0.902521 | 0.004921544 | 0.9025289 | 0.004028574 |  |  | 3875 | 0.7665117 | 0.9146726 | 0.009727751 | 0.7873062 | 0.01118528 | 0.7872878 | 0.006173807 |  |  | 216960 | 0.8502816 | 0.8678712 | 0.01142632 | 0.8474876 | 0.009021483 | 0.8474937 | 0.01088793 |  |  | 174760 | 0.7222678 | 0.7035679 | 0.007884833 | 0.7332338 | 0.005424255 | 0.7332393 | 0.008627141
|  |  | 3732 | 0.976251 | 0.9887766 | 0.001286929 | 0.9756973 | 0.2466926 | 0.975836 | 0.1265567 |  |  | 3656 | 0.9390093 | 0.9660826 | 0.004567371 | 0.9466591 | 0.003444014 | 0.9467005 | 0.006487995 |  |  | 3880 | 0.8751564 | 0.9630018 | 0.006693589 | 0.9025306 | 0.004920563 | 0.9025385 | 0.004027793 |  |  | 3880 | 0.7665117 | 0.9146763 | 0.00972704 | 0.7873151 | 0.01118537 | 0.7872967 | 0.006173912 |  |  | 217260 | 0.8569955 | 0.8678712 | 0.01142632 | 0.8476488 | 0.00902316 | 0.8476549 | 0.01088995 |  |  | 175060 | 0.7266187 | 0.7035679 | 0.007884833 | 0.7334145 | 0.005427077 | 0.7334199 | 0.008628065
|  |  | 3737 | 0.9753551 | 0.9888383 | 0.001281745 | 0.9757823 | 0.2466479 | 0.975921 | 0.126568 |  |  | 3661 | 0.9390093 | 0.9661853 | 0.004551354 | 0.9467392 | 0.003433489 | 0.9467805 | 0.006469293 |  |  | 3885 | 0.8751564 | 0.963029 | 0.00666536 | 0.9025401 | 0.004919597 | 0.902548 | 0.004027024 |  |  | 3885 | 0.7665117 | 0.9146799 | 0.009726342 | 0.7873241 | 0.01118547 | 0.7873056 | 0.006174016 |  |  | 217560 | 0.8592334 | 0.8678712 | 0.01142632 | 0.8478098 | 0.009024828 | 0.847816 | 0.01089195 |  |  | 175360 | 0.7222678 | 0.7035679 | 0.007884833 | 0.7335948 | 0.005429893 | 0.7336003 | 0.008628972
|  |  | 3742 | 0.976251 | 0.9888996 | 0.001276584 | 0.9758669 | 0.2466033 | 0.9760056 | 0.1265793 |  |  | 3666 | 0.9390093 | 0.9662874 | 0.004535389 | 0.9468188 | 0.003423015 | 0.94686 | 0.006450682 |  |  | 3890 | 0.8751564 | 0.963056 | 0.006637314 | 0.9025496 | 0.004918645 | 0.9025574 | 0.004026265 |  |  | 3890 | 0.7665117 | 0.9146835 | 0.009725655 | 0.787333 | 0.01118557 | 0.7873146 | 0.006174121 |  |  | 217860 | 0.8525196 | 0.8678712 | 0.01142632 | 0.8479707 | 0.00902649 | 0.8479768 | 0.01089395 |  |  | 175660 | 0.7266187 | 0.7035679 | 0.007884833 | 0.7337749 | 0.005432703 | 0.7337804 | 0.008629863
|  |  | 3747 | 0.9753551 | 0.9889605 | 0.001271447 | 0.9759513 | 0.2465589 | 0.97609 | 0.1265906 |  |  | 3671 | 0.9390093 | 0.9663891 | 0.004519477 | 0.946898 | 0.003412589 | 0.9469392 | 0.006432161 |  |  | 3895 | 0.8762354 | 0.9630829 | 0.00660945 | 0.902559 | 0.004917707 | 0.9025668 | 0.004025519 |  |  | 3895 | 0.7681932 | 0.9146871 | 0.00972498 | 0.787342 | 0.01118567 | 0.7873235 | 0.006174227 |  |  | 218160 | 0.8458057 | 0.8678712 | 0.01142632 | 0.8481313 | 0.009028143 | 0.8481375 | 0.01089594 |  |  | 175960 | 0.7244432 | 0.7035679 | 0.007884833 | 0.7339546 | 0.005435506 | 0.7339601 | 0.008630737
|  |  | 3752 | 0.9753551 | 0.9890211 | 0.001266332 | 0.9760354 | 0.2465147 | 0.976174 | 0.1266018 |  |  | 3676 | 0.9390093 | 0.9664902 | 0.004503616 | 0.9469769 | 0.003402212 | 0.9470179 | 0.006413731 |  |  | 3900 | 0.8751564 | 0.9631095 | 0.006581767 | 0.9025683 | 0.004916783 | 0.9025761 | 0.004024783 |  |  | 3900 | 0.7698747 | 0.9146906 | 0.009724317 | 0.7873509 | 0.01118577 | 0.7873325 | 0.006174332 |  |  | 218460 | 0.8525196 | 0.8678712 | 0.01142632 | 0.8482918 | 0.009029789 | 0.848298 | 0.01089792 |  |  | 176260 | 0.7244432 | 0.7035679 | 0.007884833 | 0.7341341 | 0.005438303 | 0.7341396 | 0.008631594
|  |  | 3757 | 0.9753551 | 0.9890813 | 0.001261241 | 0.9761191 | 0.2464706 | 0.9762578 | 0.126613 |  |  | 3681 | 0.9390093 | 0.9665908 | 0.004487807 | 0.9470552 | 0.003391884 | 0.9470962 | 0.006395391 |  |  | 3905 | 0.8751564 | 0.963136 | 0.006554265 | 0.9025776 | 0.004915873 | 0.9025854 | 0.004024059 |  |  | 3905 | 0.7698747 | 0.9146941 | 0.009723664 | 0.7873599 | 0.01118586 | 0.7873414 | 0.006174437 |  |  | 218760 | 0.8547575 | 0.8678712 | 0.01142632 | 0.8484521 | 0.009031427 | 0.8484582 | 0.01089989 |  |  | 176560 | 0.7179169 | 0.7035679 | 0.007884833 | 0.7343133 | 0.005441093 | 0.7343188 | 0.008632434
|  |  | 3762 | 0.976251 | 0.9891412 | 0.001256173 | 0.9762026 | 0.2464266 | 0.9763412 | 0.1266242 |  |  | 3686 | 0.9399698 | 0.966691 | 0.00447205 | 0.9471332 | 0.003381605 | 0.9471741 | 0.00637714 |  |  | 3910 | 0.8751564 | 0.9631623 | 0.006526942 | 0.9025869 | 0.004914977 | 0.9025946 | 0.004023346 |  |  | 3910 | 0.7681932 | 0.9146975 | 0.009723023 | 0.7873688 | 0.01118596 | 0.7873504 | 0.006174543 |  |  | 219060 | 0.8547575 | 0.8678712 | 0.01142632 | 0.8486122 | 0.009033057 | 0.8486184 | 0.01090185 |  |  | 176860 | 0.7222678 | 0.7035679 | 0.007884833 | 0.7344921 | 0.005443877 | 0.7344976 | 0.008633258
|  |  | 3767 | 0.977147 | 0.9892007 | 0.001251127 | 0.9762857 | 0.2463827 | 0.9764243 | 0.1266353 |  |  | 3691 | 0.9390093 | 0.9667906 | 0.004456345 | 0.9472108 | 0.003371375 | 0.9472516 | 0.006358979 |  |  | 3915 | 0.8762354 | 0.9631885 | 0.006499799 | 0.902596 | 0.004914094 | 0.9026037 | 0.004022643 |  |  | 3915 | 0.7665117 | 0.914701 | 0.009722393 | 0.7873777 | 0.01118606 | 0.7873593 | 0.006174648 |  |  | 219360 | 0.8614713 | 0.8678712 | 0.01142632 | 0.8487721 | 0.00903468 | 0.8487783 | 0.0109038 |  |  | 177160 | 0.7179169 | 0.7035679 | 0.007884833 | 0.7346707 | 0.005446655 | 0.7346762 | 0.008634066
|  |  | 3772 | 0.976251 | 0.9892599 | 0.001246105 | 0.9763685 | 0.246339 | 0.9765072 | 0.1266464 |  |  | 3696 | 0.9390093 | 0.9668897 | 0.004440691 | 0.9472879 | 0.003361193 | 0.9473286 | 0.006340908 |  |  | 3920 | 0.8751564 | 0.9632144 | 0.006472834 | 0.9026052 | 0.004913224 | 0.9026128 | 0.004021951 |  |  | 3920 | 0.7665117 | 0.9147043 | 0.009721773 | 0.7873867 | 0.01118616 | 0.7873683 | 0.006174754 |  |  | 219660 | 0.8569955 | 0.8678712 | 0.01142632 | 0.8489318 | 0.009036295 | 0.848938 | 0.01090575 |  |  | 177460 | 0.7157414 | 0.7035679 | 0.007884833 | 0.7348489 | 0.005449425 | 0.7348544 | 0.008634857
|  |  | 3777 | 0.976251 | 0.9893188 | 0.001241105 | 0.9764511 | 0.2462955 | 0.9765897 | 0.1266575 |  |  | 3701 | 0.9390093 | 0.9669884 | 0.004425088 | 0.9473646 | 0.003351059 | 0.9474053 | 0.006322926 |  |  | 3925 | 0.8751564 | 0.9632402 | 0.006446045 | 0.9026142 | 0.004912368 | 0.9026218 | 0.004021269 |  |  | 3925 | 0.7698747 | 0.9147077 | 0.009721164 | 0.7873956 | 0.01118626 | 0.7873772 | 0.00617486 |  |  | 219960 | 0.8525196 | 0.8678712 | 0.01142632 | 0.8490914 | 0.009037902 | 0.8490976 | 0.01090769 |  |  | 177760 | 0.7179169 | 0.7035679 | 0.007884833 | 0.7350269 | 0.00545219 | 0.7350324 | 0.008635632
|  |  | 3782 | 0.976251 | 0.9893773 | 0.001236128 | 0.9765333 | 0.2462521 | 0.9766719 | 0.1266685 |  |  | 3706 | 0.9380489 | 0.9670865 | 0.004409537 | 0.9474409 | 0.003340974 | 0.9474815 | 0.006305032 |  |  | 3930 | 0.8762354 | 0.9632658 | 0.006419434 | 0.9026232 | 0.004911524 | 0.9026308 | 0.004020598 |  |  | 3930 | 0.7681932 | 0.914711 | 0.009720566 | 0.7874046 | 0.01118636 | 0.7873862 | 0.006174966 |  |  | 220260 | 0.8502816 | 0.8678712 | 0.01142632 | 0.8492507 | 0.009039502 | 0.849257 | 0.01090962 |  |  | 178060 | 0.7287941 | 0.7035679 | 0.007884833 | 0.7352046 | 0.005454948 | 0.7352101 | 0.00863639
|  |  | 3787 | 0.976251 | 0.9894354 | 0.001231173 | 0.9766153 | 0.2462088 | 0.9767538 | 0.1266794 |  |  | 3711 | 0.9390093 | 0.9671842 | 0.004394037 | 0.9475169 | 0.003330937 | 0.9475573 | 0.006287228 |  |  | 3935 | 0.8762354 | 0.9632912 | 0.006392998 | 0.9026321 | 0.004910693 | 0.9026397 | 0.004019937 |  |  | 3935 | 0.7681932 | 0.9147143 | 0.009719977 | 0.7874135 | 0.01118645 | 0.7873951 | 0.006175072 |  |  | 220560 | 0.8547575 | 0.8678712 | 0.01142632 | 0.8494099 | 0.009041094 | 0.8494162 | 0.01091154 |  |  | 178360 | 0.7266187 | 0.7035679 | 0.007884833 | 0.7353819 | 0.0054577 | 0.7353874 | 0.008637132
|  |  | 3792 | 0.978043 | 0.9894933 | 0.001226241 | 0.9766969 | 0.2461657 | 0.9768354 | 0.1266904 |  |  | 3716 | 0.9380489 | 0.9672813 | 0.004378588 | 0.9475924 | 0.003320947 | 0.9476328 | 0.006269511 |  |  | 3940 | 0.8762354 | 0.9633165 | 0.006366738 | 0.902641 | 0.004909875 | 0.9026486 | 0.004019285 |  |  | 3940 | 0.7698747 | 0.9147176 | 0.009719399 | 0.7874224 | 0.01118655 | 0.787404 | 0.006175178 |  |  | 220860 | 0.8502816 | 0.8678712 | 0.01142632 | 0.8495689 | 0.009042678 | 0.8495752 | 0.01091345 |  |  | 178660 | 0.7287941 | 0.7035679 | 0.007884833 | 0.735559 | 0.005460445 | 0.7355645 | 0.008637858
|  |  | 3797 | 0.977147 | 0.9895508 | 0.001221332 | 0.9767783 | 0.2461227 | 0.9769168 | 0.1267013 |  |  | 3721 | 0.9390093 | 0.967378 | 0.00436319 | 0.9476675 | 0.003311006 | 0.9477078 | 0.006251883 |  |  | 3945 | 0.8751564 | 0.9633416 | 0.006340651 | 0.9026499 | 0.004909069 | 0.9026574 | 0.004018644 |  |  | 3945 | 0.7681932 | 0.9147208 | 0.00971883 | 0.7874314 | 0.01118665 | 0.787413 | 0.006175284 |  |  | 221160 | 0.8525196 | 0.8678712 | 0.01142632 | 0.8497277 | 0.009044255 | 0.849734 | 0.01091535 |  |  | 178960 | 0.7244432 | 0.7035679 | 0.007884833 | 0.7357358 | 0.005463184 | 0.7357413 | 0.008638568
|  |  | 3802 | 0.977147 | 0.9896079 | 0.001216445 | 0.9768593 | 0.2460799 | 0.9769978 | 0.1267121 |  |  | 3726 | 0.9380489 | 0.9674742 | 0.004347844 | 0.9477422 | 0.003301113 | 0.9477824 | 0.006234343 |  |  | 3950 | 0.8773145 | 0.9633665 | 0.006314738 | 0.9026586 | 0.004908275 | 0.9026661 | 0.004018012 |  |  | 3950 | 0.7698747 | 0.914724 | 0.009718272 | 0.7874403 | 0.01118675 | 0.7874219 | 0.006175391 |  |  | 221460 | 0.8525196 | 0.8678712 | 0.01142632 | 0.8498864 | 0.009045825 | 0.8498927 | 0.01091725 |  |  | 179260 | 0.7244432 | 0.7035679 | 0.007884833 | 0.7359122 | 0.005465917 | 0.7359178 | 0.008639262
|  |  | 3807 | 0.976251 | 0.9896648 | 0.00121158 | 0.9769401 | 0.2460372 | 0.9770785 | 0.1267229 |  |  | 3731 | 0.9380489 | 0.9675699 | 0.004332547 | 0.9478165 | 0.003291267 | 0.9478566 | 0.00621689 |  |  | 3955 | 0.8762354 | 0.9633913 | 0.006288998 | 0.9026674 | 0.004907493 | 0.9026748 | 0.00401739 |  |  | 3955 | 0.7681932 | 0.9147272 | 0.009717722 | 0.7874493 | 0.01118685 | 0.7874309 | 0.006175497 |  |  | 221760 | 0.8547575 | 0.8678712 | 0.01142632 | 0.8500448 | 0.009047386 | 0.8500511 | 0.01091914 |  |  | 179560 | 0.7244432 | 0.7035679 | 0.007884833 | 0.7360884 | 0.005468643 | 0.736094 | 0.008639939
|  |  | 3812 | 0.976251 | 0.9897213 | 0.001206738 | 0.9770205 | 0.2459946 | 0.977159 | 0.1267337 |  |  | 3736 | 0.9399698 | 0.9676652 | 0.004317302 | 0.9478904 | 0.003281468 | 0.9479305 | 0.006199525 |  |  | 3960 | 0.8751564 | 0.9634159 | 0.006263429 | 0.902676 | 0.004906723 | 0.9026835 | 0.004016778 |  |  | 3960 | 0.7681932 | 0.9147303 | 0.009717182 | 0.7874582 | 0.01118695 | 0.7874398 | 0.006175604 |  |  | 222060 | 0.8569955 | 0.8678712 | 0.01142632 | 0.8502031 | 0.009048941 | 0.8502094 | 0.01092101 |  |  | 179860 | 0.7309696 | 0.7035679 | 0.007884833 | 0.7362643 | 0.005471364 | 0.7362698 | 0.008640601
|  |  | 3817 | 0.977147 | 0.9897774 | 0.001201918 | 0.9771007 | 0.2459522 | 0.9772391 | 0.1267445 |  |  | 3741 | 0.9399698 | 0.9677599 | 0.004302107 | 0.9479639 | 0.003271717 | 0.9480039 | 0.006182247 |  |  | 3965 | 0.8773145 | 0.9634403 | 0.006238032 | 0.9026846 | 0.004905965 | 0.9026921 | 0.004016175 |  |  | 3965 | 0.7665117 | 0.9147334 | 0.009716652 | 0.7874671 | 0.01118705 | 0.7874487 | 0.006175711 |  |  | 222360 | 0.8547575 | 0.8678712 | 0.01142632 | 0.8503612 | 0.009050487 | 0.8503675 | 0.01092288 |  |  | 180160 | 0.7266187 | 0.7035679 | 0.007884833 | 0.7364399 | 0.005474077 | 0.7364454 | 0.008641246
|  |  | 3822 | 0.976251 | 0.9898333 | 0.00119712 | 0.9771806 | 0.2459099 | 0.977319 | 0.1267552 |  |  | 3746 | 0.9390093 | 0.9678542 | 0.004286963 | 0.9480371 | 0.003262014 | 0.948077 | 0.006165057 |  |  | 3970 | 0.8773145 | 0.9634645 | 0.006212805 | 0.9026932 | 0.004905218 | 0.9027006 | 0.004015581 |  |  | 3970 | 0.7698747 | 0.9147365 | 0.00971613 | 0.7874761 | 0.01118715 | 0.7874577 | 0.006175818 |  |  | 222660 | 0.8592334 | 0.8678712 | 0.01142632 | 0.8505191 | 0.009052026 | 0.8505255 | 0.01092475 |  |  | 180460 | 0.7244432 | 0.7035679 | 0.007884833 | 0.7366152 | 0.005476785 | 0.7366207 | 0.008641876
|  |  | 3827 | 0.977147 | 0.9898888 | 0.001192344 | 0.9772602 | 0.2458678 | 0.9773986 | 0.1267658 |  |  | 3751 | 0.9390093 | 0.967948 | 0.004271869 | 0.9481098 | 0.003252357 | 0.9481496 | 0.006147952 |  |  | 3975 | 0.8762354 | 0.9634886 | 0.006187747 | 0.9027017 | 0.004904483 | 0.9027091 | 0.004014996 |  |  | 3975 | 0.7681932 | 0.9147395 | 0.009715618 | 0.787485 | 0.01118725 | 0.7874666 | 0.006175925 |  |  | 222960 | 0.8525196 | 0.8678712 | 0.01142632 | 0.8506768 | 0.009053558 | 0.8506832 | 0.0109266 |  |  | 180760 | 0.7244432 | 0.7035679 | 0.007884833 | 0.7367902 | 0.005479486 | 0.7367957 | 0.00864249
|  |  | 3832 | 0.977147 | 0.989944 | 0.001187591 | 0.9773395 | 0.2458258 | 0.9774778 | 0.1267765 |  |  | 3756 | 0.9409302 | 0.9680414 | 0.004256826 | 0.9481821 | 0.003242747 | 0.9482219 | 0.006130935 |  |  | 3980 | 0.8762354 | 0.9635125 | 0.006162859 | 0.9027102 | 0.004903758 | 0.9027175 | 0.00401442 |  |  | 3980 | 0.7681932 | 0.9147425 | 0.009715114 | 0.787494 | 0.01118735 | 0.7874756 | 0.006176032 |  |  | 223260 | 0.8525196 | 0.8678712 | 0.01142632 | 0.8508344 | 0.009055082 | 0.8508408 | 0.01092845 |  |  | 181060 | 0.7244432 | 0.7035679 | 0.007884833 | 0.7369649 | 0.005482181 | 0.7369704 | 0.008643088
|  |  | 3837 | 0.977147 | 0.9899989 | 0.001182859 | 0.9774186 | 0.2457839 | 0.9775568 | 0.1267871 |  |  | 3761 | 0.9409302 | 0.9681343 | 0.004241832 | 0.9482541 | 0.003233185 | 0.9482938 | 0.006114003 |  |  | 3985 | 0.8762354 | 0.9635363 | 0.006138138 | 0.9027186 | 0.004903045 | 0.9027259 | 0.004013852 |  |  | 3985 | 0.7681932 | 0.9147455 | 0.009714618 | 0.7875029 | 0.01118745 | 0.7874845 | 0.006176139 |  |  | 223560 | 0.8592334 | 0.8678712 | 0.01142632 | 0.8509918 | 0.009056599 | 0.8509982 | 0.01093028 |  |  | 181360 | 0.7287941 | 0.7035679 | 0.007884833 | 0.7371393 | 0.00548487 | 0.7371449 | 0.00864367
|  |  | 3842 | 0.976251 | 0.9900535 | 0.001178149 | 0.9774973 | 0.2457422 | 0.9776355 | 0.1267976 |  |  | 3766 | 0.9390093 | 0.9682267 | 0.004226889 | 0.9483257 | 0.003223669 | 0.9483653 | 0.006097158 |  |  | 3990 | 0.8773145 | 0.9635599 | 0.006113585 | 0.9027269 | 0.004902342 | 0.9027342 | 0.004013294 |  |  | 3990 | 0.7698747 | 0.9147485 | 0.009714132 | 0.7875118 | 0.01118755 | 0.7874934 | 0.006176246 |  |  | 223860 | 0.8547575 | 0.8678712 | 0.01142632 | 0.8511489 | 0.009058108 | 0.8511554 | 0.01093211 |  |  | 181660 | 0.7244432 | 0.7035679 | 0.007884833 | 0.7373134 | 0.005487552 | 0.737319 | 0.008644237
|  |  | 3847 | 0.976251 | 0.9901077 | 0.00117346 | 0.9775758 | 0.2457006 | 0.9777139 | 0.1268082 |  |  | 3771 | 0.9390093 | 0.9683186 | 0.004211996 | 0.9483969 | 0.003214199 | 0.9484364 | 0.006080398 |  |  | 3995 | 0.8773145 | 0.9635833 | 0.006089198 | 0.9027352 | 0.004901651 | 0.9027425 | 0.004012744 |  |  | 3995 | 0.7698747 | 0.9147514 | 0.009713653 | 0.7875208 | 0.01118765 | 0.7875024 | 0.006176354 |  |  | 224160 | 0.8547575 | 0.8678712 | 0.01142632 | 0.851306 | 0.00905961 | 0.8513124 | 0.01093393 |  |  | 181960 | 0.7222678 | 0.7035679 | 0.007884833 | 0.7374873 | 0.005490228 | 0.7374928 | 0.008644788
|  |  | 3852 | 0.978043 | 0.9901617 | 0.001168794 | 0.9776539 | 0.2456592 | 0.9777921 | 0.1268186 |  |  | 3776 | 0.9399698 | 0.9684101 | 0.004197153 | 0.9484677 | 0.003204777 | 0.9485072 | 0.006063724 |  |  | 4000 | 0.8762354 | 0.9636066 | 0.006064977 | 0.9027435 | 0.004900969 | 0.9027507 | 0.004012202 |  |  | 4000 | 0.7698747 | 0.9147543 | 0.009713183 | 0.7875297 | 0.01118775 | 0.7875113 | 0.006176461 |  |  | 224460 | 0.8525196 | 0.8678712 | 0.01142632 | 0.8514628 | 0.009061104 | 0.8514693 | 0.01093575 |  |  | 182260 | 0.7309696 | 0.7035679 | 0.007884833 | 0.7376608 | 0.005492899 | 0.7376664 | 0.008645323
|  |  | 3857 | 0.977147 | 0.9902153 | 0.001164149 | 0.9777318 | 0.2456179 | 0.9778699 | 0.1268291 |  |  | 3781 | 0.9399698 | 0.9685012 | 0.004182359 | 0.9485382 | 0.0031954 | 0.9485775 | 0.006047135 |  |  | 4005 | 0.8773145 | 0.9636297 | 0.006040921 | 0.9027517 | 0.004900298 | 0.9027589 | 0.004011669 |  |  | 4005 | 0.7698747 | 0.9147572 | 0.009712721 | 0.7875386 | 0.01118785 | 0.7875203 | 0.006176569 |  |  | 224760 | 0.8547575 | 0.8678712 | 0.01142632 | 0.8516194 | 0.009062591 | 0.8516259 | 0.01093755 |  |  | 182560 | 0.7244432 | 0.7035679 | 0.007884833 | 0.7378341 | 0.005495562 | 0.7378396 | 0.008645843
|  |  | 3862 | 0.978043 | 0.9902686 | 0.001159526 | 0.9778094 | 0.2455768 | 0.9779475 | 0.1268395 |  |  | 3786 | 0.9409302 | 0.9685918 | 0.004167616 | 0.9486082 | 0.00318607 | 0.9486475 | 0.006030631 |  |  | 4010 | 0.8762354 | 0.9636527 | 0.006017029 | 0.9027598 | 0.004899638 | 0.902767 | 0.004011144 |  |  | 4010 | 0.7681932 | 0.91476 | 0.009712267 | 0.7875476 | 0.01118795 | 0.7875292 | 0.006176677 |  |  | 225060 | 0.8525196 | 0.8678712 | 0.01142632 | 0.8517759 | 0.00906407 | 0.8517824 | 0.01093935 |  |  | 182860 | 0.7309696 | 0.7035679 | 0.007884833 | 0.738007 | 0.00549822 | 0.7380126 | 0.008646348
|  |  | 3867 | 0.9789389 | 0.9903216 | 0.001154925 | 0.9778868 | 0.2455358 | 0.9780248 | 0.1268499 |  |  | 3791 | 0.9409302 | 0.9686819 | 0.004152922 | 0.948678 | 0.003176786 | 0.9487172 | 0.006014212 |  |  | 4015 | 0.8762354 | 0.9636755 | 0.005993301 | 0.9027679 | 0.004898987 | 0.9027751 | 0.004010627 |  |  | 4015 | 0.7698747 | 0.9147628 | 0.00971182 | 0.7875565 | 0.01118805 | 0.7875381 | 0.006176785 |  |  | 225360 | 0.8569955 | 0.8678712 | 0.01142632 | 0.8519322 | 0.009065542 | 0.8519387 | 0.01094114 |  |  | 183160 | 0.7244432 | 0.7035679 | 0.007884833 | 0.7381797 | 0.005500872 | 0.7381853 | 0.008646837
|  |  | 3872 | 0.976251 | 0.9903744 | 0.001150345 | 0.9779638 | 0.2454949 | 0.9781018 | 0.1268602 |  |  | 3796 | 0.9409302 | 0.9687716 | 0.004138277 | 0.9487473 | 0.003167548 | 0.9487864054 | 0.005997877 |  |  | 4020 | 0.8783935 | 0.9636982 | 0.005969735 | 0.902776 | 0.004898347 | 0.9027831 | 0.004010118 |  |  | 4020 | 0.7681932 | 0.9147656 | 0.009711382 | 0.7875654 | 0.01118815 | 0.7875471 | 0.006176893 |  |  | 225660 | 0.8547575 | 0.8678712 | 0.01142632 | 0.8520883 | 0.009067007 | 0.8520948 | 0.01094292 |  |  | 183460 | 0.7244432 | 0.7035679 | 0.007884833 | 0.7383521 | 0.005503517 | 0.7383576 | 0.00864731
|  |  | 3877 | 0.978043 | 0.9904268 | 0.001145786 | 0.9780406 | 0.2454542 | 0.9781785 | 0.1268706 |  |  | 3801 | 0.9399698 | 0.9688608 | 0.004123682 | 0.9488162 | 0.003158356 | 0.9488553 | 0.005981627 |  |  | 4025 | 0.8773145 | 0.9637207 | 0.005946331 | 0.902784 | 0.004897716 | 0.9027911 | 0.004009616 |  |  | 4025 | 0.7698747 | 0.9147684 | 0.009710951 | 0.7875744 | 0.01118825 | 0.787556 | 0.006177001 |  |  | 225960 | 0.8569955 | 0.8678712 | 0.01142632 | 0.8522443 | 0.009068464 | 0.8522508 | 0.01094469 |  |  | 183760 | 0.7266187 | 0.7035679 | 0.007884833 | 0.7385242 | 0.005506157 | 0.7385297 | 0.008647769
|  |  | 3882 | 0.978043 | 0.9904788 | 0.001141248 | 0.9781171 | 0.2454136 | 0.978255 | 0.1268808 |  |  | 3806 | 0.9409302 | 0.9689496 | 0.004109136 | 0.9488848 | 0.00314921 | 0.9489238 | 0.005965461 |  |  | 4030 | 0.8773145 | 0.963743 | 0.005923089 | 0.9027919 | 0.004897095 | 0.902799 | 0.004009123 |  |  | 4030 | 0.7681932 | 0.9147711 | 0.009710527 | 0.7875833 | 0.01118835 | 0.7875649 | 0.00617711 |  |  | 226260 | 0.8614713 | 0.8678712 | 0.01142632 | 0.8524 | 0.009069914 | 0.8524066 | 0.01094645 |  |  | 184060 | 0.7244432 | 0.7035679 | 0.007884833 | 0.738696 | 0.00550879 | 0.7387016 | 0.008648212
|  |  | 3887 | 0.978043 | 0.9905306 | 0.001136732 | 0.9781933 | 0.2453732 | 0.9783311 | 0.1268911 |  |  | 3811 | 0.9399698 | 0.969038 | 0.004094639 | 0.9489531 | 0.003140109 | 0.948992 | 0.005949378 |  |  | 4035 | 0.8762354 | 0.9637652 | 0.005900007 | 0.9027999 | 0.004896483 | 0.9028069 | 0.004008637 |  |  | 4035 | 0.7665117 | 0.9147738 | 0.00971011 | 0.7875922 | 0.01118846 | 0.7875739 | 0.006177218 |  |  | 226560 | 0.8592334 | 0.8678712 | 0.01142632 | 0.8525556 | 0.009071357 | 0.8525622 | 0.01094821 |  |  | 184360 | 0.7309696 | 0.7035679 | 0.007884833 | 0.7388675 | 0.005511417 | 0.7388731 | 0.00864864
|  |  | 3892 | 0.978043 | 0.9905821 | 0.001132238 | 0.9782692 | 0.2453329 | 0.978407 | 0.1269013 |  |  | 3816 | 0.9409302 | 0.9691259 | 0.004080191 | 0.9490209 | 0.003131054 | 0.9490598 | 0.005933379 |  |  | 4040 | 0.8783935 | 0.9637873 | 0.005877085 | 0.9028077 | 0.004895881 | 0.9028148 | 0.004008158 |  |  | 4040 | 0.7681932 | 0.9147765 | 0.009709701 | 0.7876012 | 0.01118856 | 0.7875828 | 0.006177327 |  |  | 226860 | 0.8592334 | 0.8678712 | 0.01142632 | 0.852711 | 0.009072792 | 0.8527176 | 0.01094996 |  |  | 184660 | 0.7266187 | 0.7035679 | 0.007884833 | 0.7390387 | 0.005514038 | 0.7390443 | 0.008649052
|  |  | 3897 | 0.978043 | 0.9906333 | 0.001127764 | 0.9783449 | 0.2452927 | 0.9784827 | 0.1269115 |  |  | 3821 | 0.9399698 | 0.9692133 | 0.004065793 | 0.9490884 | 0.003122044 | 0.9491272 | 0.005917464 |  |  | 4045 | 0.8773145 | 0.9638092 | 0.005854322 | 0.9028155 | 0.004895288 | 0.9028225 | 0.004007687 |  |  | 4045 | 0.7681932 | 0.9147791 | 0.009709299 | 0.7876101 | 0.01118866 | 0.7875917 | 0.006177435 |  |  | 227160 | 0.8525196 | 0.8678712 | 0.01142632 | 0.8528662 | 0.00907422 | 0.8528728 | 0.0109517 |  |  | 184960 | 0.7266187 | 0.7035679 | 0.007884833 | 0.7392097 | 0.005516653 | 0.7392153 | 0.00864945
|  |  | 3902 | 0.9798349 | 0.9906842 | 0.001123311 | 0.9784203 | 0.2452527 | 0.978558 | 0.1269216 |  |  | 3826 | 0.9409302 | 0.9693004 | 0.004051443 | 0.9491556 | 0.003113079 | 0.9491943 | 0.005901631 |  |  | 4050 | 0.8762354 | 0.9638309 | 0.005831717 | 0.9028233 | 0.004894704 | 0.9028303 | 0.004007223 |  |  | 4050 | 0.7681932 | 0.9147818 | 0.009708904 | 0.787619 | 0.01118876 | 0.7876007 | 0.006177544 |  |  | 227460 | 0.8614713 | 0.8678712 | 0.01142632 | 0.8530213 | 0.009075641 | 0.8530279 | 0.01095343 |  |  | 185260 | 0.7287941 | 0.7035679 | 0.007884833 | 0.7393803 | 0.005519262 | 0.7393859 | 0.008649833
|  |  | 3907 | 0.977147 | 0.9907348 | 0.00111888 | 0.9784954 | 0.2452128 | 0.9786331 | 0.1269317 |  |  | 3831 | 0.9409302 | 0.969387 | 0.004037142 | 0.9492224 | 0.00310416 | 0.949261 | 0.005885881 |  |  | 4055 | 0.8762354 | 0.9638525 | 0.005809269 | 0.902831 | 0.004894129 | 0.902838 | 0.004006767 |  |  | 4055 | 0.7698747 | 0.9147844 | 0.009708515 | 0.787628 | 0.01118886 | 0.7876096 | 0.006177653 |  |  | 227760 | 0.8569955 | 0.8678712 | 0.01142632 | 0.8531762 | 0.009077054 | 0.8531828 | 0.01095515 |  |  | 185560 | 0.7266187 | 0.7035679 | 0.007884833 | 0.7395507 | 0.005521864 | 0.7395563 | 0.0086502
|  |  | 3912 | 0.978043 | 0.9907852 | 0.001114469 | 0.9785703 | 0.2451731 | 0.9787079 | 0.1269418 |  |  | 3836 | 0.9409302 | 0.9694731 | 0.004022889 | 0.9492888 | 0.003095285 | 0.9493273 | 0.005870214 |  |  | 4060 | 0.8783935 | 0.963874 | 0.005786978 | 0.9028387 | 0.004893563 | 0.9028456 | 0.004006317 |  |  | 4060 | 0.7648303 | 0.9147869 | 0.009708133 | 0.7876369 | 0.01118896 | 0.7876185 | 0.006177762 |  |  | 228060 | 0.8592334 | 0.8678712 | 0.01142632 | 0.8533309 | 0.00907846 | 0.8533375 | 0.01095687 |  |  | 185860 | 0.7266187 | 0.7035679 | 0.007884833 | 0.7397208 | 0.005524461 | 0.7397264 | 0.008650553
|  |  | 3917 | 0.9789389 | 0.9908352 | 0.001110079 | 0.9786449 | 0.2451335 | 0.9787824 | 0.1269518 |  |  | 3841 | 0.9399698 | 0.9695588 | 0.004008686 | 0.9493549 | 0.003086455 | 0.9493934 | 0.005854629 |  |  | 4065 | 0.8773145 | 0.9638953 | 0.005764844 | 0.9028463 | 0.004893006 | 0.9028533 | 0.004005875 |  |  | 4065 | 0.7698747 | 0.9147895 | 0.009707758 | 0.7876458 | 0.01118906 | 0.7876275 | 0.006177871 |  |  | 228360 | 0.8569955 | 0.8678712 | 0.01142632 | 0.8534854 | 0.009079859 | 0.853492 | 0.01095857 |  |  | 186160 | 0.733145 | 0.7035679 | 0.007884833 | 0.7398906 | 0.005527052 | 0.7398962 | 0.008650891
|  |  | 3922 | 0.9789389 | 0.9908849 | 0.00110571 | 0.9787192 | 0.245094 | 0.9788567 | 0.1269618 |  |  | 3846 | 0.9409302 | 0.9696442 | 0.00399453 | 0.9494207 | 0.00307767 | 0.949459 | 0.005839126 |  |  | 4070 | 0.8773145 | 0.9639165 | 0.005742864 | 0.9028539 | 0.004892457 | 0.9028608 | 0.004005439 |  |  | 4070 | 0.7681932 | 0.914792 | 0.009707389 | 0.7876547 | 0.01118917 | 0.7876364 | 0.00617798 |  |  | 228660 | 0.8592334 | 0.8678712 | 0.01142632 | 0.8536397 | 0.009081251 | 0.8536464 | 0.01096027 |  |  | 186460 | 0.7266187 | 0.7035679 | 0.007884833 | 0.7400601 | 0.005529637 | 0.7400657 | 0.008651214
|  |  | 3927 | 0.978043 | 0.9909344 | 0.001101362 | 0.9787933 | 0.2450547 | 0.9789307 | 0.1269718 |  |  | 3851 | 0.9409302 | 0.969729 | 0.003980424 | 0.949486 | 0.00306893 | 0.9495243 | 0.005823705 |  |  | 4075 | 0.8773145 | 0.9639375 | 0.005721039 | 0.9028615 | 0.004891917 | 0.9028683 | 0.00400501 |  |  | 4075 | 0.7698747 | 0.9147945 | 0.009707027 | 0.7876637 | 0.01118927 | 0.7876453 | 0.00617809 |  |  | 228960 | 0.8592334 | 0.8678712 | 0.01142632 | 0.8537939 | 0.009082635 | 0.8538005 | 0.01096197 |  |  | 186760 | 0.7309696 | 0.7035679 | 0.007884833 | 0.7402294 | 0.005532216 | 0.7402349 | 0.008651522
|  |  | 3932 | 0.9789389 | 0.9909835 | 0.001097034 | 0.9788671 | 0.2450155 | 0.9790044 | 0.1269817 |  |  | 3856 | 0.9409302 | 0.9698135 | 0.003966365 | 0.9495511 | 0.003060234 | 0.9495893 | 0.005808365 |  |  | 4080 | 0.8783935 | 0.9639584 | 0.005699368 | 0.902869 | 0.004891385 | 0.9028758 | 0.004004588 |  |  | 4080 | 0.7715562 | 0.914797 | 0.009706671 | 0.7876726 | 0.01118937 | 0.7876543 | 0.006178199 |  |  | 229260 | 0.8614713 | 0.8678712 | 0.01142632 | 0.8539479 | 0.009084012 | 0.8539545 | 0.01096365 |  |  | 187060 | 0.7309696 | 0.7035679 | 0.007884833 | 0.7403983 | 0.005534788 | 0.7404039 | 0.008651816
|  |  | 3937 | 0.978043 | 0.9910324 | 0.001092727 | 0.9789406 | 0.2449765 | 0.9790779 | 0.1269916 |  |  | 3861 | 0.9409302 | 0.9698975 | 0.003952354 | 0.9496158 | 0.003051583 | 0.9496539 | 0.005793107 |  |  | 4085 | 0.8794725 | 0.9639791 | 0.00567785 | 0.9028764 | 0.004890862 | 0.9028832 | 0.004004172 |  |  | 4085 | 0.7681932 | 0.9147994 | 0.009706321 | 0.7876815 | 0.01118947 | 0.7876632 | 0.006178309 |  |  | 229560 | 0.8569955 | 0.8678712 | 0.01142632 | 0.8541017 | 0.009085382 | 0.8541084 | 0.01096533 |  |  | 187360 | 0.7266187 | 0.7035679 | 0.007884833 | 0.740567 | 0.005537355 | 0.7405725 | 0.008652094
|  |  | 3942 | 0.9789389 | 0.991081 | 0.001088441 | 0.9790138 | 0.2449375 | 0.9791511 | 0.1270015 |  |  | 3866 | 0.9418907 | 0.9699811 | 0.003938392 | 0.9496801 | 0.003042975 | 0.9497182 | 0.005777929 |  |  | 4090 | 0.8783935 | 0.9639997 | 0.005656484 | 0.9028838 | 0.004890346 | 0.9028906 | 0.004003763 |  |  | 4090 | 0.7681932 | 0.9148019 | 0.009705977 | 0.7876905 | 0.01118957 | 0.7876721 | 0.006178418 |  |  | 229860 | 0.8569955 | 0.8678712 | 0.01142632 | 0.8542553 | 0.009086745 | 0.854262 | 0.01096699 |  |  | 187660 | 0.7287941 | 0.7035679 | 0.007884833 | 0.7407354 | 0.005539916 | 0.7407409 | 0.008652358
|  |  | 3947 | 0.978043 | 0.9911293 | 0.001084175 | 0.9790868 | 0.2448988 | 0.979224 | 0.1270113 |  |  | 3871 | 0.9428511 | 0.9700643 | 0.003924477 | 0.9497441 | 0.003034412 | 0.9497821 | 0.005762833 |  |  | 4095 | 0.8773145 | 0.9640202 | 0.00563527 | 0.9028912 | 0.004889839 | 0.902898 | 0.00400336 |  |  | 4095 | 0.7665117 | 0.9148043 | 0.009705639 | 0.7876994 | 0.01118968 | 0.7876811 | 0.006178528 |  |  | 230160 | 0.8592334 | 0.8678712 | 0.01142632 | 0.8544088 | 0.0090881 | 0.8544155 | 0.01096865 |  |  | 187960 | 0.7309696 | 0.7035679 | 0.007884833 | 0.7409035 | 0.005542471 | 0.740909 | 0.008652608
|  |  | 3952 | 0.978043 | 0.9911773 | 0.00107993 | 0.9791596 | 0.2448602 | 0.9792967 | 0.1270211 |  |  | 3876 | 0.9399698 | 0.9701471 | 0.003910611 | 0.9498078 | 0.003025893 | 0.9498457 | 0.005747817 |  |  | 4100 | 0.8794725 | 0.9640405 | 0.005614207 | 0.9028985 | 0.004889339 | 0.9029053 | 0.004002964 |  |  | 4100 | 0.7681932 | 0.9148067 | 0.009705307 | 0.7877083 | 0.01118978 | 0.78769 | 0.006178638 |  |  | 230460 | 0.8569955 | 0.8678712 | 0.01142632 | 0.8545621 | 0.009089449 | 0.8545688 | 0.01097031 |  |  | 188260 | 0.7287941 | 0.7035679 | 0.007884833 | 0.7410713 | 0.00554502 | 0.7410769 | 0.008652843
|  |  | 3957 | 0.977147 | 0.9912251 | 0.001075704 | 0.979232 | 0.2448217 | 0.9793691 | 0.1270308 |  |  | 3881 | 0.9409302 | 0.9702295 | 0.003896792 | 0.9498711 | 0.003017417 | 0.949909 | 0.005732881 |  |  | 4105 | 0.8783935 | 0.9640607 | 0.005593294 | 0.9029058 | 0.004888847 | 0.9029126 | 0.004002574 |  |  | 4105 | 0.7698747 | 0.914809 | 0.009704981 | 0.7877172 | 0.01118988 | 0.7876989 | 0.006178748 |  |  | 230760 | 0.8592334 | 0.8678712 | 0.01142632 | 0.8547152 | 0.00909079 | 0.8547219 | 0.01097195 |  |  | 188560 | 0.733145 | 0.7035679 | 0.007884833 | 0.7412388 | 0.005547563 | 0.7412444 | 0.008653064
|  |  | 3962 | 0.9789389 | 0.9912725 | 0.0010715 | 0.9793043 | 0.2447833 | 0.9794413 | 0.1270406 |  |  | 3886 | 0.9418907 | 0.9703114 | 0.003883021 | 0.9499341 | 0.003008986 | 0.9499719 | 0.005718026 |  |  | 4110 | 0.8783935 | 0.9640808 | 0.00557253 | 0.9029131 | 0.004888363 | 0.9029198 | 0.004002189 |  |  | 4110 | 0.7698747 | 0.9148114 | 0.00970466 | 0.7877262 | 0.01118998 | 0.7877078 | 0.006178859 |  |  | 231060 | 0.8592334 | 0.8678712 | 0.01142632 | 0.8548681 | 0.009092124 | 0.8548749 | 0.01097359 |  |  | 188860 | 0.7266187 | 0.7035679 | 0.007884833 | 0.7414061 | 0.0055501 | 0.7414117 | 0.00865327
|  |  | 3967 | 0.9789389 | 0.9913198 | 0.001067315 | 0.9793762 | 0.2447451 | 0.9795131 | 0.1270503 |  |  | 3891 | 0.9418907 | 0.970393 | 0.003869297 | 0.9499968 | 0.003000597 | 0.9500345 | 0.00570325 |  |  | 4115 | 0.8783935 | 0.9641007 | 0.005551915 | 0.9029203 | 0.004887886 | 0.902927 | 0.004001811 |  |  | 4115 | 0.7665117 | 0.9148137 | 0.009704345 | 0.7877351 | 0.01119009 | 0.7877168 | 0.006178969 |  |  | 231360 | 0.8592334 | 0.8678712 | 0.01142632 | 0.8550209 | 0.009093451 | 0.8550276 | 0.01097521 |  |  | 189160 | 0.7266187 | 0.7035679 | 0.007884833 | 0.7415731 | 0.005552632 | 0.7415786 | 0.008653462
|  |  | 3972 | 0.978043 | 0.9913667 | 0.00106315 | 0.9794479 | 0.244707 | 0.9795848 | 0.1270599 |  |  | 3896 | 0.9428511 | 0.9704741 | 0.003855621 | 0.9500591 | 0.002992253 | 0.9500967 | 0.005688553 |  |  | 4120 | 0.8773145 | 0.9641205 | 0.005531448 | 0.9029274 | 0.004887417 | 0.9029341 | 0.004001439 |  |  | 4120 | 0.7698747 | 0.914816 | 0.009704036 | 0.787744 | 0.01119019 | 0.7877257 | 0.006179079 |  |  | 231660 | 0.8637093 | 0.8678712 | 0.01142632 | 0.8551734 | 0.009094771 | 0.8551802 | 0.01097684 |  |  | 189460 | 0.7287941 | 0.7035679 | 0.007884833 | 0.7417398 | 0.005555157 | 0.7417453 | 0.008653639
|  |  | 3977 | 0.9798349 | 0.9914133 | 0.001059006 | 0.9795194 | 0.2446691 | 0.9796562 | 0.1270696 |  |  | 3901 | 0.9409302 | 0.9705548 | 0.003841992 | 0.9501211 | 0.002983951 | 0.9501587 | 0.005673936 |  |  | 4125 | 0.8805515 | 0.9641401 | 0.005511128 | 0.9029345 | 0.004886955 | 0.9029412 | 0.004001073 |  |  | 4125 | 0.7681932 | 0.9148182 | 0.009703731 | 0.7877529 | 0.01119029 | 0.7877346 | 0.00617919 |  |  | 231960 | 0.8659472 | 0.8678712 | 0.01142632 | 0.8553259 | 0.009096084 | 0.8553326 | 0.01097845 |  |  | 189760 | 0.7287941 | 0.7035679 | 0.007884833 | 0.7419062 | 0.005557677 | 0.7419118 | 0.008653803
|  |  | 3982 | 0.978043 | 0.9914597 | 0.001054882 | 0.9795905 | 0.2446313 | 0.9797273 | 0.1270792 |  |  | 3906 | 0.9418907 | 0.9706352 | 0.00382841 | 0.9501828 | 0.002975693 | 0.9502203 | 0.005659398 |  |  | 4130 | 0.8773145 | 0.9641596 | 0.005490955 | 0.9029416 | 0.004886501 | 0.9029483 | 0.004000712 |  |  | 4130 | 0.7681932 | 0.9148205 | 0.009703432 | 0.7877619 | 0.0111904 | 0.7877436 | 0.0061793 |  |  | 232260 | 0.8637093 | 0.8678712 | 0.01142632 | 0.8554781 | 0.009097389 | 0.8554849 | 0.01098005 |  |  | 190060 | 0.7309696 | 0.7035679 | 0.007884833 | 0.7420723 | 0.00556019 | 0.7420779 | 0.008653952
|  |  | 3987 | 0.9798349 | 0.9915058 | 0.001050777 | 0.9796615 | 0.2445937 | 0.9797981 | 0.1270887 |  |  | 3911 | 0.9409302 | 0.9707151 | 0.003814875 | 0.9502441 | 0.002967478 | 0.9502815 | 0.005644939 |  |  | 4135 | 0.8762354 | 0.964179 | 0.005470928 | 0.9029487 | 0.004886053 | 0.9029553 | 0.004000357 |  |  | 4135 | 0.7698747 | 0.9148227 | 0.009703139 | 0.7877708 | 0.0111905 | 0.7877525 | 0.006179411 |  |  | 232560 | 0.8659472 | 0.8678712 | 0.01142632 | 0.8556302 | 0.009098688 | 0.855637 | 0.01098165 |  |  | 190360 | 0.7309696 | 0.7035679 | 0.007884833 | 0.7422382 | 0.005562698 | 0.7422438 | 0.008654087
|  |  | 3992 | 0.9789389 | 0.9915517 | 0.001046693 | 0.9797322 | 0.2445561 | 0.9798687 | 0.1270983 |  |  | 3916 | 0.9409302 | 0.9707946 | 0.003801387 | 0.9503051 | 0.002959306 | 0.9503425 | 0.005630558 |  |  | 4140 | 0.8783935 | 0.9641982 | 0.005451045 | 0.9029557 | 0.004885613 | 0.9029623 | 0.004000008 |  |  | 4140 | 0.7698747 | 0.9148249 | 0.00970285 | 0.7877797 | 0.0111906 | 0.7877614 | 0.006179522 |  |  | 232860 | 0.8681852 | 0.8678712 | 0.01142632 | 0.855782 | 0.00909998 | 0.8557889 | 0.01098324 |  |  | 190660 | 0.7244432 | 0.7035679 | 0.007884833 | 0.7424038 | 0.0055652 | 0.7424094 | 0.008654207
|  |  | 3997 | 0.9789389 | 0.9915973 | 0.001042628 | 0.9798026 | 0.2445188 | 0.9799391 | 0.1271078 |  |  | 3921 | 0.9428511 | 0.9708738 | 0.003787947 | 0.9503658 | 0.002951176 | 0.9504031 | 0.005616256 |  |  | 4145 | 0.8783935 | 0.9642174 | 0.005431307 | 0.9029626 | 0.004885179 | 0.9029692 | 0.003999664 |  |  | 4145 | 0.7665117 | 0.9148271 | 0.009702566 | 0.7877886 | 0.01119071 | 0.7877703 | 0.006179633 |  |  | 233160 | 0.8614713 | 0.8678712 | 0.01142632 | 0.8559338 | 0.009101264 | 0.8559406 | 0.01098482 |  |  | 190960 | 0.7266187 | 0.7035679 | 0.007884833 | 0.7425691 | 0.005567697 | 0.7425747 | 0.008654314
|  |  | 4002 | 0.978043 | 0.9916426 | 0.001038583 | 0.9798727 | 0.2444815 | 0.9800092 | 0.1271173 |  |  | 3926 | 0.9428511 | 0.9709525 | 0.003774553 | 0.9504262 | 0.002943089 | 0.9504634 | 0.005602031 |  |  | 4150 | 0.8783935 | 0.9642363 | 0.005411713 | 0.9029696 | 0.004884752 | 0.9029761 | 0.003999326 |  |  | 4150 | 0.7698747 | 0.9148293 | 0.009702288 | 0.7877976 | 0.01119081 | 0.7877793 | 0.006179744 |  |  | 233460 | 0.8637093 | 0.8678712 | 0.01142632 | 0.8560853 | 0.009102542 | 0.8560921 | 0.01098639 |  |  | 191260 | 0.733145 | 0.7035679 | 0.007884833 | 0.7427341 | 0.005570187 | 0.7427397 | 0.008654407
|  |  | 4007 | 0.978043 | 0.9916877 | 0.001034558 | 0.9799427 | 0.2444444 | 0.980079 | 0.1271267 |  |  | 3931 | 0.9418907 | 0.9710308 | 0.003761206 | 0.9504863 | 0.002935045 | 0.9505234 | 0.005587884 |  |  | 4155 | 0.8773145 | 0.9642552 | 0.005392261 | 0.9029764 | 0.004884332 | 0.902983 | 0.003998993 |  |  | 4155 | 0.7698747 | 0.9148314 | 0.009702014 | 0.7878065 | 0.01119091 | 0.7877882 | 0.006179855 |  |  | 233760 | 0.8637093 | 0.8678712 | 0.01142632 | 0.8562367 | 0.009103812 | 0.8562435 | 0.01098796 |  |  | 191560 | 0.7222678 | 0.7035679 | 0.007884833 | 0.7428989 | 0.005572672 | 0.7429045 | 0.008654485
|  |  | 4012 | 0.9798349 | 0.9917325 | 0.001030553 | 0.9800123 | 0.2444074 | 0.9801486 | 0.1271361 |  |  | 3936 | 0.9428511 | 0.9711088 | 0.003747905 | 0.950546 | 0.002927043 | 0.950583 | 0.005573815 |  |  | 4160 | 0.8794725 | 0.9642739 | 0.005372952 | 0.9029833 | 0.004883919 | 0.9029898 | 0.003998665 |  |  | 4160 | 0.7681932 | 0.9148335 | 0.009701745 | 0.7878154 | 0.01119102 | 0.7877971 | 0.006179967 |  |  | 234060 | 0.8659472 | 0.8678712 | 0.01142632 | 0.8563879 | 0.009105075 | 0.8563947 | 0.01098952 |  |  | 191860 | 0.7309696 | 0.7035679 | 0.007884833 | 0.7430634 | 0.005575151 | 0.7430689 | 0.00865455
|  |  | 4017 | 0.978043 | 0.991777 | 0.001026567 | 0.9800818 | 0.2443706 | 0.980218 | 0.1271455 |  |  | 3941 | 0.9418907 | 0.9711864 | 0.003734651 | 0.9506054 | 0.002919084 | 0.9506424 | 0.005559823 |  |  | 4165 | 0.8783935 | 0.9642925 | 0.005353785 | 0.9029901 | 0.004883512 | 0.9029966 | 0.003998343 |  |  | 4165 | 0.7698747 | 0.9148356 | 0.00970148 | 0.7878243 | 0.01119112 | 0.787806 | 0.006180078 |  |  | 234360 | 0.8614713 | 0.8678712 | 0.01142632 | 0.8565389 | 0.009106332 | 0.8565458 | 0.01099107 |  |  | 192160 | 0.733145 | 0.7035679 | 0.007884833 | 0.7432276 | 0.005577624 | 0.7432331 | 0.008654601
|  |  | 4022 | 0.9807308 | 0.9918213 | 0.0010226 | 0.9801509 | 0.2443339 | 0.9802871 | 0.1271548 |  |  | 3946 | 0.9418907 | 0.9712635 | 0.003721443 | 0.9506645 | 0.002911166 | 0.9507014 | 0.005545908 |  |  | 4170 | 0.8794725 | 0.964311 | 0.005334758 | 0.9029969 | 0.004883111 | 0.9030033 | 0.003998025 |  |  | 4170 | 0.7698747 | 0.9148377 | 0.00970122 | 0.7878332 | 0.01119123 | 0.787815 | 0.00618019 |  |  | 234660 | 0.8659472 | 0.8678712 | 0.01142632 | 0.8566897 | 0.009107581 | 0.8566966 | 0.01099261 |  |  | 192460 | 0.7309696 | 0.7035679 | 0.007884833 | 0.7433915 | 0.005580092 | 0.7433971 | 0.008654638
|  |  | 4027 | 0.9789389 | 0.9918653 | 0.001018653 | 0.9802199 | 0.2442973 | 0.9803559 | 0.1271641 |  |  | 3951 | 0.9418907 | 0.9713403 | 0.003708282 | 0.9507233 | 0.002903291 | 0.9507601 | 0.00553207 |  |  | 4175 | 0.8783935 | 0.9643294 | 0.005315871 | 0.9030036 | 0.004882717 | 0.9030101 | 0.003997713 |  |  | 4175 | 0.7681932 | 0.9148397 | 0.009700965 | 0.7878422 | 0.01119133 | 0.7878239 | 0.006180302 |  |  | 234960 | 0.8681852 | 0.8678712 | 0.01142632 | 0.8568404 | 0.009108824 | 0.8568473 | 0.01099415 |  |  | 192760 | 0.7287941 | 0.7035679 | 0.007884833 | 0.7435552 | 0.005582554 | 0.7435607 | 0.008654662
|  |  | 4032 | 0.9789389 | 0.9919091 | 0.001014726 | 0.9802885 | 0.2442609 | 0.9804245 | 0.1271734 |  |  | 3956 | 0.9409302 | 0.9714167 | 0.003695166 | 0.9507818 | 0.002895457 | 0.9508186 | 0.005518308 |  |  | 4180 | 0.8773145 | 0.9643476 | 0.005297123 | 0.9030103 | 0.004882329 | 0.9030167 | 0.003997406 |  |  | 4180 | 0.7698747 | 0.9148418 | 0.009700714 | 0.7878511 | 0.01119143 | 0.7878328 | 0.006180413 |  |  | 235260 | 0.8659472 | 0.8678712 | 0.01142632 | 0.8569909 | 0.00911006 | 0.8569978 | 0.01099568 |  |  | 193060 | 0.733145 | 0.7035679 | 0.007884833 | 0.7437186 | 0.00558501 | 0.7437241 | 0.008654672
|  |  | 4037 | 0.9789389 | 0.9919526 | 0.001010817 | 0.980357 | 0.2442246 | 0.9804929 | 0.1271827 |  |  | 3961 | 0.9418907 | 0.9714928 | 0.003682097 | 0.95084 | 0.002887665 | 0.9508767 | 0.005504622 |  |  | 4185 | 0.8762354 | 0.9643657 | 0.005278515 | 0.903017 | 0.004881947 | 0.9030234 | 0.003997103 |  |  | 4185 | 0.7732377 | 0.9148438 | 0.009700468 | 0.78786 | 0.01119154 | 0.7878417 | 0.006180525 |  |  | 235560 | 0.8681852 | 0.8678712 | 0.01142632 | 0.8571412 | 0.009111288 | 0.8571482 | 0.0109972 |  |  | 193360 | 0.7374959 | 0.7035679 | 0.007884833 | 0.7438817 | 0.00558746 | 0.7438872 | 0.008654668
|  |  | 4042 | 0.9789389 | 0.9919959 | 0.001006928 | 0.9804252 | 0.2441885 | 0.980561 | 0.1271919 |  |  | 3966 | 0.9418907 | 0.9715684 | 0.003669074 | 0.9508978 | 0.002879915 | 0.9509345 | 0.005491013 |  |  | 4190 | 0.8805515 | 0.9643837 | 0.005260044 | 0.9030236 | 0.004881571 | 0.90303 | 0.003996805 |  |  | 4190 | 0.7715562 | 0.9148458 | 0.009700226 | 0.7878689 | 0.01119164 | 0.7878506 | 0.006180637 |  |  | 235860 | 0.8637093 | 0.8678712 | 0.01142632 | 0.8572914 | 0.00911251 | 0.8572983 | 0.01099871 |  |  | 193660 | 0.733145 | 0.7035679 | 0.007884833 | 0.7440445 | 0.005589905 | 0.7440501 | 0.00865465
|  |  | 4047 | 0.9789389 | 0.9920389 | 0.001003059 | 0.9804931 | 0.2441525 | 0.9806288 | 0.1272011 |  |  | 3971 | 0.9428511 | 0.9716437 | 0.003656096 | 0.9509554 | 0.002872206 | 0.9509919 | 0.005477479 |  |  | 4195 | 0.8773145 | 0.9644016 | 0.00524171 | 0.9030302 | 0.004881201 | 0.9030365 | 0.003996513 |  |  | 4195 | 0.7681932 | 0.9148478 | 0.009699988 | 0.7878778 | 0.01119175 | 0.7878596 | 0.00618075 |  |  | 236160 | 0.8637093 | 0.8678712 | 0.01142632 | 0.8574414 | 0.009113725 | 0.8574483 | 0.01100021 |  |  | 193960 | 0.7374959 | 0.7035679 | 0.007884833 | 0.7442071 | 0.005592344 | 0.7442126 | 0.008654619
|  |  | 4052 | 0.9798349 | 0.9920817 | 0.0009992079 | 0.9805608 | 0.2441166 | 0.9806965 | 0.1272102 |  |  | 3976 | 0.9418907 | 0.9717186 | 0.003643165 | 0.9510126 | 0.002864539 | 0.9510491 | 0.00546402 |  |  | 4200 | 0.8805515 | 0.9644193 | 0.005223513 | 0.9030367 | 0.004880837 | 0.9030431 | 0.003996224 |  |  | 4200 | 0.7698747 | 0.9148497 | 0.009699754 | 0.7878868 | 0.01119185 | 0.7878685 | 0.006180862 |  |  | 236460 | 0.8592334 | 0.8678712 | 0.01142632 | 0.8575912 | 0.009114933 | 0.8575982 | 0.01100171 |  |  | 194260 | 0.7287941 | 0.7035679 | 0.007884833 | 0.7443693 | 0.005594777 | 0.7443749 | 0.008654574
|  |  | 4057 | 0.9789389 | 0.9921242 | 0.0009953763 | 0.9806283 | 0.2440808 | 0.9807638 | 0.1272194 |  |  | 3981 | 0.9418907 | 0.9717931 | 0.003630279 | 0.9510696 | 0.002856913 | 0.951106 | 0.005450637 |  |  | 4205 | 0.8783935 | 0.9644369 | 0.005205452 | 0.9030433 | 0.004880479 | 0.9030496 | 0.003995941 |  |  | 4205 | 0.7715562 | 0.9148517 | 0.009699525 | 0.7878957 | 0.01119196 | 0.7878774 | 0.006180974 |  |  | 236760 | 0.8659472 | 0.8678712 | 0.01142632 | 0.8577408 | 0.009116134 | 0.8577478 | 0.0110032 |  |  | 194560 | 0.7287941 | 0.7035679 | 0.007884833 | 0.7445314 | 0.005597205 | 0.7445369 | 0.008654516
|  |  | 4062 | 0.9789389 | 0.9921665 | 0.0009915637 | 0.9806955 | 0.2440452 | 0.980831 | 0.1272284 |  |  | 3986 | 0.9418907 | 0.9718672 | 0.003617438 | 0.9511262 | 0.002849328 | 0.9511626 | 0.005437329 |  |  | 4210 | 0.8773145 | 0.9644544 | 0.005187526 | 0.9030497 | 0.004880126 | 0.903056 | 0.003995662 |  |  | 4210 | 0.7681932 | 0.9148536 | 0.009699299 | 0.7879046 | 0.01119206 | 0.7878863 | 0.006181087 |  |  | 237060 | 0.8637093 | 0.8678712 | 0.01142632 | 0.8578903 | 0.009117328 | 0.8578973 | 0.01100468 |  |  | 194860 | 0.7309696 | 0.7035679 | 0.007884833 | 0.7446931 | 0.005599627 | 0.7446987 | 0.008654445
|  |  | 4067 | 0.9798349 | 0.9922085 | 0.0009877701 | 0.9807625 | 0.2440098 | 0.9808979 | 0.1272375 |  |  | 3991 | 0.9409302 | 0.971941 | 0.003604643 | 0.9511826 | 0.002841783 | 0.9512189 | 0.005424095 |  |  | 4215 | 0.8783935 | 0.9644718 | 0.005169735 | 0.9030562 | 0.00487978 | 0.9030625 | 0.003995387 |  |  | 4215 | 0.7681932 | 0.9148555 | 0.009699077 | 0.7879135 | 0.01119217 | 0.7878952 | 0.006181199 |  |  | 237360 | 0.8614713 | 0.8678712 | 0.01142632 | 0.8580396 | 0.009118515 | 0.8580466 | 0.01100616 |  |  | 195160 | 0.7353205 | 0.7035679 | 0.007884833 | 0.7448546 | 0.005602043 | 0.7448601 | 0.00865436
|  |  | 4072 | 0.9798349 | 0.9922503 | 0.0009839954 | 0.9808292 | 0.2439744 | 0.9809645 | 0.1272465 |  |  | 3996 | 0.9418907 | 0.9720144 | 0.003591894 | 0.9512386 | 0.00283428 | 0.9512748 | 0.005410936 |  |  | 4220 | 0.8783935 | 0.9644891 | 0.005152077 | 0.9030626 | 0.004879438 | 0.9030689 | 0.003995117 |  |  | 4220 | 0.7681932 | 0.9148574 | 0.00969886 | 0.7879224 | 0.01119227 | 0.7879042 | 0.006181312 |  |  | 237660 | 0.8614713 | 0.8678712 | 0.01142632 | 0.8581888 | 0.009119696 | 0.8581958 | 0.01100762 |  |  | 195460 | 0.7287941 | 0.7035679 | 0.007884833 | 0.7450158 | 0.005604454 | 0.7450213 | 0.008654262
|  |  | 4077 | 0.9798349 | 0.9922918 | 0.0009802394 | 0.9808957 | 0.2439392 | 0.9810309 | 0.1272555 |  |  | 4001 | 0.9428511 | 0.9720874 | 0.003579189 | 0.9512944 | 0.002826818 | 0.9513305 | 0.005397851 |  |  | 4225 | 0.8794725 | 0.9645062 | 0.005134553 | 0.903069 | 0.004879102 | 0.9030752 | 0.003994851 |  |  | 4225 | 0.7681932 | 0.9148592 | 0.009698646 | 0.7879313 | 0.01119238 | 0.7879131 | 0.006181425 |  |  | 237960 | 0.8637093 | 0.8678712 | 0.01142632 | 0.8583377 | 0.009120869 | 0.8583447 | 0.01100908 |  |  | 195760 | 0.7309696 | 0.7035679 | 0.007884833 | 0.7451767 | 0.00560686 | 0.7451823 | 0.00865415
|  |  | 4082 | 0.9807308 | 0.9923331 | 0.0009765023 | 0.980962 | 0.2439041 | 0.9810971 | 0.1272645 |  |  | 4006 | 0.9428511 | 0.9721601 | 0.00356653 | 0.9513499 | 0.002819396 | 0.9513859 | 0.005384839 |  |  | 4230 | 0.8794725 | 0.9645233 | 0.00511716 | 0.9030753 | 0.004878772 | 0.9030816 | 0.00399459 |  |  | 4230 | 0.7681932 | 0.9148611 | 0.009698435 | 0.7879403 | 0.01119248 | 0.787922 | 0.006181538 |  |  | 238260 | 0.8637093 | 0.8678712 | 0.01142632 | 0.8584865 | 0.009122036 | 0.8584935 | 0.01101053 |  |  | 196060 | 0.7309696 | 0.7035679 | 0.007884833 | 0.7453374 | 0.005609259 | 0.7453429 | 0.008654026
|  |  | 4087 | 0.9798349 | 0.9923742 | 0.0009727838 | 0.981028 | 0.2438692 | 0.9811631 | 0.1272735 |  |  | 4011 | 0.9418907 | 0.9722324 | 0.003553916 | 0.951405 | 0.002812014 | 0.951441 | 0.005371902 |  |  | 4235 | 0.8794725 | 0.9645402 | 0.0050999 | 0.9030816 | 0.004878447 | 0.9030879 | 0.003994333 |  |  | 4235 | 0.7681932 | 0.9148629 | 0.009698229 | 0.7879492 | 0.01119259 | 0.7879309 | 0.006181651 |  |  | 238560 | 0.8659472 | 0.8678712 | 0.01142632 | 0.8586351 | 0.009123196 | 0.8586422 | 0.01101198 |  |  | 196360 | 0.7396714 | 0.7035679 | 0.007884833 | 0.7454978 | 0.005611654 | 0.7455033 | 0.008653888
|  |  | 4092 | 0.978043 | 0.992415 | 0.000969084 | 0.9810938 | 0.2438344 | 0.9812288 | 0.1272824 |  |  | 4016 | 0.9418907 | 0.9723044 | 0.003541346 | 0.9514599 | 0.002804673 | 0.9514958 | 0.005359038 |  |  | 4240 | 0.8794725 | 0.964557 | 0.00508277 | 0.9030879 | 0.004878127 | 0.9030941 | 0.00399408 |  |  | 4240 | 0.7698747 | 0.9148647 | 0.009698026 | 0.7879581 | 0.01119269 | 0.7879398 | 0.006181764 |  |  | 238860 | 0.8659472 | 0.8678712 | 0.01142632 | 0.8587836 | 0.00912435 | 0.8587906 | 0.01101342 |  |  | 196660 | 0.7396714 | 0.7035679 | 0.007884833 | 0.7456579 | 0.005614042 | 0.7456635 | 0.008653737
|  |  | 4097 | 0.9798349 | 0.9924556 | 0.0009654027 | 0.9811594 | 0.2437997 | 0.9812942 | 0.1272913 |  |  | 4021 | 0.9428511 | 0.972376 | 0.003528822 | 0.9515145 | 0.002797371 | 0.9515503 | 0.005346247 |  |  | 4245 | 0.8783935 | 0.9645737 | 0.005065771 | 0.9030942 | 0.004877812 | 0.9031003 | 0.003993831 |  |  | 4245 | 0.7698747 | 0.9148665 | 0.009697827 | 0.787967 | 0.0111928 | 0.7879487 | 0.006181878 |  |  | 239160 | 0.8637093 | 0.8678712 | 0.01142632 | 0.8589319 | 0.009125496 | 0.8589389 | 0.01101484 |  |  | 196960 | 0.733145 | 0.7035679 | 0.007884833 | 0.7458178 | 0.005616425 | 0.7458233 | 0.008653573
|  |  | 4102 | 0.9807308 | 0.992496 | 0.00096174 | 0.9812247 | 0.2437652 | 0.9813595 | 0.1273001 |  |  | 4026 | 0.9418907 | 0.9724472 | 0.003516342 | 0.9515688 | 0.00279011 | 0.9516046 | 0.005333528 |  |  | 4250 | 0.8783935 | 0.9645902 | 0.005048901 | 0.9031004 | 0.004877502 | 0.9031065 | 0.003993586 |  |  | 4250 | 0.7698747 | 0.9148683 | 0.009697631 | 0.7879759 | 0.01119291 | 0.7879577 | 0.006181991 |  |  | 239460 | 0.8659472 | 0.8678712 | 0.01142632 | 0.85908 | 0.009126636 | 0.8590871 | 0.01101627 |  |  | 197260 | 0.7353205 | 0.7035679 | 0.007884833 | 0.7459774 | 0.005618803 | 0.7459829 | 0.008653396
|  |  | 4107 | 0.9789389 | 0.9925361 | 0.0009580957 | 0.9812898 | 0.2437308 | 0.9814245 | 0.1273089 |  |  | 4031 | 0.9428511 | 0.9725181 | 0.003503906 | 0.9516228 | 0.002782889 | 0.9516585 | 0.005320883 |  |  | 4255 | 0.8794725 | 0.9646067 | 0.00503216 | 0.9031066 | 0.004877197 | 0.9031127 | 0.003993345 |  |  | 4255 | 0.7681932 | 0.9148701 | 0.009697438 | 0.7879848 | 0.01119301 | 0.7879666 | 0.006182105 |  |  | 239760 | 0.8637093 | 0.8678712 | 0.01142632 | 0.8592279 | 0.009127769 | 0.859235 | 0.01101768 |  |  | 197560 | 0.7353205 | 0.7035679 | 0.007884833 | 0.7461367 | 0.005621175 | 0.7461422 | 0.008653206
|  |  | 4112 | 0.9798349 | 0.992576 | 0.0009544698 | 0.9813547 | 0.2436965 | 0.9814893 | 0.1273177 |  |  | 4036 | 0.9428511 | 0.9725886 | 0.003491516 | 0.9516765 | 0.002775708 | 0.9517122 | 0.00530831 |  |  | 4260 | 0.8794725 | 0.9646231 | 0.005015548 | 0.9031127 | 0.004876897 | 0.9031188 | 0.003993108 |  |  | 4260 | 0.7681932 | 0.9148718 | 0.009697249 | 0.7879937 | 0.01119312 | 0.7879755 | 0.006182218 |  |  | 240060 | 0.8637093 | 0.8678712 | 0.01142632 | 0.8593757 | 0.009128895 | 0.8593828 | 0.01101909 |  |  | 197860 | 0.7353205 | 0.7035679 | 0.007884833 | 0.7462958 | 0.005623541 | 0.7463013 | 0.008653003
|  |  | 4117 | 0.9798349 | 0.9926156 | 0.0009508623 | 0.9814193 | 0.2436624 | 0.9815538 | 0.1273265 |  |  | 4041 | 0.9418907 | 0.9726588 | 0.003479169 | 0.95173 | 0.002768566 | 0.9517656 | 0.005295809 |  |  | 4265 | 0.8783935 | 0.9646393 | 0.004999063 | 0.9031188 | 0.004876602 | 0.9031249 | 0.003992875 |  |  | 4265 | 0.7698747 | 0.9148735 | 0.009697064 | 0.7880027 | 0.01119322 | 0.7879844 | 0.006182332 |  |  | 240360 | 0.8592334 | 0.8678712 | 0.01142632 | 0.8595233 | 0.009130015 | 0.8595304 | 0.01102049 |  |  | 198160 | 0.7309696 | 0.7035679 | 0.007884833 | 0.7464546 | 0.005625903 | 0.7464601 | 0.008652788
|  |  | 4122 | 0.9807308 | 0.9926551 | 0.000947273 | 0.9814837 | 0.2436284 | 0.9816181 | 0.1273352 |  |  | 4046 | 0.9418907 | 0.9727286 | 0.003466867 | 0.9517831 | 0.002761463 | 0.9518186 | 0.005283379 |  |  | 4270 | 0.8794725 | 0.9646554 | 0.004982705 | 0.9031249 | 0.004876312 | 0.903131 | 0.003992646 |  |  | 4270 | 0.7715562 | 0.9148752 | 0.009696881 | 0.7880116 | 0.01119333 | 0.7879933 | 0.006182446 |  |  | 240660 | 0.8614713 | 0.8678712 | 0.01142632 | 0.8596707 | 0.009131127 | 0.8596779 | 0.01102188 |  |  | 198460 | 0.733145 | 0.7035679 | 0.007884833 | 0.7466131 | 0.005628258 | 0.7466186 | 0.008652559
|  |  | 4127 | 0.9798349 | 0.9926943 | 0.0009437019 | 0.9815479 | 0.2435945 | 0.9816822 | 0.1273439 |  |  | 4051 | 0.9428511 | 0.9727981 | 0.003454609 | 0.951836 | 0.002754401 | 0.9518715 | 0.005271021 |  |  | 4275 | 0.8783935 | 0.9646714 | 0.004966473 | 0.903131 | 0.004876027 | 0.903137 | 0.00399242 |  |  | 4275 | 0.7698747 | 0.9148769 | 0.009696702 | 0.7880205 | 0.01119344 | 0.7880022 | 0.00618256 |  |  | 240960 | 0.8614713 | 0.8678712 | 0.01142632 | 0.859818 | 0.009132234 | 0.8598251 | 0.01102327 |  |  | 198760 | 0.733145 | 0.7035679 | 0.007884833 | 0.7467713 | 0.005630608 | 0.7467769 | 0.008652318
|  |  | 4132 | 0.9798349 | 0.9927333 | 0.0009401489 | 0.9816119 | 0.2435608 | 0.981746 | 0.1273526 |  |  | 4056 | 0.9438116 | 0.9728672 | 0.003442396 | 0.9518886 | 0.002747377 | 0.951924 | 0.005258735 |  |  | 4280 | 0.8794725 | 0.9646874 | 0.004950366 | 0.903137 | 0.004875746 | 0.9031431 | 0.003992198 |  |  | 4280 | 0.7698747 | 0.9148786 | 0.009696526 | 0.7880294 | 0.01119354 | 0.7880112 | 0.006182674 |  |  | 241260 | 0.8614713 | 0.8678712 | 0.01142632 | 0.8599651 | 0.009133333 | 0.8599722 | 0.01102464 |  |  | 199060 | 0.7374959 | 0.7035679 | 0.007884833 | 0.7469293 | 0.005632953 | 0.7469349 | 0.008652064
|  |  | 4137 | 0.9789389 | 0.992772 | 0.0009366141 | 0.9816756 | 0.2435272 | 0.9818097 | 0.1273613 |  |  | 4061 | 0.9428511 | 0.972936 | 0.003430226 | 0.9519409 | 0.002740392 | 0.9519762 | 0.00524652 |  |  | 4285 | 0.8773145 | 0.9647032 | 0.004934385 | 0.903143 | 0.004875469 | 0.903149 | 0.00399198 |  |  | 4285 | 0.7715562 | 0.9148803 | 0.009696353 | 0.7880383 | 0.01119365 | 0.7880201 | 0.006182789 |  |  | 241560 | 0.8637093 | 0.8678712 | 0.01142632 | 0.860112 | 0.009134426 | 0.8601192 | 0.01102601 |  |  | 199360 | 0.733145 | 0.7035679 | 0.007884833 | 0.7470871 | 0.005635292 | 0.7470926 | 0.008651797
|  |  | 4142 | 0.9807308 | 0.9928105 | 0.0009330973 | 0.9817391 | 0.2434937 | 0.9818731 | 0.1273699 |  |  | 4066 | 0.9438116 | 0.9730044 | 0.0034181 | 0.951993 | 0.002733447 | 0.9520282 | 0.005234375 |  |  | 4290 | 0.8794725 | 0.9647189 | 0.004918527 | 0.903149 | 0.004875197 | 0.903155 | 0.003991765 |  |  | 4290 | 0.7681932 | 0.9148819 | 0.009696183 | 0.7880472 | 0.01119376 | 0.788029 | 0.006182903 |  |  | 241860 | 0.8637093 | 0.8678712 | 0.01142632 | 0.8602588 | 0.009135512 | 0.860266 | 0.01102738 |  |  | 199660 | 0.7266187 | 0.7035679 | 0.007884833 | 0.7472445 | 0.005637626 | 0.7472501 | 0.008651517
|  |  | 4147 | 0.9816268 | 0.9928488 | 0.0009295984 | 0.9818024 | 0.2434603 | 0.9819362 | 0.1273785 |  |  | 4071 | 0.9428511 | 0.9730725 | 0.003406018 | 0.9520447 | 0.00272654 | 0.9520799 | 0.005222301 |  |  | 4295 | 0.8783935 | 0.9647345 | 0.004902793 | 0.9031549 | 0.00487493 | 0.9031609 | 0.003991554 |  |  | 4295 | 0.7715562 | 0.9148835 | 0.009696017 | 0.7880561 | 0.01119386 | 0.7880379 | 0.006183017 |  |  | 242160 | 0.8659472 | 0.8678712 | 0.01142632 | 0.8604054 | 0.009136592 | 0.8604126 | 0.01102873 |  |  | 199960 | 0.7309696 | 0.7035679 | 0.007884833 | 0.7474017 | 0.005639955 | 0.7474073 | 0.008651226
|  |  | 4152 | 0.9807308 | 0.9928869 | 0.0009261174 | 0.9818654 | 0.2434271 | 0.9819992 | 0.127387 |  |  | 4076 | 0.9428511 | 0.9731403 | 0.003393979 | 0.9520962 | 0.002719672 | 0.9521314 | 0.005210297 |  |  | 4300 | 0.8783935 | 0.9647499 | 0.004887182 | 0.9031608 | 0.004874667 | 0.9031668 | 0.003991347 |  |  | 4300 | 0.7698747 | 0.9148851 | 0.009695853 | 0.788065 | 0.01119397 | 0.7880468 | 0.006183132 |  |  | 242460 | 0.8592334 | 0.8678712 | 0.01142632 | 0.8605518 | 0.009137665 | 0.860559 | 0.01103008 |  |  | 200260 | 0.7440223 | 0.7035679 | 0.007884833 | 0.7475587 | 0.005642278 | 0.7475642 | 0.008650921
|  |  | 4157 | 0.9825227 | 0.9929248 | 0.0009226543 | 0.9819282 | 0.243394 | 0.9820619 | 0.1273956 |  |  | 4081 | 0.9428511 | 0.9732077 | 0.003381984 | 0.9521475 | 0.002712842 | 0.9521825 | 0.005198364 |  |  | 4305 | 0.8783935 | 0.9647653 | 0.004871693 | 0.9031667 | 0.004874408 | 0.9031726 | 0.003991142 |  |  | 4305 | 0.7698747 | 0.9148867 | 0.009695692 | 0.7880739 | 0.01119408 | 0.7880557 | 0.006183247 |  |  | 242760 | 0.8592334 | 0.8678712 | 0.01142632 | 0.8606981 | 0.009138731 | 0.8607053 | 0.01103142 |  |  | 200560 | 0.7353205 | 0.7035679 | 0.007884833 | 0.7477154 | 0.005644595 | 0.7477209 | 0.008650604
|  |  | 4162 | 0.9816268 | 0.9929624 | 0.0009192089 | 0.9819908 | 0.2433611 | 0.9821244 | 0.1274041 |  |  | 4086 | 0.9428511 | 0.9732748 | 0.003370032 | 0.9521984 | 0.002706051 | 0.9522334 | 0.0051865 |  |  | 4310 | 0.8805515 | 0.9647806 | 0.004856325 | 0.9031725 | 0.004874154 | 0.9031785 | 0.003990942 |  |  | 4310 | 0.7681932 | 0.9148883 | 0.009695533 | 0.7880828 | 0.01119418 | 0.7880646 | 0.006183362 |  |  | 243060 | 0.8681852 | 0.8678712 | 0.01142632 | 0.8608442 | 0.009139791 | 0.8608514 | 0.01103275 |  |  | 200860 | 0.7374959 | 0.7035679 | 0.007884833 | 0.7478718 | 0.005646908 | 0.7478773 | 0.008650275
|  |  | 4167 | 0.9798349 | 0.9929998 | 0.0009157813 | 0.9820532 | 0.2433283 | 0.9821866 | 0.1274125 |  |  | 4091 | 0.9438116 | 0.9733415 | 0.003358124 | 0.9522491 | 0.002699298 | 0.952284 | 0.005174705 |  |  | 4315 | 0.8783935 | 0.9647958 | 0.004841078 | 0.9031783 | 0.004873903 | 0.9031843 | 0.003990744 |  |  | 4315 | 0.7681932 | 0.9148899 | 0.009695378 | 0.7880918 | 0.01119429 | 0.7880735 | 0.006183477 |  |  | 243360 | 0.8681852 | 0.8678712 | 0.01142632 | 0.8609901 | 0.009140844 | 0.8609973 | 0.01103408 |  |  | 201160 | 0.7374959 | 0.7035679 | 0.007884833 | 0.7480279 | 0.005649215 | 0.7480334 | 0.008649933
|  |  | 4172 | 0.9807308 | 0.9930371 | 0.0009123713 | 0.9821154 | 0.2432956 | 0.9822487 | 0.127421 |  |  | 4096 | 0.9438116 | 0.9734079 | 0.003346259 | 0.9522995 | 0.002692583 | 0.9523344 | 0.00516298 |  |  | 4320 | 0.8783935 | 0.9648109 | 0.004825951 | 0.9031841 | 0.004873657 | 0.90319 | 0.00399055 |  |  | 4320 | 0.7698747 | 0.9148914 | 0.009695225 | 0.7881007 | 0.0111944 | 0.7880825 | 0.006183592 |  |  | 243660 | 0.8614713 | 0.8678712 | 0.01142632 | 0.8611358 | 0.00914189 | 0.8611431 | 0.0110354 |  |  | 201460 | 0.7374959 | 0.7035679 | 0.007884833 | 0.7481838 | 0.005651516 | 0.7481893 | 0.008649579
|  |  | 4177 | 0.9816268 | 0.993074 | 0.000908979 | 0.9821773 | 0.243263 | 0.9823105 | 0.1274294 |  |  | 4101 | 0.9438116 | 0.973474 | 0.003334438 | 0.9523497 | 0.002685907 | 0.9523845 | 0.005151323 |  |  | 4325 | 0.8794725 | 0.9648258 | 0.004810943 | 0.9031899 | 0.004873415 | 0.9031958 | 0.003990359 |  |  | 4325 | 0.7715562 | 0.914893 | 0.009695076 | 0.7881096 | 0.01119451 | 0.7880914 | 0.006183707 |  |  | 243960 | 0.8681852 | 0.8678712 | 0.01142632 | 0.8612814 | 0.00914293 | 0.8612887 | 0.01103671 |  |  | 201760 | 0.7374959 | 0.7035679 | 0.007884833 | 0.7483395 | 0.005653812 | 0.748345 | 0.008649212
|  |  | 4182 | 0.9798349 | 0.9931108 | 0.0009056042 | 0.982239 | 0.2432306 | 0.9823721 | 0.1274378 |  |  | 4106 | 0.9438116 | 0.9735398 | 0.003322659 | 0.9523996 | 0.002679268 | 0.9524343 | 0.005139736 |  |  | 4330 | 0.8794725 | 0.9648407 | 0.004796055 | 0.9031956 | 0.004873177 | 0.9032015 | 0.003990171 |  |  | 4330 | 0.7715562 | 0.9148945 | 0.009694928 | 0.7881185 | 0.01119461 | 0.7881003 | 0.006183822 |  |  | 244260 | 0.8614713 | 0.8678712 | 0.01142632 | 0.8614269 | 0.009143964 | 0.8614341 | 0.01103802 |  |  | 202060 | 0.7396714 | 0.7035679 | 0.007884833 | 0.7484948 | 0.005656103 | 0.7485003 | 0.008648834
|  |  | 4187 | 0.9798349 | 0.9931474 | 0.0009022468 | 0.9823005 | 0.2431983 | 0.9824335 | 0.1274462 |  |  | 4111 | 0.9428511 | 0.9736052 | 0.003310923 | 0.9524492 | 0.002672667 | 0.9524839 | 0.005128217 |  |  | 4335 | 0.8794725 | 0.9648555 | 0.004781284 | 0.9032013 | 0.004872943 | 0.9032072 | 0.003989987 |  |  | 4335 | 0.7715562 | 0.914896 | 0.009694784 | 0.7881274 | 0.01119472 | 0.7881092 | 0.006183937 |  |  | 244560 | 0.8659472 | 0.8678712 | 0.01142632 | 0.8615721 | 0.009144991 | 0.8615794 | 0.01103931 |  |  | 202360 | 0.7374959 | 0.7035679 | 0.007884833 | 0.7486499 | 0.005658389 | 0.7486554 | 0.008648443
|  |  | 4192 | 0.9807308 | 0.9931837 | 0.0008989069 | 0.9823618 | 0.2431661 | 0.9824947 | 0.1274545 |  |  | 4116 | 0.9438116 | 0.9736703 | 0.00329923 | 0.9524986 | 0.002666104 | 0.9525332 | 0.005116766 |  |  | 4340 | 0.8794725 | 0.9648701 | 0.004766631 | 0.903207 | 0.004872712 | 0.9032128 | 0.003989805 |  |  | 4340 | 0.7698747 | 0.9148975 | 0.009694642 | 0.7881363 | 0.01119483 | 0.7881181 | 0.006184053 |  |  | 244860 | 0.8659472 | 0.8678712 | 0.01142632 | 0.8617172 | 0.009146011 | 0.8617245 | 0.0110406 |  |  | 202660 | 0.7374959 | 0.7035679 | 0.007884833 | 0.7488048 | 0.005660669 | 0.7488103 | 0.00864804
|  |  | 4197 | 0.9807308 | 0.9932199 | 0.0008955843 | 0.9824228 | 0.243134 | 0.9825556 | 0.1274628 |  |  | 4121 | 0.9447721 | 0.973735 | 0.00328758 | 0.9525477 | 0.002659578 | 0.9525822 | 0.005105382 |  |  | 4345 | 0.8794725 | 0.9648847 | 0.004752094 | 0.9032126 | 0.004872486 | 0.9032185 | 0.003989627 |  |  | 4345 | 0.7681932 | 0.9148989 | 0.009694502 | 0.7881452 | 0.01119494 | 0.788127 | 0.006184169 |  |  | 245160 | 0.8659472 | 0.8678712 | 0.01142632 | 0.8618621 | 0.009147025 | 0.8618694 | 0.01104189 |  |  | 202960 | 0.733145 | 0.7035679 | 0.007884833 | 0.7489594 | 0.005662944 | 0.7489649 | 0.008647624
|  |  | 4202 | 0.9807308 | 0.9932558 | 0.0008922791 | 0.9824837 | 0.2431021 | 0.9826164 | 0.1274711 |  |  | 4126 | 0.9447721 | 0.9737995 | 0.003275972 | 0.9525965 | 0.00265309 | 0.952631 | 0.005094067 |  |  | 4350 | 0.8794725 | 0.9648992 | 0.004737674 | 0.9032182 | 0.004872263 | 0.9032241 | 0.003989451 |  |  | 4350 | 0.7715562 | 0.9149004 | 0.009694365 | 0.7881541 | 0.01119504 | 0.7881359 | 0.006184284 |  |  | 245460 | 0.8659472 | 0.8678712 | 0.01142632 | 0.8620069 | 0.009148033 | 0.8620142 | 0.01104316 |  |  | 203260 | 0.7396714 | 0.7035679 | 0.007884833 | 0.7491137 | 0.005665214 | 0.7491192 | 0.008647197
|  |  | 4207 | 0.9816268 | 0.9932915 | 0.0008889911 | 0.9825443 | 0.2430703 | 0.9826769 | 0.1274793 |  |  | 4131 | 0.9438116 | 0.9738636 | 0.003264407 | 0.9526451 | 0.002646639 | 0.9526795 | 0.005082819 |  |  | 4355 | 0.8783935 | 0.9649135 | 0.004723369 | 0.9032238 | 0.004872044 | 0.9032297 | 0.003989279 |  |  | 4355 | 0.7698747 | 0.9149019 | 0.00969423 | 0.788163 | 0.01119515 | 0.7881448 | 0.0061844 |  |  | 245760 | 0.8659472 | 0.8678712 | 0.01142632 | 0.8621515 | 0.009149033 | 0.8621588 | 0.01104443 |  |  | 203560 | 0.7374959 | 0.7035679 | 0.007884833 | 0.7492678 | 0.005667479 | 0.7492733 | 0.008646758
|  |  | 4212 | 0.9807308 | 0.9933271 | 0.0008857202 | 0.9826047 | 0.2430387 | 0.9827372 | 0.1274876 |  |  | 4136 | 0.9447721 | 0.9739274 | 0.003252884 | 0.9526935 | 0.002640224 | 0.9527278 | 0.005071638 |  |  | 4360 | 0.8794725 | 0.9649278 | 0.004709178 | 0.9032294 | 0.004871828 | 0.9032352 | 0.003989109 |  |  | 4360 | 0.7715562 | 0.9149033 | 0.009694098 | 0.7881719 | 0.01119526 | 0.7881537 | 0.006184516 |  |  | 246060 | 0.8637093 | 0.8678712 | 0.01142632 | 0.8622959 | 0.009150028 | 0.8623032 | 0.01104569 |  |  | 203860 | 0.7418468 | 0.7035679 | 0.007884833 | 0.7494216 | 0.005669738 | 0.7494271 | 0.008646307
|  |  | 4217 | 0.9807308 | 0.9933624 | 0.0008824665 | 0.9826649 | 0.2430071 | 0.9827973 | 0.1274958 |  |  | 4141 | 0.9438116 | 0.9739909 | 0.003241404 | 0.9527415 | 0.002633847 | 0.9527758 | 0.005060524 |  |  | 4365 | 0.8794725 | 0.964942 | 0.004695102 | 0.9032349 | 0.004871616 | 0.9032407 | 0.003988942 |  |  | 4365 | 0.7698747 | 0.9149047 | 0.009693968 | 0.7881808 | 0.01119537 | 0.7881626 | 0.006184632 |  |  | 246360 | 0.8637093 | 0.8678712 | 0.01142632 | 0.8624402 | 0.009151016 | 0.8624475 | 0.01104695 |  |  | 204160 | 0.7353205 | 0.7035679 | 0.007884833 | 0.7495752 | 0.005671992 | 0.7495806 | 0.008645843
|  |  | 4222 | 0.9807308 | 0.9933975 | 0.0008792299 | 0.9827249 | 0.2429757 | 0.9828572 | 0.1275039 |  |  | 4146 | 0.9447721 | 0.9740541 | 0.003229966 | 0.9527894 | 0.002627507 | 0.9528236 | 0.005049477 |  |  | 4370 | 0.8794725 | 0.9649561 | 0.004681139 | 0.9032405 | 0.004871408 | 0.9032462 | 0.003988778 |  |  | 4370 | 0.7715562 | 0.9149061 | 0.009693841 | 0.7881897 | 0.01119548 | 0.7881715 | 0.006184749 |  |  | 246660 | 0.8726611 | 0.8678712 | 0.01142632 | 0.8625843 | 0.009151998 | 0.8625916 | 0.01104819 |  |  | 204460 | 0.7396714 | 0.7035679 | 0.007884833 | 0.7497285 | 0.005674241 | 0.7497339 | 0.008645368
|  |  | 4227 | 0.9807308 | 0.9934324 | 0.0008760102 | 0.9827847 | 0.2429444 | 0.9829168 | 0.1275121 |  |  | 4151 | 0.9428511 | 0.9741169 | 0.00321857 | 0.9528369 | 0.002621203 | 0.9528711 | 0.005038496 |  |  | 4375 | 0.8783935 | 0.9649701 | 0.004667289 | 0.9032459 | 0.004871203 | 0.9032517 | 0.003988617 |  |  | 4375 | 0.7715562 | 0.9149075 | 0.009693715 | 0.7881986 | 0.01119559 | 0.7881804 | 0.006184865 |  |  | 246960 | 0.8569955 | 0.8678712 | 0.01142632 | 0.8627282 | 0.009152973 | 0.8627356 | 0.01104943 |  |  | 204760 | 0.7396714 | 0.7035679 | 0.007884833 | 0.7498815 | 0.005676485 | 0.749887 | 0.008644882
|  |  | 4232 | 0.9807308 | 0.9934671 | 0.0008728075 | 0.9828443 | 0.2429133 | 0.9829763 | 0.1275202 |  |  | 4156 | 0.9418907 | 0.9741795 | 0.003207215 | 0.9528843 | 0.002614936 | 0.9529184 | 0.005027581 |  |  | 4380 | 0.8783935 | 0.9649839 | 0.004653551 | 0.9032514 | 0.004871002 | 0.9032571 | 0.003988459 |  |  | 4380 | 0.7732377 | 0.9149089 | 0.009693592 | 0.7882075 | 0.0111957 | 0.7881894 | 0.006184981 |  |  | 247260 | 0.8614713 | 0.8678712 | 0.01142632 | 0.862872 | 0.009153942 | 0.8628794 | 0.01105067 |  |  | 205060 | 0.7440223 | 0.7035679 | 0.007884833 | 0.7500343 | 0.005678723 | 0.7500398 | 0.008644383
|  |  | 4237 | 0.9807308 | 0.9935016 | 0.0008696217 | 0.9829036 | 0.2428823 | 0.9830355 | 0.1275283 |  |  | 4161 | 0.9428511 | 0.9742417 | 0.003195903 | 0.9529313 | 0.002608706 | 0.9529654 | 0.005016732 |  |  | 4385 | 0.8805515 | 0.9649977 | 0.004639925 | 0.9032568 | 0.004870804 | 0.9032626 | 0.003988303 |  |  | 4385 | 0.7698747 | 0.9149102 | 0.009693472 | 0.7882164 | 0.0111958 | 0.7881983 | 0.006185098 |  |  | 247560 | 0.8659472 | 0.8678712 | 0.01142632 | 0.8630156 | 0.009154904 | 0.863023 | 0.01105189 |  |  | 205360 | 0.7418468 | 0.7035679 | 0.007884833 | 0.7501868 | 0.005680957 | 0.7501923 | 0.008643872
|  |  | 4242 | 0.9807308 | 0.9935359 | 0.0008664528 | 0.9829628 | 0.2428514 | 0.9830945 | 0.1275363 |  |  | 4166 | 0.9447721 | 0.9743036 | 0.003184633 | 0.9529782 | 0.002602511 | 0.9530122 | 0.005005948 |  |  | 4390 | 0.8805515 | 0.9650114 | 0.004626409 | 0.9032622 | 0.004870609 | 0.903268 | 0.00398815 |  |  | 4390 | 0.7732377 | 0.9149116 | 0.009693353 | 0.7882253 | 0.01119591 | 0.7882072 | 0.006185215 |  |  | 247860 | 0.8592334 | 0.8678712 | 0.01142632 | 0.863159 | 0.00915586 | 0.8631664 | 0.01105311 |  |  | 205660 | 0.7483732 | 0.7035679 | 0.007884833 | 0.7503391 | 0.005683185 | 0.7503446 | 0.00864335
|  |  | 4247 | 0.9807308 | 0.99357 | 0.0008633006 | 0.9830217 | 0.2428206 | 0.9831534 | 0.1275444 |  |  | 4171 | 0.9447721 | 0.9743652 | 0.003173404 | 0.9530248 | 0.002596353 | 0.9530587 | 0.00499523 |  |  | 4395 | 0.8783935 | 0.9650251 | 0.004613004 | 0.9032676 | 0.004870418 | 0.9032733 | 0.003988 |  |  | 4395 | 0.7715562 | 0.9149129 | 0.009693236 | 0.7882342 | 0.01119602 | 0.7882161 | 0.006185331 |  |  | 248160 | 0.8659472 | 0.8678712 | 0.01142632 | 0.8633023 | 0.00915681 | 0.8633097 | 0.01105432 |  |  | 205960 | 0.7461977 | 0.7035679 | 0.007884833 | 0.7504911 | 0.005685408 | 0.7504966 | 0.008642817
|  |  | 4252 | 0.9807308 | 0.9936039 | 0.0008601651 | 0.9830804 | 0.24279 | 0.983212 | 0.1275524 |  |  | 4176 | 0.9428511 | 0.9744265 | 0.003162217 | 0.9530711 | 0.002590231 | 0.953105 | 0.004984577 |  |  | 4400 | 0.8794725 | 0.9650386 | 0.004599708 | 0.903273 | 0.00487023 | 0.9032787 | 0.003987852 |  |  | 4400 | 0.7698747 | 0.9149142 | 0.009693122 | 0.7882431 | 0.01119613 | 0.788225 | 0.006185448 |  |  | 248460 | 0.8637093 | 0.8678712 | 0.01142632 | 0.8634454 | 0.009157753 | 0.8634528 | 0.01105553 |  |  | 206260 | 0.7418468 | 0.7035679 | 0.007884833 | 0.7506429 | 0.005687626 | 0.7506483 | 0.008642271
|  |  | 4257 | 0.9816268 | 0.9936376 | 0.0008570463 | 0.9831389 | 0.2427594 | 0.9832704 | 0.1275604 |  |  | 4181 | 0.9438116 | 0.9744875 | 0.003151071 | 0.9531172 | 0.002584145 | 0.953151 | 0.004973988 |  |  | 4405 | 0.8783935 | 0.965052 | 0.004586521 | 0.9032783 | 0.004870045 | 0.903284 | 0.003987707 |  |  | 4405 | 0.7715562 | 0.9149156 | 0.009693009 | 0.788252 | 0.01119624 | 0.7882339 | 0.006185565 |  |  | 248760 | 0.8637093 | 0.8678712 | 0.01142632 | 0.8635884 | 0.00915869 | 0.8635958 | 0.01105673 |  |  | 206560 | 0.7396714 | 0.7035679 | 0.007884833 | 0.7507944 | 0.005689839 | 0.7507999 | 0.008641714
|  |  | 4262 | 0.9816268 | 0.9936712 | 0.000853944 | 0.9831972 | 0.242729 | 0.9833285 | 0.1275683 |  |  | 4186 | 0.9428511 | 0.9745482 | 0.003139967 | 0.953163 | 0.002578094 | 0.9531968 | 0.004963464 |  |  | 4410 | 0.8794725 | 0.9650653 | 0.004573442 | 0.9032836 | 0.004869863 | 0.9032893 | 0.003987564 |  |  | 4410 | 0.7715562 | 0.9149169 | 0.009692899 | 0.7882609 | 0.01119635 | 0.7882428 | 0.006185682 |  |  | 249060 | 0.8592334 | 0.8678712 | 0.01142632 | 0.8637312 | 0.009159621 | 0.8637386 | 0.01105792 |  |  | 206860 | 0.7440223 | 0.7035679 | 0.007884833 | 0.7509457 | 0.005692046 | 0.7509511 | 0.008641146
|  |  | 4267 | 0.9807308 | 0.9937045 | 0.0008508583 | 0.9832554 | 0.2426988 | 0.9833865 | 0.1275762 |  |  | 4191 | 0.9438116 | 0.9746086 | 0.003128904 | 0.9532087 | 0.002572079 | 0.9532423 | 0.004953005 |  |  | 4415 | 0.8805515 | 0.9650786 | 0.00456047 | 0.9032889 | 0.004869684 | 0.9032946 | 0.003987424 |  |  | 4415 | 0.7715562 | 0.9149181 | 0.00969279 | 0.7882698 | 0.01119646 | 0.7882517 | 0.0061858 |  |  | 249360 | 0.8659472 | 0.8678712 | 0.01142632 | 0.8638738 | 0.009160545 | 0.8638812 | 0.0110591 |  |  | 207160 | 0.733145 | 0.7035679 | 0.007884833 | 0.7510967 | 0.005694249 | 0.7511021 | 0.008640566
|  |  | 4272 | 0.9807308 | 0.9937376 | 0.0008477891 | 0.9833133 | 0.2426686 | 0.9834443 | 0.1275841 |  |  | 4196 | 0.9438116 | 0.9746687 | 0.003117882 | 0.953254 | 0.0025661 | 0.9532877 | 0.004942609 |  |  | 4420 | 0.8794725 | 0.9650917 | 0.004547606 | 0.9032942 | 0.004869509 | 0.9032998 | 0.003987286 |  |  | 4420 | 0.7698747 | 0.9149194 | 0.009692684 | 0.7882787 | 0.01119657 | 0.7882606 | 0.006185917 |  |  | 249660 | 0.8637093 | 0.8678712 | 0.01142632 | 0.8640162 | 0.009161463 | 0.8640237 | 0.01106028 |  |  | 207460 | 0.7353205 | 0.7035679 | 0.007884833 | 0.7512474 | 0.005696446 | 0.7512529 | 0.008639975
|  |  | 4277 | 0.9807308 | 0.9937706 | 0.0008447363 | 0.9833709 | 0.2426386 | 0.9835019 | 0.127592 |  |  | 4201 | 0.9447721 | 0.9747284 | 0.003106901 | 0.9532992 | 0.002560156 | 0.9533327 | 0.004932277 |  |  | 4425 | 0.8794725 | 0.9651048 | 0.004534848 | 0.9032994 | 0.004869336 | 0.903305 | 0.00398715 |  |  | 4425 | 0.7715562 | 0.9149207 | 0.009692579 | 0.7882876 | 0.01119668 | 0.7882695 | 0.006186035 |  |  | 249960 | 0.8614713 | 0.8678712 | 0.01142632 | 0.8641585 | 0.009162375 | 0.864166 | 0.01106145 |  |  | 207760 | 0.7418468 | 0.7035679 | 0.007884833 | 0.7513979 | 0.005698639 | 0.7514034 | 0.008639372
|  |  | 4282 | 0.9807308 | 0.9938033 | 0.0008416999 | 0.9834284 | 0.2426087 | 0.9835593 | 0.1275999 |  |  | 4206 | 0.9418907 | 0.9747879 | 0.003095961 | 0.9533441 | 0.002554247 | 0.9533776 | 0.004922009 |  |  | 4430 | 0.8794725 | 0.9651178 | 0.004522195 | 0.9033046 | 0.004869166 | 0.9033102 | 0.003987017 |  |  | 4430 | 0.7698747 | 0.9149219 | 0.009692477 | 0.7882965 | 0.01119679 | 0.7882784 | 0.006186152 |  |  | 250260 | 0.8637093 | 0.8678712 | 0.01142632 | 0.8643007 | 0.00916328 | 0.8643081 | 0.01106261 |  |  | 208060 | 0.7396714 | 0.7035679 | 0.007884833 | 0.7515482 | 0.005700826 | 0.7515536 | 0.008638758
|  |  | 4287 | 0.9807308 | 0.9938359 | 0.0008386798 | 0.9834857 | 0.2425789 | 0.9836164 | 0.1276077 |  |  | 4211 | 0.9438116 | 0.9748471 | 0.003085063 | 0.9533887 | 0.002548373 | 0.9534222 | 0.004911804 |  |  | 4435 | 0.8805515 | 0.9651307 | 0.004509648 | 0.9033098 | 0.004869 | 0.9033154 | 0.003986887 |  |  | 4435 | 0.7732377 | 0.9149232 | 0.009692376 | 0.7883054 | 0.0111969 | 0.7882873 | 0.00618627 |  |  | 250560 | 0.8614713 | 0.8678712 | 0.01142632 | 0.8644427 | 0.00916418 | 0.8644501 | 0.01106377 |  |  | 208360 | 0.7461977 | 0.7035679 | 0.007884833 | 0.7516982 | 0.005703008 | 0.7517036 | 0.008638133
|  |  | 4292 | 0.9816268 | 0.9938682 | 0.0008356759 | 0.9835428 | 0.2425493 | 0.9836734 | 0.1276155 |  |  | 4216 | 0.9447721 | 0.974906 | 0.003074204 | 0.9534332 | 0.002542535 | 0.9534665 | 0.004901661 |  |  | 4440 | 0.8805515 | 0.9651435 | 0.004497205 | 0.903315 | 0.004868836 | 0.9033206 | 0.003986758 |  |  | 4440 | 0.7715562 | 0.9149244 | 0.009692277 | 0.7883143 | 0.01119701 | 0.7882962 | 0.006186388 |  |  | 250860 | 0.8704231 | 0.8678712 | 0.01142632 | 0.8645845 | 0.009165073 | 0.8645919 | 0.01106492 |  |  | 208660 | 0.733145 | 0.7035679 | 0.007884833 | 0.7518479 | 0.005705185 | 0.7518533 | 0.008637496
|  |  | 4297 | 0.9816268 | 0.9939004 | 0.0008326882 | 0.9835997 | 0.2425197 | 0.9837301 | 0.1276233 |  |  | 4221 | 0.9438116 | 0.9749646 | 0.003063387 | 0.9534774 | 0.002536731 | 0.9535107 | 0.004891582 |  |  | 4445 | 0.8816305 | 0.9651562 | 0.004484865 | 0.9033201 | 0.004868675 | 0.9033257 | 0.003986632 |  |  | 4445 | 0.7715562 | 0.9149256 | 0.009692179 | 0.7883232 | 0.01119712 | 0.7883051 | 0.006186506 |  |  | 251160 | 0.8637093 | 0.8678712 | 0.01142632 | 0.8647261 | 0.009165959 | 0.8647336 | 0.01106606 |  |  | 208960 | 0.7418468 | 0.7035679 | 0.007884833 | 0.7519974 | 0.005707357 | 0.7520028 | 0.008636849
|  |  | 4302 | 0.9807308 | 0.9939324 | 0.0008297167 | 0.9836564 | 0.2424903 | 0.9837867 | 0.127631 |  |  | 4226 | 0.9428511 | 0.9750229 | 0.00305261 | 0.9535213 | 0.002530961 | 0.9535546 | 0.004881565 |  |  | 4450 | 0.8805515 | 0.9651688 | 0.004472629 | 0.9033252 | 0.004868516 | 0.9033308 | 0.003986508 |  |  | 4450 | 0.7698747 | 0.9149268 | 0.009692084 | 0.7883321 | 0.01119723 | 0.788314 | 0.006186624 |  |  | 251460 | 0.8704231 | 0.8678712 | 0.01142632 | 0.8648676 | 0.00916684 | 0.8648751 | 0.0110672 |  |  | 209260 | 0.7440223 | 0.7035679 | 0.007884833 | 0.7521467 | 0.005709525 | 0.7521521 | 0.00863619
|  |  | 4307 | 0.9816268 | 0.9939642 | 0.0008267612 | 0.9837129 | 0.2424611 | 0.9838431 | 0.1276387 |  |  | 4231 | 0.9428511 | 0.9750809 | 0.003041873 | 0.953565 | 0.002525227 | 0.9535983 | 0.00487161 |  |  | 4455 | 0.8805515 | 0.9651814 | 0.004460495 | 0.9033303 | 0.004868361 | 0.9033359 | 0.003986386 |  |  | 4455 | 0.7715562 | 0.914928 | 0.00969199 | 0.788341 | 0.01119734 | 0.7883229 | 0.006186742 |  |  | 251760 | 0.8659472 | 0.8678712 | 0.01142632 | 0.8650089 | 0.009167714 | 0.8650164 | 0.01106832 |  |  | 209560 | 0.7461977 | 0.7035679 | 0.007884833 | 0.7522956 | 0.005711687 | 0.7523011 | 0.00863552
|  |  | 4312 | 0.9816268 | 0.9939959 | 0.0008238217 | 0.9837692 | 0.2424319 | 0.9838992 | 0.1276464 |  |  | 4236 | 0.9447721 | 0.9751387 | 0.003031177 | 0.9536085 | 0.002519526 | 0.9536417 | 0.004861717 |  |  | 4460 | 0.8805515 | 0.9651938 | 0.004448463 | 0.9033354 | 0.004868208 | 0.9033409 | 0.003986266 |  |  | 4460 | 0.7715562 | 0.9149292 | 0.009691898 | 0.7883499 | 0.01119745 | 0.7883318 | 0.00618686 |  |  | 252060 | 0.8681852 | 0.8678712 | 0.01142632 | 0.8651501 | 0.009168582 | 0.8651576 | 0.01106945 |  |  | 209860 | 0.7374959 | 0.7035679 | 0.007884833 | 0.7524444 | 0.005713844 | 0.7524498 | 0.008634839
|  |  | 4317 | 0.9825227 | 0.9940273 | 0.0008208983 | 0.9838252 | 0.2424029 | 0.9839552 | 0.1276541 |  |  | 4241 | 0.9457325 | 0.9751961 | 0.003020521 | 0.9536518 | 0.00251386 | 0.9536849 | 0.004851885 |  |  | 4465 | 0.8794725 | 0.9652062 | 0.004436532 | 0.9033405 | 0.004868058 | 0.903346 | 0.003986149 |  |  | 4465 | 0.7732377 | 0.9149303 | 0.009691807 | 0.7883588 | 0.01119756 | 0.7883407 | 0.006186979 |  |  | 252360 | 0.8681852 | 0.8678712 | 0.01142632 | 0.8652911 | 0.009169444 | 0.8652986 | 0.01107056 |  |  | 210160 | 0.7309696 | 0.7035679 | 0.007884833 | 0.7525929 | 0.005715996 | 0.7525983 | 0.008634146
|  |  | 4322 | 0.9816268 | 0.9940586 | 0.0008179907 | 0.9838811 | 0.2423739 | 0.9840109 | 0.1276617 |  |  | 4246 | 0.9447721 | 0.9752532 | 0.003009906 | 0.9536949 | 0.002508228 | 0.9537279 | 0.004842115 |  |  | 4470 | 0.8805515 | 0.9652185 | 0.004424701 | 0.9033455 | 0.00486791 | 0.903351 | 0.003986033 |  |  | 4470 | 0.7732377 | 0.9149315 | 0.009691719 | 0.7883677 | 0.01119767 | 0.7883496 | 0.006187097 |  |  | 252660 | 0.8659472 | 0.8678712 | 0.01142632 | 0.8654319 | 0.0091703 | 0.8654395 | 0.01107167 |  |  | 210460 | 0.7440223 | 0.7035679 | 0.007884833 | 0.7527411 | 0.005718143 | 0.7527465 | 0.008633443
|  |  | 4327 | 0.9816268 | 0.9940896 | 0.0008150989 | 0.9839368 | 0.2423451 | 0.9840665 | 0.1276694 |  |  | 4251 | 0.9438116 | 0.9753101 | 0.00299933 | 0.9537377 | 0.00250263 | 0.9537707 | 0.004832407 |  |  | 4475 | 0.8805515 | 0.9652307 | 0.004412971 | 0.9033505 | 0.004867765 | 0.903356 | 0.00398592 |  |  | 4475 | 0.7715562 | 0.9149326 | 0.009691631 | 0.7883766 | 0.01119778 | 0.7883585 | 0.006187216 |  |  | 252960 | 0.8726611 | 0.8678712 | 0.01142632 | 0.8655726 | 0.00917115 | 0.8655801 | 0.01107277 |  |  | 210760 | 0.7440223 | 0.7035679 | 0.007884833 | 0.7528891 | 0.005720286 | 0.7528945 | 0.008632729
|  |  | 4332 | 0.9816268 | 0.9941205 | 0.000812223 | 0.9839923 | 0.2423165 | 0.9841219 | 0.1276769 |  |  | 4256 | 0.9447721 | 0.9753667 | 0.002988794 | 0.9537803 | 0.002497066 | 0.9538132 | 0.004822759 |  |  | 4480 | 0.8773145 | 0.9652428 | 0.004401339 | 0.9033555 | 0.004867623 | 0.903361 | 0.003985809 |  |  | 4480 | 0.7749191 | 0.9149338 | 0.009691546 | 0.7883855 | 0.01119789 | 0.7883674 | 0.006187334 |  |  | 253260 | 0.8681852 | 0.8678712 | 0.01142632 | 0.8657131 | 0.009171993 | 0.8657207 | 0.01107387 |  |  | 211060 | 0.7505486 | 0.7035679 | 0.007884833 | 0.7530369 | 0.005722423 | 0.7530423 | 0.008632005
|  |  | 4337 | 0.9816268 | 0.9941513 | 0.0008093628 | 0.9840476 | 0.2422879 | 0.984177 | 0.1276845 |  |  | 4261 | 0.9447721 | 0.975423 | 0.002978298 | 0.9538227 | 0.002491536 | 0.9538555 | 0.004813171 |  |  | 4485 | 0.8794725 | 0.9652549 | 0.004389807 | 0.9033605 | 0.004867483 | 0.9033659 | 0.003985699 |  |  | 4485 | 0.7715562 | 0.9149349 | 0.009691461 | 0.7883944 | 0.011198 | 0.7883763 | 0.006187453 |  |  | 253560 | 0.8659472 | 0.8678712 | 0.01142632 | 0.8658535 | 0.00917283 | 0.865861 | 0.01107495 |  |  | 211360 | 0.7418468 | 0.7035679 | 0.007884833 | 0.7531844 | 0.005724555 | 0.7531898 | 0.008631269
|  |  | 4342 | 0.9825227 | 0.9941818 | 0.0008065183 | 0.9841027 | 0.2422595 | 0.984232 | 0.1276921 |  |  | 4266 | 0.9438116 | 0.975479 | 0.002967842 | 0.9538648 | 0.002486039 | 0.9538976 | 0.004803644 |  |  | 4490 | 0.8794725 | 0.9652668 | 0.004378372 | 0.9033654 | 0.004867345 | 0.9033708 | 0.003985592 |  |  | 4490 | 0.7715562 | 0.914936 | 0.009691379 | 0.7884033 | 0.01119811 | 0.7883852 | 0.006187572 |  |  | 253860 | 0.8659472 | 0.8678712 | 0.01142632 | 0.8659937 | 0.009173662 | 0.8660012 | 0.01107604 |  |  | 211660 | 0.7374959 | 0.7035679 | 0.007884833 | 0.7533316 | 0.005726683 | 0.753337 | 0.008630522
|  |  | 4347 | 0.9825227 | 0.9942122 | 0.0008036894 | 0.9841576 | 0.2422312 | 0.9842868 | 0.1276996 |  |  | 4271 | 0.9447721 | 0.9755347 | 0.002957426 | 0.9539068 | 0.002480576 | 0.9539395 | 0.004794177 |  |  | 4495 | 0.8783935 | 0.9652787 | 0.004367035 | 0.9033703 | 0.00486721 | 0.9033758 | 0.003985487 |  |  | 4495 | 0.7749191 | 0.9149371 | 0.009691298 | 0.7884122 | 0.01119822 | 0.7883941 | 0.006187691 |  |  | 254160 | 0.8659472 | 0.8678712 | 0.01142632 | 0.8661337 | 0.009174487 | 0.8661413 | 0.01107711 |  |  | 211960 | 0.7440223 | 0.7035679 | 0.007884833 | 0.7534787 | 0.005728806 | 0.753484 | 0.008629765
|  |  | 4352 | 0.9807308 | 0.9942424 | 0.000800876 | 0.9842123 | 0.242203 | 0.9843414 | 0.1277071 |  |  | 4276 | 0.9438116 | 0.9755902 | 0.002947049 | 0.9539485 | 0.002475146 | 0.9539811 | 0.00478477 |  |  | 4500 | 0.8794725 | 0.9652905 | 0.004355795 | 0.9033752 | 0.004867078 | 0.9033806 | 0.003985383 |  |  | 4500 | 0.7715562 | 0.9149382 | 0.009691218 | 0.7884211 | 0.01119834 | 0.788403 | 0.006187811 |  |  | 254460 | 0.8681852 | 0.8678712 | 0.01142632 | 0.8662736 | 0.009175306 | 0.8662812 | 0.01107818 |  |  | 212260 | 0.7353205 | 0.7035679 | 0.007884833 | 0.7536254 | 0.005730923 | 0.7536308 | 0.008628997
|  |  | 4357 | 0.9816268 | 0.9942724 | 0.0007980782 | 0.9842669 | 0.2421749 | 0.9843958 | 0.1277145 |  |  | 4281 | 0.9438116 | 0.9756454 | 0.002936711 | 0.95399 | 0.002469749 | 0.9540226 | 0.004775422 |  |  | 4505 | 0.8805515 | 0.9653022 | 0.004344651 | 0.9033801 | 0.004866948 | 0.9033855 | 0.003985281 |  |  | 4505 | 0.7715562 | 0.9149393 | 0.00969114 | 0.78843 | 0.01119845 | 0.7884119 | 0.00618793 |  |  | 254760 | 0.8637093 | 0.8678712 | 0.01142632 | 0.8664133 | 0.009176119 | 0.8664209 | 0.01107924 |  |  | 212560 | 0.7418468 | 0.7035679 | 0.007884833 | 0.7537719 | 0.005733036 | 0.7537773 | 0.008628218
|  |  | 4362 | 0.9816268 | 0.9943022 | 0.0007952958 | 0.9843212 | 0.242147 | 0.98445 | 0.127722 |  |  | 4286 | 0.9457325 | 0.9757003 | 0.002926413 | 0.9540312 | 0.002464386 | 0.9540638 | 0.004766134 |  |  | 4510 | 0.8805515 | 0.9653139 | 0.004333602 | 0.903385 | 0.00486682 | 0.9033904 | 0.003985182 |  |  | 4510 | 0.7715562 | 0.9149403 | 0.009691063 | 0.7884389 | 0.01119856 | 0.7884208 | 0.006188049 |  |  | 255060 | 0.8637093 | 0.8678712 | 0.01142632 | 0.8665529 | 0.009176926 | 0.8665605 | 0.01108029 |  |  | 212860 | 0.7440223 | 0.7035679 | 0.007884833 | 0.7539182 | 0.005735144 | 0.7539236 | 0.008627429
|  |  | 4367 | 0.9825227 | 0.9943319 | 0.0007925288 | 0.9843753 | 0.2421191 | 0.984504 | 0.1277294 |  |  | 4291 | 0.9438116 | 0.9757549 | 0.002916154 | 0.9540723 | 0.002459055 | 0.9541048 | 0.004756905 |  |  | 4515 | 0.8805515 | 0.9653254 | 0.004322648 | 0.9033898 | 0.004866694 | 0.9033952 | 0.003985084 |  |  | 4515 | 0.7715562 | 0.9149414 | 0.009690988 | 0.7884478 | 0.01119867 | 0.7884297 | 0.006188169 |  |  | 255360 | 0.8659472 | 0.8678712 | 0.01142632 | 0.8666922 | 0.009177727 | 0.8666999 | 0.01108134 |  |  | 213160 | 0.733145 | 0.7035679 | 0.007884833 | 0.7540642 | 0.005737247 | 0.7540696 | 0.008626629
|  |  | 4372 | 0.9825227 | 0.9943614 | 0.0007897772 | 0.9844293 | 0.2420914 | 0.9845578 | 0.1277368 |  |  | 4296 | 0.9447721 | 0.9758093 | 0.002905934 | 0.9541131 | 0.002453757 | 0.9541456 | 0.004747734 |  |  | 4520 | 0.8816305 | 0.9653369 | 0.004311789 | 0.9033946 | 0.004866571 | 0.9034 | 0.003984987 |  |  | 4520 | 0.7749191 | 0.9149424 | 0.009690914 | 0.7884567 | 0.01119878 | 0.7884386 | 0.006188288 |  |  | 255660 | 0.8659472 | 0.8678712 | 0.01142632 | 0.8668315 | 0.009178521 | 0.8668391 | 0.01108238 |  |  | 213460 | 0.7440223 | 0.7035679 | 0.007884833 | 0.75421 | 0.005739345 | 0.7542154 | 0.008625819
|  |  | 4377 | 0.9816268 | 0.9943907 | 0.0007870408 | 0.9844831 | 0.2420638 | 0.9846114 | 0.1277442 |  |  | 4301 | 0.9447721 | 0.9758634 | 0.002895753 | 0.9541538 | 0.002448492 | 0.9541862 | 0.004738622 |  |  | 4525 | 0.8805515 | 0.9653483 | 0.004301023 | 0.9033994 | 0.004866449 | 0.9034048 | 0.003984893 |  |  | 4525 | 0.7715562 | 0.9149435 | 0.009690841 | 0.7884655 | 0.01119889 | 0.7884474 | 0.006188408 |  |  | 255960 | 0.8704231 | 0.8678712 | 0.01142632 | 0.8669706 | 0.00917931 | 0.8669782 | 0.01108341 |  |  | 213760 | 0.7505486 | 0.7035679 | 0.007884833 | 0.7543556 | 0.005741439 | 0.7543609 | 0.008624998
|  |  | 4382 | 0.9816268 | 0.9944199 | 0.0007843197 | 0.9845366 | 0.2420364 | 0.9846648 | 0.1277515 |  |  | 4306 | 0.9438116 | 0.9759172 | 0.002885611 | 0.9541942 | 0.002443259 | 0.9542265 | 0.004729568 |  |  | 4530 | 0.8805515 | 0.9653597 | 0.004290351 | 0.9034042 | 0.00486633 | 0.9034095 | 0.0039848 |  |  | 4530 | 0.7732377 | 0.9149445 | 0.00969077 | 0.7884744 | 0.011199 | 0.7884563 | 0.006188528 |  |  | 256260 | 0.8704231 | 0.8678712 | 0.01142632 | 0.8671095 | 0.009180093 | 0.8671171 | 0.01108444 |  |  | 214060 | 0.7396714 | 0.7035679 | 0.007884833 | 0.7545009 | 0.005743527 | 0.7545062 | 0.008624167
|  |  | 4387 | 0.9816268 | 0.9944489 | 0.0007816138 | 0.98459 | 0.242009 | 0.9847181 | 0.1277588 |  |  | 4311 | 0.9447721 | 0.9759707 | 0.002875508 | 0.9542344 | 0.002438059 | 0.9542667 | 0.004720573 |  |  | 4535 | 0.8794725 | 0.9653709 | 0.004279771 | 0.903409 | 0.004866214 | 0.9034143 | 0.00398471 |  |  | 4535 | 0.7715562 | 0.9149455 | 0.0096907 | 0.7884833 | 0.01119912 | 0.7884652 | 0.006188648 |  |  | 256560 | 0.8659472 | 0.8678712 | 0.01142632 | 0.8672482 | 0.00918087 | 0.8672559 | 0.01108546 |  |  | 214360 | 0.7483732 | 0.7035679 | 0.007884833 | 0.7546459 | 0.005745611 | 0.7546513 | 0.008623325
|  |  | 4392 | 0.9834187 | 0.9944777 | 0.0007789229 | 0.9846432 | 0.2419818 | 0.9847712 | 0.1277661 |  |  | 4316 | 0.9447721 | 0.976024 | 0.002865444 | 0.9542744 | 0.002432891 | 0.9543066 | 0.004711635 |  |  | 4540 | 0.8805515 | 0.9653821 | 0.004269282 | 0.9034137 | 0.004866099 | 0.903419 | 0.00398462 |  |  | 4540 | 0.7732377 | 0.9149465 | 0.009690631 | 0.7884922 | 0.01119923 | 0.7884741 | 0.006188768 |  |  | 256860 | 0.8681852 | 0.8678712 | 0.01142632 | 0.8673868 | 0.009181641 | 0.8673945 | 0.01108648 |  |  | 214660 | 0.7418468 | 0.7035679 | 0.007884833 | 0.7547907 | 0.00574769 | 0.7547961 | 0.008622473
|  |  | 4397 | 0.9825227 | 0.9945064 | 0.0007762472 | 0.9846962 | 0.2419546 | 0.984824 | 0.1277734 |  |  | 4321 | 0.9447721 | 0.976077 | 0.002855418 | 0.9543142 | 0.002427755 | 0.9543464 | 0.004702754 |  |  | 4545 | 0.8805515 | 0.9653932 | 0.004258886 | 0.9034184 | 0.004865986 | 0.9034237 | 0.003984533 |  |  | 4545 | 0.7732377 | 0.9149475 | 0.009690564 | 0.7885011 | 0.01119934 | 0.788483 | 0.006188888 |  |  | 257160 | 0.8681852 | 0.8678712 | 0.01142632 | 0.8675253 | 0.009182405 | 0.8675329 | 0.01108749 |  |  | 214960 | 0.7440223 | 0.7035679 | 0.007884833 | 0.7549353 | 0.005749764 | 0.7549406 | 0.00862161
|  |  | 4402 | 0.9825227 | 0.9945349 | 0.0007735864 | 0.984749 | 0.2419276 | 0.9848767 | 0.1277806 |  |  | 4326 | 0.9447721 | 0.9761298 | 0.002845431 | 0.9543538 | 0.002422651 | 0.9543859 | 0.004693931 |  |  | 4550 | 0.8805515 | 0.9654042 | 0.004248579 | 0.9034231 | 0.004865876 | 0.9034284 | 0.003984447 |  |  | 4550 | 0.7715562 | 0.9149485 | 0.009690497 | 0.78851 | 0.01119945 | 0.7884919 | 0.006189009 |  |  | 257460 | 0.8681852 | 0.8678712 | 0.01142632 | 0.8676636 | 0.009183164 | 0.8676712 | 0.01108849 |  |  | 215260 | 0.7505486 | 0.7035679 | 0.007884833 | 0.7550796 | 0.005751834 | 0.755085 | 0.008620738
|  |  | 4407 | 0.9816268 | 0.9945632 | 0.0007709406 | 0.9848017 | 0.2419007 | 0.9849292 | 0.1277879 |  |  | 4331 | 0.9447721 | 0.9761822 | 0.002835482 | 0.9543931 | 0.002417579 | 0.9544252 | 0.004685164 |  |  | 4555 | 0.8794725 | 0.9654152 | 0.004238363 | 0.9034278 | 0.004865767 | 0.9034331 | 0.003984362 |  |  | 4555 | 0.7715562 | 0.9149495 | 0.009690432 | 0.7885189 | 0.01119957 | 0.7885008 | 0.006189129 |  |  | 257760 | 0.8681852 | 0.8678712 | 0.01142632 | 0.8678017 | 0.009183917 | 0.8678094 | 0.01108948 |  |  | 215560 | 0.7440223 | 0.7035679 | 0.007884833 | 0.7552237 | 0.005753898 | 0.755229 | 0.008619855
|  |  | 4412 | 0.9816268 | 0.9945914 | 0.0007683097 | 0.9848541 | 0.241874 | 0.9849815 | 0.1277951 |  |  | 4336 | 0.9438116 | 0.9762345 | 0.002825572 | 0.9544323 | 0.002412538 | 0.9544643 | 0.004676455 |  |  | 4560 | 0.8816305 | 0.9654261 | 0.004228236 | 0.9034325 | 0.00486566 | 0.9034377 | 0.00398428 |  |  | 4560 | 0.7698747 | 0.9149505 | 0.009690368 | 0.7885278 | 0.01119968 | 0.7885097 | 0.00618925 |  |  | 258060 | 0.8681852 | 0.8678712 | 0.01142632 | 0.8679397 | 0.009184664 | 0.8679473 | 0.01109047 |  |  | 215860 | 0.7461977 | 0.7035679 | 0.007884833 | 0.7553675 | 0.005755958 | 0.7553729 | 0.008618961
|  |  | 4417 | 0.9825227 | 0.9946194 | 0.0007656936 | 0.9849064 | 0.2418473 | 0.9850336 | 0.1278022 |  |  | 4341 | 0.946693 | 0.9762864 | 0.0028157 | 0.9544713 | 0.00240753 | 0.9545032 | 0.004667802 |  |  | 4565 | 0.8827095 | 0.9654369 | 0.004218198 | 0.9034371 | 0.004865556 | 0.9034424 | 0.003984199 |  |  | 4565 | 0.7715562 | 0.9149514 | 0.009690306 | 0.7885367 | 0.01119979 | 0.7885186 | 0.00618937 |  |  | 258360 | 0.8704231 | 0.8678712 | 0.01142632 | 0.8680775 | 0.009185405 | 0.8680852 | 0.01109145 |  |  | 216160 | 0.7483732 | 0.7035679 | 0.007884833 | 0.7555111 | 0.005758013 | 0.7555165 | 0.008618058
|  |  | 4422 | 0.9825227 | 0.9946472 | 0.0007630923 | 0.9849585 | 0.2418208 | 0.9850856 | 0.1278094 |  |  | 4346 | 0.9457325 | 0.9763381 | 0.002805866 | 0.95451 | 0.002402552 | 0.9545419 | 0.004659205 |  |  | 4570 | 0.8805515 | 0.9654476 | 0.004208249 | 0.9034417 | 0.004865453 | 0.903447 | 0.003984119 |  |  | 4570 | 0.7749191 | 0.9149524 | 0.009690244 | 0.7885456 | 0.0111999 | 0.7885275 | 0.006189491 |  |  | 258660 | 0.8659472 | 0.8678712 | 0.01142632 | 0.8682151 | 0.009186141 | 0.8682228 | 0.01109243 |  |  | 216460 | 0.7483732 | 0.7035679 | 0.007884833 | 0.7556545 | 0.005760064 | 0.7556598 | 0.008617145
|  |  | 4427 | 0.9816268 | 0.9946749 | 0.0007605057 | 0.9850104 | 0.2417943 | 0.9851373 | 0.1278165 |  |  | 4351 | 0.9447721 | 0.9763896 | 0.00279607 | 0.9545486 | 0.002397606 | 0.9545804 | 0.004650664 |  |  | 4575 | 0.8805515 | 0.9654582 | 0.004198387 | 0.9034463 | 0.004865353 | 0.9034516 | 0.003984041 |  |  | 4575 | 0.7715562 | 0.9149533 | 0.009690184 | 0.7885544 | 0.01120002 | 0.7885364 | 0.006189612 |  |  | 258960 | 0.8681852 | 0.8678712 | 0.01142632 | 0.8683526 | 0.00918687 | 0.8683603 | 0.01109339 |  |  | 216760 | 0.7461977 | 0.7035679 | 0.007884833 | 0.7557976 | 0.005762109 | 0.7558029 | 0.008616221
|  |  | 4432 | 0.9825227 | 0.9947024 | 0.0007579338 | 0.9850621 | 0.241768 | 0.9851889 | 0.1278236 |  |  | 4356 | 0.9438116 | 0.9764408 | 0.002786312 | 0.954587 | 0.002392691 | 0.9546188 | 0.004642178 |  |  | 4580 | 0.8816305 | 0.9654688 | 0.004188612 | 0.9034509 | 0.004865254 | 0.9034562 | 0.003983964 |  |  | 4580 | 0.7698747 | 0.9149542 | 0.009690124 | 0.7885633 | 0.01120013 | 0.7885453 | 0.006189733 |  |  | 259260 | 0.8659472 | 0.8678712 | 0.01142632 | 0.86849 | 0.009187593 | 0.8684977 | 0.01109436 |  |  | 217060 | 0.7505486 | 0.7035679 | 0.007884833 | 0.7559405 | 0.00576415 | 0.7559458 | 0.008615288
|  |  | 4437 | 0.9825227 | 0.9947297 | 0.0007553766 | 0.9851136 | 0.2417418 | 0.9852403 | 0.1278307 |  |  | 4361 | 0.9447721 | 0.9764917 | 0.002776592 | 0.9546251 | 0.002387808 | 0.9546569 | 0.004633748 |  |  | 4585 | 0.8805515 | 0.9654793 | 0.004178924 | 0.9034555 | 0.004865157 | 0.9034607 | 0.003983889 |  |  | 4585 | 0.7732377 | 0.9149552 | 0.009690066 | 0.7885722 | 0.01120024 | 0.7885541 | 0.006189854 |  |  | 259560 | 0.8681852 | 0.8678712 | 0.01142632 | 0.8686271 | 0.009188311 | 0.8686349 | 0.01109531 |  |  | 217360 | 0.7527241 | 0.7035679 | 0.007884833 | 0.7560831 | 0.005766187 | 0.7560884 | 0.008614344
|  |  | 4442 | 0.9825227 | 0.9947569 | 0.0007528339 | 0.985165 | 0.2417158 | 0.9852915 | 0.1278378 |  |  | 4366 | 0.9457325 | 0.9765424 | 0.002766909 | 0.9546631 | 0.002382955 | 0.9546948 | 0.004625373 |  |  | 4590 | 0.8816305 | 0.9654898 | 0.004169321 | 0.9034601 | 0.004865061 | 0.9034653 | 0.003983816 |  |  | 4590 | 0.7715562 | 0.9149561 | 0.009690009 | 0.7885811 | 0.01120036 | 0.788563 | 0.006189976 |  |  | 259860 | 0.8704231 | 0.8678712 | 0.01142632 | 0.8687642 | 0.009189023 | 0.8687719 | 0.01109626 |  |  | 217660 | 0.7461977 | 0.7035679 | 0.007884833 | 0.7562256 | 0.005768218 | 0.7562308 | 0.008613391
|  |  | 4447 | 0.9816268 | 0.994784 | 0.0007503057 | 0.9852162 | 0.2416898 | 0.9853426 | 0.1278448 |  |  | 4371 | 0.9457325 | 0.9765928 | 0.002757265 | 0.9547008 | 0.002378133 | 0.9547325 | 0.004617053 |  |  | 4595 | 0.8794725 | 0.9655002 | 0.004159804 | 0.9034646 | 0.004864968 | 0.9034698 | 0.003983743 |  |  | 4595 | 0.7732377 | 0.914957 | 0.009689953 | 0.78859 | 0.01120047 | 0.7885719 | 0.006190097 |  |  | 260160 | 0.8659472 | 0.8678712 | 0.01142632 | 0.868901 | 0.009189728 | 0.8689088 | 0.0110972 |  |  | 217960 | 0.7505486 | 0.7035679 | 0.007884833 | 0.7563677 | 0.005770245 | 0.756373 | 0.008612427
|  |  | 4452 | 0.9825227 | 0.9948109 | 0.0007477919 | 0.9852672 | 0.2416639 | 0.9853934 | 0.1278518 |  |  | 4376 | 0.946693 | 0.976643 | 0.002747657 | 0.9547384 | 0.002373341 | 0.95477 | 0.004608788 |  |  | 4600 | 0.8794725 | 0.9655105 | 0.004150372 | 0.9034691 | 0.004864876 | 0.9034743 | 0.003983673 |  |  | 4600 | 0.7732377 | 0.9149579 | 0.009689898 | 0.7885989 | 0.01120058 | 0.7885808 | 0.006190218 |  |  | 260460 | 0.8681852 | 0.8678712 | 0.01142632 | 0.8690377 | 0.009190429 | 0.8690455 | 0.01109814 |  |  | 218260 | 0.7483732 | 0.7035679 | 0.007884833 | 0.7565096 | 0.005772268 | 0.7565149 | 0.008611454
|  |  | 4457 | 0.9825227 | 0.9948376 | 0.0007452926 | 0.985318 | 0.2416382 | 0.9854441 | 0.1278588 |  |  | 4381 | 0.9447721 | 0.9766929 | 0.002738087 | 0.9547758 | 0.00236858 | 0.9548073 | 0.004600577 |  |  | 4605 | 0.8816305 | 0.9655207 | 0.004141023 | 0.9034736 | 0.004864787 | 0.9034788 | 0.003983603 |  |  | 4605 | 0.7749191 | 0.9149588 | 0.009689843 | 0.7886078 | 0.0112007 | 0.7885897 | 0.00619034 |  |  | 260760 | 0.8637093 | 0.8678712 | 0.01142632 | 0.8691743 | 0.009191123 | 0.8691821 | 0.01109907 |  |  | 218560 | 0.7461977 | 0.7035679 | 0.007884833 | 0.7566513 | 0.005774285 | 0.7566566 | 0.008610471
|  |  | 4462 | 0.9834187 | 0.9948642 | 0.0007428076 | 0.9853686 | 0.2416126 | 0.9854946 | 0.1278658 |  |  | 4386 | 0.9457325 | 0.9767426 | 0.002728555 | 0.9548129 | 0.00236385 | 0.9548444 | 0.00459242 |  |  | 4610 | 0.8816305 | 0.9655309 | 0.004131759 | 0.9034781 | 0.004864698 | 0.9034832 | 0.003983535 |  |  | 4610 | 0.7766006 | 0.9149596 | 0.00968979 | 0.7886166 | 0.01120081 | 0.7885986 | 0.006190462 |  |  | 261060 | 0.8637093 | 0.8678712 | 0.01142632 | 0.8693107 | 0.009191811 | 0.8693185 | 0.01109999 |  |  | 218860 | 0.7483732 | 0.7035679 | 0.007884833 | 0.7567928 | 0.005776298 | 0.7567981 | 0.008609478
|  |  | 4467 | 0.9825227 | 0.9948906 | 0.0007403369 | 0.9854191 | 0.2415871 | 0.9855449 | 0.1278727 |  |  | 4391 | 0.9438116 | 0.976792 | 0.00271906 | 0.9548499 | 0.002359149 | 0.9548813 | 0.004584318 |  |  | 4615 | 0.8805515 | 0.9655409 | 0.004122577 | 0.9034826 | 0.004864612 | 0.9034877 | 0.003983468 |  |  | 4615 | 0.7715562 | 0.9149605 | 0.009689738 | 0.7886255 | 0.01120092 | 0.7886075 | 0.006190583 |  |  | 261360 | 0.8704231 | 0.8678712 | 0.01142632 | 0.8694469 | 0.009192494 | 0.8694547 | 0.01110091 |  |  | 219160 | 0.7461977 | 0.7035679 | 0.007884833 | 0.756934 | 0.005778307 | 0.7569393 | 0.008608476
|  |  | 4472 | 0.9825227 | 0.9949169 | 0.0007378805 | 0.9854693 | 0.2415617 | 0.985595 | 0.1278797 |  |  | 4396 | 0.9457325 | 0.9768412 | 0.002709602 | 0.9548867 | 0.002354479 | 0.9549181 | 0.004576268 |  |  | 4620 | 0.8827095 | 0.965551 | 0.004113477 | 0.903487 | 0.004864527 | 0.9034921 | 0.003983403 |  |  | 4620 | 0.7681932 | 0.9149614 | 0.009689687 | 0.7886344 | 0.01120104 | 0.7886164 | 0.006190705 |  |  | 261660 | 0.8704231 | 0.8678712 | 0.01142632 | 0.869583 | 0.009193171 | 0.8695908 | 0.01110182 |  |  | 219460 | 0.7440223 | 0.7035679 | 0.007884833 | 0.757075 | 0.005780311 | 0.7570802 | 0.008607463
|  |  | 4477 | 0.9843147 | 0.994943 | 0.0007354382 | 0.9855195 | 0.2415364 | 0.985645 | 0.1278865 |  |  | 4401 | 0.9457325 | 0.9768901 | 0.002700181 | 0.9549233 | 0.002349839 | 0.9549546 | 0.004568272 |  |  | 4625 | 0.8816305 | 0.9655609 | 0.00410446 | 0.9034914 | 0.004864444 | 0.9034966 | 0.003983339 |  |  | 4625 | 0.7698747 | 0.9149622 | 0.009689637 | 0.7886433 | 0.01120115 | 0.7886252 | 0.006190827 |  |  | 261960 | 0.8726611 | 0.8678712 | 0.01142632 | 0.869719 | 0.009193842 | 0.8697267 | 0.01110272 |  |  | 219760 | 0.7527241 | 0.7035679 | 0.007884833 | 0.7572157 | 0.00578231 | 0.757221 | 0.008606442
|  |  | 4482 | 0.9825227 | 0.9949689 | 0.0007330101 | 0.9855694 | 0.2415112 | 0.9856948 | 0.1278934 |  |  | 4406 | 0.946693 | 0.9769388 | 0.002690796 | 0.9549597 | 0.002345229 | 0.954991 | 0.004560329 |  |  | 4630 | 0.8794725 | 0.9655708 | 0.004095523 | 0.9034958 | 0.004864362 | 0.903501 | 0.003983276 |  |  | 4630 | 0.7715562 | 0.9149631 | 0.009689588 | 0.7886522 | 0.01120127 | 0.7886341 | 0.006190949 |  |  | 262260 | 0.8704231 | 0.8678712 | 0.01142632 | 0.8698547 | 0.009194507 | 0.8698625 | 0.01110362 |  |  | 220060 | 0.7505486 | 0.7035679 | 0.007884833 | 0.7573562 | 0.005784304 | 0.7573615 | 0.00860541
|  |  | 4487 | 0.9825227 | 0.9949948 | 0.000730596 | 0.9856191 | 0.2414861 | 0.9857444 | 0.1279003 |  |  | 4411 | 0.9447721 | 0.9769872 | 0.002681449 | 0.9549959 | 0.002340648 | 0.9550271 | 0.004552439 |  |  | 4635 | 0.8816305 | 0.9655806 | 0.004086668 | 0.9035002 | 0.004864283 | 0.9035054 | 0.003983215 |  |  | 4635 | 0.7732377 | 0.9149639 | 0.009689539 | 0.7886611 | 0.01120138 | 0.788643 | 0.006191072 |  |  | 262560 | 0.8704231 | 0.8678712 | 0.01142632 | 0.8699903 | 0.009195167 | 0.8699982 | 0.01110451 |  |  | 220360 | 0.757075 | 0.7035679 | 0.007884833 | 0.7574965 | 0.005786295 | 0.7575017 | 0.008604369
|  |  | 4492 | 0.9825227 | 0.9950204 | 0.000728196 | 0.9856687 | 0.2414612 | 0.9857938 | 0.1279071 |  |  | 4416 | 0.9457325 | 0.9770354 | 0.002672139 | 0.955032 | 0.002336097 | 0.9550631 | 0.004544602 |  |  | 4640 | 0.8805515 | 0.9655904 | 0.004077892 | 0.9035046 | 0.004864204 | 0.9035097 | 0.003983154 |  |  | 4640 | 0.7732377 | 0.9149647 | 0.009689492 | 0.7886699 | 0.01120149 | 0.7886519 | 0.006191194 |  |  | 262860 | 0.8681852 | 0.8678712 | 0.01142632 | 0.8701258 | 0.009195821 | 0.8701336 | 0.0111054 |  |  | 220660 | 0.7440223 | 0.7035679 | 0.007884833 | 0.7576365 | 0.00578828 | 0.7576418 | 0.008603318
|  |  | 4497 | 0.9825227 | 0.9950459 | 0.0007258099 | 0.9857181 | 0.2414363 | 0.9858431 | 0.1279139 |  |  | 4421 | 0.9447721 | 0.9770834 | 0.002662865 | 0.9550678 | 0.002331576 | 0.9550989 | 0.004536817 |  |  | 4645 | 0.8816305 | 0.9656001 | 0.004069196 | 0.903509 | 0.004864127 | 0.9035141 | 0.003983095 |  |  | 4645 | 0.7749191 | 0.9149655 | 0.009689445 | 0.7886788 | 0.01120161 | 0.7886608 | 0.006191317 |  |  | 263160 | 0.8704231 | 0.8678712 | 0.01142632 | 0.8702611 | 0.009196469 | 0.8702689 | 0.01110627 |  |  | 220960 | 0.7440223 | 0.7035679 | 0.007884833 | 0.7577763 | 0.005790261 | 0.7577816 | 0.008602258
|  |  | 4502 | 0.9816268 | 0.9950713 | 0.0007234377 | 0.9857674 | 0.2414116 | 0.9858922 | 0.1279207 |  |  | 4426 | 0.9438116 | 0.9771311 | 0.002653628 | 0.9551034 | 0.002327083 | 0.9551345 | 0.004529084 |  |  | 4650 | 0.8805515 | 0.9656097 | 0.004060579 | 0.9035133 | 0.004864052 | 0.9035184 | 0.003983038 |  |  | 4650 | 0.7681932 | 0.9149664 | 0.009689399 | 0.7886877 | 0.01120172 | 0.7886697 | 0.006191439 |  |  | 263460 | 0.8704231 | 0.8678712 | 0.01142632 | 0.8703963 | 0.009197111 | 0.8704041 | 0.01110715 |  |  | 221260 | 0.7353205 | 0.7035679 | 0.007884833 | 0.7579159 | 0.005792237 | 0.7579211 | 0.008601189
|  |  | 4507 | 0.9834187 | 0.9950965 | 0.0007210794 | 0.9858164 | 0.241387 | 0.9859411 | 0.1279275 |  |  | 4431 | 0.9457325 | 0.9771786 | 0.002644427 | 0.9551389 | 0.00232262 | 0.9551699 | 0.004521403 |  |  | 4655 | 0.8816305 | 0.9656193 | 0.00405204 | 0.9035177 | 0.004863978 | 0.9035227 | 0.003982981 |  |  | 4655 | 0.7715562 | 0.9149672 | 0.009689354 | 0.7886966 | 0.01120184 | 0.7886785 | 0.006191562 |  |  | 263760 | 0.8681852 | 0.8678712 | 0.01142632 | 0.8705313 | 0.009197748 | 0.8705391 | 0.01110801 |  |  | 221560 | 0.7483732 | 0.7035679 | 0.007884833 | 0.7580552 | 0.005794209 | 0.7580605 | 0.00860011
|  |  | 4512 | 0.9834187 | 0.9951216 | 0.0007187349 | 0.9858653 | 0.2413625 | 0.9859898 | 0.1279342 |  |  | 4436 | 0.9457325 | 0.9772259 | 0.002635262 | 0.9551742 | 0.002318186 | 0.9552051 | 0.004513773 |  |  | 4660 | 0.8816305 | 0.9656288 | 0.004043579 | 0.903522 | 0.004863906 | 0.903527 | 0.003982925 |  |  | 4660 | 0.7715562 | 0.9149679 | 0.00968931 | 0.7887055 | 0.01120195 | 0.7886874 | 0.006191685 |  |  | 264060 | 0.8704231 | 0.8678712 | 0.01142632 | 0.8706661 | 0.009198379 | 0.870674 | 0.01110887 |  |  | 221860 | 0.7505486 | 0.7035679 | 0.007884833 | 0.7581943 | 0.005796176 | 0.7581996 | 0.008599021
|  |  | 4517 | 0.9834187 | 0.9951465 | 0.0007164042 | 0.985914 | 0.2413381 | 0.9860384 | 0.1279409 |  |  | 4441 | 0.9447721 | 0.9772729 | 0.002626134 | 0.9552093 | 0.002313781 | 0.9552402 | 0.004506195 |  |  | 4665 | 0.8805515 | 0.9656382 | 0.004035195 | 0.9035263 | 0.004863835 | 0.9035313 | 0.003982871 |  |  | 4665 | 0.7732377 | 0.9149687 | 0.009689267 | 0.7887143 | 0.01120207 | 0.7886963 | 0.006191808 |  |  | 264360 | 0.8704231 | 0.8678712 | 0.01142632 | 0.8708008 | 0.009199005 | 0.8708087 | 0.01110973 |  |  | 222160 | 0.7483732 | 0.7035679 | 0.007884833 | 0.7583332 | 0.005798139 | 0.7583384 | 0.008597924
|  |  | 4522 | 0.9834187 | 0.9951713 | 0.0007140871 | 0.9859626 | 0.2413138 | 0.9860868 | 0.1279476 |  |  | 4446 | 0.946693 | 0.9773197 | 0.002617042 | 0.9552442 | 0.002309405 | 0.9552751 | 0.004498668 |  |  | 4670 | 0.8816305 | 0.9656476 | 0.004026888 | 0.9035306 | 0.004863765 | 0.9035356 | 0.003982818 |  |  | 4670 | 0.7715562 | 0.9149695 | 0.009689225 | 0.7887232 | 0.01120218 | 0.7887052 | 0.006191931 |  |  | 264660 | 0.8704231 | 0.8678712 | 0.01142632 | 0.8709354 | 0.009199625 | 0.8709432 | 0.01111057 |  |  | 222460 | 0.7483732 | 0.7035679 | 0.007884833 | 0.7584718 | 0.005800098 | 0.7584770432 | 0.008596817
|  |  | 4527 | 0.9825227 | 0.995196 | 0.0007117837 | 0.9860109 | 0.2412896 | 0.986135 | 0.1279543 |  |  | 4451 | 0.946693 | 0.9773662 | 0.002607986 | 0.9552789 | 0.002305057 | 0.9553097 | 0.004491192 |  |  | 4675 | 0.8827095 | 0.9656569 | 0.004018657 | 0.9035348 | 0.004863697 | 0.9035399 | 0.003982766 |  |  | 4675 | 0.7732377 | 0.9149703 | 0.009689183 | 0.7887321 | 0.0112023 | 0.7887141 | 0.006192054 |  |  | 264960 | 0.8704231 | 0.8678712 | 0.01142632 | 0.8710697 | 0.009200239 | 0.8710776 | 0.01111141 |  |  | 222760 | 0.7548995 | 0.7035679 | 0.007884833 | 0.7586102 | 0.005802051 | 0.7586154 | 0.008595701
|  |  | 4532 | 0.9825227 | 0.9952205 | 0.0007094939 | 0.9860592 | 0.2412655 | 0.9861831 | 0.1279609 |  |  | 4456 | 0.9447721 | 0.9774125 | 0.002598966 | 0.9553135 | 0.002300738 | 0.9553442 | 0.004483766 |  |  | 4680 | 0.8837886 | 0.9656661 | 0.004010502 | 0.9035391 | 0.004863631 | 0.9035441 | 0.003982715 |  |  | 4680 | 0.7715562 | 0.9149711 | 0.009689142 | 0.788741 | 0.01120241 | 0.788723 | 0.006192177 |  |  | 265260 | 0.874899 | 0.8678712 | 0.01142632 | 0.871204 | 0.009200847 | 0.8712118 | 0.01111225 |  |  | 223060 | 0.7461977 | 0.7035679 | 0.007884833 | 0.7587484 | 0.005804001 | 0.7587536 | 0.008594575
|  |  | 4537 | 0.9834187 | 0.9952448 | 0.0007072177 | 0.9861072 | 0.2412416 | 0.9862309 | 0.1279676 |  |  | 4461 | 0.946693 | 0.9774586 | 0.002589982 | 0.9553479 | 0.002296447 | 0.9553786 | 0.004476391 |  |  | 4685 | 0.8805515 | 0.9656753 | 0.004002422 | 0.9035433 | 0.004863565 | 0.9035483 | 0.003982665 |  |  | 4685 | 0.7715562 | 0.9149718 | 0.009689102 | 0.7887499 | 0.01120253 | 0.7887318 | 0.006192301 |  |  | 265560 | 0.8704231 | 0.8678712 | 0.01142632 | 0.871338 | 0.00920145 | 0.8713459 | 0.01111308 |  |  | 223360 | 0.7548995 | 0.7035679 | 0.007884833 | 0.7588864 | 0.005805946 | 0.7588915 | 0.008593441
|  |  | 4542 | 0.9825227 | 0.995269 | 0.0007049549 | 0.9861551 | 0.2412177 | 0.9862787 | 0.1279742 |  |  | 4466 | 0.9457325 | 0.9775044 | 0.002581034 | 0.9553821 | 0.002292185 | 0.9554127 | 0.004469065 |  |  | 4690 | 0.8816305 | 0.9656844 | 0.003994416 | 0.9035476 | 0.004863501 | 0.9035526 | 0.003982616 |  |  | 4690 | 0.7732377 | 0.9149726 | 0.009689063 | 0.7887587 | 0.01120264 | 0.7887407 | 0.006192424 |  |  | 265860 | 0.8704231 | 0.8678712 | 0.01142632 | 0.871472 | 0.009202048 | 0.8714799 | 0.0111139 |  |  | 223660 | 0.7483732 | 0.7035679 | 0.007884833 | 0.7590241 | 0.005807886 | 0.7590292 | 0.008592297
|  |  | 4547 | 0.9834187 | 0.9952931 | 0.0007027055 | 0.9862028 | 0.241194 | 0.9863262 | 0.1279808 |  |  | 4471 | 0.9457325 | 0.9775501 | 0.002572121 | 0.9554161 | 0.00228795 | 0.9554467 | 0.00446179 |  |  | 4695 | 0.8805515 | 0.9656935 | 0.003986485 | 0.9035518 | 0.004863439 | 0.9035568 | 0.003982569 |  |  | 4695 | 0.7715562 | 0.9149733 | 0.009689024 | 0.7887676 | 0.01120276 | 0.7887496 | 0.006192548 |  |  | 266160 | 0.8704231 | 0.8678712 | 0.01142632 | 0.8716057 | 0.00920264 | 0.8716136 | 0.01111472 |  |  | 223960 | 0.7505486 | 0.7035679 | 0.007884833 | 0.7591615 | 0.005809822 | 0.7591667 | 0.008591144
|  |  | 4552 | 0.9834187 | 0.9953171 | 0.0007004696 | 0.9862503 | 0.2411703 | 0.9863736 | 0.1279873 |  |  | 4476 | 0.946693 | 0.9775954 | 0.002563244 | 0.9554499 | 0.002283744 | 0.9554805 | 0.004454564 |  |  | 4700 | 0.8827095 | 0.9657024 | 0.003978626 | 0.903556 | 0.004863377 | 0.9035609 | 0.003982522 |  |  | 4700 | 0.7749191 | 0.914974 | 0.009688986 | 0.7887765 | 0.01120287 | 0.7887585 | 0.006192671 |  |  | 266460 | 0.8659472 | 0.8678712 | 0.01142632 | 0.8717394 | 0.009203226 | 0.8717473 | 0.01111553 |  |  | 224260 | 0.7548995 | 0.7035679 | 0.007884833 | 0.7592988 | 0.005811754 | 0.759304 | 0.008589982
|  |  | 4557 | 0.9834187 | 0.9953409 | 0.0006982469 | 0.9862977 | 0.2411468 | 0.9864208 | 0.1279939 |  |  | 4481 | 0.9457325 | 0.9776406 | 0.002554403 | 0.9554836 | 0.002279565 | 0.9555141 | 0.004447387 |  |  | 4705 | 0.8827095 | 0.9657114 | 0.003970841 | 0.9035601 | 0.004863317 | 0.9035651 | 0.003982476 |  |  | 4705 | 0.7665117 | 0.9149748 | 0.009688949 | 0.7887854 | 0.01120299 | 0.7887674 | 0.006192795 |  |  | 266760 | 0.8681852 | 0.8678712 | 0.01142632 | 0.8718728 | 0.009203807 | 0.8718807 | 0.01111633 |  |  | 224560 | 0.7505486 | 0.7035679 | 0.007884833 | 0.7594358 | 0.005813681 | 0.759441 | 0.008588812
|  |  | 4562 | 0.9843147 | 0.9953645 | 0.0006960376 | 0.9863449 | 0.2411234 | 0.9864679 | 0.1280004 |  |  | 4486 | 0.9438116 | 0.9776856 | 0.002545596 | 0.9555171 | 0.002275415 | 0.9555475 | 0.004440259 |  |  | 4710 | 0.8816305 | 0.9657202 | 0.003963127 | 0.9035643 | 0.004863258 | 0.9035693 | 0.003982432 |  |  | 4710 | 0.7715562 | 0.9149755 | 0.009688912 | 0.7887942 | 0.0112031 | 0.7887762 | 0.006192919 |  |  | 267060 | 0.8704231 | 0.8678712 | 0.01142632 | 0.8720061 | 0.009204382 | 0.8720141 | 0.01111713 |  |  | 224860 | 0.7483732 | 0.7035679 | 0.007884833 | 0.7595726 | 0.005815604 | 0.7595778 | 0.008587632
|  |  | 4567 | 0.9843147 | 0.9953881 | 0.0006938414 | 0.9863919 | 0.2411001 | 0.9865147 | 0.1280069 |  |  | 4491 | 0.9457325 | 0.9777303 | 0.002536826 | 0.9555504 | 0.002271291 | 0.9555808 | 0.004433181 |  |  | 4715 | 0.8816305 | 0.9657291 | 0.003955486 | 0.9035685 | 0.004863201 | 0.9035734 | 0.003982388 |  |  | 4715 | 0.7732377 | 0.9149762 | 0.009688877 | 0.7888031 | 0.01120322 | 0.7887851 | 0.006193043 |  |  | 267360 | 0.8704231 | 0.8678712 | 0.01142632 | 0.8721393 | 0.009204951 | 0.8721472 | 0.01111792 |  |  | 225160 | 0.757075 | 0.7035679 | 0.007884833 | 0.7597092 | 0.005817522 | 0.7597143 | 0.008586443
|  |  | 4572 | 0.9825227 | 0.9954114 | 0.0006916584 | 0.9864388 | 0.2410768 | 0.9865615 | 0.1280134 |  |  | 4496 | 0.9438116 | 0.9777748 | 0.00252809 | 0.9555836 | 0.002267196 | 0.9556139 | 0.004426151 |  |  | 4720 | 0.8816305 | 0.9657378 | 0.003947916 | 0.9035726 | 0.004863145 | 0.9035775 | 0.003982346 |  |  | 4720 | 0.7732377 | 0.9149769 | 0.009688841 | 0.788812 | 0.01120334 | 0.788794 | 0.006193167 |  |  | 267660 | 0.8637093 | 0.8678712 | 0.01142632 | 0.8722723 | 0.009205515 | 0.8722802 | 0.0111187 |  |  | 225460 | 0.7483732 | 0.7035679 | 0.007884833 | 0.7598455 | 0.005819436 | 0.7598506 | 0.008585245
|  |  | 4577 | 0.9834187 | 0.9954347 | 0.0006894886 | 0.9864855 | 0.2410537 | 0.986608 | 0.1280198 |  |  | 4501 | 0.9457325 | 0.977819 | 0.00251939 | 0.9556165 | 0.002263127 | 0.9556468 | 0.004419169 |  |  | 4725 | 0.8805515 | 0.9657465 | 0.003940416 | 0.9035767 | 0.004863089 | 0.9035817 | 0.003982304 |  |  | 4725 | 0.7749191 | 0.9149776 | 0.009688807 | 0.7888209 | 0.01120345 | 0.7888029 | 0.006193292 |  |  | 267960 | 0.8659472 | 0.8678712 | 0.01142632 | 0.8724052 | 0.009206074 | 0.8724131 | 0.01111948 |  |  | 225760 | 0.7483732 | 0.7035679 | 0.007884833 | 0.7599816 | 0.005821346 | 0.7599867 | 0.008584039
|  |  | 4582 | 0.9843147 | 0.9954578 | 0.0006873318 | 0.986532 | 0.2410307 | 0.9866544 | 0.1280263 |  |  | 4506 | 0.946693 | 0.9778631 | 0.002510724 | 0.9556493 | 0.002259086 | 0.9556796 | 0.004412235 |  |  | 4730 | 0.8805515 | 0.9657551 | 0.003932987 | 0.9035808 | 0.004863036 | 0.9035858 | 0.003982263 |  |  | 4730 | 0.7749191 | 0.9149783 | 0.009688773 | 0.7888297 | 0.01120357 | 0.7888117 | 0.006193416 |  |  | 268260 | 0.8681852 | 0.8678712 | 0.01142632 | 0.8725379 | 0.009206627 | 0.8725458 | 0.01112026 |  |  | 226060 | 0.7527241 | 0.7035679 | 0.007884833 | 0.7601175 | 0.005823251 | 0.7601226 | 0.008582824
|  |  | 4587 | 0.9834187 | 0.9954808 | 0.000685188 | 0.9865784 | 0.2410078 | 0.9867006 | 0.1280327 |  |  | 4511 | 0.9438116 | 0.9779069 | 0.002502093 | 0.955682 | 0.002255072 | 0.9557122 | 0.004405349 |  |  | 4735 | 0.8816305 | 0.9657637 | 0.003925627 | 0.9035849 | 0.004862983 | 0.9035898 | 0.003982223 |  |  | 4735 | 0.7732377 | 0.914979 | 0.00968874 | 0.7888386 | 0.01120368 | 0.7888206 | 0.006193541 |  |  | 268560 | 0.8681852 | 0.8678712 | 0.01142632 | 0.8726704 | 0.009207175 | 0.8726784 | 0.01112102 |  |  | 226360 | 0.7527241 | 0.7035679 | 0.007884833 | 0.7602531 | 0.005825152 | 0.7602582 | 0.0085816
|  |  | 4592 | 0.9834187 | 0.9955037 | 0.0006830572 | 0.9866246 | 0.240985 | 0.9867467 | 0.1280391 |  |  | 4516 | 0.9457325 | 0.9779505 | 0.002493498 | 0.9557144 | 0.002251085 | 0.9557446 | 0.00439851 |  |  | 4740 | 0.8816305 | 0.9657722 | 0.003918336 | 0.903589 | 0.004862931 | 0.9035939 | 0.003982184 |  |  | 4740 | 0.7749191 | 0.9149797 | 0.009688707 | 0.7888475 | 0.0112038 | 0.7888295 | 0.006193665 |  |  | 268860 | 0.8704231 | 0.8678712 | 0.01142632 | 0.8728028 | 0.009207717 | 0.8728108 | 0.01112179 |  |  | 226660 | 0.7505486 | 0.7035679 | 0.007884833 | 0.7603885 | 0.005827048 | 0.7603936 | 0.008580367
|  |  | 4597 | 0.9834187 | 0.9955264 | 0.0006809392 | 0.9866707 | 0.2409624 | 0.9867926 | 0.1280455 |  |  | 4521 | 0.9457325 | 0.9779939 | 0.002484937 | 0.9557467 | 0.002247125 | 0.9557768 | 0.004391719 |  |  | 4745 | 0.8816305 | 0.9657807 | 0.003911114 | 0.9035931 | 0.004862881 | 0.903598 | 0.003982146 |  |  | 4745 | 0.7732377 | 0.9149804 | 0.009688675 | 0.7888564 | 0.01120392 | 0.7888384 | 0.00619379 |  |  | 269160 | 0.8704231 | 0.8678712 | 0.01142632 | 0.8729351 | 0.009208253 | 0.872943 | 0.01112254 |  |  | 226960 | 0.7527241 | 0.7035679 | 0.007884833 | 0.7605237 | 0.00582894 | 0.7605288 | 0.008579125
|  |  | 4602 | 0.9834187 | 0.995549 | 0.0006788342 | 0.9867166 | 0.2409398 | 0.9868383 | 0.1280518 |  |  | 4526 | 0.9457325 | 0.9780371 | 0.00247641 | 0.9557789 | 0.002243191 | 0.9558089 | 0.004384975 |  |  | 4750 | 0.8827095 | 0.9657891 | 0.00390396 | 0.9035971 | 0.004862831 | 0.903602 | 0.003982109 |  |  | 4750 | 0.7732377 | 0.914981 | 0.009688644 | 0.7888652 | 0.01120403 | 0.7888473 | 0.006193915 |  |  | 269460 | 0.874899 | 0.8678712 | 0.01142632 | 0.8730672 | 0.009208785 | 0.8730751 | 0.01112329 |  |  | 227260 | 0.7483732 | 0.7035679 | 0.007884833 | 0.7606587 | 0.005830828 | 0.7606638 | 0.008577875
|  |  | 4607 | 0.9834187 | 0.9955714 | 0.0006767419 | 0.9867623 | 0.2409173 | 0.9868839 | 0.1280582 |  |  | 4531 | 0.9457325 | 0.97808 | 0.002467918 | 0.9558108 | 0.002239284 | 0.9558408 | 0.004378278 |  |  | 4755 | 0.8816305 | 0.9657974 | 0.003896873 | 0.9036012 | 0.004862783 | 0.903606 | 0.003982073 |  |  | 4755 | 0.7732377 | 0.9149817 | 0.009688613 | 0.7888741 | 0.01120415 | 0.7888561 | 0.00619404 |  |  | 269760 | 0.8704231 | 0.8678712 | 0.01142632 | 0.8731991 | 0.009209311 | 0.8732071 | 0.01112403 |  |  | 227560 | 0.7548995 | 0.7035679 | 0.007884833 | 0.7607934 | 0.005832712 | 0.7607985 | 0.008576616
|  |  | 4612 | 0.9834187 | 0.9955938 | 0.0006746624 | 0.9868079 | 0.2408949 | 0.9869293 | 0.1280645 |  |  | 4536 | 0.9457325 | 0.9781228 | 0.002459461 | 0.9558426 | 0.002235403 | 0.9558726 | 0.004371628 |  |  | 4760 | 0.8816305 | 0.9658057 | 0.003889854 | 0.9036052 | 0.004862736 | 0.9036101 | 0.003982038 |  |  | 4760 | 0.7732377 | 0.9149823 | 0.009688583 | 0.788883 | 0.01120427 | 0.788865 | 0.006194165 |  |  | 270060 | 0.8659472 | 0.8678712 | 0.01142632 | 0.8733309 | 0.009209831 | 0.8733389 | 0.01112477 |  |  | 227860 | 0.757075 | 0.7035679 | 0.007884833 | 0.7609279 | 0.005834591 | 0.760933 | 0.008575349
|  |  | 4617 | 0.9825227 | 0.995616 | 0.0006725955 | 0.9868533 | 0.2408727 | 0.9869746 | 0.1280708 |  |  | 4541 | 0.9457325 | 0.9781653 | 0.002451038 | 0.9558743 | 0.002231549 | 0.9559042 | 0.004365023 |  |  | 4765 | 0.8816305 | 0.9658139 | 0.003882901 | 0.9036092 | 0.00486269 | 0.9036141 | 0.003982003 |  |  | 4765 | 0.7698747 | 0.914983 | 0.009688553 | 0.7888919 | 0.01120438 | 0.7888739 | 0.00619429 |  |  | 270360 | 0.8637093 | 0.8678712 | 0.01142632 | 0.8734625 | 0.009210346 | 0.8734705 | 0.0111255 |  |  | 228160 | 0.7505486 | 0.7035679 | 0.007884833 | 0.7610622 | 0.005836466 | 0.7610673 | 0.008574073
|  |  | 4622 | 0.9834187 | 0.995638 | 0.0006705414 | 0.9868986 | 0.2408505 | 0.9870197 | 0.128077 |  |  | 4546 | 0.9457325 | 0.9782076 | 0.002442649 | 0.9559057 | 0.002227721 | 0.9559356 | 0.004358465 |  |  | 4770 | 0.8816305 | 0.9658221 | 0.003876014 | 0.9036132 | 0.004862645 | 0.9036181 | 0.00398197 |  |  | 4770 | 0.7749191 | 0.9149836 | 0.009688524 | 0.7889007 | 0.0112045 | 0.7888828 | 0.006194415 |  |  | 270660 | 0.8726611 | 0.8678712 | 0.01142632 | 0.873594 | 0.009210856 | 0.873602 | 0.01112623 |  |  | 228460 | 0.7592504 | 0.7035679 | 0.007884833 | 0.7611963 | 0.005838337 | 0.7612014 | 0.008572789
|  |  | 4627 | 0.9834187 | 0.99566 | 0.0006684998 | 0.9869437 | 0.2408284 | 0.9870646 | 0.1280833 |  |  | 4551 | 0.946693 | 0.9782497 | 0.002434295 | 0.955937 | 0.002223919 | 0.9559669 | 0.004351953 |  |  | 4775 | 0.8805515 | 0.9658302 | 0.003869192 | 0.9036172 | 0.004862601 | 0.903622 | 0.003981937 |  |  | 4775 | 0.7715562 | 0.9149843 | 0.009688496 | 0.7889096 | 0.01120462 | 0.7888916 | 0.006194541 |  |  | 270960 | 0.874899 | 0.8678712 | 0.01142632 | 0.8737254 | 0.00921136 | 0.8737334 | 0.01112695 |  |  | 228760 | 0.7527241 | 0.7035679 | 0.007884833 | 0.7613301 | 0.005840203 | 0.7613352 | 0.008571496
|  |  | 4632 | 0.9843147 | 0.9956818 | 0.0006664707 | 0.9869886 | 0.2408065 | 0.9871094 | 0.1280895 |  |  | 4556 | 0.9447721 | 0.9782916 | 0.002425974 | 0.9559682 | 0.002220142 | 0.955998 | 0.004345486 |  |  | 4780 | 0.8816305 | 0.9658383 | 0.003862435 | 0.9036212 | 0.004862558 | 0.903626 | 0.003981905 |  |  | 4780 | 0.7698747 | 0.9149849 | 0.009688468 | 0.7889185 | 0.01120474 | 0.7889005 | 0.006194666 |  |  | 271260 | 0.8681852 | 0.8678712 | 0.01142632 | 0.8738566 | 0.009211859 | 0.8738646 | 0.01112766 |  |  | 229060 | 0.7505486 | 0.7035679 | 0.007884833 | 0.7614638 | 0.005842066 | 0.7614688 | 0.008570195
|  |  | 4637 | 0.9834187 | 0.9957035 | 0.0006644541 | 0.9870334 | 0.2407846 | 0.9871541 | 0.1280957 |  |  | 4561 | 0.9457325 | 0.9783333 | 0.002417688 | 0.9559992 | 0.002216392 | 0.9560289 | 0.004339065 |  |  | 4785 | 0.8827095 | 0.9658463 | 0.003855743 | 0.9036251 | 0.004862516 | 0.90363 | 0.003981874 |  |  | 4785 | 0.7698747 | 0.9149855 | 0.00968844 | 0.7889273 | 0.01120485 | 0.7889094 | 0.006194792 |  |  | 271560 | 0.8726611 | 0.8678712 | 0.01142632 | 0.8739876 | 0.009212352 | 0.8739956 | 0.01112837 |  |  | 229360 | 0.7483732 | 0.7035679 | 0.007884833 | 0.7615972 | 0.005843924 | 0.7616022 | 0.008568885
|  |  | 4642 | 0.9825227 | 0.995725 | 0.00066245 | 0.9870781 | 0.2407628 | 0.9871985 | 0.1281019 |  |  | 4566 | 0.9447721 | 0.9783748 | 0.002409435 | 0.95603 | 0.002212667 | 0.9560597 | 0.004332689 |  |  | 4790 | 0.8816305 | 0.9658543 | 0.003849115 | 0.9036291 | 0.004862475 | 0.9036339 | 0.003981843 |  |  | 4790 | 0.7715562 | 0.9149861 | 0.009688414 | 0.7889362 | 0.01120497 | 0.7889182 | 0.006194917 |  |  | 271860 | 0.874899 | 0.8678712 | 0.01142632 | 0.8741185 | 0.00921284 | 0.8741265 | 0.01112907 |  |  | 229660 | 0.7592504 | 0.7035679 | 0.007884833 | 0.7617303 | 0.005845777 | 0.7617354 | 0.008567567
|  |  | 4647 | 0.9834187 | 0.9957465 | 0.0006604583 | 0.9871225 | 0.2407412 | 0.9872428 | 0.1281081 |  |  | 4571 | 0.946693 | 0.9784161 | 0.002401216 | 0.9560607 | 0.002208968 | 0.9560903 | 0.004326358 |  |  | 4795 | 0.8816305 | 0.9658622 | 0.00384255 | 0.903633 | 0.004862435 | 0.9036378 | 0.003981814 |  |  | 4795 | 0.7732377 | 0.9149867 | 0.009688387 | 0.7889451 | 0.01120509 | 0.7889271 | 0.006195043 |  |  | 272160 | 0.8704231 | 0.8678712 | 0.01142632 | 0.8742493 | 0.009213323 | 0.8742573 | 0.01112976 |  |  | 229960 | 0.7483732 | 0.7035679 | 0.007884833 | 0.7618633 | 0.005847627 | 0.7618683 | 0.008566241
|  |  | 4652 | 0.9843147 | 0.9957678 | 0.0006584789 | 0.9871668 | 0.2407196 | 0.987287 | 0.1281142 |  |  | 4576 | 0.9447721 | 0.9784572 | 0.002393031 | 0.9560912 | 0.002205294 | 0.9561208 | 0.004320071 |  |  | 4800 | 0.8827095 | 0.96587 | 0.003836048 | 0.9036369 | 0.004862396 | 0.9036417 | 0.003981785 |  |  | 4800 | 0.7732377 | 0.9149873 | 0.009688361 | 0.788954 | 0.01120521 | 0.788936 | 0.006195169 |  |  | 272460 | 0.8726611 | 0.8678712 | 0.01142632 | 0.8743799 | 0.009213801 | 0.8743879 | 0.01113045 |  |  | 230260 | 0.7527241 | 0.7035679 | 0.007884833 | 0.761996 | 0.005849472 | 0.762001 | 0.008564906
|  |  | 4657 | 0.9843147 | 0.995789 | 0.0006565117 | 0.987211 | 0.2406982 | 0.987331 | 0.1281204 |  |  | 4581 | 0.946693 | 0.978498 | 0.002384879 | 0.9561215 | 0.002201645 | 0.9561511 | 0.004313829 |  |  | 4805 | 0.8816305 | 0.9658778 | 0.003829608 | 0.9036409 | 0.004862358 | 0.9036456 | 0.003981757 |  |  | 4805 | 0.7749191 | 0.9149879 | 0.009688336 | 0.7889628 | 0.01120532 | 0.7889449 | 0.006195295 |  |  | 272760 | 0.8681852 | 0.8678712 | 0.01142632 | 0.8745103 | 0.009214273 | 0.8745183 | 0.01113114 |  |  | 230560 | 0.757075 | 0.7035679 | 0.007884833 | 0.7621285 | 0.005851313 | 0.7621335 | 0.008563563
|  |  | 4662 | 0.9834187 | 0.9958101 | 0.0006545568 | 0.987255 | 0.2406768 | 0.9873748 | 0.1281265 |  |  | 4586 | 0.946693 | 0.9785387 | 0.002376761 | 0.9561517 | 0.002198022 | 0.9561812 | 0.004307631 |  |  | 4810 | 0.8816305 | 0.9658856 | 0.003823231 | 0.9036448 | 0.004862321 | 0.9036495 | 0.003981729 |  |  | 4810 | 0.7732377 | 0.9149885 | 0.009688311 | 0.7889717 | 0.01120544 | 0.7889537 | 0.006195422 |  |  | 273060 | 0.8726611 | 0.8678712 | 0.01142632 | 0.8746406 | 0.00921474 | 0.8746486 | 0.01113181 |  |  | 230860 | 0.7505486 | 0.7035679 | 0.007884833 | 0.7622608 | 0.00585315 | 0.7622658 | 0.008562212
|  |  | 4667 | 0.9834187 | 0.995831 | 0.0006526141 | 0.9872989 | 0.2406555 | 0.9874185 | 0.1281325 |  |  | 4591 | 0.9457325 | 0.9785791 | 0.002368677 | 0.9561818 | 0.002194424 | 0.9562112 | 0.004301477 |  |  | 4815 | 0.8827095 | 0.9658933 | 0.003816914 | 0.9036486 | 0.004862284 | 0.9036534 | 0.003981703 |  |  | 4815 | 0.7732377 | 0.9149891 | 0.009688286 | 0.7889806 | 0.01120556 | 0.7889626 | 0.006195548 |  |  | 273360 | 0.8726611 | 0.8678712 | 0.01142632 | 0.8747707 | 0.009215201 | 0.8747788 | 0.01113249 |  |  | 231160 | 0.757075 | 0.7035679 | 0.007884833 | 0.7623928 | 0.005854983 | 0.7623978 | 0.008560853
|  |  | 4672 | 0.9843147 | 0.9958518 | 0.0006506835 | 0.9873426 | 0.2406344 | 0.9874621 | 0.1281386 |  |  | 4596 | 0.9476534 | 0.9786194 | 0.002360625 | 0.9562116 | 0.00219085 | 0.956241 | 0.004295366 |  |  | 4820 | 0.8827095 | 0.9659009 | 0.003810659 | 0.9036525 | 0.004862249 | 0.9036573 | 0.003981677 |  |  | 4820 | 0.7749191 | 0.9149897 | 0.009688263 | 0.7889894 | 0.01120568 | 0.7889715 | 0.006195674 |  |  | 273660 | 0.8726611 | 0.8678712 | 0.01142632 | 0.8749007 | 0.009215658 | 0.8749088 | 0.01113315 |  |  | 231460 | 0.7592504 | 0.7035679 | 0.007884833 | 0.7625247 | 0.005856811 | 0.7625297 | 0.008559486
|  |  | 4677 | 0.9834187 | 0.9958725 | 0.000648765 | 0.9873861 | 0.2406133 | 0.9875055 | 0.1281447 |  |  | 4601 | 0.9457325 | 0.9786594 | 0.002352607 | 0.9562414 | 0.002187301 | 0.9562707 | 0.004289299 |  |  | 4825 | 0.8827095 | 0.9659085 | 0.003804464 | 0.9036564 | 0.004862214 | 0.9036611 | 0.003981651 |  |  | 4825 | 0.7749191 | 0.9149903 | 0.009688239 | 0.7889983 | 0.0112058 | 0.7889803 | 0.006195801 |  |  | 273960 | 0.874899 | 0.8678712 | 0.01142632 | 0.8750306 | 0.009216109 | 0.8750387 | 0.01113381 |  |  | 231760 | 0.7548995 | 0.7035679 | 0.007884833 | 0.7626563 | 0.005858636 | 0.7626613 | 0.008558111
|  |  | 4682 | 0.9834187 | 0.9958931 | 0.0006468585 | 0.9874295 | 0.2405924 | 0.9875487 | 0.1281507 |  |  | 4606 | 0.9457325 | 0.9786993 | 0.002344623 | 0.9562709 | 0.002183777 | 0.9563002 | 0.004283276 |  |  | 4830 | 0.8816305 | 0.965916 | 0.003798329 | 0.9036602 | 0.004862181 | 0.903665 | 0.003981627 |  |  | 4830 | 0.7732377 | 0.9149909 | 0.009688216 | 0.7890072 | 0.01120591 | 0.7889892 | 0.006195927 |  |  | 274260 | 0.8726611 | 0.8678712 | 0.01142632 | 0.8751603 | 0.009216555 | 0.8751684 | 0.01113447 |  |  | 232060 | 0.7483732 | 0.7035679 | 0.007884833 | 0.7627877 | 0.005860456 | 0.7627927 | 0.008556727
|  |  | 4687 | 0.9843147 | 0.9959136 | 0.000644964 | 0.9874728 | 0.2405715 | 0.9875918 | 0.1281567 |  |  | 4611 | 0.946693 | 0.9787389 | 0.002336671 | 0.9563004 | 0.002180277 | 0.9563296 | 0.004277295 |  |  | 4835 | 0.8827095 | 0.9659235 | 0.003792254 | 0.9036641 | 0.004862148 | 0.9036688 | 0.003981603 |  |  | 4835 | 0.7715562 | 0.9149914 | 0.009688193 | 0.789016 | 0.01120603 | 0.7889981 | 0.006196054 |  |  | 274560 | 0.8726611 | 0.8678712 | 0.01142632 | 0.8752898 | 0.009216995 | 0.8752979 | 0.01113512 |  |  | 232360 | 0.7527241 | 0.7035679 | 0.007884833 | 0.7629189 | 0.005862272 | 0.7629238 | 0.008555336
|  |  | 4692 | 0.9852106 | 0.9959339 | 0.0006430814 | 0.9875159 | 0.2405508 | 0.9876347 | 0.1281627 |  |  | 4616 | 0.9476534 | 0.9787784 | 0.002328752 | 0.9563296 | 0.002176802 | 0.9563589 | 0.004271357 |  |  | 4840 | 0.8816305 | 0.9659309 | 0.003786237 | 0.9036679 | 0.004862116 | 0.9036726 | 0.00398158 |  |  | 4840 | 0.7732377 | 0.914992 | 0.009688171 | 0.7890249 | 0.01120615 | 0.7890069 | 0.006196181 |  |  | 274860 | 0.8681852 | 0.8678712 | 0.01142632 | 0.8754192 | 0.009217431 | 0.8754273 | 0.01113576 |  |  | 232660 | 0.7505486 | 0.7035679 | 0.007884833 | 0.7630498 | 0.005864084 | 0.7630548 | 0.008553936
|  |  | 4697 | 0.9843147 | 0.9959542 | 0.0006412107 | 0.9875588 | 0.2405301 | 0.9876775 | 0.1281687 |  |  | 4621 | 0.946693 | 0.9788176 | 0.002320866 | 0.9563588 | 0.002173351 | 0.9563879 | 0.004265461 |  |  | 4845 | 0.8827095 | 0.9659383 | 0.00378028 | 0.9036717 | 0.004862085 | 0.9036764 | 0.003981557 |  |  | 4845 | 0.7749191 | 0.9149925 | 0.009688149 | 0.7890338 | 0.01120627 | 0.7890158 | 0.006196308 |  |  | 275160 | 0.8659472 | 0.8678712 | 0.01142632 | 0.8755485 | 0.009217861 | 0.8755566 | 0.0111364 |  |  | 232960 | 0.7592504 | 0.7035679 | 0.007884833 | 0.7631805 | 0.005865892 | 0.7631855 | 0.008552529
|  |  | 4702 | 0.9834187 | 0.9959743 | 0.0006393518 | 0.9876016 | 0.2405095 | 0.9877201 | 0.1281746 |  |  | 4626 | 0.9457325 | 0.9788567 | 0.002313012 | 0.9563877 | 0.002169924 | 0.9564169 | 0.004259608 |  |  | 4850 | 0.8816305 | 0.9659457 | 0.00377438 | 0.9036755 | 0.004862055 | 0.9036802 | 0.003981536 |  |  | 4850 | 0.7732377 | 0.9149931 | 0.009688128 | 0.7890426 | 0.01120639 | 0.7890247 | 0.006196435 |  |  | 275460 | 0.8726611 | 0.8678712 | 0.01142632 | 0.8756776 | 0.009218286 | 0.8756857 | 0.01113703 |  |  | 233260 | 0.7592504 | 0.7035679 | 0.007884833 | 0.7633111 | 0.005867696 | 0.763316 | 0.008551114
|  |  | 4707 | 0.9843147 | 0.9959943 | 0.0006375046 | 0.9876443 | 0.2404891 | 0.9877626 | 0.1281805 |  |  | 4631 | 0.9457325 | 0.9788956 | 0.002305192 | 0.9564166 | 0.002166521 | 0.9564456 | 0.004253797 |  |  | 4855 | 0.8827095 | 0.9659529 | 0.003768537 | 0.9036793 | 0.004862026 | 0.903684 | 0.003981515 |  |  | 4855 | 0.7766006 | 0.9149936 | 0.009688107 | 0.7890515 | 0.01120651 | 0.7890335 | 0.006196562 |  |  | 275760 | 0.8659472 | 0.8678712 | 0.01142632 | 0.8758066 | 0.009218706 | 0.8758147 | 0.01113765 |  |  | 233560 | 0.7592504 | 0.7035679 | 0.007884833 | 0.7634414 | 0.005869496 | 0.7634463 | 0.008549691
|  |  | 4712 | 0.9834187 | 0.9960142 | 0.0006356692 | 0.9876868 | 0.2404687 | 0.987805 | 0.1281865 |  |  | 4636 | 0.9457325 | 0.9789342 | 0.002297404 | 0.9564452 | 0.002163142 | 0.9564743 | 0.004248027 |  |  | 4860 | 0.8848676 | 0.9659602 | 0.003762752 | 0.9036831 | 0.004861997 | 0.9036878 | 0.003981494 |  |  | 4860 | 0.7749191 | 0.9149942 | 0.009688087 | 0.7890603 | 0.01120663 | 0.7890424 | 0.006196689 |  |  | 276060 | 0.8726611 | 0.8678712 | 0.01142632 | 0.8759354 | 0.009219121 | 0.8759435 | 0.01113827 |  |  | 233860 | 0.7592504 | 0.7035679 | 0.007884833 | 0.7635714 | 0.005871291 | 0.7635764 | 0.00854826
|  |  | 4717 | 0.9843147 | 0.9960339 | 0.0006338455 | 0.9877291 | 0.2404484 | 0.9878471 | 0.1281923 |  |  | 4641 | 0.946693 | 0.9789727 | 0.002289648 | 0.9564738 | 0.002159787 | 0.9565027 | 0.004242299 |  |  | 4865 | 0.8827095 | 0.9659674 | 0.003757024 | 0.9036869 | 0.004861969 | 0.9036916 | 0.003981474 |  |  | 4865 | 0.7732377 | 0.9149947 | 0.009688066 | 0.7890692 | 0.01120674 | 0.7890513 | 0.006196817 |  |  | 276360 | 0.8726611 | 0.8678712 | 0.01142632 | 0.8760641 | 0.00921953 | 0.8760722 | 0.01113889 |  |  | 234160 | 0.757075 | 0.7035679 | 0.007884833 | 0.7637013 | 0.005873083 | 0.7637063 | 0.008546821
|  |  | 4722 | 0.9825227 | 0.9960536 | 0.0006320333 | 0.9877713 | 0.2404282 | 0.9878892 | 0.1281982 |  |  | 4646 | 0.9457325 | 0.979011 | 0.002281925 | 0.9565021 | 0.002156455 | 0.9565311 | 0.004236613 |  |  | 4870 | 0.8816305 | 0.9659745 | 0.003751351 | 0.9036906 | 0.004861942 | 0.9036953 | 0.003981455 |  |  | 4870 | 0.7766006 | 0.9149952 | 0.009688047 | 0.7890781 | 0.01120686 | 0.7890601 | 0.006196944 |  |  | 276660 | 0.874899 | 0.8678712 | 0.01142632 | 0.8761926 | 0.009219935 | 0.8762007 | 0.0111395 |  |  | 234460 | 0.7548995 | 0.7035679 | 0.007884833 | 0.763831 | 0.00587487 | 0.7638359 | 0.008545374
|  |  | 4727 | 0.9843147 | 0.9960731 | 0.0006302328 | 0.9878134 | 0.2404082 | 0.9879311 | 0.1282041 |  |  | 4651 | 0.9457325 | 0.9790491 | 0.002274235 | 0.9565304 | 0.002153147 | 0.9565593 | 0.004230967 |  |  | 4875 | 0.8827095 | 0.9659816 | 0.003745735 | 0.9036944 | 0.004861916 | 0.9036991 | 0.003981436 |  |  | 4875 | 0.7732377 | 0.9149957 | 0.009688027 | 0.7890869 | 0.01120698 | 0.789069 | 0.006197072 |  |  | 276960 | 0.8704231 | 0.8678712 | 0.01142632 | 0.8763209 | 0.009220334 | 0.8763291 | 0.0111401 |  |  | 234760 | 0.7548995 | 0.7035679 | 0.007884833 | 0.7639604 | 0.005876654 | 0.7639653 | 0.00854392
|  |  | 4732 | 0.9834187 | 0.9960925 | 0.0006284437 | 0.9878553 | 0.2403882 | 0.9879728 | 0.1282099 |  |  | 4656 | 0.9457325 | 0.979087 | 0.002266576 | 0.9565585 | 0.002149862 | 0.9565873 | 0.004225363 |  |  | 4880 | 0.8827095 | 0.9659886 | 0.003740173 | 0.9036981 | 0.00486189 | 0.9037028 | 0.003981418 |  |  | 4880 | 0.7749191 | 0.9149963 | 0.009688008 | 0.7890958 | 0.0112071 | 0.7890779 | 0.0061972 |  |  | 277260 | 0.8704231 | 0.8678712 | 0.01142632 | 0.8764492 | 0.009220728 | 0.8764573 | 0.0111407 |  |  | 235060 | 0.757075 | 0.7035679 | 0.007884833 | 0.7640896 | 0.005878433 | 0.7640945 | 0.008542458
|  |  | 4737 | 0.9852106 | 0.9961119 | 0.0006266661 | 0.987897 | 0.2403683 | 0.9880144 | 0.1282157 |  |  | 4661 | 0.946693 | 0.9791247 | 0.00225895 | 0.9565864 | 0.002146601 | 0.9566152 | 0.004219799 |  |  | 4885 | 0.8816305 | 0.9659956 | 0.003734666 | 0.9037018 | 0.004861866 | 0.9037065 | 0.003981401 |  |  | 4885 | 0.7749191 | 0.9149968 | 0.00968799 | 0.7891047 | 0.01120722 | 0.7890867 | 0.006197328 |  |  | 277560 | 0.8704231 | 0.8678712 | 0.01142632 | 0.8765772 | 0.009221117 | 0.8765854 | 0.01114129 |  |  | 235360 | 0.7614259 | 0.7035679 | 0.007884833 | 0.7642186 | 0.005880208 | 0.7642235 | 0.008540989
|  |  | 4742 | 0.9843147 | 0.9961311 | 0.0006249 | 0.9879387 | 0.2403485 | 0.9880559 | 0.1282215 |  |  | 4666 | 0.946693 | 0.9791623 | 0.002251356 | 0.9566142 | 0.002143363 | 0.956643 | 0.004214275 |  |  | 4890 | 0.8827095 | 0.9660026 | 0.003729214 | 0.9037056 | 0.004861842 | 0.9037102 | 0.003981384 |  |  | 4890 | 0.7749191 | 0.9149973 | 0.009687971 | 0.7891135 | 0.01120734 | 0.7890956 | 0.006197456 |  |  | 277860 | 0.8704231 | 0.8678712 | 0.01142632 | 0.8767052 | 0.009221501 | 0.8767133 | 0.01114187 |  |  | 235660 | 0.7527241 | 0.7035679 | 0.007884833 | 0.7643474 | 0.005881979 | 0.7643523 | 0.008539512
|  |  | 4747 | 0.9834187 | 0.9961502 | 0.0006231452 | 0.9879801 | 0.2403288 | 0.9880972 | 0.1282273 |  |  | 4671 | 0.9476534 | 0.9791996 | 0.002243793 | 0.9566419 | 0.002140147 | 0.9566706 | 0.004208792 |  |  | 4895 | 0.8827095 | 0.9660095 | 0.003723815 | 0.9037093 | 0.004861818 | 0.9037139 | 0.003981367 |  |  | 4895 | 0.7749191 | 0.9149978 | 0.009687954 | 0.7891224 | 0.01120746 | 0.7891045 | 0.006197584 |  |  | 278160 | 0.8771369 | 0.8678712 | 0.01142632 | 0.876833 | 0.00922188 | 0.8768411 | 0.01114245 |  |  | 235960 | 0.7548995 | 0.7035679 | 0.007884833 | 0.7644759 | 0.005883747 | 0.7644808 | 0.008538027
|  |  | 4752 | 0.9843147 | 0.9961691 | 0.0006214017 | 0.9880215 | 0.2403092 | 0.9881383 | 0.1282331 |  |  | 4676 | 0.9476534 | 0.9792367 | 0.002236263 | 0.9566694 | 0.002136955 | 0.9566981 | 0.004203348 |  |  | 4900 | 0.8816305 | 0.9660163 | 0.00371847 | 0.903713 | 0.004861796 | 0.9037176 | 0.003981352 |  |  | 4900 | 0.7698747 | 0.9149983 | 0.009687936 | 0.7891312 | 0.01120758 | 0.7891133 | 0.006197712 |  |  | 278460 | 0.8771369 | 0.8678712 | 0.01142632 | 0.8769606 | 0.009222253 | 0.8769688 | 0.01114303 |  |  | 236260 | 0.7636013 | 0.7035679 | 0.007884833 | 0.7646043 | 0.00588551 | 0.7646092 | 0.008536535
|  |  | 4757 | 0.9834187 | 0.996188 | 0.0006196694 | 0.9880626 | 0.2402897 | 0.9881793 | 0.1282388 |  |  | 4681 | 0.946693 | 0.9792737 | 0.002228764 | 0.9566968 | 0.002133785 | 0.9567254 | 0.004197944 |  |  | 4905 | 0.8827095 | 0.9660231 | 0.003713178 | 0.9037167 | 0.004861774 | 0.9037213 | 0.003981336 |  |  | 4905 | 0.7732377 | 0.9149988 | 0.009687919 | 0.7891401 | 0.0112077 | 0.7891222 | 0.00619784 |  |  | 278760 | 0.874899 | 0.8678712 | 0.01142632 | 0.8770881 | 0.009222622 | 0.8770963 | 0.0111436 |  |  | 236560 | 0.7636013 | 0.7035679 | 0.007884833 | 0.7647324 | 0.005887269 | 0.7647373 | 0.008535035
|  |  | 4762 | 0.9843147 | 0.9962068 | 0.0006179484 | 0.9881037 | 0.2402703 | 0.9882202 | 0.1282445 |  |  | 4686 | 0.9476534 | 0.9793105 | 0.002221297 | 0.956724 | 0.002130638 | 0.9567526 | 0.00419258 |  |  | 4910 | 0.8827095 | 0.9660299 | 0.003707938 | 0.9037203 | 0.004861752 | 0.903725 | 0.003981322 |  |  | 4910 | 0.7732377 | 0.9149993 | 0.009687902 | 0.789149 | 0.01120782 | 0.7891311 | 0.006197968 |  |  | 279060 | 0.8704231 | 0.8678712 | 0.01142632 | 0.8772154 | 0.009222986 | 0.8772236 | 0.01114416 |  |  | 236860 | 0.7548995 | 0.7035679 | 0.007884833 | 0.7648603 | 0.005889025 | 0.7648652 | 0.008533528
|  |  | 4767 | 0.9852106 | 0.9962254 | 0.0006162386 | 0.9881446 | 0.2402509 | 0.9882609 | 0.1282502 |  |  | 4691 | 0.946693 | 0.9793471 | 0.002213862 | 0.9567511 | 0.002127513 | 0.9567796 | 0.004187255 |  |  | 4915 | 0.8827095 | 0.9660366 | 0.003702751 | 0.903724 | 0.004861732 | 0.9037286 | 0.003981307 |  |  | 4915 | 0.7749191 | 0.9149997 | 0.009687885 | 0.7891578 | 0.01120794 | 0.7891399 | 0.006198097 |  |  | 279360 | 0.874899 | 0.8678712 | 0.01142632 | 0.8773426 | 0.009223345 | 0.8773508 | 0.01114472 |  |  | 237160 | 0.7592504 | 0.7035679 | 0.007884833 | 0.764988 | 0.005890776 | 0.7649929 | 0.008532013
|  |  | 4772 | 0.9843147 | 0.996244 | 0.0006145398 | 0.9881853 | 0.2402317 | 0.9883015 | 0.1282559 |  |  | 4696 | 0.946693 | 0.9793835 | 0.002206458 | 0.956778 | 0.002124411 | 0.9568065 | 0.004181969 |  |  | 4920 | 0.8837886 | 0.9660433 | 0.003697614 | 0.9037277 | 0.004861712 | 0.9037323 | 0.003981294 |  |  | 4920 | 0.7749191 | 0.9150002 | 0.009687869 | 0.7891667 | 0.01120806 | 0.7891488 | 0.006198226 |  |  | 279660 | 0.8704231 | 0.8678712 | 0.01142632 | 0.8774697 | 0.009223698 | 0.8774779 | 0.01114527 |  |  | 237460 | 0.757075 | 0.7035679 | 0.007884833 | 0.7651155 | 0.005892523 | 0.7651204 | 0.008530491
|  |  | 4777 | 0.9852106 | 0.9962624 | 0.0006128522 | 0.9882259 | 0.2402126 | 0.988342 | 0.1282616 |  |  | 4701 | 0.946693 | 0.9794198 | 0.002199085 | 0.9568049 | 0.002121331 | 0.9568333 | 0.004176722 |  |  | 4925 | 0.8827095 | 0.9660499 | 0.00369253 | 0.9037313 | 0.004861693 | 0.9037359 | 0.003981281 |  |  | 4925 | 0.7782821 | 0.9150007 | 0.009687853 | 0.7891755 | 0.01120818 | 0.7891576 | 0.006198354 |  |  | 279960 | 0.8793749 | 0.8678712 | 0.01142632 | 0.8775966 | 0.009224047 | 0.8776048 | 0.01114582 |  |  | 237760 | 0.7505486 | 0.7035679 | 0.007884833 | 0.7652428 | 0.005894267 | 0.7652477 | 0.008528962
|  |  | 4782 | 0.9843147 | 0.9962807 | 0.0006111755 | 0.9882664 | 0.2401935 | 0.9883823 | 0.1282672 |  |  | 4706 | 0.9476534 | 0.9794558 | 0.002191744 | 0.9568315 | 0.002118273 | 0.95686 | 0.004171513 |  |  | 4930 | 0.8816305 | 0.9660565 | 0.003687495 | 0.9037349 | 0.004861674 | 0.9037395 | 0.003981268 |  |  | 4930 | 0.7715562 | 0.9150012 | 0.009687838 | 0.7891844 | 0.0112083 | 0.7891665 | 0.006198483 |  |  | 280260 | 0.874899 | 0.8678712 | 0.01142632 | 0.8777234 | 0.00922439 | 0.8777316 | 0.01114636 |  |  | 238060 | 0.7527241 | 0.7035679 | 0.007884833 | 0.7653699 | 0.005896006 | 0.7653747 | 0.008527425
|  |  | 4787 | 0.9852106 | 0.996299 | 0.0006095098 | 0.9883067 | 0.2401746 | 0.9884224 | 0.1282728 |  |  | 4711 | 0.946693 | 0.9794917 | 0.002184434 | 0.9568581 | 0.002115237 | 0.9568865 | 0.004166343 |  |  | 4935 | 0.8827095 | 0.966063 | 0.003682512 | 0.9037386 | 0.004861656 | 0.9037432 | 0.003981256 |  |  | 4935 | 0.7766006 | 0.9150016 | 0.009687822 | 0.7891933 | 0.01120842 | 0.7891754 | 0.006198612 |  |  | 280560 | 0.8771369 | 0.8678712 | 0.01142632 | 0.87785 | 0.009224729 | 0.8778582 | 0.0111469 |  |  | 238360 | 0.7505486 | 0.7035679 | 0.007884833 | 0.7654967 | 0.005897742 | 0.7655016 | 0.008525881
|  |  | 4792 | 0.9834187 | 0.9963171 | 0.000607855 | 0.9883469 | 0.2401557 | 0.9884624 | 0.1282784 |  |  | 4716 | 0.9457325 | 0.9795274 | 0.002177155 | 0.9568845 | 0.002112224 | 0.9569128 | 0.004161211 |  |  | 4940 | 0.8827095 | 0.9660695 | 0.003677578 | 0.9037422 | 0.004861639 | 0.9037468 | 0.003981245 |  |  | 4940 | 0.7799636 | 0.9150021 | 0.009687807 | 0.7892021 | 0.01120854 | 0.7891842 | 0.006198741 |  |  | 280860 | 0.8726611 | 0.8678712 | 0.01142632 | 0.8779765 | 0.009225063 | 0.8779847 | 0.01114743 |  |  | 238660 | 0.757075 | 0.7035679 | 0.007884833 | 0.7656234 | 0.005899474 | 0.7656282 | 0.00852433
|  |  | 4797 | 0.9843147 | 0.9963351 | 0.0006062111 | 0.988387 | 0.240137 | 0.9885023 | 0.128284 |  |  | 4721 | 0.9457325 | 0.9795629 | 0.002169908 | 0.9569108 | 0.002109231 | 0.9569391 | 0.004156116 |  |  | 4945 | 0.8816305 | 0.9660759 | 0.003672693 | 0.9037458 | 0.004861622 | 0.9037504 | 0.003981234 |  |  | 4945 | 0.7732377 | 0.9150026 | 0.009687793 | 0.789211 | 0.01120866 | 0.7891931 | 0.00619887 |  |  | 281160 | 0.8793749 | 0.8678712 | 0.01142632 | 0.8781028 | 0.009225391 | 0.878111 | 0.01114795 |  |  | 238960 | 0.7614259 | 0.7035679 | 0.007884833 | 0.7657498 | 0.005901201 | 0.7657546 | 0.008522771
|  |  | 4802 | 0.9834187 | 0.996353 | 0.000604578 | 0.9884269 | 0.2401183 | 0.9885421 | 0.1282896 |  |  | 4726 | 0.9457325 | 0.9795982 | 0.002162691 | 0.9569369 | 0.002106261 | 0.9569652 | 0.00415106 |  |  | 4950 | 0.8805515 | 0.9660823 | 0.003667858 | 0.9037494 | 0.004861606 | 0.903754 | 0.003981223 |  |  | 4950 | 0.7715562 | 0.915003 | 0.009687778 | 0.7892198 | 0.01120878 | 0.7892019 | 0.006199 |  |  | 281460 | 0.8771369 | 0.8678712 | 0.01142632 | 0.878229 | 0.009225715 | 0.8782372 | 0.01114847 |  |  | 239260 | 0.7636013 | 0.7035679 | 0.007884833 | 0.765876 | 0.005902925 | 0.7658808 | 0.008521206
|  |  | 4807 | 0.9843147 | 0.9963708 | 0.0006029556 | 0.9884667 | 0.2400997 | 0.9885817 | 0.1282952 |  |  | 4731 | 0.9476534 | 0.9796334 | 0.002155505 | 0.9569629 | 0.002103312 | 0.9569911 | 0.004146041 |  |  | 4955 | 0.8837886 | 0.9660887 | 0.003663071 | 0.903753 | 0.00486159 | 0.9037575 | 0.003981213 |  |  | 4955 | 0.7766006 | 0.9150034 | 0.009687764 | 0.7892287 | 0.01120891 | 0.7892108 | 0.006199129 |  |  | 281760 | 0.874899 | 0.8678712 | 0.01142632 | 0.878355 | 0.009226034 | 0.8783633 | 0.01114898 |  |  | 239560 | 0.7614259 | 0.7035679 | 0.007884833 | 0.766002 | 0.005904645 | 0.7660068 | 0.008519633
|  |  | 4812 | 0.9843147 | 0.9963885 | 0.000601344 | 0.9885063 | 0.2400812 | 0.9886211 | 0.1283007 |  |  | 4736 | 0.946693 | 0.9796684 | 0.00214835 | 0.9569888 | 0.002100385 | 0.9570169 | 0.004141059 |  |  | 4960 | 0.8837886 | 0.966095 | 0.003658332 | 0.9037565 | 0.004861575 | 0.9037611 | 0.003981203 |  |  | 4960 | 0.7749191 | 0.9150039 | 0.00968775 | 0.7892375 | 0.01120903 | 0.7892197 | 0.006199259 |  |  | 282060 | 0.8771369 | 0.8678712 | 0.01142632 | 0.8784809 | 0.009226348 | 0.8784892 | 0.01114949 |  |  | 239860 | 0.757075 | 0.7035679 | 0.007884833 | 0.7661278 | 0.005906361 | 0.7661326 | 0.008518053
|  |  | 4817 | 0.9843147 | 0.9964061 | 0.000599743 | 0.9885458 | 0.2400628 | 0.9886605 | 0.1283062 |  |  | 4741 | 0.946693 | 0.9797032 | 0.002141226 | 0.9570145 | 0.002097478 | 0.9570426 | 0.004136114 |  |  | 4965 | 0.8827095 | 0.9661013 | 0.003653641 | 0.9037601 | 0.004861561 | 0.9037647 | 0.003981194 |  |  | 4965 | 0.7749191 | 0.9150043 | 0.009687737 | 0.7892464 | 0.01120915 | 0.7892285 | 0.006199388 |  |  | 282360 | 0.874899 | 0.8678712 | 0.01142632 | 0.8786067 | 0.009226657 | 0.8786149 | 0.01114999 |  |  | 240160 | 0.7592504 | 0.7035679 | 0.007884833 | 0.7662534 | 0.005908073 | 0.7662582 | 0.008516466
|  |  | 4822 | 0.9852106 | 0.9964236 | 0.0005981527 | 0.9885851 | 0.2400445 | 0.9886996 | 0.1283117 |  |  | 4746 | 0.946693 | 0.9797378 | 0.002134132 | 0.9570401 | 0.002094593 | 0.9570682 | 0.004131206 |  |  | 4970 | 0.8837886 | 0.9661075 | 0.003648998 | 0.9037637 | 0.004861547 | 0.9037682 | 0.003981185 |  |  | 4970 | 0.7749191 | 0.9150048 | 0.009687724 | 0.7892553 | 0.01120927 | 0.7892374 | 0.006199518 |  |  | 282660 | 0.8771369 | 0.8678712 | 0.01142632 | 0.8787323 | 0.009226961 | 0.8787405 | 0.01115049 |  |  | 240460 | 0.757075 | 0.7035679 | 0.007884833 | 0.7663788 | 0.005909782 | 0.7663835 | 0.008514872
|  |  | 4827 | 0.9843147 | 0.996441 | 0.0005965729 | 0.9886244 | 0.2400263 | 0.9887387 | 0.1283172 |  |  | 4751 | 0.946693 | 0.9797723 | 0.002127069 | 0.9570656 | 0.00209173 | 0.9570936 | 0.004126334 |  |  | 4975 | 0.8816305 | 0.9661137 | 0.003644401 | 0.9037672 | 0.004861534 | 0.9037718 | 0.003981177 |  |  | 4975 | 0.7766006 | 0.9150052 | 0.009687711 | 0.7892641 | 0.01120939 | 0.7892462 | 0.006199648 |  |  | 282960 | 0.8771369 | 0.8678712 | 0.01142632 | 0.8788578 | 0.00922726 | 0.878866 | 0.01115098 |  |  | 240760 | 0.7592504 | 0.7035679 | 0.007884833 | 0.7665039 | 0.005911486 | 0.7665087 | 0.008513271
|  |  | 4832 | 0.9843147 | 0.9964583 | 0.0005950037 | 0.9886634 | 0.2400081 | 0.9887776 | 0.1283227 |  |  | 4756 | 0.9476534 | 0.9798066 | 0.002120036 | 0.9570909 | 0.002088887 | 0.957119 | 0.004121499 |  |  | 4980 | 0.8827095 | 0.9661199 | 0.003639851 | 0.9037708 | 0.004861521 | 0.9037753 | 0.003981169 |  |  | 4980 | 0.7749191 | 0.9150056 | 0.009687698 | 0.789273 | 0.01120951 | 0.7892551 | 0.006199778 |  |  | 283260 | 0.8726611 | 0.8678712 | 0.01142632 | 0.8789831 | 0.009227554 | 0.8789913 | 0.01115147 |  |  | 241060 | 0.7614259 | 0.7035679 | 0.007884833 | 0.7666289 | 0.005913187 | 0.7666336 | 0.008511663
|  |  | 4837 | 0.9843147 | 0.9964755 | 0.0005934449 | 0.9887024 | 0.2399901 | 0.9888164 | 0.1283281 |  |  | 4761 | 0.9457325 | 0.9798407 | 0.002113034 | 0.9571162 | 0.002086064 | 0.9571441 | 0.0041167 |  |  | 4985 | 0.8837886 | 0.966126 | 0.003635346 | 0.9037743 | 0.004861509 | 0.9037788 | 0.003981162 |  |  | 4985 | 0.7766006 | 0.915006 | 0.009687685 | 0.7892818 | 0.01120963 | 0.789264 | 0.006199908 |  |  | 283560 | 0.8771369 | 0.8678712 | 0.01142632 | 0.8791083 | 0.009227844 | 0.8791165 | 0.01115195 |  |  | 241360 | 0.7614259 | 0.7035679 | 0.007884833 | 0.7667536 | 0.005914883 | 0.7667584 | 0.008510048
|  |  | 4842 | 0.9843147 | 0.9964926 | 0.0005918965 | 0.9887412 | 0.2399721 | 0.988855 | 0.1283335 |  |  | 4766 | 0.9457325 | 0.9798747 | 0.002106062 | 0.9571413 | 0.002083263 | 0.9571692 | 0.004111937 |  |  | 4990 | 0.8827095 | 0.966132 | 0.003630888 | 0.9037778 | 0.004861498 | 0.9037824 | 0.003981155 |  |  | 4990 | 0.7766006 | 0.9150065 | 0.009687673 | 0.7892907 | 0.01120975 | 0.7892728 | 0.006200038 |  |  | 283860 | 0.874899 | 0.8678712 | 0.01142632 | 0.8792333 | 0.009228129 | 0.8792416 | 0.01115243 |  |  | 241660 | 0.7505486 | 0.7035679 | 0.007884833 | 0.7668782 | 0.005916576 | 0.7668829 | 0.008508426
|  |  | 4847 | 0.9843147 | 0.9965096 | 0.0005903585 | 0.9887799 | 0.2399543 | 0.9888935 | 0.128339 |  |  | 4771 | 0.946693 | 0.9799084 | 0.00209912 | 0.9571662 | 0.002080482 | 0.9571941 | 0.004107209 |  |  | 4995 | 0.8827095 | 0.9661381 | 0.003626475 | 0.9037813 | 0.004861486 | 0.9037859 | 0.003981148 |  |  | 4995 | 0.7766006 | 0.9150069 | 0.009687661 | 0.7892995 | 0.01120988 | 0.7892817 | 0.006200168 |  |  | 284160 | 0.8771369 | 0.8678712 | 0.01142632 | 0.8793582 | 0.009228408 | 0.8793665 | 0.0111529 |  |  | 241960 | 0.757075 | 0.7035679 | 0.007884833 | 0.7670025 | 0.005918266 | 0.7670072 | 0.008506798
|  |  | 4852 | 0.9843147 | 0.9965265 | 0.0005888308 | 0.9888184 | 0.2399365 | 0.9889319 | 0.1283443 |  |  | 4776 | 0.946693 | 0.9799421 | 0.002092208 | 0.9571911 | 0.002077722 | 0.9572189 | 0.004102517 |  |  | 5000 | 0.8827095 | 0.966144 | 0.003622107 | 0.9037848 | 0.004861476 | 0.9037894 | 0.003981142 |  |  | 5000 | 0.7766006 | 0.9150073 | 0.009687649 | 0.7893084 | 0.01121 | 0.7892905 | 0.006200299 |  |  | 284460 | 0.874899 | 0.8678712 | 0.01142632 | 0.879483 | 0.009228683 | 0.8794912 | 0.01115336 |  |  | 242260 | 0.757075 | 0.7035679 | 0.007884833 | 0.7671266 | 0.005919951 | 0.7671313 | 0.008505162
|  |  | 4857 | 0.9843147 | 0.9965433 | 0.0005873134 | 0.9888568 | 0.2399188 | 0.9889701 | 0.1283497 |  |  | 4781 | 0.9486139 | 0.9799755 | 0.002085327 | 0.9572158 | 0.002074982 | 0.9572436 | 0.004097861 |  |  | 5005 | 0.8848676 | 0.96615 | 0.003617783 | 0.9037883 | 0.004861466 | 0.9037929 | 0.003981137 |  |  | 5005 | 0.7749191 | 0.9150077 | 0.009687638 | 0.7893172 | 0.01121012 | 0.7892994 | 0.006200429 |  |  | 284760 | 0.874899 | 0.8678712 | 0.01142632 | 0.8796076 | 0.009228953 | 0.8796158 | 0.01115382 |  |  | 242560 | 0.7548995 | 0.7035679 | 0.007884833 | 0.7672505 | 0.005921633 | 0.7672552 | 0.00850352
|  |  | 4862 | 0.9843147 | 0.99656 | 0.0005858062 | 0.9888951 | 0.2399012 | 0.9890082 | 0.1283551 |  |  | 4786 | 0.946693 | 0.9800088 | 0.002078475 | 0.9572403 | 0.002072262 | 0.9572681 | 0.004093239 |  |  | 5010 | 0.8827095 | 0.9661559 | 0.003613503 | 0.9037918 | 0.004861456 | 0.9037963 | 0.003981131 |  |  | 5010 | 0.7782821 | 0.9150081 | 0.009687626 | 0.7893261 | 0.01121024 | 0.7893082 | 0.00620056 |  |  | 285060 | 0.8771369 | 0.8678712 | 0.01142632 | 0.879732 | 0.009229219 | 0.8797403 | 0.01115428 |  |  | 242860 | 0.7505486 | 0.7035679 | 0.007884833 | 0.7673742 | 0.00592331 | 0.7673789 | 0.008501871
|  |  | 4867 | 0.9852106 | 0.9965766 | 0.0005843092 | 0.9889332 | 0.2398837 | 0.9890462 | 0.1283604 |  |  | 4791 | 0.9457325 | 0.9800419 | 0.002071653 | 0.9572648 | 0.002069562 | 0.9572925 | 0.004088652 |  |  | 5015 | 0.8837886 | 0.9661617 | 0.003609267 | 0.9037953 | 0.004861447 | 0.9037998 | 0.003981126 |  |  | 5015 | 0.7749191 | 0.9150085 | 0.009687615 | 0.7893349 | 0.01121036 | 0.7893171 | 0.00620069 |  |  | 285360 | 0.8771369 | 0.8678712 | 0.01142632 | 0.8798564 | 0.009229479 | 0.8798646 | 0.01115473 |  |  | 243160 | 0.7527241 | 0.7035679 | 0.007884833 | 0.7674977 | 0.005924984 | 0.7675024 | 0.008500215
|  |  | 4872 | 0.9852106 | 0.9965931 | 0.0005828223 | 0.9889712 | 0.2398662 | 0.989084 | 0.1283657 |  |  | 4796 | 0.946693 | 0.9800748 | 0.00206486 | 0.9572891 | 0.002066882 | 0.9573168 | 0.0040841 |  |  | 5020 | 0.8837886 | 0.9661676 | 0.003605075 | 0.9037988 | 0.004861439 | 0.9038033 | 0.003981122 |  |  | 5020 | 0.7766006 | 0.9150089 | 0.009687605 | 0.7893438 | 0.01121049 | 0.7893259 | 0.006200821 |  |  | 285660 | 0.8816128 | 0.8678712 | 0.01142632 | 0.8799805 | 0.009229735 | 0.8799888 | 0.01115517 |  |  | 243460 | 0.7636013 | 0.7035679 | 0.007884833 | 0.767621 | 0.005926655 | 0.7676257 | 0.008498552
|  |  | 4877 | 0.9852106 | 0.9966095 | 0.0005813455 | 0.9890091 | 0.2398489 | 0.9891217 | 0.1283711 |  |  | 4801 | 0.946693 | 0.9801076 | 0.002058098 | 0.9573133 | 0.002064223 | 0.957341 | 0.004079582 |  |  | 5025 | 0.8837886 | 0.9661733 | 0.003600925 | 0.9038022 | 0.004861431 | 0.9038067 | 0.003981118 |  |  | 5025 | 0.7732377 | 0.9150093 | 0.009687594 | 0.7893526 | 0.01121061 | 0.7893348 | 0.006200952 |  |  | 285960 | 0.8838508 | 0.8678712 | 0.01142632 | 0.8801046 | 0.009229986 | 0.8801129 | 0.01115561 |  |  | 243760 | 0.7592504 | 0.7035679 | 0.007884833 | 0.7677441 | 0.005928321 | 0.7677488 | 0.008496883
|  |  | 4882 | 0.9852106 | 0.9966259 | 0.0005798787 | 0.9890469 | 0.2398316 | 0.9891593 | 0.1283763 |  |  | 4806 | 0.946693 | 0.9801402 | 0.002051365 | 0.9573374 | 0.002061582 | 0.957365 | 0.004075099 |  |  | 5030 | 0.8837886 | 0.9661791 | 0.003596818 | 0.9038057 | 0.004861423 | 0.9038102 | 0.003981114 |  |  | 5030 | 0.7766006 | 0.9150097 | 0.009687584 | 0.7893615 | 0.01121073 | 0.7893436 | 0.006201083 |  |  | 286260 | 0.8771369 | 0.8678712 | 0.01142632 | 0.8802285 | 0.009230232 | 0.8802368 | 0.01115604 |  |  | 244060 | 0.7614259 | 0.7035679 | 0.007884833 | 0.767867 | 0.005929984 | 0.7678716 | 0.008495207
|  |  | 4887 | 0.9843147 | 0.9966421 | 0.0005784219 | 0.9890845 | 0.2398145 | 0.9891968 | 0.1283816 |  |  | 4811 | 0.946693 | 0.9801727 | 0.002044661 | 0.9573614 | 0.002058962 | 0.9573889 | 0.004070649 |  |  | 5035 | 0.8827095 | 0.9661848 | 0.003592753 | 0.9038091 | 0.004861416 | 0.9038136 | 0.00398111 |  |  | 5035 | 0.7782821 | 0.91501 | 0.009687573 | 0.7893703 | 0.01121085 | 0.7893525 | 0.006201214 |  |  | 286560 | 0.874899 | 0.8678712 | 0.01142632 | 0.8803522 | 0.009230474 | 0.8803605 | 0.01115647 |  |  | 244360 | 0.757075 | 0.7035679 | 0.007884833 | 0.7679896 | 0.005931643 | 0.7679943 | 0.008493525
|  |  | 4892 | 0.9834187 | 0.9966582 | 0.0005769751 | 0.989122 | 0.2397974 | 0.9892341 | 0.1283869 |  |  | 4816 | 0.946693 | 0.980205 | 0.002037987 | 0.9573852 | 0.002056361 | 0.9574127 | 0.004066233 |  |  | 5040 | 0.8827095 | 0.9661904 | 0.003588729 | 0.9038126 | 0.004861409 | 0.9038171 | 0.003981107 |  |  | 5040 | 0.7749191 | 0.9150104 | 0.009687563 | 0.7893792 | 0.01121098 | 0.7893614 | 0.006201346 |  |  | 286860 | 0.8771369 | 0.8678712 | 0.01142632 | 0.8804759 | 0.00923071 | 0.8804841 | 0.01115689 |  |  | 244660 | 0.757075 | 0.7035679 | 0.007884833 | 0.7681121 | 0.005933298 | 0.7681167 | 0.008491836
|  |  | 4897 | 0.9852106 | 0.9966743 | 0.0005755381 | 0.9891593 | 0.2397804 | 0.9892712 | 0.1283921 |  |  | 4821 | 0.9476534 | 0.9802371 | 0.002031342 | 0.9574089 | 0.00205378 | 0.9574364 | 0.004061851 |  |  | 5045 | 0.8837886 | 0.9661961 | 0.003584747 | 0.903816 | 0.004861403 | 0.9038205 | 0.003981105 |  |  | 5045 | 0.7766006 | 0.9150108 | 0.009687554 | 0.789388 | 0.0112111 | 0.7893702 | 0.006201477 |  |  | 287160 | 0.8771369 | 0.8678712 | 0.01142632 | 0.8805993 | 0.009230942 | 0.8806076 | 0.01115731 |  |  | 244960 | 0.7483732 | 0.7035679 | 0.007884833 | 0.7682344 | 0.00593495 | 0.768239 | 0.00849014
|  |  | 4902 | 0.9852106 | 0.9966902 | 0.0005741109 | 0.9891965 | 0.2397635 | 0.9893083 | 0.1283973 |  |  | 4826 | 0.9476534 | 0.9802691 | 0.002024727 | 0.9574325 | 0.002051218 | 0.95746 | 0.004057502 |  |  | 5050 | 0.8827095 | 0.9662017 | 0.003580807 | 0.9038194 | 0.004861397 | 0.9038239 | 0.003981102 |  |  | 5050 | 0.7782821 | 0.9150112 | 0.009687544 | 0.7893969 | 0.01121122 | 0.7893791 | 0.006201608 |  |  | 287460 | 0.8771369 | 0.8678712 | 0.01142632 | 0.8807227 | 0.00923117 | 0.880731 | 0.01115772 |  |  | 245260 | 0.7592504 | 0.7035679 | 0.007884833 | 0.7683564 | 0.005936598 | 0.768361 | 0.008488438
|  |  | 4907 | 0.9852106 | 0.9967061 | 0.0005726936 | 0.9892336 | 0.2397466 | 0.9893452 | 0.1284025 |  |  | 4831 | 0.9476534 | 0.9803009 | 0.002018141 | 0.957456 | 0.002048675 | 0.9574834 | 0.004053187 |  |  | 5055 | 0.8837886 | 0.9662072 | 0.003576906 | 0.9038228 | 0.004861392 | 0.9038273 | 0.0039811 |  |  | 5055 | 0.7766006 | 0.9150115 | 0.009687535 | 0.7894057 | 0.01121135 | 0.7893879 | 0.00620174 |  |  | 287760 | 0.8793749 | 0.8678712 | 0.01142632 | 0.8808459 | 0.009231392 | 0.8808542 | 0.01115813 |  |  | 245560 | 0.7592504 | 0.7035679 | 0.007884833 | 0.7684783 | 0.005938242 | 0.7684829 | 0.00848673
|  |  | 4912 | 0.9861066 | 0.9967218 | 0.000571286 | 0.9892706 | 0.2397299 | 0.989382 | 0.1284077 |  |  | 4836 | 0.9486139 | 0.9803326 | 0.002011583 | 0.9574794 | 0.002046151 | 0.9575067 | 0.004048904 |  |  | 5060 | 0.8837886 | 0.9662127 | 0.003573046 | 0.9038263 | 0.004861387 | 0.9038307 | 0.003981099 |  |  | 5060 | 0.7749191 | 0.9150119 | 0.009687525 | 0.7894146 | 0.01121147 | 0.7893968 | 0.006201872 |  |  | 288060 | 0.874899 | 0.8678712 | 0.01142632 | 0.8809689 | 0.00923161 | 0.8809772 | 0.01115853 |  |  | 245860 | 0.7592504 | 0.7035679 | 0.007884833 | 0.7685999 | 0.005939882 | 0.7686045 | 0.008485015
|  |  | 4917 | 0.9852106 | 0.9967375 | 0.000569888 | 0.9893074 | 0.2397132 | 0.9894187 | 0.1284129 |  |  | 4841 | 0.946693 | 0.9803641 | 0.002005055 | 0.9575026 | 0.002043646 | 0.9575299 | 0.004044654 |  |  | 5065 | 0.8848676 | 0.9662182 | 0.003569226 | 0.9038297 | 0.004861383 | 0.9038341 | 0.003981098 |  |  | 5065 | 0.7766006 | 0.9150122 | 0.009687516 | 0.7894234 | 0.01121159 | 0.7894056 | 0.006202004 |  |  | 288360 | 0.8771369 | 0.8678712 | 0.01142632 | 0.8810918 | 0.009231823 | 0.8811001 | 0.01115893 |  |  | 246160 | 0.757075 | 0.7035679 | 0.007884833 | 0.7687213 | 0.005941519 | 0.768726 | 0.008483294
|  |  | 4922 | 0.9852106 | 0.9967531 | 0.0005684998 | 0.9893441 | 0.2396966 | 0.9894552 | 0.128418 |  |  | 4846 | 0.9476534 | 0.9803954 | 0.001998555 | 0.9575257 | 0.00204116 | 0.957553 | 0.004040436 |  |  | 5070 | 0.8837886 | 0.9662236 | 0.003565446 | 0.903833 | 0.004861378 | 0.9038375 | 0.003981097 |  |  | 5070 | 0.7766006 | 0.9150126 | 0.009687508 | 0.7894323 | 0.01121172 | 0.7894145 | 0.006202135 |  |  | 288660 | 0.8793749 | 0.8678712 | 0.01142632 | 0.8812146 | 0.009232032 | 0.8812229 | 0.01115932 |  |  | 246460 | 0.7548995 | 0.7035679 | 0.007884833 | 0.7688426 | 0.005943152 | 0.7688472 | 0.008481566
|  |  | 4927 | 0.9852106 | 0.9967686 | 0.0005671211 | 0.9893807 | 0.2396801 | 0.9894916 | 0.1284232 |  |  | 4851 | 0.946693 | 0.9804266 | 0.001992085 | 0.9575487 | 0.002038693 | 0.957576 | 0.004036251 |  |  | 5075 | 0.8837886 | 0.966229 | 0.003561704 | 0.9038364 | 0.004861375 | 0.9038409 | 0.003981096 |  |  | 5075 | 0.7749191 | 0.915013 | 0.009687499 | 0.7894411 | 0.01121184 | 0.7894233 | 0.006202268 |  |  | 288960 | 0.874899 | 0.8678712 | 0.01142632 | 0.8813372 | 0.009232236 | 0.8813455 | 0.0111597 |  |  | 246760 | 0.7636013 | 0.7035679 | 0.007884833 | 0.7689636 | 0.005944782 | 0.7689682 | 0.008479832
|  |  | 4932 | 0.9843147 | 0.996784 | 0.0005657519 | 0.9894172 | 0.2396637 | 0.9895279 | 0.1284283 |  |  | 4856 | 0.9476534 | 0.9804576 | 0.001985643 | 0.9575716 | 0.002036244 | 0.9575988 | 0.004032098 |  |  | 5080 | 0.8837886 | 0.9662344 | 0.003558002 | 0.9038398 | 0.004861372 | 0.9038442 | 0.003981096 |  |  | 5080 | 0.7749191 | 0.9150133 | 0.00968749 | 0.78945 | 0.01121196 | 0.7894322 | 0.0062024 |  |  | 289260 | 0.8816128 | 0.8678712 | 0.01142632 | 0.8814597 | 0.009232435 | 0.881468 | 0.01116008 |  |  | 247060 | 0.757075 | 0.7035679 | 0.007884833 | 0.7690845 | 0.005946408 | 0.769089 | 0.008478092
|  |  | 4937 | 0.9852106 | 0.9967993 | 0.0005643923 | 0.9894535 | 0.2396474 | 0.989564 | 0.1284334 |  |  | 4861 | 0.9486139 | 0.9804885 | 0.00197923 | 0.9575944 | 0.002033814 | 0.9576216 | 0.004027977 |  |  | 5085 | 0.8848676 | 0.9662397 | 0.003554338 | 0.9038432 | 0.004861369 | 0.9038476 | 0.003981096 |  |  | 5085 | 0.7732377 | 0.9150137 | 0.009687482 | 0.7894588 | 0.01121209 | 0.789441 | 0.006202532 |  |  | 289560 | 0.874899 | 0.8678712 | 0.01142632 | 0.881582 | 0.00923263 | 0.8815904 | 0.01116046 |  |  | 247360 | 0.757075 | 0.7035679 | 0.007884833 | 0.7692051 | 0.00594803 | 0.7692097 | 0.008476345
|  |  | 4942 | 0.9852106 | 0.9968145 | 0.0005630421 | 0.9894897 | 0.2396311 | 0.9896001 | 0.1284385 |  |  | 4866 | 0.9486139 | 0.9805192 | 0.001972845 | 0.9576171 | 0.002031402 | 0.9576442 | 0.004023888 |  |  | 5090 | 0.8827095 | 0.966245 | 0.003550712 | 0.9038465 | 0.004861366 | 0.9038509 | 0.003981096 |  |  | 5090 | 0.7766006 | 0.915014 | 0.009687474 | 0.7894677 | 0.01121221 | 0.7894499 | 0.006202664 |  |  | 289860 | 0.8816128 | 0.8678712 | 0.01142632 | 0.8817043 | 0.00923282 | 0.8817126 | 0.01116083 |  |  | 247660 | 0.757075 | 0.7035679 | 0.007884833 | 0.7693255 | 0.005949648 | 0.7693301 | 0.008474592
|  |  | 4947 | 0.9861066 | 0.9968297 | 0.0005617013 | 0.9895258 | 0.239615 | 0.989636 | 0.1284436 |  |  | 4871 | 0.9495743 | 0.9805497 | 0.001966489 | 0.9576396 | 0.002029009 | 0.9576667 | 0.00401983 |  |  | 5095 | 0.8837886 | 0.9662503 | 0.003547124 | 0.9038499 | 0.004861364 | 0.9038543 | 0.003981097 |  |  | 5095 | 0.7749191 | 0.9150143 | 0.009687466 | 0.7894765 | 0.01121233 | 0.7894587 | 0.006202797 |  |  | 290160 | 0.8771369 | 0.8678712 | 0.01142632 | 0.8818263 | 0.009233005 | 0.8818347 | 0.0111612 |  |  | 247960 | 0.7592504 | 0.7035679 | 0.007884833 | 0.7694457 | 0.005951263 | 0.7694503 | 0.008472833
|  |  | 4952 | 0.9843147 | 0.9968447 | 0.0005603699 | 0.9895617 | 0.2395989 | 0.9896717 | 0.1284486 |  |  | 4876 | 0.9486139 | 0.9805802 | 0.001960161 | 0.957662 | 0.002026634 | 0.9576891 | 0.004015804 |  |  | 5100 | 0.8848676 | 0.9662555 | 0.003543573 | 0.9038532 | 0.004861363 | 0.9038576 | 0.003981098 |  |  | 5100 | 0.7816451 | 0.9150147 | 0.009687458 | 0.7894854 | 0.01121246 | 0.7894675 | 0.006202929 |  |  | 290460 | 0.8771369 | 0.8678712 | 0.01142632 | 0.8819483 | 0.009233186 | 0.8819566 | 0.01116156 |  |  | 248260 | 0.7527241 | 0.7035679 | 0.007884833 | 0.7695658 | 0.005952875 | 0.7695703 | 0.008471068
|  |  | 4957 | 0.9861066 | 0.9968597 | 0.0005590478 | 0.9895975 | 0.2395829 | 0.9897074 | 0.1284536 |  |  | 4881 | 0.9476534 | 0.9806104 | 0.001953861 | 0.9576843 | 0.002024277 | 0.9577114 | 0.004011808 |  |  | 5105 | 0.8827095 | 0.9662607 | 0.003540059 | 0.9038566 | 0.004861361 | 0.903861 | 0.003981099 |  |  | 5105 | 0.7766006 | 0.915015 | 0.009687451 | 0.7894942 | 0.01121258 | 0.7894764 | 0.006203062 |  |  | 290760 | 0.8771369 | 0.8678712 | 0.01142632 | 0.88207 | 0.009233363 | 0.8820784 | 0.01116191 |  |  | 248560 | 0.7592504 | 0.7035679 | 0.007884833 | 0.7696856 | 0.005954482 | 0.7696901 | 0.008469297
|  |  | 4962 | 0.9843147 | 0.9968745 | 0.000557735 | 0.9896332 | 0.239567 | 0.9897429 | 0.1284587 |  |  | 4886 | 0.9486139 | 0.9806405 | 0.00194759 | 0.9577065 | 0.002021938 | 0.9577335 | 0.004007844 |  |  | 5110 | 0.8837886 | 0.9662658 | 0.003536582 | 0.9038599 | 0.00486136 | 0.9038643 | 0.003981101 |  |  | 5110 | 0.7766006 | 0.9150153 | 0.009687443 | 0.789503 | 0.01121271 | 0.7894852 | 0.006203195 |  |  | 291060 | 0.8816128 | 0.8678712 | 0.01142632 | 0.8821917 | 0.009233534 | 0.8822 | 0.01116226 |  |  | 248860 | 0.7592504 | 0.7035679 | 0.007884833 | 0.7698052 | 0.005956087 | 0.7698098 | 0.00846752
|  |  | 4967 | 0.9852106 | 0.9968893 | 0.0005564313 | 0.9896688 | 0.2395511 | 0.9897783 | 0.1284637 |  |  | 4891 | 0.9476534 | 0.9806705 | 0.001941347 | 0.9577286 | 0.002019616 | 0.9577556 | 0.00400391 |  |  | 5115 | 0.8837886 | 0.966271 | 0.003533141 | 0.9038632 | 0.00486136 | 0.9038676 | 0.003981103 |  |  | 5115 | 0.7766006 | 0.9150157 | 0.009687436 | 0.7895119 | 0.01121283 | 0.7894941 | 0.006203328 |  |  | 291360 | 0.8771369 | 0.8678712 | 0.01142632 | 0.8823132 | 0.009233701 | 0.8823216 | 0.01116261 |  |  | 249160 | 0.757075 | 0.7035679 | 0.007884833 | 0.7699246 | 0.005957687 | 0.7699292 | 0.008465736
|  |  | 4972 | 0.9852106 | 0.996904 | 0.0005551369 | 0.9897043 | 0.2395354 | 0.9898136 | 0.1284687 |  |  | 4896 | 0.9476534 | 0.9807003 | 0.001935132 | 0.9577506 | 0.002017313 | 0.9577775 | 0.004000007 |  |  | 5120 | 0.8837886 | 0.966276 | 0.003529736 | 0.9038665 | 0.00486136 | 0.9038709 | 0.003981105 |  |  | 5120 | 0.7766006 | 0.915016 | 0.009687429 | 0.7895207 | 0.01121295 | 0.7895029 | 0.006203461 |  |  | 291660 | 0.8704231 | 0.8678712 | 0.01142632 | 0.8824346 | 0.009233864 | 0.8824429 | 0.01116295 |  |  | 249460 | 0.7657767 | 0.7035679 | 0.007884833 | 0.7700439 | 0.005959284 | 0.7700484 | 0.008463947
|  |  | 4977 | 0.9861066 | 0.9969186 | 0.0005538515 | 0.9897396 | 0.2395197 | 0.9898487 | 0.1284736 |  |  | 4901 | 0.946693 | 0.9807299 | 0.001928945 | 0.9577725 | 0.002015027 | 0.9577994 | 0.003996134 |  |  | 5125 | 0.8837886 | 0.9662811 | 0.003526367 | 0.9038698 | 0.00486136 | 0.9038742 | 0.003981107 |  |  | 5125 | 0.7782821 | 0.9150163 | 0.009687422 | 0.7895296 | 0.01121308 | 0.7895118 | 0.006203594 |  |  | 291960 | 0.8816128 | 0.8678712 | 0.01142632 | 0.8825558 | 0.009234022 | 0.8825642 | 0.01116329 |  |  | 249760 | 0.7657767 | 0.7035679 | 0.007884833 | 0.7701629 | 0.005960878 | 0.7701674 | 0.008462151
|  |  | 4982 | 0.9852106 | 0.9969332 | 0.0005525753 | 0.9897748 | 0.2395041 | 0.9898838 | 0.1284786 |  |  | 4906 | 0.9486139 | 0.9807595 | 0.001922785 | 0.9577942 | 0.002012758 | 0.9578211 | 0.003992291 |  |  | 5130 | 0.8837886 | 0.9662861 | 0.003523034 | 0.9038731 | 0.00486136 | 0.9038775 | 0.00398111 |  |  | 5130 | 0.7749191 | 0.9150166 | 0.009687415 | 0.7895384 | 0.0112132 | 0.7895206 | 0.006203727 |  |  | 292260 | 0.8793749 | 0.8678712 | 0.01142632 | 0.8826769 | 0.009234176 | 0.8826853 | 0.01116362 |  |  | 250060 | 0.7636013 | 0.7035679 | 0.007884833 | 0.7702817 | 0.005962467 | 0.7702862 | 0.008460349
|  |  | 4987 | 0.9852106 | 0.9969476 | 0.000551308 | 0.9898099 | 0.2394886 | 0.9899187 | 0.1284835 |  |  | 4911 | 0.9486139 | 0.9807888 | 0.001916654 | 0.9578159 | 0.002010508 | 0.9578427 | 0.003988478 |  |  | 5135 | 0.8837886 | 0.9662911 | 0.003519735 | 0.9038764 | 0.004861361 | 0.9038808 | 0.003981113 |  |  | 5135 | 0.7766006 | 0.9150169 | 0.009687408 | 0.7895473 | 0.01121333 | 0.7895295 | 0.00620386 |  |  | 292560 | 0.8816128 | 0.8678712 | 0.01142632 | 0.8827979 | 0.009234325 | 0.8828062 | 0.01116394 |  |  | 250360 | 0.7548995 | 0.7035679 | 0.007884833 | 0.7704003 | 0.005964054 | 0.7704048 | 0.008458542
|  |  | 4992 | 0.9852106 | 0.996962 | 0.0005500498 | 0.9898449 | 0.2394731 | 0.9899535 | 0.1284884 |  |  | 4916 | 0.9457325 | 0.980818 | 0.00191055 | 0.9578374 | 0.002008274 | 0.9578642 | 0.003984695 |  |  | 5140 | 0.8848676 | 0.966296 | 0.003516471 | 0.9038797 | 0.004861362 | 0.9038841 | 0.003981116 |  |  | 5140 | 0.7749191 | 0.9150172 | 0.009687402 | 0.7895561 | 0.01121345 | 0.7895383 | 0.006203994 |  |  | 292860 | 0.8771369 | 0.8678712 | 0.01142632 | 0.8829187 | 0.009234469 | 0.8829271 | 0.01116426 |  |  | 250660 | 0.7679522 | 0.7035679 | 0.007884833 | 0.7705188 | 0.005965637 | 0.7705233 | 0.008456729
|  |  | 4997 | 0.9843147 | 0.9969763 | 0.0005488005 | 0.9898797 | 0.2394578 | 0.9899881 | 0.1284933 |  |  | 4921 | 0.9476534 | 0.9808471 | 0.001904474 | 0.9578589 | 0.002006057 | 0.9578856 | 0.003980942 |  |  | 5145 | 0.8837886 | 0.9663009 | 0.003513241 | 0.903883 | 0.004861364 | 0.9038874 | 0.00398112 |  |  | 5145 | 0.7766006 | 0.9150176 | 0.009687395 | 0.7895649 | 0.01121358 | 0.7895472 | 0.006204127 |  |  | 293160 | 0.8793749 | 0.8678712 | 0.01142632 | 0.8830394 | 0.009234609 | 0.8830477 | 0.01116458 |  |  | 250960 | 0.7636013 | 0.7035679 | 0.007884833 | 0.770637 | 0.005967216 | 0.7706415 | 0.008454909
|  |  | 5002 | 0.9861066 | 0.9969905 | 0.00054756 | 0.9899144 | 0.2394425 | 0.9900227 | 0.1284982 |  |  | 4926 | 0.9476534 | 0.980876 | 0.001898425 | 0.9578802 | 0.002003858 | 0.9579069 | 0.003977217 |  |  | 5150 | 0.8848676 | 0.9663058 | 0.003510046 | 0.9038863 | 0.004861366 | 0.9038906 | 0.003981123 |  |  | 5150 | 0.7749191 | 0.9150179 | 0.009687389 | 0.7895738 | 0.0112137 | 0.789556 | 0.006204261 |  |  | 293460 | 0.8771369 | 0.8678712 | 0.01142632 | 0.8831599 | 0.009234745 | 0.8831683 | 0.01116489 |  |  | 251260 | 0.7592504 | 0.7035679 | 0.007884833 | 0.770755 | 0.005968792 | 0.7707595 | 0.008453084
|  |  | 5007 | 0.9861066 | 0.9970046 | 0.0005463284 | 0.989949 | 0.2394273 | 0.9900571 | 0.1285031 |  |  | 4931 | 0.9495743 | 0.9809048 | 0.001892404 | 0.9579014 | 0.002001676 | 0.957928 | 0.003973522 |  |  | 5155 | 0.8837886 | 0.9663107 | 0.003506884 | 0.9038896 | 0.004861368 | 0.9038939 | 0.003981127 |  |  | 5155 | 0.7766006 | 0.9150182 | 0.009687383 | 0.7895826 | 0.01121383 | 0.7895648 | 0.006204395 |  |  | 293760 | 0.8816128 | 0.8678712 | 0.01142632 | 0.8832803 | 0.009234876 | 0.8832887 | 0.01116519 |  |  | 251560 | 0.7592504 | 0.7035679 | 0.007884833 | 0.7708729 | 0.005970364 | 0.7708773 | 0.008451253
|  |  | 5012 | 0.9861066 | 0.9970186 | 0.0005451056 | 0.9899835 | 0.2394122 | 0.9900914 | 0.128508 |  |  | 4936 | 0.946693 | 0.9809334 | 0.001886411 | 0.9579225 | 0.00199951 | 0.9579491 | 0.003969856 |  |  | 5160 | 0.8848676 | 0.9663155 | 0.003503755 | 0.9038928 | 0.00486137 | 0.9038972 | 0.003981132 |  |  | 5160 | 0.7732377 | 0.9150185 | 0.009687377 | 0.7895915 | 0.01121395 | 0.7895737 | 0.006204529 |  |  | 294060 | 0.8793749 | 0.8678712 | 0.01142632 | 0.8834006 | 0.009235003 | 0.883409 | 0.01116549 |  |  | 251860 | 0.7548995 | 0.7035679 | 0.007884833 | 0.7709905 | 0.005971933 | 0.7709949 | 0.008449417
|  |  | 5017 | 0.9852106 | 0.9970326 | 0.0005438916 | 0.9900179 | 0.2393971 | 0.9901256 | 0.1285128 |  |  | 4941 | 0.9486139 | 0.9809619 | 0.001880444 | 0.9579435 | 0.001997362 | 0.9579701 | 0.003966219 |  |  | 5165 | 0.8837886 | 0.9663203 | 0.00350066 | 0.9038961 | 0.004861373 | 0.9039004 | 0.003981136 |  |  | 5165 | 0.7732377 | 0.9150188 | 0.009687371 | 0.7896003 | 0.01121408 | 0.7895825 | 0.006204663 |  |  | 294360 | 0.8793749 | 0.8678712 | 0.01142632 | 0.8835207 | 0.009235125 | 0.8835291 | 0.01116579 |  |  | 252160 | 0.7614259 | 0.7035679 | 0.007884833 | 0.7711079 | 0.005973498 | 0.7711124 | 0.008447574
|  |  | 5022 | 0.9861066 | 0.9970465 | 0.0005426862 | 0.9900521 | 0.2393822 | 0.9901596 | 0.1285176 |  |  | 4946 | 0.9486139 | 0.9809903 | 0.001874505 | 0.9579644 | 0.00199523 | 0.9579909 | 0.00396261 |  |  | 5170 | 0.8848676 | 0.966325 | 0.003497597 | 0.9038993 | 0.004861376 | 0.9039037 | 0.003981141 |  |  | 5170 | 0.7766006 | 0.9150191 | 0.009687365 | 0.7896091 | 0.0112142 | 0.7895914 | 0.006204797 |  |  | 294660 | 0.8816128 | 0.8678712 | 0.01142632 | 0.8836407 | 0.009235243 | 0.8836491 | 0.01116608 |  |  | 252460 | 0.757075 | 0.7035679 | 0.007884833 | 0.7712252 | 0.00597506 | 0.7712296 | 0.008445726
|  |  | 5027 | 0.9843147 | 0.9970603 | 0.0005414896 | 0.9900862 | 0.2393673 | 0.9901936 | 0.1285225 |  |  | 4951 | 0.946693 | 0.9810185 | 0.001868593 | 0.9579852 | 0.001993114 | 0.9580117 | 0.00395903 |  |  | 5175 | 0.8848676 | 0.9663297 | 0.003494567 | 0.9039026 | 0.00486138 | 0.9039069 | 0.003981146 |  |  | 5175 | 0.7782821 | 0.9150193 | 0.009687359 | 0.789618 | 0.01121433 | 0.7896002 | 0.006204931 |  |  | 294960 | 0.8838508 | 0.8678712 | 0.01142632 | 0.8837605 | 0.009235356 | 0.8837689 | 0.01116636 |  |  | 252760 | 0.7614259 | 0.7035679 | 0.007884833 | 0.7713422 | 0.005976618 | 0.7713466 | 0.008443872
|  |  | 5032 | 0.9861066 | 0.997074 | 0.0005403015 | 0.9901202 | 0.2393524 | 0.9902274 | 0.1285273 |  |  | 4956 | 0.9476534 | 0.9810466 | 0.001862708 | 0.9580059 | 0.001991015 | 0.9580323 | 0.003955478 |  |  | 5180 | 0.8848676 | 0.9663344 | 0.003491569 | 0.9039058 | 0.004861383 | 0.9039101 | 0.003981151 |  |  | 5180 | 0.7732377 | 0.9150196 | 0.009687354 | 0.7896268 | 0.01121445 | 0.7896091 | 0.006205065 |  |  | 295260 | 0.874899 | 0.8678712 | 0.01142632 | 0.8838803 | 0.009235465 | 0.8838887 | 0.01116665 |  |  | 253060 | 0.7636013 | 0.7035679 | 0.007884833 | 0.7714591 | 0.005978173 | 0.7714635 | 0.008442013
|  |  | 5037 | 0.9870025 | 0.9970876 | 0.000539122 | 0.9901541 | 0.2393377 | 0.9902611 | 0.128532 |  |  | 4961 | 0.9476534 | 0.9810745 | 0.00185685 | 0.9580264 | 0.001988933 | 0.9580529 | 0.003951954 |  |  | 5185 | 0.8837886 | 0.9663391 | 0.003488602 | 0.903909 | 0.004861387 | 0.9039134 | 0.003981157 |  |  | 5185 | 0.7766006 | 0.9150199 | 0.009687348 | 0.7896357 | 0.01121458 | 0.7896179 | 0.0062052 |  |  | 295560 | 0.8793749 | 0.8678712 | 0.01142632 | 0.8839998 | 0.00923557 | 0.8840082 | 0.01116692 |  |  | 253360 | 0.7614259 | 0.7035679 | 0.007884833 | 0.7715757 | 0.005979724 | 0.7715801 | 0.008440147
|  |  | 5042 | 0.9852106 | 0.9971012 | 0.000537951 | 0.9901879 | 0.239323 | 0.9902947 | 0.1285368 |  |  | 4966 | 0.9486139 | 0.9811023 | 0.001851019 | 0.9580469 | 0.001986867 | 0.9580733 | 0.003948458 |  |  | 5190 | 0.8816305 | 0.9663437 | 0.003485667 | 0.9039123 | 0.004861392 | 0.9039166 | 0.003981163 |  |  | 5190 | 0.7766006 | 0.9150202 | 0.009687343 | 0.7896445 | 0.01121471 | 0.7896267 | 0.006205334 |  |  | 295860 | 0.8771369 | 0.8678712 | 0.01142632 | 0.8841193 | 0.00923567 | 0.8841277 | 0.01116719 |  |  | 253660 | 0.7636013 | 0.7035679 | 0.007884833 | 0.7716922 | 0.005981272 | 0.7716966 | 0.008438277
|  |  | 5047 | 0.9852106 | 0.9971146 | 0.0005367884 | 0.9902215 | 0.2393085 | 0.9903282 | 0.1285415 |  |  | 4971 | 0.9486139 | 0.9811299 | 0.001845215 | 0.9580673 | 0.001984817 | 0.9580937 | 0.003944989 |  |  | 5195 | 0.8848676 | 0.9663483 | 0.003482764 | 0.9039155 | 0.004861396 | 0.9039198 | 0.003981169 |  |  | 5195 | 0.7766006 | 0.9150205 | 0.009687338 | 0.7896533 | 0.01121483 | 0.7896356 | 0.006205469 |  |  | 296160 | 0.8816128 | 0.8678712 | 0.01142632 | 0.8842386 | 0.009235766 | 0.884247 | 0.01116746 |  |  | 253960 | 0.7614259 | 0.7035679 | 0.007884833 | 0.7718085 | 0.005982816 | 0.7718128 | 0.0084364
|  |  | 5052 | 0.9852106 | 0.997128 | 0.0005356343 | 0.9902551 | 0.2392939 | 0.9903616 | 0.1285463 |  |  | 4976 | 0.946693 | 0.9811574 | 0.001839437 | 0.9580876 | 0.001982782 | 0.9581139 | 0.003941548 |  |  | 5200 | 0.8848676 | 0.9663528 | 0.003479891 | 0.9039187 | 0.004861401 | 0.903923 | 0.003981175 |  |  | 5200 | 0.7732377 | 0.9150208 | 0.009687333 | 0.7896622 | 0.01121496 | 0.7896444 | 0.006205604 |  |  | 296460 | 0.8793749 | 0.8678712 | 0.01142632 | 0.8843578 | 0.009235857 | 0.8843662 | 0.01116772 |  |  | 254260 | 0.7636013 | 0.7035679 | 0.007884833 | 0.7719245 | 0.005984358 | 0.7719289 | 0.008434519
|  |  | 5057 | 0.9861066 | 0.9971414 | 0.0005344886 | 0.9902885 | 0.2392795 | 0.9903948 | 0.128551 |  |  | 4981 | 0.9476534 | 0.9811848 | 0.001833686 | 0.9581077 | 0.001980764 | 0.958134 | 0.003938134 |  |  | 5205 | 0.8837886 | 0.9663573 | 0.003477049 | 0.9039219 | 0.004861406 | 0.9039262 | 0.003981181 |  |  | 5205 | 0.7749191 | 0.915021 | 0.009687328 | 0.789671 | 0.01121508 | 0.7896532 | 0.006205739 |  |  | 296760 | 0.8816128 | 0.8678712 | 0.01142632 | 0.8844768 | 0.009235944 | 0.8844852 | 0.01116798 |  |  | 254560 | 0.7614259 | 0.7035679 | 0.007884833 | 0.7720404 | 0.005985895 | 0.7720448 | 0.008432631
|  |  | 5062 | 0.9852106 | 0.9971546 | 0.0005333512 | 0.9903218 | 0.2392651 | 0.9904279 | 0.1285557 |  |  | 4986 | 0.9476534 | 0.9812121 | 0.001827962 | 0.9581278 | 0.001978762 | 0.9581541 | 0.003934748 |  |  | 5210 | 0.8837886 | 0.9663618 | 0.003474237 | 0.9039251 | 0.004861412 | 0.9039294 | 0.003981188 |  |  | 5210 | 0.7766006 | 0.9150213 | 0.009687323 | 0.7896798 | 0.01121521 | 0.7896621 | 0.006205873 |  |  | 297060 | 0.8793749 | 0.8678712 | 0.01142632 | 0.8845957 | 0.009236027 | 0.8846041 | 0.01116823 |  |  | 254860 | 0.757075 | 0.7035679 | 0.007884833 | 0.7721561 | 0.005987429 | 0.7721604 | 0.008430738
|  |  | 5067 | 0.9852106 | 0.9971678 | 0.0005322221 | 0.990355 | 0.2392509 | 0.9904609 | 0.1285604 |  |  | 4991 | 0.9476534 | 0.9812392 | 0.001822264 | 0.9581478 | 0.001976776 | 0.958174 | 0.003931388 |  |  | 5215 | 0.8837886 | 0.9663663 | 0.003471455 | 0.9039283 | 0.004861417 | 0.9039326 | 0.003981195 |  |  | 5215 | 0.7766006 | 0.9150216 | 0.009687318 | 0.7896887 | 0.01121534 | 0.7896709 | 0.006206009 |  |  | 297360 | 0.8838508 | 0.8678712 | 0.01142632 | 0.8847145 | 0.009236105 | 0.8847229 | 0.01116848 |  |  | 255160 | 0.7657767 | 0.7035679 | 0.007884833 | 0.7722716 | 0.00598896 | 0.7722759 | 0.00842884
|  |  | 5072 | 0.9852106 | 0.9971809 | 0.0005311013 | 0.990388 | 0.2392367 | 0.9904938 | 0.1285651 |  |  | 4996 | 0.9486139 | 0.9812661 | 0.001816593 | 0.9581676 | 0.001974805 | 0.9581938 | 0.003928055 |  |  | 5220 | 0.8859466 | 0.9663707 | 0.003468703 | 0.9039315 | 0.004861423 | 0.9039358 | 0.003981202 |  |  | 5220 | 0.7782821 | 0.9150218 | 0.009687314 | 0.7896975 | 0.01121546 | 0.7896798 | 0.006206144 |  |  | 297660 | 0.8793749 | 0.8678712 | 0.01142632 | 0.8848331 | 0.00923618 | 0.8848415 | 0.01116872 |  |  | 255460 | 0.7657767 | 0.7035679 | 0.007884833 | 0.7723869 | 0.005990488 | 0.7723912 | 0.008426936
|  |  | 5077 | 0.9843147 | 0.9971939 | 0.0005299886 | 0.990421 | 0.2392225 | 0.9905266 | 0.1285697 |  |  | 5001 | 0.9486139 | 0.981293 | 0.001810948 | 0.9581874 | 0.001972849 | 0.9582136 | 0.003924749 |  |  | 5225 | 0.8837886 | 0.9663752 | 0.003465981 | 0.9039346 | 0.00486143 | 0.9039389 | 0.003981209 |  |  | 5225 | 0.7782821 | 0.9150221 | 0.009687309 | 0.7897063 | 0.01121559 | 0.7896886 | 0.006206279 |  |  | 297960 | 0.8838508 | 0.8678712 | 0.01142632 | 0.8849516 | 0.009236249 | 0.88496 | 0.01116895 |  |  | 255760 | 0.7679522 | 0.7035679 | 0.007884833 | 0.772502 | 0.005992012 | 0.7725063 | 0.008425027
|  |  | 5082 | 0.9861066 | 0.9972068 | 0.0005288842 | 0.9904538 | 0.2392085 | 0.9905593 | 0.1285744 |  |  | 5006 | 0.9486139 | 0.9813197 | 0.001805329 | 0.9582071 | 0.001970909 | 0.9582332 | 0.003921468 |  |  | 5230 | 0.8827095 | 0.9663795 | 0.003463287 | 0.9039378 | 0.004861436 | 0.9039421 | 0.003981217 |  |  | 5230 | 0.7782821 | 0.9150224 | 0.009687305 | 0.7897152 | 0.01121572 | 0.7896974 | 0.006206414 |  |  | 298260 | 0.8838508 | 0.8678712 | 0.01142632 | 0.8850699 | 0.009236315 | 0.8850784 | 0.01116919 |  |  | 256060 | 0.7723031 | 0.7035679 | 0.007884833 | 0.7726169 | 0.005993532 | 0.7726212 | 0.008423113
|  |  | 5087 | 0.9861066 | 0.9972197 | 0.0005277878 | 0.9904866 | 0.2391945 | 0.9905918 | 0.128579 |  |  | 5011 | 0.9476534 | 0.9813462 | 0.001799736 | 0.9582266 | 0.001968985 | 0.9582527 | 0.003918215 |  |  | 5235 | 0.8827095 | 0.9663839 | 0.003460622 | 0.903941 | 0.004861443 | 0.9039453 | 0.003981224 |  |  | 5235 | 0.7766006 | 0.9150226 | 0.0096873 | 0.789724 | 0.01121584 | 0.7897063 | 0.00620655 |  |  | 298560 | 0.8816128 | 0.8678712 | 0.01142632 | 0.8851881 | 0.009236376 | 0.8851966 | 0.01116942 |  |  | 256360 | 0.7679522 | 0.7035679 | 0.007884833 | 0.7727316 | 0.00599505 | 0.7727359 | 0.008421193
|  |  | 5092 | 0.9852106 | 0.9972325 | 0.0005266995 | 0.9905192 | 0.2391805 | 0.9906243 | 0.1285836 |  |  | 5016 | 0.9476534 | 0.9813727 | 0.00179417 | 0.9582461 | 0.001967076 | 0.9582722 | 0.003914987 |  |  | 5240 | 0.8827095 | 0.9663882 | 0.003457986 | 0.9039442 | 0.00486145 | 0.9039484 | 0.003981232 |  |  | 5240 | 0.7766006 | 0.9150229 | 0.009687296 | 0.7897328 | 0.01121597 | 0.7897151 | 0.006206686 |  |  | 298860 | 0.8793749 | 0.8678712 | 0.01142632 | 0.8853062 | 0.009236433 | 0.8853147 | 0.01116964 |  |  | 256660 | 0.757075 | 0.7035679 | 0.007884833 | 0.7728461 | 0.005996564 | 0.7728504 | 0.008419268
|  |  | 5097 | 0.9861066 | 0.9972452 | 0.0005256192 | 0.9905517 | 0.2391667 | 0.9906566 | 0.1285882 |  |  | 5021 | 0.9476534 | 0.981399 | 0.001788629 | 0.9582655 | 0.001965181 | 0.9582915 | 0.003911785 |  |  | 5245 | 0.8837886 | 0.9663925 | 0.003455379 | 0.9039473 | 0.004861457 | 0.9039516 | 0.00398124 |  |  | 5245 | 0.7766006 | 0.9150231 | 0.009687292 | 0.7897417 | 0.0112161 | 0.7897239 | 0.006206821 |  |  | 299160 | 0.8793749 | 0.8678712 | 0.01142632 | 0.8854242 | 0.009236486 | 0.8854326 | 0.01116986 |  |  | 256960 | 0.7614259 | 0.7035679 | 0.007884833 | 0.7729605 | 0.005998074 | 0.7729647 | 0.008417338
|  |  | 5102 | 0.9870025 | 0.9972578 | 0.0005245468 | 0.9905841 | 0.2391529 | 0.9906888 | 0.1285928 |  |  | 5026 | 0.9486139 | 0.9814251 | 0.001783114 | 0.9582848 | 0.001963302 | 0.9583107 | 0.003908609 |  |  | 5250 | 0.8837886 | 0.9663967 | 0.003452799 | 0.9039505 | 0.004861465 | 0.9039547 | 0.003981249 |  |  | 5250 | 0.7766006 | 0.9150234 | 0.009687288 | 0.7897505 | 0.01121622 | 0.7897328 | 0.006206957 |  |  | 299460 | 0.8860887 | 0.8678712 | 0.01142632 | 0.885542 | 0.009236534 | 0.8855504 | 0.01117007 |  |  | 257260 | 0.7636013 | 0.7035679 | 0.007884833 | 0.7730746 | 0.005999581 | 0.7730789 | 0.008415402
|  |  | 5107 | 0.9870025 | 0.9972704 | 0.0005234824 | 0.9906163 | 0.2391392 | 0.9907209 | 0.1285973 |  |  | 5031 | 0.9486139 | 0.9814512 | 0.001777626 | 0.9583039 | 0.001961438 | 0.9583299 | 0.003905458 |  |  | 5255 | 0.8848676 | 0.966401 | 0.003450247 | 0.9039536 | 0.004861472 | 0.9039579 | 0.003981257 |  |  | 5255 | 0.7749191 | 0.9150236 | 0.009687284 | 0.7897593 | 0.01121635 | 0.7897416 | 0.006207093 |  |  | 299760 | 0.8838508 | 0.8678712 | 0.01142632 | 0.8856597 | 0.009236578 | 0.8856681 | 0.01117028 |  |  | 257560 | 0.7657767 | 0.7035679 | 0.007884833 | 0.7731886 | 0.006001085 | 0.7731928 | 0.008413461
|  |  | 5112 | 0.9861066 | 0.9972829 | 0.0005224259 | 0.9906485 | 0.2391256 | 0.9907529 | 0.1286019 |  |  | 5036 | 0.9476534 | 0.9814771 | 0.001772163 | 0.958323 | 0.001959589 | 0.9583489 | 0.003902332 |  |  | 5260 | 0.8837886 | 0.9664052 | 0.003447722 | 0.9039567 | 0.00486148 | 0.903961 | 0.003981266 |  |  | 5260 | 0.7782821 | 0.9150239 | 0.00968728 | 0.7897682 | 0.01121648 | 0.7897505 | 0.006207229 |  |  | 300060 | 0.8860887 | 0.8678712 | 0.01142632 | 0.8857772 | 0.009236618 | 0.8857857 | 0.01117048 |  |  | 257860 | 0.7636013 | 0.7035679 | 0.007884833 | 0.7733023 | 0.006002586 | 0.7733066 | 0.008411515
|  |  | 5117 | 0.9852106 | 0.9972953 | 0.0005213773 | 0.9906806 | 0.2391121 | 0.9907848 | 0.1286064 |  |  | 5041 | 0.9476534 | 0.9815029 | 0.001766725 | 0.958342 | 0.001957754 | 0.9583679 | 0.003899232 |  |  | 5265 | 0.8837886 | 0.9664093 | 0.003445225 | 0.9039599 | 0.004861488 | 0.9039641 | 0.003981275 |  |  | 5265 | 0.7782821 | 0.9150241 | 0.009687276 | 0.789777 | 0.01121661 | 0.7897593 | 0.006207365 |  |  | 300360 | 0.8793749 | 0.8678712 | 0.01142632 | 0.8858946 | 0.009236654 | 0.8859031 | 0.01117068 |  |  | 258160 | 0.7657767 | 0.7035679 | 0.007884833 | 0.7734159 | 0.006004083 | 0.7734201 | 0.008409564
|  |  | 5122 | 0.9852106 | 0.9973077 | 0.0005203364 | 0.9907125 | 0.2390986 | 0.9908165 | 0.128611 |  |  | 5046 | 0.9486139 | 0.9815285 | 0.001761313 | 0.9583609 | 0.001955935 | 0.9583868 | 0.003896157 |  |  | 5270 | 0.8837886 | 0.9664135 | 0.003442755 | 0.903963 | 0.004861497 | 0.9039673 | 0.003981284 |  |  | 5270 | 0.7749191 | 0.9150244 | 0.009687273 | 0.7897858 | 0.01121673 | 0.7897681 | 0.006207501 |  |  | 300660 | 0.8771369 | 0.8678712 | 0.01142632 | 0.8860119 | 0.009236686 | 0.8860204 | 0.01117088 |  |  | 258460 | 0.7657767 | 0.7035679 | 0.007884833 | 0.7735293 | 0.006005577 | 0.7735335 | 0.008407608
|  |  | 5127 | 0.9852106 | 0.99732 | 0.0005193033 | 0.9907443 | 0.2390852 | 0.9908482 | 0.1286155 |  |  | 5051 | 0.9476534 | 0.981554 | 0.001755927 | 0.9583797 | 0.001954129 | 0.9584055 | 0.003893106 |  |  | 5275 | 0.8837886 | 0.9664176 | 0.003440311 | 0.9039661 | 0.004861505 | 0.9039704 | 0.003981293 |  |  | 5275 | 0.7766006 | 0.9150246 | 0.009687269 | 0.7897947 | 0.01121686 | 0.789777 | 0.006207638 |  |  | 300960 | 0.8793749 | 0.8678712 | 0.01142632 | 0.8861291 | 0.009236713 | 0.8861375 | 0.01117107 |  |  | 258760 | 0.7679522 | 0.7035679 | 0.007884833 | 0.7736424 | 0.006007068 | 0.7736467 | 0.008405647
|  |  | 5132 | 0.9852106 | 0.9973322 | 0.0005182779 | 0.9907761 | 0.2390718 | 0.9908797 | 0.12862 |  |  | 5056 | 0.9476534 | 0.9815794 | 0.001750566 | 0.9583984 | 0.001952338 | 0.9584242 | 0.00389008 |  |  | 5280 | 0.8848676 | 0.9664217 | 0.003437893 | 0.9039693 | 0.004861514 | 0.9039735 | 0.003981302 |  |  | 5280 | 0.7782821 | 0.9150248 | 0.009687265 | 0.7898035 | 0.01121699 | 0.7897858 | 0.006207774 |  |  | 301260 | 0.8838508 | 0.8678712 | 0.01142632 | 0.8862461 | 0.009236736 | 0.8862545 | 0.01117125 |  |  | 259060 | 0.7614259 | 0.7035679 | 0.007884833 | 0.7737554 | 0.006008555 | 0.7737596 | 0.00840368
|  |  | 5137 | 0.9861066 | 0.9973443 | 0.0005172601 | 0.9908077 | 0.2390586 | 0.9909111 | 0.1286244 |  |  | 5061 | 0.9486139 | 0.9816047 | 0.001745231 | 0.958417 | 0.001950562 | 0.9584428 | 0.003887079 |  |  | 5285 | 0.8837886 | 0.9664257 | 0.003435502 | 0.9039724 | 0.004861523 | 0.9039766 | 0.003981312 |  |  | 5285 | 0.7782821 | 0.9150251 | 0.009687262 | 0.7898123 | 0.01121712 | 0.7897946 | 0.006207911 |  |  | 301560 | 0.8883267 | 0.8678712 | 0.01142632 | 0.8863629 | 0.009236755 | 0.8863714 | 0.01117143 |  |  | 259360 | 0.7636013 | 0.7035679 | 0.007884833 | 0.7738683 | 0.006010039 | 0.7738724 | 0.008401709
|  |  | 5142 | 0.9852106 | 0.9973564 | 0.00051625 | 0.9908392 | 0.2390454 | 0.9909425 | 0.1286289 |  |  | 5066 | 0.9495743 | 0.9816298 | 0.001739921 | 0.9584356 | 0.0019488 | 0.9584613 | 0.003884101 |  |  | 5290 | 0.8848676 | 0.9664298 | 0.003433137 | 0.9039755 | 0.004861533 | 0.9039797 | 0.003981322 |  |  | 5290 | 0.7799636 | 0.9150253 | 0.009687259 | 0.7898212 | 0.01121724 | 0.7898034 | 0.006208048 |  |  | 301860 | 0.8793749 | 0.8678712 | 0.01142632 | 0.8864797 | 0.00923677 | 0.8864881 | 0.01117161 |  |  | 259660 | 0.7679522 | 0.7035679 | 0.007884833 | 0.7739809 | 0.00601152 | 0.7739851 | 0.008399733
|  |  | 5147 | 0.9870025 | 0.9973684 | 0.0005152474 | 0.9908706 | 0.2390322 | 0.9909737 | 0.1286334 |  |  | 5071 | 0.9486139 | 0.9816548 | 0.001734636 | 0.958454 | 0.001947052 | 0.9584797 | 0.003881148 |  |  | 5295 | 0.8837886 | 0.9664338 | 0.003430797 | 0.9039786 | 0.004861542 | 0.9039828 | 0.003981332 |  |  | 5295 | 0.7782821 | 0.9150255 | 0.009687255 | 0.78983 | 0.01121737 | 0.7898123 | 0.006208184 |  |  | 302160 | 0.8838508 | 0.8678712 | 0.01142632 | 0.8865963 | 0.009236781 | 0.8866048 | 0.01117178 |  |  | 259960 | 0.7679522 | 0.7035679 | 0.007884833 | 0.7740933 | 0.006012998 | 0.7740975 | 0.008397751
|  |  | 5152 | 0.9852106 | 0.9973803 | 0.0005142524 | 0.9909019 | 0.2390192 | 0.9910048 | 0.1286378 |  |  | 5076 | 0.9486139 | 0.9816797 | 0.001729376 | 0.9584723 | 0.001945318 | 0.958498 | 0.003878219 |  |  | 5300 | 0.8837886 | 0.9664378 | 0.003428483 | 0.9039817 | 0.004861552 | 0.9039859 | 0.003981342 |  |  | 5300 | 0.7782821 | 0.9150258 | 0.009687252 | 0.7898388 | 0.0112175 | 0.7898211 | 0.006208321 |  |  | 302460 | 0.8816128 | 0.8678712 | 0.01142632 | 0.8867128 | 0.009236788 | 0.8867212 | 0.01117195 |  |  | 260260 | 0.7636013 | 0.7035679 | 0.007884833 | 0.7742056 | 0.006014472 | 0.7742097 | 0.008395765
|  |  | 5157 | 0.9861066 | 0.9973922 | 0.0005132649 | 0.990933 | 0.2390062 | 0.9910358 | 0.1286422 |  |  | 5081 | 0.9476534 | 0.9817045 | 0.001724142 | 0.9584906 | 0.001943598 | 0.9585162 | 0.003875314 |  |  | 5305 | 0.8837886 | 0.9664417 | 0.003426193 | 0.9039848 | 0.004861562 | 0.903989 | 0.003981352 |  |  | 5305 | 0.7782821 | 0.915026 | 0.009687249 | 0.7898476 | 0.01121763 | 0.7898299 | 0.006208458 |  |  | 302760 | 0.8883267 | 0.8678712 | 0.01142632 | 0.8868291 | 0.00923679 | 0.8868376 | 0.01117211 |  |  | 260560 | 0.7614259 | 0.7035679 | 0.007884833 | 0.7743176 | 0.006015943 | 0.7743218 | 0.008393774
|  |  | 5162 | 0.9861066 | 0.997404 | 0.0005122848 | 0.9909641 | 0.2389933 | 0.9910667 | 0.1286466 |  |  | 5086 | 0.9486139 | 0.9817291 | 0.001718932 | 0.9585087 | 0.001941892 | 0.9585343 | 0.003872432 |  |  | 5310 | 0.8848676 | 0.9664456 | 0.003423929 | 0.903987853 | 0.004861572 | 0.9039921 | 0.003981362 |  |  | 5310 | 0.7816451 | 0.9150262 | 0.009687246 | 0.7898565 | 0.01121776 | 0.7898388 | 0.006208595 |  |  | 303060 | 0.8816128 | 0.8678712 | 0.01142632 | 0.8869453 | 0.009236788 | 0.8869538 | 0.01117227 |  |  | 260860 | 0.7636013 | 0.7035679 | 0.007884833 | 0.7744295 | 0.006017411 | 0.7744336 | 0.008391778
|  |  | 5167 | 0.9861066 | 0.9974157 | 0.0005113122 | 0.9909951 | 0.2389804 | 0.9910975 | 0.128651 |  |  | 5091 | 0.9486139 | 0.9817537 | 0.001713747 | 0.9585268 | 0.0019402 | 0.9585523 | 0.003869574 |  |  | 5315 | 0.8827095 | 0.9664495 | 0.003421689 | 0.9039909 | 0.004861582 | 0.9039952 | 0.003981373 |  |  | 5315 | 0.7782821 | 0.9150264 | 0.009687243 | 0.7898653 | 0.01121788 | 0.7898476 | 0.006208733 |  |  | 303360 | 0.8838508 | 0.8678712 | 0.01142632 | 0.8870614 | 0.009236783 | 0.8870699 | 0.01117242 |  |  | 261160 | 0.7657767 | 0.7035679 | 0.007884833 | 0.7745412 | 0.006018876 | 0.7745453 | 0.008389777
|  |  | 5172 | 0.9861066 | 0.9974274 | 0.0005103468 | 0.9910259 | 0.2389676 | 0.9911281 | 0.1286554 |  |  | 5096 | 0.9476534 | 0.9817781 | 0.001708587 | 0.9585448 | 0.001938521 | 0.9585703 | 0.003866739 |  |  | 5320 | 0.8848676 | 0.9664534 | 0.003419474 | 0.903994 | 0.004861593 | 0.9039982 | 0.003981384 |  |  | 5320 | 0.7749191 | 0.9150266 | 0.00968724 | 0.7898741 | 0.01121801 | 0.7898564 | 0.00620887 |  |  | 303660 | 0.8860887 | 0.8678712 | 0.01142632 | 0.8871773 | 0.009236773 | 0.8871858 | 0.01117257 |  |  | 261460 | 0.7636013 | 0.7035679 | 0.007884833 | 0.7746526 | 0.006020337 | 0.7746568 | 0.008387771
|  |  | 5177 | 0.9852106 | 0.997439 | 0.0005093888 | 0.9910567 | 0.2389549 | 0.9911587 | 0.1286598 |  |  | 5101 | 0.9486139 | 0.9818023 | 0.001703452 | 0.9585626 | 0.001936856 | 0.9585881 | 0.003863928 |  |  | 5325 | 0.8848676 | 0.9664573 | 0.003417282 | 0.9039971 | 0.004861603 | 0.9040013 | 0.003981394 |  |  | 5325 | 0.7766006 | 0.9150269 | 0.009687237 | 0.789883 | 0.01121814 | 0.7898653 | 0.006209007 |  |  | 303960 | 0.8816128 | 0.8678712 | 0.01142632 | 0.8872931 | 0.009236759 | 0.8873016 | 0.01117272 |  |  | 261760 | 0.7701276 | 0.7035679 | 0.007884833 | 0.774764 | 0.006021795 | 0.7747681 | 0.00838576
|  |  | 5182 | 0.9870025 | 0.9974505 | 0.0005084381 | 0.9910873 | 0.2389423 | 0.9911892 | 0.1286641 |  |  | 5106 | 0.9476534 | 0.9818265 | 0.001698341 | 0.9585804 | 0.001935205 | 0.9586059 | 0.003861139 |  |  | 5330 | 0.8827095 | 0.9664611 | 0.003415115 | 0.9040002 | 0.004861614 | 0.9040044 | 0.003981405 |  |  | 5330 | 0.7782821 | 0.9150271 | 0.009687234 | 0.7898918 | 0.01121827 | 0.7898741 | 0.006209145 |  |  | 304260 | 0.8816128 | 0.8678712 | 0.01142632 | 0.8874088 | 0.009236741 | 0.8874173 | 0.01117286 |  |  | 262060 | 0.7657767 | 0.7035679 | 0.007884833 | 0.7748751 | 0.00602325 | 0.7748792 | 0.008383745
|  |  | 5187 | 0.9861066 | 0.9974619 | 0.0005074946 | 0.9911178 | 0.2389297 | 0.9912195 | 0.1286684 |  |  | 5111 | 0.9476534 | 0.9818505 | 0.001693255 | 0.9585981 | 0.001933567 | 0.9586236 | 0.003858373 |  |  | 5335 | 0.8848676 | 0.9664649 | 0.003412971 | 0.9040032 | 0.004861625 | 0.9040074 | 0.003981417 |  |  | 5335 | 0.7782821 | 0.9150273 | 0.009687232 | 0.7899006 | 0.0112184 | 0.7898829 | 0.006209283 |  |  | 304560 | 0.8816128 | 0.8678712 | 0.01142632 | 0.8875244 | 0.009236719 | 0.8875328 | 0.01117299 |  |  | 262360 | 0.7636013 | 0.7035679 | 0.007884833 | 0.774986 | 0.006024702 | 0.7749901 | 0.008381725
|  |  | 5192 | 0.9852106 | 0.9974733 | 0.0005065583 | 0.9911483 | 0.2389172 | 0.9912498 | 0.1286728 |  |  | 5116 | 0.9486139 | 0.9818744 | 0.001688193 | 0.9586158 | 0.001931942 | 0.9586412 | 0.003855629 |  |  | 5340 | 0.8859466 | 0.9664686 | 0.00341085 | 0.9040063 | 0.004861636 | 0.9040105 | 0.003981428 |  |  | 5340 | 0.7782821 | 0.9150275 | 0.009687229 | 0.7899094 | 0.01121853 | 0.7898917 | 0.00620942 |  |  | 304860 | 0.8838508 | 0.8678712 | 0.01142632 | 0.8876398 | 0.009236693 | 0.8876483 | 0.01117312 |  |  | 262660 | 0.7679522 | 0.7035679 | 0.007884833 | 0.7750968 | 0.006026151 | 0.7751008 | 0.0083797
|  |  | 5197 | 0.9852106 | 0.9974847 | 0.0005056292 | 0.9911786 | 0.2389048 | 0.9912799 | 0.1286771 |  |  | 5121 | 0.9486139 | 0.9818982 | 0.001683156 | 0.9586333 | 0.001930331 | 0.9586587 | 0.003852909 |  |  | 5345 | 0.8848676 | 0.9664724 | 0.003408753 | 0.9040093 | 0.004861648 | 0.9040135 | 0.003981439 |  |  | 5345 | 0.7799636 | 0.9150277 | 0.009687226 | 0.7899183 | 0.01121866 | 0.7899006 | 0.006209558 |  |  | 305160 | 0.8860887 | 0.8678712 | 0.01142632 | 0.887755 | 0.009236662 | 0.8877635 | 0.01117325 |  |  | 262960 | 0.7636013 | 0.7035679 | 0.007884833 | 0.7752073 | 0.006027596 | 0.7752114 | 0.008377671
|  |  | 5202 | 0.9852106 | 0.9974959 | 0.0005047071 | 0.9912088 | 0.2388924 | 0.99131 | 0.1286814 |  |  | 5126 | 0.9486139 | 0.9819219 | 0.001678143 | 0.9586507 | 0.001928733 | 0.9586761 | 0.00385021 |  |  | 5350 | 0.8848676 | 0.9664761 | 0.003406679 | 0.9040124 | 0.00486166 | 0.9040166 | 0.003981451 |  |  | 5350 | 0.7782821 | 0.9150279 | 0.009687224 | 0.7899271 | 0.01121879 | 0.7899094 | 0.006209696 |  |  | 305460 | 0.8838508 | 0.8678712 | 0.01142632 | 0.8878702 | 0.009236628 | 0.8878787 | 0.01117337 |  |  | 263260 | 0.7657767 | 0.7035679 | 0.007884833 | 0.7753177 | 0.006029038 | 0.7753218 | 0.008375637
|  |  | 5207 | 0.9870025 | 0.9975071 | 0.0005037921 | 0.9912389 | 0.2388801 | 0.9913399 | 0.1286856 |  |  | 5131 | 0.9486139 | 0.9819455 | 0.001673155 | 0.9586681 | 0.001927147 | 0.9586934 | 0.003847534 |  |  | 5355 | 0.8859466 | 0.9664798 | 0.003404627 | 0.9040154 | 0.004861671 | 0.9040196 | 0.003981463 |  |  | 5355 | 0.7799636 | 0.9150281 | 0.009687221 | 0.7899359 | 0.01121892 | 0.7899182 | 0.006209834 |  |  | 305760 | 0.8816128 | 0.8678712 | 0.01142632 | 0.8879852 | 0.00923659 | 0.8879937 | 0.01117349 |  |  | 263560 | 0.7679522 | 0.7035679 | 0.007884833 | 0.7754279 | 0.006030477 | 0.7754319 | 0.008373598
|  |  | 5212 | 0.9870025 | 0.9975182 | 0.0005028841 | 0.9912689 | 0.2388678 | 0.9913697 | 0.1286899 |  |  | 5136 | 0.9486139 | 0.9819689 | 0.001668191 | 0.9586854 | 0.001925575 | 0.9587107 | 0.003844879 |  |  | 5360 | 0.8848676 | 0.9664835 | 0.003402598 | 0.9040185 | 0.004861683 | 0.9040226 | 0.003981475 |  |  | 5360 | 0.7799636 | 0.9150283 | 0.009687219 | 0.7899447 | 0.01121904 | 0.7899271 | 0.006209973 |  |  | 306060 | 0.8816128 | 0.8678712 | 0.01142632 | 0.8881001 | 0.009236548 | 0.8881086 | 0.0111736 |  |  | 263860 | 0.7701276 | 0.7035679 | 0.007884833 | 0.7755379 | 0.006031913 | 0.7755419 | 0.008371555
|  |  | 5217 | 0.9861066 | 0.9975293 | 0.0005019831 | 0.9912988 | 0.2388557 | 0.9913994 | 0.1286942 |  |  | 5141 | 0.9486139 | 0.9819922 | 0.00166325 | 0.9587026 | 0.001924016 | 0.9587278 | 0.003842247 |  |  | 5365 | 0.8837886 | 0.9664871 | 0.00340059 | 0.9040215 | 0.004861695 | 0.9040257 | 0.003981487 |  |  | 5365 | 0.7766006 | 0.9150285 | 0.009687217 | 0.7899536 | 0.01121917 | 0.7899359 | 0.006210111 |  |  | 306360 | 0.8838508 | 0.8678712 | 0.01142632 | 0.8882149 | 0.009236502 | 0.8882234 | 0.01117371 |  |  | 264160 | 0.7679522 | 0.7035679 | 0.007884833 | 0.7756477 | 0.006033346 | 0.7756518 | 0.008369507
|  |  | 5222 | 0.9861066 | 0.9975403 | 0.0005010891 | 0.9913286 | 0.2388436 | 0.9914291 | 0.1286984 |  |  | 5146 | 0.9495743 | 0.9820154 | 0.001658334 | 0.9587197 | 0.00192247 | 0.9587449 | 0.003839636 |  |  | 5370 | 0.8859466 | 0.9664907 | 0.003398605 | 0.9040245 | 0.004861708 | 0.9040287 | 0.003981499 |  |  | 5370 | 0.7766006 | 0.9150287 | 0.009687214 | 0.7899624 | 0.0112193 | 0.7899447 | 0.006210249 |  |  | 306660 | 0.8838508 | 0.8678712 | 0.01142632 | 0.8883295 | 0.009236451 | 0.888338 | 0.01117381 |  |  | 264460 | 0.7614259 | 0.7035679 | 0.007884833 | 0.7757574 | 0.006034776 | 0.7757614 | 0.008367455
|  |  | 5227 | 0.9870025 | 0.9975512 | 0.0005002019 | 0.9913583 | 0.2388315 | 0.9914586 | 0.1287026 |  |  | 5151 | 0.9486139 | 0.9820385 | 0.001653442 | 0.9587367 | 0.001920936 | 0.9587619 | 0.003837047 |  |  | 5375 | 0.8848676 | 0.9664943 | 0.003396642 | 0.9040275 | 0.00486172 | 0.9040317 | 0.003981511 |  |  | 5375 | 0.7782821 | 0.9150289 | 0.009687212 | 0.7899712 | 0.01121943 | 0.7899535 | 0.006210388 |  |  | 306960 | 0.8816128 | 0.8678712 | 0.01142632 | 0.888444 | 0.009236397 | 0.8884525 | 0.01117391 |  |  | 264760 | 0.7636013 | 0.7035679 | 0.007884833 | 0.7758668 | 0.006036202 | 0.7758708 | 0.008365398
|  |  | 5232 | 0.9870025 | 0.9975621 | 0.0004993216 | 0.9913879 | 0.2388195 | 0.991488 | 0.1287068 |  |  | 5156 | 0.9476534 | 0.9820615 | 0.001648574 | 0.9587536 | 0.001919415 | 0.9587788 | 0.003834479 |  |  | 5380 | 0.8859466 | 0.9664979 | 0.0033947 | 0.9040306 | 0.004861733 | 0.9040347 | 0.003981524 |  |  | 5380 | 0.7782821 | 0.9150291 | 0.00968721 | 0.78998 | 0.01121956 | 0.7899624 | 0.006210526 |  |  | 307260 | 0.8793749 | 0.8678712 | 0.01142632 | 0.8885583 | 0.009236339 | 0.8885668 | 0.01117401 |  |  | 265060 | 0.7592504 | 0.7035679 | 0.007884833 | 0.7759761 | 0.006037626 | 0.7759801 | 0.008363336
|  |  | 5237 | 0.9852106 | 0.9975729 | 0.0004984481 | 0.9914174 | 0.2388076 | 0.9915173 | 0.128711 |  |  | 5161 | 0.9486139 | 0.9820844 | 0.001643729 | 0.9587705 | 0.001917906 | 0.9587956 | 0.003831932 |  |  | 5385 | 0.8848676 | 0.9665014 | 0.00339278 | 0.9040336 | 0.004861746 | 0.9040377 | 0.003981536 |  |  | 5385 | 0.7782821 | 0.9150293 | 0.009687208 | 0.7899888 | 0.01121969 | 0.7899712 | 0.006210665 |  |  | 307560 | 0.8838508 | 0.8678712 | 0.01142632 | 0.8886726 | 0.009236277 | 0.8886811 | 0.0111741 |  |  | 265360 | 0.7614259 | 0.7035679 | 0.007884833 | 0.7760852 | 0.006039046 | 0.7760892 | 0.00836127
|  |  | 5242 | 0.9870025 | 0.9975837 | 0.0004975813 | 0.9914468 | 0.2387958 | 0.9915465 | 0.1287152 |  |  | 5166 | 0.9495743 | 0.9821071 | 0.001638908 | 0.9587872 | 0.00191641 | 0.9588123 | 0.003829407 |  |  | 5390 | 0.8859466 | 0.9665049 | 0.00339088 | 0.9040366 | 0.004861759 | 0.9040407 | 0.003981549 |  |  | 5390 | 0.7782821 | 0.9150295 | 0.009687206 | 0.7899977 | 0.01121982 | 0.78998 | 0.006210804 |  |  | 307860 | 0.8860887 | 0.8678712 | 0.01142632 | 0.8887867 | 0.009236211 | 0.8887952 | 0.01117418 |  |  | 265660 | 0.7614259 | 0.7035679 | 0.007884833 | 0.7761941 | 0.006040463 | 0.7761981 | 0.0083592
|  |  | 5247 | 0.9852106 | 0.9975944 | 0.0004967213 | 0.9914761 | 0.238784 | 0.9915756 | 0.1287194 |  |  | 5171 | 0.9486139 | 0.9821297 | 0.001634111 | 0.9588039 | 0.001914926 | 0.958829 | 0.003826902 |  |  | 5395 | 0.8837886 | 0.9665084 | 0.003389002 | 0.9040396 | 0.004861772 | 0.9040438 | 0.003981562 |  |  | 5395 | 0.7816451 | 0.9150297 | 0.009687204 | 0.7900065 | 0.01121995 | 0.7899888 | 0.006210943 |  |  | 308160 | 0.8838508 | 0.8678712 | 0.01142632 | 0.8889006 | 0.009236141 | 0.8889091 | 0.01117427 |  |  | 265960 | 0.7679522 | 0.7035679 | 0.007884833 | 0.7763028 | 0.006041877 | 0.7763068 | 0.008357125
|  |  | 5252 | 0.9861066 | 0.997605 | 0.000495868 | 0.9915053 | 0.2387723 | 0.9916047 | 0.1287235 |  |  | 5176 | 0.9495743 | 0.9821523 | 0.001629338 | 0.9588205 | 0.001913455 | 0.9588456 | 0.003824418 |  |  | 5400 | 0.8859466 | 0.9665119 | 0.003387144 | 0.9040426 | 0.004861785 | 0.9040468 | 0.003981575 |  |  | 5400 | 0.7782821 | 0.9150299 | 0.009687202 | 0.7900153 | 0.01122008 | 0.7899977 | 0.006211082 |  |  | 308460 | 0.8838508 | 0.8678712 | 0.01142632 | 0.8890145 | 0.009236067 | 0.889023 | 0.01117434 |  |  | 266260 | 0.7657767 | 0.7035679 | 0.007884833 | 0.7764114 | 0.006043288 | 0.7764153 | 0.008355046
|  |  | 5257 | 0.9870025 | 0.9976155 | 0.0004950213 | 0.9915344 | 0.2387606 | 0.9916336 | 0.1287277 |  |  | 5181 | 0.9486139 | 0.9821747 | 0.001624588 | 0.958837 | 0.001911996 | 0.958862 | 0.003821955 |  |  | 5405 | 0.8848676 | 0.9665154 | 0.003385307 | 0.9040456 | 0.004861798 | 0.9040497 | 0.003981588 |  |  | 5405 | 0.7782821 | 0.91503 | 0.0096872 | 0.7900241 | 0.01122021 | 0.7900065 | 0.006211221 |  |  | 308760 | 0.8838508 | 0.8678712 | 0.01142632 | 0.8891282 | 0.009235989 | 0.8891367 | 0.01117442 |  |  | 266560 | 0.7679522 | 0.7035679 | 0.007884833 | 0.7765197 | 0.006044696 | 0.7765237 | 0.008352963
|  |  | 5262 | 0.9861066 | 0.997626 | 0.0004941812 | 0.9915634 | 0.238749 | 0.9916624 | 0.1287318 |  |  | 5186 | 0.9486139 | 0.982197 | 0.001619861 | 0.9588535 | 0.001910549 | 0.9588785 | 0.003819512 |  |  | 5410 | 0.8848676 | 0.9665188 | 0.00338349 | 0.9040486 | 0.004861812 | 0.9040527 | 0.003981601 |  |  | 5410 | 0.7799636 | 0.9150302 | 0.009687198 | 0.790033 | 0.01122034 | 0.7900153 | 0.00621136 |  |  | 309060 | 0.8860887 | 0.8678712 | 0.01142632 | 0.8892418 | 0.009235908 | 0.8892503 | 0.01117449 |  |  | 266860 | 0.7636013 | 0.7035679 | 0.007884833 | 0.7766279 | 0.006046101 | 0.7766318 | 0.008350875
|  |  | 5267 | 0.9870025 | 0.9976365 | 0.0004933476 | 0.9915922 | 0.2387375 | 0.9916911 | 0.1287359 |  |  | 5191 | 0.9495743 | 0.9822191 | 0.001615158 | 0.9588698 | 0.001909114 | 0.9588948 | 0.00381709 |  |  | 5415 | 0.8848676 | 0.9665222 | 0.003381693 | 0.9040516 | 0.004861826 | 0.9040557 | 0.003981614 |  |  | 5415 | 0.7799636 | 0.9150304 | 0.009687196 | 0.7900418 | 0.01122047 | 0.7900241 | 0.0062115 |  |  | 309360 | 0.8838508 | 0.8678712 | 0.01142632 | 0.8893552 | 0.009235822 | 0.8893637 | 0.01117455 |  |  | 267160 | 0.7592504 | 0.7035679 | 0.007884833 | 0.7767359 | 0.006047502 | 0.7767398 | 0.008348783
|  |  | 5272 | 0.9861066 | 0.9976469 | 0.0004925206 | 0.991621 | 0.238726 | 0.9917197 | 0.12874 |  |  | 5196 | 0.9486139 | 0.9822412 | 0.001610478 | 0.9588861 | 0.00190769 | 0.958911 | 0.003814688 |  |  | 5420 | 0.8859466 | 0.9665256 | 0.003379916 | 0.9040546 | 0.00486184 | 0.9040587 | 0.003981628 |  |  | 5420 | 0.7799636 | 0.9150306 | 0.009687194 | 0.7900506 | 0.0112206 | 0.7900329 | 0.006211639 |  |  | 309660 | 0.8838508 | 0.8678712 | 0.01142632 | 0.8894685 | 0.009235733 | 0.889477 | 0.01117461 |  |  | 267460 | 0.7548995 | 0.7035679 | 0.007884833 | 0.7768437 | 0.006048901 | 0.7768476 | 0.008346687
|  |  | 5277 | 0.9870025 | 0.9976572 | 0.0004917001 | 0.9916497 | 0.2387146 | 0.9917482 | 0.1287441 |  |  | 5201 | 0.9486139 | 0.9822632 | 0.001605821 | 0.9589023 | 0.001906279 | 0.9589272 | 0.003812306 |  |  | 5425 | 0.8837886 | 0.9665289 | 0.003378158 | 0.9040575 | 0.004861854 | 0.9040617 | 0.003981641 |  |  | 5425 | 0.7782821 | 0.9150308 | 0.009687193 | 0.7900594 | 0.01122073 | 0.7900418 | 0.006211779 |  |  | 309960 | 0.8860887 | 0.8678712 | 0.01142632 | 0.8895817 | 0.009235639 | 0.8895902 | 0.01117467 |  |  | 267760 | 0.7657767 | 0.7035679 | 0.007884833 | 0.7769514 | 0.006050297 | 0.7769553 | 0.008344586
|  |  | 5282 | 0.9861066 | 0.9976674 | 0.000490886 | 0.9916783 | 0.2387033 | 0.9917766 | 0.1287482 |  |  | 5206 | 0.9505348 | 0.982285 | 0.001601187 | 0.9589184 | 0.00190488 | 0.9589433 | 0.003809943 |  |  | 5430 | 0.8848676 | 0.9665323 | 0.00337642 | 0.9040605 | 0.004861868 | 0.9040647 | 0.003981655 |  |  | 5430 | 0.7766006 | 0.9150309 | 0.009687191 | 0.7900682 | 0.01122087 | 0.7900506 | 0.006211918 |  |  | 310260 | 0.8928025 | 0.8678712 | 0.01142632 | 0.8896948 | 0.009235542 | 0.8897033 | 0.01117472 |  |  | 268060 | 0.7592504 | 0.7035679 | 0.007884833 | 0.7770588 | 0.006051689 | 0.7770627 | 0.008342482
|  |  | 5287 | 0.9870025 | 0.9976776 | 0.0004900783 | 0.9917068 | 0.238692 | 0.9918049 | 0.1287523 |  |  | 5211 | 0.9505348 | 0.9823068 | 0.001596576 | 0.9589345 | 0.001903492 | 0.9589593 | 0.003807601 |  |  | 5435 | 0.8837886 | 0.9665356 | 0.003374701 | 0.9040635 | 0.004861882 | 0.9040676 | 0.003981669 |  |  | 5435 | 0.7816451 | 0.9150311 | 0.009687189 | 0.790077 | 0.011221 | 0.7900594 | 0.006212058 |  |  | 310560 | 0.8883267 | 0.8678712 | 0.01142632 | 0.8898077 | 0.009235441 | 0.8898162 | 0.01117477 |  |  | 268360 | 0.7614259 | 0.7035679 | 0.007884833 | 0.7771661 | 0.006053079 | 0.77717 | 0.008340373
|  |  | 5292 | 0.9861066 | 0.9976878 | 0.000489277 | 0.9917352 | 0.2386808 | 0.9918331 | 0.1287563 |  |  | 5216 | 0.9486139 | 0.9823284 | 0.001591989 | 0.9589504 | 0.001902115 | 0.9589752 | 0.003805278 |  |  | 5440 | 0.8848676 | 0.9665389 | 0.003373001 | 0.9040665 | 0.004861897 | 0.9040706 | 0.003981683 |  |  | 5440 | 0.7766006 | 0.9150313 | 0.009687188 | 0.7900859 | 0.01122113 | 0.7900682 | 0.006212198 |  |  | 310860 | 0.8838508 | 0.8678712 | 0.01142632 | 0.8899205 | 0.009235336 | 0.889929 | 0.01117481 |  |  | 268660 | 0.7657767 | 0.7035679 | 0.007884833 | 0.7772732 | 0.006054465 | 0.7772771 | 0.00833826
|  |  | 5297 | 0.9878985 | 0.9976979 | 0.000488482 | 0.9917635 | 0.2386696 | 0.9918612 | 0.1287603 |  |  | 5221 | 0.9476534 | 0.9823499 | 0.001587424 | 0.9589663 | 0.001900751 | 0.9589911 | 0.003802974 |  |  | 5445 | 0.8848676 | 0.9665421 | 0.00337132 | 0.9040694 | 0.004861911 | 0.9040735 | 0.003981697 |  |  | 5445 | 0.7799636 | 0.9150315 | 0.009687186 | 0.7900947 | 0.01122126 | 0.790077 | 0.006212338 |  |  | 311160 | 0.8860887 | 0.8678712 | 0.01142632 | 0.8900332 | 0.009235228 | 0.8900417 | 0.01117485 |  |  | 268960 | 0.7657767 | 0.7035679 | 0.007884833 | 0.7773801 | 0.006055849 | 0.777384 | 0.008336142
|  |  | 5302 | 0.9870025 | 0.9977079 | 0.0004876932 | 0.9917917 | 0.2386586 | 0.9918892 | 0.1287644 |  |  | 5226 | 0.9486139 | 0.9823713 | 0.001582882 | 0.9589821 | 0.001899398 | 0.9590068 | 0.00380069 |  |  | 5450 | 0.8859466 | 0.9665454 | 0.003369658 | 0.9040724 | 0.004861926 | 0.9040765 | 0.003981711 |  |  | 5450 | 0.7799636 | 0.9150316 | 0.009687184 | 0.7901035 | 0.01122139 | 0.7900859 | 0.006212478 |  |  | 311460 | 0.8860887 | 0.8678712 | 0.01142632 | 0.8901457 | 0.009235115 | 0.8901543 | 0.01117488 |  |  | 269260 | 0.7657767 | 0.7035679 | 0.007884833 | 0.7774869 | 0.00605723 | 0.7774907 | 0.008334021
|  |  | 5307 | 0.9861066 | 0.9977179 | 0.0004869107 | 0.9918198 | 0.2386475 | 0.9919172 | 0.1287684 |  |  | 5231 | 0.9486139 | 0.9823927 | 0.001578363 | 0.9589978 | 0.001898056 | 0.9590225 | 0.003798425 |  |  | 5455 | 0.8848676 | 0.9665486 | 0.003368014 | 0.9040753 | 0.004861941 | 0.9040795 | 0.003981725 |  |  | 5455 | 0.7782821 | 0.9150318 | 0.009687183 | 0.7901123 | 0.01122152 | 0.7900947 | 0.006212618 |  |  | 311760 | 0.8883267 | 0.8678712 | 0.01142632 | 0.8902581 | 0.009234999 | 0.8902667 | 0.01117491 |  |  | 269560 | 0.7636013 | 0.7035679 | 0.007884833 | 0.7775934 | 0.006058607 | 0.7775973 | 0.008331896
|  |  | 5312 | 0.9852106 | 0.9977278 | 0.0004861344 | 0.9918478 | 0.2386366 | 0.991945 | 0.1287724 |  |  | 5236 | 0.9486139 | 0.9824139 | 0.001573866 | 0.9590135 | 0.001896725 | 0.9590382 | 0.003796179 |  |  | 5460 | 0.8837886 | 0.9665518 | 0.003366388 | 0.9040783 | 0.004861956 | 0.9040824 | 0.003981739 |  |  | 5460 | 0.7766006 | 0.915032 | 0.009687182 | 0.7901211 | 0.01122165 | 0.7901035 | 0.006212759 |  |  | 312060 | 0.8838508 | 0.8678712 | 0.01142632 | 0.8903704 | 0.009234879 | 0.890379 | 0.01117494 |  |  | 269860 | 0.7657767 | 0.7035679 | 0.007884833 | 0.7776998 | 0.006059982 | 0.7777036 | 0.008329766
|  |  | 5317 | 0.9861066 | 0.9977376 | 0.0004853643 | 0.9918757 | 0.2386257 | 0.9919727 | 0.1287764 |  |  | 5241 | 0.9495743 | 0.982435 | 0.001569392 | 0.9590291 | 0.001895406 | 0.9590537 | 0.003793952 |  |  | 5465 | 0.8859466 | 0.966555 | 0.00336478 | 0.9040812 | 0.004861971 | 0.9040854 | 0.003981754 |  |  | 5520 | 0.7816451 | 0.9150338 | 0.009687167 | 0.7902269 | 0.01122324 | 0.7902093 | 0.006214451 |  |  | 312360 | 0.8838508 | 0.8678712 | 0.01142632 | 0.8904826 | 0.009234755 | 0.8904911 | 0.01117496 |  |  | 270160 | 0.7614259 | 0.7035679 | 0.007884833 | 0.777806 | 0.006061353 | 0.7778098 | 0.008327633
|  |  | 5322 | 0.9861066 | 0.9977474 | 0.0004846003 | 0.9919035 | 0.2386148 | 0.9920003 | 0.1287803 |  |  | 5246 | 0.9486139 | 0.982456 | 0.00156494 | 0.9590446 | 0.001894097 | 0.9590692 | 0.003791744 |  |  | 5470 | 0.8848676 | 0.9665581 | 0.00336319 | 0.9040842 | 0.004861986 | 0.9040883 | 0.003981768 |  |  | 5580 | 0.7799636 | 0.9150355 | 0.009687157 | 0.7903326 | 0.01122483 | 0.790315 | 0.006216158 |  |  | 312660 | 0.8883267 | 0.8678712 | 0.01142632 | 0.8905946 | 0.009234627 | 0.8906031 | 0.01117498 |  |  | 270460 | 0.7614259 | 0.7035679 | 0.007884833 | 0.777912 | 0.006062722 | 0.7779158 | 0.008325495
|  |  | 5327 | 0.9870025 | 0.9977572 | 0.0004838423 | 0.9919312 | 0.238604 | 0.9920279 | 0.1287843 |  |  | 5251 | 0.9505348 | 0.9824768 | 0.001560511 | 0.95906 | 0.0018928 | 0.9590846 | 0.003789554 |  |  | 5475 | 0.8848676 | 0.9665613 | 0.003361618 | 0.9040871 | 0.004862001 | 0.9040912 | 0.003981783 |  |  | 5640 | 0.7782821 | 0.915037 | 0.00968715 | 0.7904382 | 0.01122645 | 0.7904207 | 0.006217881 |  |  | 312960 | 0.8883267 | 0.8678712 | 0.01142632 | 0.8907065 | 0.009234496 | 0.8907151 | 0.01117499 |  |  | 270760 | 0.7679522 | 0.7035679 | 0.007884833 | 0.7780179 | 0.006064087 | 0.7780217 | 0.008323354
|  |  | 5332 | 0.9852106 | 0.9977668 | 0.0004830904 | 0.9919588 | 0.2385933 | 0.9920553 | 0.1287882 |  |  | 5256 | 0.9495743 | 0.9824976 | 0.001556105 | 0.9590753 | 0.001891514 | 0.9590999 | 0.003787383 |  |  | 5480 | 0.8859466 | 0.9665644 | 0.003360064 | 0.9040901 | 0.004862017 | 0.9040942 | 0.003981798 |  |  | 5700 | 0.7816451 | 0.9150383 | 0.009687146 | 0.7905438 | 0.01122807 | 0.7905263 | 0.006219618 |  |  | 313260 | 0.8860887 | 0.8678712 | 0.01142632 | 0.8908183 | 0.009234361 | 0.8908268 | 0.011175 |  |  | 271060 | 0.7679522 | 0.7035679 | 0.007884833 | 0.7781236 | 0.00606545 | 0.7781273 | 0.008321209
|  |  | 5337 | 0.9861066 | 0.9977765 | 0.0004823445 | 0.9919863 | 0.2385826 | 0.9920826 | 0.1287922 |  |  | 5261 | 0.9505348 | 0.9825183 | 0.00155172 | 0.9590906 | 0.001890239 | 0.9591151 | 0.00378523 |  |  | 5485 | 0.8859466 | 0.9665675 | 0.003358526 | 0.904093 | 0.004862032 | 0.9040971 | 0.003981812 |  |  | 5760 | 0.7816451 | 0.9150395 | 0.009687144 | 0.7906493 | 0.01122972 | 0.7906319 | 0.006221371 |  |  | 313560 | 0.8860887 | 0.8678712 | 0.01142632 | 0.8909299 | 0.009234222 | 0.8909385 | 0.01117501 |  |  | 271360 | 0.7679522 | 0.7035679 | 0.007884833 | 0.7782291 | 0.00606681 | 0.7782328 | 0.008319059
|  |  | 5342 | 0.9861066 | 0.997786 | 0.0004816046 | 0.9920137 | 0.238572 | 0.9921099 | 0.1287961 |  |  | 5266 | 0.9486139 | 0.9825389 | 0.001547358 | 0.9591058 | 0.001888974 | 0.9591303 | 0.003783095 |  |  | 5490 | 0.8848676 | 0.9665706 | 0.003357006 | 0.9040959 | 0.004862048 | 0.9041 | 0.003981827 |  |  | 5820 | 0.7782821 | 0.9150405 | 0.009687143 | 0.7907548 | 0.01123137 | 0.7907374 | 0.006223139 |  |  | 313860 | 0.8905646 | 0.8678712 | 0.01142632 | 0.8910414 | 0.009234079 | 0.89105 | 0.01117501 |  |  | 271660 | 0.7744785 | 0.7035679 | 0.007884833 | 0.7783344 | 0.006068166 | 0.7783381 | 0.008316906
|  |  | 5347 | 0.9861066 | 0.9977955 | 0.0004808706 | 0.9920411 | 0.2385615 | 0.992137 | 0.1288 |  |  | 5271 | 0.9495743 | 0.9825594 | 0.001543018 | 0.9591209 | 0.00188772 | 0.9591454 | 0.003780979 |  |  | 5495 | 0.8848676 | 0.9665736 | 0.003355503 | 0.9040989 | 0.004862064 | 0.9041029 | 0.003981842 |  |  | 5880 | 0.7833266 | 0.9150414 | 0.009687143 | 0.7908602 | 0.01123304 | 0.7908428 | 0.006224921 |  |  | 314160 | 0.8860887 | 0.8678712 | 0.01142632 | 0.8911528 | 0.009233933 | 0.8911614 | 0.01117501 |  |  | 271960 | 0.7657767 | 0.7035679 | 0.007884833 | 0.7784395 | 0.00606952 | 0.7784433 | 0.008314749
|  |  | 5352 | 0.9878985 | 0.997805 | 0.0004801425 | 0.9920683 | 0.238551 | 0.9921641 | 0.1288039 |  |  | 5276 | 0.9486139 | 0.9825797 | 0.0015387 | 0.959136 | 0.001886477 | 0.9591604 | 0.00377888 |  |  | 5500 | 0.8870256 | 0.9665766 | 0.003354016 | 0.9041018 | 0.00486208 | 0.9041059 | 0.003981857 |  |  | 5940 | 0.7833266 | 0.9150423 | 0.009687144 | 0.7909656 | 0.01123473 | 0.7909482 | 0.006226718 |  |  | 314460 | 0.8883267 | 0.8678712 | 0.01142632 | 0.8912641 | 0.009233783 | 0.8912727 | 0.011175 |  |  | 272260 | 0.7614259 | 0.7035679 | 0.007884833 | 0.7785445 | 0.006070871 | 0.7785482 | 0.008312588
|  |  | 5357 | 0.9870025 | 0.9978144 | 0.0004794202 | 0.9920954 | 0.2385405 | 0.9921911 | 0.1288078 |  |  | 5281 | 0.9486139 | 0.9826 | 0.001534404 | 0.9591509 | 0.001885244 | 0.9591753 | 0.003776799 |  |  | 5505 | 0.8848676 | 0.9665797 | 0.003352546 | 0.9041047 | 0.004862096 | 0.9041088 | 0.003981873 |  |  | 6000 | 0.7816451 | 0.915043 | 0.009687146 | 0.7910709 | 0.01123643 | 0.7910535 | 0.00622853 |  |  | 314760 | 0.8883267 | 0.8678712 | 0.01142632 | 0.8913752 | 0.009233629 | 0.8913838 | 0.01117499 |  |  | 272560 | 0.7679522 | 0.7035679 | 0.007884833 | 0.7786493 | 0.006072219 | 0.778653 | 0.008310424
|  |  | 5362 | 0.9861066 | 0.9978238 | 0.0004787037 | 0.9921225 | 0.2385302 | 0.9922179 | 0.1288116 |  |  | 5286 | 0.9495743 | 0.9826202 | 0.00153013 | 0.9591658 | 0.001884022 | 0.9591902 | 0.003774736 |  |  | 5510 | 0.8848676 | 0.9665826 | 0.003351093 | 0.9041076 | 0.004862112 | 0.9041117 | 0.003981888 |  |  | 6060 | 0.7833266 | 0.9150436 | 0.009687147 | 0.7911761 | 0.01123814 | 0.7911588 | 0.006230357 |  |  | 315060 | 0.8928025 | 0.8678712 | 0.01142632 | 0.8914862 | 0.009233472 | 0.8914948 | 0.01117497 |  |  | 272860 | 0.7723031 | 0.7035679 | 0.007884833 | 0.7787539 | 0.006073564 | 0.7787576 | 0.008308255
|  |  | 5367 | 0.9870025 | 0.9978331 | 0.0004779931 | 0.9921494 | 0.2385199 | 0.9922447 | 0.1288155 |  |  | 5291 | 0.9495743 | 0.9826403 | 0.001525877 | 0.9591807 | 0.001882811 | 0.959205 | 0.00377269 |  |  | 5515 | 0.8859466 | 0.9665856 | 0.003349656 | 0.9041105 | 0.004862128 | 0.9041146 | 0.003981903 |  |  | 6120 | 0.7833266 | 0.9150442 | 0.00968715 | 0.7912813 | 0.01123987 | 0.791264 | 0.006232198 |  |  | 315360 | 0.8883267 | 0.8678712 | 0.01142632 | 0.8915971 | 0.009233311 | 0.8916057 | 0.01117495 |  |  | 273160 | 0.7679522 | 0.7035679 | 0.007884833 | 0.7788583 | 0.006074906 | 0.778862 | 0.008306083
|  |  | 5372 | 0.9887945 | 0.9978423 | 0.0004772881 | 0.9921763 | 0.2385096 | 0.9922714 | 0.1288193 |  |  | 5296 | 0.9495743 | 0.9826602 | 0.001521647 | 0.9591954 | 0.001881609 | 0.9592197 | 0.003770662 |  |  | 5520 | 0.8837886 | 0.9665886 | 0.003348234 | 0.9041134 | 0.004862145 | 0.9041175 | 0.003981919 |  |  | 6180 | 0.7866895 | 0.9150447 | 0.009687152 | 0.7913864 | 0.01124161 | 0.7913692 | 0.006234054 |  |  | 315660 | 0.8905646 | 0.8678712 | 0.01142632 | 0.8917079 | 0.009233146 | 0.8917164 | 0.01117493 |  |  | 273460 | 0.7679522 | 0.7035679 | 0.007884833 | 0.7789626 | 0.006076245 | 0.7789663 | 0.008303907
|  |  | 5377 | 0.9861066 | 0.9978515 | 0.0004765888 | 0.9922031 | 0.2384994 | 0.992298 | 0.1288232 |  |  | 5301 | 0.9495743 | 0.9826801 | 0.001517438 | 0.9592101 | 0.001880418 | 0.9592344 | 0.003768651 |  |  | 5525 | 0.8848676 | 0.9665915 | 0.003346829 | 0.9041163 | 0.004862161 | 0.9041204 | 0.003981934 |  |  | 6240 | 0.785008 | 0.9150452 | 0.009687154 | 0.7914915 | 0.01124336 | 0.7914743 | 0.006235924 |  |  | 315960 | 0.8860887 | 0.8678712 | 0.01142632 | 0.8918185 | 0.009232978 | 0.8918271 | 0.0111749 |  |  | 273760 | 0.7657767 | 0.7035679 | 0.007884833 | 0.7790667 | 0.006077581 | 0.7790704 | 0.008301727
|  |  | 5382 | 0.9870025 | 0.9978606 | 0.0004758952 | 0.9922297 | 0.2384893 | 0.9923245 | 0.128827 |  |  | 5306 | 0.9495743 | 0.9826999 | 0.001513251 | 0.9592247 | 0.001879237 | 0.959249 | 0.003766657 |  |  | 5530 | 0.8870256 | 0.9665944 | 0.003345439 | 0.9041192 | 0.004862178 | 0.9041233 | 0.00398195 |  |  | 6300 | 0.785008 | 0.9150456 | 0.009687156 | 0.7915965 | 0.01124513 | 0.7915793 | 0.006237809 |  |  | 316260 | 0.8860887 | 0.8678712 | 0.01142632 | 0.891929 | 0.009232806 | 0.8919376 | 0.01117487 |  |  | 274060 | 0.7657767 | 0.7035679 | 0.007884833 | 0.7791706 | 0.006078915 | 0.7791743 | 0.008299544
|  |  | 5387 | 0.9870025 | 0.9978697 | 0.0004752072 | 0.9922563 | 0.2384792 | 0.9923509 | 0.1288308 |  |  | 5311 | 0.9476534 | 0.9827195 | 0.001509085 | 0.9592392 | 0.001878067 | 0.9592635 | 0.003764681 |  |  | 5535 | 0.8859466 | 0.9665973 | 0.003344065 | 0.9041221 | 0.004862194 | 0.9041262 | 0.003981966 |  |  | 6360 | 0.7866895 | 0.915046 | 0.009687158 | 0.7917015 | 0.01124691 | 0.7916843 | 0.006239708 |  |  | 316560 | 0.8860887 | 0.8678712 | 0.01142632 | 0.8920394 | 0.00923263 | 0.8920479 | 0.01117483 |  |  | 274360 | 0.7657767 | 0.7035679 | 0.007884833 | 0.7792743 | 0.006080245 | 0.779278 | 0.008297357
|  |  | 5392 | 0.9861066 | 0.9978787 | 0.0004745248 | 0.9922828 | 0.2384692 | 0.9923772 | 0.1288346 |  |  | 5316 | 0.9486139 | 0.9827391 | 0.001504941 | 0.9592537 | 0.001876906 | 0.9592779 | 0.003762721 |  |  | 5540 | 0.8848676 | 0.9666002 | 0.003342707 | 0.904125 | 0.004862211 | 0.9041291 | 0.003981981 |  |  | 6420 | 0.785008 | 0.9150463 | 0.00968716 | 0.7918063 | 0.01124871 | 0.7917892 | 0.006241621 |  |  | 316860 | 0.8860887 | 0.8678712 | 0.01142632 | 0.8921496 | 0.009232451 | 0.8921582 | 0.01117479 |  |  | 274660 | 0.7636013 | 0.7035679 | 0.007884833 | 0.7793779 | 0.006081573 | 0.7793816 | 0.008295166
|  |  | 5397 | 0.9861066 | 0.9978877 | 0.000473848 | 0.9923092 | 0.2384592 | 0.9924034 | 0.1288384 |  |  | 5321 | 0.9486139 | 0.9827586 | 0.001500818 | 0.9592681 | 0.001875755 | 0.9592923 | 0.003760778 |  |  | 5545 | 0.8859466 | 0.966603 | 0.003341363 | 0.9041279 | 0.004862228 | 0.904132 | 0.003981997 |  |  | 6480 | 0.785008 | 0.9150466 | 0.009687162 | 0.7919112 | 0.01125052 | 0.7918941 | 0.006243548 |  |  | 317160 | 0.8972784 | 0.8678712 | 0.01142632 | 0.8922598 | 0.009232268 | 0.8922683 | 0.01117475 |  |  | 274960 | 0.7679522 | 0.7035679 | 0.007884833 | 0.7794813 | 0.006082898 | 0.7794849 | 0.008292972
|  |  | 5402 | 0.9870025 | 0.9978966 | 0.0004731766 | 0.9923355 | 0.2384493 | 0.9924295 | 0.1288421 |  |  | 5326 | 0.9505348 | 0.982778 | 0.001496717 | 0.9592824 | 0.001874614 | 0.9593066 | 0.003758851 |  |  | 5550 | 0.8859466 | 0.9666059 | 0.003340035 | 0.9041308 | 0.004862245 | 0.9041349 | 0.003982013 |  |  | 6540 | 0.7866895 | 0.9150468 | 0.009687164 | 0.792016 | 0.01125234 | 0.7919989 | 0.00624549 |  |  | 317460 | 0.8883267 | 0.8678712 | 0.01142632 | 0.8923698 | 0.009232081 | 0.8923783 | 0.0111747 |  |  | 275260 | 0.7657767 | 0.7035679 | 0.007884833 | 0.7795845 | 0.00608422 | 0.7795881 | 0.008290774
|  |  | 5407 | 0.9870025 | 0.9979055 | 0.0004725108 | 0.9923617 | 0.2384394 | 0.9924556 | 0.1288459 |  |  | 5331 | 0.9495743 | 0.9827972 | 0.001492636 | 0.9592967 | 0.001873484 | 0.9593208 | 0.003756941 |  |  | 5555 | 0.8848676 | 0.9666087 | 0.003338722 | 0.9041337 | 0.004862262 | 0.9041377 | 0.003982029 |  |  | 6600 | 0.7866895 | 0.9150471 | 0.009687166 | 0.7921207 | 0.01125418 | 0.7921036 | 0.006247446 |  |  | 317760 | 0.8860887 | 0.8678712 | 0.01142632 | 0.8924796 | 0.009231891 | 0.8924882 | 0.01117465 |  |  | 275560 | 0.7723031 | 0.7035679 | 0.007884833 | 0.7796876 | 0.006085539 | 0.7796912 | 0.008288573
|  |  | 5412 | 0.9861066 | 0.9979143 | 0.0004718503 | 0.9923878 | 0.2384296 | 0.9924815 | 0.1288496 |  |  | 5336 | 0.9495743 | 0.9828164 | 0.001488577 | 0.9593109 | 0.001872362 | 0.959335 | 0.003755047 |  |  | 5560 | 0.8870256 | 0.9666115 | 0.003337423 | 0.9041366 | 0.004862279 | 0.9041406 | 0.003982046 |  |  | 6660 | 0.7866895 | 0.9150473 | 0.009687167 | 0.7922254 | 0.01125603 | 0.7922083 | 0.006249415 |  |  | 318060 | 0.8883267 | 0.8678712 | 0.01142632 | 0.8925894 | 0.009231697 | 0.8925979 | 0.01117459 |  |  | 275860 | 0.7657767 | 0.7035679 | 0.007884833 | 0.7797904 | 0.006086855 | 0.779794 | 0.008286368
|  |  | 5417 | 0.9870025 | 0.9979231 | 0.0004711953 | 0.9924139 | 0.2384199 | 0.9925074 | 0.1288534 |  |  | 5341 | 0.9495743 | 0.9828355 | 0.001484539 | 0.959325 | 0.001871251 | 0.9593491 | 0.00375317 |  |  | 5565 | 0.8859466 | 0.9666142 | 0.003336139 | 0.9041394 | 0.004862297 | 0.9041435 | 0.003982062 |  |  | 6720 | 0.7900525 | 0.9150474 | 0.009687168 | 0.79233 | 0.01125789 | 0.792313 | 0.006251399 |  |  | 318360 | 0.8883267 | 0.8678712 | 0.01142632 | 0.892699 | 0.0092315 | 0.8927076 | 0.01117454 |  |  | 276160 | 0.7657767 | 0.7035679 | 0.007884833 | 0.7798931 | 0.006088168 | 0.7798967 | 0.00828416
|  |  | 5422 | 0.9870025 | 0.9979318 | 0.0004705456 | 0.9924398 | 0.2384102 | 0.9925331 | 0.1288571 |  |  | 5346 | 0.9486139 | 0.9828545 | 0.001480522 | 0.9593391 | 0.001870149 | 0.9593631 | 0.003751309 |  |  | 5570 | 0.8859466 | 0.966617 | 0.003334869 | 0.9041423 | 0.004862314 | 0.9041464 | 0.003982078 |  |  | 6780 | 0.788371 | 0.9150476 | 0.00968717 | 0.7924345 | 0.01125977 | 0.7924175 | 0.006253396 |  |  | 318660 | 0.8860887 | 0.8678712 | 0.01142632 | 0.8928085 | 0.009231299 | 0.8928171 | 0.01117447 |  |  | 276460 | 0.7701276 | 0.7035679 | 0.007884833 | 0.7799957 | 0.006089479 | 0.7799993 | 0.008281948
|  |  | 5427 | 0.9861066 | 0.9979405 | 0.0004699012 | 0.9924657 | 0.2384005 | 0.9925588 | 0.1288608 |  |  | 5351 | 0.9476534 | 0.9828734 | 0.001476526 | 0.9593531 | 0.001869056 | 0.9593771 | 0.003749463 |  |  | 5575 | 0.8859466 | 0.9666197 | 0.003333614 | 0.9041452 | 0.004862332 | 0.9041492 | 0.003982094 |  |  | 7080 | 0.7866895 | 0.9150482 | 0.009687175 | 0.7929564 | 0.01126936 | 0.7929396 | 0.006263588 |  |  | 318960 | 0.8838508 | 0.8678712 | 0.01142632 | 0.8929179 | 0.009231095 | 0.8929264 | 0.0111744 |  |  | 276760 | 0.7679522 | 0.7035679 | 0.007884833 | 0.780098 | 0.006090787 | 0.7801016 | 0.008279732
|  |  | 5432 | 0.9861066 | 0.9979491 | 0.0004692622 | 0.9924914 | 0.238391 | 0.9925844 | 0.1288645 |  |  | 5356 | 0.9505348 | 0.9828922 | 0.001472551 | 0.959367 | 0.001867974 | 0.959391 | 0.003747634 |  |  | 5580 | 0.8848676 | 0.9666225 | 0.003332373 | 0.9041481 | 0.004862349 | 0.9041521 | 0.003982111 |  |  | 7380 | 0.7900525 | 0.9150485 | 0.009687178 | 0.7934769 | 0.01127927 | 0.7934602 | 0.006274117 |  |  | 319260 | 0.8883267 | 0.8678712 | 0.01142632 | 0.8930271 | 0.009230887 | 0.8930357 | 0.01117433 |  |  | 277060 | 0.7657767 | 0.7035679 | 0.007884833 | 0.7802002 | 0.006092092 | 0.7802038 | 0.008277513
|  |  | 5437 | 0.9870025 | 0.9979577 | 0.0004686283 | 0.9925171 | 0.2383814 | 0.9926099 | 0.1288682 |  |  | 5361 | 0.9486139 | 0.9829109 | 0.001468597 | 0.9593808 | 0.0018669 | 0.9594048 | 0.00374582 |  |  | 5585 | 0.8859466 | 0.9666252 | 0.003331146 | 0.9041509 | 0.004862367 | 0.904155 | 0.003982127 |  |  | 7680 | 0.7900525 | 0.9150486 | 0.009687179 | 0.7939959 | 0.0112895 | 0.7939794 | 0.006284974 |  |  | 319560 | 0.8905646 | 0.8678712 | 0.01142632 | 0.8931362 | 0.009230675 | 0.8931448 | 0.01117426 |  |  | 277360 | 0.776654 | 0.7035679 | 0.007884833 | 0.7803022 | 0.006093394 | 0.7803058 | 0.008275291
|  |  | 5442 | 0.9878985 | 0.9979662 | 0.0004679997 | 0.9925427 | 0.238372 | 0.9926353 | 0.1288718 |  |  | 5366 | 0.9495743 | 0.9829295 | 0.001464663 | 0.9593946 | 0.001865836 | 0.9594186 | 0.003744023 |  |  | 5590 | 0.8859466 | 0.9666278 | 0.003329932 | 0.9041538 | 0.004862385 | 0.9041578 | 0.003982144 |  |  | 7980 | 0.7934154 | 0.9150487 | 0.00968718 | 0.7945136 | 0.01130005 | 0.7944972 | 0.006296151 |  |  | 319860 | 0.8883267 | 0.8678712 | 0.01142632 | 0.8932452 | 0.00923046 | 0.8932538 | 0.01117418 |  |  | 277660 | 0.7657767 | 0.7035679 | 0.007884833 | 0.7804041 | 0.006094693 | 0.7804076 | 0.008273066
|  |  | 5447 | 0.9878985 | 0.9979747 | 0.0004673763 | 0.9925682 | 0.2383625 | 0.9926606 | 0.1288755 |  |  | 5371 | 0.9495743 | 0.9829481 | 0.00146075 | 0.9594083 | 0.001864781 | 0.9594323 | 0.00374224 |  |  | 5595 | 0.8859466 | 0.9666305 | 0.003328732 | 0.9041566 | 0.004862402 | 0.9041607 | 0.003982161 |  |  | 8280 | 0.7934154 | 0.9150488 | 0.009687181 | 0.7950298 | 0.0113109 | 0.7950136 | 0.00630764 |  |  | 320160 | 0.8883267 | 0.8678712 | 0.01142632 | 0.8933541 | 0.009230242 | 0.8933627 | 0.01117409 |  |  | 277960 | 0.7679522 | 0.7035679 | 0.007884833 | 0.7805058 | 0.00609599 | 0.7805093 | 0.008270837
|  |  | 5452 | 0.9870025 | 0.9979831 | 0.000466758 | 0.9925936 | 0.2383532 | 0.9926859 | 0.1288792 |  |  | 5376 | 0.9486139 | 0.9829665 | 0.001456858 | 0.959422 | 0.001863735 | 0.9594459 | 0.003740473 |  |  | 5600 | 0.8859466 | 0.9666331 | 0.003327546 | 0.9041595 | 0.00486242 | 0.9041635 | 0.003982177 |  |  | 8580 | 0.7934154 | 0.9150488 | 0.009687181 | 0.7955446 | 0.01132206 | 0.7955285 | 0.006319432 |  |  | 320460 | 0.8860887 | 0.8678712 | 0.01142632 | 0.8934628 | 0.00923002 | 0.8934714 | 0.01117401 |  |  | 278260 | 0.7679522 | 0.7035679 | 0.007884833 | 0.7806073 | 0.006097283 | 0.7806108 | 0.008268605
|  |  | 5457 | 0.9878985 | 0.9979915 | 0.0004661449 | 0.9926189 | 0.2383439 | 0.992711 | 0.1288828 |  |  | 5381 | 0.9495743 | 0.9829848 | 0.001452986 | 0.9594356 | 0.001862699 | 0.9594594 | 0.003738721 |  |  | 5605 | 0.8859466 | 0.9666358 | 0.003326374 | 0.9041623 | 0.004862438 | 0.9041664 | 0.003982194 |  |  | 8880 | 0.7950969 | 0.9150488 | 0.009687181 | 0.796058 | 0.0113335 | 0.7960421 | 0.006331521 |  |  | 320760 | 0.8860887 | 0.8678712 | 0.01142632 | 0.8935715 | 0.009229794 | 0.89358 | 0.01117392 |  |  | 278560 | 0.7679522 | 0.7035679 | 0.007884833 | 0.7807086 | 0.006098574 | 0.7807121 | 0.008266369
|  |  | 5462 | 0.9870025 | 0.9979998 | 0.0004655368 | 0.9926442 | 0.2383346 | 0.9927361 | 0.1288864 |  |  | 5386 | 0.9505348 | 0.9830031 | 0.001449135 | 0.9594491 | 0.001861671 | 0.9594729 | 0.003736985 |  |  | 5610 | 0.8859466 | 0.9666384 | 0.003325214 | 0.9041652 | 0.004862457 | 0.9041692 | 0.003982211 |  |  | 9180 | 0.7950969 | 0.9150489 | 0.009687182 | 0.79657 | 0.01134524 | 0.7965542 | 0.006343897 |  |  | 321060 | 0.8816128 | 0.8678712 | 0.01142632 | 0.89368 | 0.009229565 | 0.8936885 | 0.01117382 |  |  | 278860 | 0.7723031 | 0.7035679 | 0.007884833 | 0.7808098 | 0.006099863 | 0.7808133 | 0.00826413
|  |  | 5467 | 0.9870025 | 0.9980081 | 0.0004649337 | 0.9926693 | 0.2383254 | 0.992761 | 0.12889 |  |  | 5391 | 0.9486139 | 0.9830212 | 0.001445304 | 0.9594625 | 0.001860653 | 0.9594864 | 0.003735263 |  |  | 5615 | 0.8859466 | 0.966641 | 0.003324068 | 0.904168 | 0.004862475 | 0.9041721 | 0.003982228 |  |  | 9480 | 0.7950969 | 0.9150489 | 0.009687182 | 0.7970806 | 0.01135725 | 0.797065 | 0.006356554 |  |  | 321360 | 0.8883267 | 0.8678712 | 0.01142632 | 0.8937883 | 0.009229333 | 0.8937969 | 0.01117372 |  |  | 279160 | 0.7701276 | 0.7035679 | 0.007884833 | 0.7809108 | 0.006101148 | 0.7809143 | 0.008261888
|  |  | 5472 | 0.9861066 | 0.9980163 | 0.0004643357 | 0.9926944 | 0.2383163 | 0.9927859 | 0.1288936 |  |  | 5396 | 0.9495743 | 0.9830393 | 0.001441493 | 0.9594759 | 0.001859643 | 0.9594997 | 0.003733557 |  |  | 5620 | 0.8859466 | 0.9666436 | 0.003322934 | 0.9041709 | 0.004862493 | 0.9041749 | 0.003982245 |  |  | 9780 | 0.8018228 | 0.9150489 | 0.009687182 | 0.7975898 | 0.01136954 | 0.7975743 | 0.006369484 |  |  | 321660 | 0.8838508 | 0.8678712 | 0.01142632 | 0.8938966 | 0.009229097 | 0.8939051 | 0.01117362 |  |  | 279460 | 0.7701276 | 0.7035679 | 0.007884833 | 0.7810116 | 0.006102431 | 0.7810151 | 0.008259643
|  |  | 5477 | 0.9878985 | 0.9980245 | 0.0004637426 | 0.9927194 | 0.2383072 | 0.9928107 | 0.1288972 |  |  | 5401 | 0.9495743 | 0.9830573 | 0.001437703 | 0.9594893 | 0.001858642 | 0.959513 | 0.003731865 |  |  | 5625 | 0.8837886 | 0.9666461 | 0.003321813 | 0.9041737 | 0.004862511 | 0.9041777 | 0.003982262 |  |  | 10080 | 0.7967784 | 0.9150489 | 0.009687182 | 0.7980977 | 0.0113821 | 0.7980823 | 0.006382679 |  |  | 321960 | 0.8838508 | 0.8678712 | 0.01142632 | 0.8940047 | 0.009228858 | 0.8940133 | 0.01117351 |  |  | 279760 | 0.7657767 | 0.7035679 | 0.007884833 | 0.7811123 | 0.006103711 | 0.7811157 | 0.008257394
|  |  | 5482 | 0.9870025 | 0.9980326 | 0.0004631544 | 0.9927443 | 0.2382981 | 0.9928354 | 0.1289008 |  |  | 5406 | 0.9505348 | 0.9830752 | 0.001433932 | 0.9595025 | 0.00185765 | 0.9595263 | 0.003730188 |  |  | 5630 | 0.8859466 | 0.9666487 | 0.003320705 | 0.9041766 | 0.00486253 | 0.9041806 | 0.003982279 |  |  | 10380 | 0.8001414 | 0.9150489 | 0.009687182 | 0.7986041 | 0.01139492 | 0.7985889 | 0.006396132 |  |  | 322260 | 0.8883267 | 0.8678712 | 0.01142632 | 0.8941127 | 0.009228615 | 0.8941213 | 0.0111734 |  |  | 280060 | 0.7679522 | 0.7035679 | 0.007884833 | 0.7812127 | 0.006104988 | 0.7812162 | 0.008255142
|  |  | 5487 | 0.9861066 | 0.9980407 | 0.0004625712 | 0.9927691 | 0.2382891 | 0.9928601 | 0.1289044 |  |  | 5411 | 0.9495743 | 0.983093 | 0.001430182 | 0.9595157 | 0.001856667 | 0.9595394 | 0.003728526 |  |  | 5635 | 0.8859466 | 0.9666512 | 0.00331961 | 0.9041794 | 0.004862548 | 0.9041834 | 0.003982296 |  |  | 10680 | 0.8018228 | 0.9150489 | 0.009687182 | 0.7991092 | 0.01140799 | 0.7990941 | 0.006409835 |  |  | 322560 | 0.8905646 | 0.8678712 | 0.01142632 | 0.8942206 | 0.009228369 | 0.8942292 | 0.01117329 |  |  | 280360 | 0.7744785 | 0.7035679 | 0.007884833 | 0.7813131 | 0.006106262 | 0.7813165 | 0.008252887
|  |  | 5492 | 0.9870025 | 0.9980488 | 0.0004619928 | 0.9927938 | 0.2382802 | 0.9928846 | 0.1289079 |  |  | 5416 | 0.9486139 | 0.9831107 | 0.001426452 | 0.9595289 | 0.001855693 | 0.9595526 | 0.003726878 |  |  | 5640 | 0.8859466 | 0.9666537 | 0.003318527 | 0.9041822 | 0.004862567 | 0.9041862 | 0.003982314 |  |  | 10980 | 0.8018228 | 0.9150489 | 0.009687182 | 0.7996128 | 0.01142131 | 0.7995979 | 0.006423781 |  |  | 322860 | 0.8928025 | 0.8678712 | 0.01142632 | 0.8943283 | 0.009228119 | 0.8943369 | 0.01117317 |  |  | 280660 | 0.776654 | 0.7035679 | 0.007884833 | 0.7814132 | 0.006107534 | 0.7814166 | 0.008250629
|  |  | 5497 | 0.9870025 | 0.9980568 | 0.0004614192 | 0.9928184 | 0.2382713 | 0.9929091 | 0.1289115 |  |  | 5421 | 0.9486139 | 0.9831283 | 0.001422741 | 0.9595419 | 0.001854727 | 0.9595656 | 0.003725244 |  |  | 5645 | 0.8870256 | 0.9666562 | 0.003317456 | 0.9041851 | 0.004862586 | 0.9041891 | 0.003982331 |  |  | 11280 | 0.8035043 | 0.9150489 | 0.009687182 | 0.8001151 | 0.01143488 | 0.8001003 | 0.006437963 |  |  | 323160 | 0.8905646 | 0.8678712 | 0.01142632 | 0.894436 | 0.009227866 | 0.8944445 | 0.01117305 |  |  | 280960 | 0.7679522 | 0.7035679 | 0.007884833 | 0.7815132 | 0.006108803 | 0.7815166 | 0.008248368
|  |  | 5502 | 0.9861066 | 0.9980647 | 0.0004608505 | 0.992843 | 0.2382625 | 0.9929334 | 0.128915 |  |  | 5426 | 0.9495743 | 0.9831458 | 0.001419051 | 0.9595549 | 0.001853769 | 0.9595786 | 0.003723625 |  |  | 5650 | 0.8848676 | 0.9666586 | 0.003316397 | 0.9041879 | 0.004862604 | 0.9041919 | 0.003982348 |  |  | 11580 | 0.8018228 | 0.9150489 | 0.009687182 | 0.8006161 | 0.01144868 | 0.8006014 | 0.006452374 |  |  | 323460 | 0.8905646 | 0.8678712 | 0.01142632 | 0.8945435 | 0.009227609 | 0.8945521 | 0.01117292 |  |  | 281260 | 0.7657767 | 0.7035679 | 0.007884833 | 0.781613 | 0.00611007 | 0.7816164 | 0.008246104
|  |  | 5507 | 0.9870025 | 0.9980726 | 0.0004602865 | 0.9928674 | 0.2382537 | 0.9929577 | 0.1289185 |  |  | 5431 | 0.9495743 | 0.9831633 | 0.00141538 | 0.9595679 | 0.00185282 | 0.9595915 | 0.00372202 |  |  | 5655 | 0.8859466 | 0.9666611 | 0.003315351 | 0.9041907 | 0.004862623 | 0.9041947 | 0.003982366 |  |  | 11880 | 0.8051858 | 0.9150489 | 0.009687182 | 0.8011156 | 0.01146272 | 0.8011011 | 0.006467007 |  |  | 323760 | 0.8883267 | 0.8678712 | 0.01142632 | 0.8946509 | 0.009227349 | 0.8946594 | 0.01117279 |  |  | 281560 | 0.7636013 | 0.7035679 | 0.007884833 | 0.7817127 | 0.006111333 | 0.7817161 | 0.008243837
|  |  | 5512 | 0.9878985 | 0.9980805 | 0.0004597272 | 0.9928918 | 0.2382449 | 0.9929819 | 0.128922 |  |  | 5436 | 0.9486139 | 0.9831806 | 0.001411729 | 0.9595808 | 0.00185188 | 0.9596044 | 0.003720429 |  |  | 5660 | 0.8870256 | 0.9666635 | 0.003314316 | 0.9041935 | 0.004862642 | 0.9041975 | 0.003982383 |  |  | 12180 | 0.8068673 | 0.9150489 | 0.009687182 | 0.8016138 | 0.01147698 | 0.8015994 | 0.006481855 |  |  | 324060 | 0.8928025 | 0.8678712 | 0.01142632 | 0.8947581 | 0.009227086 | 0.8947667 | 0.01117266 |  |  | 281860 | 0.7657767 | 0.7035679 | 0.007884833 | 0.7818122 | 0.006112594 | 0.7818155 | 0.008241566
|  |  | 5517 | 0.9870025 | 0.9980883 | 0.0004591726 | 0.9929161 | 0.2382363 | 0.9930061 | 0.1289255 |  |  | 5441 | 0.9486139 | 0.9831979 | 0.001408098 | 0.9595936 | 0.001850947 | 0.9596172 | 0.003718852 |  |  | 5665 | 0.8848676 | 0.966666 | 0.003313293 | 0.9041963 | 0.004862661 | 0.9042003 | 0.003982401 |  |  | 12480 | 0.8051858 | 0.9150489 | 0.009687182 | 0.8021106 | 0.01149146 | 0.8020964 | 0.006496911 |  |  | 324360 | 0.8860887 | 0.8678712 | 0.01142632 | 0.8948653 | 0.00922682 | 0.8948738 | 0.01117252 |  |  | 282160 | 0.7723031 | 0.7035679 | 0.007884833 | 0.7819115 | 0.006113852 | 0.7819148 | 0.008239293
|  |  | 5522 | 0.9861066 | 0.9980961 | 0.0004586227 | 0.9929403 | 0.2382276 | 0.9930301 | 0.128929 |  |  | 5446 | 0.9495743 | 0.9832151 | 0.001404486 | 0.9596064 | 0.001850023 | 0.9596299 | 0.003717288 |  |  | 5670 | 0.8859466 | 0.9666684 | 0.003312282 | 0.9041991 | 0.00486268 | 0.9042031 | 0.003982418 |  |  | 12780 | 0.8035043 | 0.9150489 | 0.009687182 | 0.8026061 | 0.01150616 | 0.802592 | 0.006512169 |  |  | 324660 | 0.8860887 | 0.8678712 | 0.01142632 | 0.8949723 | 0.00922655 | 0.8949809 | 0.01117238 |  |  | 282460 | 0.7788294 | 0.7035679 | 0.007884833 | 0.7820106 | 0.006115108 | 0.782014 | 0.008237016
|  |  | 5527 | 0.9878985 | 0.9981038 | 0.0004580774 | 0.9929644 | 0.238219 | 0.993054 | 0.1289325 |  |  | 5451 | 0.9505348 | 0.9832322 | 0.001400894 | 0.9596191 | 0.001849108 | 0.9596426 | 0.003715739 |  |  | 5675 | 0.8859466 | 0.9666708 | 0.003311282 | 0.904202 | 0.004862699 | 0.904206 | 0.003982436 |  |  | 13080 | 0.8102302 | 0.9150489 | 0.009687182 | 0.8031002 | 0.01152106 | 0.8030862 | 0.006527623 |  |  | 324960 | 0.8905646 | 0.8678712 | 0.01142632 | 0.8950792 | 0.009226276 | 0.8950878 | 0.01117224 |  |  | 282760 | 0.7723031 | 0.7035679 | 0.007884833 | 0.7821096 | 0.006116361 | 0.782113 | 0.008234737
|  |  | 5532 | 0.9861066 | 0.9981115 | 0.0004575367 | 0.9929885 | 0.2382105 | 0.9930779 | 0.128936 |  |  | 5456 | 0.9505348 | 0.9832492 | 0.001397321 | 0.9596317 | 0.0018482 | 0.9596552 | 0.003714203 |  |  | 5680 | 0.8848676 | 0.9666731 | 0.003310293 | 0.9042048 | 0.004862718 | 0.9042088 | 0.003982454 |  |  | 13380 | 0.8085488 | 0.9150489 | 0.009687182 | 0.803593 | 0.01153617 | 0.8035792 | 0.006543265 |  |  | 325260 | 0.8905646 | 0.8678712 | 0.01142632 | 0.8951859 | 0.009226 | 0.8951945 | 0.01117209 |  |  | 283060 | 0.776654 | 0.7035679 | 0.007884833 | 0.7822084 | 0.006117611 | 0.7822118 | 0.008232455
|  |  | 5537 | 0.9878985 | 0.9981191 | 0.0004570006 | 0.9930124 | 0.238202 | 0.9931017 | 0.1289394 |  |  | 5461 | 0.9514953 | 0.9832661 | 0.001393768 | 0.9596443 | 0.0018473 | 0.9596677 | 0.00371268 |  |  | 5685 | 0.8859466 | 0.9666755 | 0.003309316 | 0.9042076 | 0.004862738 | 0.9042116 | 0.003982472 |  |  | 13680 | 0.8102302 | 0.9150489 | 0.009687182 | 0.8040845 | 0.01155147 | 0.8040707 | 0.006559089 |  |  | 325560 | 0.8860887 | 0.8678712 | 0.01142632 | 0.8952926 | 0.00922572 | 0.8953012 | 0.01117194 |  |  | 283360 | 0.7701276 | 0.7035679 | 0.007884833 | 0.7823071 | 0.006118859 | 0.7823104 | 0.00823017
|  |  | 5542 | 0.9861066 | 0.9981267 | 0.000456469 | 0.9930363 | 0.2381936 | 0.9931254 | 0.1289428 |  |  | 5466 | 0.9486139 | 0.983283 | 0.001390234 | 0.9596568 | 0.001846409 | 0.9596802 | 0.003711171 |  |  | 5690 | 0.8848676 | 0.9666778 | 0.00330835 | 0.9042104 | 0.004862757 | 0.9042144 | 0.00398249 |  |  | 13980 | 0.8119117 | 0.9150489 | 0.009687182 | 0.8045745 | 0.01156697 | 0.8045609 | 0.006575089 |  |  | 325860 | 0.8883267 | 0.8678712 | 0.01142632 | 0.8953991 | 0.009225436 | 0.8954077 | 0.01117178 |  |  | 283660 | 0.7744785 | 0.7035679 | 0.007884833 | 0.7824056 | 0.006120104 | 0.7824089 | 0.008227881
|  |  | 5547 | 0.9861066 | 0.9981342 | 0.0004559419 | 0.9930601 | 0.2381852 | 0.993149 | 0.1289463 |  |  | 5471 | 0.9495743 | 0.9832997 | 0.001386719 | 0.9596693 | 0.001845525 | 0.9596927 | 0.003709675 |  |  | 5695 | 0.8859466 | 0.9666802 | 0.003307395 | 0.9042132 | 0.004862776 | 0.9042172 | 0.003982507 |  |  | 14280 | 0.8119117 | 0.9150489 | 0.009687182 | 0.8050633 | 0.01158266 | 0.8050498 | 0.00659126 |  |  | 326160 | 0.8905646 | 0.8678712 | 0.01142632 | 0.8955055 | 0.00922515 | 0.8955141 | 0.01117162 |  |  | 283960 | 0.7679522 | 0.7035679 | 0.007884833 | 0.7825039 | 0.006121346 | 0.7825072 | 0.00822559
|  |  | 5552 | 0.9870025 | 0.9981417 | 0.0004554193 | 0.9930838 | 0.2381769 | 0.9931726 | 0.1289497 |  |  | 5476 | 0.9495743 | 0.9833164 | 0.001383223 | 0.9596817 | 0.00184465 | 0.9597051 | 0.003708192 |  |  | 5700 | 0.8837886 | 0.9666825 | 0.00330645 | 0.904216 | 0.004862796 | 0.90422 | 0.003982525 |  |  | 14580 | 0.8152747 | 0.9150489 | 0.009687182 | 0.8055507 | 0.01159852 | 0.8055374 | 0.006607594 |  |  | 326460 | 0.8838508 | 0.8678712 | 0.01142632 | 0.8956118 | 0.00922486 | 0.8956204 | 0.01117146 |  |  | 284260 | 0.7723031 | 0.7035679 | 0.007884833 | 0.7826021 | 0.006122585 | 0.7826053 | 0.008223297
|  |  | 5557 | 0.9870025 | 0.9981492 | 0.0004549011 | 0.9931075 | 0.2381686 | 0.993196 | 0.1289531 |  |  | 5481 | 0.9505348 | 0.983333 | 0.001379746 | 0.959694 | 0.001843782 | 0.9597174 | 0.003706723 |  |  | 5705 | 0.8848676 | 0.9666848 | 0.003305517 | 0.9042188 | 0.004862815 | 0.9042228 | 0.003982543 |  |  | 14880 | 0.8135932 | 0.9150489 | 0.009687182 | 0.8060368 | 0.01161457 | 0.8060236 | 0.006624087 |  |  | 326760 | 0.8860887 | 0.8678712 | 0.01142632 | 0.895718 | 0.009224567 | 0.8957266 | 0.01117129 |  |  | 284560 | 0.7701276 | 0.7035679 | 0.007884833 | 0.7827001 | 0.006123822 | 0.7827033 | 0.008221
|  |  | 5562 | 0.9870025 | 0.9981566 | 0.0004543873 | 0.993131 | 0.2381604 | 0.9932194 | 0.1289565 |  |  | 5486 | 0.9476534 | 0.9833495 | 0.001376289 | 0.9597063 | 0.001842922 | 0.9597296 | 0.003705266 |  |  | 5710 | 0.8870256 | 0.966687 | 0.003304594 | 0.9042216 | 0.004862835 | 0.9042255 | 0.003982562 |  |  | 15180 | 0.8135932 | 0.9150489 | 0.009687182 | 0.8065215 | 0.01163078 | 0.8065085 | 0.006640732 |  |  | 327060 | 0.8905646 | 0.8678712 | 0.01142632 | 0.895824 | 0.00922427 | 0.8958326 | 0.01117112 |  |  | 284860 | 0.7723031 | 0.7035679 | 0.007884833 | 0.7827979 | 0.006125057 | 0.7828012 | 0.0082187
|  |  | 5567 | 0.9878985 | 0.998164 | 0.0004538778 | 0.9931545 | 0.2381522 | 0.9932427 | 0.1289599 |  |  | 5491 | 0.9495743 | 0.9833659 | 0.00137285 | 0.9597185 | 0.001842069 | 0.9597418 | 0.003703823 |  |  | 5715 | 0.8859466 | 0.9666893 | 0.003303682 | 0.9042244 | 0.004862855 | 0.9042283 | 0.00398258 |  |  | 15480 | 0.8152747 | 0.9150489 | 0.009687182 | 0.807005 | 0.01164716 | 0.806992 | 0.006657524 |  |  | 327360 | 0.8905646 | 0.8678712 | 0.01142632 | 0.8959299 | 0.00922397 | 0.8959385 | 0.01117095 |  |  | 285160 | 0.7723031 | 0.7035679 | 0.007884833 | 0.7828956 | 0.006126288 | 0.7828988 | 0.008216398
|  |  | 5572 | 0.9870025 | 0.9981713 | 0.0004533727 | 0.9931779 | 0.238144 | 0.9932659 | 0.1289633 |  |  | 5496 | 0.9486139 | 0.9833823 | 0.00136943 | 0.9597307 | 0.001841225 | 0.959754 | 0.003702392 |  |  | 5720 | 0.8870256 | 0.9666916 | 0.00330278 | 0.9042271 | 0.004862874 | 0.9042311 | 0.003982598 |  |  | 15780 | 0.8152747 | 0.9150489 | 0.009687182 | 0.8074871 | 0.01166371 | 0.8074743 | 0.006674456 |  |  | 327660 | 0.8860887 | 0.8678712 | 0.01142632 | 0.8960357 | 0.009223667 | 0.8960443 | 0.01117077 |  |  | 285460 | 0.776654 | 0.7035679 | 0.007884833 | 0.7829931 | 0.006127517 | 0.7829963 | 0.008214093
|  |  | 5577 | 0.9870025 | 0.9981786 | 0.0004528719 | 0.9932012 | 0.2381359 | 0.993289 | 0.1289666 |  |  | 5501 | 0.9495743 | 0.9833985 | 0.001366029 | 0.9597428 | 0.001840388 | 0.9597661 | 0.003700973 |  |  | 5725 | 0.8848676 | 0.9666938 | 0.003301888 | 0.9042299 | 0.004862894 | 0.9042339 | 0.003982616 |  |  | 16080 | 0.8152747 | 0.9150489 | 0.009687182 | 0.8079679 | 0.01168041 | 0.8079552 | 0.006691524 |  |  | 327960 | 0.8838508 | 0.8678712 | 0.01142632 | 0.8961414 | 0.009223361 | 0.89615 | 0.01117059 |  |  | 285760 | 0.7723031 | 0.7035679 | 0.007884833 | 0.7830904 | 0.006128744 | 0.7830936 | 0.008211785
|  |  | 5582 | 0.9878985 | 0.9981858 | 0.0004523754 | 0.9932244 | 0.2381279 | 0.9933121 | 0.12897 |  |  | 5506 | 0.9495743 | 0.9834147 | 0.001362646 | 0.9597548 | 0.001839558 | 0.9597781 | 0.003699568 |  |  | 5730 | 0.8870256 | 0.966696 | 0.003301007 | 0.9042327 | 0.004862914 | 0.9042367 | 0.003982634 |  |  | 16380 | 0.8186377 | 0.9150489 | 0.009687182 | 0.8084474 | 0.01169726 | 0.8084348 | 0.006708722 |  |  | 328260 | 0.8838508 | 0.8678712 | 0.01142632 | 0.896247 | 0.009223051 | 0.8962556 | 0.01117041 |  |  | 286060 | 0.7723031 | 0.7035679 | 0.007884833 | 0.7831876 | 0.006129968 | 0.7831908 | 0.008209475
|  |  | 5587 | 0.9870025 | 0.998193 | 0.0004518831 | 0.9932475 | 0.2381199 | 0.993335 | 0.1289733 |  |  | 5511 | 0.9495743 | 0.9834308 | 0.001359283 | 0.9597668 | 0.001838736 | 0.9597901 | 0.003698174 |  |  | 5735 | 0.8891836 | 0.9666982 | 0.003300135 | 0.9042355 | 0.004862934 | 0.9042395 | 0.003982653 |  |  | 16680 | 0.8186377 | 0.9150489 | 0.009687182 | 0.8089255 | 0.01171426 | 0.8089131 | 0.006726045 |  |  | 328560 | 0.8860887 | 0.8678712 | 0.01142632 | 0.8963524 | 0.009222739 | 0.896361 | 0.01117022 |  |  | 286360 | 0.7723031 | 0.7035679 | 0.007884833 | 0.7832846 | 0.006131189 | 0.7832878 | 0.008207162
|  |  | 5592 | 0.9878985 | 0.9982002 | 0.0004513951 | 0.9932706 | 0.2381119 | 0.9933579 | 0.1289767 |  |  | 5516 | 0.9495743 | 0.9834468 | 0.001355938 | 0.9597788 | 0.001837921 | 0.959802 | 0.003696794 |  |  | 5740 | 0.8870256 | 0.9667004 | 0.003299274 | 0.9042383 | 0.004862954 | 0.9042422 | 0.003982671 |  |  | 16980 | 0.8186377 | 0.9150489 | 0.009687182 | 0.8094024 | 0.0117314 | 0.8093901 | 0.006743487 |  |  | 328860 | 0.8905646 | 0.8678712 | 0.01142632 | 0.8964577 | 0.009222423 | 0.8964663 | 0.01117003 |  |  | 286660 | 0.7657767 | 0.7035679 | 0.007884833 | 0.7833815 | 0.006132408 | 0.7833846 | 0.008204846
|  |  | 5597 | 0.9870025 | 0.9982073 | 0.0004509112 | 0.9932936 | 0.238104 | 0.9933807 | 0.12898 |  |  | 5521 | 0.9495743 | 0.9834628 | 0.001352611 | 0.9597906 | 0.001837114 | 0.9598138 | 0.003695425 |  |  | 5745 | 0.8837886 | 0.9667026 | 0.003298422 | 0.904241 | 0.004862974 | 0.904245 | 0.003982689 |  |  | 17280 | 0.8203191 | 0.9150489 | 0.009687182 | 0.809878 | 0.01174868 | 0.8098658 | 0.006761044 |  |  | 329160 | 0.8928025 | 0.8678712 | 0.01142632 | 0.8965629 | 0.009222103 | 0.8965715 | 0.01116983 |  |  | 286960 | 0.7701276 | 0.7035679 | 0.007884833 | 0.7834781 | 0.006133624 | 0.7834813 | 0.008202527
|  |  | 5602 | 0.9887945 | 0.9982144 | 0.0004504314 | 0.9933165 | 0.2380962 | 0.9934035 | 0.1289833 |  |  | 5526 | 0.9514953 | 0.9834786 | 0.001349303 | 0.9598025 | 0.001836314 | 0.9598256 | 0.003694069 |  |  | 5750 | 0.8881046 | 0.9667047 | 0.003297581 | 0.9042438 | 0.004862994 | 0.9042478 | 0.003982708 |  |  | 17580 | 0.8220006 | 0.9150489 | 0.009687182 | 0.8103523 | 0.01176609 | 0.8103402 | 0.00677871 |  |  | 329460 | 0.8860887 | 0.8678712 | 0.01142632 | 0.896668 | 0.009221781 | 0.8966766 | 0.01116963 |  |  | 287260 | 0.7788294 | 0.7035679 | 0.007884833 | 0.7835747 | 0.006134838 | 0.7835778 | 0.008200206
|  |  | 5607 | 0.9878985 | 0.9982214 | 0.0004499558 | 0.9933393 | 0.2380884 | 0.9934261 | 0.1289866 |  |  | 5531 | 0.9505348 | 0.9834944 | 0.001346013 | 0.9598142 | 0.001835521 | 0.9598374 | 0.003692724 |  |  | 5755 | 0.8859466 | 0.9667069 | 0.003296748 | 0.9042466 | 0.004863014 | 0.9042505 | 0.003982727 |  |  | 17880 | 0.8253636 | 0.9150489 | 0.009687182 | 0.8108252 | 0.01178363 | 0.8108133 | 0.006796481 |  |  | 329760 | 0.8883267 | 0.8678712 | 0.01142632 | 0.896773 | 0.009221455 | 0.8967815 | 0.01116943 |  |  | 287560 | 0.7723031 | 0.7035679 | 0.007884833 | 0.783671 | 0.006136049 | 0.7836742 | 0.008197882
|  |  | 5612 | 0.9878985 | 0.9982284 | 0.0004494842 | 0.9933621 | 0.2380806 | 0.9934487 | 0.1289899 |  |  | 5536 | 0.9495743 | 0.9835101 | 0.001342741 | 0.959826 | 0.001834736 | 0.9598491 | 0.003691392 |  |  | 5760 | 0.8859466 | 0.966709 | 0.003295926 | 0.9042494 | 0.004863034 | 0.9042533 | 0.003982745 |  |  | 18180 | 0.8253636 | 0.9150489 | 0.009687182 | 0.8112969 | 0.0118013 | 0.8112851 | 0.006814351 |  |  | 330060 | 0.8860887 | 0.8678712 | 0.01142632 | 0.8968778 | 0.009221126 | 0.8968864 | 0.01116922 |  |  | 287860 | 0.7744785 | 0.7035679 | 0.007884833 | 0.7837672 | 0.006137257 | 0.7837704 | 0.008195556
|  |  | 5617 | 0.9870025 | 0.9982354 | 0.0004490167 | 0.9933847 | 0.2380729 | 0.9934712 | 0.1289931 |  |  | 5541 | 0.9495743 | 0.9835257 | 0.001339488 | 0.9598376 | 0.001833958 | 0.9598607 | 0.003690072 |  |  | 5765 | 0.8837886 | 0.9667111 | 0.003295112 | 0.9042521 | 0.004863054 | 0.9042561 | 0.003982764 |  |  | 18480 | 0.8253636 | 0.9150489 | 0.009687182 | 0.8117673 | 0.01181909 | 0.8117556 | 0.006832317 |  |  | 330360 | 0.8883267 | 0.8678712 | 0.01142632 | 0.8969825 | 0.009220794 | 0.8969911 | 0.01116901 |  |  | 288160 | 0.776654 | 0.7035679 | 0.007884833 | 0.7838633 | 0.006138463 | 0.7838664 | 0.008193227
|  |  | 5622 | 0.9887945 | 0.9982423 | 0.0004485533 | 0.9934073 | 0.2380652 | 0.9934936 | 0.1289964 |  |  | 5546 | 0.9495743 | 0.9835413 | 0.001336253 | 0.9598492 | 0.001833186 | 0.9598723 | 0.003688763 |  |  | 5770 | 0.8870256 | 0.9667132 | 0.003294309 | 0.9042549 | 0.004863075 | 0.9042588 | 0.003982782 |  |  | 18780 | 0.8220006 | 0.9150489 | 0.009687182 | 0.8122364 | 0.01183699 | 0.8122248 | 0.006850373 |  |  | 330660 | 0.8928025 | 0.8678712 | 0.01142632 | 0.8970871 | 0.009220459 | 0.8970957 | 0.0111688 |  |  | 288460 | 0.7744785 | 0.7035679 | 0.007884833 | 0.7839592 | 0.006139666 | 0.7839623 | 0.008190895
|  |  | 5627 | 0.9870025 | 0.9982491 | 0.0004480938 | 0.9934299 | 0.2380576 | 0.993516 | 0.1289997 |  |  | 5551 | 0.9514953 | 0.9835568 | 0.001333036 | 0.9598608 | 0.001832422 | 0.9598838 | 0.003687466 |  |  | 5775 | 0.8870256 | 0.9667153 | 0.003293514 | 0.9042576 | 0.004863095 | 0.9042616 | 0.003982801 |  |  | 19080 | 0.8220006 | 0.9150489 | 0.009687182 | 0.8127042 | 0.01185501 | 0.8126928 | 0.006868515 |  |  | 330960 | 0.8860887 | 0.8678712 | 0.01142632 | 0.8971916 | 0.009220121 | 0.8972002 | 0.01116858 |  |  | 288760 | 0.7831803 | 0.7035679 | 0.007884833 | 0.7840549 | 0.006140867 | 0.784058 | 0.008188561
|  |  | 5632 | 0.9870025 | 0.998256 | 0.0004476383 | 0.9934523 | 0.23805 | 0.9935382 | 0.1290029 |  |  | 5556 | 0.9486139 | 0.9835722 | 0.001329837 | 0.9598723 | 0.001831665 | 0.9598953 | 0.003686181 |  |  | 5780 | 0.8870256 | 0.9667174 | 0.003292728 | 0.9042604 | 0.004863115 | 0.9042644 | 0.00398282 |  |  | 19380 | 0.8236821 | 0.9150489 | 0.009687182 | 0.8131708 | 0.01187313 | 0.8131595 | 0.006886738 |  |  | 331260 | 0.8838508 | 0.8678712 | 0.01142632 | 0.8972959 | 0.00921978 | 0.8973045 | 0.01116836 |  |  | 289060 | 0.7744785 | 0.7035679 | 0.007884833 | 0.7841505 | 0.006142065 | 0.7841535 | 0.008186225
|  |  | 5637 | 0.9887945 | 0.9982628 | 0.0004471867 | 0.9934746 | 0.2380425 | 0.9935604 | 0.1290061 |  |  | 5561 | 0.9486139 | 0.9835875 | 0.001326655 | 0.9598837 | 0.001830914 | 0.9599067 | 0.003684907 |  |  | 5785 | 0.8870256 | 0.9667194 | 0.003291952 | 0.9042632 | 0.004863136 | 0.9042671 | 0.003982839 |  |  | 19680 | 0.8220006 | 0.9150489 | 0.009687182 | 0.8136361 | 0.01189136 | 0.8136249 | 0.006905038 |  |  | 331560 | 0.8883267 | 0.8678712 | 0.01142632 | 0.8974002 | 0.009219435 | 0.8974088 | 0.01116814 |  |  | 289360 | 0.776654 | 0.7035679 | 0.007884833 | 0.7842459 | 0.006143261 | 0.7842489 | 0.008183886
|  |  | 5642 | 0.9870025 | 0.9982695 | 0.0004467391 | 0.9934969 | 0.238035 | 0.9935825 | 0.1290094 |  |  | 5566 | 0.9486139 | 0.9836027 | 0.001323492 | 0.9598951 | 0.001830171 | 0.9599181 | 0.003683644 |  |  | 5790 | 0.8859466 | 0.9667215 | 0.003291184 | 0.9042659 | 0.004863156 | 0.9042699 | 0.003982858 |  |  | 19980 | 0.8236821 | 0.9150489 | 0.009687182 | 0.8141001 | 0.01190969 | 0.814089 | 0.006923411 |  |  | 331860 | 0.8928025 | 0.8678712 | 0.01142632 | 0.8975043 | 0.009219087 | 0.8975129 | 0.01116791 |  |  | 289660 | 0.7744785 | 0.7035679 | 0.007884833 | 0.7843411 | 0.006144454 | 0.7843442 | 0.008181545
|  |  | 5647 | 0.9870025 | 0.9982763 | 0.0004462953 | 0.9935191 | 0.2380276 | 0.9936046 | 0.1290126 |  |  | 5571 | 0.9505348 | 0.9836179 | 0.001320347 | 0.9599064 | 0.001829434 | 0.9599294 | 0.003682393 |  |  | 5795 | 0.8870256 | 0.9667235 | 0.003290425 | 0.9042687 | 0.004863177 | 0.9042726 | 0.003982876 |  |  | 20280 | 0.8236821 | 0.9150489 | 0.009687182 | 0.8145628 | 0.01192811 | 0.8145518 | 0.006941852 |  |  | 332160 | 0.8883267 | 0.8678712 | 0.01142632 | 0.8976083 | 0.009218736 | 0.8976169 | 0.01116768 |  |  | 289960 | 0.7810049 | 0.7035679 | 0.007884833 | 0.7844362 | 0.006145645 | 0.7844392 | 0.008179201
|  |  | 5652 | 0.9870025 | 0.9982829 | 0.0004458553 | 0.9935413 | 0.2380202 | 0.9936265 | 0.1290158 |  |  | 5576 | 0.9495743 | 0.983633 | 0.001317219 | 0.9599177 | 0.001828704 | 0.9599406 | 0.003681154 |  |  | 5800 | 0.8859466 | 0.9667255 | 0.003289675 | 0.9042714 | 0.004863198 | 0.9042754 | 0.003982895 |  |  | 20580 | 0.8270451 | 0.9150489 | 0.009687182 | 0.8150243 | 0.01194662 | 0.8150134 | 0.006960359 |  |  | 332460 | 0.8905646 | 0.8678712 | 0.01142632 | 0.8977122 | 0.009218383 | 0.8977208 | 0.01116744 |  |  | 290260 | 0.7788294 | 0.7035679 | 0.007884833 | 0.7845311 | 0.006146833 | 0.7845341 | 0.008176855
|  |  | 5657 | 0.9870025 | 0.9982896 | 0.0004454192 | 0.9935633 | 0.2380128 | 0.9936484 | 0.129019 |  |  | 5581 | 0.9486139 | 0.983648 | 0.001314109 | 0.9599289 | 0.001827981 | 0.9599518 | 0.003679925 |  |  | 5805 | 0.8859466 | 0.9667275 | 0.003288934 | 0.9042742 | 0.004863218 | 0.9042781 | 0.003982914 |  |  | 20880 | 0.8253636 | 0.9150489 | 0.009687182 | 0.8154845 | 0.01196523 | 0.8154738 | 0.006978925 |  |  | 332760 | 0.8860887 | 0.8678712 | 0.01142632 | 0.8978159 | 0.009218025 | 0.8978245 | 0.01116721 |  |  | 290560 | 0.776654 | 0.7035679 | 0.007884833 | 0.7846259 | 0.006148019 | 0.7846289 | 0.008174506
|  |  | 5662 | 0.9870025 | 0.9982962 | 0.0004449869 | 0.9935853 | 0.2380055 | 0.9936702 | 0.1290222 |  |  | 5586 | 0.9495743 | 0.9836629 | 0.001311017 | 0.9599401 | 0.001827265 | 0.959963 | 0.003678707 |  |  | 5810 | 0.8870256 | 0.9667295 | 0.003288201 | 0.9042769 | 0.004863239 | 0.9042809 | 0.003982933 |  |  | 21180 | 0.8287265 | 0.9150489 | 0.009687182 | 0.8159435 | 0.01198392 | 0.8159328 | 0.006997549 |  |  | 333060 | 0.8905646 | 0.8678712 | 0.01142632 | 0.8979196 | 0.009217665 | 0.8979282 | 0.01116697 |  |  | 290860 | 0.7723031 | 0.7035679 | 0.007884833 | 0.7847205 | 0.006149202 | 0.7847235 | 0.008172155
|  |  | 5667 | 0.9870025 | 0.9983027 | 0.0004445583 | 0.9936072 | 0.2379983 | 0.9936919 | 0.1290253 |  |  | 5591 | 0.9495743 | 0.9836778 | 0.001307942 | 0.9599512 | 0.001826555 | 0.9599741 | 0.003677501 |  |  | 5815 | 0.8881046 | 0.9667315 | 0.003287476 | 0.9042797 | 0.00486326 | 0.9042836 | 0.003982952 |  |  | 21480 | 0.8287265 | 0.9150489 | 0.009687182 | 0.8164012 | 0.01200268 | 0.8163907 | 0.007016225 |  |  | 333360 | 0.8950405 | 0.8678712 | 0.01142632 | 0.8980231 | 0.009217302 | 0.8980317 | 0.01116672 |  |  | 291160 | 0.776654 | 0.7035679 | 0.007884833 | 0.7848149 | 0.006150383 | 0.7848179 | 0.008169802
|  |  | 5672 | 0.9861066 | 0.9983093 | 0.0004441335 | 0.993629 | 0.237991 | 0.9937136 | 0.1290285 |  |  | 5596 | 0.9495743 | 0.9836926 | 0.001304884 | 0.9599623 | 0.001825851 | 0.9599851 | 0.003676305 |  |  | 5820 | 0.8870256 | 0.9667335 | 0.00328676 | 0.9042824 | 0.004863281 | 0.9042863 | 0.003982971 |  |  | 21780 | 0.830408 | 0.9150489 | 0.009687182 | 0.8168576 | 0.01202153 | 0.8168472 | 0.00703495 |  |  | 333660 | 0.8972784 | 0.8678712 | 0.01142632 | 0.8981265 | 0.009216936 | 0.8981351 | 0.01116647 |  |  | 291460 | 0.7831803 | 0.7035679 | 0.007884833 | 0.7849092 | 0.006151561 | 0.7849122 | 0.008167446
|  |  | 5677 | 0.9870025 | 0.9983157 | 0.0004437123 | 0.9936508 | 0.2379839 | 0.9937352 | 0.1290316 |  |  | 5601 | 0.9505348 | 0.9837073 | 0.001301844 | 0.9599733 | 0.001825154 | 0.9599961 | 0.00367512 |  |  | 5825 | 0.8859466 | 0.9667354 | 0.003286052 | 0.9042851 | 0.004863302 | 0.9042891 | 0.003982991 |  |  | 22080 | 0.830408 | 0.9150489 | 0.009687182 | 0.8173128 | 0.01204045 | 0.8173026 | 0.00705372 |  |  | 333960 | 0.8860887 | 0.8678712 | 0.01142632 | 0.8982298 | 0.009216567 | 0.8982384 | 0.01116622 |  |  | 291760 | 0.7788294 | 0.7035679 | 0.007884833 | 0.7850034 | 0.006152737 | 0.7850063 | 0.008165088
|  |  | 5682 | 0.9878985 | 0.9983222 | 0.0004432949 | 0.9936724 | 0.2379767 | 0.9937567 | 0.1290348 |  |  | 5606 | 0.9495743 | 0.9837219 | 0.001298822 | 0.9599843 | 0.001824464 | 0.9600071 | 0.003673946 |  |  | 5830 | 0.8870256 | 0.9667373 | 0.003285352 | 0.9042879 | 0.004863322 | 0.9042918 | 0.00398301 |  |  | 22380 | 0.8320895 | 0.9150489 | 0.009687182 | 0.8177668 | 0.01205944 | 0.8177566 | 0.007072533 |  |  | 334260 | 0.8883267 | 0.8678712 | 0.01142632 | 0.898333 | 0.009216194 | 0.8983416 | 0.01116597 |  |  | 292060 | 0.776654 | 0.7035679 | 0.007884833 | 0.7850973 | 0.00615391 | 0.7851003 | 0.008162728
|  |  | 5687 | 0.9878985 | 0.9983286 | 0.000442881 | 0.993694 | 0.2379696 | 0.9937781 | 0.1290379 |  |  | 5611 | 0.9495743 | 0.9837365 | 0.001295816 | 0.9599952 | 0.00182378 | 0.9600179 | 0.003672782 |  |  | 5835 | 0.8870256 | 0.9667393 | 0.00328466 | 0.9042906 | 0.004863343 | 0.9042945 | 0.003983029 |  |  | 22680 | 0.833771 | 0.9150489 | 0.009687182 | 0.8182195 | 0.0120785 | 0.8182095 | 0.007091383 |  |  | 334560 | 0.8883267 | 0.8678712 | 0.01142632 | 0.898436 | 0.009215819 | 0.8984446 | 0.01116571 |  |  | 292360 | 0.776654 | 0.7035679 | 0.007884833 | 0.7851911 | 0.006155081 | 0.7851941 | 0.008160365
|  |  | 5692 | 0.9870025 | 0.998335 | 0.0004424708 | 0.9937156 | 0.2379626 | 0.9937994 | 0.129041 |  |  | 5616 | 0.9495743 | 0.983751 | 0.001292828 | 0.960006 | 0.001823102 | 0.9600288 | 0.003671629 |  |  | 5840 | 0.8870256 | 0.9667412 | 0.003283976 | 0.9042933 | 0.004863364 | 0.9042973 | 0.003983048 |  |  | 22980 | 0.8320895 | 0.9150489 | 0.009687182 | 0.818671 | 0.01209762 | 0.8186611 | 0.007110268 |  |  | 334860 | 0.8816128 | 0.8678712 | 0.01142632 | 0.898539 | 0.00921544 | 0.8985475 | 0.01116545 |  |  | 292660 | 0.7679522 | 0.7035679 | 0.007884833 | 0.7852848 | 0.006156249 | 0.7852877 | 0.008158001
|  |  | 5697 | 0.9878985 | 0.9983413 | 0.0004420642 | 0.993737 | 0.2379556 | 0.9938207 | 0.1290442 |  |  | 5621 | 0.9495743 | 0.9837654 | 0.001289857 | 0.9600169 | 0.001822431 | 0.9600396 | 0.003670486 |  |  | 5845 | 0.8881046 | 0.9667431 | 0.0032833 | 0.9042961 | 0.004863386 | 0.9043 | 0.003983068 |  |  | 23280 | 0.8354525 | 0.9150489 | 0.009687182 | 0.8191213 | 0.0121168 | 0.8191115 | 0.007129185 |  |  | 335160 | 0.8905646 | 0.8678712 | 0.01142632 | 0.8986418 | 0.009215059 | 0.8986504 | 0.01116518 |  |  | 292960 | 0.7810049 | 0.7035679 | 0.007884833 | 0.7853783 | 0.006157415 | 0.7853812 | 0.008155634
|  |  | 5702 | 0.9870025 | 0.9983476 | 0.0004416612 | 0.9937584 | 0.2379486 | 0.9938419 | 0.1290473 |  |  | 5626 | 0.9505348 | 0.9837797 | 0.001286903 | 0.9600276 | 0.001821765 | 0.9600503 | 0.003669354 |  |  | 5850 | 0.8870256 | 0.966745 | 0.003282632 | 0.9042988 | 0.004863407 | 0.9043027 | 0.003983087 |  |  | 23580 | 0.8354525 | 0.9150489 | 0.009687182 | 0.8195703 | 0.01213603 | 0.8195606 | 0.00714813 |  |  | 335460 | 0.8816128 | 0.8678712 | 0.01142632 | 0.8987445 | 0.009214674 | 0.898753 | 0.01116491 |  |  | 293260 | 0.776654 | 0.7035679 | 0.007884833 | 0.7854717 | 0.006158579 | 0.7854746 | 0.008153265
|  |  | 5707 | 0.9870025 | 0.9983539 | 0.0004412617 | 0.9937797 | 0.2379417 | 0.9938631 | 0.1290503 |  |  | 5631 | 0.9486139 | 0.983794 | 0.001283966 | 0.9600383 | 0.001821106 | 0.960061 | 0.003668232 |  |  | 5855 | 0.8870256 | 0.9667468 | 0.003281972 | 0.9043015 | 0.004863428 | 0.9043055 | 0.003983106 |  |  | 23880 | 0.830408 | 0.9150489 | 0.009687182 | 0.8200181 | 0.01215533 | 0.8200085 | 0.007167101 |  |  | 335760 | 0.8860887 | 0.8678712 | 0.01142632 | 0.8988471 | 0.009214287 | 0.8988556 | 0.01116464 |  |  | 293560 | 0.7788294 | 0.7035679 | 0.007884833 | 0.7855648 | 0.00615974 | 0.7855677 | 0.008150893
|  |  | 5712 | 0.9861066 | 0.9983601 | 0.0004408657 | 0.9938009 | 0.2379348 | 0.9938841 | 0.1290534 |  |  | 5636 | 0.9495743 | 0.9838082 | 0.001281045 | 0.960049 | 0.001820454 | 0.9600716 | 0.00366712 |  |  | 5860 | 0.8870256 | 0.9667487 | 0.003281319 | 0.9043043 | 0.004863449 | 0.9043082 | 0.003983126 |  |  | 24180 | 0.833771 | 0.9150489 | 0.009687182 | 0.8204647 | 0.01217467 | 0.8204552 | 0.007186093 |  |  | 336060 | 0.8838508 | 0.8678712 | 0.01142632 | 0.8989495 | 0.009213896 | 0.8989581 | 0.01116437 |  |  | 293860 | 0.7701276 | 0.7035679 | 0.007884833 | 0.7856579 | 0.006160898 | 0.7856608 | 0.00814852
|  |  | 5717 | 0.9870025 | 0.9983663 | 0.0004404731 | 0.9938221 | 0.237928 | 0.9939051 | 0.1290565 |  |  | 5641 | 0.9514953 | 0.9838224 | 0.001278142 | 0.9600596 | 0.001819807 | 0.9600822 | 0.003666019 |  |  | 5865 | 0.8870256 | 0.9667505 | 0.003280674 | 0.904307 | 0.00486347 | 0.9043109 | 0.003983145 |  |  | 24480 | 0.8320895 | 0.9150489 | 0.009687182 | 0.82091 | 0.01219406 | 0.8209007 | 0.007205103 |  |  | 336360 | 0.8950405 | 0.8678712 | 0.01142632 | 0.8990519 | 0.009213503 | 0.8990604 | 0.01116409 |  |  | 294160 | 0.776654 | 0.7035679 | 0.007884833 | 0.7857508 | 0.006162054 | 0.7857536 | 0.008146144
|  |  | 5722 | 0.9878985 | 0.9983725 | 0.0004400841 | 0.9938432 | 0.2379212 | 0.993926 | 0.1290596 |  |  | 5646 | 0.9505348 | 0.9838364 | 0.001275255 | 0.9600702 | 0.001819166 | 0.9600928 | 0.003664927 |  |  | 5870 | 0.8870256 | 0.9667524 | 0.003280036 | 0.9043097 | 0.004863492 | 0.9043136 | 0.003983165 |  |  | 24780 | 0.833771 | 0.9150489 | 0.009687182 | 0.8213542 | 0.01221349 | 0.8213449 | 0.00722413 |  |  | 336660 | 0.8905646 | 0.8678712 | 0.01142632 | 0.8991541 | 0.009213106 | 0.8991627 | 0.01116381 |  |  | 294460 | 0.7810049 | 0.7035679 | 0.007884833 | 0.7858435 | 0.006163208 | 0.7858463 | 0.008143767
|  |  | 5727 | 0.9870025 | 0.9983786 | 0.0004396984 | 0.9938642 | 0.2379145 | 0.9939469 | 0.1290626 |  |  | 5651 | 0.9505348 | 0.9838504 | 0.001272386 | 0.9600807 | 0.001818531 | 0.9601033 | 0.003663845 |  |  | 5875 | 0.8870256 | 0.9667542 | 0.003279406 | 0.9043124 | 0.004863513 | 0.9043163 | 0.003983184 |  |  | 25080 | 0.8371339 | 0.9150489 | 0.009687182 | 0.8217971 | 0.01223297 | 0.821788 | 0.007243169 |  |  | 336960 | 0.8883267 | 0.8678712 | 0.01142632 | 0.8992562 | 0.009212707 | 0.8992648 | 0.01116352 |  |  | 294760 | 0.7744785 | 0.7035679 | 0.007884833 | 0.785936 | 0.006164359 | 0.7859389 | 0.008141387
|  |  | 5732 | 0.9870025 | 0.9983847 | 0.0004393162 | 0.9938851 | 0.2379077 | 0.9939676 | 0.1290656 |  |  | 5656 | 0.9505348 | 0.9838643 | 0.001269532 | 0.9600911 | 0.001817903 | 0.9601137 | 0.003662774 |  |  | 5880 | 0.8881046 | 0.966756 | 0.003278782 | 0.9043151 | 0.004863534 | 0.9043191 | 0.003983204 |  |  | 25380 | 0.8354525 | 0.9150489 | 0.009687182 | 0.8222388 | 0.01225248 | 0.8222298 | 0.007262219 |  |  | 337260 | 0.8860887 | 0.8678712 | 0.01142632 | 0.8993582 | 0.009212304 | 0.8993668 | 0.01116323 |  |  | 295060 | 0.7788294 | 0.7035679 | 0.007884833 | 0.7860285 | 0.006165508 | 0.7860313 | 0.008139005
|  |  | 5737 | 0.9878985 | 0.9983907 | 0.0004389373 | 0.993906 | 0.2379011 | 0.9939883 | 0.1290687 |  |  | 5661 | 0.9495743 | 0.9838782 | 0.001266696 | 0.9601016 | 0.00181728 | 0.9601241 | 0.003661712 |  |  | 5885 | 0.8870256 | 0.9667578 | 0.003278167 | 0.9043179 | 0.004863556 | 0.9043218 | 0.003983223 |  |  | 25680 | 0.8354525 | 0.9150489 | 0.009687182 | 0.8226794 | 0.01227203 | 0.8226704 | 0.007281276 |  |  | 337560 | 0.8883267 | 0.8678712 | 0.01142632 | 0.8994601 | 0.009211899 | 0.8994687 | 0.01116294 |  |  | 295360 | 0.7831803 | 0.7035679 | 0.007884833 | 0.7861207 | 0.006166655 | 0.7861235 | 0.008136621
|  |  | 5742 | 0.9878985 | 0.9983967 | 0.0004385618 | 0.9939268 | 0.2378944 | 0.9940089 | 0.1290717 |  |  | 5666 | 0.9486139 | 0.983892 | 0.001263876 | 0.9601119 | 0.001816663 | 0.9601345 | 0.003660659 |  |  | 5890 | 0.8870256 | 0.9667596 | 0.003277558 | 0.9043206 | 0.004863577 | 0.9043245 | 0.003983243 |  |  | 25980 | 0.8388154 | 0.9150489 | 0.009687182 | 0.8231187 | 0.01229161 | 0.8231098 | 0.007300337 |  |  | 337860 | 0.8928025 | 0.8678712 | 0.01142632 | 0.8995618 | 0.009211491 | 0.8995704 | 0.01116265 |  |  | 295660 | 0.7897067 | 0.7035679 | 0.007884833 | 0.7862128 | 0.006167799 | 0.7862156 | 0.008134235
|  |  | 5747 | 0.9878985 | 0.9984027 | 0.0004381896 | 0.9939475 | 0.2378879 | 0.9940295 | 0.1290747 |  |  | 5671 | 0.9495743 | 0.9839057 | 0.001261072 | 0.9601222 | 0.001816052 | 0.9601448 | 0.003659617 |  |  | 5895 | 0.8870256 | 0.9667614 | 0.003276956 | 0.9043233 | 0.004863599 | 0.9043272 | 0.003983263 |  |  | 26280 | 0.8404969 | 0.9150489 | 0.009687182 | 0.8235568 | 0.01231122 | 0.8235481 | 0.0073194 |  |  | 338160 | 0.8905646 | 0.8678712 | 0.01142632 | 0.8996635 | 0.00921108 | 0.8996721 | 0.01116235 |  |  | 295960 | 0.7788294 | 0.7035679 | 0.007884833 | 0.7863048 | 0.006168941 | 0.7863076 | 0.008131847
|  |  | 5752 | 0.9878985 | 0.9984087 | 0.0004378207 | 0.9939682 | 0.2378813 | 0.99405 | 0.1290777 |  |  | 5676 | 0.9495743 | 0.9839193 | 0.001258284 | 0.9601325 | 0.001815446 | 0.960155 | 0.003658583 |  |  | 5900 | 0.8881046 | 0.9667631 | 0.003276361 | 0.904326 | 0.00486362 | 0.9043299 | 0.003983282 |  |  | 26580 | 0.8388154 | 0.9150489 | 0.009687182 | 0.8239937 | 0.01233086 | 0.8239851 | 0.007338462 |  |  | 338460 | 0.8883267 | 0.8678712 | 0.01142632 | 0.899765 | 0.009210665 | 0.8997736 | 0.01116205 |  |  | 296260 | 0.7788294 | 0.7035679 | 0.007884833 | 0.7863966 | 0.00617008 | 0.7863994 | 0.008129457
|  |  | 5757 | 0.9870025 | 0.9984146 | 0.000437455 | 0.9939887 | 0.2378748 | 0.9940704 | 0.1290807 |  |  | 5681 | 0.9495743 | 0.9839329 | 0.001255513 | 0.9601427 | 0.001814846 | 0.9601652 | 0.00365756 |  |  | 5905 | 0.8870256 | 0.9667649 | 0.003275773 | 0.9043287 | 0.004863642 | 0.9043326 | 0.003983302 |  |  | 26880 | 0.8404969 | 0.9150489 | 0.009687182 | 0.8244294 | 0.01235053 | 0.8244209 | 0.007357521 |  |  | 338760 | 0.8883267 | 0.8678712 | 0.01142632 | 0.8998664 | 0.009210248 | 0.899875 | 0.01116174 |  |  | 296560 | 0.7875312 | 0.7035679 | 0.007884833 | 0.7864882 | 0.006171217 | 0.786491 | 0.008127065
|  |  | 5762 | 0.9870025 | 0.9984205 | 0.0004370926 | 0.9940092 | 0.2378683 | 0.9940907 | 0.1290837 |  |  | 5686 | 0.9486139 | 0.9839464 | 0.001252758 | 0.9601529 | 0.001814252 | 0.9601754 | 0.003656546 |  |  | 5910 | 0.8870256 | 0.9667666 | 0.003275192 | 0.9043314 | 0.004863663 | 0.9043353 | 0.003983322 |  |  | 27180 | 0.8421784 | 0.9150489 | 0.009687182 | 0.824864 | 0.01237022 | 0.8248555 | 0.007376574 |  |  | 339060 | 0.8905646 | 0.8678712 | 0.01142632 | 0.8999677 | 0.009209828 | 0.8999763 | 0.01116143 |  |  | 296860 | 0.7788294 | 0.7035679 | 0.007884833 | 0.7865797 | 0.006172352 | 0.7865825 | 0.008124672
|  |  | 5767 | 0.9887945 | 0.9984263 | 0.0004367334 | 0.9940297 | 0.2378619 | 0.994111 | 0.1290867 |  |  | 5691 | 0.9495743 | 0.9839599 | 0.00125002 | 0.9601631 | 0.001813664 | 0.9601855 | 0.003655541 |  |  | 5915 | 0.8870256 | 0.9667683 | 0.003274618 | 0.9043341 | 0.004863685 | 0.904338 | 0.003983342 |  |  | 27480 | 0.8404969 | 0.9150489 | 0.009687182 | 0.8252973 | 0.01238992 | 0.825289 | 0.007395619 |  |  | 339360 | 0.8928025 | 0.8678712 | 0.01142632 | 0.9000689 | 0.009209406 | 0.9000775 | 0.01116112 |  |  | 297160 | 0.7788294 | 0.7035679 | 0.007884833 | 0.786671 | 0.006173484 | 0.7866738 | 0.008122276
|  |  | 5772 | 0.9878985 | 0.9984321 | 0.0004363774 | 0.99405 | 0.2378555 | 0.9941312 | 0.1290896 |  |  | 5696 | 0.9495743 | 0.9839733 | 0.001247297 | 0.9601731 | 0.001813081 | 0.9601955 | 0.003654545 |  |  | 5920 | 0.8881046 | 0.96677 | 0.00327405 | 0.9043368 | 0.004863707 | 0.9043407 | 0.003983362 |  |  | 27780 | 0.8388154 | 0.9150489 | 0.009687182 | 0.8257295 | 0.01240965 | 0.8257213 | 0.007414654 |  |  | 339660 | 0.8860887 | 0.8678712 | 0.01142632 | 0.90017 | 0.00920898 | 0.9001785 | 0.01116081 |  |  | 297460 | 0.7831803 | 0.7035679 | 0.007884833 | 0.7867622 | 0.006174614 | 0.7867649 | 0.008119878
|  |  | 5777 | 0.9870025 | 0.9984379 | 0.0004360246 | 0.9940703 | 0.2378492 | 0.9941513 | 0.1290926 |  |  | 5701 | 0.9495743 | 0.9839866 | 0.001244591 | 0.9601832 | 0.001812504 | 0.9602056 | 0.003653558 |  |  | 5925 | 0.8848676 | 0.9667717 | 0.003273489 | 0.9043395 | 0.004863729 | 0.9043434 | 0.003983381 |  |  | 28080 | 0.8421784 | 0.9150489 | 0.009687182 | 0.8261604 | 0.01242939 | 0.8261524 | 0.007433676 |  |  | 339960 | 0.8883267 | 0.8678712 | 0.01142632 | 0.9002709 | 0.009208551 | 0.9002795 | 0.01116049 |  |  | 297760 | 0.776654 | 0.7035679 | 0.007884833 | 0.7868532 | 0.006175742 | 0.786856 | 0.008117479
|  |  | 5782 | 0.9870025 | 0.9984436 | 0.0004356749 | 0.9940906 | 0.2378429 | 0.9941714 | 0.1290955 |  |  | 5706 | 0.9505348 | 0.9839998 | 0.0012419 | 0.9601932 | 0.001811932 | 0.9602155 | 0.003652581 |  |  | 5930 | 0.8859466 | 0.9667734 | 0.003272934 | 0.9043422 | 0.00486375 | 0.9043461 | 0.003983401 |  |  | 28380 | 0.8455413 | 0.9150489 | 0.009687182 | 0.8265903 | 0.01244914 | 0.8265823 | 0.007452682 |  |  | 340260 | 0.8860887 | 0.8678712 | 0.01142632 | 0.9003718 | 0.00920812 | 0.9003803 | 0.01116017 |  |  | 298060 | 0.7853558 | 0.7035679 | 0.007884833 | 0.7869441 | 0.006176867 | 0.7869468 | 0.008115077
|  |  | 5787 | 0.9878985 | 0.9984493 | 0.0004353283 | 0.9941107 | 0.2378366 | 0.9941914 | 0.1290985 |  |  | 5711 | 0.9505348 | 0.984013 | 0.001239225 | 0.9602031 | 0.001811366 | 0.9602255 | 0.003651612 |  |  | 5935 | 0.8870256 | 0.9667751 | 0.003272386 | 0.9043449 | 0.004863772 | 0.9043488 | 0.003983421 |  |  | 28680 | 0.8438599 | 0.9150489 | 0.009687182 | 0.8270189 | 0.0124689 | 0.827011 | 0.007471671 |  |  | 340560 | 0.8860887 | 0.8678712 | 0.01142632 | 0.9004725 | 0.009207685 | 0.900481 | 0.01115985 |  |  | 298360 | 0.7788294 | 0.7035679 | 0.007884833 | 0.7870348 | 0.00617799 | 0.7870375 | 0.008112674
|  |  | 5792 | 0.9878985 | 0.998455 | 0.0004349849 | 0.9941308 | 0.2378304 | 0.9942113 | 0.1291014 |  |  | 5716 | 0.9505348 | 0.9840261 | 0.001236567 | 0.960213 | 0.001810805 | 0.9602353 | 0.003650653 |  |  | 5940 | 0.8870256 | 0.9667768 | 0.003271844 | 0.9043476 | 0.004863794 | 0.9043515 | 0.003983441 |  |  | 28980 | 0.8438599 | 0.9150489 | 0.009687182 | 0.8274463 | 0.01248867 | 0.8274386 | 0.007490641 |  |  | 340860 | 0.8928025 | 0.8678712 | 0.01142632 | 0.9005731 | 0.009207248 | 0.9005817 | 0.01115952 |  |  | 298660 | 0.7831803 | 0.7035679 | 0.007884833 | 0.7871254 | 0.00617911 | 0.7871281 | 0.008110269
|  |  | 5797 | 0.9878985 | 0.9984607 | 0.0004346444 | 0.9941508 | 0.2378242 | 0.9942311 | 0.1291043 |  |  | 5721 | 0.9495743 | 0.9840392 | 0.001233923 | 0.9602229 | 0.001810249 | 0.9602452 | 0.003649702 |  |  | 5945 | 0.8870256 | 0.9667784 | 0.003271308 | 0.9043503 | 0.004863816 | 0.9043542 | 0.003983461 |  |  | 29280 | 0.8438599 | 0.9150489 | 0.009687182 | 0.8278726 | 0.01250844 | 0.827865 | 0.00750959 |  |  | 341160 | 0.8905646 | 0.8678712 | 0.01142632 | 0.9006736 | 0.009206808 | 0.9006821 | 0.01115919 |  |  | 298960 | 0.7853558 | 0.7035679 | 0.007884833 | 0.7872158 | 0.006180229 | 0.7872185 | 0.008107862
|  |  | 5802 | 0.9878985 | 0.9984663 | 0.0004343071 | 0.9941708 | 0.2378181 | 0.9942509 | 0.1291072 |  |  | 5726 | 0.9495743 | 0.9840521 | 0.001231296 | 0.9602327 | 0.001809699 | 0.960255 | 0.003648761 |  |  | 5950 | 0.8870256 | 0.9667801 | 0.003270779 | 0.904353 | 0.004863838 | 0.9043569 | 0.003983481 |  |  | 29580 | 0.8455413 | 0.9150489 | 0.009687182 | 0.8282978 | 0.01252822 | 0.8282902 | 0.007528514 |  |  | 341460 | 0.8883267 | 0.8678712 | 0.01142632 | 0.900774 | 0.009206365 | 0.9007825 | 0.01115885 |  |  | 299260 | 0.7853558 | 0.7035679 | 0.007884833 | 0.7873061 | 0.006181345 | 0.7873088 | 0.008105453
|  |  | 5807 | 0.9878985 | 0.9984719 | 0.0004339727 | 0.9941907 | 0.2378119 | 0.9942706 | 0.1291101 |  |  | 5731 | 0.9505348 | 0.9840651 | 0.001228684 | 0.9602424 | 0.001809154 | 0.9602647 | 0.003647827 |  |  | 5955 | 0.8870256 | 0.9667817 | 0.003270256 | 0.9043557 | 0.00486386 | 0.9043596 | 0.003983501 |  |  | 29880 | 0.8438599 | 0.9150489 | 0.009687182 | 0.8287217 | 0.012548 | 0.8287143 | 0.007547414 |  |  | 341760 | 0.8860887 | 0.8678712 | 0.01142632 | 0.9008742 | 0.00920592 | 0.9008828 | 0.01115852 |  |  | 299560 | 0.7744785 | 0.7035679 | 0.007884833 | 0.7873962 | 0.006182458 | 0.7873989 | 0.008103043
|  |  | 5812 | 0.9878985 | 0.9984774 | 0.0004336413 | 0.9942105 | 0.2378059 | 0.9942903 | 0.129113 |  |  | 5736 | 0.9505348 | 0.9840779 | 0.001226088 | 0.9602522 | 0.001808614 | 0.9602744 | 0.003646903 |  |  | 5960 | 0.8881046 | 0.9667833 | 0.003269739 | 0.9043584 | 0.004863882 | 0.9043623 | 0.003983521 |  |  | 30180 | 0.8455413 | 0.9150489 | 0.009687182 | 0.8291446 | 0.01256778 | 0.8291372 | 0.007566285 |  |  | 342060 | 0.8860887 | 0.8678712 | 0.01142632 | 0.9009744 | 0.009205471 | 0.9009829 | 0.01115818 |  |  | 299860 | 0.7831803 | 0.7035679 | 0.007884833 | 0.7874862 | 0.00618357 | 0.7874888 | 0.008100631
|  |  | 5817 | 0.9870025 | 0.9984829 | 0.0004333129 | 0.9942302 | 0.2377998 | 0.9943099 | 0.1291159 |  |  | 5741 | 0.9505348 | 0.9840907 | 0.001223507 | 0.9602618 | 0.001808079 | 0.9602841 | 0.003645987 |  |  | 5965 | 0.8881046 | 0.9667849 | 0.003269228 | 0.9043611 | 0.004863904 | 0.9043649 | 0.003983542 |  |  | 30480 | 0.8455413 | 0.9150489 | 0.009687182 | 0.8295662 | 0.01258755 | 0.8295589 | 0.007585128 |  |  | 342360 | 0.8883267 | 0.8678712 | 0.01142632 | 0.9010744 | 0.00920502 | 0.9010829 | 0.01115784 |  |  | 300160 | 0.7897067 | 0.7035679 | 0.007884833 | 0.787576 | 0.006184679 | 0.7875786 | 0.008098217
|  |  | 5822 | 0.9878985 | 0.9984884 | 0.0004329875 | 0.9942499 | 0.2377938 | 0.9943294 | 0.1291187 |  |  | 5746 | 0.9505348 | 0.9841034 | 0.001220942 | 0.9602715 | 0.00180755 | 0.9602937 | 0.00364508 |  |  | 5970 | 0.8870256 | 0.9667865 | 0.003268722 | 0.9043637 | 0.004863926 | 0.9043676 | 0.003983562 |  |  | 30780 | 0.8455413 | 0.9150489 | 0.009687182 | 0.8299867 | 0.01260732 | 0.8299795 | 0.007603939 |  |  | 342660 | 0.8905646 | 0.8678712 | 0.01142632 | 0.9011743 | 0.009204566 | 0.9011829 | 0.01115749 |  |  | 300460 | 0.776654 | 0.7035679 | 0.007884833 | 0.7876657 | 0.006185785 | 0.7876683 | 0.008095801
|  |  | 5827 | 0.9878985 | 0.9984939 | 0.000432665 | 0.9942695 | 0.2377879 | 0.9943488 | 0.1291216 |  |  | 5751 | 0.9505348 | 0.9841161 | 0.001218392 | 0.9602811 | 0.001807025 | 0.9603032 | 0.003644181 |  |  | 5975 | 0.8881046 | 0.9667881 | 0.003268223 | 0.9043664 | 0.004863948 | 0.9043703 | 0.003983582 |  |  | 31080 | 0.8472228 | 0.9150489 | 0.009687182 | 0.8304061 | 0.01262708 | 0.830399 | 0.007622717 |  |  | 342960 | 0.8860887 | 0.8678712 | 0.01142632 | 0.9012741 | 0.009204109 | 0.9012827 | 0.01115714 |  |  | 300760 | 0.7918821 | 0.7035679 | 0.007884833 | 0.7877552 | 0.00618689 | 0.7877578 | 0.008093384
|  |  | 5832 | 0.9878985 | 0.9984993 | 0.0004323453 | 0.9942891 | 0.237782 | 0.9943682 | 0.1291244 |  |  | 5756 | 0.9495743 | 0.9841287 | 0.001215857 | 0.9602906 | 0.001806506 | 0.9603128 | 0.00364329 |  |  | 5980 | 0.8881046 | 0.9667897 | 0.00326773 | 0.9043691 | 0.00486397 | 0.904373 | 0.003983602 |  |  | 31380 | 0.8472228 | 0.9150489 | 0.009687182 | 0.8308243 | 0.01264684 | 0.8308173 | 0.007641461 |  |  | 343260 | 0.8883267 | 0.8678712 | 0.01142632 | 0.9013738 | 0.009203649 | 0.9013824 | 0.01115679 |  |  | 301060 | 0.7788294 | 0.7035679 | 0.007884833 | 0.7878446 | 0.006187992 | 0.7878471 | 0.008090965
|  |  | 5837 | 0.9870025 | 0.9985047 | 0.0004320286 | 0.9943085 | 0.2377761 | 0.9943875 | 0.1291273 |  |  | 5761 | 0.9514953 | 0.9841412 | 0.001213338 | 0.9603001 | 0.001805992 | 0.9603222 | 0.003642408 |  |  | 5985 | 0.8891836 | 0.9667913 | 0.003267242 | 0.9043718 | 0.004863992 | 0.9043757 | 0.003983622 |  |  | 31680 | 0.8489043 | 0.9150489 | 0.009687182 | 0.8312414 | 0.01266658 | 0.8312345 | 0.007660168 |  |  | 343560 | 0.8838508 | 0.8678712 | 0.01142632 | 0.9014734 | 0.009203187 | 0.9014819 | 0.01115643 |  |  | 301360 | 0.7810049 | 0.7035679 | 0.007884833 | 0.7879338 | 0.006189092 | 0.7879363 | 0.008088544
|  |  | 5842 | 0.9870025 | 0.99851 | 0.0004317147 | 0.9943279 | 0.2377702 | 0.9944067 | 0.1291301 |  |  | 5766 | 0.9495743 | 0.9841537 | 0.001210834 | 0.9603096 | 0.001805482 | 0.9603317 | 0.003641534 |  |  | 5990 | 0.8859466 | 0.9667928 | 0.00326676 | 0.9043745 | 0.004864015 | 0.9043783 | 0.003983643 |  |  | 31980 | 0.8489043 | 0.9150489 | 0.009687182 | 0.8316573 | 0.0126863 | 0.8316505 | 0.007678837 |  |  | 343860 | 0.8860887 | 0.8678712 | 0.01142632 | 0.9015728 | 0.009202722 | 0.9015814 | 0.01115607 |  |  | 301660 | 0.7810049 | 0.7035679 | 0.007884833 | 0.7880228 | 0.006190189 | 0.7880254 | 0.008086122
|  |  | 5847 | 0.9878985 | 0.9985153 | 0.0004314036 | 0.9943473 | 0.2377644 | 0.9944259 | 0.1291329 |  |  | 5771 | 0.9495743 | 0.9841661 | 0.001208344 | 0.960319 | 0.001804978 | 0.9603411 | 0.003640668 |  |  | 5995 | 0.8870256 | 0.9667944 | 0.003266283 | 0.9043771 | 0.004864037 | 0.904381 | 0.003983663 |  |  | 32280 | 0.8472228 | 0.9150489 | 0.009687182 | 0.8320721 | 0.01270602 | 0.8320654 | 0.007697466 |  |  | 344160 | 0.8793749 | 0.8678712 | 0.01142632 | 0.9016722 | 0.009202254 | 0.9016807 | 0.01115571 |  |  | 301960 | 0.7831803 | 0.7035679 | 0.007884833 | 0.7881118 | 0.006191285 | 0.7881143 | 0.008083698
|  |  | 5852 | 0.9878985 | 0.9985206 | 0.0004310953 | 0.9943665 | 0.2377586 | 0.994445 | 0.1291357 |  |  | 5776 | 0.9505348 | 0.9841785 | 0.00120587 | 0.9603283 | 0.001804479 | 0.9603504 | 0.00363981 |  |  | 6000 | 0.8870256 | 0.9667959 | 0.003265812 | 0.9043798 | 0.004864059 | 0.9043837 | 0.003983683 |  |  | 32580 | 0.8505858 | 0.9150489 | 0.009687182 | 0.8324858 | 0.01272571 | 0.8324792 | 0.007716055 |  |  | 344460 | 0.8838508 | 0.8678712 | 0.01142632 | 0.9017714 | 0.009201783 | 0.90178 | 0.01115535 |  |  | 302260 | 0.7897067 | 0.7035679 | 0.007884833 | 0.7882005 | 0.006192378 | 0.7882031 | 0.008081273
|  |  | 5857 | 0.9878985 | 0.9985259 | 0.0004307898 | 0.9943858 | 0.2377529 | 0.994464 | 0.1291385 |  |  | 5781 | 0.9505348 | 0.9841907 | 0.001203411 | 0.9603377 | 0.001803984 | 0.9603597 | 0.003638961 |  |  | 6005 | 0.8881046 | 0.9667974 | 0.003265347 | 0.9043825 | 0.004864082 | 0.9043864 | 0.003983704 |  |  | 32880 | 0.8489043 | 0.9150489 | 0.009687182 | 0.8328983 | 0.01274539 | 0.8328918 | 0.0077346 |  |  | 344760 | 0.8905646 | 0.8678712 | 0.01142632 | 0.9018705 | 0.00920131 | 0.9018791 | 0.01115498 |  |  | 302560 | 0.7810049 | 0.7035679 | 0.007884833 | 0.7882891 | 0.006193468 | 0.7882917 | 0.008078846
|  |  | 5862 | 0.9878985 | 0.9985311 | 0.0004304871 | 0.9944049 | 0.2377472 | 0.994483 | 0.1291413 |  |  | 5786 | 0.9495743 | 0.984203 | 0.001200967 | 0.960347 | 0.001803494 | 0.960369 | 0.003638119 |  |  | 6010 | 0.8859466 | 0.966799 | 0.003264887 | 0.9043852 | 0.004864104 | 0.904389 | 0.003983724 |  |  | 33180 | 0.8489043 | 0.9150489 | 0.009687182 | 0.8333097 | 0.01276505 | 0.8333033 | 0.007753101 |  |  | 345060 | 0.8928025 | 0.8678712 | 0.01142632 | 0.9019695 | 0.009200834 | 0.9019781 | 0.01115461 |  |  | 302860 | 0.7831803 | 0.7035679 | 0.007884833 | 0.7883776 | 0.006194557 | 0.7883801 | 0.008076417
|  |  | 5867 | 0.9870025 | 0.9985363 | 0.0004301871 | 0.994424 | 0.2377415 | 0.9945019 | 0.1291441 |  |  | 5791 | 0.9505348 | 0.9842151 | 0.001198537 | 0.9603562 | 0.001803009 | 0.9603782 | 0.003637285 |  |  | 6015 | 0.8859466 | 0.9668005 | 0.003264432 | 0.9043878 | 0.004864126 | 0.9043917 | 0.003983744 |  |  | 33480 | 0.8522673 | 0.9150489 | 0.009687182 | 0.83372 | 0.01278468 | 0.8337137 | 0.007771556 |  |  | 345360 | 0.8905646 | 0.8678712 | 0.01142632 | 0.9020684 | 0.009200355 | 0.902077 | 0.01115424 |  |  | 303160 | 0.7831803 | 0.7035679 | 0.007884833 | 0.7884659 | 0.006195643 | 0.7884684 | 0.008073987
|  |  | 5872 | 0.9878985 | 0.9985415 | 0.0004298898 | 0.994443 | 0.2377359 | 0.9945208 | 0.1291469 |  |  | 5796 | 0.9486139 | 0.9842272 | 0.001196123 | 0.9603654 | 0.001802529 | 0.9603874 | 0.003636459 |  |  | 6020 | 0.8891836 | 0.966802 | 0.003263983 | 0.9043905 | 0.004864149 | 0.9043944 | 0.003983765 |  |  | 33780 | 0.8489043 | 0.9150489 | 0.009687182 | 0.8341292 | 0.01280429 | 0.8341229 | 0.007789964 |  |  | 345660 | 0.8860887 | 0.8678712 | 0.01142632 | 0.9021672 | 0.009199873 | 0.9021758 | 0.01115386 |  |  | 303460 | 0.7831803 | 0.7035679 | 0.007884833 | 0.7885541 | 0.006196727 | 0.7885566 | 0.008071556
|  |  | 5877 | 0.9878985 | 0.9985467 | 0.0004295952 | 0.9944619 | 0.2377303 | 0.9945395 | 0.1291497 |  |  | 5801 | 0.9486139 | 0.9842393 | 0.001193723 | 0.9603746 | 0.001802053 | 0.9603965 | 0.003635641 |  |  | 6025 | 0.8881046 | 0.9668034 | 0.003263539 | 0.9043932 | 0.004864171 | 0.904397 | 0.003983785 |  |  | 34080 | 0.8455413 | 0.9150489 | 0.009687182 | 0.8345372 | 0.01282388 | 0.8345311 | 0.007808324 |  |  | 345960 | 0.8816128 | 0.8678712 | 0.01142632 | 0.9022659 | 0.009199389 | 0.9022744 | 0.01115348 |  |  | 303760 | 0.7853558 | 0.7035679 | 0.007884833 | 0.7886421 | 0.006197809 | 0.7886446 | 0.008069123
|  |  | 5882 | 0.9870025 | 0.9985518 | 0.0004293032 | 0.9944808 | 0.2377248 | 0.9945583 | 0.1291524 |  |  | 5806 | 0.9495743 | 0.9842513 | 0.001191337 | 0.9603837 | 0.001801582 | 0.9604056 | 0.00363483 |  |  | 6030 | 0.8881046 | 0.9668049 | 0.0032631 | 0.9043958 | 0.004864194 | 0.9043997 | 0.003983806 |  |  | 34380 | 0.8489043 | 0.9150489 | 0.009687182 | 0.8349441 | 0.01284344 | 0.8349381 | 0.007826634 |  |  | 346260 | 0.8905646 | 0.8678712 | 0.01142632 | 0.9023644 | 0.009198902 | 0.902373 | 0.0111531 |  |  | 304060 | 0.7788294 | 0.7035679 | 0.007884833 | 0.78873 | 0.006198889 | 0.7887325 | 0.008066688
|  |  | 5887 | 0.9878985 | 0.9985569 | 0.000429014 | 0.9944996 | 0.2377192 | 0.9945769 | 0.1291552 |  |  | 5811 | 0.9514953 | 0.9842632 | 0.001188966 | 0.9603928 | 0.001801116 | 0.9604147 | 0.003634027 |  |  | 6035 | 0.8881046 | 0.9668064 | 0.003262666 | 0.9043985 | 0.004864216 | 0.9044024 | 0.003983826 |  |  | 34680 | 0.8505858 | 0.9150489 | 0.009687182 | 0.83535 | 0.01286297 | 0.835344 | 0.007844892 |  |  | 346560 | 0.8838508 | 0.8678712 | 0.01142632 | 0.9024629 | 0.009198412 | 0.9024714 | 0.01115271 |  |  | 304360 | 0.7788294 | 0.7035679 | 0.007884833 | 0.7888178 | 0.006199966 | 0.7888202 | 0.008064252
|  |  | 5892 | 0.9878985 | 0.9985619 | 0.0004287273 | 0.9945184 | 0.2377138 | 0.9945955 | 0.1291579 |  |  | 5816 | 0.9505348 | 0.984275 | 0.00118661 | 0.9604018 | 0.001800654 | 0.9604237 | 0.003633232 |  |  | 6040 | 0.8891836 | 0.9668078 | 0.003262237 | 0.9044012 | 0.004864239 | 0.904405 | 0.003983847 |  |  | 34980 | 0.8505858 | 0.9150489 | 0.009687182 | 0.8357547 | 0.01288247 | 0.8357488 | 0.007863099 |  |  | 346860 | 0.8928025 | 0.8678712 | 0.01142632 | 0.9025612 | 0.00919792 | 0.9025697 | 0.01115232 |  |  | 304660 | 0.7810049 | 0.7035679 | 0.007884833 | 0.7889053 | 0.006201042 | 0.7889078 | 0.008061815
|  |  | 5897 | 0.9887945 | 0.9985669 | 0.0004284432 | 0.994537 | 0.2377083 | 0.994614 | 0.1291606 |  |  | 5821 | 0.9495743 | 0.9842868 | 0.001184268 | 0.9604108 | 0.001800197 | 0.9604327 | 0.003632444 |  |  | 6045 | 0.8881046 | 0.9668093 | 0.003261814 | 0.9044038 | 0.004864261 | 0.9044077 | 0.003983867 |  |  | 35280 | 0.8505858 | 0.9150489 | 0.009687182 | 0.8361583 | 0.01290194 | 0.8361525 | 0.007881251 |  |  | 347160 | 0.8883267 | 0.8678712 | 0.01142632 | 0.9026594 | 0.009197425 | 0.902668 | 0.01115193 |  |  | 304960 | 0.7831803 | 0.7035679 | 0.007884833 | 0.7889928 | 0.006202115 | 0.7889952 | 0.008059376
|  |  | 5902 | 0.9870025 | 0.9985719 | 0.0004281618 | 0.9945557 | 0.2377029 | 0.9946325 | 0.1291634 |  |  | 5826 | 0.9514953 | 0.9842986 | 0.001181941 | 0.9604197 | 0.001799744 | 0.9604416 | 0.003631663 |  |  | 6050 | 0.8870256 | 0.9668107 | 0.003261395 | 0.9044065 | 0.004864284 | 0.9044103 | 0.003983888 |  |  | 35580 | 0.8539488 | 0.9150489 | 0.009687182 | 0.8365608 | 0.01292137 | 0.8365551 | 0.007899349 |  |  | 347460 | 0.8905646 | 0.8678712 | 0.01142632 | 0.9027575 | 0.009196928 | 0.9027661 | 0.01115154 |  |  | 305260 | 0.796233 | 0.7035679 | 0.007884833 | 0.7890801 | 0.006203185 | 0.7890825 | 0.008056935
|  |  | 5907 | 0.9870025 | 0.9985769 | 0.0004278829 | 0.9945742 | 0.2376975 | 0.9946508 | 0.1291661 |  |  | 5831 | 0.9505348 | 0.9843103 | 0.001179628 | 0.9604287 | 0.001799296 | 0.9604505 | 0.00363089 |  |  | 6055 | 0.8881046 | 0.9668122 | 0.003260981 | 0.9044092 | 0.004864307 | 0.904413 | 0.003983909 |  |  | 35880 | 0.8539488 | 0.9150489 | 0.009687182 | 0.8369622 | 0.01294077 | 0.8369566 | 0.007917391 |  |  | 347760 | 0.8860887 | 0.8678712 | 0.01142632 | 0.9028555 | 0.009196427 | 0.902864 | 0.01115114 |  |  | 305560 | 0.7853558 | 0.7035679 | 0.007884833 | 0.7891672 | 0.006204254 | 0.7891696 | 0.008054494
|  |  | 5912 | 0.9887945 | 0.9985818 | 0.0004276065 | 0.9945927 | 0.2376922 | 0.9946692 | 0.1291688 |  |  | 5836 | 0.9495743 | 0.9843219 | 0.001177329 | 0.9604375 | 0.001798852 | 0.9604594 | 0.003630124 |  |  | 6060 | 0.8881046 | 0.9668136 | 0.003260572 | 0.9044118 | 0.004864329 | 0.9044157 | 0.003983929 |  |  | 36180 | 0.8556302 | 0.9150489 | 0.009687182 | 0.8373625 | 0.01296014 | 0.837357 | 0.007935376 |  |  | 348060 | 0.8838508 | 0.8678712 | 0.01142632 | 0.9029534 | 0.009195925 | 0.9029619 | 0.01115074 |  |  | 305860 | 0.7875312 | 0.7035679 | 0.007884833 | 0.7892542 | 0.00620532 | 0.7892566 | 0.008052051
|  |  | 5917 | 0.9878985 | 0.9985868 | 0.0004273326 | 0.9946111 | 0.2376869 | 0.9946874 | 0.1291715 |  |  | 5841 | 0.9505348 | 0.9843335 | 0.001175044 | 0.9604464 | 0.001798413 | 0.9604682 | 0.003629366 |  |  | 6065 | 0.8881046 | 0.966815 | 0.003260168 | 0.9044145 | 0.004864352 | 0.9044183 | 0.00398395 |  |  | 36480 | 0.8556302 | 0.9150489 | 0.009687182 | 0.8377617 | 0.01297947 | 0.8377563 | 0.007953302 |  |  | 348360 | 0.8860887 | 0.8678712 | 0.01142632 | 0.9030512 | 0.009195419 | 0.9030597 | 0.01115033 |  |  | 306160 | 0.7810049 | 0.7035679 | 0.007884833 | 0.7893411 | 0.006206385 | 0.7893435 | 0.008049606
|  |  | 5922 | 0.9878985 | 0.9985916 | 0.0004270613 | 0.9946295 | 0.2376816 | 0.9947056 | 0.1291741 |  |  | 5846 | 0.9505348 | 0.984345 | 0.001172773 | 0.9604552 | 0.001797978 | 0.960477 | 0.003628615 |  |  | 6070 | 0.8881046 | 0.9668164 | 0.003259768 | 0.9044171 | 0.004864375 | 0.904421 | 0.003983971 |  |  | 36780 | 0.8539488 | 0.9150489 | 0.009687182 | 0.8381599 | 0.01299876 | 0.8381545 | 0.007971169 |  |  | 348660 | 0.8883267 | 0.8678712 | 0.01142632 | 0.9031488 | 0.009194911 | 0.9031573 | 0.01114993 |  |  | 306460 | 0.7875312 | 0.7035679 | 0.007884833 | 0.7894278 | 0.006207447 | 0.7894302 | 0.008047161
|  |  | 5927 | 0.9878985 | 0.9985965 | 0.0004267924 | 0.9946478 | 0.2376763 | 0.9947238 | 0.1291768 |  |  | 5851 | 0.9505348 | 0.9843564 | 0.001170517 | 0.9604639 | 0.001797547 | 0.9604857 | 0.00362787 |  |  | 6075 | 0.8881046 | 0.9668178 | 0.003259373 | 0.9044198 | 0.004864398 | 0.9044236 | 0.003983991 |  |  | 37080 | 0.8556302 | 0.9150489 | 0.009687182 | 0.8385569 | 0.01301801 | 0.8385517 | 0.007988976 |  |  | 348960 | 0.8883267 | 0.8678712 | 0.01142632 | 0.9032464 | 0.0091944 | 0.9032549 | 0.01114952 |  |  | 306760 | 0.7897067 | 0.7035679 | 0.007884833 | 0.7895144 | 0.006208506 | 0.7895167 | 0.008044714
|  |  | 5932 | 0.9878985 | 0.9986013 | 0.000426526 | 0.994666 | 0.2376711 | 0.9947418 | 0.1291795 |  |  | 5856 | 0.9495743 | 0.9843678 | 0.001168274 | 0.9604726 | 0.001797121 | 0.9604944 | 0.003627133 |  |  | 6080 | 0.8881046 | 0.9668191 | 0.003258983 | 0.9044224 | 0.00486442 | 0.9044263 | 0.003984012 |  |  | 37380 | 0.8573117 | 0.9150489 | 0.009687182 | 0.8389529 | 0.01303721 | 0.8389477 | 0.008006722 |  |  | 349260 | 0.8905646 | 0.8678712 | 0.01142632 | 0.9033438 | 0.009193887 | 0.9033523 | 0.01114911 |  |  | 307060 | 0.7897067 | 0.7035679 | 0.007884833 | 0.7896008 | 0.006209564 | 0.7896031 | 0.008042265
|  |  | 5937 | 0.9870025 | 0.9986061 | 0.000426262 | 0.9946842 | 0.237666 | 0.9947599 | 0.1291822 |  |  | 5861 | 0.9514953 | 0.9843792 | 0.001166045 | 0.9604813 | 0.001796699 | 0.9605031 | 0.003626403 |  |  | 6085 | 0.8881046 | 0.9668205 | 0.003258597 | 0.9044251 | 0.004864443 | 0.9044289 | 0.003984033 |  |  | 37680 | 0.8539488 | 0.9150489 | 0.009687182 | 0.8393477 | 0.01305638 | 0.8393427 | 0.008024405 |  |  | 349560 | 0.8950405 | 0.8678712 | 0.01142632 | 0.9034411 | 0.009193371 | 0.9034496 | 0.01114869 |  |  | 307360 | 0.7897067 | 0.7035679 | 0.007884833 | 0.7896871 | 0.00621062 | 0.7896894 | 0.008039816
|  |  | 5942 | 0.9878985 | 0.9986109 | 0.0004260004 | 0.9947023 | 0.2376608 | 0.9947778 | 0.1291848 |  |  | 5866 | 0.9505348 | 0.9843905 | 0.001163831 | 0.9604899 | 0.001796281 | 0.9605117 | 0.00362568 |  |  | 6090 | 0.8881046 | 0.9668219 | 0.003258216 | 0.9044277 | 0.004864466 | 0.9044316 | 0.003984054 |  |  | 37980 | 0.8556302 | 0.9150489 | 0.009687182 | 0.8397415 | 0.0130755 | 0.8397366 | 0.008042026 |  |  | 349860 | 0.8883267 | 0.8678712 | 0.01142632 | 0.9035383 | 0.009192853 | 0.9035468 | 0.01114827 |  |  | 307660 | 0.7831803 | 0.7035679 | 0.007884833 | 0.7897732 | 0.006211673 | 0.7897755 | 0.008037365
|  |  | 5947 | 0.9878985 | 0.9986156 | 0.0004257412 | 0.9947204 | 0.2376557 | 0.9947957 | 0.1291875 |  |  | 5871 | 0.9505348 | 0.9844017 | 0.00116163 | 0.9604985 | 0.001795867 | 0.9605203 | 0.003624964 |  |  | 6095 | 0.8881046 | 0.9668232 | 0.003257839 | 0.9044304 | 0.004864489 | 0.9044342 | 0.003984075 |  |  | 38280 | 0.8556302 | 0.9150489 | 0.009687182 | 0.8401342 | 0.01309458 | 0.8401294 | 0.008059582 |  |  | 350160 | 0.8883267 | 0.8678712 | 0.01142632 | 0.9036354 | 0.009192332 | 0.9036439 | 0.01114785 |  |  | 307960 | 0.7810049 | 0.7035679 | 0.007884833 | 0.7898592 | 0.006212724 | 0.7898615 | 0.008034913
|  |  | 5952 | 0.9878985 | 0.9986203 | 0.0004254844 | 0.9947384 | 0.2376506 | 0.9948135 | 0.1291901 |  |  | 5876 | 0.9505348 | 0.9844129 | 0.001159442 | 0.9605071 | 0.001795457 | 0.9605288 | 0.003624254 |  |  | 6100 | 0.8881046 | 0.9668246 | 0.003257467 | 0.904433 | 0.004864512 | 0.9044369 | 0.003984095 |  |  | 38580 | 0.8573117 | 0.9150489 | 0.009687182 | 0.8405259 | 0.01311361 | 0.8405211 | 0.008077073 |  |  | 350460 | 0.8838508 | 0.8678712 | 0.01142632 | 0.9037324 | 0.009191808 | 0.9037409 | 0.01114743 |  |  | 308260 | 0.7853558 | 0.7035679 | 0.007884833 | 0.789945 | 0.006213773 | 0.7899473 | 0.00803246
|  |  | 5957 | 0.9870025 | 0.998625 | 0.0004252299 | 0.9947563 | 0.2376456 | 0.9948313 | 0.1291927 |  |  | 5881 | 0.9495743 | 0.984424 | 0.001157269 | 0.9605156 | 0.001795052 | 0.9605373 | 0.003623552 |  |  | 6105 | 0.8891836 | 0.9668259 | 0.003257099 | 0.9044357 | 0.004864535 | 0.9044395 | 0.003984116 |  |  | 38880 | 0.8556302 | 0.9150489 | 0.009687182 | 0.8409165 | 0.01313259 | 0.8409118 | 0.008094498 |  |  | 350760 | 0.8950405 | 0.8678712 | 0.01142632 | 0.9038293 | 0.009191282 | 0.9038378 | 0.011147 |  |  | 308560 | 0.7853558 | 0.7035679 | 0.007884833 | 0.7900307 | 0.00621482 | 0.790033 | 0.008030005
|  |  | 5962 | 0.9870025 | 0.9986297 | 0.0004249778 | 0.9947742 | 0.2376406 | 0.994849 | 0.1291953 |  |  | 5886 | 0.9505348 | 0.984435 | 0.001155109 | 0.9605241 | 0.001794651 | 0.9605458 | 0.003622856 |  |  | 6110 | 0.8891836 | 0.9668272 | 0.003256736 | 0.9044383 | 0.004864558 | 0.9044422 | 0.003984137 |  |  | 39180 | 0.8556302 | 0.9150489 | 0.009687182 | 0.841306 | 0.01315153 | 0.8413014 | 0.008111856 |  |  | 351060 | 0.8928025 | 0.8678712 | 0.01142632 | 0.9039261 | 0.009190753 | 0.9039346 | 0.01114657 |  |  | 308860 | 0.7853558 | 0.7035679 | 0.007884833 | 0.7901163 | 0.006215865 | 0.7901185 | 0.008027549
|  |  | 5967 | 0.9878985 | 0.9986343 | 0.000424728 | 0.994792 | 0.2376356 | 0.9948666 | 0.1291979 |  |  | 5891 | 0.9505348 | 0.984446 | 0.001152962 | 0.9605326 | 0.001794253 | 0.9605542 | 0.003622167 |  |  | 6115 | 0.8891836 | 0.9668285 | 0.003256376 | 0.904441 | 0.004864581 | 0.9044448 | 0.003984158 |  |  | 39480 | 0.8589932 | 0.9150489 | 0.009687182 | 0.8416944 | 0.01317042 | 0.8416899 | 0.008129147 |  |  | 351360 | 0.8860887 | 0.8678712 | 0.01142632 | 0.9040227 | 0.009190222 | 0.9040312 | 0.01114614 |  |  | 309160 | 0.7875312 | 0.7035679 | 0.007884833 | 0.7902017 | 0.006216908 | 0.7902039 | 0.008025093
|  |  | 5972 | 0.9870025 | 0.9986389 | 0.0004244805 | 0.9948097 | 0.2376307 | 0.9948842 | 0.1292005 |  |  | 5896 | 0.9505348 | 0.984457 | 0.001150829 | 0.960541 | 0.00179386 | 0.9605626 | 0.003621484 |  |  | 6120 | 0.8891836 | 0.9668298 | 0.003256021 | 0.9044436 | 0.004864604 | 0.9044474 | 0.003984179 |  |  | 39780 | 0.8589932 | 0.9150489 | 0.009687182 | 0.8420818 | 0.01318925 | 0.8420774 | 0.008146369 |  |  | 351660 | 0.8905646 | 0.8678712 | 0.01142632 | 0.9041193 | 0.009189688 | 0.9041278 | 0.0111457 |  |  | 309460 | 0.7918821 | 0.7035679 | 0.007884833 | 0.790287 | 0.006217948 | 0.7902892 | 0.008022635
|  |  | 5977 | 0.9887945 | 0.9986435 | 0.0004242353 | 0.9948274 | 0.2376258 | 0.9949017 | 0.1292031 |  |  | 5901 | 0.9505348 | 0.9844679 | 0.00114871 | 0.9605493 | 0.00179347 | 0.960571 | 0.003620808 |  |  | 6125 | 0.8891836 | 0.9668311 | 0.00325567 | 0.9044462 | 0.004864627 | 0.9044501 | 0.0039842 |  |  | 40080 | 0.8606747 | 0.9150489 | 0.009687182 | 0.8424682 | 0.01320804 | 0.8424638 | 0.008163523 |  |  | 351960 | 0.8905646 | 0.8678712 | 0.01142632 | 0.9042157 | 0.009189152 | 0.9042242 | 0.01114527 |  |  | 309760 | 0.796233 | 0.7035679 | 0.007884833 | 0.7903721 | 0.006218987 | 0.7903743 | 0.008020176
|  |  | 5982 | 0.9887945 | 0.9986481 | 0.0004239923 | 0.994845 | 0.2376209 | 0.9949192 | 0.1292057 |  |  | 5906 | 0.9505348 | 0.9844787 | 0.001146603 | 0.9605577 | 0.001793085 | 0.9605793 | 0.003620139 |  |  | 6130 | 0.8891836 | 0.9668324 | 0.003255323 | 0.9044489 | 0.00486465 | 0.9044527 | 0.003984221 |  |  | 40380 | 0.8606747 | 0.9150489 | 0.009687182 | 0.8428534 | 0.01322677 | 0.8428491 | 0.008180606 |  |  | 352260 | 0.8860887 | 0.8678712 | 0.01142632 | 0.904312 | 0.009188613 | 0.9043205 | 0.01114482 |  |  | 310060 | 0.7897067 | 0.7035679 | 0.007884833 | 0.7904571 | 0.006220023 | 0.7904593 | 0.008017715
|  |  | 5987 | 0.9887945 | 0.9986526 | 0.0004237516 | 0.9948625 | 0.237616 | 0.9949366 | 0.1292083 |  |  | 5911 | 0.9505348 | 0.9844895 | 0.00114451 | 0.960566 | 0.001792704 | 0.9605876 | 0.003619475 |  |  | 6135 | 0.8902627 | 0.9668337 | 0.00325498 | 0.9044515 | 0.004864673 | 0.9044553 | 0.003984242 |  |  | 40680 | 0.8589932 | 0.9150489 | 0.009687182 | 0.8432377 | 0.01324545 | 0.8432334 | 0.008197619 |  |  | 352560 | 0.8928025 | 0.8678712 | 0.01142632 | 0.9044082 | 0.009188072 | 0.9044167 | 0.01114438 |  |  | 310360 | 0.7831803 | 0.7035679 | 0.007884833 | 0.7905419 | 0.006221057 | 0.7905441 | 0.008015254
|  |  | 5992 | 0.9878985 | 0.9986571 | 0.0004235131 | 0.99488 | 0.2376112 | 0.9949539 | 0.1292109 |  |  | 5916 | 0.9505348 | 0.9845003 | 0.001142431 | 0.9605742 | 0.001792326 | 0.9605958 | 0.003618819 |  |  | 6140 | 0.8859466 | 0.966835 | 0.003254642 | 0.9044542 | 0.004864696 | 0.904458 | 0.003984263 |  |  | 40980 | 0.8589932 | 0.9150489 | 0.009687182 | 0.8436208 | 0.01326407 | 0.8436167 | 0.008214561 |  |  | 352860 | 0.8928025 | 0.8678712 | 0.01142632 | 0.9045043 | 0.009187528 | 0.9045128 | 0.01114393 |  |  | 310660 | 0.7875312 | 0.7035679 | 0.007884833 | 0.7906266 | 0.006222089 | 0.7906288 | 0.008012792
|  |  | 5997 | 0.9870025 | 0.9986616 | 0.0004232767 | 0.9948975 | 0.2376064 | 0.9949712 | 0.1292134 |  |  | 5921 | 0.9505348 | 0.9845109 | 0.001140364 | 0.9605825 | 0.001791952 | 0.960604 | 0.003618168 |  |  | 6145 | 0.8891836 | 0.9668362 | 0.003254307 | 0.9044568 | 0.004864719 | 0.9044606 | 0.003984284 |  |  | 41280 | 0.8589932 | 0.9150489 | 0.009687182 | 0.844003 | 0.01328264 | 0.8439989 | 0.008231431 |  |  | 353160 | 0.8883267 | 0.8678712 | 0.01142632 | 0.9046003 | 0.009186981 | 0.9046088 | 0.01114348 |  |  | 310960 | 0.7853558 | 0.7035679 | 0.007884833 | 0.7907112 | 0.006223119 | 0.7907133 | 0.008010328
|  |  | 6002 | 0.9870025 | 0.998666 | 0.0004230426 | 0.9949149 | 0.2376017 | 0.9949884 | 0.129216 |  |  | 5926 | 0.9505348 | 0.9845216 | 0.001138311 | 0.9605907 | 0.001791582 | 0.9606122 | 0.003617524 |  |  | 6150 | 0.8870256 | 0.9668375 | 0.003253976 | 0.9044594 | 0.004864742 | 0.9044633 | 0.003984305 |  |  | 41580 | 0.8606747 | 0.9150489 | 0.009687182 | 0.8443841 | 0.01330115 | 0.8443801 | 0.008248229 |  |  | 353460 | 0.8972784 | 0.8678712 | 0.01142632 | 0.9046962 | 0.009186433 | 0.9047047 | 0.01114303 |  |  | 311260 | 0.7853558 | 0.7035679 | 0.007884833 | 0.7907956 | 0.006224147 | 0.7907977 | 0.008007864
|  |  | 6007 | 0.9870025 | 0.9986704 | 0.0004228106 | 0.9949322 | 0.237597 | 0.9950055 | 0.1292185 |  |  | 5931 | 0.9514953 | 0.9845321 | 0.00113627 | 0.9605988 | 0.001791216 | 0.9606203 | 0.003616886 |  |  | 6155 | 0.8881046 | 0.9668387 | 0.003253649 | 0.9044621 | 0.004864766 | 0.9044659 | 0.003984326 |  |  | 41880 | 0.8589932 | 0.9150489 | 0.009687182 | 0.8447641 | 0.01331961 | 0.8447602 | 0.008264953 |  |  | 353760 | 0.8928025 | 0.8678712 | 0.01142632 | 0.904792 | 0.009185881 | 0.9048005 | 0.01114258 |  |  | 311560 | 0.7853558 | 0.7035679 | 0.007884833 | 0.7908799 | 0.006225173 | 0.790882 | 0.008005398
|  |  | 6012 | 0.9878985 | 0.9986748 | 0.0004225808 | 0.9949494 | 0.2375923 | 0.9950226 | 0.129221 |  |  | 5936 | 0.9505348 | 0.9845427 | 0.001134243 | 0.9606069 | 0.001790854 | 0.9606284 | 0.003616255 |  |  | 6160 | 0.8891836 | 0.96684 | 0.003253326 | 0.9044647 | 0.004864789 | 0.9044685 | 0.003984348 |  |  | 42180 | 0.8640376 | 0.9150489 | 0.009687182 | 0.8451431 | 0.01333801 | 0.8451393 | 0.008281604 |  |  | 354060 | 0.8928025 | 0.8678712 | 0.01142632 | 0.9048876 | 0.009185328 | 0.9048961 | 0.01114212 |  |  | 311860 | 0.7831803 | 0.7035679 | 0.007884833 | 0.790964 | 0.006226197 | 0.7909661 | 0.008002932
|  |  | 6017 | 0.9887945 | 0.9986792 | 0.0004223531 | 0.9949666 | 0.2375876 | 0.9950397 | 0.1292236 |  |  | 5941 | 0.9514953 | 0.9845531 | 0.001132228 | 0.960615 | 0.001790495 | 0.9606365 | 0.003615629 |  |  | 6165 | 0.8881046 | 0.9668412 | 0.003253007 | 0.9044673 | 0.004864812 | 0.9044711 | 0.003984369 |  |  | 42480 | 0.8623562 | 0.9150489 | 0.009687182 | 0.8455211 | 0.01335635 | 0.8455173 | 0.00829818 |  |  | 354360 | 0.8883267 | 0.8678712 | 0.01142632 | 0.9049832 | 0.009184771 | 0.9049917 | 0.01114166 |  |  | 312160 | 0.7897067 | 0.7035679 | 0.007884833 | 0.791048 | 0.006227219 | 0.7910501 | 0.008000464
|  |  | 6022 | 0.9896904 | 0.9986835 | 0.0004221275 | 0.9949838 | 0.237583 | 0.9950567 | 0.1292261 |  |  | 5946 | 0.9505348 | 0.9845635 | 0.001130226 | 0.960623 | 0.00179014 | 0.9606445 | 0.00361501 |  |  | 6170 | 0.8881046 | 0.9668424 | 0.003252691 | 0.9044699 | 0.004864835 | 0.9044738 | 0.00398439 |  |  | 42780 | 0.8606747 | 0.9150489 | 0.009687182 | 0.845898 | 0.01337462 | 0.8458944 | 0.008314681 |  |  | 354660 | 0.8860887 | 0.8678712 | 0.01142632 | 0.9050786 | 0.009184213 | 0.9050871 | 0.0111412 |  |  | 312460 | 0.7875312 | 0.7035679 | 0.007884833 | 0.7911318 | 0.006228238 | 0.7911339 | 0.007997996
|  |  | 6027 | 0.9878985 | 0.9986879 | 0.000421904 | 0.9950009 | 0.2375784 | 0.9950736 | 0.1292286 |  |  | 5951 | 0.9514953 | 0.9845739 | 0.001128237 | 0.9606311 | 0.001789789 | 0.9606525 | 0.003614396 |  |  | 6175 | 0.8870256 | 0.9668436 | 0.003252379 | 0.9044726 | 0.004864859 | 0.9044764 | 0.003984411 |  |  | 43080 | 0.8640376 | 0.9150489 | 0.009687182 | 0.8462739 | 0.01339284 | 0.8462704 | 0.008331107 |  |  | 354960 | 0.8928025 | 0.8678712 | 0.01142632 | 0.905174 | 0.009183652 | 0.9051825 | 0.01114073 |  |  | 312760 | 0.7897067 | 0.7035679 | 0.007884833 | 0.7912155 | 0.006229256 | 0.7912176 | 0.007995526
|  |  | 6032 | 0.9878985 | 0.9986922 | 0.0004216825 | 0.9950179 | 0.2375738 | 0.9950904 | 0.1292311 |  |  | 5956 | 0.9505348 | 0.9845842 | 0.001126261 | 0.960639 | 0.001789441 | 0.9606605 | 0.003613789 |  |  | 6180 | 0.8881046 | 0.9668448 | 0.003252071 | 0.9044752 | 0.004864882 | 0.904479 | 0.003984432 |  |  | 43380 | 0.8623562 | 0.9150489 | 0.009687182 | 0.8466488 | 0.013411 | 0.8466453 | 0.008347457 |  |  | 355260 | 0.8883267 | 0.8678712 | 0.01142632 | 0.9052692 | 0.009183088 | 0.9052777 | 0.01114026 |  |  | 313060 | 0.7810049 | 0.7035679 | 0.007884833 | 0.7912991 | 0.006230271 | 0.7913012 | 0.007993056
|  |  | 6037 | 0.9887945 | 0.9986964 | 0.0004214631 | 0.9950348 | 0.2375693 | 0.9951072 | 0.1292336 |  |  | 5961 | 0.9524557 | 0.9845945 | 0.001124298 | 0.960647 | 0.001789097 | 0.9606684 | 0.003613187 |  |  | 6185 | 0.8881046 | 0.966846 | 0.003251766 | 0.9044778 | 0.004864905 | 0.9044816 | 0.003984454 |  |  | 43680 | 0.8606747 | 0.9150489 | 0.009687182 | 0.8470227 | 0.01342909 | 0.8470193 | 0.008363731 |  |  | 355560 | 0.8905646 | 0.8678712 | 0.01142632 | 0.9053643 | 0.009182522 | 0.9053728 | 0.01113979 |  |  | 313360 | 0.7918821 | 0.7035679 | 0.007884833 | 0.7913825 | 0.006231285 | 0.7913846 | 0.007990585
|  |  | 6042 | 0.9878985 | 0.9987007 | 0.0004212458 | 0.9950517 | 0.2375648 | 0.995124 | 0.1292361 |  |  | 5966 | 0.9514953 | 0.9846047 | 0.001122347 | 0.9606549 | 0.001788756 | 0.9606763 | 0.003612591 |  |  | 6190 | 0.8881046 | 0.9668472 | 0.003251465 | 0.9044805 | 0.004864929 | 0.9044843 | 0.003984475 |  |  | 43980 | 0.8640376 | 0.9150489 | 0.009687182 | 0.8473955 | 0.01344713 | 0.8473922 | 0.008379927 |  |  | 355860 | 0.8860887 | 0.8678712 | 0.01142632 | 0.9054593 | 0.009181954 | 0.9054678 | 0.01113932 |  |  | 313660 | 0.796233 | 0.7035679 | 0.007884833 | 0.7914658 | 0.006232296 | 0.7914679 | 0.007988112
|  |  | 6047 | 0.9887945 | 0.9987049 | 0.0004210304 | 0.9950686 | 0.2375603 | 0.9951407 | 0.1292385 |  |  | 5971 | 0.9495743 | 0.9846148 | 0.001120408 | 0.9606627 | 0.001788419 | 0.9606841 | 0.003612001 |  |  | 6195 | 0.8891836 | 0.9668484 | 0.003251168 | 0.9044831 | 0.004864952 | 0.9044869 | 0.003984496 |  |  | 44280 | 0.8640376 | 0.9150489 | 0.009687182 | 0.8477673 | 0.01346509 | 0.8477641 | 0.008396046 |  |  | 356160 | 0.8883267 | 0.8678712 | 0.01142632 | 0.9055542 | 0.009181383 | 0.9055627 | 0.01113884 |  |  | 313960 | 0.796233 | 0.7035679 | 0.007884833 | 0.791549 | 0.006233306 | 0.791551 | 0.007985639
|  |  | 6052 | 0.9887945 | 0.9987091 | 0.0004208171 | 0.9950854 | 0.2375559 | 0.9951573 | 0.129241 |  |  | 5976 | 0.9514953 | 0.9846249 | 0.001118482 | 0.9606706 | 0.001788086 | 0.9606919 | 0.003611417 |  |  | 6200 | 0.8891836 | 0.9668496 | 0.003250874 | 0.9044857 | 0.004864976 | 0.9044895 | 0.003984517 |  |  | 44580 | 0.8640376 | 0.9150489 | 0.009687182 | 0.8481381 | 0.013483 | 0.848135 | 0.008412088 |  |  | 356460 | 0.8972784 | 0.8678712 | 0.01142632 | 0.905649 | 0.00918081 | 0.9056575 | 0.01113836 |  |  | 314260 | 0.7897067 | 0.7035679 | 0.007884833 | 0.791632 | 0.006234313 | 0.791634 | 0.007983165
|  |  | 6057 | 0.9887945 | 0.9987133 | 0.0004206058 | 0.9951021 | 0.2375515 | 0.9951739 | 0.1292435 |  |  | 5981 | 0.9495743 | 0.984635 | 0.001116569 | 0.9606784 | 0.001787756 | 0.9606997 | 0.003610839 |  |  | 6205 | 0.8881046 | 0.9668507 | 0.003250584 | 0.9044883 | 0.004864999 | 0.9044921 | 0.003984539 |  |  | 44880 | 0.8640376 | 0.9150489 | 0.009687182 | 0.8485079 | 0.01350084 | 0.8485048 | 0.008428051 |  |  | 356760 | 0.8928025 | 0.8678712 | 0.01142632 | 0.9057437 | 0.009180234 | 0.9057522 | 0.01113788 |  |  | 314560 | 0.7853558 | 0.7035679 | 0.007884833 | 0.7917149 | 0.006235318 | 0.7917169 | 0.007980691
|  |  | 6062 | 0.9878985 | 0.9987174 | 0.0004203964 | 0.9951188 | 0.2375471 | 0.9951904 | 0.1292459 |  |  | 5986 | 0.9514953 | 0.984645 | 0.001114668 | 0.9606861 | 0.001787429 | 0.9607075 | 0.003610266 |  |  | 6210 | 0.8881046 | 0.9668519 | 0.003250296 | 0.9044909 | 0.004865022 | 0.9044948 | 0.00398456 |  |  | 45180 | 0.8674006 | 0.9150489 | 0.009687182 | 0.8488767 | 0.01351861 | 0.8488737 | 0.008443935 |  |  | 357060 | 0.8950405 | 0.8678712 | 0.01142632 | 0.9058383 | 0.009179657 | 0.9058468 | 0.0111374 |  |  | 314860 | 0.7897067 | 0.7035679 | 0.007884833 | 0.7917976 | 0.006236322 | 0.7917996 | 0.007978215
|  |  | 6067 | 0.9887945 | 0.9987216 | 0.0004201889 | 0.9951354 | 0.2375427 | 0.9952068 | 0.1292484 |  |  | 5991 | 0.9514953 | 0.984655 | 0.001112779 | 0.9606939 | 0.001787106 | 0.9607152 | 0.003609699 |  |  | 6215 | 0.8891836 | 0.966853 | 0.003250013 | 0.9044936 | 0.004865046 | 0.9044974 | 0.003984582 |  |  | 45480 | 0.8690821 | 0.9150489 | 0.009687182 | 0.8492445 | 0.01353632 | 0.8492415 | 0.00845974 |  |  | 357360 | 0.8950405 | 0.8678712 | 0.01142632 | 0.9059328 | 0.009179076 | 0.9059412 | 0.01113691 |  |  | 315160 | 0.7831803 | 0.7035679 | 0.007884833 | 0.7918802 | 0.006237323 | 0.7918822 | 0.007975738
|  |  | 6072 | 0.9887945 | 0.9987257 | 0.0004199834 | 0.9951519 | 0.2375384 | 0.9952232 | 0.1292508 |  |  | 5996 | 0.9505348 | 0.9846649 | 0.001110902 | 0.9607016 | 0.001786786 | 0.9607229 | 0.003609137 |  |  | 6220 | 0.8891836 | 0.9668542 | 0.003249732 | 0.9044962 | 0.00486507 | 0.9045 | 0.003984603 |  |  | 45780 | 0.8690821 | 0.9150489 | 0.009687182 | 0.8496113 | 0.01355396 | 0.8496084 | 0.008475466 |  |  | 357660 | 0.8950405 | 0.8678712 | 0.01142632 | 0.9060271 | 0.009178494 | 0.9060356 | 0.01113642 |  |  | 315460 | 0.7875312 | 0.7035679 | 0.007884833 | 0.7919627 | 0.006238322 | 0.7919646 | 0.007973261
|  |  | 6077 | 0.9878985 | 0.9987297 | 0.0004197799 | 0.9951684 | 0.2375341 | 0.9952396 | 0.1292532 |  |  | 6001 | 0.9495743 | 0.9846747 | 0.001109038 | 0.9607092 | 0.00178647 | 0.9607305 | 0.003608581 |  |  | 6225 | 0.8891836 | 0.9668553 | 0.003249455 | 0.9044988 | 0.004865093 | 0.9045026 | 0.003984624 |  |  | 46080 | 0.8657191 | 0.9150489 | 0.009687182 | 0.849977 | 0.01357153 | 0.8499742 | 0.008491112 |  |  | 357960 | 0.8950405 | 0.8678712 | 0.01142632 | 0.9061214 | 0.009177909 | 0.9061298 | 0.01113593 |  |  | 315760 | 0.7831803 | 0.7035679 | 0.007884833 | 0.792045 | 0.006239319 | 0.7920469 | 0.007970783
|  |  | 6082 | 0.9887945 | 0.9987338 | 0.0004195782 | 0.9951849 | 0.2375298 | 0.9952559 | 0.1292556 |  |  | 6006 | 0.9505348 | 0.9846845 | 0.001107185 | 0.9607169 | 0.001786156 | 0.9607381 | 0.003608031 |  |  | 6230 | 0.8881046 | 0.9668564 | 0.003249182 | 0.9045014 | 0.004865117 | 0.9045052 | 0.003984646 |  |  | 46380 | 0.8640376 | 0.9150489 | 0.009687182 | 0.8503418 | 0.01358904 | 0.8503391 | 0.008506678 |  |  | 358260 | 0.8950405 | 0.8678712 | 0.01142632 | 0.9062155 | 0.009177321 | 0.906224 | 0.01113543 |  |  | 316060 | 0.7831803 | 0.7035679 | 0.007884833 | 0.7921272 | 0.006240314 | 0.7921291 | 0.007968304
|  |  | 6087 | 0.9887945 | 0.9987378 | 0.0004193784 | 0.9952013 | 0.2375256 | 0.9952721 | 0.1292581 |  |  | 6011 | 0.9514953 | 0.9846943 | 0.001105345 | 0.9607245 | 0.001785847 | 0.9607457 | 0.003607485 |  |  | 6235 | 0.8891836 | 0.9668575 | 0.003248911 | 0.904504 | 0.00486514 | 0.9045078 | 0.003984667 |  |  | 46680 | 0.8674006 | 0.9150489 | 0.009687182 | 0.8507056 | 0.01360647 | 0.8507029 | 0.008522163 |  |  | 358560 | 0.8928025 | 0.8678712 | 0.01142632 | 0.9063096 | 0.009176732 | 0.906318 | 0.01113493 |  |  | 316360 | 0.7918821 | 0.7035679 | 0.007884833 | 0.7922092 | 0.006241308 | 0.7922111 | 0.007965825
|  |  | 6092 | 0.9887945 | 0.9987418 | 0.0004191804 | 0.9952176 | 0.2375214 | 0.9952883 | 0.1292605 |  |  | 6016 | 0.9514953 | 0.984704 | 0.001103517 | 0.960732 | 0.00178554 | 0.9607533 | 0.003606946 |  |  | 6240 | 0.8891836 | 0.9668586 | 0.003248644 | 0.9045066 | 0.004865164 | 0.9045104 | 0.003984689 |  |  | 46980 | 0.8707636 | 0.9150489 | 0.009687182 | 0.8510684 | 0.01362384 | 0.8510658 | 0.008537568 |  |  | 358860 | 0.8995164 | 0.8678712 | 0.01142632 | 0.9064035 | 0.00917614 | 0.9064119 | 0.01113443 |  |  | 316660 | 0.7940576 | 0.7035679 | 0.007884833 | 0.7922911 | 0.006242299 | 0.792293 | 0.007963344
|  |  | 6097 | 0.9878985 | 0.9987458 | 0.0004189844 | 0.9952339 | 0.2375172 | 0.9953044 | 0.1292629 |  |  | 6021 | 0.9514953 | 0.9847137 | 0.001101701 | 0.9607396 | 0.001785237 | 0.9607608 | 0.003606411 |  |  | 6245 | 0.8891836 | 0.9668597 | 0.00324838 | 0.9045093 | 0.004865188 | 0.9045131 | 0.00398471 |  |  | 47280 | 0.8690821 | 0.9150489 | 0.009687182 | 0.8514302 | 0.01364114 | 0.8514277 | 0.008552891 |  |  | 359160 | 0.8950405 | 0.8678712 | 0.01142632 | 0.9064973 | 0.009175545 | 0.9065058 | 0.01113393 |  |  | 316960 | 0.7940576 | 0.7035679 | 0.007884833 | 0.7923729 | 0.006243288 | 0.7923748 | 0.007960863
|  |  | 6102 | 0.9878985 | 0.9987498 | 0.0004187901 | 0.9952501 | 0.237513 | 0.9953204 | 0.1292652 |  |  | 6026 | 0.9505348 | 0.9847233 | 0.001099896 | 0.9607471 | 0.001784937 | 0.9607683 | 0.003605882 |  |  | 6250 | 0.8902627 | 0.9668608 | 0.003248119 | 0.9045119 | 0.004865211 | 0.9045157 | 0.003984732 |  |  | 47580 | 0.8690821 | 0.9150489 | 0.009687182 | 0.851791 | 0.01365837 | 0.8517885 | 0.008568133 |  |  | 359460 | 0.8972784 | 0.8678712 | 0.01142632 | 0.906591 | 0.009174949 | 0.9065995 | 0.01113342 |  |  | 317260 | 0.7918821 | 0.7035679 | 0.007884833 | 0.7924545 | 0.006244275 | 0.7924564 | 0.007958382
|  |  | 6107 | 0.9887945 | 0.9987537 | 0.0004185977 | 0.9952663 | 0.2375089 | 0.9953364 | 0.1292676 |  |  | 6031 | 0.9514953 | 0.9847328 | 0.001098103 | 0.9607546 | 0.00178464 | 0.9607757 | 0.003605358 |  |  | 6255 | 0.8913417 | 0.9668619 | 0.003247861 | 0.9045145 | 0.004865235 | 0.9045183 | 0.003984753 |  |  | 47880 | 0.8674006 | 0.9150489 | 0.009687182 | 0.8521508 | 0.01367552 | 0.8521484 | 0.008583293 |  |  | 359760 | 0.8905646 | 0.8678712 | 0.01142632 | 0.9066846 | 0.00917435 | 0.9066931 | 0.01113292 |  |  | 317560 | 0.7875312 | 0.7035679 | 0.007884833 | 0.792536 | 0.006245261 | 0.7925379 | 0.007955899
|  |  | 6112 | 0.9887945 | 0.9987576 | 0.000418407 | 0.9952824 | 0.2375048 | 0.9953524 | 0.12927 |  |  | 6036 | 0.9505348 | 0.9847424 | 0.001096322 | 0.960762 | 0.001784346 | 0.9607831 | 0.003604839 |  |  | 6260 | 0.8891836 | 0.966863 | 0.003247606 | 0.9045171 | 0.004865259 | 0.9045209 | 0.003984775 |  |  | 48180 | 0.8657191 | 0.9150489 | 0.009687182 | 0.8525096 | 0.01369261 | 0.8525073 | 0.008598372 |  |  | 360060 | 0.8950405 | 0.8678712 | 0.01142632 | 0.9067781 | 0.009173748 | 0.9067866 | 0.0111324 |  |  | 317860 | 0.7940576 | 0.7035679 | 0.007884833 | 0.7926174 | 0.006246244 | 0.7926192 | 0.007953416
|  |  | 6117 | 0.9887945 | 0.9987615 | 0.0004182182 | 0.9952984 | 0.2375008 | 0.9953683 | 0.1292724 |  |  | 6041 | 0.9505348 | 0.9847518 | 0.001094553 | 0.9607694 | 0.001784056 | 0.9607905 | 0.003604326 |  |  | 6265 | 0.8891836 | 0.9668641 | 0.003247354 | 0.9045197 | 0.004865282 | 0.9045235 | 0.003984796 |  |  | 48480 | 0.8657191 | 0.9150489 | 0.009687182 | 0.8528675 | 0.01370962 | 0.8528653 | 0.008613368 |  |  | 360360 | 0.8950405 | 0.8678712 | 0.01142632 | 0.9068715 | 0.009173145 | 0.90688 | 0.01113189 |  |  | 318160 | 0.7875312 | 0.7035679 | 0.007884833 | 0.7926986 | 0.006247225 | 0.7927005 | 0.007950932
|  |  | 6122 | 0.9896904 | 0.9987654 | 0.0004180311 | 0.9953144 | 0.2374967 | 0.9953841 | 0.1292747 |  |  | 6046 | 0.9505348 | 0.9847613 | 0.001092795 | 0.9607768 | 0.001783768 | 0.9607979 | 0.003603817 |  |  | 6270 | 0.8891836 | 0.9668651 | 0.003247105 | 0.9045223 | 0.004865306 | 0.9045261 | 0.003984818 |  |  | 48780 | 0.8674006 | 0.9150489 | 0.009687182 | 0.8532244 | 0.01372656 | 0.8532222 | 0.008628281 |  |  | 360660 | 0.8905646 | 0.8678712 | 0.01142632 | 0.9069648 | 0.009172539 | 0.9069733 | 0.01113138 |  |  | 318460 | 0.7897067 | 0.7035679 | 0.007884833 | 0.7927797 | 0.006248204 | 0.7927815 | 0.007948448
|  |  | 6127 | 0.9878985 | 0.9987692 | 0.0004178458 | 0.9953304 | 0.2374927 | 0.9953999 | 0.1292771 |  |  | 6051 | 0.9505348 | 0.9847706 | 0.001091049 | 0.9607841 | 0.001783484 | 0.9608052 | 0.003603314 |  |  | 6275 | 0.8891836 | 0.9668662 | 0.003246859 | 0.9045249 | 0.00486533 | 0.9045287 | 0.00398484 |  |  | 49080 | 0.8657191 | 0.9150489 | 0.009687182 | 0.8535803 | 0.01374343 | 0.8535782 | 0.008643112 |  |  | 360960 | 0.8995164 | 0.8678712 | 0.01142632 | 0.907058 | 0.009171931 | 0.9070664 | 0.01113086 |  |  | 318760 | 0.7897067 | 0.7035679 | 0.007884833 | 0.7928607 | 0.006249182 | 0.7928625 | 0.007945963
|  |  | 6132 | 0.9878985 | 0.9987731 | 0.0004176622 | 0.9953462 | 0.2374887 | 0.9954156 | 0.1292794 |  |  | 6056 | 0.9514953 | 0.98478 | 0.001089315 | 0.9607914 | 0.001783203 | 0.9608125 | 0.003602816 |  |  | 6280 | 0.8881046 | 0.9668673 | 0.003246616 | 0.9045275 | 0.004865354 | 0.9045313 | 0.003984861 |  |  | 49380 | 0.8674006 | 0.9150489 | 0.009687182 | 0.8539352 | 0.01376022 | 0.8539332 | 0.00865786 |  |  | 361260 | 0.8950405 | 0.8678712 | 0.01142632 | 0.9071511 | 0.00917132 | 0.9071595 | 0.01113034 |  |  | 319060 | 0.7918821 | 0.7035679 | 0.007884833 | 0.7929415 | 0.006250157 | 0.7929433 | 0.007943477
|  |  | 6137 | 0.9887945 | 0.9987769 | 0.0004174803 | 0.9953621 | 0.2374848 | 0.9954313 | 0.1292817 |  |  | 6061 | 0.9495743 | 0.9847892 | 0.001087592 | 0.9607987 | 0.001782924 | 0.9608198 | 0.003602322 |  |  | 6285 | 0.8902627 | 0.9668683 | 0.003246375 | 0.9045301 | 0.004865377 | 0.9045339 | 0.003984883 |  |  | 49680 | 0.8690821 | 0.9150489 | 0.009687182 | 0.8542892 | 0.01377695 | 0.8542872 | 0.008672525 |  |  | 361560 | 0.8950405 | 0.8678712 | 0.01142632 | 0.907244 | 0.009170708 | 0.9072525 | 0.01112981 |  |  | 319360 | 0.7940576 | 0.7035679 | 0.007884833 | 0.7930221 | 0.006251131 | 0.7930239 | 0.007940991
|  |  | 6142 | 0.9878985 | 0.9987807 | 0.0004173002 | 0.9953779 | 0.2374808 | 0.9954469 | 0.1292841 |  |  | 6066 | 0.9505348 | 0.9847985 | 0.00108588 | 0.9608059 | 0.001782649 | 0.960827 | 0.003601834 |  |  | 6290 | 0.8902627 | 0.9668693 | 0.003246138 | 0.9045327 | 0.004865401 | 0.9045365 | 0.003984905 |  |  | 49980 | 0.8707636 | 0.9150489 | 0.009687182 | 0.8546422 | 0.01379359 | 0.8546403 | 0.008687107 |  |  | 361860 | 0.8972784 | 0.8678712 | 0.01142632 | 0.9073369 | 0.009170093 | 0.9073453 | 0.01112929 |  |  | 319660 | 0.7918821 | 0.7035679 | 0.007884833 | 0.7931027 | 0.006252102 | 0.7931045 | 0.007938504
|  |  | 6147 | 0.9878985 | 0.9987844 | 0.0004171217 | 0.9953936 | 0.2374769 | 0.9954625 | 0.1292864 |  |  | 6071 | 0.9505348 | 0.9848077 | 0.00108418 | 0.9608132 | 0.001782377 | 0.9608342 | 0.003601351 |  |  | 6295 | 0.8902627 | 0.9668704 | 0.003245903 | 0.9045353 | 0.004865425 | 0.9045391 | 0.003984926 |  |  | 50280 | 0.8690821 | 0.9150489 | 0.009687182 | 0.8549942 | 0.01381017 | 0.8549924 | 0.008701605 |  |  | 362160 | 0.8972784 | 0.8678712 | 0.01142632 | 0.9074297 | 0.009169476 | 0.9074381 | 0.01112876 |  |  | 319960 | 0.7940576 | 0.7035679 | 0.007884833 | 0.7931831 | 0.006253072 | 0.7931849 | 0.007936017
|  |  | 6152 | 0.9878985 | 0.9987882 | 0.000416945 | 0.9954092 | 0.2374731 | 0.995478 | 0.1292887 |  |  | 6076 | 0.9514953 | 0.9848168 | 0.001082491 | 0.9608203 | 0.001782108 | 0.9608414 | 0.003600872 |  |  | 6300 | 0.8891836 | 0.9668714 | 0.003245672 | 0.9045379 | 0.004865449 | 0.9045417 | 0.003984948 |  |  | 50580 | 0.8741265 | 0.9150489 | 0.009687182 | 0.8553453 | 0.01382667 | 0.8553435 | 0.00871602 |  |  | 362460 | 0.8950405 | 0.8678712 | 0.01142632 | 0.9075223 | 0.009168857 | 0.9075307 | 0.01112823 |  |  | 320260 | 0.7918821 | 0.7035679 | 0.007884833 | 0.7932634 | 0.00625404 | 0.7932651 | 0.007933529
|  |  | 6157 | 0.9878985 | 0.9987919 | 0.0004167699 | 0.9954249 | 0.2374692 | 0.9954935 | 0.129291 |  |  | 6081 | 0.9514953 | 0.9848259 | 0.001080813 | 0.9608275 | 0.001781841 | 0.9608485 | 0.003600398 |  |  | 6305 | 0.8891836 | 0.9668724 | 0.003245442 | 0.9045405 | 0.004865473 | 0.9045443 | 0.00398497 |  |  | 50880 | 0.8741265 | 0.9150489 | 0.009687182 | 0.8556954 | 0.01384309 | 0.8556937 | 0.008730351 |  |  | 362760 | 0.8972784 | 0.8678712 | 0.01142632 | 0.9076148 | 0.009168235 | 0.9076233 | 0.01112769 |  |  | 320560 | 0.7918821 | 0.7035679 | 0.007884833 | 0.7933435 | 0.006255005 | 0.7933453 | 0.00793104
|  |  | 6162 | 0.9878985 | 0.9987956 | 0.0004165964 | 0.9954404 | 0.2374654 | 0.9955089 | 0.1292933 |  |  | 6086 | 0.9505348 | 0.984835 | 0.001079146 | 0.9608346 | 0.001781578 | 0.9608556 | 0.003599929 |  |  | 6310 | 0.8891836 | 0.9668734 | 0.003245216 | 0.9045431 | 0.004865497 | 0.9045469 | 0.003984991 |  |  | 51180 | 0.8741265 | 0.9150489 | 0.009687182 | 0.8560446 | 0.01385944 | 0.8560429 | 0.008744598 |  |  | 363060 | 0.8972784 | 0.8678712 | 0.01142632 | 0.9077073 | 0.009167611 | 0.9077157 | 0.01112716 |  |  | 320860 | 0.7897067 | 0.7035679 | 0.007884833 | 0.7934235 | 0.006255969 | 0.7934253 | 0.007928551
|  |  | 6167 | 0.9878985 | 0.9987992 | 0.0004164246 | 0.9954559 | 0.2374616 | 0.9955242 | 0.1292956 |  |  | 6091 | 0.9514953 | 0.984844 | 0.00107749 | 0.9608417 | 0.001781317 | 0.9608627 | 0.003599465 |  |  | 6315 | 0.8902627 | 0.9668744 | 0.003244992 | 0.9045457 | 0.004865521 | 0.9045495 | 0.003985013 |  |  | 51480 | 0.8741265 | 0.9150489 | 0.009687182 | 0.8563928 | 0.01387571 | 0.8563912 | 0.008758761 |  |  | 363360 | 0.8950405 | 0.8678712 | 0.01142632 | 0.9077996 | 0.009166985 | 0.907808 | 0.01112662 |  |  | 321160 | 0.7940576 | 0.7035679 | 0.007884833 | 0.7935034 | 0.006256931 | 0.7935051 | 0.007926062
|  |  | 6172 | 0.9878985 | 0.9988029 | 0.0004162544 | 0.9954714 | 0.2374578 | 0.9955395 | 0.1292979 |  |  | 6096 | 0.9514953 | 0.9848529 | 0.001075846 | 0.9608488 | 0.00178106 | 0.9608697 | 0.003599005 |  |  | 6320 | 0.8891836 | 0.9668754 | 0.003244771 | 0.9045483 | 0.004865545 | 0.9045521 | 0.003985035 |  |  | 51780 | 0.872445 | 0.9150489 | 0.009687182 | 0.85674 | 0.01389191 | 0.8567385 | 0.008772839 |  |  | 363660 | 0.8950405 | 0.8678712 | 0.01142632 | 0.9078918 | 0.009166357 | 0.9079003 | 0.01112608 |  |  | 321460 | 0.7940576 | 0.7035679 | 0.007884833 | 0.7935831 | 0.006257891 | 0.7935848 | 0.007923572
|  |  | 6177 | 0.9887945 | 0.9988065 | 0.0004160858 | 0.9954868 | 0.2374541 | 0.9955548 | 0.1293001 |  |  | 6101 | 0.9514953 | 0.9848619 | 0.001074212 | 0.9608558 | 0.001780805 | 0.9608768 | 0.00359855 |  |  | 6325 | 0.8902627 | 0.9668764 | 0.003244553 | 0.9045509 | 0.004865569 | 0.9045547 | 0.003985057 |  |  | 52080 | 0.8741265 | 0.9150489 | 0.009687182 | 0.8570863 | 0.01390803 | 0.8570849 | 0.008786834 |  |  | 363960 | 0.8972784 | 0.8678712 | 0.01142632 | 0.907984 | 0.009165727 | 0.9079924 | 0.01112553 |  |  | 321760 | 0.7984085 | 0.7035679 | 0.007884833 | 0.7936628 | 0.006258849 | 0.7936644 | 0.007921081
|  |  | 6182 | 0.9887945 | 0.9988101 | 0.0004159187 | 0.9955021 | 0.2374503 | 0.99557 | 0.1293024 |  |  | 6106 | 0.9514953 | 0.9848707 | 0.00107259 | 0.9608628 | 0.001780553 | 0.9608837 | 0.003598099 |  |  | 6330 | 0.8891836 | 0.9668774 | 0.003244337 | 0.9045535 | 0.004865593 | 0.9045573 | 0.003985079 |  |  | 52380 | 0.872445 | 0.9150489 | 0.009687182 | 0.8574317 | 0.01392407 | 0.8574303 | 0.008800744 |  |  | 364260 | 0.8972784 | 0.8678712 | 0.01142632 | 0.908076 | 0.009165094 | 0.9080844 | 0.01112499 |  |  | 322060 | 0.7897067 | 0.7035679 | 0.007884833 | 0.7937422 | 0.006259805 | 0.7937439 | 0.007918591
|  |  | 6187 | 0.9887945 | 0.9988137 | 0.0004157533 | 0.9955174 | 0.2374467 | 0.9955851 | 0.1293047 |  |  | 6111 | 0.9505348 | 0.9848796 | 0.001070978 | 0.9608698 | 0.001780303 | 0.9608907 | 0.003597654 |  |  | 6335 | 0.8891836 | 0.9668783 | 0.003244124 | 0.9045561 | 0.004865617 | 0.9045599 | 0.0039851 |  |  | 52680 | 0.872445 | 0.9150489 | 0.009687182 | 0.8577761 | 0.01394003 | 0.8577748 | 0.00881457 |  |  | 364560 | 0.8972784 | 0.8678712 | 0.01142632 | 0.9081679 | 0.009164459 | 0.9081763 | 0.01112444 |  |  | 322360 | 0.7918821 | 0.7035679 | 0.007884833 | 0.7938216 | 0.006260759 | 0.7938232 | 0.007916099
|  |  | 6192 | 0.9887945 | 0.9988173 | 0.0004155894 | 0.9955327 | 0.237443 | 0.9956002 | 0.1293069 |  |  | 6116 | 0.9514953 | 0.9848883 | 0.001069377 | 0.9608767 | 0.001780057 | 0.9608976 | 0.003597212 |  |  | 6340 | 0.8891836 | 0.9668793 | 0.003243913 | 0.9045587 | 0.004865641 | 0.9045625 | 0.003985122 |  |  | 52980 | 0.8707636 | 0.9150489 | 0.009687182 | 0.8581196 | 0.01395592 | 0.8581184 | 0.008828311 |  |  | 364860 | 0.8972784 | 0.8678712 | 0.01142632 | 0.9082597 | 0.009163822 | 0.9082681 | 0.01112389 |  |  | 322660 | 0.7897067 | 0.7035679 | 0.007884833 | 0.7939008 | 0.006261712 | 0.7939024 | 0.007913607
|  |  | 6197 | 0.9887945 | 0.9988208 | 0.0004154271 | 0.9955479 | 0.2374394 | 0.9956152 | 0.1293092 |  |  | 6121 | 0.9514953 | 0.9848971 | 0.001067787 | 0.9608836 | 0.001779813 | 0.9609045 | 0.003596775 |  |  | 6345 | 0.8913417 | 0.9668803 | 0.003243705 | 0.9045613 | 0.004865665 | 0.9045651 | 0.003985144 |  |  | 53280 | 0.8741265 | 0.9150489 | 0.009687182 | 0.8584621 | 0.01397174 | 0.858461 | 0.008841968 |  |  | 365160 | 0.8972784 | 0.8678712 | 0.01142632 | 0.9083514 | 0.009163183 | 0.9083598 | 0.01112334 |  |  | 322960 | 0.7918821 | 0.7035679 | 0.007884833 | 0.7939799 | 0.006262662 | 0.7939815 | 0.007911115
|  |  | 6202 | 0.9887945 | 0.9988244 | 0.0004152663 | 0.995563 | 0.2374357 | 0.9956302 | 0.1293114 |  |  | 6126 | 0.9505348 | 0.9849058 | 0.001066207 | 0.9608905 | 0.001779572 | 0.9609114 | 0.003596343 |  |  | 6350 | 0.8902627 | 0.9668812 | 0.003243499 | 0.9045639 | 0.004865689 | 0.9045677 | 0.003985166 |  |  | 53580 | 0.8741265 | 0.9150489 | 0.009687182 | 0.8588037 | 0.01398747 | 0.8588026 | 0.00885554 |  |  | 365460 | 0.8950405 | 0.8678712 | 0.01142632 | 0.908443 | 0.009162542 | 0.9084514 | 0.01112278 |  |  | 323260 | 0.7940576 | 0.7035679 | 0.007884833 | 0.7940588 | 0.006263611 | 0.7940604 | 0.007908623
|  |  | 6207 | 0.9887945 | 0.9988279 | 0.0004151071 | 0.9955781 | 0.2374321 | 0.9956452 | 0.1293136 |  |  | 6131 | 0.9514953 | 0.9849144 | 0.001064638 | 0.9608974 | 0.001779334 | 0.9609182 | 0.003595915 |  |  | 6355 | 0.8891836 | 0.9668822 | 0.003243296 | 0.9045665 | 0.004865713 | 0.9045703 | 0.003985188 |  |  | 53880 | 0.8741265 | 0.9150489 | 0.009687182 | 0.8591444 | 0.01400312 | 0.8591434 | 0.008869027 |  |  | 365760 | 0.8972784 | 0.8678712 | 0.01142632 | 0.9085345 | 0.009161899 | 0.9085429 | 0.01112222 |  |  | 323560 | 0.7940576 | 0.7035679 | 0.007884833 | 0.7941376 | 0.006264557 | 0.7941392 | 0.00790613
|  |  | 6212 | 0.9887945 | 0.9988314 | 0.0004149493 | 0.9955931 | 0.2374286 | 0.99566 | 0.1293159 |  |  | 6136 | 0.9505348 | 0.984923 | 0.00106308 | 0.9609042 | 0.001779098 | 0.9609251 | 0.003595491 |  |  | 6360 | 0.8902627 | 0.9668831 | 0.003243095 | 0.9045691 | 0.004865737 | 0.9045729 | 0.00398521 |  |  | 54180 | 0.8741265 | 0.9150489 | 0.009687182 | 0.8594841 | 0.0140187 | 0.8594832 | 0.008882429 |  |  | 366060 | 0.8995164 | 0.8678712 | 0.01142632 | 0.9086259 | 0.009161253 | 0.9086342 | 0.01112166 |  |  | 323860 | 0.796233 | 0.7035679 | 0.007884833 | 0.7942163 | 0.006265502 | 0.7942179 | 0.007903637
|  |  | 6217 | 0.9887945 | 0.9988348 | 0.0004147931 | 0.9956081 | 0.237425 | 0.9956749 | 0.1293181 |  |  | 6141 | 0.9505348 | 0.9849316 | 0.001061532 | 0.960911 | 0.001778865 | 0.9609318 | 0.003595072 |  |  | 6365 | 0.8902627 | 0.9668841 | 0.003242896 | 0.9045717 | 0.004865762 | 0.9045755 | 0.003985232 |  |  | 54480 | 0.8774895 | 0.9150489 | 0.009687182 | 0.8598229 | 0.0140342 | 0.859822 | 0.008895747 |  |  | 366360 | 0.8950405 | 0.8678712 | 0.01142632 | 0.9087171 | 0.009160605 | 0.9087255 | 0.0111211 |  |  | 324160 | 0.7918821 | 0.7035679 | 0.007884833 | 0.7942948 | 0.006266445 | 0.7942964 | 0.007901143
|  |  | 6222 | 0.9887945 | 0.9988383 | 0.0004146383 | 0.995623 | 0.2374215 | 0.9956896 | 0.1293203 |  |  | 6146 | 0.9514953 | 0.9849401 | 0.001059995 | 0.9609178 | 0.001778634 | 0.9609386 | 0.003594657 |  |  | 6370 | 0.8891836 | 0.966885 | 0.0032427 | 0.9045743 | 0.004865786 | 0.904578 | 0.003985254 |  |  | 54780 | 0.879171 | 0.9150489 | 0.009687182 | 0.8601608 | 0.01404962 | 0.86016 | 0.00890898 |  |  | 366660 | 0.8950405 | 0.8678712 | 0.01142632 | 0.9088083 | 0.009159956 | 0.9088167 | 0.01112053 |  |  | 324460 | 0.7875312 | 0.7035679 | 0.007884833 | 0.7943732 | 0.006267386 | 0.7943748 | 0.007898649
|  |  | 6227 | 0.9878985 | 0.9988417 | 0.000414485 | 0.9956379 | 0.237418 | 0.9957044 | 0.1293225 |  |  | 6151 | 0.9514953 | 0.9849486 | 0.001058468 | 0.9609245 | 0.001778407 | 0.9609453 | 0.003594246 |  |  | 6375 | 0.8902627 | 0.9668859 | 0.003242506 | 0.9045768 | 0.00486581 | 0.9045806 | 0.003985276 |  |  | 55080 | 0.879171 | 0.9150489 | 0.009687182 | 0.8604978 | 0.01406496 | 0.860497 | 0.008922128 |  |  | 366960 | 0.9017543 | 0.8678712 | 0.01142632 | 0.9088994 | 0.009159304 | 0.9089078 | 0.01111997 |  |  | 324760 | 0.7897067 | 0.7035679 | 0.007884833 | 0.7944515 | 0.006268326 | 0.7944531 | 0.007896155
|  |  | 6232 | 0.9878985 | 0.9988451 | 0.0004143331 | 0.9956527 | 0.2374146 | 0.995719 | 0.1293247 |  |  | 6156 | 0.9505348 | 0.9849571 | 0.001056952 | 0.9609312 | 0.001778181 | 0.960952 | 0.00359384 |  |  | 6380 | 0.8913417 | 0.9668868 | 0.003242315 | 0.9045794 | 0.004865834 | 0.9045832 | 0.003985298 |  |  | 55380 | 0.875808 | 0.9150489 | 0.009687182 | 0.8608338 | 0.01408022 | 0.8608331 | 0.008935191 |  |  | 367260 | 0.8972784 | 0.8678712 | 0.01142632 | 0.9089903 | 0.00915865 | 0.9089987 | 0.0111194 |  |  | 325060 | 0.7897067 | 0.7035679 | 0.007884833 | 0.7945297 | 0.006269263 | 0.7945312 | 0.00789366
|  |  | 6237 | 0.9878985 | 0.9988485 | 0.0004141827 | 0.9956675 | 0.2374111 | 0.9957337 | 0.1293269 |  |  | 6161 | 0.9524557 | 0.9849655 | 0.001055445 | 0.9609379 | 0.001777959 | 0.9609587 | 0.003593437 |  |  | 6385 | 0.8902627 | 0.9668877 | 0.003242125 | 0.904582 | 0.004865858 | 0.9045858 | 0.00398532 |  |  | 55680 | 0.8774895 | 0.9150489 | 0.009687182 | 0.861169 | 0.01409541 | 0.8611683 | 0.008948169 |  |  | 367560 | 0.8995164 | 0.8678712 | 0.01142632 | 0.9090812 | 0.009157994 | 0.9090896 | 0.01111882 |  |  | 325360 | 0.7940576 | 0.7035679 | 0.007884833 | 0.7946077 | 0.006270198 | 0.7946092 | 0.007891165
|  |  | 6242 | 0.9896904 | 0.9988519 | 0.0004140337 | 0.9956822 | 0.2374077 | 0.9957482 | 0.129329 |  |  | 6166 | 0.9505348 | 0.9849738 | 0.001053949 | 0.9609446 | 0.001777738 | 0.9609653 | 0.003593039 |  |  | 6390 | 0.8902627 | 0.9668886 | 0.003241938 | 0.9045846 | 0.004865883 | 0.9045884 | 0.003985342 |  |  | 55980 | 0.875808 | 0.9150489 | 0.009687182 | 0.8615032 | 0.01411051 | 0.8615026 | 0.008961062 |  |  | 367860 | 0.8972784 | 0.8678712 | 0.01142632 | 0.909172 | 0.009157335 | 0.9091803 | 0.01111825 |  |  | 325660 | 0.7897067 | 0.7035679 | 0.007884833 | 0.7946856 | 0.006271132 | 0.7946871 | 0.00788867
|  |  | 6247 | 0.9887945 | 0.9988552 | 0.0004138862 | 0.9956969 | 0.2374043 | 0.9957628 | 0.1293312 |  |  | 6171 | 0.9505348 | 0.9849821 | 0.001052463 | 0.9609512 | 0.001777521 | 0.9609719 | 0.003592645 |  |  | 6395 | 0.8891836 | 0.9668895 | 0.003241754 | 0.9045872 | 0.004865907 | 0.904591 | 0.003985364 |  |  | 56280 | 0.8741265 | 0.9150489 | 0.009687182 | 0.8618365 | 0.01412554 | 0.8618359 | 0.008973871 |  |  | 368160 | 0.8928025 | 0.8678712 | 0.01142632 | 0.9092626 | 0.009156675 | 0.909271 | 0.01111767 |  |  | 325960 | 0.7940576 | 0.7035679 | 0.007884833 | 0.7947634 | 0.006272064 | 0.7947649 | 0.007886175
|  |  | 6252 | 0.9878985 | 0.9988585 | 0.00041374 | 0.9957115 | 0.237401 | 0.9957772 | 0.1293334 |  |  | 6176 | 0.9524557 | 0.9849904 | 0.001050988 | 0.9609578 | 0.001777306 | 0.9609785 | 0.003592255 |  |  | 6400 | 0.8902627 | 0.9668904 | 0.003241571 | 0.9045898 | 0.004865931 | 0.9045936 | 0.003985386 |  |  | 56580 | 0.8774895 | 0.9150489 | 0.009687182 | 0.8621689 | 0.01414048 | 0.8621684 | 0.008986595 |  |  | 368460 | 0.8950405 | 0.8678712 | 0.01142632 | 0.9093532 | 0.009156013 | 0.9093616 | 0.01111709 |  |  | 326260 | 0.7984085 | 0.7035679 | 0.007884833 | 0.794841 | 0.006272994 | 0.7948425 | 0.007883679
|  |  | 6257 | 0.9887945 | 0.9988618 | 0.0004135953 | 0.9957261 | 0.2373976 | 0.9957917 | 0.1293355 |  |  | 6181 | 0.9514953 | 0.9849986 | 0.001049522 | 0.9609644 | 0.001777093 | 0.9609851 | 0.003591869 |  |  | 6405 | 0.8902627 | 0.9668913 | 0.003241391 | 0.9045924 | 0.004865956 | 0.9045961 | 0.003985408 |  |  | 56880 | 0.8774895 | 0.9150489 | 0.009687182 | 0.8625003 | 0.01415534 | 0.8624999 | 0.008999233 |  |  | 368760 | 0.8950405 | 0.8678712 | 0.01142632 | 0.9094436 | 0.009155348 | 0.909452 | 0.01111651 |  |  | 326560 | 0.7940576 | 0.7035679 | 0.007884833 | 0.7949185 | 0.006273922 | 0.79492 | 0.007881183
|  |  | 6262 | 0.9870025 | 0.9988651 | 0.0004134519 | 0.9957406 | 0.2373943 | 0.995806 | 0.1293377 |  |  | 6186 | 0.9514953 | 0.9850068 | 0.001048067 | 0.9609709 | 0.001776883 | 0.9609916 | 0.003591487 |  |  | 6410 | 0.8902627 | 0.9668922 | 0.003241212 | 0.9045949 | 0.00486598 | 0.9045987 | 0.00398543 |  |  | 57180 | 0.879171 | 0.9150489 | 0.009687182 | 0.8628309 | 0.01417013 | 0.8628306 | 0.009011787 |  |  | 369060 | 0.8972784 | 0.8678712 | 0.01142632 | 0.909534 | 0.009154682 | 0.9095423 | 0.01111593 |  |  | 326860 | 0.7897067 | 0.7035679 | 0.007884833 | 0.7949959 | 0.006274848 | 0.7949973 | 0.007878687
|  |  | 6267 | 0.9887945 | 0.9988684 | 0.0004133098 | 0.9957551 | 0.237391 | 0.9958204 | 0.1293398 |  |  | 6191 | 0.9514953 | 0.985015 | 0.001046621 | 0.9609774 | 0.001776675 | 0.9609981 | 0.003591109 |  |  | 6415 | 0.8902627 | 0.9668931 | 0.003241036 | 0.9045975 | 0.004866004 | 0.9046013 | 0.003985452 |  |  | 57480 | 0.879171 | 0.9150489 | 0.009687182 | 0.8631606 | 0.01418483 | 0.8631603 | 0.009024257 |  |  | 369360 | 0.8928025 | 0.8678712 | 0.01142632 | 0.9096242 | 0.009154013 | 0.9096326 | 0.01111534 |  |  | 327160 | 0.796233 | 0.7035679 | 0.007884833 | 0.7950731 | 0.006275773 | 0.7950745 | 0.007876191
|  |  | 6272 | 0.9878985 | 0.9988717 | 0.0004131692 | 0.9957695 | 0.2373877 | 0.9958346 | 0.129342 |  |  | 6196 | 0.9524557 | 0.9850231 | 0.001045185 | 0.9609839 | 0.001776469 | 0.9610046 | 0.003590735 |  |  | 6420 | 0.8902627 | 0.9668939 | 0.003240862 | 0.9046001 | 0.004866029 | 0.9046039 | 0.003985475 |  |  | 57780 | 0.8774895 | 0.9150489 | 0.009687182 | 0.8634894 | 0.01419946 | 0.8634891 | 0.009036641 |  |  | 369660 | 0.9017543 | 0.8678712 | 0.01142632 | 0.9097144 | 0.009153343 | 0.9097227 | 0.01111475 |  |  | 327460 | 0.7897067 | 0.7035679 | 0.007884833 | 0.7951502 | 0.006276695 | 0.7951516 | 0.007873694
|  |  | 6277 | 0.9887945 | 0.9988749 | 0.0004130298 | 0.9957839 | 0.2373845 | 0.9958489 | 0.1293441 |  |  | 6201 | 0.9505348 | 0.9850311 | 0.001043759 | 0.9609904 | 0.001776266 | 0.9610111 | 0.003590365 |  |  | 6425 | 0.8891836 | 0.9668948 | 0.00324069 | 0.9046027 | 0.004866053 | 0.9046065 | 0.003985497 |  |  | 58080 | 0.8774895 | 0.9150489 | 0.009687182 | 0.8638172 | 0.014214 | 0.8638171 | 0.009048941 |  |  | 369960 | 0.9017543 | 0.8678712 | 0.01142632 | 0.9098044 | 0.00915267 | 0.9098127 | 0.01111416 |  |  | 327760 | 0.7918821 | 0.7035679 | 0.007884833 | 0.7952272 | 0.006277616 | 0.7952286 | 0.007871198
|  |  | 6282 | 0.9887945 | 0.9988781 | 0.0004128918 | 0.9957982 | 0.2373813 | 0.995863 | 0.1293462 |  |  | 6206 | 0.9514953 | 0.9850392 | 0.001042343 | 0.9609968 | 0.001776066 | 0.9610175 | 0.003589999 |  |  | 6430 | 0.8902627 | 0.9668957 | 0.00324052 | 0.9046053 | 0.004866078 | 0.904609 | 0.003985519 |  |  | 58380 | 0.8774895 | 0.9150489 | 0.009687182 | 0.8641442 | 0.01422846 | 0.8641441 | 0.009061156 |  |  | 370260 | 0.8995164 | 0.8678712 | 0.01142632 | 0.9098943 | 0.009151996 | 0.9099027 | 0.01111357 |  |  | 328060 | 0.7918821 | 0.7035679 | 0.007884833 | 0.795304 | 0.006278535 | 0.7953054 | 0.007868701
|  |  | 6287 | 0.9878985 | 0.9988813 | 0.0004127552 | 0.9958125 | 0.2373781 | 0.9958772 | 0.1293483 |  |  | 6211 | 0.9514953 | 0.9850472 | 0.001040937 | 0.9610032 | 0.001775867 | 0.9610239 | 0.003589636 |  |  | 6435 | 0.8913417 | 0.9668965 | 0.003240352 | 0.9046078 | 0.004866102 | 0.9046116 | 0.003985541 |  |  | 58680 | 0.879171 | 0.9150489 | 0.009687182 | 0.8644703 | 0.01424285 | 0.8644702 | 0.009073287 |  |  | 370560 | 0.9039923 | 0.8678712 | 0.01142632 | 0.9099842 | 0.009151319 | 0.9099925 | 0.01111297 |  |  | 328360 | 0.8005839 | 0.7035679 | 0.007884833 | 0.7953808 | 0.006279453 | 0.7953822 | 0.007866204
|  |  | 6292 | 0.9887945 | 0.9988845 | 0.0004126198 | 0.9958267 | 0.2373749 | 0.9958912 | 0.1293505 |  |  | 6216 | 0.9514953 | 0.9850551 | 0.001039541 | 0.9610096 | 0.001775671 | 0.9610302 | 0.003589278 |  |  | 6440 | 0.8924207 | 0.9668974 | 0.003240186 | 0.9046104 | 0.004866127 | 0.9046142 | 0.003985563 |  |  | 58980 | 0.8808524 | 0.9150489 | 0.009687182 | 0.8647955 | 0.01425715 | 0.8647955 | 0.009085333 |  |  | 370860 | 0.8950405 | 0.8678712 | 0.01142632 | 0.9100739 | 0.00915064 | 0.9100822 | 0.01111238 |  |  | 328660 | 0.7918821 | 0.7035679 | 0.007884833 | 0.7954574 | 0.006280368 | 0.7954587 | 0.007863707
|  |  | 6297 | 0.9878985 | 0.9988876 | 0.0004124857 | 0.9958409 | 0.2373717 | 0.9959053 | 0.1293526 |  |  | 6221 | 0.9505348 | 0.985063 | 0.001038154 | 0.961016 | 0.001775478 | 0.9610366 | 0.003588923 |  |  | 6445 | 0.8891836 | 0.9668982 | 0.003240022 | 0.904613 | 0.004866151 | 0.9046168 | 0.003985586 |  |  | 59280 | 0.8808524 | 0.9150489 | 0.009687182 | 0.8651198 | 0.01427137 | 0.8651199 | 0.009097295 |  |  | 371160 | 0.8950405 | 0.8678712 | 0.01142632 | 0.9101635 | 0.00914996 | 0.9101718 | 0.01111178 |  |  | 328960 | 0.7940576 | 0.7035679 | 0.007884833 | 0.7955338 | 0.006281282 | 0.7955352 | 0.00786121
|  |  | 6302 | 0.9878985 | 0.9988908 | 0.0004123529 | 0.995855 | 0.2373686 | 0.9959192 | 0.1293546 |  |  | 6226 | 0.9505348 | 0.9850709 | 0.001036776 | 0.9610223 | 0.001775286 | 0.9610429 | 0.003588572 |  |  | 6450 | 0.8913417 | 0.966899 | 0.00323986 | 0.9046156 | 0.004866176 | 0.9046193 | 0.003985608 |  |  | 59580 | 0.879171 | 0.9150489 | 0.009687182 | 0.8654432 | 0.01428551 | 0.8654433 | 0.009109173 |  |  | 371460 | 0.8972784 | 0.8678712 | 0.01142632 | 0.910253 | 0.009149277 | 0.9102614 | 0.01111117 |  |  | 329260 | 0.7940576 | 0.7035679 | 0.007884833 | 0.7956102 | 0.006282193 | 0.7956115 | 0.007858712
|  |  | 6307 | 0.9878985 | 0.9988939 | 0.0004122214 | 0.9958691 | 0.2373655 | 0.9959332 | 0.1293567 |  |  | 6231 | 0.9514953 | 0.9850787 | 0.001035408 | 0.9610286 | 0.001775097 | 0.9610492 | 0.003588224 |  |  | 6455 | 0.8902627 | 0.9668999 | 0.0032397 | 0.9046182 | 0.0048662 | 0.9046219 | 0.00398563 |  |  | 59880 | 0.8774895 | 0.9150489 | 0.009687182 | 0.8657658 | 0.01429957 | 0.8657659 | 0.009120966 |  |  | 371760 | 0.8995164 | 0.8678712 | 0.01142632 | 0.9103424 | 0.009148592 | 0.9103508 | 0.01111057 |  |  | 329560 | 0.796233 | 0.7035679 | 0.007884833 | 0.7956864 | 0.006283104 | 0.7956877 | 0.007856215
|  |  | 6312 | 0.9887945 | 0.998897 | 0.0004120911 | 0.9958832 | 0.2373624 | 0.9959471 | 0.1293588 |  |  | 6236 | 0.9514953 | 0.9850865 | 0.00103405 | 0.9610349 | 0.00177491 | 0.9610555 | 0.00358788 |  |  | 6460 | 0.8913417 | 0.9669007 | 0.003239542 | 0.9046207 | 0.004866225 | 0.9046245 | 0.003985652 |  |  | 60180 | 0.8808524 | 0.9150489 | 0.009687182 | 0.8660874 | 0.01431355 | 0.8660877 | 0.009132676 |  |  | 372060 | 0.8995164 | 0.8678712 | 0.01142632 | 0.9104318 | 0.009147905 | 0.9104401 | 0.01110996 |  |  | 329860 | 0.7875312 | 0.7035679 | 0.007884833 | 0.7957625 | 0.006284012 | 0.7957638 | 0.007853718
|  |  | 6317 | 0.9887945 | 0.9989001 | 0.0004119621 | 0.9958971 | 0.2373593 | 0.9959609 | 0.1293609 |  |  | 6241 | 0.9505348 | 0.9850943 | 0.001032701 | 0.9610412 | 0.001774725 | 0.9610617 | 0.00358754 |  |  | 6465 | 0.8902627 | 0.9669015 | 0.003239385 | 0.9046233 | 0.004866249 | 0.9046271 | 0.003985675 |  |  | 60480 | 0.879171 | 0.9150489 | 0.009687182 | 0.8664082 | 0.01432745 | 0.8664085 | 0.009144301 |  |  | 372360 | 0.8995164 | 0.8678712 | 0.01142632 | 0.910521 | 0.009147217 | 0.9105293 | 0.01110935 |  |  | 330160 | 0.796233 | 0.7035679 | 0.007884833 | 0.7958384 | 0.006284918 | 0.7958397 | 0.00785122
|  |  | 6322 | 0.9887945 | 0.9989032 | 0.0004118343 | 0.9959111 | 0.2373563 | 0.9959747 | 0.129363 |  |  | 6246 | 0.9514953 | 0.985102 | 0.001031362 | 0.9610474 | 0.001774543 | 0.9610679 | 0.003587204 |  |  | 6470 | 0.8913417 | 0.9669023 | 0.003239231 | 0.9046259 | 0.004866274 | 0.9046296 | 0.003985697 |  |  | 60780 | 0.8808524 | 0.9150489 | 0.009687182 | 0.8667281 | 0.01434127 | 0.8667285 | 0.009155842 |  |  | 372660 | 0.8972784 | 0.8678712 | 0.01142632 | 0.9106101 | 0.009146526 | 0.9106184 | 0.01110874 |  |  | 330460 | 0.7897067 | 0.7035679 | 0.007884833 | 0.7959143 | 0.006285823 | 0.7959156 | 0.007848723
|  |  | 6327 | 0.9887945 | 0.9989062 | 0.0004117077 | 0.995925 | 0.2373533 | 0.9959884 | 0.129365 |  |  | 6546 | 0.9505348 | 0.9855007 | 0.0009662252 | 0.961379 | 0.001766988 | 0.9613988 | 0.003572545 |  |  | 6475 | 0.8902627 | 0.9669031 | 0.003239078 | 0.9046285 | 0.004866298 | 0.9046322 | 0.003985719 |  |  | 61080 | 0.8825339 | 0.9150489 | 0.009687182 | 0.8670472 | 0.014355 | 0.8670475 | 0.009167299 |  |  | 372960 | 0.8972784 | 0.8678712 | 0.01142632 | 0.9106991 | 0.009145834 | 0.9107074 | 0.01110813 |  |  | 330760 | 0.7875312 | 0.7035679 | 0.007884833 | 0.79599 | 0.006286726 | 0.7959912 | 0.007846225
|  |  | 6332 | 0.9896904 | 0.9989092 | 0.0004115823 | 0.9959388 | 0.2373503 | 0.9960021 | 0.1293671 |  |  | 6846 | 0.9524557 | 0.9857959 | 0.0009245573 | 0.9616436 | 0.001764185 | 0.9616628 | 0.003565601 |  |  | 6480 | 0.8902627 | 0.9669039 | 0.003238928 | 0.904631 | 0.004866323 | 0.9046348 | 0.003985742 |  |  | 61380 | 0.8842154 | 0.9150489 | 0.009687182 | 0.8673653 | 0.01436866 | 0.8673658 | 0.009178673 |  |  | 373260 | 0.9017543 | 0.8678712 | 0.01142632 | 0.910788 | 0.009145139 | 0.9107963 | 0.01110751 |  |  | 331060 | 0.7918821 | 0.7035679 | 0.007884833 | 0.7960655 | 0.006287627 | 0.7960668 | 0.007843727
|  |  | 6337 | 0.9896904 | 0.9989123 | 0.0004114582 | 0.9959526 | 0.2373473 | 0.9960157 | 0.1293691 |  |  | 7146 | 0.9524557 | 0.9860146 | 0.0008985226 | 0.96186 | 0.001764175 | 0.9618786 | 0.003563146 |  |  | 6485 | 0.8902627 | 0.9669047 | 0.003238779 | 0.9046336 | 0.004866348 | 0.9046374 | 0.003985764 |  |  | 61680 | 0.8825339 | 0.9150489 | 0.009687182 | 0.8676826 | 0.01438223 | 0.8676831 | 0.009189963 |  |  | 373560 | 0.9017543 | 0.8678712 | 0.01142632 | 0.9108768 | 0.009144443 | 0.9108851 | 0.0111069 |  |  | 331360 | 0.7918821 | 0.7035679 | 0.007884833 | 0.796141 | 0.006288527 | 0.7961422 | 0.00784123
|  |  | 6342 | 0.9878985 | 0.9989153 | 0.0004113352 | 0.9959663 | 0.2373443 | 0.9960293 | 0.1293712 |  |  | 7446 | 0.9534162 | 0.9861765 | 0.0008825434 | 0.9620414 | 0.001765808 | 0.9620596 | 0.003563296 |  |  | 6490 | 0.8913417 | 0.9669055 | 0.003238631 | 0.9046362 | 0.004866372 | 0.9046399 | 0.003985786 |  |  | 61980 | 0.8825339 | 0.9150489 | 0.009687182 | 0.867999 | 0.01439572 | 0.8679996 | 0.00920117 |  |  | 373860 | 0.9062302 | 0.8678712 | 0.01142632 | 0.9109655 | 0.009143744 | 0.9109738 | 0.01110628 |  |  | 331660 | 0.796233 | 0.7035679 | 0.007884833 | 0.7962163 | 0.006289424 | 0.7962176 | 0.007838732
|  |  | 6347 | 0.9887945 | 0.9989182 | 0.0004112135 | 0.99598 | 0.2373414 | 0.9960429 | 0.1293732 |  |  | 7746 | 0.9553371 | 0.9862963 | 0.0008728646 | 0.9621976 | 0.001768416 | 0.9622155 | 0.003564962 |  |  | 6495 | 0.8913417 | 0.9669063 | 0.003238486 | 0.9046387 | 0.004866397 | 0.9046425 | 0.003985809 |  |  | 62280 | 0.8825339 | 0.9150489 | 0.009687182 | 0.8683146 | 0.01440914 | 0.8683152 | 0.009212293 |  |  | 374160 | 0.8995164 | 0.8678712 | 0.01142632 | 0.9110541 | 0.009143044 | 0.9110624 | 0.01110565 |  |  | 331960 | 0.796233 | 0.7035679 | 0.007884833 | 0.7962915 | 0.00629032 | 0.7962927 | 0.007836235
|  |  | 6352 | 0.9887945 | 0.9989212 | 0.0004110928 | 0.9959937 | 0.2373385 | 0.9960564 | 0.1293752 |  |  | 8046 | 0.9562975 | 0.9863851 | 0.0008670594 | 0.9623355 | 0.001771618 | 0.9623531 | 0.00356752 |  |  | 6500 | 0.8913417 | 0.9669071 | 0.003238342 | 0.9046413 | 0.004866422 | 0.9046451 | 0.003985831 |  |  | 62580 | 0.8842154 | 0.9150489 | 0.009687182 | 0.8686293 | 0.01442247 | 0.86863 | 0.009223333 |  |  | 374460 | 0.8972784 | 0.8678712 | 0.01142632 | 0.9111426 | 0.009142342 | 0.9111509 | 0.01110503 |  |  | 332260 | 0.7897067 | 0.7035679 | 0.007884833 | 0.7963666 | 0.006291214 | 0.7963678 | 0.007833737
|  |  | 6357 | 0.9887945 | 0.9989242 | 0.0004109734 | 0.9960073 | 0.2373356 | 0.9960699 | 0.1293772 |  |  | 8346 | 0.9553371 | 0.9864509 | 0.0008636037 | 0.9624602 | 0.001775194 | 0.9624775 | 0.003570618 |  |  | 6505 | 0.8902627 | 0.9669078 | 0.0032382 | 0.9046439 | 0.004866446 | 0.9046476 | 0.003985854 |  |  | 62880 | 0.8808524 | 0.9150489 | 0.009687182 | 0.8689431 | 0.01443572 | 0.8689438 | 0.00923429 |  |  | 374760 | 0.8995164 | 0.8678712 | 0.01142632 | 0.911231 | 0.009141637 | 0.9112393 | 0.0111044 |  |  | 332560 | 0.7918821 | 0.7035679 | 0.007884833 | 0.7964415 | 0.006292107 | 0.7964427 | 0.00783124
|  |  | 6362 | 0.9887945 | 0.9989271 | 0.0004108551 | 0.9960208 | 0.2373327 | 0.9960833 | 0.1293793 |  |  | 8646 | 0.9562975 | 0.9864995 | 0.0008615592 | 0.9625753 | 0.001779021 | 0.9625924 | 0.003574054 |  |  | 6510 | 0.8913417 | 0.9669086 | 0.00323806 | 0.9046464 | 0.004866471 | 0.9046502 | 0.003985876 |  |  | 63180 | 0.8842154 | 0.9150489 | 0.009687182 | 0.8692561 | 0.01444889 | 0.8692569 | 0.009245164 |  |  | 375060 | 0.9039923 | 0.8678712 | 0.01142632 | 0.9113193 | 0.009140931 | 0.9113276 | 0.01110377 |  |  | 332860 | 0.7984085 | 0.7035679 | 0.007884833 | 0.7965164 | 0.006292997 | 0.7965175 | 0.007828742
|  |  | 6367 | 0.9896904 | 0.99893 | 0.0004107379 | 0.9960343 | 0.2373299 | 0.9960966 | 0.1293813 |  |  | 8946 | 0.9562975 | 0.9865356 | 0.0008603559 | 0.9626834 | 0.001783028 | 0.9627003 | 0.003577716 |  |  | 6515 | 0.8913417 | 0.9669094 | 0.003237921 | 0.904649 | 0.004866496 | 0.9046528 | 0.003985899 |  |  | 63480 | 0.8842154 | 0.9150489 | 0.009687182 | 0.8695683 | 0.01446198 | 0.8695691 | 0.009255955 |  |  | 375360 | 0.9062302 | 0.8678712 | 0.01142632 | 0.9114075 | 0.009140223 | 0.9114158 | 0.01110314 |  |  | 333160 | 0.796233 | 0.7035679 | 0.007884833 | 0.796591 | 0.006293886 | 0.7965922 | 0.007826245
|  |  | 6372 | 0.9896904 | 0.9989329 | 0.0004106219 | 0.9960478 | 0.2373271 | 0.9961099 | 0.1293833 |  |  | 9246 | 0.9562975 | 0.9865623 | 0.0008596513 | 0.9627864 | 0.001787175 | 0.962803 | 0.003581542 |  |  | 6520 | 0.8913417 | 0.9669101 | 0.003237784 | 0.9046516 | 0.004866521 | 0.9046553 | 0.003985921 |  |  | 63780 | 0.8858969 | 0.9150489 | 0.009687182 | 0.8698795 | 0.01447498 | 0.8698804 | 0.009266663 |  |  | 375660 | 0.9017543 | 0.8678712 | 0.01142632 | 0.9114956 | 0.009139513 | 0.9115039 | 0.01110251 |  |  | 333460 | 0.7875312 | 0.7035679 | 0.007884833 | 0.7966656 | 0.006294774 | 0.7966668 | 0.007823748
|  |  | 6377 | 0.9878985 | 0.9989358 | 0.000410507 | 0.9960612 | 0.2373243 | 0.9961232 | 0.1293853 |  |  | 9546 | 0.9562975 | 0.9865821 | 0.0008592406 | 0.9628857 | 0.001791437 | 0.9629021 | 0.003585496 |  |  | 6525 | 0.8902627 | 0.9669109 | 0.003237649 | 0.9046541 | 0.004866545 | 0.9046579 | 0.003985944 |  |  | 64080 | 0.8842154 | 0.9150489 | 0.009687182 | 0.87019 | 0.01448791 | 0.8701909 | 0.009277289 |  |  | 375960 | 0.8995164 | 0.8678712 | 0.01142632 | 0.9115836 | 0.009138802 | 0.9115919 | 0.01110188 |  |  | 333760 | 0.7875312 | 0.7035679 | 0.007884833 | 0.7967401 | 0.006295659 | 0.7967412 | 0.007821251
|  |  | 6382 | 0.9887945 | 0.9989386 | 0.0004103932 | 0.9960746 | 0.2373215 | 0.9961364 | 0.1293873 |  |  | 9846 | 0.9562975 | 0.9865967 | 0.0008590024 | 0.9629822 | 0.001795803 | 0.9629984 | 0.003589559 |  |  | 6530 | 0.8913417 | 0.9669116 | 0.003237515 | 0.9046567 | 0.00486657 | 0.9046605 | 0.003985966 |  |  | 64380 | 0.8875784 | 0.9150489 | 0.009687182 | 0.8704995 | 0.01450075 | 0.8705005 | 0.009287833 |  |  | 376260 | 0.9039923 | 0.8678712 | 0.01142632 | 0.9116715 | 0.009138088 | 0.9116798 | 0.01110124 |  |  | 334060 | 0.7940576 | 0.7035679 | 0.007884833 | 0.7968144 | 0.006296543 | 0.7968155 | 0.007818754
|  |  | 6387 | 0.9887945 | 0.9989415 | 0.0004102804 | 0.9960879 | 0.2373187 | 0.9961496 | 0.1293892 |  |  | 10146 | 0.9562975 | 0.9866075 | 0.0008588651 | 0.9630766 | 0.001800262 | 0.9630926 | 0.003593719 |  |  | 6535 | 0.8924207 | 0.9669124 | 0.003237383 | 0.9046593 | 0.004866595 | 0.904663 | 0.003985989 |  |  | 64680 | 0.8875784 | 0.9150489 | 0.009687182 | 0.8708083 | 0.01451352 | 0.8708093 | 0.009298294 |  |  | 376560 | 0.9017543 | 0.8678712 | 0.01142632 | 0.9117593 | 0.009137372 | 0.9117676 | 0.0111006 |  |  | 334360 | 0.7918821 | 0.7035679 | 0.007884833 | 0.7968886 | 0.006297425 | 0.7968897 | 0.007816257
|  |  | 6392 | 0.9887945 | 0.9989443 | 0.0004101688 | 0.9961012 | 0.237316 | 0.9961627 | 0.1293912 |  |  | 10446 | 0.9582185 | 0.9866156 | 0.0008587864 | 0.9631694 | 0.00180481 | 0.9631853 | 0.003597969 |  |  | 6540 | 0.8902627 | 0.9669131 | 0.003237253 | 0.9046618 | 0.00486662 | 0.9046656 | 0.003986011 |  |  | 64980 | 0.8858969 | 0.9150489 | 0.009687182 | 0.8711162 | 0.0145262 | 0.8711172 | 0.009308674 |  |  | 376860 | 0.8995164 | 0.8678712 | 0.01142632 | 0.911847 | 0.009136655 | 0.9118553 | 0.01109996 |  |  | 334660 | 0.7897067 | 0.7035679 | 0.007884833 | 0.7969626 | 0.006298305 | 0.7969638 | 0.00781376
|  |  | 6397 | 0.9887945 | 0.9989471 | 0.0004100583 | 0.9961144 | 0.2373133 | 0.9961758 | 0.1293932 |  |  | 10746 | 0.9582185 | 0.9866215 | 0.0008587416 | 0.9632611 | 0.001809442 | 0.9632768 | 0.003602305 |  |  | 6545 | 0.8902627 | 0.9669138 | 0.003237124 | 0.9046644 | 0.004866645 | 0.9046681 | 0.003986034 |  |  | 65280 | 0.8842154 | 0.9150489 | 0.009687182 | 0.8714232 | 0.01453881 | 0.8714243 | 0.009318971 |  |  | 377160 | 0.9017543 | 0.8678712 | 0.01142632 | 0.9119346 | 0.009135936 | 0.9119429 | 0.01109932 |  |  | 334960 | 0.7875312 | 0.7035679 | 0.007884833 | 0.7970366 | 0.006299184 | 0.7970377 | 0.007811263
|  |  | 6402 | 0.9878985 | 0.9989499 | 0.0004099488 | 0.9961276 | 0.2373106 | 0.9961889 | 0.1293951 |  |  | 11046 | 0.9582185 | 0.9866259 | 0.0008587164 | 0.9633519 | 0.001814156 | 0.9633674 | 0.003606724 |  |  | 6550 | 0.8924207 | 0.9669146 | 0.003236996 | 0.904667 | 0.00486667 | 0.9046707 | 0.003986056 |  |  | 65580 | 0.8858969 | 0.9150489 | 0.009687182 | 0.8717294 | 0.01455133 | 0.8717306 | 0.009329187 |  |  | 377460 | 0.8950405 | 0.8678712 | 0.01142632 | 0.9120221 | 0.009135215 | 0.9120304 | 0.01109867 |  |  | 335260 | 0.7853558 | 0.7035679 | 0.007884833 | 0.7971104 | 0.006300061 | 0.7971115 | 0.007808767
|  |  | 6407 | 0.9896904 | 0.9989527 | 0.0004098403 | 0.9961408 | 0.2373079 | 0.9962019 | 0.1293971 |  |  | 11346 | 0.9601394 | 0.9866292 | 0.0008587024 | 0.9634419 | 0.001818947 | 0.9634573 | 0.003611223 |  |  | 6555 | 0.8924207 | 0.9669153 | 0.00323687 | 0.9046695 | 0.004866694 | 0.9046733 | 0.003986079 |  |  | 65880 | 0.8825339 | 0.9150489 | 0.009687182 | 0.8720348 | 0.01456377 | 0.872036 | 0.009339321 |  |  | 377760 | 0.8995164 | 0.8678712 | 0.01142632 | 0.9121095 | 0.009134492 | 0.9121178 | 0.01109802 |  |  | 335560 | 0.796233 | 0.7035679 | 0.007884833 | 0.7971841 | 0.006300936 | 0.7971852 | 0.007806271
|  |  | 6412 | 0.9896904 | 0.9989555 | 0.000409733 | 0.9961539 | 0.2373052 | 0.9962148 | 0.1293991 |  |  | 11646 | 0.9601394 | 0.9866316 | 0.0008586947 | 0.9635313 | 0.001823814 | 0.9635466 | 0.0036158 |  |  | 6560 | 0.8924207 | 0.966916 | 0.003236746 | 0.9046721 | 0.004866719 | 0.9046758 | 0.003986102 |  |  | 66180 | 0.8842154 | 0.9150489 | 0.009687182 | 0.8723393 | 0.01457613 | 0.8723406 | 0.009349374 |  |  | 378060 | 0.8995164 | 0.8678712 | 0.01142632 | 0.9121968 | 0.009133767 | 0.9122051 | 0.01109737 |  |  | 335860 | 0.7940576 | 0.7035679 | 0.007884833 | 0.7972577 | 0.00630181 | 0.7972587 | 0.007803775
|  |  | 6417 | 0.9878985 | 0.9989582 | 0.0004096266 | 0.9961669 | 0.2373026 | 0.9962277 | 0.129401 |  |  | 11946 | 0.9601394 | 0.9866334 | 0.0008586906 | 0.9636203 | 0.001828754 | 0.9636354 | 0.003620454 |  |  | 6565 | 0.8902627 | 0.9669167 | 0.003236623 | 0.9046746 | 0.004866744 | 0.9046784 | 0.003986124 |  |  | 66480 | 0.8842154 | 0.9150489 | 0.009687182 | 0.8726431 | 0.01458841 | 0.8726444 | 0.009359346 |  |  | 378360 | 0.8950405 | 0.8678712 | 0.01142632 | 0.912284 | 0.00913304 | 0.9122923 | 0.01109672 |  |  | 336160 | 0.796233 | 0.7035679 | 0.007884833 | 0.7973312 | 0.006302682 | 0.7973322 | 0.007801279
|  |  | 6422 | 0.9896904 | 0.9989609 | 0.0004095213 | 0.9961799 | 0.2373 | 0.9962406 | 0.1294029 |  |  | 12246 | 0.9601394 | 0.9866347 | 0.0008586885 | 0.9637088 | 0.001833765 | 0.9637237 | 0.003625183 |  |  | 6570 | 0.8913417 | 0.9669174 | 0.003236501 | 0.9046772 | 0.004866769 | 0.904681 | 0.003986147 |  |  | 66780 | 0.8858969 | 0.9150489 | 0.009687182 | 0.8729459 | 0.01460061 | 0.8729473 | 0.009369237 |  |  | 378660 | 0.8995164 | 0.8678712 | 0.01142632 | 0.9123711 | 0.009132312 | 0.9123794 | 0.01109607 |  |  | 336460 | 0.7940576 | 0.7035679 | 0.007884833 | 0.7974045 | 0.006303552 | 0.7974055 | 0.007798783
|  |  | 6427 | 0.9887945 | 0.9989637 | 0.000409417 | 0.9961929 | 0.2372974 | 0.9962534 | 0.1294049 |  |  | 12546 | 0.9601394 | 0.9866357 | 0.0008586875 | 0.963797 | 0.001838845 | 0.9638117 | 0.003629984 |  |  | 6575 | 0.8924207 | 0.9669181 | 0.003236381 | 0.9046798 | 0.004866794 | 0.9046835 | 0.00398617 |  |  | 67080 | 0.8875784 | 0.9150489 | 0.009687182 | 0.873248 | 0.01461274 | 0.8732494 | 0.009379047 |  |  | 378960 | 0.9017543 | 0.8678712 | 0.01142632 | 0.9124581 | 0.009131582 | 0.9124664 | 0.01109541 |  |  | 336760 | 0.7940576 | 0.7035679 | 0.007884833 | 0.7974777 | 0.00630442 | 0.7974787 | 0.007796288
|  |  | 6432 | 0.9896904 | 0.9989664 | 0.0004093137 | 0.9962058 | 0.2372948 | 0.9962662 | 0.1294068 |  |  | 12846 | 0.9610998 | 0.9866364 | 0.000858687 | 0.9638848 | 0.001843991 | 0.9638994 | 0.003634856 |  |  | 6580 | 0.8913417 | 0.9669188 | 0.003236263 | 0.9046823 | 0.004866819 | 0.9046861 | 0.003986192 |  |  | 67380 | 0.8875784 | 0.9150489 | 0.009687182 | 0.8735492 | 0.01462478 | 0.8735507 | 0.009388776 |  |  | 379260 | 0.8995164 | 0.8678712 | 0.01142632 | 0.912545 | 0.00913085 | 0.9125533 | 0.01109475 |  |  | 337060 | 0.7984085 | 0.7035679 | 0.007884833 | 0.7975508 | 0.006305287 | 0.7975518 | 0.007793793
|  |  | 6437 | 0.9887945 | 0.998969 | 0.0004092114 | 0.9962187 | 0.2372922 | 0.9962789 | 0.1294087 |  |  | 13146 | 0.9610998 | 0.9866369 | 0.0008586869 | 0.9639723 | 0.001849201 | 0.9639868 | 0.003639798 |  |  | 6585 | 0.8902627 | 0.9669195 | 0.003236146 | 0.9046849 | 0.004866844 | 0.9046886 | 0.003986215 |  |  | 67680 | 0.8858969 | 0.9150489 | 0.009687182 | 0.8738496 | 0.01463674 | 0.8738511 | 0.009398425 |  |  | 379560 | 0.8972784 | 0.8678712 | 0.01142632 | 0.9126318 | 0.009130116 | 0.91264 | 0.01109409 |  |  | 337360 | 0.7875312 | 0.7035679 | 0.007884833 | 0.7976237 | 0.006306152 | 0.7976247 | 0.007791298
|  |  | 6442 | 0.9896904 | 0.9989717 | 0.0004091101 | 0.9962315 | 0.2372897 | 0.9962916 | 0.1294106 |  |  | 13446 | 0.9601394 | 0.9866373 | 0.0008586869 | 0.9640596 | 0.001854474 | 0.9640739 | 0.003644807 |  |  | 6590 | 0.8913417 | 0.9669202 | 0.00323603 | 0.9046874 | 0.004866869 | 0.9046912 | 0.003986238 |  |  | 67980 | 0.8892599 | 0.9150489 | 0.009687182 | 0.8741492 | 0.01464862 | 0.8741508 | 0.009407994 |  |  | 379860 | 0.8972784 | 0.8678712 | 0.01142632 | 0.9127185 | 0.00912938 | 0.9127267 | 0.01109343 |  |  | 337660 | 0.7875312 | 0.7035679 | 0.007884833 | 0.7976966 | 0.006307016 | 0.7976975 | 0.007788804
|  |  | 6447 | 0.9887945 | 0.9989744 | 0.0004090098 | 0.9962443 | 0.2372872 | 0.9963042 | 0.1294125 |  |  | 13746 | 0.9601394 | 0.9866376 | 0.0008586869 | 0.9641465 | 0.001859806 | 0.9641607 | 0.003649882 |  |  | 6595 | 0.8913417 | 0.9669209 | 0.003235916 | 0.90469 | 0.004866894 | 0.9046937 | 0.00398626 |  |  | 68280 | 0.8892599 | 0.9150489 | 0.009687182 | 0.874448 | 0.01466042 | 0.8744496 | 0.009417482 |  |  | 380160 | 0.8995164 | 0.8678712 | 0.01142632 | 0.9128051 | 0.009128643 | 0.9128133 | 0.01109277 |  |  | 337960 | 0.796233 | 0.7035679 | 0.007884833 | 0.7977693 | 0.006307877 | 0.7977702 | 0.007786309
|  |  | 6452 | 0.9887945 | 0.998977 | 0.0004089104 | 0.996257 | 0.2372847 | 0.9963168 | 0.1294144 |  |  | 14046 | 0.9630207 | 0.9866378 | 0.000858687 | 0.9642333 | 0.001865196 | 0.9642473 | 0.003655021 |  |  | 6600 | 0.8913417 | 0.9669216 | 0.003235803 | 0.9046926 | 0.004866919 | 0.9046963 | 0.003986283 |  |  | 68580 | 0.8909413 | 0.9150489 | 0.009687182 | 0.8747459 | 0.01467214 | 0.8747476 | 0.009426891 |  |  | 380460 | 0.9039923 | 0.8678712 | 0.01142632 | 0.9128916 | 0.009127903 | 0.9128998 | 0.0110921 |  |  | 338260 | 0.796233 | 0.7035679 | 0.007884833 | 0.7978419 | 0.006308738 | 0.7978428 | 0.007783815
|  |  | 6457 | 0.9887945 | 0.9989796 | 0.000408812 | 0.9962697 | 0.2372822 | 0.9963294 | 0.1294163 |  |  | 14346 | 0.9630207 | 0.986638 | 0.000858687 | 0.9643197 | 0.001870642 | 0.9643336 | 0.003660222 |  |  | 6605 | 0.8913417 | 0.9669223 | 0.003235691 | 0.9046951 | 0.004866944 | 0.9046989 | 0.003986306 |  |  | 68880 | 0.8892599 | 0.9150489 | 0.009687182 | 0.8750431 | 0.01468378 | 0.8750448 | 0.00943622 |  |  | 380760 | 0.8995164 | 0.8678712 | 0.01142632 | 0.912978 | 0.009127162 | 0.9129862 | 0.01109144 |  |  | 338560 | 0.7918821 | 0.7035679 | 0.007884833 | 0.7979144 | 0.006309596 | 0.7979153 | 0.007781322
|  |  | 6462 | 0.9878985 | 0.9989822 | 0.0004087146 | 0.9962824 | 0.2372797 | 0.9963419 | 0.1294182 |  |  | 14646 | 0.9620603 | 0.9866381 | 0.0008586871 | 0.964406 | 0.001876142 | 0.9644197 | 0.003665484 |  |  | 6610 | 0.8924207 | 0.9669229 | 0.003235581 | 0.9046977 | 0.004866969 | 0.9047014 | 0.003986329 |  |  | 69180 | 0.8875784 | 0.9150489 | 0.009687182 | 0.8753394 | 0.01469534 | 0.8753411 | 0.00944547 |  |  | 381060 | 0.9017543 | 0.8678712 | 0.01142632 | 0.9130643 | 0.00912642 | 0.9130725 | 0.01109077 |  |  | 338860 | 0.7897067 | 0.7035679 | 0.007884833 | 0.7979867 | 0.006310453 | 0.7979876 | 0.007778828
|  |  | 6467 | 0.9896904 | 0.9989848 | 0.0004086181 | 0.996295 | 0.2372773 | 0.9963544 | 0.1294201 |  |  | 14946 | 0.9630207 | 0.9866382 | 0.0008586872 | 0.9644919 | 0.001881693 | 0.9645056 | 0.003670805 |  |  | 6615 | 0.8913417 | 0.9669236 | 0.003235472 | 0.9047002 | 0.004866994 | 0.904704 | 0.003986351 |  |  | 69480 | 0.8858969 | 0.9150489 | 0.009687182 | 0.8756349 | 0.01470682 | 0.8756367 | 0.009454641 |  |  | 381360 | 0.9062302 | 0.8678712 | 0.01142632 | 0.9131505 | 0.009125675 | 0.9131587 | 0.01109009 |  |  | 339160 | 0.8027594 | 0.7035679 | 0.007884833 | 0.798059 | 0.006311308 | 0.7980599 | 0.007776335
|  |  | 6472 | 0.9896904 | 0.9989874 | 0.0004085226 | 0.9963075 | 0.2372748 | 0.9963668 | 0.129422 |  |  | 15246 | 0.9630207 | 0.9866383 | 0.0008586872 | 0.9645777 | 0.001887294 | 0.9645912 | 0.003676184 |  |  | 6620 | 0.8902627 | 0.9669243 | 0.003235364 | 0.9047028 | 0.00486702 | 0.9047065 | 0.003986374 |  |  | 69780 | 0.8892599 | 0.9150489 | 0.009687182 | 0.8759296 | 0.01471823 | 0.8759314 | 0.009463732 |  |  | 381660 | 0.9062302 | 0.8678712 | 0.01142632 | 0.9132366 | 0.009124929 | 0.9132448 | 0.01108942 |  |  | 339460 | 0.7897067 | 0.7035679 | 0.007884833 | 0.7981311 | 0.006312162 | 0.798132 | 0.007773843
|  |  | 6477 | 0.9887945 | 0.99899 | 0.0004084279 | 0.9963201 | 0.2372724 | 0.9963792 | 0.1294238 |  |  | 15546 | 0.9630207 | 0.9866383 | 0.0008586872 | 0.9646632 | 0.001892943 | 0.9646766 | 0.003681618 |  |  | 6625 | 0.8924207 | 0.9669249 | 0.003235258 | 0.9047053 | 0.004867045 | 0.9047091 | 0.003986397 |  |  | 70080 | 0.8875784 | 0.9150489 | 0.009687182 | 0.8762235 | 0.01472955 | 0.8762254 | 0.009472745 |  |  | 381960 | 0.9017543 | 0.8678712 | 0.01142632 | 0.9133226 | 0.009124181 | 0.9133308 | 0.01108874 |  |  | 339760 | 0.7940576 | 0.7035679 | 0.007884833 | 0.7982031 | 0.006313013 | 0.7982039 | 0.00777135
|  |  | 6482 | 0.9887945 | 0.9989925 | 0.0004083342 | 0.9963325 | 0.23727 | 0.9963915 | 0.1294257 |  |  | 15846 | 0.9639812 | 0.9866384 | 0.0008586873 | 0.9647485 | 0.001898638 | 0.9647617 | 0.003687107 |  |  | 6630 | 0.8924207 | 0.9669256 | 0.003235152 | 0.9047079 | 0.00486707 | 0.9047116 | 0.00398642 |  |  | 70380 | 0.8875784 | 0.9150489 | 0.009687182 | 0.8765166 | 0.0147408 | 0.8765185 | 0.009481679 |  |  | 382260 | 0.8972784 | 0.8678712 | 0.01142632 | 0.9134085 | 0.009123431 | 0.9134167 | 0.01108807 |  |  | 340060 | 0.7875312 | 0.7035679 | 0.007884833 | 0.7982749 | 0.006313864 | 0.7982758 | 0.007768858
|  |  | 6487 | 0.9896904 | 0.9989951 | 0.0004082414 | 0.996345 | 0.2372677 | 0.9964038 | 0.1294275 |  |  | 16146 | 0.9649417 | 0.9866384 | 0.0008586873 | 0.9648336 | 0.001904376 | 0.9648466 | 0.003692648 |  |  | 6635 | 0.8913417 | 0.9669262 | 0.003235049 | 0.9047104 | 0.004867095 | 0.9047142 | 0.003986443 |  |  | 70680 | 0.8892599 | 0.9150489 | 0.009687182 | 0.8768089 | 0.01475196 | 0.8768109 | 0.009490535 |  |  | 382560 | 0.9017543 | 0.8678712 | 0.01142632 | 0.9134943 | 0.00912268 | 0.9135026 | 0.01108739 |  |  | 340360 | 0.7897067 | 0.7035679 | 0.007884833 | 0.7983467 | 0.006314712 | 0.7983475 | 0.007766367
|  |  | 6492 | 0.9887945 | 0.9989976 | 0.0004081495 | 0.9963574 | 0.2372653 | 0.9964161 | 0.1294294 |  |  | 16446 | 0.9639812 | 0.9866384 | 0.0008586873 | 0.9649184 | 0.001910158 | 0.9649313 | 0.00369824 |  |  | 6640 | 0.8902627 | 0.9669269 | 0.003234946 | 0.904713 | 0.00486712 | 0.9047167 | 0.003986466 |  |  | 70980 | 0.8909413 | 0.9150489 | 0.009687182 | 0.8771004 | 0.01476305 | 0.8771024 | 0.009499313 |  |  | 382860 | 0.9107061 | 0.8678712 | 0.01142632 | 0.9135801 | 0.009121926 | 0.9135883 | 0.01108671 |  |  | 340660 | 0.7918821 | 0.7035679 | 0.007884833 | 0.7984183 | 0.006315559 | 0.7984191 | 0.007763876
|  |  | 6497 | 0.9896904 | 0.9990001 | 0.0004080585 | 0.9963697 | 0.237263 | 0.9964283 | 0.1294312 |  |  | 16746 | 0.9649417 | 0.9866384 | 0.0008586873 | 0.965003 | 0.001915979 | 0.9650158 | 0.003703881 |  |  | 6645 | 0.8924207 | 0.9669275 | 0.003234845 | 0.9047155 | 0.004867146 | 0.9047193 | 0.003986489 |  |  | 71280 | 0.8909413 | 0.9150489 | 0.009687182 | 0.8773912 | 0.01477406 | 0.8773932 | 0.009508012 |  |  | 383160 | 0.9039923 | 0.8678712 | 0.01142632 | 0.9136657 | 0.009121172 | 0.9136739 | 0.01108602 |  |  | 340960 | 0.7918821 | 0.7035679 | 0.007884833 | 0.7984898 | 0.006316405 | 0.7984906 | 0.007761385
|  |  | 6502 | 0.9887945 | 0.9990026 | 0.0004079684 | 0.996382 | 0.2372607 | 0.9964404 | 0.1294331 |  |  | 17046 | 0.9639812 | 0.9866384 | 0.0008586873 | 0.9650874 | 0.00192184 | 0.9651001 | 0.003709571 |  |  | 6650 | 0.8913417 | 0.9669281 | 0.003234744 | 0.9047181 | 0.004867171 | 0.9047218 | 0.003986511 |  |  | 71580 | 0.8909413 | 0.9150489 | 0.009687182 | 0.8776811 | 0.01478499 | 0.8776832 | 0.009516634 |  |  | 383460 | 0.8972784 | 0.8678712 | 0.01142632 | 0.9137512 | 0.009120415 | 0.9137594 | 0.01108534 |  |  | 341260 | 0.7918821 | 0.7035679 | 0.007884833 | 0.7985612 | 0.006317248 | 0.798562 | 0.007758895
|  |  | 6507 | 0.9887945 | 0.9990051 | 0.0004078792 | 0.9963943 | 0.2372584 | 0.9964526 | 0.1294349 |  |  | 17346 | 0.9659021 | 0.9866384 | 0.0008586873 | 0.9651716 | 0.001927737 | 0.9651841 | 0.003715307 |  |  | 6655 | 0.8924207 | 0.9669288 | 0.003234646 | 0.9047206 | 0.004867196 | 0.9047244 | 0.003986534 |  |  | 71880 | 0.8909413 | 0.9150489 | 0.009687182 | 0.8779702 | 0.01479584 | 0.8779723 | 0.009525179 |  |  | 383760 | 0.8995164 | 0.8678712 | 0.01142632 | 0.9138366 | 0.009119657 | 0.9138448 | 0.01108465 |  |  | 341560 | 0.7918821 | 0.7035679 | 0.007884833 | 0.7986325 | 0.006318091 | 0.7986333 | 0.007756405
|  |  | 6512 | 0.9887945 | 0.9990075 | 0.0004077908 | 0.9964065 | 0.2372561 | 0.9964647 | 0.1294367 |  |  | 17646 | 0.9639812 | 0.9866384 | 0.0008586873 | 0.9652555 | 0.00193367 | 0.9652679 | 0.003721087 |  |  | 6660 | 0.8913417 | 0.9669294 | 0.003234548 | 0.9047232 | 0.004867221 | 0.9047269 | 0.003986557 |  |  | 72180 | 0.8943043 | 0.9150489 | 0.009687182 | 0.8782585 | 0.01480661 | 0.8782607 | 0.009533646 |  |  | 384060 | 0.9017543 | 0.8678712 | 0.01142632 | 0.9139219 | 0.009118897 | 0.9139301 | 0.01108396 |  |  | 341860 | 0.7897067 | 0.7035679 | 0.007884833 | 0.7987036 | 0.006318931 | 0.7987044 | 0.007753915
|  |  | 6517 | 0.9896904 | 0.99901 | 0.0004077033 | 0.9964187 | 0.2372538 | 0.9964767 | 0.1294385 |  |  | 17946 | 0.9659021 | 0.9866385 | 0.0008586873 | 0.9653392 | 0.001939636 | 0.9653515 | 0.003726912 |  |  | 6665 | 0.8924207 | 0.96693 | 0.003234451 | 0.9047257 | 0.004867247 | 0.9047295 | 0.00398658 |  |  | 72480 | 0.8909413 | 0.9150489 | 0.009687182 | 0.8785461 | 0.01481731 | 0.8785483 | 0.009542036 |  |  | 384360 | 0.9062302 | 0.8678712 | 0.01142632 | 0.9140072 | 0.009118135 | 0.9140153 | 0.01108327 |  |  | 342160 | 0.7984085 | 0.7035679 | 0.007884833 | 0.7987747 | 0.00631977 | 0.7987754 | 0.007751426
|  |  | 6522 | 0.9887945 | 0.9990124 | 0.0004076166 | 0.9964309 | 0.2372516 | 0.9964887 | 0.1294404 |  |  | 18246 | 0.9649417 | 0.9866385 | 0.0008586873 | 0.9654227 | 0.001945635 | 0.9654348 | 0.003732778 |  |  | 6670 | 0.8913417 | 0.9669306 | 0.003234356 | 0.9047283 | 0.004867272 | 0.904732 | 0.003986603 |  |  | 72780 | 0.8909413 | 0.9150489 | 0.009687182 | 0.8788328 | 0.01482793 | 0.8788351 | 0.00955035 |  |  | 384660 | 0.9017543 | 0.8678712 | 0.01142632 | 0.9140923 | 0.009117372 | 0.9141005 | 0.01108258 |  |  | 342460 | 0.7918821 | 0.7035679 | 0.007884833 | 0.7988456 | 0.006320607 | 0.7988463 | 0.007748938
|  |  | 6527 | 0.9896904 | 0.9990148 | 0.0004075308 | 0.996443 | 0.2372494 | 0.9965007 | 0.1294422 |  |  | 18546 | 0.9659021 | 0.9866385 | 0.0008586874 | 0.965506 | 0.001951664 | 0.9655179 | 0.003738685 |  |  | 6675 | 0.8924207 | 0.9669312 | 0.003234261 | 0.9047308 | 0.004867297 | 0.9047346 | 0.003986626 |  |  | 73080 | 0.8909413 | 0.9150489 | 0.009687182 | 0.8791188 | 0.01483847 | 0.8791211 | 0.009558587 |  |  | 384960 | 0.9017543 | 0.8678712 | 0.01142632 | 0.9141773 | 0.009116606 | 0.9141855 | 0.01108188 |  |  | 342760 | 0.7940576 | 0.7035679 | 0.007884833 | 0.7989164 | 0.006321443 | 0.7989171 | 0.00774645
|  |  | 6532 | 0.9887945 | 0.9990172 | 0.0004074458 | 0.996455 | 0.2372472 | 0.9965126 | 0.129444 |  |  | 18846 | 0.9649417 | 0.9866385 | 0.0008586874 | 0.965589 | 0.001957722 | 0.9656009 | 0.003744632 |  |  | 6680 | 0.8924207 | 0.9669319 | 0.003234168 | 0.9047334 | 0.004867322 | 0.9047371 | 0.003986649 |  |  | 73380 | 0.8926228 | 0.9150489 | 0.009687182 | 0.879404 | 0.01484893 | 0.8794063 | 0.009566747 |  |  | 385260 | 0.8995164 | 0.8678712 | 0.01142632 | 0.9142622 | 0.00911584 | 0.9142704 | 0.01108118 |  |  | 343060 | 0.796233 | 0.7035679 | 0.007884833 | 0.798987 | 0.006322277 | 0.7989878 | 0.007743962
|  |  | 6537 | 0.9878985 | 0.9990196 | 0.0004073617 | 0.996467 | 0.237245 | 0.9965244 | 0.1294458 |  |  | 19146 | 0.9659021 | 0.9866385 | 0.0008586874 | 0.9656718 | 0.001963808 | 0.9656835 | 0.003750616 |  |  | 6685 | 0.8913417 | 0.9669325 | 0.003234076 | 0.9047359 | 0.004867348 | 0.9047397 | 0.003986672 |  |  | 73680 | 0.8926228 | 0.9150489 | 0.009687182 | 0.8796884 | 0.01485932 | 0.8796908 | 0.009574832 |  |  | 385560 | 0.9062302 | 0.8678712 | 0.01142632 | 0.9143471 | 0.009115071 | 0.9143552 | 0.01108049 |  |  | 343360 | 0.8005839 | 0.7035679 | 0.007884833 | 0.7990576 | 0.00632311 | 0.7990583 | 0.007741475
|  |  | 6542 | 0.9887945 | 0.999022 | 0.0004072784 | 0.996479 | 0.2372428 | 0.9965363 | 0.1294476 |  |  | 19446 | 0.9659021 | 0.9866385 | 0.0008586874 | 0.9657544 | 0.001969919 | 0.965766 | 0.003756637 |  |  | 6690 | 0.8913417 | 0.9669331 | 0.003233985 | 0.9047385 | 0.004867373 | 0.9047422 | 0.003986695 |  |  | 73980 | 0.8943043 | 0.9150489 | 0.009687182 | 0.8799721 | 0.01486963 | 0.8799745 | 0.009582841 |  |  | 385860 | 0.9039923 | 0.8678712 | 0.01142632 | 0.9144318 | 0.009114301 | 0.91444 | 0.01107978 |  |  | 343660 | 0.796233 | 0.7035679 | 0.007884833 | 0.799128 | 0.006323941 | 0.7991287 | 0.007738989
|  |  | 6547 | 0.9887945 | 0.9990244 | 0.0004071958 | 0.9964909 | 0.2372406 | 0.9965481 | 0.1294493 |  |  | 19746 | 0.9659021 | 0.9866385 | 0.0008586874 | 0.9658368 | 0.001976055 | 0.9658483 | 0.003762693 |  |  | 6695 | 0.8913417 | 0.9669337 | 0.003233895 | 0.904741 | 0.004867399 | 0.9047448 | 0.003986718 |  |  | 74280 | 0.8926228 | 0.9150489 | 0.009687182 | 0.8802549 | 0.01487986 | 0.8802574 | 0.009590774 |  |  | 386160 | 0.9062302 | 0.8678712 | 0.01142632 | 0.9145165 | 0.00911353 | 0.9145246 | 0.01107908 |  |  | 343960 | 0.7940576 | 0.7035679 | 0.007884833 | 0.7991984 | 0.00632477 | 0.799199 | 0.007736503
|  |  | 6552 | 0.9887945 | 0.9990267 | 0.0004071141 | 0.9965028 | 0.2372385 | 0.9965598 | 0.1294511 |  |  | 20046 | 0.967823 | 0.9866385 | 0.0008586874 | 0.965919 | 0.001982214 | 0.9659303 | 0.003768783 |  |  | 6700 | 0.8913417 | 0.9669343 | 0.003233807 | 0.9047436 | 0.004867424 | 0.9047473 | 0.003986741 |  |  | 74580 | 0.8943043 | 0.9150489 | 0.009687182 | 0.880537 | 0.01489001 | 0.8805395 | 0.009598631 |  |  | 386460 | 0.9039923 | 0.8678712 | 0.01142632 | 0.914601 | 0.009112756 | 0.9146092 | 0.01107838 |  |  | 344260 | 0.8005839 | 0.7035679 | 0.007884833 | 0.7992686 | 0.006325598 | 0.7992692 | 0.007734018
|  |  | 6557 | 0.9887945 | 0.999029 | 0.0004070332 | 0.9965147 | 0.2372364 | 0.9965715 | 0.1294529 |  |  | 20346 | 0.9668626 | 0.9866385 | 0.0008586874 | 0.9660009 | 0.001988395 | 0.9660121 | 0.003774906 |  |  | 6705 | 0.8913417 | 0.9669348 | 0.003233719 | 0.9047461 | 0.004867449 | 0.9047498 | 0.003986764 |  |  | 74880 | 0.8943043 | 0.9150489 | 0.009687182 | 0.8808184 | 0.01490009 | 0.8808209 | 0.009606414 |  |  | 386760 | 0.9017543 | 0.8678712 | 0.01142632 | 0.9146854 | 0.009111981 | 0.9146936 | 0.01107767 |  |  | 344560 | 0.7984085 | 0.7035679 | 0.007884833 | 0.7993387 | 0.006326424 | 0.7993393 | 0.007731533
|  |  | 6562 | 0.9896904 | 0.9990314 | 0.0004069531 | 0.9965265 | 0.2372343 | 0.9965832 | 0.1294547 |  |  | 20646 | 0.9668626 | 0.9866385 | 0.0008586874 | 0.9660827 | 0.001994597 | 0.9660937 | 0.00378106 |  |  | 6710 | 0.8924207 | 0.9669354 | 0.003233632 | 0.9047487 | 0.004867475 | 0.9047524 | 0.003986788 |  |  | 75180 | 0.8943043 | 0.9150489 | 0.009687182 | 0.8810989 | 0.01491009 | 0.8811015 | 0.009614121 |  |  | 387060 | 0.9017543 | 0.8678712 | 0.01142632 | 0.9147698 | 0.009111205 | 0.9147779 | 0.01107696 |  |  | 344860 | 0.8005839 | 0.7035679 | 0.007884833 | 0.7994086 | 0.006327249 | 0.7994093 | 0.007729048
|  |  | 6567 | 0.9896904 | 0.9990337 | 0.0004068737 | 0.9965383 | 0.2372322 | 0.9965948 | 0.1294564 |  |  | 20946 | 0.9668626 | 0.9866385 | 0.0008586874 | 0.9661642 | 0.002000817 | 0.9661751 | 0.003787244 |  |  | 6715 | 0.8924207 | 0.966936 | 0.003233547 | 0.9047512 | 0.0048675 | 0.9047549 | 0.003986811 |  |  | 75480 | 0.8959858 | 0.9150489 | 0.009687182 | 0.8813787 | 0.01492002 | 0.8813813 | 0.009621754 |  |  | 387360 | 0.9062302 | 0.8678712 | 0.01142632 | 0.914854 | 0.009110427 | 0.9148622 | 0.01107625 |  |  | 345160 | 0.7984085 | 0.7035679 | 0.007884833 | 0.7994785 | 0.006328072 | 0.7994791 | 0.007726565
|  |  | 6572 | 0.9896904 | 0.999036 | 0.0004067952 | 0.99655 | 0.2372301 | 0.9966064 | 0.1294582 |  |  | 21246 | 0.9668626 | 0.9866385 | 0.0008586874 | 0.9662455 | 0.002007055 | 0.9662563 | 0.003793458 |  |  | 6720 | 0.8913417 | 0.9669366 | 0.003233462 | 0.9047538 | 0.004867526 | 0.9047575 | 0.003986834 |  |  | 75780 | 0.8976673 | 0.9150489 | 0.009687182 | 0.8816577 | 0.01492987 | 0.8816604 | 0.009629313 |  |  | 387660 | 0.9039923 | 0.8678712 | 0.01142632 | 0.9149382 | 0.009109647 | 0.9149463 | 0.01107554 |  |  | 345460 | 0.8005839 | 0.7035679 | 0.007884833 | 0.7995482 | 0.006328893 | 0.7995488 | 0.007724082
|  |  | 6577 | 0.9887945 | 0.9990382 | 0.0004067174 | 0.9965617 | 0.2372281 | 0.996618 | 0.1294599 |  |  | 21546 | 0.9659021 | 0.9866385 | 0.0008586874 | 0.9663266 | 0.00201331 | 0.9663372 | 0.003799699 |  |  | 6725 | 0.8913417 | 0.9669372 | 0.003233379 | 0.9047563 | 0.004867551 | 0.90476 | 0.003986857 |  |  | 76080 | 0.8959858 | 0.9150489 | 0.009687182 | 0.881936 | 0.01493964 | 0.8819387 | 0.009636798 |  |  | 387960 | 0.9017543 | 0.8678712 | 0.01142632 | 0.9150223 | 0.009108865 | 0.9150304 | 0.01107483 |  |  | 345760 | 0.7897067 | 0.7035679 | 0.007884833 | 0.7996178 | 0.006329713 | 0.7996184 | 0.007721599
|  |  | 6582 | 0.9887945 | 0.9990405 | 0.0004066403 | 0.9965733 | 0.237226 | 0.9966295 | 0.1294617 |  |  | 21846 | 0.967823 | 0.9866385 | 0.0008586874 | 0.9664074 | 0.00201958 | 0.966418 | 0.003805966 |  |  | 6730 | 0.8934997 | 0.9669377 | 0.003233296 | 0.9047588 | 0.004867577 | 0.9047626 | 0.00398688 |  |  | 76380 | 0.8959858 | 0.9150489 | 0.009687182 | 0.8822135 | 0.01494934 | 0.8822162 | 0.009644208 |  |  | 388260 | 0.8972784 | 0.8678712 | 0.01142632 | 0.9151062 | 0.009108082 | 0.9151144 | 0.01107411 |  |  | 346060 | 0.796233 | 0.7035679 | 0.007884833 | 0.7996873 | 0.006330531 | 0.7996879 | 0.007719117
|  |  | 6587 | 0.9896904 | 0.9990428 | 0.0004065641 | 0.9965849 | 0.237224 | 0.996641 | 0.1294634 |  |  | 22146 | 0.967823 | 0.9866385 | 0.0008586874 | 0.9664881 | 0.002025864 | 0.9664985 | 0.003812259 |  |  | 6735 | 0.8924207 | 0.9669383 | 0.003233215 | 0.9047614 | 0.004867602 | 0.9047651 | 0.003986903 |  |  | 76680 | 0.8943043 | 0.9150489 | 0.009687182 | 0.8824903 | 0.01495896 | 0.882493 | 0.009651545 |  |  | 388560 | 0.9039923 | 0.8678712 | 0.01142632 | 0.9151901 | 0.009107298 | 0.9151982 | 0.0110734 |  |  | 346360 | 0.7984085 | 0.7035679 | 0.007884833 | 0.7997567 | 0.006331348 | 0.7997573 | 0.007716636
|  |  | 6592 | 0.9887945 | 0.999045 | 0.0004064885 | 0.9965965 | 0.237222 | 0.9966524 | 0.1294651 |  |  | 22446 | 0.9687835 | 0.9866385 | 0.0008586874 | 0.9665685 | 0.00203216 | 0.9665788 | 0.003818576 |  |  | 6740 | 0.8913417 | 0.9669389 | 0.003233134 | 0.9047639 | 0.004867628 | 0.9047676 | 0.003986926 |  |  | 76980 | 0.8943043 | 0.9150489 | 0.009687182 | 0.8827662 | 0.01496851 | 0.8827691 | 0.009658808 |  |  | 388860 | 0.9084681 | 0.8678712 | 0.01142632 | 0.9152739 | 0.009106512 | 0.915282 | 0.01107268 |  |  | 346660 | 0.8049348 | 0.7035679 | 0.007884833 | 0.799826 | 0.006332164 | 0.7998265 | 0.007714155
|  |  | 6597 | 0.9896904 | 0.9990472 | 0.0004064137 | 0.996608 | 0.23722 | 0.9966638 | 0.1294669 |  |  | 22746 | 0.9687835 | 0.9866385 | 0.0008586874 | 0.9666488 | 0.002038469 | 0.9666589 | 0.003824917 |  |  | 6745 | 0.8913417 | 0.9669394 | 0.003233054 | 0.9047665 | 0.004867653 | 0.9047702 | 0.00398695 |  |  | 77280 | 0.8943043 | 0.9150489 | 0.009687182 | 0.8830415 | 0.01497798 | 0.8830443 | 0.009665999 |  |  | 389160 | 0.9107061 | 0.8678712 | 0.01142632 | 0.9153576 | 0.009105724 | 0.9153657 | 0.01107196 |  |  | 346960 | 0.8071103 | 0.7035679 | 0.007884833 | 0.7998951 | 0.006332977 | 0.7998957 | 0.007711675
|  |  | 6602 | 0.9896904 | 0.9990495 | 0.0004063397 | 0.9966195 | 0.2372181 | 0.9966752 | 0.1294686 |  |  | 23046 | 0.967823 | 0.9866385 | 0.0008586874 | 0.9667288 | 0.002044788 | 0.9667388 | 0.003831279 |  |  | 6750 | 0.8934997 | 0.96694 | 0.003232976 | 0.904769 | 0.004867679 | 0.9047727 | 0.003986973 |  |  | 77580 | 0.8976673 | 0.9150489 | 0.009687182 | 0.883316 | 0.01498738 | 0.8833189 | 0.009673116 |  |  | 389460 | 0.9062302 | 0.8678712 | 0.01142632 | 0.9154411 | 0.009104935 | 0.9154492 | 0.01107123 |  |  | 347260 | 0.796233 | 0.7035679 | 0.007884833 | 0.7999642 | 0.00633379 | 0.7999647 | 0.007709196
|  |  | 6607 | 0.9896904 | 0.9990517 | 0.0004062663 | 0.996631 | 0.2372161 | 0.9966865 | 0.1294703 |  |  | 23346 | 0.9687835 | 0.9866385 | 0.0008586874 | 0.9668086 | 0.002051117 | 0.9668185 | 0.003837662 |  |  | 6755 | 0.8934997 | 0.9669405 | 0.003232898 | 0.9047715 | 0.004867704 | 0.9047753 | 0.003986996 |  |  | 77880 | 0.8959858 | 0.9150489 | 0.009687182 | 0.8835897 | 0.0149967 | 0.8835926 | 0.009680161 |  |  | 389760 | 0.9084681 | 0.8678712 | 0.01142632 | 0.9155246 | 0.009104144 | 0.9155327 | 0.01107051 |  |  | 347560 | 0.8005839 | 0.7035679 | 0.007884833 | 0.8000331 | 0.0063346 | 0.8000336 | 0.007706717
|  |  | 6612 | 0.9887945 | 0.9990539 | 0.0004061937 | 0.9966424 | 0.2372142 | 0.9966977 | 0.129472 |  |  | 23646 | 0.967823 | 0.9866385 | 0.0008586874 | 0.9668882 | 0.002057454 | 0.9668979 | 0.003844065 |  |  | 6760 | 0.8934997 | 0.9669411 | 0.003232821 | 0.9047741 | 0.00486773 | 0.9047778 | 0.003987019 |  |  | 78180 | 0.8976673 | 0.9150489 | 0.009687182 | 0.8838627 | 0.01500595 | 0.8838657 | 0.009687133 |  |  | 390060 | 0.9017543 | 0.8678712 | 0.01142632 | 0.915608 | 0.009103351 | 0.9156161 | 0.01106978 |  |  | 347860 | 0.7918821 | 0.7035679 | 0.007884833 | 0.8001019 | 0.006335409 | 0.8001024 | 0.007704239
|  |  | 6617 | 0.9878985 | 0.999056 | 0.0004061218 | 0.9966537 | 0.2372122 | 0.996709 | 0.1294737 |  |  | 23946 | 0.9687835 | 0.9866385 | 0.0008586874 | 0.9669675 | 0.002063799 | 0.9669772 | 0.003850487 |  |  | 6765 | 0.8924207 | 0.9669416 | 0.003232745 | 0.9047766 | 0.004867756 | 0.9047803 | 0.003987043 |  |  | 78480 | 0.8959858 | 0.9150489 | 0.009687182 | 0.8841349 | 0.01501512 | 0.8841379 | 0.009694034 |  |  | 390360 | 0.9062302 | 0.8678712 | 0.01142632 | 0.9156913 | 0.009102557 | 0.9156994 | 0.01106906 |  |  | 348160 | 0.7940576 | 0.7035679 | 0.007884833 | 0.8001706 | 0.006336217 | 0.8001711 | 0.007701762
|  |  | 6622 | 0.9896904 | 0.9990582 | 0.0004060506 | 0.9966651 | 0.2372103 | 0.9967202 | 0.1294754 |  |  | 24246 | 0.9687835 | 0.9866385 | 0.0008586874 | 0.9670467 | 0.002070149 | 0.9670562 | 0.003856927 |  |  | 6770 | 0.8913417 | 0.9669421 | 0.003232671 | 0.9047792 | 0.004867781 | 0.9047829 | 0.003987066 |  |  | 78780 | 0.8959858 | 0.9150489 | 0.009687182 | 0.8844064 | 0.01502422 | 0.8844095 | 0.009700862 |  |  | 390660 | 0.9062302 | 0.8678712 | 0.01142632 | 0.9157745 | 0.009101762 | 0.9157826 | 0.01106833 |  |  | 348460 | 0.7984085 | 0.7035679 | 0.007884833 | 0.8002392 | 0.006337023 | 0.8002396 | 0.007699285
|  |  | 6627 | 0.9887945 | 0.9990604 | 0.0004059801 | 0.9966764 | 0.2372084 | 0.9967313 | 0.1294771 |  |  | 24546 | 0.967823 | 0.9866385 | 0.0008586874 | 0.9671256 | 0.002076506 | 0.9671351 | 0.003863384 |  |  | 6775 | 0.8913417 | 0.9669427 | 0.003232597 | 0.9047817 | 0.004867807 | 0.9047854 | 0.003987089 |  |  | 79080 | 0.8959858 | 0.9150489 | 0.009687182 | 0.8846772 | 0.01503325 | 0.8846803 | 0.009707619 |  |  | 390960 | 0.9107061 | 0.8678712 | 0.01142632 | 0.9158576 | 0.009100965 | 0.9158657 | 0.0110676 |  |  | 348760 | 0.796233 | 0.7035679 | 0.007884833 | 0.8003076 | 0.006337827 | 0.8003081 | 0.007696809
|  |  | 6632 | 0.9887945 | 0.9990625 | 0.0004059103 | 0.9966876 | 0.2372066 | 0.9967424 | 0.1294788 |  |  | 24846 | 0.9687835 | 0.9866385 | 0.0008586874 | 0.9672044 | 0.002082866 | 0.9672137 | 0.003869856 |  |  | 6780 | 0.8934997 | 0.9669432 | 0.003232523 | 0.9047842 | 0.004867833 | 0.904788 | 0.003987112 |  |  | 79380 | 0.8959858 | 0.9150489 | 0.009687182 | 0.8849472 | 0.0150422 | 0.8849503 | 0.009714304 |  |  | 391260 | 0.9084681 | 0.8678712 | 0.01142632 | 0.9159406 | 0.009100166 | 0.9159487 | 0.01106686 |  |  | 349060 | 0.796233 | 0.7035679 | 0.007884833 | 0.800376 | 0.006338631 | 0.8003764 | 0.007694334
|  |  | 6637 | 0.9887945 | 0.9990646 | 0.0004058412 | 0.9966988 | 0.2372047 | 0.9967535 | 0.1294805 |  |  | 25146 | 0.9697439 | 0.9866385 | 0.0008586874 | 0.9672829 | 0.00208923 | 0.9672921 | 0.003876343 |  |  | 6785 | 0.8934997 | 0.9669437 | 0.003232451 | 0.9047868 | 0.004867858 | 0.9047905 | 0.003987136 |  |  | 79680 | 0.8976673 | 0.9150489 | 0.009687182 | 0.8852165 | 0.01505108 | 0.8852196 | 0.009720919 |  |  | 391560 | 0.9017543 | 0.8678712 | 0.01142632 | 0.9160235 | 0.009099366 | 0.9160316 | 0.01106613 |  |  | 349360 | 0.796233 | 0.7035679 | 0.007884833 | 0.8004442 | 0.006339432 | 0.8004446 | 0.00769186
|  |  | 6642 | 0.9887945 | 0.9990667 | 0.0004057727 | 0.99671 | 0.2372029 | 0.9967646 | 0.1294821 |  |  | 25446 | 0.9687835 | 0.9866385 | 0.0008586874 | 0.9673613 | 0.002095597 | 0.9673703 | 0.003882844 |  |  | 6790 | 0.8924207 | 0.9669443 | 0.00323238 | 0.9047893 | 0.004867884 | 0.904793 | 0.003987159 |  |  | 79980 | 0.8959858 | 0.9150489 | 0.009687182 | 0.885485 | 0.01505989 | 0.8854882 | 0.009727462 |  |  | 391860 | 0.9039923 | 0.8678712 | 0.01142632 | 0.9161064 | 0.009098564 | 0.9161144 | 0.01106539 |  |  | 349660 | 0.8049348 | 0.7035679 | 0.007884833 | 0.8005123 | 0.006340232 | 0.8005127 | 0.007689386
|  |  | 6647 | 0.9896904 | 0.9990689 | 0.0004057049 | 0.9967212 | 0.237201 | 0.9967756 | 0.1294838 |  |  | 25746 | 0.967823 | 0.9866385 | 0.0008586874 | 0.9674394 | 0.002101965 | 0.9674483 | 0.003889358 |  |  | 6795 | 0.8913417 | 0.9669448 | 0.003232309 | 0.9047919 | 0.00486791 | 0.9047956 | 0.003987182 |  |  | 80280 | 0.8976673 | 0.9150489 | 0.009687182 | 0.8857529 | 0.01506862 | 0.8857561 | 0.009733935 |  |  | 392160 | 0.9062302 | 0.8678712 | 0.01142632 | 0.9161891 | 0.009097761 | 0.9161972 | 0.01106465 |  |  | 349960 | 0.7984085 | 0.7035679 | 0.007884833 | 0.8005803 | 0.006341031 | 0.8005807 | 0.007686913
|  |  | 6652 | 0.9887945 | 0.9990709 | 0.0004056378 | 0.9967323 | 0.2371992 | 0.9967865 | 0.1294855 |  |  | 26046 | 0.9697439 | 0.9866385 | 0.0008586874 | 0.9675173 | 0.002108334 | 0.9675261 | 0.003895884 |  |  | 6800 | 0.8924207 | 0.9669453 | 0.00323224 | 0.9047944 | 0.004867936 | 0.9047981 | 0.003987206 |  |  | 80580 | 0.8993487 | 0.9150489 | 0.009687182 | 0.8860199 | 0.01507728 | 0.8860232 | 0.009740338 |  |  | 392460 | 0.9107061 | 0.8678712 | 0.01142632 | 0.9162717 | 0.009096957 | 0.9162798 | 0.01106392 |  |  | 350260 | 0.7940576 | 0.7035679 | 0.007884833 | 0.8006482 | 0.006341828 | 0.8006486 | 0.007684441
|  |  | 6657 | 0.9896904 | 0.999073 | 0.0004055714 | 0.9967433 | 0.2371974 | 0.9967975 | 0.1294871 |  |  | 26346 | 0.9697439 | 0.9866385 | 0.0008586874 | 0.967595 | 0.002114703 | 0.9676037 | 0.003902421 |  |  | 6805 | 0.8902627 | 0.9669458 | 0.003232171 | 0.9047969 | 0.004867961 | 0.9048006 | 0.003987229 |  |  | 80880 | 0.8943043 | 0.9150489 | 0.009687182 | 0.8862863 | 0.01508587 | 0.8862896 | 0.00974667 |  |  | 392760 | 0.9039923 | 0.8678712 | 0.01142632 | 0.9163543 | 0.00909615 | 0.9163623 | 0.01106317 |  |  | 350560 | 0.796233 | 0.7035679 | 0.007884833 | 0.800716 | 0.006342623 | 0.8007164 | 0.007681969
|  |  | 6662 | 0.9887945 | 0.9990751 | 0.0004055056 | 0.9967543 | 0.2371956 | 0.9968084 | 0.1294888 |  |  | 26646 | 0.9697439 | 0.9866385 | 0.0008586874 | 0.9676725 | 0.002121071 | 0.9676811 | 0.003908968 |  |  | 6810 | 0.8924207 | 0.9669463 | 0.003232103 | 0.9047995 | 0.004867987 | 0.9048032 | 0.003987253 |  |  | 81180 | 0.8993487 | 0.9150489 | 0.009687182 | 0.8865519 | 0.01509438 | 0.8865552 | 0.009752933 |  |  | 393060 | 0.9039923 | 0.8678712 | 0.01142632 | 0.9164367 | 0.009095343 | 0.9164448 | 0.01106243 |  |  | 350860 | 0.7897067 | 0.7035679 | 0.007884833 | 0.8007837 | 0.006343417 | 0.800784 | 0.007679499
|  |  | 6667 | 0.9887945 | 0.9990771 | 0.0004054404 | 0.9967653 | 0.2371939 | 0.9968192 | 0.1294904 |  |  | 26946 | 0.9687835 | 0.9866385 | 0.0008586874 | 0.9677498 | 0.002127436 | 0.9677583 | 0.003915525 |  |  | 6815 | 0.8934997 | 0.9669468 | 0.003232036 | 0.904802 | 0.004868013 | 0.9048057 | 0.003987276 |  |  | 81480 | 0.8993487 | 0.9150489 | 0.009687182 | 0.8868168 | 0.01510283 | 0.8868202 | 0.009759126 |  |  | 393360 | 0.9017543 | 0.8678712 | 0.01142632 | 0.916519 | 0.009094534 | 0.9165271 | 0.01106169 |  |  | 351160 | 0.8005839 | 0.7035679 | 0.007884833 | 0.8008512 | 0.00634421 | 0.8008516 | 0.007677029
|  |  | 6672 | 0.9905864 | 0.9990792 | 0.0004053759 | 0.9967763 | 0.2371921 | 0.99683 | 0.1294921 |  |  | 27246 | 0.9697439 | 0.9866385 | 0.0008586874 | 0.9678269 | 0.0021338 | 0.9678352 | 0.00392209 |  |  | 6820 | 0.8934997 | 0.9669473 | 0.003231969 | 0.9048045 | 0.004868039 | 0.9048082 | 0.003987299 |  |  | 81780 | 0.8993487 | 0.9150489 | 0.009687182 | 0.887081 | 0.0151112 | 0.8870844 | 0.00976525 |  |  | 393660 | 0.9017543 | 0.8678712 | 0.01142632 | 0.9166013 | 0.009093723 | 0.9166093 | 0.01106094 |  |  | 351460 | 0.8027594 | 0.7035679 | 0.007884833 | 0.8009186 | 0.006345001 | 0.800919 | 0.00767456
|  |  | 6677 | 0.9896904 | 0.9990812 | 0.000405312 | 0.9967872 | 0.2371904 | 0.9968408 | 0.1294937 |  |  | 27546 | 0.9697439 | 0.9866385 | 0.0008586874 | 0.9679038 | 0.00214016 | 0.967912 | 0.003928663 |  |  | 6825 | 0.8934997 | 0.9669479 | 0.003231904 | 0.9048071 | 0.004868064 | 0.9048108 | 0.003987323 |  |  | 82080 | 0.8993487 | 0.9150489 | 0.009687182 | 0.8873445 | 0.0151195 | 0.8873479 | 0.009771305 |  |  | 393960 | 0.9107061 | 0.8678712 | 0.01142632 | 0.9166835 | 0.009092911 | 0.9166915 | 0.01106019 |  |  | 351760 | 0.8027594 | 0.7035679 | 0.007884833 | 0.800986 | 0.00634579 | 0.8009863 | 0.007672092
|  |  | 6682 | 0.9878985 | 0.9990832 | 0.0004052488 | 0.9967981 | 0.2371886 | 0.9968515 | 0.1294954 |  |  | 27846 | 0.9697439 | 0.9866385 | 0.0008586874 | 0.9679804 | 0.002146516 | 0.9679886 | 0.003935242 |  |  | 6830 | 0.8934997 | 0.9669483 | 0.003231839 | 0.9048096 | 0.00486809 | 0.9048133 | 0.003987346 |  |  | 82380 | 0.9010302 | 0.9150489 | 0.009687182 | 0.8876072 | 0.01512773 | 0.8876107 | 0.009777291 |  |  | 394260 | 0.9107061 | 0.8678712 | 0.01142632 | 0.9167655 | 0.009092097 | 0.9167736 | 0.01105944 |  |  | 352060 | 0.8005839 | 0.7035679 | 0.007884833 | 0.8010532 | 0.006346578 | 0.8010535 | 0.007669624
|  |  | 6687 | 0.9887945 | 0.9990853 | 0.0004051862 | 0.9968089 | 0.2371869 | 0.9968622 | 0.129497 |  |  | 28146 | 0.9707044 | 0.9866385 | 0.0008586874 | 0.9680569 | 0.002152867 | 0.9680649 | 0.003941828 |  |  | 6835 | 0.8913417 | 0.9669488 | 0.003231775 | 0.9048121 | 0.004868116 | 0.9048158 | 0.00398737 |  |  | 82680 | 0.8993487 | 0.9150489 | 0.009687182 | 0.8878692 | 0.01513588 | 0.8878727 | 0.009783209 |  |  | 394560 | 0.9039923 | 0.8678712 | 0.01142632 | 0.9168475 | 0.009091282 | 0.9168555 | 0.01105869 |  |  | 352360 | 0.8071103 | 0.7035679 | 0.007884833 | 0.8011203 | 0.006347365 | 0.8011206 | 0.007667158
|  |  | 6692 | 0.9887945 | 0.9990873 | 0.0004051242 | 0.9968197 | 0.2371852 | 0.9968729 | 0.1294986 |  |  | 28446 | 0.9697439 | 0.9866385 | 0.0008586874 | 0.9681332 | 0.002159212 | 0.9681411 | 0.003948418 |  |  | 6840 | 0.8934997 | 0.9669493 | 0.003231712 | 0.9048147 | 0.004868142 | 0.9048184 | 0.003987393 |  |  | 82980 | 0.8976673 | 0.9150489 | 0.009687182 | 0.8881305 | 0.01514397 | 0.888134 | 0.009789059 |  |  | 394860 | 0.9084681 | 0.8678712 | 0.01142632 | 0.9169294 | 0.009090466 | 0.9169374 | 0.01105794 |  |  | 352660 | 0.7984085 | 0.7035679 | 0.007884833 | 0.8011873 | 0.00634815 | 0.8011875 | 0.007664692
|  |  | 6697 | 0.9887945 | 0.9990892 | 0.0004050628 | 0.9968305 | 0.2371836 | 0.9968835 | 0.1295002 |  |  | 28746 | 0.9697439 | 0.9866385 | 0.0008586874 | 0.9682093 | 0.002165551 | 0.968217 | 0.003955013 |  |  | 6845 | 0.8924207 | 0.9669498 | 0.003231649 | 0.9048172 | 0.004868168 | 0.9048209 | 0.003987417 |  |  | 83280 | 0.8976673 | 0.9150489 | 0.009687182 | 0.8883911 | 0.01515199 | 0.8883947 | 0.00979484 |  |  | 395160 | 0.9062302 | 0.8678712 | 0.01142632 | 0.9170112 | 0.009089648 | 0.9170192 | 0.01105718 |  |  | 352960 | 0.7984085 | 0.7035679 | 0.007884833 | 0.8012541 | 0.006348933 | 0.8012544 | 0.007662227
|  |  | 6702 | 0.9896904 | 0.9990912 | 0.000405002 | 0.9968412 | 0.2371819 | 0.9968941 | 0.1295018 |  |  | 29046 | 0.9716649 | 0.9866385 | 0.0008586874 | 0.9682851 | 0.002171883 | 0.9682928 | 0.003961612 |  |  | 6850 | 0.8924207 | 0.9669503 | 0.003231588 | 0.9048197 | 0.004868194 | 0.9048234 | 0.00398744 |  |  | 83580 | 0.9010302 | 0.9150489 | 0.009687182 | 0.888651 | 0.01515993 | 0.8886546 | 0.009800554 |  |  | 395460 | 0.9107061 | 0.8678712 | 0.01142632 | 0.9170928 | 0.009088829 | 0.9171009 | 0.01105643 |  |  | 353260 | 0.7918821 | 0.7035679 | 0.007884833 | 0.8013209 | 0.006349716 | 0.8013211 | 0.007659763
|  |  | 6707 | 0.9896904 | 0.9990932 | 0.0004049418 | 0.9968519 | 0.2371802 | 0.9969047 | 0.1295034 |  |  | 29346 | 0.9716649 | 0.9866385 | 0.0008586874 | 0.9683608 | 0.002178207 | 0.9683683 | 0.003968214 |  |  | 6855 | 0.8924207 | 0.9669508 | 0.003231527 | 0.9048223 | 0.00486822 | 0.904826 | 0.003987464 |  |  | 83880 | 0.8959858 | 0.9150489 | 0.009687182 | 0.8889102 | 0.01516781 | 0.8889138 | 0.009806201 |  |  | 395760 | 0.9062302 | 0.8678712 | 0.01142632 | 0.9171744 | 0.009088008 | 0.9171825 | 0.01105567 |  |  | 353560 | 0.7984085 | 0.7035679 | 0.007884833 | 0.8013875 | 0.006350496 | 0.8013878 | 0.0076573
|  |  | 6712 | 0.9887945 | 0.9990951 | 0.0004048822 | 0.9968625 | 0.2371786 | 0.9969152 | 0.129505 |  |  | 29646 | 0.9716649 | 0.9866385 | 0.0008586874 | 0.9684363 | 0.002184524 | 0.9684437 | 0.003974818 |  |  | 6860 | 0.8924207 | 0.9669513 | 0.003231467 | 0.9048248 | 0.004868246 | 0.9048285 | 0.003987487 |  |  | 84180 | 0.8993487 | 0.9150489 | 0.009687182 | 0.8891686 | 0.01517561 | 0.8891723 | 0.00981178 |  |  | 396060 | 0.9107061 | 0.8678712 | 0.01142632 | 0.9172559 | 0.009087186 | 0.917264 | 0.01105491 |  |  | 353860 | 0.8005839 | 0.7035679 | 0.007884833 | 0.8014541 | 0.006351276 | 0.8014543 | 0.007654838
|  |  | 6717 | 0.9887945 | 0.9990971 | 0.0004048232 | 0.9968731 | 0.237177 | 0.9969257 | 0.1295066 |  |  | 29946 | 0.9726253 | 0.9866385 | 0.0008586874 | 0.9685115 | 0.002190831 | 0.9685189 | 0.003981423 |  |  | 6865 | 0.8945787 | 0.9669517 | 0.003231407 | 0.9048273 | 0.004868272 | 0.904831 | 0.003987511 |  |  | 84480 | 0.8976673 | 0.9150489 | 0.009687182 | 0.8894264 | 0.01518335 | 0.8894301 | 0.009817293 |  |  | 396360 | 0.9062302 | 0.8678712 | 0.01142632 | 0.9173374 | 0.009086362 | 0.9173454 | 0.01105415 |  |  | 354160 | 0.8005839 | 0.7035679 | 0.007884833 | 0.8015205 | 0.006352053 | 0.8015207 | 0.007652377
|  |  | 6722 | 0.9896904 | 0.999099 | 0.0004047648 | 0.9968837 | 0.2371754 | 0.9969361 | 0.1295082 |  |  | 30246 | 0.9716649 | 0.9866385 | 0.0008586874 | 0.9685866 | 0.002197128 | 0.9685938 | 0.003988029 |  |  | 6870 | 0.8934997 | 0.9669522 | 0.003231348 | 0.9048299 | 0.004868298 | 0.9048336 | 0.003987535 |  |  | 84780 | 0.8993487 | 0.9150489 | 0.009687182 | 0.8896834 | 0.01519101 | 0.8896871 | 0.009822739 |  |  | 396660 | 0.912944 | 0.8678712 | 0.01142632 | 0.9174187 | 0.009085537 | 0.9174267 | 0.01105338 |  |  | 354460 | 0.796233 | 0.7035679 | 0.007884833 | 0.8015868 | 0.00635283 | 0.801587 | 0.007649916
|  |  | 6727 | 0.9896904 | 0.9991009 | 0.0004047069 | 0.9968942 | 0.2371738 | 0.9969465 | 0.1295098 |  |  | 30546 | 0.9716649 | 0.9866385 | 0.0008586874 | 0.9686615 | 0.002203416 | 0.9686686 | 0.003994635 |  |  | 6875 | 0.8934997 | 0.9669527 | 0.00323129 | 0.9048324 | 0.004868324 | 0.9048361 | 0.003987558 |  |  | 85080 | 0.8976673 | 0.9150489 | 0.009687182 | 0.8899398 | 0.01519861 | 0.8899435 | 0.009828118 |  |  | 396960 | 0.9062302 | 0.8678712 | 0.01142632 | 0.9174999 | 0.009084711 | 0.9175079 | 0.01105262 |  |  | 354760 | 0.7984085 | 0.7035679 | 0.007884833 | 0.801653 | 0.006353605 | 0.8016532 | 0.007647457
|  |  | 6732 | 0.9887945 | 0.9991028 | 0.0004046496 | 0.9969047 | 0.2371722 | 0.9969569 | 0.1295114 |  |  | 30846 | 0.9716649 | 0.9866385 | 0.0008586874 | 0.9687361 | 0.002209692 | 0.9687431 | 0.00400124 |  |  | 6880 | 0.8934997 | 0.9669531 | 0.003231233 | 0.9048349 | 0.00486835 | 0.9048386 | 0.003987582 |  |  | 85380 | 0.8976673 | 0.9150489 | 0.009687182 | 0.8901954 | 0.01520614 | 0.8901992 | 0.009833432 |  |  | 397260 | 0.9107061 | 0.8678712 | 0.01142632 | 0.917581 | 0.009083883 | 0.917589 | 0.01105185 |  |  | 355060 | 0.796233 | 0.7035679 | 0.007884833 | 0.8017191 | 0.006354378 | 0.8017193 | 0.007644998
|  |  | 6737 | 0.9896904 | 0.9991047 | 0.0004045929 | 0.9969152 | 0.2371706 | 0.9969673 | 0.129513 |  |  | 31146 | 0.9716649 | 0.9866385 | 0.0008586874 | 0.9688106 | 0.002215958 | 0.9688175 | 0.004007845 |  |  | 6885 | 0.8924207 | 0.9669536 | 0.003231176 | 0.9048374 | 0.004868376 | 0.9048411 | 0.003987605 |  |  | 85680 | 0.8976673 | 0.9150489 | 0.009687182 | 0.8904504 | 0.0152136 | 0.8904542 | 0.00983868 |  |  | 397560 | 0.9084681 | 0.8678712 | 0.01142632 | 0.9176621 | 0.009083054 | 0.9176701 | 0.01105109 |  |  | 355360 | 0.7897067 | 0.7035679 | 0.007884833 | 0.8017851 | 0.00635515 | 0.8017853 | 0.007642541
|  |  | 6742 | 0.9896904 | 0.9991066 | 0.0004045368 | 0.9969256 | 0.2371691 | 0.9969776 | 0.1295145 |  |  | 31446 | 0.9707044 | 0.9866385 | 0.0008586874 | 0.9688849 | 0.002222211 | 0.9688917 | 0.004014447 |  |  | 6890 | 0.8934997 | 0.9669541 | 0.00323112 | 0.90484 | 0.004868402 | 0.9048437 | 0.003987629 |  |  | 85980 | 0.8993487 | 0.9150489 | 0.009687182 | 0.8907046 | 0.01522099 | 0.8907085 | 0.009843862 |  |  | 397860 | 0.9039923 | 0.8678712 | 0.01142632 | 0.917743 | 0.009082223 | 0.917751 | 0.01105032 |  |  | 355660 | 0.7984085 | 0.7035679 | 0.007884833 | 0.801851 | 0.006355921 | 0.8018511 | 0.007640084
|  |  | 6747 | 0.9896904 | 0.9991085 | 0.0004044812 | 0.996936 | 0.2371675 | 0.9969878 | 0.1295161 |  |  | 31746 | 0.9716649 | 0.9866385 | 0.0008586874 | 0.9689589 | 0.002228453 | 0.9689656 | 0.004021046 |  |  | 6895 | 0.8945787 | 0.9669545 | 0.003231065 | 0.9048425 | 0.004868428 | 0.9048462 | 0.003987653 |  |  | 86280 | 0.9010302 | 0.9150489 | 0.009687182 | 0.8909582 | 0.01522831 | 0.8909621 | 0.009848979 |  |  | 398160 | 0.9017543 | 0.8678712 | 0.01142632 | 0.9178239 | 0.009081391 | 0.9178319 | 0.01104955 |  |  | 355960 | 0.796233 | 0.7035679 | 0.007884833 | 0.8019167 | 0.00635669 | 0.8019169 | 0.007637628
|  |  | 6752 | 0.9887945 | 0.9991103 | 0.0004044261 | 0.9969464 | 0.237166 | 0.9969981 | 0.1295177 |  |  | 32046 | 0.9707044 | 0.9866385 | 0.0008586874 | 0.9690328 | 0.002234681 | 0.9690394 | 0.004027643 |  |  | 6900 | 0.8945787 | 0.966955 | 0.00323101 | 0.904845 | 0.004868454 | 0.9048487 | 0.003987676 |  |  | 86580 | 0.9010302 | 0.9150489 | 0.009687182 | 0.8912111 | 0.01523556 | 0.891215 | 0.009854031 |  |  | 398460 | 0.9107061 | 0.8678712 | 0.01142632 | 0.9179046 | 0.009080558 | 0.9179126 | 0.01104877 |  |  | 356260 | 0.8092857 | 0.7035679 | 0.007884833 | 0.8019824 | 0.006357457 | 0.8019825 | 0.007635174
|  |  | 6757 | 0.9887945 | 0.9991122 | 0.0004043716 | 0.9969567 | 0.2371645 | 0.9970083 | 0.1295192 |  |  | 32346 | 0.9716649 | 0.9866385 | 0.0008586874 | 0.9691065 | 0.002240896 | 0.969113 | 0.004034235 |  |  | 6905 | 0.8924207 | 0.9669554 | 0.003230956 | 0.9048476 | 0.00486848 | 0.9048513 | 0.0039877 |  |  | 86880 | 0.8993487 | 0.9150489 | 0.009687182 | 0.8914632 | 0.01524275 | 0.8914672 | 0.009859018 |  |  | 398760 | 0.912944 | 0.8678712 | 0.01142632 | 0.9179853 | 0.009079723 | 0.9179933 | 0.011048 |  |  | 356560 | 0.7918821 | 0.7035679 | 0.007884833 | 0.8020479 | 0.006358224 | 0.802048 | 0.00763272
|  |  | 6762 | 0.9896904 | 0.999114 | 0.0004043177 | 0.996967 | 0.237163 | 0.9970184 | 0.1295208 |  |  | 32646 | 0.9716649 | 0.9866385 | 0.0008586874 | 0.96918 | 0.002247096 | 0.9691863 | 0.004040823 |  |  | 6910 | 0.8956577 | 0.9669559 | 0.003230903 | 0.9048501 | 0.004868506 | 0.9048538 | 0.003987724 |  |  | 87180 | 0.8993487 | 0.9150489 | 0.009687182 | 0.8917147 | 0.01524987 | 0.8917187 | 0.009863941 |  |  | 399060 | 0.912944 | 0.8678712 | 0.01142632 | 0.9180659 | 0.009078887 | 0.9180738 | 0.01104722 |  |  | 356860 | 0.8027594 | 0.7035679 | 0.007884833 | 0.8021134 | 0.006358989 | 0.8021134 | 0.007630267
|  |  | 6767 | 0.9905864 | 0.9991159 | 0.0004042642 | 0.9969773 | 0.2371615 | 0.9970285 | 0.1295223 |  |  | 32946 | 0.9726253 | 0.9866385 | 0.0008586874 | 0.9692533 | 0.002253283 | 0.9692595 | 0.004047406 |  |  | 6915 | 0.8924207 | 0.9669563 | 0.00323085 | 0.9048526 | 0.004868532 | 0.9048563 | 0.003987747 |  |  | 87480 | 0.8976673 | 0.9150489 | 0.009687182 | 0.8919655356 | 0.01525692 | 0.8919695 | 0.0098688 |  |  | 399360 | 0.9174199 | 0.8678712 | 0.01142632 | 0.9181464 | 0.00907805 | 0.9181543 | 0.01104645 |  |  | 357160 | 0.8005839 | 0.7035679 | 0.007884833 | 0.8021787 | 0.006359752 | 0.8021788 | 0.007627816
|  |  | 6772 | 0.9905864 | 0.9991177 | 0.0004042113 | 0.9969875 | 0.23716 | 0.9970386 | 0.1295238 |  |  | 33246 | 0.9716649 | 0.9866385 | 0.0008586874 | 0.9693264 | 0.002259454 | 0.9693325 | 0.004053984 |  |  | 6920 | 0.8945787 | 0.9669567 | 0.003230798 | 0.9048551 | 0.004868558 | 0.9048588 | 0.003987771 |  |  | 87780 | 0.8976673 | 0.9150489 | 0.009687182 | 0.8922157 | 0.0152639 | 0.8922197 | 0.009873595 |  |  | 399660 | 0.9107061 | 0.8678712 | 0.01142632 | 0.9182268 | 0.009077211 | 0.9182347 | 0.01104567 |  |  | 357460 | 0.796233 | 0.7035679 | 0.007884833 | 0.8022439 | 0.006360514 | 0.802244 | 0.007625365
|  |  | 6777 | 0.9878985 | 0.9991195 | 0.0004041589 | 0.9969977 | 0.2371586 | 0.9970487 | 0.1295254 |  |  | 33546 | 0.9726253 | 0.9866385 | 0.0008586874 | 0.9693993 | 0.002265611 | 0.9694053 | 0.004060555 |  |  | 6925 | 0.8934997 | 0.9669572 | 0.003230747 | 0.9048577 | 0.004868584 | 0.9048614 | 0.003987795 |  |  | 88080 | 0.8976673 | 0.9150489 | 0.009687182 | 0.8924651 | 0.01527082 | 0.8924691 | 0.009878326 |  |  | 399960 | 0.9062302 | 0.8678712 | 0.01142632 | 0.9183071 | 0.009076371 | 0.918315 | 0.01104489 |  |  | 357760 | 0.8027594 | 0.7035679 | 0.007884833 | 0.802309 | 0.006361275 | 0.802309 | 0.007622915
|  |  | 6782 | 0.9896904 | 0.9991213 | 0.0004041071 | 0.9970078 | 0.2371571 | 0.9970587 | 0.1295269 |  |  | 33846 | 0.9735858 | 0.9866385 | 0.0008586874 | 0.969472 | 0.002271751 | 0.9694779 | 0.004067119 |  |  | 6930 | 0.8934997 | 0.9669576 | 0.003230696 | 0.9048602 | 0.00486861 | 0.9048639 | 0.003987819 |  |  | 88380 | 0.8976673 | 0.9150489 | 0.009687182 | 0.8927138 | 0.01527767 | 0.8927179 | 0.009882994 |  |  | 400260 | 0.9062302 | 0.8678712 | 0.01142632 | 0.9183873 | 0.009075529 | 0.9183952 | 0.01104411 |  |  | 358060 | 0.796233 | 0.7035679 | 0.007884833 | 0.802374 | 0.006362034 | 0.802374 | 0.007620467
|  |  | 6787 | 0.9896904 | 0.9991231 | 0.0004040557 | 0.9970179 | 0.2371557 | 0.9970687 | 0.1295284 |  |  | 34146 | 0.9745462 | 0.9866385 | 0.0008586874 | 0.9695445 | 0.002277875 | 0.9695503 | 0.004073677 |  |  | 6935 | 0.8924207 | 0.966958 | 0.003230646 | 0.9048627 | 0.004868637 | 0.9048664 | 0.003987842 |  |  | 88680 | 0.8976673 | 0.9150489 | 0.009687182 | 0.8929619 | 0.01528446 | 0.892966 | 0.009887598 |  |  | 400560 | 0.9107061 | 0.8678712 | 0.01142632 | 0.9184674 | 0.009074686 | 0.9184753 | 0.01104332 |  |  | 358360 | 0.7984085 | 0.7035679 | 0.007884833 | 0.8024389 | 0.006362792 | 0.8024389 | 0.007618019
|  |  | 6792 | 0.9896904 | 0.9991249 | 0.0004040049 | 0.997028 | 0.2371543 | 0.9970786 | 0.1295299 |  |  | 34446 | 0.9726253 | 0.9866385 | 0.0008586874 | 0.9696168 | 0.002283983 | 0.9696226 | 0.004080226 |  |  | 6940 | 0.8934997 | 0.9669585 | 0.003230597 | 0.9048652 | 0.004868663 | 0.9048689 | 0.003987866 |  |  | 88980 | 0.9010302 | 0.9150489 | 0.009687182 | 0.8932093 | 0.01529118 | 0.8932134 | 0.00989214 |  |  | 400860 | 0.9107061 | 0.8678712 | 0.01142632 | 0.9185474 | 0.009073842 | 0.9185553 | 0.01104254 |  |  | 358660 | 0.7940576 | 0.7035679 | 0.007884833 | 0.8025037 | 0.006363548 | 0.8025037 | 0.007615572
|  |  | 6797 | 0.9887945 | 0.9991266 | 0.0004039546 | 0.9970381 | 0.2371529 | 0.9970886 | 0.1295315 |  |  | 34746 | 0.9735858 | 0.9866385 | 0.0008586874 | 0.969689 | 0.002290074 | 0.9696946 | 0.004086767 |  |  | 6945 | 0.8956577 | 0.9669589 | 0.003230548 | 0.9048678 | 0.004868689 | 0.9048715 | 0.00398789 |  |  | 89280 | 0.8993487 | 0.9150489 | 0.009687182 | 0.893456 | 0.01529783 | 0.8934602 | 0.00989662 |  |  | 401160 | 0.9039923 | 0.8678712 | 0.01142632 | 0.9186273 | 0.009072997 | 0.9186353 | 0.01104175 |  |  | 358960 | 0.8005839 | 0.7035679 | 0.007884833 | 0.8025683 | 0.006364303 | 0.8025683 | 0.007613127
|  |  | 6802 | 0.9887945 | 0.9991284 | 0.0004039047 | 0.9970481 | 0.2371515 | 0.9970984 | 0.129533 |  |  | 35046 | 0.9726253 | 0.9866385 | 0.0008586874 | 0.9697609 | 0.002296147 | 0.9697664 | 0.004093299 |  |  | 6950 | 0.8945787 | 0.9669593 | 0.003230499 | 0.9048703 | 0.004868715 | 0.904874 | 0.003987914 |  |  | 89580 | 0.9043932 | 0.9150489 | 0.009687182 | 0.8937021 | 0.01530442 | 0.8937063 | 0.009901037 |  |  | 401460 | 0.9107061 | 0.8678712 | 0.01142632 | 0.9187072 | 0.00907215 | 0.9187151 | 0.01104097 |  |  | 359260 | 0.7918821 | 0.7035679 | 0.007884833 | 0.8026329 | 0.006365056 | 0.8026329 | 0.007610682
|  |  | 6807 | 0.9896904 | 0.9991301 | 0.0004038554 | 0.997058 | 0.2371501 | 0.9971083 | 0.1295345 |  |  | 35346 | 0.9735858 | 0.9866385 | 0.0008586874 | 0.9698326 | 0.002302202 | 0.9698381 | 0.004099822 |  |  | 6955 | 0.8934997 | 0.9669597 | 0.003230452 | 0.9048728 | 0.004868742 | 0.9048765 | 0.003987938 |  |  | 89880 | 0.9010302 | 0.9150489 | 0.009687182 | 0.8939475 | 0.01531094 | 0.8939517 | 0.009905392 |  |  | 401760 | 0.912944 | 0.8678712 | 0.01142632 | 0.9187869 | 0.009071302 | 0.9187949 | 0.01104018 |  |  | 359560 | 0.7940576 | 0.7035679 | 0.007884833 | 0.8026973 | 0.006365809 | 0.8026973 | 0.007608239
|  |  | 6812 | 0.9887945 | 0.9991319 | 0.0004038065 | 0.997068 | 0.2371487 | 0.9971181 | 0.129536 |  |  | 35646 | 0.9726253 | 0.9866385 | 0.0008586874 | 0.9699042 | 0.002308239 | 0.9699095 | 0.004106335 |  |  | 6960 | 0.8934997 | 0.9669602 | 0.003230404 | 0.9048753 | 0.004868768 | 0.904879 | 0.003987961 |  |  | 90180 | 0.9043932 | 0.9150489 | 0.009687182 | 0.8941922 | 0.0153174 | 0.8941964 | 0.009909685 |  |  | 402060 | 0.9084681 | 0.8678712 | 0.01142632 | 0.9188666 | 0.009070453 | 0.9188745 | 0.01103939 |  |  | 359860 | 0.8049348 | 0.7035679 | 0.007884833 | 0.8027617 | 0.006366559 | 0.8027616 | 0.007605797
|  |  | 6817 | 0.9887945 | 0.9991336 | 0.0004037582 | 0.9970779 | 0.2371474 | 0.9971279 | 0.1295375 |  |  | 35946 | 0.9726253 | 0.9866385 | 0.0008586874 | 0.9699756 | 0.002314258 | 0.9699808 | 0.004112838 |  |  | 6965 | 0.8934997 | 0.9669606 | 0.003230358 | 0.9048779 | 0.004868794 | 0.9048816 | 0.003987985 |  |  | 90480 | 0.9043932 | 0.9150489 | 0.009687182 | 0.8944362 | 0.01532379 | 0.8944405 | 0.009913917 |  |  | 402360 | 0.9039923 | 0.8678712 | 0.01142632 | 0.9189462 | 0.009069602 | 0.9189541 | 0.01103859 |  |  | 360160 | 0.8049348 | 0.7035679 | 0.007884833 | 0.8028259 | 0.006367309 | 0.8028259 | 0.007603356
|  |  | 6822 | 0.9887945 | 0.9991353 | 0.0004037103 | 0.9970878 | 0.237146 | 0.9971376 | 0.129539 |  |  | 36246 | 0.9726253 | 0.9866385 | 0.0008586874 | 0.9700467 | 0.002320258 | 0.9700519 | 0.00411933 |  |  | 6970 | 0.8924207 | 0.966961 | 0.003230312 | 0.9048804 | 0.00486882 | 0.9048841 | 0.003988009 |  |  | 90780 | 0.9027117 | 0.9150489 | 0.009687182 | 0.8946796 | 0.01533012 | 0.8946839 | 0.009918088 |  |  | 402660 | 0.9107061 | 0.8678712 | 0.01142632 | 0.9190256 | 0.00906875 | 0.9190335 | 0.0110378 |  |  | 360460 | 0.7984085 | 0.7035679 | 0.007884833 | 0.8028901 | 0.006368057 | 0.80289 | 0.007600916
|  |  | 6827 | 0.9905864 | 0.999137 | 0.0004036629 | 0.9970976 | 0.2371447 | 0.9971474 | 0.1295404 |  |  | 36546 | 0.9735858 | 0.9866385 | 0.0008586874 | 0.9701177 | 0.002326238 | 0.9701228 | 0.004125811 |  |  | 6975 | 0.8924207 | 0.9669614 | 0.003230266 | 0.9048829 | 0.004868847 | 0.9048866 | 0.003988033 |  |  | 91080 | 0.9043932 | 0.9150489 | 0.009687182 | 0.8949223 | 0.01533638 | 0.8949266 | 0.009922198 |  |  | 402960 | 0.9084681 | 0.8678712 | 0.01142632 | 0.919105 | 0.009067897 | 0.9191129 | 0.01103701 |  |  | 360760 | 0.7984085 | 0.7035679 | 0.007884833 | 0.8029541 | 0.006368804 | 0.802954 | 0.007598477
|  |  | 6832 | 0.9905864 | 0.9991387 | 0.0004036159 | 0.9971074 | 0.2371434 | 0.997157 | 0.1295419 |  |  | 36846 | 0.9726253 | 0.9866385 | 0.0008586874 | 0.9701885 | 0.002332199 | 0.9701935 | 0.00413228 |  |  | 6980 | 0.8924207 | 0.9669618 | 0.003230221 | 0.9048854 | 0.004868873 | 0.9048891 | 0.003988057 |  |  | 91380 | 0.9027117 | 0.9150489 | 0.009687182 | 0.8951643 | 0.01534258 | 0.8951687 | 0.009926247 |  |  | 403260 | 0.9174199 | 0.8678712 | 0.01142632 | 0.9191843 | 0.009067042 | 0.9191922 | 0.01103621 |  |  | 361060 | 0.8005839 | 0.7035679 | 0.007884833 | 0.803018 | 0.006369549 | 0.8030179 | 0.007596039
|  |  | 6837 | 0.9896904 | 0.9991404 | 0.0004035695 | 0.9971172 | 0.237142 | 0.9971667 | 0.1295434 |  |  | 37146 | 0.9735858 | 0.9866385 | 0.0008586874 | 0.9702592 | 0.00233814 | 0.970264 | 0.004138737 |  |  | 6985 | 0.8945787 | 0.9669622 | 0.003230177 | 0.904888 | 0.004868899 | 0.9048916 | 0.003988081 |  |  | 91680 | 0.9010302 | 0.9150489 | 0.009687182 | 0.8954057 | 0.01534872 | 0.8954101 | 0.009930236 |  |  | 403560 | 0.912944 | 0.8678712 | 0.01142632 | 0.9192635 | 0.009066187 | 0.9192714 | 0.01103541 |  |  | 361360 | 0.8005839 | 0.7035679 | 0.007884833 | 0.8030818 | 0.006370293 | 0.8030817 | 0.007593602
|  |  | 6842 | 0.9896904 | 0.9991421 | 0.0004035234 | 0.9971269 | 0.2371407 | 0.9971763 | 0.1295449 |  |  | 37446 | 0.9745462 | 0.9866385 | 0.0008586874 | 0.9703296 | 0.002344061 | 0.9703343 | 0.004145182 |  |  | 6990 | 0.8934997 | 0.9669626 | 0.003230133 | 0.9048905 | 0.004868926 | 0.9048942 | 0.003988105 |  |  | 91980 | 0.9027117 | 0.9150489 | 0.009687182 | 0.8956464 | 0.01535479 | 0.8956508 | 0.009934165 |  |  | 403860 | 0.9107061 | 0.8678712 | 0.01142632 | 0.9193426 | 0.00906533 | 0.9193505 | 0.01103461 |  |  | 361660 | 0.796233 | 0.7035679 | 0.007884833 | 0.8031455 | 0.006371035 | 0.8031454 | 0.007591166
|  |  | 6847 | 0.9887945 | 0.9991438 | 0.0004034779 | 0.9971366 | 0.2371395 | 0.9971859 | 0.1295463 |  |  | 37746 | 0.9745462 | 0.9866385 | 0.0008586874 | 0.9703998 | 0.002349962 | 0.9704045 | 0.004151613 |  |  | 6995 | 0.8934997 | 0.966963 | 0.00323009 | 0.904893 | 0.004868952 | 0.9048967 | 0.003988129 |  |  | 92280 | 0.9027117 | 0.9150489 | 0.009687182 | 0.8958865 | 0.0153608 | 0.8958909 | 0.009938034 |  |  | 404160 | 0.9107061 | 0.8678712 | 0.01142632 | 0.9194217 | 0.009064471 | 0.9194296 | 0.01103381 |  |  | 361960 | 0.796233 | 0.7035679 | 0.007884833 | 0.8032091 | 0.006371777 | 0.8032089 | 0.007588732
|  |  | 6852 | 0.9896904 | 0.9991454 | 0.0004034328 | 0.9971463 | 0.2371382 | 0.9971954 | 0.1295478 |  |  | 38046 | 0.9735858 | 0.9866385 | 0.0008586874 | 0.9704699 | 0.002355841 | 0.9704744 | 0.004158032 |  |  | 7000 | 0.8934997 | 0.9669634 | 0.003230047 | 0.9048955 | 0.004868979 | 0.9048992 | 0.003988153 |  |  | 92580 | 0.8993487 | 0.9150489 | 0.009687182 | 0.8961259 | 0.01536675 | 0.8961304 | 0.009941843 |  |  | 404460 | 0.9084681 | 0.8678712 | 0.01142632 | 0.9195006 | 0.009063612 | 0.9195085 | 0.01103301 |  |  | 362260 | 0.8005839 | 0.7035679 | 0.007884833 | 0.8032726 | 0.006372516 | 0.8032724 | 0.007586299
|  |  | 6857 | 0.9896904 | 0.9991471 | 0.0004033881 | 0.9971559 | 0.2371369 | 0.9972049 | 0.1295492 |  |  | 38346 | 0.9735858 | 0.9866385 | 0.0008586874 | 0.9705397 | 0.0023617 | 0.9705442 | 0.004164436 |  |  | 7005 | 0.8924207 | 0.9669638 | 0.003230005 | 0.904898 | 0.004869005 | 0.9049017 | 0.003988177 |  |  | 92880 | 0.9010302 | 0.9150489 | 0.009687182 | 0.8963647 | 0.01537263 | 0.8963691 | 0.009945593 |  |  | 404760 | 0.9107061 | 0.8678712 | 0.01142632 | 0.9195794 | 0.009062751 | 0.9195873 | 0.01103221 |  |  | 362560 | 0.8005839 | 0.7035679 | 0.007884833 | 0.803336 | 0.006373255 | 0.8033358 | 0.007583867
|  |  | 6862 | 0.9896904 | 0.9991487 | 0.0004033439 | 0.9971655 | 0.2371357 | 0.9972144 | 0.1295507 |  |  | 38646 | 0.9745462 | 0.9866385 | 0.0008586874 | 0.9706094 | 0.002367537 | 0.9706138 | 0.004170826 |  |  | 7010 | 0.8924207 | 0.9669642 | 0.003229963 | 0.9049006 | 0.004869031 | 0.9049043 | 0.003988201 |  |  | 93180 | 0.9027117 | 0.9150489 | 0.009687182 | 0.8966028 | 0.01537845 | 0.8966073 | 0.009949284 |  |  | 405060 | 0.912944 | 0.8678712 | 0.01142632 | 0.9196582 | 0.009061889 | 0.9196661 | 0.0110314 |  |  | 362860 | 0.8027594 | 0.7035679 | 0.007884833 | 0.8033992 | 0.006373992 | 0.803399 | 0.007581436
|  |  | 6867 | 0.9896904 | 0.9991503 | 0.0004033002 | 0.9971751 | 0.2371344 | 0.9972239 | 0.1295521 |  |  | 38946 | 0.9745462 | 0.9866385 | 0.0008586874 | 0.9706789 | 0.002373352 | 0.9706832 | 0.004177202 |  |  | 7015 | 0.8945787 | 0.9669646 | 0.003229922 | 0.9049031 | 0.004869058 | 0.9049068 | 0.003988225 |  |  | 93480 | 0.9043932 | 0.9150489 | 0.009687182 | 0.8968402 | 0.01538421 | 0.8968448 | 0.009952916 |  |  | 405360 | 0.9107061 | 0.8678712 | 0.01142632 | 0.9197369 | 0.009061026 | 0.9197447 | 0.0110306 |  |  | 363160 | 0.8092857 | 0.7035679 | 0.007884833 | 0.8034624 | 0.006374728 | 0.8034622 | 0.007579006
|  |  | 6872 | 0.9887945 | 0.999152 | 0.0004032568 | 0.9971847 | 0.2371332 | 0.9972333 | 0.1295536 |  |  | 39246 | 0.9745462 | 0.9866385 | 0.0008586874 | 0.9707482 | 0.002379146 | 0.9707524 | 0.004183563 |  |  | 7020 | 0.8934997 | 0.9669649 | 0.003229881 | 0.9049056 | 0.004869084 | 0.9049093 | 0.003988249 |  |  | 93780 | 0.9027117 | 0.9150489 | 0.009687182 | 0.897077 | 0.01538991 | 0.8970816 | 0.00995649 |  |  | 405660 | 0.9039923 | 0.8678712 | 0.01142632 | 0.9198154 | 0.009060161 | 0.9198233 | 0.01102979 |  |  | 363460 | 0.8071103 | 0.7035679 | 0.007884833 | 0.8035255 | 0.006375462 | 0.8035252 | 0.007576578
|  |  | 6877 | 0.9896904 | 0.9991536 | 0.0004032139 | 0.9971942 | 0.237132 | 0.9972427 | 0.129555 |  |  | 39546 | 0.9745462 | 0.9866385 | 0.0008586874 | 0.9708173 | 0.002384918 | 0.9708214 | 0.004189908 |  |  | 7025 | 0.8924207 | 0.9669653 | 0.003229841 | 0.9049081 | 0.004869111 | 0.9049118 | 0.003988273 |  |  | 94080 | 0.9043932 | 0.9150489 | 0.009687182 | 0.8973132 | 0.01539554 | 0.8973178 | 0.009960005 |  |  | 405960 | 0.9107061 | 0.8678712 | 0.01142632 | 0.9198939 | 0.009059296 | 0.9199018 | 0.01102898 |  |  | 363760 | 0.8027594 | 0.7035679 | 0.007884833 | 0.8035884 | 0.006376195 | 0.8035882 | 0.00757415
|  |  | 6882 | 0.9896904 | 0.9991552 | 0.0004031714 | 0.9972036 | 0.2371308 | 0.997252 | 0.1295564 |  |  | 39846 | 0.9735858 | 0.9866385 | 0.0008586874 | 0.9708863 | 0.002390667 | 0.9708903 | 0.004196238 |  |  | 7030 | 0.8945787 | 0.9669657 | 0.003229801 | 0.9049106 | 0.004869137 | 0.9049143 | 0.003988297 |  |  | 94380 | 0.9027117 | 0.9150489 | 0.009687182 | 0.8975487 | 0.01540112 | 0.8975533 | 0.009963463 |  |  | 406260 | 0.915182 | 0.8678712 | 0.01142632 | 0.9199723 | 0.009058429 | 0.9199802 | 0.01102817 |  |  | 364060 | 0.796233 | 0.7035679 | 0.007884833 | 0.8036513 | 0.006376927 | 0.803651 | 0.007571724
|  |  | 6887 | 0.9896904 | 0.9991568 | 0.0004031294 | 0.9972131 | 0.2371296 | 0.9972613 | 0.1295579 |  |  | 40146 | 0.9755067 | 0.9866385 | 0.0008586874 | 0.9709551 | 0.002396394 | 0.9709589 | 0.004202552 |  |  | 7035 | 0.8934997 | 0.9669661 | 0.003229762 | 0.9049132 | 0.004869164 | 0.9049168 | 0.003988321 |  |  | 94680 | 0.9010302 | 0.9150489 | 0.009687182 | 0.8977836 | 0.01540663 | 0.8977882 | 0.009966863 |  |  | 406560 | 0.912944 | 0.8678712 | 0.01142632 | 0.9200506 | 0.009057561 | 0.9200585 | 0.01102736 |  |  | 364360 | 0.7984085 | 0.7035679 | 0.007884833 | 0.803714 | 0.006377657 | 0.8037138 | 0.007569299
|  |  | 6892 | 0.9887945 | 0.9991584 | 0.0004030878 | 0.9972225 | 0.2371284 | 0.9972706 | 0.1295593 |  |  | 40446 | 0.9735858 | 0.9866385 | 0.0008586874 | 0.9710236 | 0.002402097 | 0.9710274 | 0.00420885 |  |  | 7040 | 0.8924207 | 0.9669665 | 0.003229723 | 0.9049157 | 0.00486919 | 0.9049194 | 0.003988345 |  |  | 94980 | 0.8993487 | 0.9150489 | 0.009687182 | 0.8980178 | 0.01541208 | 0.8980225 | 0.009970205 |  |  | 406860 | 0.912944 | 0.8678712 | 0.01142632 | 0.9201288 | 0.009056691 | 0.9201367 | 0.01102654 |  |  | 364660 | 0.8027594 | 0.7035679 | 0.007884833 | 0.8037767 | 0.006378386 | 0.8037764 | 0.007566876
|  |  | 6897 | 0.9896904 | 0.9991599 | 0.0004030465 | 0.9972319 | 0.2371273 | 0.9972799 | 0.1295607 |  |  | 40746 | 0.9735858 | 0.9866385 | 0.0008586874 | 0.971092 | 0.002407778 | 0.9710957 | 0.004215131 |  |  | 7045 | 0.8934997 | 0.9669668 | 0.003229684 | 0.9049182 | 0.004869217 | 0.9049219 | 0.003988369 |  |  | 106380 | 0.9010302 | 0.9150489 | 0.009687182 | 0.9064603 | 0.01557675 | 0.9064656 | 0.01005729 |  |  | 407160 | 0.9218958 | 0.8678712 | 0.01142632 | 0.920207 | 0.009055821 | 0.9202148 | 0.01102573 |  |  | 364960 | 0.8049348 | 0.7035679 | 0.007884833 | 0.8038392 | 0.006379114 | 0.8038389 | 0.007564453
|  |  | 6902 | 0.9896904 | 0.9991615 | 0.0004030057 | 0.9972412 | 0.2371261 | 0.9972891 | 0.1295621 |  |  | 41046 | 0.9755067 | 0.9866385 | 0.0008586874 | 0.9711602 | 0.002413436 | 0.9711639 | 0.004221395 |  |  | 7050 | 0.8934997 | 0.9669672 | 0.003229647 | 0.9049207 | 0.004869243 | 0.9049244 | 0.003988393 |  |  | 106680 | 0.9027117 | 0.9150489 | 0.009687182 | 0.9066708 | 0.01558003 | 0.9066762 | 0.0100586 |  |  | 407460 | 0.9084681 | 0.8678712 | 0.01142632 | 0.920285 | 0.009054949 | 0.9202928 | 0.01102491 |  |  | 365260 | 0.7984085 | 0.7035679 | 0.007884833 | 0.8039016 | 0.00637984 | 0.8039013 | 0.007562032
|  |  | 6907 | 0.9896904 | 0.999163 | 0.0004029653 | 0.9972505 | 0.237125 | 0.9972983 | 0.1295635 |  |  | 41346 | 0.9745462 | 0.9866385 | 0.0008586874 | 0.9712283 | 0.00241907 | 0.9712318 | 0.004227642 |  |  | 7055 | 0.8934997 | 0.9669676 | 0.003229609 | 0.9049232 | 0.00486927 | 0.9049269 | 0.003988417 |  |  | 106980 | 0.9027117 | 0.9150489 | 0.009687182 | 0.9068808 | 0.01558326 | 0.9068862 | 0.01005986 |  |  | 407760 | 0.912944 | 0.8678712 | 0.01142632 | 0.9203629 | 0.009054076 | 0.9203708 | 0.0110241 |  |  | 365560 | 0.8005839 | 0.7035679 | 0.007884833 | 0.803964 | 0.006380565 | 0.8039636 | 0.007559612
|  |  | 6912 | 0.9896904 | 0.9991646 | 0.0004029253 | 0.9972598 | 0.2371238 | 0.9973074 | 0.1295649 |  |  | 41646 | 0.9745462 | 0.9866385 | 0.0008586874 | 0.9712961 | 0.00242468 | 0.9712996 | 0.004233871 |  |  | 7060 | 0.8934997 | 0.9669679 | 0.003229572 | 0.9049258 | 0.004869297 | 0.9049294 | 0.003988441 |  |  | 107280 | 0.9077561 | 0.9150489 | 0.009687182 | 0.9070901 | 0.01558644 | 0.9070956 | 0.01006108 |  |  | 408060 | 0.915182 | 0.8678712 | 0.01142632 | 0.9204408 | 0.009053202 | 0.9204486 | 0.01102328 |  |  | 365860 | 0.7984085 | 0.7035679 | 0.007884833 | 0.8040262 | 0.006381289 | 0.8040259 | 0.007557194
|  |  | 6917 | 0.9896904 | 0.9991661 | 0.0004028857 | 0.997269 | 0.2371227 | 0.9973165 | 0.1295663 |  |  | 41946 | 0.9755067 | 0.9866385 | 0.0008586874 | 0.9713638 | 0.002430267 | 0.9713671 | 0.004240082 |  |  | 7065 | 0.8945787 | 0.9669683 | 0.003229536 | 0.9049283 | 0.004869323 | 0.904932 | 0.003988466 |  |  | 107580 | 0.9060747 | 0.9150489 | 0.009687182 | 0.907299 | 0.01558957 | 0.9073044 | 0.01006225 |  |  | 408360 | 0.915182 | 0.8678712 | 0.01142632 | 0.9205186 | 0.009052327 | 0.9205264 | 0.01102246 |  |  | 366160 | 0.8027594 | 0.7035679 | 0.007884833 | 0.8040883 | 0.006382012 | 0.804088 | 0.007554776
|  |  | 6922 | 0.9896904 | 0.9991677 | 0.0004028465 | 0.9972783 | 0.2371216 | 0.9973256 | 0.1295677 |  |  | 42246 | 0.9745462 | 0.9866385 | 0.0008586874 | 0.9714313 | 0.00243583 | 0.9714346 | 0.004246275 |  |  | 7070 | 0.8945787 | 0.9669687 | 0.0032295 | 0.9049308 | 0.00486935 | 0.9049345 | 0.00398849 |  |  | 107880 | 0.9027117 | 0.9150489 | 0.009687182 | 0.9075072 | 0.01559266 | 0.9075127 | 0.01006337 |  |  | 408660 | 0.9017543 | 0.8678712 | 0.01142632 | 0.9205962 | 0.00905145 | 0.9206041 | 0.01102164 |  |  | 366460 | 0.8027594 | 0.7035679 | 0.007884833 | 0.8041503 | 0.006382733 | 0.80415 | 0.00755236
|  |  | 6927 | 0.9896904 | 0.9991692 | 0.0004028077 | 0.9972874 | 0.2371205 | 0.9973347 | 0.1295691 |  |  | 42546 | 0.9755067 | 0.9866385 | 0.0008586874 | 0.9714986 | 0.002441368 | 0.9715018 | 0.00425245 |  |  | 7075 | 0.8934997 | 0.966969 | 0.003229464 | 0.9049333 | 0.004869376 | 0.904937 | 0.003988514 |  |  | 108180 | 0.9010302 | 0.9150489 | 0.009687182 | 0.9077149 | 0.01559569 | 0.9077204 | 0.01006445 |  |  | 408960 | 0.9084681 | 0.8678712 | 0.01142632 | 0.9206738 | 0.009050573 | 0.9206816 | 0.01102081 |  |  | 366760 | 0.8027594 | 0.7035679 | 0.007884833 | 0.8042122 | 0.006383452 | 0.8042119 | 0.007549945
|  |  | 6932 | 0.9896904 | 0.9991707 | 0.0004027693 | 0.9972966 | 0.2371194 | 0.9973437 | 0.1295705 |  |  | 42846 | 0.9745462 | 0.9866385 | 0.0008586874 | 0.9715657 | 0.002446882 | 0.9715688 | 0.004258606 |  |  | 7080 | 0.8934997 | 0.9669694 | 0.003229429 | 0.9049358 | 0.004869403 | 0.9049395 | 0.003988538 |  |  | 108480 | 0.9027117 | 0.9150489 | 0.009687182 | 0.907922 | 0.01559867 | 0.9079275 | 0.01006548 |  |  | 409260 | 0.9084681 | 0.8678712 | 0.01142632 | 0.9207513 | 0.009049694 | 0.9207591 | 0.01101999 |  |  | 367060 | 0.8005839 | 0.7035679 | 0.007884833 | 0.804274 | 0.006384171 | 0.8042737 | 0.007547532
|  |  | 6937 | 0.9896904 | 0.9991722 | 0.0004027312 | 0.9973057 | 0.2371183 | 0.9973527 | 0.1295719 |  |  | 43146 | 0.9745462 | 0.9866385 | 0.0008586874 | 0.9716327 | 0.002452372 | 0.9716357 | 0.004264743 |  |  | 7085 | 0.8934997 | 0.9669697 | 0.003229394 | 0.9049383 | 0.00486943 | 0.904942 | 0.003988562 |  |  | 108780 | 0.9060747 | 0.9150489 | 0.009687182 | 0.9081286 | 0.01560161 | 0.9081341 | 0.01006646 |  |  | 409560 | 0.9107061 | 0.8678712 | 0.01142632 | 0.9208288 | 0.009048814 | 0.9208365 | 0.01101916 |  |  | 367360 | 0.8049348 | 0.7035679 | 0.007884833 | 0.8043358 | 0.006384888 | 0.8043353 | 0.00754512
|  |  | 6942 | 0.9896904 | 0.9991737 | 0.0004026936 | 0.9973148 | 0.2371172 | 0.9973617 | 0.1295732 |  |  | 43446 | 0.9764671 | 0.9866385 | 0.0008586874 | 0.9716995 | 0.002457837 | 0.9717024 | 0.00427086 |  |  | 7090 | 0.8945787 | 0.9669701 | 0.00322936 | 0.9049409 | 0.004869456 | 0.9049445 | 0.003988587 |  |  | 109080 | 0.9060747 | 0.9150489 | 0.009687182 | 0.9083345 | 0.01560449 | 0.9083401 | 0.0100674 |  |  | 409860 | 0.915182 | 0.8678712 | 0.01142632 | 0.9209061 | 0.009047933 | 0.9209139 | 0.01101834 |  |  | 367660 | 0.8027594 | 0.7035679 | 0.007884833 | 0.8043974 | 0.006385604 | 0.8043969 | 0.007542709
|  |  | 6947 | 0.9905864 | 0.9991752 | 0.0004026563 | 0.9973239 | 0.2371162 | 0.9973706 | 0.1295746 |  |  | 43746 | 0.9764671 | 0.9866385 | 0.0008586874 | 0.9717661 | 0.002463277 | 0.9717689 | 0.004276958 |  |  | 7095 | 0.8934997 | 0.9669704 | 0.003229326 | 0.9049434 | 0.004869483 | 0.904947 | 0.003988611 |  |  | 109380 | 0.9027117 | 0.9150489 | 0.009687182 | 0.90854 | 0.01560733 | 0.9085455 | 0.0100683 |  |  | 410160 | 0.912944 | 0.8678712 | 0.01142632 | 0.9209833 | 0.009047051 | 0.9209911 | 0.01101751 |  |  | 367960 | 0.8027594 | 0.7035679 | 0.007884833 | 0.8044589 | 0.006386318 | 0.8044584 | 0.007540299
|  |  | 6952 | 0.9896904 | 0.9991767 | 0.0004026194 | 0.9973329 | 0.2371151 | 0.9973795 | 0.129576 |  |  | 44046 | 0.9755067 | 0.9866385 | 0.0008586874 | 0.9718325 | 0.002468692 | 0.9718352 | 0.004283036 |  |  | 7100 | 0.8945787 | 0.9669708 | 0.003229292 | 0.9049459 | 0.00486951 | 0.9049496 | 0.003988635 |  |  | 109680 | 0.9027117 | 0.9150489 | 0.009687182 | 0.9087448 | 0.01561012 | 0.9087504 | 0.01006915 |  |  | 410460 | 0.9174199 | 0.8678712 | 0.01142632 | 0.9210605 | 0.009046168 | 0.9210682 | 0.01101668 |  |  | 368260 | 0.8092857 | 0.7035679 | 0.007884833 | 0.8045202 | 0.006387032 | 0.8045198 | 0.007537891
|  |  | 6957 | 0.9905864 | 0.9991781 | 0.0004025828 | 0.9973419 | 0.2371141 | 0.9973884 | 0.1295773 |  |  | 44346 | 0.9755067 | 0.9866385 | 0.0008586874 | 0.9718988 | 0.002474082 | 0.9719014 | 0.004289095 |  |  | 7105 | 0.8945787 | 0.9669711 | 0.003229259 | 0.9049484 | 0.004869537 | 0.9049521 | 0.003988659 |  |  | 109980 | 0.9060747 | 0.9150489 | 0.009687182 | 0.9089491 | 0.01561286 | 0.9089547 | 0.01006995 |  |  | 410760 | 0.9174199 | 0.8678712 | 0.01142632 | 0.9211375 | 0.009045284 | 0.9211453 | 0.01101585 |  |  | 368560 | 0.8005839 | 0.7035679 | 0.007884833 | 0.8045815 | 0.006387744 | 0.8045811 | 0.007535484
|  |  | 6962 | 0.9896904 | 0.9991796 | 0.0004025466 | 0.9973508 | 0.2371131 | 0.9973973 | 0.1295787 |  |  | 44646 | 0.9764671 | 0.9866385 | 0.0008586874 | 0.9719648 | 0.002479447 | 0.9719674 | 0.004295133 |  |  | 7110 | 0.8956577 | 0.9669714 | 0.003229227 | 0.9049509 | 0.004869563 | 0.9049546 | 0.003988684 |  |  | 110280 | 0.9060747 | 0.9150489 | 0.009687182 | 0.9091529 | 0.01561555 | 0.9091584 | 0.01007071 |  |  | 411060 | 0.9062302 | 0.8678712 | 0.01142632 | 0.9212145 | 0.009044398 | 0.9212223 | 0.01101502 |  |  | 368860 | 0.7984085 | 0.7035679 | 0.007884833 | 0.8046427 | 0.006388454 | 0.8046422 | 0.007533079
|  |  | 6967 | 0.9905864 | 0.999181 | 0.0004025108 | 0.9973598 | 0.2371121 | 0.9974061 | 0.1295801 |  |  | 44946 | 0.9774276 | 0.9866385 | 0.0008586874 | 0.9720307 | 0.002484786 | 0.9720332 | 0.00430115 |  |  | 7115 | 0.8956577 | 0.9669718 | 0.003229194 | 0.9049534 | 0.00486959 | 0.9049571 | 0.003988708 |  |  | 110580 | 0.9027117 | 0.9150489 | 0.009687182 | 0.9093561 | 0.0156182 | 0.9093616 | 0.01007143 |  |  | 411360 | 0.9084681 | 0.8678712 | 0.01142632 | 0.9212914 | 0.009043511 | 0.9212991 | 0.01101418 |  |  | 369160 | 0.8027594 | 0.7035679 | 0.007884833 | 0.8047038 | 0.006389164 | 0.8047033 | 0.007530675
|  |  | 6972 | 0.9887945 | 0.9991825 | 0.0004024754 | 0.9973687 | 0.2371111 | 0.9974149 | 0.1295814 |  |  | 45246 | 0.9764671 | 0.9866385 | 0.0008586874 | 0.9720964 | 0.0024901 | 0.9720988 | 0.004307147 |  |  | 7120 | 0.8945787 | 0.9669721 | 0.003229162 | 0.9049559 | 0.004869617 | 0.9049596 | 0.003988732 |  |  | 110880 | 0.9027117 | 0.9150489 | 0.009687182 | 0.9095587 | 0.0156208 | 0.9095643 | 0.0100721 |  |  | 411660 | 0.912944 | 0.8678712 | 0.01142632 | 0.9213682 | 0.009042624 | 0.9213759 | 0.01101335 |  |  | 369460 | 0.8027594 | 0.7035679 | 0.007884833 | 0.8047648 | 0.006389872 | 0.8047643 | 0.007528272
|  |  | 6977 | 0.9896904 | 0.9991839 | 0.0004024402 | 0.9973776 | 0.2371101 | 0.9974236 | 0.1295827 |  |  | 45546 | 0.9755067 | 0.9866385 | 0.0008586874 | 0.972162 | 0.002495388 | 0.9721643 | 0.004313122 |  |  | 7125 | 0.8924207 | 0.9669724 | 0.003229131 | 0.9049585 | 0.004869644 | 0.9049621 | 0.003988757 |  |  | 111180 | 0.9043932 | 0.9150489 | 0.009687182 | 0.9097608 | 0.01562335 | 0.9097664 | 0.01007273 |  |  | 411960 | 0.9084681 | 0.8678712 | 0.01142632 | 0.9214449 | 0.009041735 | 0.9214526 | 0.01101251 |  |  | 369760 | 0.8005839 | 0.7035679 | 0.007884833 | 0.8048257 | 0.006390579 | 0.8048252 | 0.007525871
|  |  | 6982 | 0.9896904 | 0.9991853 | 0.0004024055 | 0.9973864 | 0.2371091 | 0.9974323 | 0.1295841 |  |  | 45846 | 0.9745462 | 0.9866385 | 0.0008586874 | 0.9722274 | 0.002500651 | 0.9722296 | 0.004319077 |  |  | 7130 | 0.8945787 | 0.9669728 | 0.0032291 | 0.904961 | 0.00486967 | 0.9049646 | 0.003988781 |  |  | 111480 | 0.9060747 | 0.9150489 | 0.009687182 | 0.9099623 | 0.01562585 | 0.9099679 | 0.01007332 |  |  | 412260 | 0.912944 | 0.8678712 | 0.01142632 | 0.9215215 | 0.009040845 | 0.9215292 | 0.01101168 |  |  | 370060 | 0.8092857 | 0.7035679 | 0.007884833 | 0.8048865 | 0.006391284 | 0.8048859 | 0.007523471
|  |  | 6987 | 0.9887945 | 0.9991868 | 0.0004023711 | 0.9973952 | 0.2371081 | 0.997441 | 0.1295854 |  |  | 46146 | 0.9764671 | 0.9866385 | 0.0008586874 | 0.9722926 | 0.002505887 | 0.9722947 | 0.00432501 |  |  | 7135 | 0.8945787 | 0.9669731 | 0.003229069 | 0.9049635 | 0.004869697 | 0.9049672 | 0.003988805 |  |  | 111780 | 0.9060747 | 0.9150489 | 0.009687182 | 0.9101633 | 0.01562831 | 0.9101689 | 0.01007386 |  |  | 412560 | 0.9196579 | 0.8678712 | 0.01142632 | 0.921598 | 0.009039954 | 0.9216058 | 0.01101084 |  |  | 370360 | 0.8071103 | 0.7035679 | 0.007884833 | 0.8049471 | 0.006391988 | 0.8049466 | 0.007521072
|  |  | 6992 | 0.9905864 | 0.9991882 | 0.000402337 | 0.997404 | 0.2371071 | 0.9974497 | 0.1295867 |  |  | 46446 | 0.9764671 | 0.9866385 | 0.0008586874 | 0.9723576 | 0.002511098 | 0.9723597 | 0.004330921 |  |  | 7140 | 0.8924207 | 0.9669734 | 0.003229039 | 0.904966 | 0.004869724 | 0.9049697 | 0.00398883 |  |  | 112080 | 0.9077561 | 0.9150489 | 0.009687182 | 0.9103637 | 0.01563072 | 0.9103694 | 0.01007436 |  |  | 412860 | 0.9196579 | 0.8678712 | 0.01142632 | 0.9216745 | 0.009039062 | 0.9216822 | 0.01101 |  |  | 370660 | 0.8071103 | 0.7035679 | 0.007884833 | 0.8050077 | 0.006392691 | 0.8050072 | 0.007518675
|  |  | 6997 | 0.9896904 | 0.9991896 | 0.0004023033 | 0.9974127 | 0.2371062 | 0.9974583 | 0.1295881 |  |  | 46746 | 0.9755067 | 0.9866385 | 0.0008586874 | 0.9724224 | 0.002516283 | 0.9724244 | 0.004336811 |  |  | 7145 | 0.8945787 | 0.9669738 | 0.003229009 | 0.9049685 | 0.004869751 | 0.9049722 | 0.003988854 |  |  | 112380 | 0.9060747 | 0.9150489 | 0.009687182 | 0.9105636 | 0.01563309 | 0.9105692 | 0.01007482 |  |  | 413160 | 0.9107061 | 0.8678712 | 0.01142632 | 0.9217508 | 0.009038169 | 0.9217586 | 0.01100916 |  |  | 370960 | 0.8071103 | 0.7035679 | 0.007884833 | 0.8050682 | 0.006393393 | 0.8050676 | 0.007516279
|  |  | 7002 | 0.9887945 | 0.999191 | 0.0004022699 | 0.9974215 | 0.2371052 | 0.9974669 | 0.1295894 |  |  | 47046 | 0.9755067 | 0.9866385 | 0.0008586874 | 0.9724871 | 0.002521441 | 0.972489 | 0.004342679 |  |  | 7150 | 0.8956577 | 0.9669741 | 0.003228979 | 0.904971 | 0.004869778 | 0.9049747 | 0.003988878 |  |  | 112680 | 0.9027117 | 0.9150489 | 0.009687182 | 0.9107629 | 0.01563541 | 0.9107686 | 0.01007524 |  |  | 413460 | 0.915182 | 0.8678712 | 0.01142632 | 0.9218271 | 0.009037274 | 0.9218348 | 0.01100832 |  |  | 371260 | 0.8049348 | 0.7035679 | 0.007884833 | 0.8051286 | 0.006394094 | 0.805128 | 0.007513885
|  |  | 7007 | 0.9896904 | 0.9991924 | 0.0004022369 | 0.9974302 | 0.2371043 | 0.9974755 | 0.1295907 |  |  | 47346 | 0.9764671 | 0.9866385 | 0.0008586874 | 0.9725516 | 0.002526574 | 0.9725535 | 0.004348525 |  |  | 7155 | 0.8934997 | 0.9669744 | 0.00322895 | 0.9049735 | 0.004869805 | 0.9049772 | 0.003988903 |  |  | 112980 | 0.9043932 | 0.9150489 | 0.009687182 | 0.9109617 | 0.01563769 | 0.9109674 | 0.01007561 |  |  | 413760 | 0.912944 | 0.8678712 | 0.01142632 | 0.9219033 | 0.009036379 | 0.921911 | 0.01100748 |  |  | 371560 | 0.8027594 | 0.7035679 | 0.007884833 | 0.8051888 | 0.006394793 | 0.8051882 | 0.007511492
|  |  | 7012 | 0.9887945 | 0.9991937 | 0.0004022041 | 0.9974388 | 0.2371034 | 0.9974841 | 0.129592 |  |  | 47646 | 0.9755067 | 0.9866385 | 0.0008586874 | 0.972616 | 0.00253168 | 0.9726177 | 0.004354348 |  |  | 7160 | 0.8934997 | 0.9669747 | 0.003228921 | 0.904976 | 0.004869832 | 0.9049797 | 0.003988927 |  |  | 113280 | 0.9043932 | 0.9150489 | 0.009687182 | 0.9111599 | 0.01563992 | 0.9111657 | 0.01007594 |  |  | 414060 | 0.915182 | 0.8678712 | 0.01142632 | 0.9219794 | 0.009035483 | 0.9219871 | 0.01100663 |  |  | 371860 | 0.8071103 | 0.7035679 | 0.007884833 | 0.805249 | 0.006395491 | 0.8052484 | 0.0075091
|  |  | 7017 | 0.9896904 | 0.9991951 | 0.0004021718 | 0.9974474 | 0.2371024 | 0.9974926 | 0.1295933 |  |  | 47946 | 0.9764671 | 0.9866385 | 0.0008586874 | 0.9726802 | 0.00253676 | 0.9726818 | 0.004360149 |  |  | 7165 | 0.8945787 | 0.966975 | 0.003228892 | 0.9049786 | 0.004869859 | 0.9049822 | 0.003988952 |  |  | 113580 | 0.9060747 | 0.9150489 | 0.009687182 | 0.9113576 | 0.0156421 | 0.9113634 | 0.01007623 |  |  | 414360 | 0.9084681 | 0.8678712 | 0.01142632 | 0.9220554 | 0.009034585 | 0.9220631 | 0.01100579 |  |  | 372160 | 0.8071103 | 0.7035679 | 0.007884833 | 0.8053091 | 0.006396187 | 0.8053085 | 0.00750671
|  |  | 7022 | 0.9905864 | 0.9991965 | 0.0004021397 | 0.9974561 | 0.2371015 | 0.9975011 | 0.1295946 |  |  | 48246 | 0.9764671 | 0.9866385 | 0.0008586874 | 0.9727441 | 0.002541813 | 0.9727457 | 0.004365927 |  |  | 7170 | 0.8934997 | 0.9669753 | 0.003228864 | 0.9049811 | 0.004869886 | 0.9049847 | 0.003988976 |  |  | 113880 | 0.9060747 | 0.9150489 | 0.009687182 | 0.9115548 | 0.01564424 | 0.9115605 | 0.01007648 |  |  | 414660 | 0.912944 | 0.8678712 | 0.01142632 | 0.9221313 | 0.009033687 | 0.922139 | 0.01100494 |  |  | 372460 | 0.8049348 | 0.7035679 | 0.007884833 | 0.8053691 | 0.006396883 | 0.8053684 | 0.007504321
|  |  | 7027 | 0.9896904 | 0.9991978 | 0.0004021079 | 0.9974646 | 0.2371006 | 0.9975095 | 0.1295959 |  |  | 48546 | 0.9774276 | 0.9866385 | 0.0008586874 | 0.972808 | 0.00254684 | 0.9728095 | 0.004371682 |  |  | 7175 | 0.8934997 | 0.9669757 | 0.003228836 | 0.9049836 | 0.004869912 | 0.9049873 | 0.003989001 |  |  | 114180 | 0.9077561 | 0.9150489 | 0.009687182 | 0.9117514 | 0.01564634 | 0.9117572 | 0.01007669 |  |  | 414960 | 0.912944 | 0.8678712 | 0.01142632 | 0.9222072 | 0.009032787 | 0.9222148 | 0.01100409 |  |  | 372760 | 0.8049348 | 0.7035679 | 0.007884833 | 0.8054289 | 0.006397577 | 0.8054283 | 0.007501934
|  |  | 7032 | 0.9896904 | 0.9991992 | 0.0004020765 | 0.9974732 | 0.2370998 | 0.9975179 | 0.1295972 |  |  | 48846 | 0.9764671 | 0.9866385 | 0.0008586874 | 0.9728716 | 0.00255184 | 0.9728731 | 0.004377414 |  |  | 7180 | 0.8945787 | 0.966976 | 0.003228809 | 0.9049861 | 0.004869939 | 0.9049898 | 0.003989025 |  |  | 114480 | 0.9077561 | 0.9150489 | 0.009687182 | 0.9119475 | 0.01564839 | 0.9119533 | 0.01007686 |  |  | 415260 | 0.912944 | 0.8678712 | 0.01142632 | 0.9222829 | 0.009031886 | 0.9222906 | 0.01100324 |  |  | 373060 | 0.8049348 | 0.7035679 | 0.007884833 | 0.8054887 | 0.00639827 | 0.805488 | 0.007499548
|  |  | 7037 | 0.9905864 | 0.9992005 | 0.0004020454 | 0.9974817 | 0.2370989 | 0.9975263 | 0.1295985 |  |  | 49146 | 0.9774276 | 0.9866385 | 0.0008586874 | 0.9729351 | 0.002556813 | 0.9729365 | 0.004383123 |  |  | 7185 | 0.8945787 | 0.9669763 | 0.003228782 | 0.9049886 | 0.004869966 | 0.9049923 | 0.00398905 |  |  | 114780 | 0.9060747 | 0.9150489 | 0.009687182 | 0.9121431 | 0.0156504 | 0.9121489 | 0.01007698 |  |  | 415560 | 0.912944 | 0.8678712 | 0.01142632 | 0.9223586 | 0.009030985 | 0.9223662 | 0.01100239 |  |  | 373360 | 0.8005839 | 0.7035679 | 0.007884833 | 0.8055484 | 0.006398962 | 0.8055477 | 0.007497164
|  |  | 7042 | 0.9896904 | 0.9992018 | 0.0004020146 | 0.9974902 | 0.237098 | 0.9975347 | 0.1295998 |  |  | 49446 | 0.9764671 | 0.9866385 | 0.0008586874 | 0.9729984 | 0.00256176 | 0.9729997 | 0.004388809 |  |  | 7190 | 0.8913417 | 0.9669766 | 0.003228755 | 0.9049911 | 0.004869993 | 0.9049948 | 0.003989074 |  |  | 115080 | 0.9094376 | 0.9150489 | 0.009687182 | 0.9123381 | 0.01565237 | 0.9123439 | 0.01007707 |  |  | 415860 | 0.9107061 | 0.8678712 | 0.01142632 | 0.9224341 | 0.009030082 | 0.9224418 | 0.01100154 |  |  | 373660 | 0.8071103 | 0.7035679 | 0.007884833 | 0.8056079 | 0.006399652 | 0.8056072 | 0.007494781
|  |  | 7047 | 0.9896904 | 0.9992032 | 0.0004019841 | 0.9974986 | 0.2370971 | 0.997543 | 0.1296011 |  |  | 49746 | 0.9783881 | 0.9866385 | 0.0008586874 | 0.9730616 | 0.00256668 | 0.9730628 | 0.004394471 |  |  | 7195 | 0.8934997 | 0.9669769 | 0.003228728 | 0.9049936 | 0.00487002 | 0.9049973 | 0.003989099 |  |  | 115380 | 0.9077561 | 0.9150489 | 0.009687182 | 0.9125326 | 0.01565429 | 0.9125384 | 0.01007711 |  |  | 416160 | 0.9174199 | 0.8678712 | 0.01142632 | 0.9225096 | 0.009029179 | 0.9225173 | 0.01100069 |  |  | 373960 | 0.8092857 | 0.7035679 | 0.007884833 | 0.8056674 | 0.006400341 | 0.8056667 | 0.0074924
|  |  | 7052 | 0.9905864 | 0.9992045 | 0.0004019539 | 0.997507 | 0.2370963 | 0.9975513 | 0.1296024 |  |  | 50046 | 0.9774276 | 0.9866385 | 0.0008586874 | 0.9731246 | 0.002571573 | 0.9731257 | 0.00440011 |  |  | 7200 | 0.8945787 | 0.9669772 | 0.003228702 | 0.9049961 | 0.004870047 | 0.9049998 | 0.003989123 |  |  | 115680 | 0.9077561 | 0.9150489 | 0.009687182 | 0.9127266 | 0.01565616 | 0.9127324 | 0.01007712 |  |  | 416460 | 0.9174199 | 0.8678712 | 0.01142632 | 0.922585 | 0.009028274 | 0.9225927 | 0.01099983 |  |  | 374260 | 0.8114612 | 0.7035679 | 0.007884833 | 0.8057268 | 0.006401029 | 0.8057261 | 0.00749002
|  |  | 7057 | 0.9905864 | 0.9992058 | 0.000401924 | 0.9975154 | 0.2370954 | 0.9975596 | 0.1296036 |  |  | 50346 | 0.9774276 | 0.9866385 | 0.0008586874 | 0.9731874 | 0.002576439 | 0.9731884 | 0.004405725 |  |  | 7205 | 0.8945787 | 0.9669775 | 0.003228676 | 0.9049986 | 0.004870075 | 0.9050023 | 0.003989148 |  |  | 115980 | 0.9077561 | 0.9150489 | 0.009687182 | 0.91292 | 0.015658 | 0.9129258 | 0.01007708 |  |  | 416760 | 0.912944 | 0.8678712 | 0.01142632 | 0.9226603 | 0.009027368 | 0.922668 | 0.01099898 |  |  | 374560 | 0.8049348 | 0.7035679 | 0.007884833 | 0.8057861 | 0.006401716 | 0.8057853 | 0.007487642
|  |  | 7062 | 0.9905864 | 0.9992071 | 0.0004018945 | 0.9975238 | 0.2370946 | 0.9975679 | 0.1296049 |  |  | 50646 | 0.9783881 | 0.9866385 | 0.0008586874 | 0.9732501 | 0.002581278 | 0.973251 | 0.004411316 |  |  | 7210 | 0.8945787 | 0.9669778 | 0.003228651 | 0.9050012 | 0.004870102 | 0.9050048 | 0.003989172 |  |  | 116280 | 0.9077561 | 0.9150489 | 0.009687182 | 0.9131129 | 0.01565979 | 0.9131187 | 0.01007701 |  |  | 417060 | 0.912944 | 0.8678712 | 0.01142632 | 0.9227356 | 0.009026462 | 0.9227432 | 0.01099812 |  |  | 374860 | 0.8136366 | 0.7035679 | 0.007884833 | 0.8058452 | 0.006402401 | 0.8058445 | 0.007485265
|  |  | 7067 | 0.9887945 | 0.9992084 | 0.0004018652 | 0.9975322 | 0.2370938 | 0.9975761 | 0.1296062 |  |  | 50946 | 0.9774276 | 0.9866385 | 0.0008586874 | 0.9733125 | 0.002586091 | 0.9733134 | 0.004416883 |  |  | 7215 | 0.8945787 | 0.9669781 | 0.003228625 | 0.9050037 | 0.004870129 | 0.9050073 | 0.003989197 |  |  | 116580 | 0.9060747 | 0.9150489 | 0.009687182 | 0.9133053 | 0.01566154 | 0.9133111 | 0.01007689 |  |  | 417360 | 0.9062302 | 0.8678712 | 0.01142632 | 0.9228107 | 0.009025554 | 0.9228184 | 0.01099727 |  |  | 375160 | 0.8114612 | 0.7035679 | 0.007884833 | 0.8059043 | 0.006403086 | 0.8059035 | 0.00748289
|  |  | 7072 | 0.9914823 | 0.9992097 | 0.0004018362 | 0.9975405 | 0.237093 | 0.9975843 | 0.1296074 |  |  | 51246 | 0.9774276 | 0.9866385 | 0.0008586874 | 0.9733749 | 0.002590876 | 0.9733757 | 0.004422426 |  |  | 7220 | 0.8934997 | 0.9669784 | 0.003228601 | 0.9050062 | 0.004870156 | 0.9050098 | 0.003989222 |  |  | 116880 | 0.9060747 | 0.9150489 | 0.009687182 | 0.9134971 | 0.01566325 | 0.9135029 | 0.01007674 |  |  | 417660 | 0.9107061 | 0.8678712 | 0.01142632 | 0.9228858 | 0.009024645 | 0.9228934 | 0.01099641 |  |  | 375460 | 0.8136366 | 0.7035679 | 0.007884833 | 0.8059633 | 0.006403769 | 0.8059625 | 0.007480516
|  |  | 7077 | 0.9896904 | 0.9992109 | 0.0004018075 | 0.9975487 | 0.2370922 | 0.9975925 | 0.1296087 |  |  | 51546 | 0.9783881 | 0.9866385 | 0.0008586874 | 0.973437 | 0.002595634 | 0.9734377 | 0.004427945 |  |  | 7225 | 0.8956577 | 0.9669787 | 0.003228576 | 0.9050087 | 0.004870183 | 0.9050123 | 0.003989246 |  |  | 117180 | 0.9077561 | 0.9150489 | 0.009687182 | 0.9136884 | 0.01566491 | 0.9136943 | 0.01007655 |  |  | 417960 | 0.912944 | 0.8678712 | 0.01142632 | 0.9229608 | 0.009023735 | 0.9229684 | 0.01099555 |  |  | 375760 | 0.8049348 | 0.7035679 | 0.007884833 | 0.8060221 | 0.006404451 | 0.8060213 | 0.007478144
|  |  | 7082 | 0.9905864 | 0.9992122 | 0.0004017791 | 0.997557 | 0.2370914 | 0.9976006 | 0.12961 |  |  | 51846 | 0.9774276 | 0.9866385 | 0.0008586874 | 0.973499 | 0.002600366 | 0.9734997 | 0.00443344 |  |  | 7230 | 0.8945787 | 0.9669789 | 0.003228552 | 0.9050112 | 0.00487021 | 0.9050149 | 0.003989271 |  |  | 117480 | 0.9111191 | 0.9150489 | 0.009687182 | 0.9138792 | 0.01566654 | 0.9138851 | 0.01007632 |  |  | 418260 | 0.912944 | 0.8678712 | 0.01142632 | 0.9230356 | 0.009022825 | 0.9230433 | 0.01099469 |  |  | 376060 | 0.8049348 | 0.7035679 | 0.007884833 | 0.8060809 | 0.006405131 | 0.8060801 | 0.007475773
|  |  | 7087 | 0.9896904 | 0.9992135 | 0.000401751 | 0.9975652 | 0.2370906 | 0.9976087 | 0.1296112 |  |  | 52146 | 0.9774276 | 0.9866385 | 0.0008586874 | 0.9735608 | 0.00260507 | 0.9735614 | 0.00443891 |  |  | 7235 | 0.8945787 | 0.9669792 | 0.003228528 | 0.9050137 | 0.004870237 | 0.9050174 | 0.003989296 |  |  | 117780 | 0.9077561 | 0.9150489 | 0.009687182 | 0.9140695 | 0.01566812 | 0.9140754 | 0.01007605 |  |  | 418560 | 0.915182 | 0.8678712 | 0.01142632 | 0.9231104 | 0.009021913 | 0.9231181 | 0.01099383 |  |  | 376360 | 0.8092857 | 0.7035679 | 0.007884833 | 0.8061396 | 0.00640581 | 0.8061388 | 0.007473404
|  |  | 7092 | 0.9896904 | 0.9992147 | 0.0004017231 | 0.9975734 | 0.2370898 | 0.9976168 | 0.1296125 |  |  | 52446 | 0.9783881 | 0.9866385 | 0.0008586874 | 0.9736225 | 0.002609747 | 0.973623 | 0.004444355 |  |  | 7240 | 0.8945787 | 0.9669795 | 0.003228504 | 0.9050162 | 0.004870264 | 0.9050199 | 0.00398932 |  |  | 118080 | 0.9077561 | 0.9150489 | 0.009687182 | 0.9142593 | 0.01566966 | 0.9142652 | 0.01007575 |  |  | 418860 | 0.9196579 | 0.8678712 | 0.01142632 | 0.9231852 | 0.009021001 | 0.9231928 | 0.01099296 |  |  | 376660 | 0.8049348 | 0.7035679 | 0.007884833 | 0.8061982 | 0.006406489 | 0.8061973 | 0.007471036
|  |  | 7212 | 0.9896904 | 0.9992428 | 0.0004011329 | 0.9977619 | 0.2370736 | 0.9978026 | 0.1296411 |  |  | 52746 | 0.9783881 | 0.9866385 | 0.0008586874 | 0.973684 | 0.002614396 | 0.9736844 | 0.004449776 |  |  | 7245 | 0.8956577 | 0.9669798 | 0.00322848 | 0.9050187 | 0.004870292 | 0.9050224 | 0.003989345 |  |  | 118380 | 0.9094376 | 0.9150489 | 0.009687182 | 0.9144485 | 0.01567116 | 0.9144544 | 0.0100754 |  |  | 419160 | 0.9107061 | 0.8678712 | 0.01142632 | 0.9232598 | 0.009020087 | 0.9232674 | 0.0109921 |  |  | 376960 | 0.8049348 | 0.7035679 | 0.007884833 | 0.8062567 | 0.006407166 | 0.8062558 | 0.00746867
|  |  | 7332 | 0.9905864 | 0.9992672 | 0.0004006703 | 0.9979355 | 0.2370617 | 0.9979736 | 0.1296676 |  |  | 53046 | 0.9774276 | 0.9866385 | 0.0008586874 | 0.9737453 | 0.002619019 | 0.9737457 | 0.004455172 |  |  | 7250 | 0.8934997 | 0.9669801 | 0.003228457 | 0.9050212 | 0.004870319 | 0.9050249 | 0.00398937 |  |  | 118680 | 0.9111191 | 0.9150489 | 0.009687182 | 0.9146372 | 0.01567262 | 0.9146431 | 0.01007502 |  |  | 419460 | 0.9084681 | 0.8678712 | 0.01142632 | 0.9233343 | 0.009019172 | 0.9233419 | 0.01099123 |  |  | 377260 | 0.8027594 | 0.7035679 | 0.007884833 | 0.806315 | 0.006407841 | 0.8063142 | 0.007466305
|  |  | 7452 | 0.9896904 | 0.9992884 | 0.0004003082 | 0.9980952 | 0.2370534 | 0.998131 | 0.1296921 |  |  | 53346 | 0.9764671 | 0.9866385 | 0.0008586874 | 0.9738065 | 0.002623614 | 0.9738068 | 0.004460543 |  |  | 7255 | 0.8945787 | 0.9669804 | 0.003228434 | 0.9050237 | 0.004870346 | 0.9050274 | 0.003989394 |  |  | 118980 | 0.9144821 | 0.9150489 | 0.009687182 | 0.9148254 | 0.01567404 | 0.9148314 | 0.0100746 |  |  | 419760 | 0.9107061 | 0.8678712 | 0.01142632 | 0.9234088 | 0.009018257 | 0.9234164 | 0.01099037 |  |  | 377560 | 0.8027594 | 0.7035679 | 0.007884833 | 0.8063733 | 0.006408516 | 0.8063725 | 0.007463942
|  |  | 7572 | 0.9896904 | 0.9993069 | 0.0004000251 | 0.9982423 | 0.2370481 | 0.9982757 | 0.1297147 |  |  | 53646 | 0.9783881 | 0.9866385 | 0.0008586874 | 0.9738675 | 0.002628183 | 0.9738677 | 0.004465889 |  |  | 7260 | 0.8945787 | 0.9669806 | 0.003228412 | 0.9050262 | 0.004870373 | 0.9050299 | 0.003989419 |  |  | 119280 | 0.9128006 | 0.9150489 | 0.009687182 | 0.9150131 | 0.01567541 | 0.9150191 | 0.01007414 |  |  | 420060 | 0.915182 | 0.8678712 | 0.01142632 | 0.9234832 | 0.00901734 | 0.9234908 | 0.0109895 |  |  | 377860 | 0.8092857 | 0.7035679 | 0.007884833 | 0.8064315 | 0.006409189 | 0.8064306 | 0.007461581
|  |  | 7692 | 0.9896904 | 0.9993229 | 0.0003998039 | 0.9983778 | 0.2370454 | 0.998409 | 0.1297355 |  |  | 53946 | 0.9774276 | 0.9866385 | 0.0008586874 | 0.9739283 | 0.002632724 | 0.9739285 | 0.00447121 |  |  | 7265 | 0.8934997 | 0.9669809 | 0.003228389 | 0.9050287 | 0.0048704 | 0.9050324 | 0.003989444 |  |  | 119580 | 0.9094376 | 0.9150489 | 0.009687182 | 0.9152003 | 0.01567675 | 0.9152063 | 0.01007365 |  |  | 420360 | 0.912944 | 0.8678712 | 0.01142632 | 0.9235575 | 0.009016423 | 0.923565 | 0.01098863 |  |  | 378160 | 0.8114612 | 0.7035679 | 0.007884833 | 0.8064896 | 0.006409861 | 0.8064887 | 0.007459221
|  |  | 7812 | 0.9905864 | 0.9993369 | 0.0003996313 | 0.9985025 | 0.2370448 | 0.9985316 | 0.1297547 |  |  | 54246 | 0.9774276 | 0.9866385 | 0.0008586874 | 0.973989 | 0.002637238 | 0.9739891 | 0.004476506 |  |  | 7270 | 0.8945787 | 0.9669812 | 0.003228367 | 0.9050313 | 0.004870428 | 0.9050349 | 0.003989468 |  |  | 119880 | 0.9077561 | 0.9150489 | 0.009687182 | 0.915387 | 0.01567805 | 0.9153929 | 0.01007312 |  |  | 420660 | 0.915182 | 0.8678712 | 0.01142632 | 0.9236317 | 0.009015505 | 0.9236392 | 0.01098776 |  |  | 378460 | 0.8114612 | 0.7035679 | 0.007884833 | 0.8065476 | 0.006410532 | 0.8065467 | 0.007456863
|  |  | 7932 | 0.9905864 | 0.9993491 | 0.0003994968 | 0.9986173 | 0.237046 | 0.9986444 | 0.1297725 |  |  | 54546 | 0.9774276 | 0.9866385 | 0.0008586874 | 0.9740495 | 0.002641724 | 0.9740495 | 0.004481777 |  |  | 7275 | 0.8956577 | 0.9669815 | 0.003228346 | 0.9050338 | 0.004870455 | 0.9050374 | 0.003989493 |  |  | 120180 | 0.9111191 | 0.9150489 | 0.009687182 | 0.9155732 | 0.01567931 | 0.9155791 | 0.01007255 |  |  | 420960 | 0.912944 | 0.8678712 | 0.01142632 | 0.9237058 | 0.009014585 | 0.9237134 | 0.01098689 |  |  | 378760 | 0.8049348 | 0.7035679 | 0.007884833 | 0.8066055 | 0.006411202 | 0.8066046 | 0.007454507
|  |  | 8052 | 0.9905864 | 0.9993597 | 0.0003993921 | 0.998723 | 0.2370485 | 0.9987482 | 0.1297889 |  |  | 54846 | 0.9783881 | 0.9866385 | 0.0008586874 | 0.9741099 | 0.002646183 | 0.9741098 | 0.004487023 |  |  | 7280 | 0.8924207 | 0.9669817 | 0.003228324 | 0.9050363 | 0.004870482 | 0.9050399 | 0.003989518 |  |  | 120480 | 0.9111191 | 0.9150489 | 0.009687182 | 0.9157588 | 0.01568053 | 0.9157648 | 0.01007195 |  |  | 421260 | 0.9107061 | 0.8678712 | 0.01142632 | 0.9237798 | 0.009013665 | 0.9237874 | 0.01098602 |  |  | 379060 | 0.8092857 | 0.7035679 | 0.007884833 | 0.8066633 | 0.006411871 | 0.8066624 | 0.007452152
|  |  | 8172 | 0.9896904 | 0.9993689 | 0.0003993106 | 0.9988203 | 0.2370522 | 0.9988438 | 0.129804 |  |  | 55146 | 0.9774276 | 0.9866385 | 0.0008586874 | 0.9741701 | 0.002650615 | 0.97417 | 0.004492243 |  |  | 7285 | 0.8945787 | 0.966982 | 0.003228303 | 0.9050388 | 0.00487051 | 0.9050424 | 0.003989543 |  |  | 120780 | 0.9111191 | 0.9150489 | 0.009687182 | 0.915944 | 0.01568171 | 0.9159499 | 0.01007131 |  |  | 421560 | 0.912944 | 0.8678712 | 0.01142632 | 0.9238538 | 0.009012744 | 0.9238613 | 0.01098515 |  |  | 379360 | 0.8179875 | 0.7035679 | 0.007884833 | 0.806721 | 0.006412538 | 0.80672 | 0.007449798
|  |  | 8292 | 0.9905864 | 0.9993769 | 0.0003992474 | 0.9989099 | 0.2370567 | 0.9989317 | 0.1298179 |  |  | 55446 | 0.9774276 | 0.9866385 | 0.0008586874 | 0.9742302 | 0.00265502 | 0.9742299 | 0.004497438 |  |  | 7290 | 0.8945787 | 0.9669823 | 0.003228282 | 0.9050413 | 0.004870537 | 0.9050449 | 0.003989568 |  |  | 121080 | 0.9111191 | 0.9150489 | 0.009687182 | 0.9161286 | 0.01568285 | 0.9161346 | 0.01007063 |  |  | 421860 | 0.9107061 | 0.8678712 | 0.01142632 | 0.9239276 | 0.009011822 | 0.9239352 | 0.01098427 |  |  | 379660 | 0.8092857 | 0.7035679 | 0.007884833 | 0.8067786 | 0.006413204 | 0.8067776 | 0.007447447
|  |  | 8412 | 0.9905864 | 0.9993839 | 0.0003991982 | 0.9989924 | 0.2370619 | 0.9990126 | 0.1298308 |  |  | 55746 | 0.9793485 | 0.9866385 | 0.0008586874 | 0.97429 | 0.002659398 | 0.9742898 | 0.004502607 |  |  | 7295 | 0.8956577 | 0.9669825 | 0.003228261 | 0.9050438 | 0.004870564 | 0.9050474 | 0.003989592 |  |  | 121380 | 0.9111191 | 0.9150489 | 0.009687182 | 0.9163127 | 0.01568395 | 0.9163187 | 0.01006992 |  |  | 422160 | 0.9084681 | 0.8678712 | 0.01142632 | 0.9240014 | 0.009010899 | 0.924009 | 0.0109834 |  |  | 379960 | 0.8071103 | 0.7035679 | 0.007884833 | 0.8068361 | 0.006413869 | 0.8068351 | 0.007445096
|  |  | 8532 | 0.9914823 | 0.9993899 | 0.0003991602 | 0.9990683 | 0.2370677 | 0.999087 | 0.1298427 |  |  | 56046 | 0.9783881 | 0.9866385 | 0.0008586874 | 0.9743498 | 0.002663748 | 0.9743494 | 0.004507751 |  |  | 7300 | 0.8945787 | 0.9669828 | 0.003228241 | 0.9050463 | 0.004870592 | 0.9050499 | 0.003989617 |  |  | 121680 | 0.9111191 | 0.9150489 | 0.009687182 | 0.9164964 | 0.01568501 | 0.9165024 | 0.01006917 |  |  | 422460 | 0.9084681 | 0.8678712 | 0.01142632 | 0.9240751 | 0.009009975 | 0.9240827 | 0.01098252 |  |  | 380260 | 0.8027594 | 0.7035679 | 0.007884833 | 0.8068935 | 0.006414533 | 0.8068925 | 0.007442748
|  |  | 8652 | 0.9905864 | 0.9993952 | 0.0003991307 | 0.9991382 | 0.2370737 | 0.9991555 | 0.1298536 |  |  | 56346 | 0.9793485 | 0.9866385 | 0.0008586874 | 0.9744093 | 0.002668071 | 0.9744089 | 0.004512869 |  |  | 7305 | 0.8945787 | 0.966983 | 0.003228221 | 0.9050488 | 0.004870619 | 0.9050524 | 0.003989642 |  |  | 121980 | 0.9094376 | 0.9150489 | 0.009687182 | 0.9166795 | 0.01568604 | 0.9166855 | 0.01006839 |  |  | 422760 | 0.912944 | 0.8678712 | 0.01142632 | 0.9241487 | 0.00900905 | 0.9241563 | 0.01098165 |  |  | 380560 | 0.8027594 | 0.7035679 | 0.007884833 | 0.8069509 | 0.006415196 | 0.8069498 | 0.007440401
|  |  | 8772 | 0.9905864 | 0.9993998 | 0.0003991079 | 0.9992026 | 0.23708 | 0.9992186 | 0.1298637 |  |  | 56646 | 0.9793485 | 0.9866385 | 0.0008586874 | 0.9744687 | 0.002672367 | 0.9744683 | 0.004517961 |  |  | 7310 | 0.8945787 | 0.9669833 | 0.003228201 | 0.9050513 | 0.004870646 | 0.905055 | 0.003989667 |  |  | 122280 | 0.9128006 | 0.9150489 | 0.009687182 | 0.9168622 | 0.01568703 | 0.9168682 | 0.01006757 |  |  | 423060 | 0.912944 | 0.8678712 | 0.01142632 | 0.9242222 | 0.009008125 | 0.9242298 | 0.01098077 |  |  | 380860 | 0.8092857 | 0.7035679 | 0.007884833 | 0.8070081 | 0.006415857 | 0.807007 | 0.007438056
|  |  | 8892 | 0.9905864 | 0.9994038 | 0.0003990904 | 0.9992619 | 0.2370865 | 0.9992766 | 0.129873 |  |  | 56946 | 0.9783881 | 0.9866385 | 0.0008586874 | 0.974528 | 0.002676636 | 0.9745274 | 0.004523028 |  |  | 7315 | 0.8945787 | 0.9669836 | 0.003228181 | 0.9050538 | 0.004870674 | 0.9050575 | 0.003989692 |  |  | 122580 | 0.9144821 | 0.9150489 | 0.009687182 | 0.9170443 | 0.01568798 | 0.9170503 | 0.01006672 |  |  | 423360 | 0.912944 | 0.8678712 | 0.01142632 | 0.9242957 | 0.009007198 | 0.9243032 | 0.01097989 |  |  | 381160 | 0.8092857 | 0.7035679 | 0.007884833 | 0.8070652 | 0.006416518 | 0.8070642 | 0.007435712
|  |  | 9012 | 0.9914823 | 0.9994072 | 0.0003990768 | 0.9993165 | 0.2370929 | 0.99933 | 0.1298816 |  |  | 57246 | 0.9783881 | 0.9866385 | 0.0008586874 | 0.9745871 | 0.002680877 | 0.9745865 | 0.004528069 |  |  | 7320 | 0.8945787 | 0.9669838 | 0.003228161 | 0.9050563 | 0.004870701 | 0.90506 | 0.003989717 |  |  | 122880 | 0.9128006 | 0.9150489 | 0.009687182 | 0.9172259 | 0.01568889 | 0.917232 | 0.01006583 |  |  | 423660 | 0.915182 | 0.8678712 | 0.01142632 | 0.9243691 | 0.009006271 | 0.9243766 | 0.01097901 |  |  | 381460 | 0.8092857 | 0.7035679 | 0.007884833 | 0.8071222 | 0.006417177 | 0.8071212 | 0.007433371
|  |  | 9132 | 0.9905864 | 0.9994103 | 0.0003990664 | 0.9993667 | 0.2370994 | 0.9993791 | 0.1298895 |  |  | 57546 | 0.9783881 | 0.9866385 | 0.0008586874 | 0.974646 | 0.002685092 | 0.9746453 | 0.004533084 |  |  | 7325 | 0.8945787 | 0.9669841 | 0.003228142 | 0.9050588 | 0.004870729 | 0.9050625 | 0.003989742 |  |  | 123180 | 0.9111191 | 0.9150489 | 0.009687182 | 0.9174071 | 0.01568976 | 0.9174131 | 0.01006491 |  |  | 423960 | 0.9107061 | 0.8678712 | 0.01142632 | 0.9244423 | 0.009005342 | 0.9244498 | 0.01097813 |  |  | 381760 | 0.8005839 | 0.7035679 | 0.007884833 | 0.8071792 | 0.006417835 | 0.8071781 | 0.00743103
|  |  | 9252 | 0.9923783 | 0.9994129 | 0.0003990584 | 0.999413 | 0.2371057 | 0.9994243 | 0.1298968 |  |  | 57846 | 0.9783881 | 0.9866385 | 0.0008586874 | 0.9747048 | 0.002689279 | 0.974704 | 0.004538073 |  |  | 7330 | 0.8934997 | 0.9669843 | 0.003228123 | 0.9050613 | 0.004870756 | 0.905065 | 0.003989767 |  |  | 123480 | 0.9077561 | 0.9150489 | 0.009687182 | 0.9175877 | 0.0156906 | 0.9175938 | 0.01006396 |  |  | 424260 | 0.915182 | 0.8678712 | 0.01142632 | 0.9245155 | 0.009004413 | 0.924523 | 0.01097725 |  |  | 382060 | 0.8071103 | 0.7035679 | 0.007884833 | 0.807236 | 0.006418492 | 0.8072349 | 0.007428692
|  |  | 9372 | 0.9914823 | 0.9994152 | 0.0003990523 | 0.9994556 | 0.237112 | 0.9994659 | 0.1299035 |  |  | 58146 | 0.9793485 | 0.9866385 | 0.0008586874 | 0.9747634 | 0.002693439 | 0.9747626 | 0.004543037 |  |  | 7335 | 0.8945787 | 0.9669846 | 0.003228104 | 0.9050638 | 0.004870784 | 0.9050675 | 0.003989792 |  |  | 123780 | 0.9128006 | 0.9150489 | 0.009687182 | 0.9177679 | 0.0156914 | 0.9177739 | 0.01006297 |  |  | 424560 | 0.912944 | 0.8678712 | 0.01142632 | 0.9245886 | 0.009003483 | 0.9245961 | 0.01097636 |  |  | 382360 | 0.8071103 | 0.7035679 | 0.007884833 | 0.8072928 | 0.006419147 | 0.8072917 | 0.007426355
|  |  | 9492 | 0.9914823 | 0.9994172 | 0.0003990476 | 0.9994948 | 0.2371181 | 0.9995042 | 0.1299097 |  |  | 58446 | 0.9783881 | 0.9866385 | 0.0008586874 | 0.9748219 | 0.002697572 | 0.974821 | 0.004547974 |  |  | 7340 | 0.8945787 | 0.9669848 | 0.003228086 | 0.9050663 | 0.004870811 | 0.90507 | 0.003989817 |  |  | 124080 | 0.9144821 | 0.9150489 | 0.009687182 | 0.9179475 | 0.01569216 | 0.9179536 | 0.01006194 |  |  | 424860 | 0.9107061 | 0.8678712 | 0.01142632 | 0.9246617 | 0.009002552 | 0.9246692 | 0.01097548 |  |  | 382660 | 0.8005839 | 0.7035679 | 0.007884833 | 0.8073494 | 0.006419802 | 0.8073483 | 0.00742402
|  |  | 9612 | 0.9905864 | 0.9994189 | 0.0003990441 | 0.9995309 | 0.2371239 | 0.9995394 | 0.1299154 |  |  | 58746 | 0.9793485 | 0.9866385 | 0.0008586874 | 0.9748802 | 0.002701677 | 0.9748792 | 0.004552886 |  |  | 7345 | 0.8956577 | 0.9669851 | 0.003228068 | 0.9050688 | 0.004870839 | 0.9050725 | 0.003989842 |  |  | 124380 | 0.9128006 | 0.9150489 | 0.009687182 | 0.9181267 | 0.01569289 | 0.9181328 | 0.01006089 |  |  | 425160 | 0.9107061 | 0.8678712 | 0.01142632 | 0.9247346 | 0.00900162 | 0.9247421 | 0.01097459 |  |  | 382960 | 0.8071103 | 0.7035679 | 0.007884833 | 0.807406 | 0.006420455 | 0.8074048 | 0.007421686
|  |  | 9732 | 0.9914823 | 0.9994204 | 0.0003990413 | 0.9995642 | 0.2371296 | 0.9995718 | 0.1299207 |  |  | 59046 | 0.9793485 | 0.9866385 | 0.0008586874 | 0.9749383 | 0.002705756 | 0.9749373 | 0.004557771 |  |  | 7350 | 0.8945787 | 0.9669853 | 0.003228049 | 0.9050713 | 0.004870866 | 0.905075 | 0.003989867 |  |  | 124680 | 0.9128006 | 0.9150489 | 0.009687182 | 0.9183054 | 0.01569358 | 0.9183115 | 0.0100598 |  |  | 425460 | 0.912944 | 0.8678712 | 0.01142632 | 0.9248075 | 0.009000688 | 0.9248149 | 0.01097371 |  |  | 383260 | 0.8092857 | 0.7035679 | 0.007884833 | 0.8074624 | 0.006421107 | 0.8074613 | 0.007419355
|  |  | 9852 | 0.9905864 | 0.9994217 | 0.0003990393 | 0.9995948 | 0.237135 | 0.9996016 | 0.1299255 |  |  | 59346 | 0.9793485 | 0.9866385 | 0.0008586874 | 0.9749963 | 0.002709808 | 0.9749953 | 0.00456263 |  |  | 7355 | 0.8956577 | 0.9669856 | 0.003228032 | 0.9050738 | 0.004870894 | 0.9050775 | 0.003989892 |  |  | 124980 | 0.9144821 | 0.9150489 | 0.009687182 | 0.9184836 | 0.01569424 | 0.9184897 | 0.01005867 |  |  | 425760 | 0.912944 | 0.8678712 | 0.01142632 | 0.9248802 | 0.008999754 | 0.9248877 | 0.01097282 |  |  | 383560 | 0.8114612 | 0.7035679 | 0.007884833 | 0.8075188 | 0.006421758 | 0.8075176 | 0.007417024
|  |  | 9972 | 0.9923783 | 0.9994229 | 0.0003990378 | 0.9996229 | 0.2371402 | 0.9996291 | 0.12993 |  |  | 59646 | 0.9793485 | 0.9866385 | 0.0008586874 | 0.9750542 | 0.002713832 | 0.9750531 | 0.004567464 |  |  | 7360 | 0.8956577 | 0.9669858 | 0.003228014 | 0.9050763 | 0.004870921 | 0.90508 | 0.003989917 |  |  | 125280 | 0.9128006 | 0.9150489 | 0.009687182 | 0.9186613 | 0.01569486 | 0.9186674 | 0.01005752 |  |  | 426060 | 0.9084681 | 0.8678712 | 0.01142632 | 0.9249529 | 0.00899882 | 0.9249604 | 0.01097193 |  |  | 383860 | 0.8027594 | 0.7035679 | 0.007884833 | 0.8075751 | 0.006422408 | 0.8075739 | 0.007414696
|  |  | 10092 | 0.9923783 | 0.9994238 | 0.0003990366 | 0.9996489 | 0.2371452 | 0.9996543 | 0.1299341 |  |  | 59946 | 0.980309 | 0.9866385 | 0.0008586874 | 0.9751119 | 0.00271783 | 0.9751107 | 0.004572271 |  |  | 7365 | 0.8956577 | 0.966986 | 0.003227997 | 0.9050788 | 0.004870949 | 0.9050825 | 0.003989942 |  |  | 125580 | 0.9144821 | 0.9150489 | 0.009687182 | 0.9188385 | 0.01569544 | 0.9188446 | 0.01005633 |  |  | 426360 | 0.915182 | 0.8678712 | 0.01142632 | 0.9250255 | 0.008997885 | 0.925033 | 0.01097104 |  |  | 384160 | 0.8092857 | 0.7035679 | 0.007884833 | 0.8076312 | 0.006423057 | 0.80763 | 0.00741237
|  |  | 10212 | 0.9923783 | 0.9994247 | 0.0003990358 | 0.9996728 | 0.2371499 | 0.9996776 | 0.1299379 |  |  | 60246 | 0.9793485 | 0.9866385 | 0.0008586874 | 0.9751694 | 0.002721801 | 0.9751682 | 0.004577052 |  |  | 7370 | 0.8956577 | 0.9669863 | 0.003227979 | 0.9050813 | 0.004870976 | 0.905085 | 0.003989967 |  |  | 125880 | 0.9144821 | 0.9150489 | 0.009687182 | 0.9190152 | 0.01569599 | 0.9190213 | 0.01005511 |  |  | 426660 | 0.912944 | 0.8678712 | 0.01142632 | 0.9250981 | 0.008996949 | 0.9251055 | 0.01097015 |  |  | 384460 | 0.8092857 | 0.7035679 | 0.007884833 | 0.8076873 | 0.006423705 | 0.8076861 | 0.007410045
|  |  | 10332 | 0.9923783 | 0.9994255 | 0.0003990351 | 0.9996948 | 0.2371544 | 0.999699 | 0.1299414 |  |  | 60546 | 0.9793485 | 0.9866385 | 0.0008586874 | 0.9752268 | 0.002725744 | 0.9752255 | 0.004581807 |  |  | 7375 | 0.8956577 | 0.9669865 | 0.003227962 | 0.9050838 | 0.004871004 | 0.9050875 | 0.003989992 |  |  | 126180 | 0.9144821 | 0.9150489 | 0.009687182 | 0.9191915 | 0.0156965 | 0.9191976 | 0.01005385 |  |  | 426960 | 0.915182 | 0.8678712 | 0.01142632 | 0.9251705 | 0.008996012 | 0.925178 | 0.01096926 |  |  | 384760 | 0.8092857 | 0.7035679 | 0.007884833 | 0.8077433 | 0.006424351 | 0.8077421 | 0.007407721
|  |  | 10452 | 0.9914823 | 0.9994261 | 0.0003990347 | 0.999715 | 0.2371586 | 0.9997187 | 0.1299446 |  |  | 60846 | 0.980309 | 0.9866385 | 0.0008586874 | 0.9752841 | 0.002729661 | 0.9752827 | 0.004586536 |  |  | 7380 | 0.8956577 | 0.9669868 | 0.003227946 | 0.9050863 | 0.004871031 | 0.90509 | 0.003990017 |  |  | 126480 | 0.9111191 | 0.9150489 | 0.009687182 | 0.9193673 | 0.01569698 | 0.9193734 | 0.01005257 |  |  | 427260 | 0.9174199 | 0.8678712 | 0.01142632 | 0.9252429 | 0.008995074 | 0.9252503 | 0.01096837 |  |  | 385060 | 0.8136366 | 0.7035679 | 0.007884833 | 0.8077992 | 0.006424996 | 0.807798 | 0.0074054
|  |  | 10572 | 0.9923783 | 0.9994267 | 0.0003990343 | 0.9997337 | 0.2371626 | 0.9997368 | 0.1299475 |  |  | 61146 | 0.9793485 | 0.9866385 | 0.0008586874 | 0.9753411 | 0.002733551 | 0.9753397 | 0.004591238 |  |  | 7385 | 0.8956577 | 0.966987 | 0.003227929 | 0.9050888 | 0.004871059 | 0.9050925 | 0.003990042 |  |  | 126780 | 0.9111191 | 0.9150489 | 0.009687182 | 0.9195426 | 0.01569743 | 0.9195487 | 0.01005125 |  |  | 427560 | 0.912944 | 0.8678712 | 0.01142632 | 0.9253151 | 0.008994136 | 0.9253226 | 0.01096748 |  |  | 385360 | 0.8136366 | 0.7035679 | 0.007884833 | 0.807855 | 0.006425641 | 0.8078538 | 0.00740308
|  |  | 10692 | 0.9923783 | 0.9994272 | 0.0003990341 | 0.9997508 | 0.2371664 | 0.9997535 | 0.1299503 |  |  | 61446 | 0.9783881 | 0.9866385 | 0.0008586874 | 0.9753981 | 0.002737415 | 0.9753966 | 0.004595915 |  |  | 7390 | 0.8967368 | 0.9669872 | 0.003227913 | 0.9050913 | 0.004871087 | 0.905095 | 0.003990067 |  |  | 127080 | 0.9111191 | 0.9150489 | 0.009687182 | 0.9197174 | 0.01569783 | 0.9197235 | 0.0100499 |  |  | 427860 | 0.9084681 | 0.8678712 | 0.01142632 | 0.9253873 | 0.008993197 | 0.9253948 | 0.01096659 |  |  | 385660 | 0.8136366 | 0.7035679 | 0.007884833 | 0.8079107 | 0.006426284 | 0.8079094 | 0.007400762
|  |  | 10812 | 0.9923783 | 0.9994276 | 0.0003990339 | 0.9997666 | 0.23717 | 0.9997688 | 0.1299528 |  |  | 61746 | 0.980309 | 0.9866385 | 0.0008586874 | 0.9754549 | 0.002741251 | 0.9754533 | 0.004600565 |  |  | 7395 | 0.8945787 | 0.9669874 | 0.003227896 | 0.9050938 | 0.004871114 | 0.9050975 | 0.003990092 |  |  | 127380 | 0.9161636 | 0.9150489 | 0.009687182 | 0.9198917 | 0.01569821 | 0.9198979 | 0.01004852 |  |  | 428160 | 0.9084681 | 0.8678712 | 0.01142632 | 0.9254594 | 0.008992256 | 0.9254669 | 0.01096569 |  |  | 385960 | 0.8027594 | 0.7035679 | 0.007884833 | 0.8079663 | 0.006426926 | 0.807965 | 0.007398446
|  |  | 10932 | 0.9932742 | 0.999428 | 0.0003990338 | 0.9997812 | 0.2371733 | 0.9997829 | 0.1299551 |  |  | 62046 | 0.9793485 | 0.9866385 | 0.0008586874 | 0.9755115 | 0.002745061 | 0.9755099 | 0.004605189 |  |  | 7400 | 0.8945787 | 0.9669877 | 0.003227881 | 0.9050963 | 0.004871142 | 0.9051 | 0.003990117 |  |  | 127680 | 0.9094376 | 0.9150489 | 0.009687182 | 0.9200656 | 0.01569855 | 0.9200717 | 0.01004711 |  |  | 428460 | 0.9084681 | 0.8678712 | 0.01142632 | 0.9255315 | 0.008991315 | 0.9255389 | 0.0109648 |  |  | 386260 | 0.8049348 | 0.7035679 | 0.007884833 | 0.8080218 | 0.006427566 | 0.8080206 | 0.007396132
|  |  | 11052 | 0.9923783 | 0.9994283 | 0.0003990338 | 0.9997946 | 0.2371764 | 0.9997959 | 0.1299572 |  |  | 62346 | 0.9793485 | 0.9866385 | 0.0008586874 | 0.975568 | 0.002748844 | 0.9755663 | 0.004609786 |  |  | 7405 | 0.8956577 | 0.9669879 | 0.003227865 | 0.9050988 | 0.00487117 | 0.9051025 | 0.003990142 |  |  | 127980 | 0.9144821 | 0.9150489 | 0.009687182 | 0.920239 | 0.01569886 | 0.9202451 | 0.01004566 |  |  | 428760 | 0.9084681 | 0.8678712 | 0.01142632 | 0.9256034 | 0.008990374 | 0.9256108 | 0.0109639 |  |  | 386560 | 0.8114612 | 0.7035679 | 0.007884833 | 0.8080773 | 0.006428206 | 0.808076 | 0.007393819
|  |  | 11172 | 0.9914823 | 0.9994286 | 0.0003990337 | 0.9998069 | 0.2371793 | 0.9998079 | 0.1299592 |  |  | 62646 | 0.9812694 | 0.9866385 | 0.0008586874 | 0.9756243 | 0.0027526 | 0.9756226 | 0.004614358 |  |  | 7410 | 0.8956577 | 0.9669881 | 0.003227849 | 0.9051013 | 0.004871197 | 0.905105 | 0.003990167 |  |  | 128280 | 0.9161636 | 0.9150489 | 0.009687182 | 0.9204119 | 0.01569913 | 0.920418 | 0.01004419 |  |  | 429060 | 0.912944 | 0.8678712 | 0.01142632 | 0.9256753 | 0.008989431 | 0.9256827 | 0.010963 |  |  | 386860 | 0.8071103 | 0.7035679 | 0.007884833 | 0.8081326 | 0.006428845 | 0.8081313 | 0.007391508
|  |  | 11292 | 0.9923783 | 0.9994288 | 0.0003990337 | 0.9998183 | 0.2371821 | 0.9998189 | 0.129961 |  |  | 62946 | 0.9812694 | 0.9866385 | 0.0008586874 | 0.9756805 | 0.00275633 | 0.9756787 | 0.004618903 |  |  | 7415 | 0.8945787 | 0.9669884 | 0.003227834 | 0.9051039 | 0.004871225 | 0.9051075 | 0.003990193 |  |  | 128580 | 0.917845 | 0.9150489 | 0.009687182 | 0.9205843 | 0.01569937 | 0.9205905 | 0.01004268 |  |  | 429360 | 0.912944 | 0.8678712 | 0.01142632 | 0.9257471 | 0.008988488 | 0.9257545 | 0.0109621 |  |  | 387160 | 0.8049348 | 0.7035679 | 0.007884833 | 0.8081878 | 0.006429482 | 0.8081865 | 0.007389199
|  |  | 11412 | 0.9923783 | 0.999429 | 0.0003990337 | 0.9998287 | 0.2371846 | 0.999829 | 0.1299627 |  |  | 63246 | 0.9812694 | 0.9866385 | 0.0008586874 | 0.9757365 | 0.002760033 | 0.9757346 | 0.004623422 |  |  | 7420 | 0.8945787 | 0.9669886 | 0.003227819 | 0.9051064 | 0.004871253 | 0.90511 | 0.003990218 |  |  | 128880 | 0.9144821 | 0.9150489 | 0.009687182 | 0.9207563 | 0.01569958 | 0.9207625 | 0.01004115 |  |  | 429660 | 0.912944 | 0.8678712 | 0.01142632 | 0.9258188 | 0.008987544 | 0.9258262 | 0.0109612 |  |  | 387460 | 0.8071103 | 0.7035679 | 0.007884833 | 0.808243 | 0.006430119 | 0.8082417 | 0.007386892
|  |  | 11532 | 0.9923783 | 0.9994292 | 0.0003990337 | 0.9998384 | 0.237187 | 0.9998383 | 0.1299642 |  |  | 63546 | 0.9793485 | 0.9866385 | 0.0008586874 | 0.9757924 | 0.00276371 | 0.9757905 | 0.004627915 |  |  | 7425 | 0.8945787 | 0.9669888 | 0.003227804 | 0.9051089 | 0.004871281 | 0.9051125 | 0.003990243 |  |  | 129180 | 0.9144821 | 0.9150489 | 0.009687182 | 0.9209278 | 0.01569975 | 0.920934 | 0.01003958 |  |  | 429960 | 0.915182 | 0.8678712 | 0.01142632 | 0.9258904 | 0.008986599 | 0.9258978 | 0.0109603 |  |  | 387760 | 0.8071103 | 0.7035679 | 0.007884833 | 0.8082981 | 0.006430754 | 0.8082967 | 0.007384586
|  |  | 11652 | 0.9932742 | 0.9994294 | 0.0003990337 | 0.9998472 | 0.2371893 | 0.9998469 | 0.1299656 |  |  | 63846 | 0.980309 | 0.9866385 | 0.0008586874 | 0.9758481 | 0.00276736 | 0.9758461 | 0.004632381 |  |  | 7430 | 0.8945787 | 0.966989 | 0.003227789 | 0.9051114 | 0.004871308 | 0.905115 | 0.003990268 |  |  | 129480 | 0.9161636 | 0.9150489 | 0.009687182 | 0.9210988 | 0.0156999 | 0.921105 | 0.01003799 |  |  | 430260 | 0.912944 | 0.8678712 | 0.01142632 | 0.9259619 | 0.008985653 | 0.9259693 | 0.0109594 |  |  | 388060 | 0.8136366 | 0.7035679 | 0.007884833 | 0.808353 | 0.006431388 | 0.8083517 | 0.007382283
|  |  | 11772 | 0.9923783 | 0.9994295 | 0.0003990337 | 0.9998554 | 0.2371913 | 0.9998547 | 0.1299669 |  |  | 64146 | 0.980309 | 0.9866385 | 0.0008586874 | 0.9759037 | 0.002770984 | 0.9759017 | 0.004636822 |  |  | 7435 | 0.8945787 | 0.9669892 | 0.003227774 | 0.9051139 | 0.004871336 | 0.9051175 | 0.003990294 |  |  | 129780 | 0.9161636 | 0.9150489 | 0.009687182 | 0.9212694 | 0.0157 | 0.9212756 | 0.01003636 |  |  | 430560 | 0.9084681 | 0.8678712 | 0.01142632 | 0.9260334 | 0.008984707 | 0.9260408 | 0.0109585 |  |  | 388360 | 0.8136366 | 0.7035679 | 0.007884833 | 0.8084079 | 0.006432021 | 0.8084065 | 0.007379981
|  |  | 11892 | 0.9932742 | 0.9994297 | 0.0003990337 | 0.9998629 | 0.2371933 | 0.999862 | 0.1299681 |  |  | 64446 | 0.9793485 | 0.9866385 | 0.0008586874 | 0.9759592 | 0.002774582 | 0.9759571 | 0.004641236 |  |  | 7440 | 0.8956577 | 0.9669895 | 0.00322776 | 0.9051164 | 0.004871364 | 0.90512 | 0.003990319 |  |  | 130080 | 0.917845 | 0.9150489 | 0.009687182 | 0.9214395 | 0.01570008 | 0.9214457 | 0.01003471 |  |  | 430860 | 0.9062302 | 0.8678712 | 0.01142632 | 0.9261047 | 0.00898376 | 0.9261121 | 0.0109576 |  |  | 388660 | 0.8114612 | 0.7035679 | 0.007884833 | 0.8084627 | 0.006432653 | 0.8084613 | 0.007377681
|  |  | 12012 | 0.9923783 | 0.9994298 | 0.0003990337 | 0.9998698 | 0.2371951 | 0.9998687 | 0.1299692 |  |  | 64746 | 0.9783881 | 0.9866385 | 0.0008586874 | 0.9760145 | 0.002778153 | 0.9760123 | 0.004645624 |  |  | 7445 | 0.8956577 | 0.9669897 | 0.003227745 | 0.9051188 | 0.004871392 | 0.9051225 | 0.003990344 |  |  | 130380 | 0.9161636 | 0.9150489 | 0.009687182 | 0.9216091 | 0.01570013 | 0.9216153 | 0.01003302 |  |  | 431160 | 0.9107061 | 0.8678712 | 0.01142632 | 0.926176 | 0.008982812 | 0.9261834 | 0.01095669 |  |  | 388960 | 0.8223384 | 0.7035679 | 0.007884833 | 0.8085174 | 0.006433284 | 0.808516 | 0.007375383
|  |  | 12132 | 0.9923783 | 0.9994299 | 0.0003990338 | 0.9998762 | 0.2371968 | 0.9998748 | 0.1299702 |  |  | 65046 | 0.9793485 | 0.9866385 | 0.0008586874 | 0.9760696 | 0.002781698 | 0.9760674 | 0.004649985 |  |  | 7450 | 0.8945787 | 0.9669899 | 0.003227731 | 0.9051213 | 0.00487142 | 0.905125 | 0.003990369 |  |  | 130680 | 0.9128006 | 0.9150489 | 0.009687182 | 0.9217783 | 0.01570014 | 0.9217845 | 0.01003131 |  |  | 431460 | 0.9084681 | 0.8678712 | 0.01142632 | 0.9262472 | 0.008981863 | 0.9262546 | 0.01095579 |  |  | 389260 | 0.8092857 | 0.7035679 | 0.007884833 | 0.808572 | 0.006433913 | 0.8085705 | 0.007373086
|  |  | 12252 | 0.9923783 | 0.9994299 | 0.0003990338 | 0.9998821 | 0.2371983 | 0.9998805 | 0.1299712 |  |  | 65346 | 0.980309 | 0.9866385 | 0.0008586874 | 0.9761246 | 0.002785216 | 0.9761223 | 0.004654321 |  |  | 7455 | 0.8945787 | 0.9669901 | 0.003227717 | 0.9051238 | 0.004871448 | 0.9051275 | 0.003990395 |  |  | 130980 | 0.9161636 | 0.9150489 | 0.009687182 | 0.921947 | 0.01570012 | 0.9219532 | 0.01002957 |  |  | 431760 | 0.9084681 | 0.8678712 | 0.01142632 | 0.9263184 | 0.008980914 | 0.9263257 | 0.01095488 |  |  | 389560 | 0.8092857 | 0.7035679 | 0.007884833 | 0.8086265 | 0.006434542 | 0.808625 | 0.007370791
|  |  | 12372 | 0.9914823 | 0.99943 | 0.0003990338 | 0.9998875 | 0.2371998 | 0.9998857 | 0.129972 |  |  | 65646 | 0.9793485 | 0.9866385 | 0.0008586874 | 0.9761794 | 0.002788709 | 0.9761771 | 0.00465863 |  |  | 7460 | 0.8956577 | 0.9669903 | 0.003227704 | 0.9051263 | 0.004871475 | 0.90513 | 0.00399042 |  |  | 131280 | 0.9161636 | 0.9150489 | 0.009687182 | 0.9221153 | 0.01570007 | 0.9221215 | 0.0100278 |  |  | 432060 | 0.9107061 | 0.8678712 | 0.01142632 | 0.9263894 | 0.008979964 | 0.9263968 | 0.01095398 |  |  | 389860 | 0.8114612 | 0.7035679 | 0.007884833 | 0.8086809 | 0.00643517 | 0.8086794 | 0.007368499
|  |  | 12492 | 0.9941702 | 0.9994301 | 0.0003990338 | 0.9998924 | 0.2372011 | 0.9998905 | 0.1299728 |  |  | 65946 | 0.9793485 | 0.9866385 | 0.0008586874 | 0.9762342 | 0.002792176 | 0.9762318 | 0.004662913 |  |  | 7465 | 0.8934997 | 0.9669905 | 0.00322769 | 0.9051288 | 0.004871503 | 0.9051325 | 0.003990445 |  |  | 131580 | 0.9161636 | 0.9150489 | 0.009687182 | 0.9222831 | 0.01569999 | 0.9222893 | 0.010026 |  |  | 432360 | 0.912944 | 0.8678712 | 0.01142632 | 0.9264604 | 0.008979013 | 0.9264677 | 0.01095307 |  |  | 390160 | 0.8092857 | 0.7035679 | 0.007884833 | 0.8087352 | 0.006435796 | 0.8087338 | 0.007366208
|  |  | 12612 | 0.9932742 | 0.9994301 | 0.0003990338 | 0.999897 | 0.2372024 | 0.9998949 | 0.1299735 |  |  | 66246 | 0.980309 | 0.9866385 | 0.0008586874 | 0.9762887 | 0.002795616 | 0.9762863 | 0.00466717 |  |  | 7470 | 0.8945787 | 0.9669907 | 0.003227677 | 0.9051313 | 0.004871531 | 0.905135 | 0.003990471 |  |  | 131880 | 0.9128006 | 0.9150489 | 0.009687182 | 0.9224504 | 0.01569988 | 0.9224566 | 0.01002417 |  |  | 432660 | 0.9107061 | 0.8678712 | 0.01142632 | 0.9265313 | 0.008978061 | 0.9265386 | 0.01095216 |  |  | 390460 | 0.8114612 | 0.7035679 | 0.007884833 | 0.8087894 | 0.006436421 | 0.808788 | 0.007363919
|  |  | 12732 | 0.9932742 | 0.9994302 | 0.0003990338 | 0.9999012 | 0.2372035 | 0.9998989 | 0.1299742 |  |  | 66546 | 0.980309 | 0.9866385 | 0.0008586874 | 0.9763431 | 0.00279903 | 0.9763406 | 0.004671401 |  |  | 7475 | 0.8956577 | 0.9669909 | 0.003227663 | 0.9051338 | 0.004871559 | 0.9051375 | 0.003990496 |  |  | 132180 | 0.9144821 | 0.9150489 | 0.009687182 | 0.9226173 | 0.01569973 | 0.9226235 | 0.01002231 |  |  | 432960 | 0.9107061 | 0.8678712 | 0.01142632 | 0.9266021 | 0.008977109 | 0.9266094 | 0.01095125 |  |  | 390760 | 0.8092857 | 0.7035679 | 0.007884833 | 0.8088436 | 0.006437046 | 0.8088421 | 0.007361631
|  |  | 12852 | 0.9923783 | 0.9994302 | 0.0003990338 | 0.9999051 | 0.2372046 | 0.9999027 | 0.1299748 |  |  | 66846 | 0.9812694 | 0.9866385 | 0.0008586874 | 0.9763974 | 0.002802419 | 0.9763949 | 0.004675606 |  |  | 7480 | 0.8967368 | 0.9669911 | 0.00322765 | 0.9051363 | 0.004871587 | 0.90514 | 0.003990521 |  |  | 132480 | 0.917845 | 0.9150489 | 0.009687182 | 0.9227837 | 0.01569956 | 0.9227899 | 0.01002042 |  |  | 433260 | 0.9107061 | 0.8678712 | 0.01142632 | 0.9266728 | 0.008976156 | 0.9266801 | 0.01095034 |  |  | 391060 | 0.8114612 | 0.7035679 | 0.007884833 | 0.8088976 | 0.006437669 | 0.8088961 | 0.007359346
|  |  | 12972 | 0.9914823 | 0.9994302 | 0.0003990339 | 0.9999087 | 0.2372056 | 0.9999061 | 0.1299754 |  |  | 67146 | 0.980309 | 0.9866385 | 0.0008586874 | 0.9764515 | 0.002805782 | 0.9764489 | 0.004679784 |  |  | 7485 | 0.8967368 | 0.9669913 | 0.003227637 | 0.9051388 | 0.004871615 | 0.9051425 | 0.003990547 |  |  | 132780 | 0.9161636 | 0.9150489 | 0.009687182 | 0.9229497 | 0.01569935 | 0.9229559 | 0.01001851 |  |  | 433560 | 0.9062302 | 0.8678712 | 0.01142632 | 0.9267434 | 0.008975202 | 0.9267508 | 0.01094943 |  |  | 391360 | 0.8136366 | 0.7035679 | 0.007884833 | 0.8089516 | 0.006438291 | 0.8089501 | 0.007357062
|  |  | 13092 | 0.9923783 | 0.9994303 | 0.0003990339 | 0.999912 | 0.2372065 | 0.9999093 | 0.1299759 |  |  | 67446 | 0.980309 | 0.9866385 | 0.0008586874 | 0.9765055 | 0.002809119 | 0.9765029 | 0.004683937 |  |  | 7490 | 0.8934997 | 0.9669915 | 0.003227625 | 0.9051413 | 0.004871643 | 0.905145 | 0.003990572 |  |  | 133080 | 0.921208 | 0.9150489 | 0.009687182 | 0.9231152 | 0.01569912 | 0.9231214 | 0.01001657 |  |  | 433860 | 0.9084681 | 0.8678712 | 0.01142632 | 0.926814 | 0.008974247 | 0.9268213 | 0.01094852 |  |  | 391660 | 0.8136366 | 0.7035679 | 0.007884833 | 0.8090055 | 0.006438912 | 0.8090039 | 0.007354781
|  |  | 13212 | 0.9923783 | 0.9994303 | 0.0003990339 | 0.999915 | 0.2372073 | 0.9999122 | 0.1299764 |  |  | 67746 | 0.9793485 | 0.9866385 | 0.0008586874 | 0.9765594 | 0.00281243 | 0.9765567 | 0.004688063 |  |  | 7495 | 0.8956577 | 0.9669917 | 0.003227612 | 0.9051438 | 0.004871671 | 0.9051475 | 0.003990597 |  |  | 133380 | 0.9195265 | 0.9150489 | 0.009687182 | 0.9232802 | 0.01569885 | 0.9232865 | 0.0100146 |  |  | 434160 | 0.912944 | 0.8678712 | 0.01142632 | 0.9268845 | 0.008973292 | 0.9268918 | 0.01094761 |  |  | 391960 | 0.8179875 | 0.7035679 | 0.007884833 | 0.8090593 | 0.006439532 | 0.8090577 | 0.007352501
|  |  | 13332 | 0.9914823 | 0.9994303 | 0.0003990339 | 0.9999178 | 0.2372081 | 0.9999149 | 0.1299768 |  |  | 68046 | 0.9812694 | 0.9866385 | 0.0008586874 | 0.9766131 | 0.002815715 | 0.9766103 | 0.004692164 |  |  | 7500 | 0.8934997 | 0.966992 | 0.003227599 | 0.9051463 | 0.004871699 | 0.90515 | 0.003990623 |  |  | 133680 | 0.9195265 | 0.9150489 | 0.009687182 | 0.9234448 | 0.01569856 | 0.9234511 | 0.01001261 |  |  | 434460 | 0.9107061 | 0.8678712 | 0.01142632 | 0.9269549 | 0.008972336 | 0.9269622 | 0.01094669 |  |  | 392260 | 0.8158121 | 0.7035679 | 0.007884833 | 0.809113 | 0.006440151 | 0.8091114 | 0.007350223
|  |  | 13452 | 0.9932742 | 0.9994303 | 0.0003990339 | 0.9999203 | 0.2372089 | 0.9999173 | 0.1299773 |  |  | 68346 | 0.9822299 | 0.9866385 | 0.0008586874 | 0.9766666 | 0.002818975 | 0.9766638 | 0.004696238 |  |  | 7505 | 0.8945787 | 0.9669921 | 0.003227587 | 0.9051488 | 0.004871727 | 0.9051525 | 0.003990648 |  |  | 133980 | 0.917845 | 0.9150489 | 0.009687182 | 0.923609 | 0.01569823 | 0.9236152 | 0.01001058 |  |  | 434760 | 0.9084681 | 0.8678712 | 0.01142632 | 0.9270252 | 0.00897138 | 0.9270325 | 0.01094578 |  |  | 392560 | 0.8158121 | 0.7035679 | 0.007884833 | 0.8091666 | 0.006440769 | 0.809165 | 0.007347947
|  |  | 13572 | 0.9932742 | 0.9994304 | 0.0003990339 | 0.9999227 | 0.2372095 | 0.9999196 | 0.1299776 |  |  | 68646 | 0.9812694 | 0.9866385 | 0.0008586874 | 0.97672 | 0.00282221 | 0.9767172 | 0.004700287 |  |  | 7510 | 0.8956577 | 0.9669923 | 0.003227575 | 0.9051513 | 0.004871755 | 0.905155 | 0.003990674 |  |  | 134280 | 0.917845 | 0.9150489 | 0.009687182 | 0.9237727 | 0.01569788 | 0.9237789 | 0.01000853 |  |  | 435060 | 0.9062302 | 0.8678712 | 0.01142632 | 0.9270954 | 0.008970422 | 0.9271027 | 0.01094487 |  |  | 392860 | 0.8158121 | 0.7035679 | 0.007884833 | 0.8092201 | 0.006441385 | 0.8092185 | 0.007345673
|  |  | 13692 | 0.9941702 | 0.9994304 | 0.0003990339 | 0.9999249 | 0.2372102 | 0.9999217 | 0.129978 |  |  | 68946 | 0.980309 | 0.9866385 | 0.0008586874 | 0.9767733 | 0.002825419 | 0.9767704 | 0.004704309 |  |  | 7515 | 0.8956577 | 0.9669925 | 0.003227563 | 0.9051538 | 0.004871783 | 0.9051575 | 0.003990699 |  |  | 134580 | 0.917845 | 0.9150489 | 0.009687182 | 0.923936 | 0.0156975 | 0.9239422 | 0.01000646 |  |  | 435360 | 0.9084681 | 0.8678712 | 0.01142632 | 0.9271656 | 0.008969464 | 0.9271729 | 0.01094395 |  |  | 393160 | 0.8114612 | 0.7035679 | 0.007884833 | 0.8092735 | 0.006442001 | 0.8092719 | 0.007343401
|  |  | 13812 | 0.9923783 | 0.9994304 | 0.0003990339 | 0.9999269 | 0.2372107 | 0.9999236 | 0.1299783 |  |  | 69246 | 0.9812694 | 0.9866385 | 0.0008586874 | 0.9768264 | 0.002828602 | 0.9768235 | 0.004708306 |  |  | 7520 | 0.8956577 | 0.9669927 | 0.003227551 | 0.9051563 | 0.004871811 | 0.90516 | 0.003990725 |  |  | 134880 | 0.917845 | 0.9150489 | 0.009687182 | 0.9240988 | 0.01569709 | 0.924105 | 0.01000435 |  |  | 435660 | 0.9084681 | 0.8678712 | 0.01142632 | 0.9272357 | 0.008968506 | 0.927243 | 0.01094303 |  |  | 393460 | 0.8114612 | 0.7035679 | 0.007884833 | 0.8093268 | 0.006442616 | 0.8093252 | 0.00734113
|  |  | 13932 | 0.9914823 | 0.9994304 | 0.0003990339 | 0.9999287 | 0.2372113 | 0.9999254 | 0.1299786 |  |  | 69546 | 0.980309 | 0.9866385 | 0.0008586874 | 0.9768794 | 0.00283176 | 0.9768764 | 0.004712277 |  |  | 7525 | 0.8967368 | 0.9669929 | 0.003227539 | 0.9051588 | 0.004871839 | 0.9051625 | 0.00399075 |  |  | 135180 | 0.9195265 | 0.9150489 | 0.009687182 | 0.9242612 | 0.01569665 | 0.9242674 | 0.01000223 |  |  | 435960 | 0.912944 | 0.8678712 | 0.01142632 | 0.9273057 | 0.008967546 | 0.9273129 | 0.01094212 |  |  | 393760 | 0.8223384 | 0.7035679 | 0.007884833 | 0.8093801 | 0.006443229 | 0.8093784 | 0.007338862
|  |  | 14052 | 0.9932742 | 0.9994304 | 0.0003990339 | 0.9999304 | 0.2372118 | 0.999927 | 0.1299789 |  |  | 69846 | 0.9812694 | 0.9866385 | 0.0008586874 | 0.9769323 | 0.002834893 | 0.9769292 | 0.004716222 |  |  | 7530 | 0.8956577 | 0.9669931 | 0.003227528 | 0.9051613 | 0.004871867 | 0.9051649 | 0.003990776 |  |  | 135480 | 0.9144821 | 0.9150489 | 0.009687182 | 0.9244231 | 0.01569618 | 0.9244293 | 0.01000007 |  |  | 436260 | 0.912944 | 0.8678712 | 0.01142632 | 0.9273756 | 0.008966586 | 0.9273829 | 0.0109412 |  |  | 394060 | 0.8245138 | 0.7035679 | 0.007884833 | 0.8094332 | 0.006443842 | 0.8094316 | 0.007336595
|  |  | 14172 | 0.9932742 | 0.9994304 | 0.0003990339 | 0.999932 | 0.2372122 | 0.9999285 | 0.1299791 |  |  | 70146 | 0.9812694 | 0.9866385 | 0.0008586874 | 0.976985 | 0.002838001 | 0.9769819 | 0.004720141 |  |  | 7535 | 0.8956577 | 0.9669933 | 0.003227516 | 0.9051638 | 0.004871895 | 0.9051674 | 0.003990801 |  |  | 135780 | 0.9144821 | 0.9150489 | 0.009687182 | 0.9245846 | 0.01569568 | 0.9245908 | 0.009997888 |  |  | 436560 | 0.9084681 | 0.8678712 | 0.01142632 | 0.9274454 | 0.008965626 | 0.9274527 | 0.01094028 |  |  | 394360 | 0.820163 | 0.7035679 | 0.007884833 | 0.8094863 | 0.006444453 | 0.8094846 | 0.007334331
|  |  | 14292 | 0.9923783 | 0.9994304 | 0.0003990339 | 0.9999334 | 0.2372126 | 0.9999299 | 0.1299793 |  |  | 70446 | 0.9812694 | 0.9866385 | 0.0008586874 | 0.9770376 | 0.002841083 | 0.9770344 | 0.004724034 |  |  | 7540 | 0.8956577 | 0.9669935 | 0.003227505 | 0.9051663 | 0.004871923 | 0.9051699 | 0.003990827 |  |  | 136080 | 0.917845 | 0.9150489 | 0.009687182 | 0.9247456 | 0.01569515 | 0.9247519 | 0.009995681 |  |  | 436860 | 0.9084681 | 0.8678712 | 0.01142632 | 0.9275152 | 0.008964664 | 0.9275224 | 0.01093936 |  |  | 394660 | 0.820163 | 0.7035679 | 0.007884833 | 0.8095393 | 0.006445063 | 0.8095376 | 0.007332068
|  |  | 14412 | 0.9932742 | 0.9994304 | 0.0003990339 | 0.9999348 | 0.237213 | 0.9999311 | 0.1299795 |  |  | 70746 | 0.9812694 | 0.9866385 | 0.0008586874 | 0.97709 | 0.00284414 | 0.9770867 | 0.004727902 |  |  | 7545 | 0.8988948 | 0.9669937 | 0.003227494 | 0.9051688 | 0.004871952 | 0.9051724 | 0.003990852 |  |  | 136380 | 0.921208 | 0.9150489 | 0.009687182 | 0.9249063 | 0.0156946 | 0.9249125 | 0.009993448 |  |  | 437160 | 0.9084681 | 0.8678712 | 0.01142632 | 0.9275849 | 0.008963702 | 0.9275921 | 0.01093844 |  |  | 394960 | 0.8158121 | 0.7035679 | 0.007884833 | 0.8095921 | 0.006445673 | 0.8095905 | 0.007329807
|  |  | 14532 | 0.9923783 | 0.9994304 | 0.0003990339 | 0.999936 | 0.2372134 | 0.9999323 | 0.1299797 |  |  | 71046 | 0.980309 | 0.9866385 | 0.0008586874 | 0.9771423 | 0.002847173 | 0.977139 | 0.004731744 |  |  | 7550 | 0.8956577 | 0.9669939 | 0.003227483 | 0.9051713 | 0.00487198 | 0.9051749 | 0.003990878 |  |  | 136680 | 0.9195265 | 0.9150489 | 0.009687182 | 0.9250664 | 0.01569402 | 0.9250727 | 0.009991189 |  |  | 437460 | 0.9062302 | 0.8678712 | 0.01142632 | 0.9276545 | 0.008962739 | 0.9276617 | 0.01093752 |  |  | 395260 | 0.8158121 | 0.7035679 | 0.007884833 | 0.8096449 | 0.006446281 | 0.8096432 | 0.007327549
|  |  | 14652 | 0.9923783 | 0.9994304 | 0.0003990339 | 0.9999371 | 0.2372137 | 0.9999334 | 0.1299799 |  |  | 71346 | 0.9793485 | 0.9866385 | 0.0008586874 | 0.9771944 | 0.00285018 | 0.9771911 | 0.004735561 |  |  | 7555 | 0.8956577 | 0.9669941 | 0.003227472 | 0.9051738 | 0.004872008 | 0.9051774 | 0.003990903 |  |  | 136980 | 0.921208 | 0.9150489 | 0.009687182 | 0.9252262 | 0.01569341 | 0.9252324 | 0.009988906 |  |  | 437760 | 0.9017543 | 0.8678712 | 0.01142632 | 0.927724 | 0.008961776 | 0.9277312 | 0.0109366 |  |  | 395560 | 0.8179875 | 0.7035679 | 0.007884833 | 0.8096977 | 0.006446888 | 0.8096959 | 0.007325292
|  |  | 14772 | 0.9932742 | 0.9994305 | 0.0003990339 | 0.9999381 | 0.237214 | 0.9999344 | 0.1299801 |  |  | 71646 | 0.9822299 | 0.9866385 | 0.0008586874 | 0.9772464 | 0.002853163 | 0.9772431 | 0.004739351 |  |  | 7560 | 0.8967368 | 0.9669942 | 0.003227462 | 0.9051763 | 0.004872036 | 0.9051799 | 0.003990929 |  |  | 137280 | 0.917845 | 0.9150489 | 0.009687182 | 0.9253855 | 0.01569277 | 0.9253917 | 0.009986597 |  |  | 438060 | 0.9084681 | 0.8678712 | 0.01142632 | 0.9277934 | 0.008960812 | 0.9278006 | 0.01093567 |  |  | 395860 | 0.8158121 | 0.7035679 | 0.007884833 | 0.8097503 | 0.006447494 | 0.8097485 | 0.007323037
|  |  | 14892 | 0.9932742 | 0.9994305 | 0.0003990339 | 0.9999391 | 0.2372143 | 0.9999353 | 0.1299802 |  |  | 71946 | 0.9822299 | 0.9866385 | 0.0008586874 | 0.9772983 | 0.002856121 | 0.9772949 | 0.004743117 |  |  | 7565 | 0.8945787 | 0.9669944 | 0.003227451 | 0.9051788 | 0.004872064 | 0.9051824 | 0.003990955 |  |  | 137580 | 0.917845 | 0.9150489 | 0.009687182 | 0.9255443 | 0.01569211 | 0.9255506 | 0.009984263 |  |  | 438360 | 0.9084681 | 0.8678712 | 0.01142632 | 0.9278628 | 0.008959848 | 0.92787 | 0.01093475 |  |  | 396160 | 0.8266893 | 0.7035679 | 0.007884833 | 0.8098028 | 0.006448099 | 0.8098011 | 0.007320784
|  |  | 15012 | 0.9941702 | 0.9994305 | 0.0003990339 | 0.99994 | 0.2372145 | 0.9999361 | 0.1299804 |  |  | 72246 | 0.9812694 | 0.9866385 | 0.0008586874 | 0.97735 | 0.002859054 | 0.9773466 | 0.004746856 |  |  | 7570 | 0.8945787 | 0.9669946 | 0.00322744 | 0.9051813 | 0.004872093 | 0.9051849 | 0.00399098 |  |  | 137880 | 0.917845 | 0.9150489 | 0.009687182 | 0.9257027 | 0.01569141 | 0.925709 | 0.009981905 |  |  | 438660 | 0.9084681 | 0.8678712 | 0.01142632 | 0.9279321 | 0.008958882 | 0.9279393 | 0.01093383 |  |  | 396460 | 0.8158121 | 0.7035679 | 0.007884833 | 0.8098553 | 0.006448704 | 0.8098535 | 0.007318533
|  |  | 15132 | 0.9923783 | 0.9994305 | 0.0003990339 | 0.9999408 | 0.2372148 | 0.9999369 | 0.1299805 |  |  | 72546 | 0.9812694 | 0.9866385 | 0.0008586874 | 0.9774016 | 0.002861962 | 0.9773981 | 0.004750571 |  |  | 7575 | 0.8945787 | 0.9669948 | 0.00322743 | 0.9051838 | 0.004872121 | 0.9051874 | 0.003991006 |  |  | 138180 | 0.9195265 | 0.9150489 | 0.009687182 | 0.9258607 | 0.0156907 | 0.925867 | 0.009979522 |  |  | 438960 | 0.9062302 | 0.8678712 | 0.01142632 | 0.9280013 | 0.008957916 | 0.9280085 | 0.0109329 |  |  | 396760 | 0.8179875 | 0.7035679 | 0.007884833 | 0.8099076 | 0.006449307 | 0.8099058 | 0.007316284
|  |  | 15252 | 0.9932742 | 0.9994305 | 0.0003990339 | 0.9999415 | 0.237215 | 0.9999376 | 0.1299806 |  |  | 72846 | 0.9812694 | 0.9866385 | 0.0008586874 | 0.9774531 | 0.002864846 | 0.9774495 | 0.00475426 |  |  | 7580 | 0.8956577 | 0.966995 | 0.00322742 | 0.9051863 | 0.004872149 | 0.9051899 | 0.003991032 |  |  | 138480 | 0.9228895 | 0.9150489 | 0.009687182 | 0.9260183 | 0.01568995 | 0.9260246 | 0.009977114 |  |  | 439260 | 0.9084681 | 0.8678712 | 0.01142632 | 0.9280704 | 0.00895695 | 0.9280776 | 0.01093198 |  |  | 397060 | 0.8136366 | 0.7035679 | 0.007884833 | 0.8099599 | 0.006449909 | 0.8099581 | 0.007314037
|  |  | 15372 | 0.9923783 | 0.9994305 | 0.0003990339 | 0.9999422 | 0.2372152 | 0.9999382 | 0.1299807 |  |  | 73146 | 0.9822299 | 0.9866385 | 0.0008586874 | 0.9775044 | 0.002867706 | 0.9775008 | 0.004757923 |  |  | 7585 | 0.8956577 | 0.9669952 | 0.00322741 | 0.9051888 | 0.004872177 | 0.9051924 | 0.003991057 |  |  | 138780 | 0.9228895 | 0.9150489 | 0.009687182 | 0.9261754 | 0.01568918 | 0.9261817 | 0.009974683 |  |  | 439560 | 0.9062302 | 0.8678712 | 0.01142632 | 0.9281394 | 0.008955983 | 0.9281466 | 0.01093105 |  |  | 397360 | 0.8158121 | 0.7035679 | 0.007884833 | 0.8100121 | 0.00645051 | 0.8100103 | 0.007311791
|  |  | 15492 | 0.9941702 | 0.9994305 | 0.0003990339 | 0.9999428 | 0.2372154 | 0.9999388 | 0.1299808 |  |  | 73446 | 0.9812694 | 0.9866385 | 0.0008586874 | 0.9775556 | 0.00287054 | 0.977552 | 0.004761561 |  |  | 7590 | 0.8956577 | 0.9669953 | 0.0032274 | 0.9051913 | 0.004872206 | 0.9051949 | 0.003991083 |  |  | 139080 | 0.921208 | 0.9150489 | 0.009687182 | 0.9263321 | 0.01568838 | 0.9263384 | 0.009972227 |  |  | 439860 | 0.9107061 | 0.8678712 | 0.01142632 | 0.9282084 | 0.008955015 | 0.9282156 | 0.01093012 |  |  | 397660 | 0.8179875 | 0.7035679 | 0.007884833 | 0.8100642 | 0.00645111 | 0.8100624 | 0.007309548
|  |  | 15612 | 0.9932742 | 0.9994305 | 0.0003990339 | 0.9999434 | 0.2372156 | 0.9999394 | 0.1299809 |  |  | 73746 | 0.9812694 | 0.9866385 | 0.0008586874 | 0.9776067 | 0.002873351 | 0.977603 | 0.004765174 |  |  | 7595 | 0.8945787 | 0.9669955 | 0.00322739 | 0.9051938 | 0.004872234 | 0.9051974 | 0.003991109 |  |  | 139380 | 0.9195265 | 0.9150489 | 0.009687182 | 0.9264884 | 0.01568756 | 0.9264947 | 0.009969748 |  |  | 440160 | 0.9084681 | 0.8678712 | 0.01142632 | 0.9282773 | 0.008954047 | 0.9282845 | 0.01092919 |  |  | 397960 | 0.8136366 | 0.7035679 | 0.007884833 | 0.8101162 | 0.006451709 | 0.8101143 | 0.007307307
|  |  | 15732 | 0.9941702 | 0.9994305 | 0.0003990339 | 0.9999439 | 0.2372157 | 0.9999399 | 0.129981 |  |  | 74046 | 0.9822299 | 0.9866385 | 0.0008586874 | 0.9776576 | 0.002876137 | 0.9776538 | 0.004768762 |  |  | 7600 | 0.8945787 | 0.9669957 | 0.00322738 | 0.9051962 | 0.004872262 | 0.9051999 | 0.003991134 |  |  | 139680 | 0.917845 | 0.9150489 | 0.009687182 | 0.9266443 | 0.01568671 | 0.9266505 | 0.009967244 |  |  | 440460 | 0.912944 | 0.8678712 | 0.01142632 | 0.9283461 | 0.008953078 | 0.9283533 | 0.01092827 |  |  | 398260 | 0.8179875 | 0.7035679 | 0.007884833 | 0.8101681 | 0.006452306 | 0.8101663 | 0.007305068
|  |  | 15852 | 0.9941702 | 0.9994305 | 0.0003990339 | 0.9999444 | 0.2372159 | 0.9999403 | 0.1299811 |  |  | 74346 | 0.9812694 | 0.9866385 | 0.0008586874 | 0.9777084 | 0.002878899 | 0.9777046 | 0.004772324 |  |  | 7605 | 0.8956577 | 0.9669959 | 0.003227371 | 0.9051987 | 0.004872291 | 0.9052024 | 0.00399116 |  |  | 139980 | 0.917845 | 0.9150489 | 0.009687182 | 0.9267997 | 0.01568583 | 0.9268059 | 0.009964718 |  |  | 440760 | 0.9084681 | 0.8678712 | 0.01142632 | 0.9284148 | 0.008952108 | 0.928422 | 0.01092734 |  |  | 398560 | 0.8158121 | 0.7035679 | 0.007884833 | 0.8102199 | 0.006452903 | 0.8102181 | 0.007302831
|  |  | 15972 | 0.9941702 | 0.9994305 | 0.0003990339 | 0.9999449 | 0.237216 | 0.9999408 | 0.1299811 |  |  | 74646 | 0.9812694 | 0.9866385 | 0.0008586874 | 0.977759 | 0.002881637 | 0.9777552 | 0.004775862 |  |  | 7610 | 0.8956577 | 0.966996 | 0.003227361 | 0.9052012 | 0.004872319 | 0.9052049 | 0.003991186 |  |  | 140280 | 0.9195265 | 0.9150489 | 0.009687182 | 0.9269547 | 0.01568493 | 0.9269609 | 0.009962168 |  |  | 441060 | 0.912944 | 0.8678712 | 0.01142632 | 0.9284835 | 0.008951138 | 0.9284906 | 0.01092641 |  |  | 398860 | 0.8092857 | 0.7035679 | 0.007884833 | 0.8102717 | 0.006453499 | 0.8102698 | 0.007300595
|  |  | 16092 | 0.9923783 | 0.9994305 | 0.0003990339 | 0.9999453 | 0.2372161 | 0.9999412 | 0.1299812 |  |  | 74946 | 0.9831903 | 0.9866385 | 0.0008586874 | 0.9778095 | 0.002884351 | 0.9778056 | 0.004779374 |  |  | 7615 | 0.8956577 | 0.9669962 | 0.003227352 | 0.9052037 | 0.004872347 | 0.9052074 | 0.003991212 |  |  | 140580 | 0.9195265 | 0.9150489 | 0.009687182 | 0.9271093 | 0.01568401 | 0.9271155 | 0.009959595 |  |  | 441360 | 0.9062302 | 0.8678712 | 0.01142632 | 0.928552 | 0.008950167 | 0.9285592 | 0.01092548 |  |  | 399160 | 0.8158121 | 0.7035679 | 0.007884833 | 0.8103233 | 0.006454094 | 0.8103215 | 0.007298362
|  |  | 16212 | 0.9941702 | 0.9994305 | 0.0003990339 | 0.9999457 | 0.2372163 | 0.9999415 | 0.1299813 |  |  | 75246 | 0.980309 | 0.9866385 | 0.0008586874 | 0.9778599 | 0.002887041 | 0.977856 | 0.004782861 |  |  | 7620 | 0.8967368 | 0.9669964 | 0.003227343 | 0.9052062 | 0.004872376 | 0.9052098 | 0.003991237 |  |  | 140880 | 0.9228895 | 0.9150489 | 0.009687182 | 0.9272634 | 0.01568306 | 0.9272697 | 0.009956999 |  |  | 441660 | 0.9062302 | 0.8678712 | 0.01142632 | 0.9286205 | 0.008949196 | 0.9286277 | 0.01092454 |  |  | 399460 | 0.8223384 | 0.7035679 | 0.007884833 | 0.8103749 | 0.006454688 | 0.810373 | 0.007296131
|  |  | 16332 | 0.9932742 | 0.9994305 | 0.0003990339 | 0.999946 | 0.2372164 | 0.9999419 | 0.1299813 |  |  | 75546 | 0.9822299 | 0.9866385 | 0.0008586874 | 0.9779102 | 0.002889707 | 0.9779062 | 0.004786324 |  |  | 7625 | 0.8956577 | 0.9669965 | 0.003227334 | 0.9052087 | 0.004872404 | 0.9052123 | 0.003991263 |  |  | 141180 | 0.9195265 | 0.9150489 | 0.009687182 | 0.9274171 | 0.01568208 | 0.9274234 | 0.00995438 |  |  | 441960 | 0.9039923 | 0.8678712 | 0.01142632 | 0.9286889 | 0.008948224 | 0.9286961 | 0.01092361 |  |  | 399760 | 0.8223384 | 0.7035679 | 0.007884833 | 0.8104264 | 0.006455281 | 0.8104245 | 0.007293902
|  |  | 16452 | 0.9941702 | 0.9994305 | 0.0003990339 | 0.9999464 | 0.2372165 | 0.9999422 | 0.1299814 |  |  | 75846 | 0.9822299 | 0.9866385 | 0.0008586874 | 0.9779603 | 0.002892349 | 0.9779562 | 0.004789761 |  |  | 7630 | 0.8956577 | 0.9669967 | 0.003227325 | 0.9052112 | 0.004872432 | 0.9052148 | 0.003991289 |  |  | 141480 | 0.9228895 | 0.9150489 | 0.009687182 | 0.9275705 | 0.01568108 | 0.9275767 | 0.009951739 |  |  | 442260 | 0.9107061 | 0.8678712 | 0.01142632 | 0.9287573 | 0.008947251 | 0.9287644 | 0.01092268 |  |  | 400060 | 0.8158121 | 0.7035679 | 0.007884833 | 0.8104778 | 0.006455873 | 0.8104759 | 0.007291675
|  |  | 16572 | 0.9941702 | 0.9994305 | 0.0003990339 | 0.9999467 | 0.2372165 | 0.9999425 | 0.1299814 |  |  | 76146 | 0.9812694 | 0.9866385 | 0.0008586874 | 0.9780103 | 0.002894968 | 0.9780062 | 0.004793174 |  |  | 7635 | 0.8967368 | 0.9669969 | 0.003227316 | 0.9052137 | 0.004872461 | 0.9052173 | 0.003991315 |  |  | 141780 | 0.9195265 | 0.9150489 | 0.009687182 | 0.9277234 | 0.01568005 | 0.9277296 | 0.009949075 |  |  | 442560 | 0.912944 | 0.8678712 | 0.01142632 | 0.9288255 | 0.008946278 | 0.9288327 | 0.01092175 |  |  | 400360 | 0.8179875 | 0.7035679 | 0.007884833 | 0.8105291 | 0.006456463 | 0.8105272 | 0.007289449
|  |  | 16692 | 0.9941702 | 0.9994305 | 0.0003990339 | 0.9999469 | 0.2372166 | 0.9999427 | 0.1299815 |  |  | 76446 | 0.9831903 | 0.9866385 | 0.0008586874 | 0.9780601 | 0.002897563 | 0.978056 | 0.004796562 |  |  | 7640 | 0.8956577 | 0.966997 | 0.003227307 | 0.9052162 | 0.004872489 | 0.9052198 | 0.003991341 |  |  | 142080 | 0.921208 | 0.9150489 | 0.009687182 | 0.9278758 | 0.015679 | 0.9278821 | 0.009946389 |  |  | 442860 | 0.9084681 | 0.8678712 | 0.01142632 | 0.9288937 | 0.008945304 | 0.9289008 | 0.01092081 |  |  | 400660 | 0.8179875 | 0.7035679 | 0.007884833 | 0.8105803 | 0.006457053 | 0.8105784 | 0.007287226
|  |  | 16812 | 0.9950662 | 0.9994305 | 0.0003990339 | 0.9999472 | 0.2372167 | 0.999943 | 0.1299815 |  |  | 76746 | 0.9822299 | 0.9866385 | 0.0008586874 | 0.9781098 | 0.002900134 | 0.9781056 | 0.004799925 |  |  | 7645 | 0.8967368 | 0.9669972 | 0.003227298 | 0.9052187 | 0.004872518 | 0.9052223 | 0.003991366 |  |  | 142380 | 0.9228895 | 0.9150489 | 0.009687182 | 0.9280279 | 0.01567793 | 0.9280342 | 0.009943681 |  |  | 443160 | 0.912944 | 0.8678712 | 0.01142632 | 0.9289618 | 0.00894433 | 0.9289689 | 0.01091988 |  |  | 400960 | 0.8223384 | 0.7035679 | 0.007884833 | 0.8106315 | 0.006457642 | 0.8106295 | 0.007285005
|  |  | 16932 | 0.9941702 | 0.9994305 | 0.0003990339 | 0.9999474 | 0.2372168 | 0.9999432 | 0.1299815 |  |  | 77046 | 0.9831903 | 0.9866385 | 0.0008586874 | 0.9781594 | 0.002902682 | 0.9781552 | 0.004803263 |  |  | 7650 | 0.8967368 | 0.9669974 | 0.00322729 | 0.9052212 | 0.004872546 | 0.9052248 | 0.003991392 |  |  | 142680 | 0.9228895 | 0.9150489 | 0.009687182 | 0.9281795 | 0.01567683 | 0.9281858 | 0.009940951 |  |  | 443460 | 0.915182 | 0.8678712 | 0.01142632 | 0.9290298 | 0.008943355 | 0.9290369 | 0.01091894 |  |  | 401260 | 0.8158121 | 0.7035679 | 0.007884833 | 0.8106825 | 0.00645823 | 0.8106806 | 0.007282786
|  |  | 17052 | 0.9941702 | 0.9994305 | 0.0003990339 | 0.9999476 | 0.2372168 | 0.9999434 | 0.1299816 |  |  | 77346 | 0.9822299 | 0.9866385 | 0.0008586874 | 0.9782089 | 0.002905206 | 0.9782046 | 0.004806577 |  |  | 7655 | 0.8967368 | 0.9669975 | 0.003227281 | 0.9052237 | 0.004872575 | 0.9052273 | 0.003991418 |  |  | 142980 | 0.9228895 | 0.9150489 | 0.009687182 | 0.9283308 | 0.01567571 | 0.928337 | 0.009938199 |  |  | 443760 | 0.9107061 | 0.8678712 | 0.01142632 | 0.9290978 | 0.00894238 | 0.9291049 | 0.01091801 |  |  | 401560 | 0.8179875 | 0.7035679 | 0.007884833 | 0.8107335 | 0.006458816 | 0.8107315 | 0.007280569
|  |  | 17172 | 0.9941702 | 0.9994305 | 0.0003990339 | 0.9999478 | 0.2372169 | 0.9999436 | 0.1299816 |  |  | 77646 | 0.9822299 | 0.9866385 | 0.0008586874 | 0.9782582 | 0.002907707 | 0.9782539 | 0.004809866 |  |  | 7660 | 0.8967368 | 0.9669977 | 0.003227273 | 0.9052262 | 0.004872603 | 0.9052298 | 0.003991444 |  |  | 143280 | 0.9195265 | 0.9150489 | 0.009687182 | 0.9284816 | 0.01567456 | 0.9284879 | 0.009935426 |  |  | 444060 | 0.912944 | 0.8678712 | 0.01142632 | 0.9291656 | 0.008941404 | 0.9291727 | 0.01091707 |  |  | 401860 | 0.8179875 | 0.7035679 | 0.007884833 | 0.8107844 | 0.006459402 | 0.8107824 | 0.007278354
|  |  | 17292 | 0.9923783 | 0.9994305 | 0.0003990339 | 0.999948 | 0.237217 | 0.9999438 | 0.1299816 |  |  | 77946 | 0.9831903 | 0.9866385 | 0.0008586874 | 0.9783074 | 0.002910185 | 0.978303 | 0.004813131 |  |  | 7665 | 0.8967368 | 0.9669978 | 0.003227265 | 0.9052287 | 0.004872632 | 0.9052323 | 0.00399147 |  |  | 143580 | 0.9228895 | 0.9150489 | 0.009687182 | 0.928632 | 0.01567339 | 0.9286383 | 0.009932631 |  |  | 444360 | 0.9084681 | 0.8678712 | 0.01142632 | 0.9292334 | 0.008940428 | 0.9292405 | 0.01091613 |  |  | 402160 | 0.8179875 | 0.7035679 | 0.007884833 | 0.8108352 | 0.006459987 | 0.8108332 | 0.007276141
|  |  | 17412 | 0.9932742 | 0.9994305 | 0.0003990339 | 0.9999482 | 0.237217 | 0.9999439 | 0.1299817 |  |  | 78246 | 0.9831903 | 0.9866385 | 0.0008586874 | 0.9783564 | 0.002912639 | 0.978352 | 0.004816371 |  |  | 7670 | 0.8978158 | 0.966998 | 0.003227257 | 0.9052311 | 0.00487266 | 0.9052348 | 0.003991496 |  |  | 143880 | 0.924571 | 0.9150489 | 0.009687182 | 0.928782 | 0.0156722 | 0.9287883 | 0.009929815 |  |  | 444660 | 0.9084681 | 0.8678712 | 0.01142632 | 0.9293011 | 0.00893945 | 0.9293082 | 0.01091519 |  |  | 402460 | 0.8179875 | 0.7035679 | 0.007884833 | 0.8108859 | 0.006460571 | 0.8108839 | 0.00727393
|  |  | 17532 | 0.9941702 | 0.9994305 | 0.0003990339 | 0.9999483 | 0.2372171 | 0.9999441 | 0.1299817 |  |  | 78546 | 0.9831903 | 0.9866385 | 0.0008586874 | 0.9784053 | 0.00291507 | 0.9784009 | 0.004819587 |  |  | 7675 | 0.8956577 | 0.9669982 | 0.003227249 | 0.9052336 | 0.004872689 | 0.9052373 | 0.003991522 |  |  | 144180 | 0.924571 | 0.9150489 | 0.009687182 | 0.9289316 | 0.01567098 | 0.9289378 | 0.009926978 |  |  | 444960 | 0.912944 | 0.8678712 | 0.01142632 | 0.9293688 | 0.008938473 | 0.9293759 | 0.01091425 |  |  | 402760 | 0.8158121 | 0.7035679 | 0.007884833 | 0.8109366 | 0.006461154 | 0.8109345 | 0.007271721
|  |  | 17652 | 0.9923783 | 0.9994305 | 0.0003990339 | 0.9999485 | 0.2372171 | 0.9999442 | 0.1299817 |  |  | 78846 | 0.9831903 | 0.9866385 | 0.0008586874 | 0.9784541 | 0.002917479 | 0.9784497 | 0.004822779 |  |  | 7680 | 0.8967368 | 0.9669983 | 0.003227241 | 0.9052361 | 0.004872717 | 0.9052398 | 0.003991548 |  |  | 144480 | 0.9228895 | 0.9150489 | 0.009687182 | 0.9290808 | 0.01566974 | 0.929087 | 0.00992412 |  |  | 445260 | 0.915182 | 0.8678712 | 0.01142632 | 0.9294363 | 0.008937495 | 0.9294434 | 0.01091332 |  |  | 403060 | 0.8179875 | 0.7035679 | 0.007884833 | 0.8109871 | 0.006461735 | 0.810985 | 0.007269514
|  |  | 17772 | 0.9932742 | 0.9994305 | 0.0003990339 | 0.9999486 | 0.2372171 | 0.9999443 | 0.1299817 |  |  | 79146 | 0.9822299 | 0.9866385 | 0.0008586874 | 0.9785028 | 0.002919864 | 0.9784983 | 0.004825947 |  |  | 7685 | 0.8967368 | 0.9669985 | 0.003227233 | 0.9052386 | 0.004872746 | 0.9052422 | 0.003991574 |  |  | 144780 | 0.9195265 | 0.9150489 | 0.009687182 | 0.9292295 | 0.01566848 | 0.9292358 | 0.009921241 |  |  | 445560 | 0.9107061 | 0.8678712 | 0.01142632 | 0.9295038 | 0.008936516 | 0.9295109 | 0.01091237 |  |  | 403360 | 0.8136366 | 0.7035679 | 0.007884833 | 0.8110376 | 0.006462316 | 0.8110355 | 0.007267309
|  |  | 17892 | 0.9941702 | 0.9994305 | 0.0003990339 | 0.9999487 | 0.2372172 | 0.9999444 | 0.1299817 |  |  | 79446 | 0.9812694 | 0.9866385 | 0.0008586874 | 0.9785513 | 0.002922227 | 0.9785468 | 0.00482909 |  |  | 7690 | 0.8967368 | 0.9669986 | 0.003227225 | 0.9052411 | 0.004872774 | 0.9052447 | 0.0039916 |  |  | 145080 | 0.9228895 | 0.9150489 | 0.009687182 | 0.9293779 | 0.0156672 | 0.9293842 | 0.009918341 |  |  | 445860 | 0.9107061 | 0.8678712 | 0.01142632 | 0.9295712 | 0.008935537 | 0.9295783 | 0.01091143 |  |  | 403660 | 0.8245138 | 0.7035679 | 0.007884833 | 0.8110879 | 0.006462896 | 0.8110859 | 0.007265106
|  |  | 18012 | 0.9941702 | 0.9994305 | 0.0003990339 | 0.9999489 | 0.2372172 | 0.9999445 | 0.1299818 |  |  | 79746 | 0.9822299 | 0.9866385 | 0.0008586874 | 0.9785998 | 0.002924566 | 0.9785952 | 0.004832209 |  |  | 7695 | 0.8956577 | 0.9669988 | 0.003227217 | 0.9052436 | 0.004872803 | 0.9052472 | 0.003991626 |  |  | 145380 | 0.921208 | 0.9150489 | 0.009687182 | 0.9295259 | 0.01566589 | 0.9295321 | 0.009915422 |  |  | 446160 | 0.912944 | 0.8678712 | 0.01142632 | 0.9296386 | 0.008934557 | 0.9296456 | 0.01091049 |  |  | 403960 | 0.8179875 | 0.7035679 | 0.007884833 | 0.8111382 | 0.006463475 | 0.8111361 | 0.007262906
|  |  | 18132 | 0.9932742 | 0.9994305 | 0.0003990339 | 0.999949 | 0.2372172 | 0.9999446 | 0.1299818 |  |  | 80046 | 0.9831903 | 0.9866385 | 0.0008586874 | 0.978648 | 0.002926883 | 0.9786434 | 0.004835304 |  |  | 7700 | 0.8967368 | 0.9669989 | 0.00322721 | 0.9052461 | 0.004872832 | 0.9052497 | 0.003991652 |  |  | 145680 | 0.924571 | 0.9150489 | 0.009687182 | 0.9296734 | 0.01566456 | 0.9296797 | 0.009912481 |  |  | 446460 | 0.912944 | 0.8678712 | 0.01142632 | 0.9297058 | 0.008933577 | 0.9297129 | 0.01090955 |  |  | 404260 | 0.820163 | 0.7035679 | 0.007884833 | 0.8111885 | 0.006464053 | 0.8111863 | 0.007260707
|  |  | 18252 | 0.9932742 | 0.9994305 | 0.0003990339 | 0.999949 | 0.2372173 | 0.9999447 | 0.1299818 |  |  | 80346 | 0.9822299 | 0.9866385 | 0.0008586874 | 0.9786962 | 0.002929178 | 0.9786915 | 0.004838375 |  |  | 7705 | 0.8967368 | 0.9669991 | 0.003227202 | 0.9052486 | 0.00487286 | 0.9052522 | 0.003991678 |  |  | 145980 | 0.9228895 | 0.9150489 | 0.009687182 | 0.9298206 | 0.01566321 | 0.9298268 | 0.009909521 |  |  | 446760 | 0.915182 | 0.8678712 | 0.01142632 | 0.929773 | 0.008932596 | 0.92978 | 0.01090861 |  |  | 404560 | 0.8179875 | 0.7035679 | 0.007884833 | 0.8112386 | 0.00646463 | 0.8112365 | 0.007258511
|  |  | 18372 | 0.9932742 | 0.9994305 | 0.0003990339 | 0.9999491 | 0.2372173 | 0.9999448 | 0.1299818 |  |  | 80646 | 0.9812694 | 0.9866385 | 0.0008586874 | 0.9787442 | 0.00293145 | 0.9787395 | 0.004841422 |  |  | 7710 | 0.8956577 | 0.9669992 | 0.003227195 | 0.9052511 | 0.004872889 | 0.9052547 | 0.003991704 |  |  | 146280 | 0.9228895 | 0.9150489 | 0.009687182 | 0.9299673 | 0.01566184 | 0.9299736 | 0.009906541 |  |  | 447060 | 0.915182 | 0.8678712 | 0.01142632 | 0.9298401 | 0.008931615 | 0.9298471 | 0.01090767 |  |  | 404860 | 0.820163 | 0.7035679 | 0.007884833 | 0.8112886 | 0.006465206 | 0.8112865 | 0.007256316
|  |  | 18492 | 0.9950662 | 0.9994305 | 0.0003990339 | 0.9999492 | 0.2372173 | 0.9999449 | 0.1299818 |  |  | 80946 | 0.9812694 | 0.9866385 | 0.0008586874 | 0.9787921 | 0.002933699 | 0.9787874 | 0.004844446 |  |  | 7715 | 0.8956577 | 0.9669994 | 0.003227188 | 0.9052536 | 0.004872918 | 0.9052572 | 0.00399173 |  |  | 146580 | 0.924571 | 0.9150489 | 0.009687182 | 0.9301137 | 0.01566044 | 0.9301199 | 0.009903541 |  |  | 447360 | 0.915182 | 0.8678712 | 0.01142632 | 0.9299071 | 0.008930634 | 0.9299141 | 0.01090672 |  |  | 405160 | 0.8179875 | 0.7035679 | 0.007884833 | 0.8113386 | 0.006465781 | 0.8113364 | 0.007254124
|  |  | 18612 | 0.9932742 | 0.9994305 | 0.0003990339 | 0.9999493 | 0.2372173 | 0.9999449 | 0.1299818 |  |  | 81246 | 0.9831903 | 0.9866385 | 0.0008586874 | 0.9788399 | 0.002935926 | 0.9788351 | 0.004847445 |  |  | 7720 | 0.8956577 | 0.9669995 | 0.003227181 | 0.9052561 | 0.004872946 | 0.9052597 | 0.003991756 |  |  | 146880 | 0.9228895 | 0.9150489 | 0.009687182 | 0.9302596 | 0.01565903 | 0.9302659 | 0.009900522 |  |  | 447660 | 0.9062302 | 0.8678712 | 0.01142632 | 0.929974 | 0.008929651 | 0.9299811 | 0.01090578 |  |  | 405460 | 0.820163 | 0.7035679 | 0.007884833 | 0.8113885 | 0.006466355 | 0.8113863 | 0.007251934
|  |  | 18732 | 0.9950662 | 0.9994305 | 0.0003990339 | 0.9999494 | 0.2372174 | 0.999945 | 0.1299818 |  |  | 104646 | 0.9831903 | 0.9866385 | 0.0008586874 | 0.9822006 | 0.00304755 | 0.9821935 | 0.005014359 |  |  | 7725 | 0.8967368 | 0.9669997 | 0.003227174 | 0.9052586 | 0.004872975 | 0.9052622 | 0.003991782 |  |  | 147180 | 0.9262524 | 0.9150489 | 0.009687182 | 0.9304052 | 0.01565759 | 0.9304114 | 0.009897483 |  |  | 447960 | 0.9084681 | 0.8678712 | 0.01142632 | 0.9300409 | 0.008928669 | 0.9300479 | 0.01090483 |  |  | 405760 | 0.820163 | 0.7035679 | 0.007884833 | 0.8114382 | 0.006466928 | 0.8114361 | 0.007249745
|  |  | 18852 | 0.9932742 | 0.9994305 | 0.0003990339 | 0.9999494 | 0.2372174 | 0.9999451 | 0.1299819 |  |  | 104946 | 0.9822299 | 0.9866385 | 0.0008586874 | 0.9822393 | 0.003048272 | 0.9822322 | 0.005015723 |  |  | 7730 | 0.8956577 | 0.9669998 | 0.003227167 | 0.905261 | 0.004873004 | 0.9052647 | 0.003991808 |  |  | 147480 | 0.921208 | 0.9150489 | 0.009687182 | 0.9305503 | 0.01565613 | 0.9305566 | 0.009894424 |  |  | 448260 | 0.9084681 | 0.8678712 | 0.01142632 | 0.9301077 | 0.008927685 | 0.9301147 | 0.01090389 |  |  | 406060 | 0.8114612 | 0.7035679 | 0.007884833 | 0.8114879 | 0.0064675 | 0.8114858 | 0.007247559
|  |  | 18972 | 0.9941702 | 0.9994305 | 0.0003990339 | 0.9999495 | 0.2372174 | 0.9999451 | 0.1299819 |  |  | 105246 | 0.9831903 | 0.9866385 | 0.0008586874 | 0.9822779 | 0.003048979 | 0.9822708 | 0.00501707 |  |  | 7735 | 0.8956577 | 0.967 | 0.00322716 | 0.9052635 | 0.004873033 | 0.9052672 | 0.003991834 |  |  | 147780 | 0.924571 | 0.9150489 | 0.009687182 | 0.9306951 | 0.01565465 | 0.9307013 | 0.009891347 |  |  | 448560 | 0.9107061 | 0.8678712 | 0.01142632 | 0.9301744 | 0.008926702 | 0.9301814 | 0.01090294 |  |  | 406360 | 0.8223384 | 0.7035679 | 0.007884833 | 0.8115376 | 0.006468071 | 0.8115354 | 0.007245375
|  |  | 19092 | 0.9932742 | 0.9994305 | 0.0003990339 | 0.9999495 | 0.2372174 | 0.9999452 | 0.1299819 |  |  | 105546 | 0.9831903 | 0.9866385 | 0.0008586874 | 0.9823164 | 0.00304967 | 0.9823093 | 0.005018399 |  |  | 7740 | 0.8956577 | 0.9670001 | 0.003227153 | 0.905266 | 0.004873061 | 0.9052696 | 0.00399186 |  |  | 148080 | 0.9228895 | 0.9150489 | 0.009687182 | 0.9308394 | 0.01565315 | 0.9308457 | 0.009888251 |  |  | 448860 | 0.9107061 | 0.8678712 | 0.01142632 | 0.930241 | 0.008925718 | 0.930248 | 0.01090199 |  |  | 406660 | 0.8179875 | 0.7035679 | 0.007884833 | 0.8115871 | 0.006468641 | 0.8115849 | 0.007243194
|  |  | 19212 | 0.9941702 | 0.9994305 | 0.0003990339 | 0.9999496 | 0.2372174 | 0.9999452 | 0.1299819 |  |  | 105846 | 0.9831903 | 0.9866385 | 0.0008586874 | 0.9823549 | 0.003050346 | 0.9823477 | 0.005019711 |  |  | 7745 | 0.8956577 | 0.9670003 | 0.003227146 | 0.9052685 | 0.00487309 | 0.9052721 | 0.003991886 |  |  | 148380 | 0.9228895 | 0.9150489 | 0.009687182 | 0.9309834 | 0.01565163 | 0.9309897 | 0.009885135 |  |  | 449160 | 0.9084681 | 0.8678712 | 0.01142632 | 0.9303076 | 0.008924733 | 0.9303146 | 0.01090105 |  |  | 406960 | 0.8179875 | 0.7035679 | 0.007884833 | 0.8116366 | 0.00646921 | 0.8116343 | 0.007241014
|  |  | 19332 | 0.9941702 | 0.9994305 | 0.0003990339 | 0.9999496 | 0.2372174 | 0.9999453 | 0.1299819 |  |  | 106146 | 0.9851113 | 0.9866385 | 0.0008586874 | 0.9823932 | 0.003051006 | 0.9823859 | 0.005021006 |  |  | 7750 | 0.8967368 | 0.9670004 | 0.003227139 | 0.905271 | 0.004873119 | 0.9052746 | 0.003991912 |  |  | 148680 | 0.9228895 | 0.9150489 | 0.009687182 | 0.931127 | 0.01565008 | 0.9311332 | 0.009882001 |  |  | 449460 | 0.9084681 | 0.8678712 | 0.01142632 | 0.9303741 | 0.008923748 | 0.9303811 | 0.0109001 |  |  | 407260 | 0.8223384 | 0.7035679 | 0.007884833 | 0.8116859 | 0.006469778 | 0.8116837 | 0.007238836
|  |  | 19452 | 0.9932742 | 0.9994305 | 0.0003990339 | 0.9999497 | 0.2372175 | 0.9999453 | 0.1299819 |  |  | 106446 | 0.9841508 | 0.9866385 | 0.0008586874 | 0.9824314 | 0.003051651 | 0.9824241 | 0.005022284 |  |  | 7755 | 0.8956577 | 0.9670005 | 0.003227133 | 0.9052735 | 0.004873148 | 0.9052771 | 0.003991939 |  |  | 148980 | 0.9228895 | 0.9150489 | 0.009687182 | 0.9312702 | 0.01564852 | 0.9312764 | 0.009878849 |  |  | 449760 | 0.912944 | 0.8678712 | 0.01142632 | 0.9304405 | 0.008922762 | 0.9304475 | 0.01089915 |  |  | 407560 | 0.820163 | 0.7035679 | 0.007884833 | 0.8117352 | 0.006470345 | 0.811733 | 0.007236661
|  |  | 19572 | 0.9923783 | 0.9994305 | 0.0003990339 | 0.9999497 | 0.2372175 | 0.9999453 | 0.1299819 |  |  | 106746 | 0.9851113 | 0.9866385 | 0.0008586874 | 0.9824695 | 0.00305228 | 0.9824622 | 0.005023544 |  |  | 7760 | 0.8967368 | 0.9670007 | 0.003227126 | 0.905276 | 0.004873177 | 0.9052796 | 0.003991965 |  |  | 149280 | 0.9228895 | 0.9150489 | 0.009687182 | 0.931413 | 0.01564694 | 0.9314192 | 0.009875678 |  |  | 450060 | 0.915182 | 0.8678712 | 0.01142632 | 0.9305068 | 0.008921776 | 0.9305138 | 0.0108982 |  |  | 407860 | 0.8245138 | 0.7035679 | 0.007884833 | 0.8117844 | 0.006470912 | 0.8117822 | 0.007234487
|  |  | 19692 | 0.9941702 | 0.9994305 | 0.0003990339 | 0.9999497 | 0.2372175 | 0.9999454 | 0.1299819 |  |  | 107046 | 0.9851113 | 0.9866385 | 0.0008586874 | 0.9825075 | 0.003052894 | 0.9825002 | 0.005024788 |  |  | 7765 | 0.8978158 | 0.9670008 | 0.00322712 | 0.9052785 | 0.004873205 | 0.9052821 | 0.003991991 |  |  | 149580 | 0.921208 | 0.9150489 | 0.009687182 | 0.9315554 | 0.01564533 | 0.9315616 | 0.009872489 |  |  | 450360 | 0.912944 | 0.8678712 | 0.01142632 | 0.9305731 | 0.00892079 | 0.93058 | 0.01089725 |  |  | 408160 | 0.8158121 | 0.7035679 | 0.007884833 | 0.8118336 | 0.006471477 | 0.8118313 | 0.007232316
|  |  | 19812 | 0.9932742 | 0.9994305 | 0.0003990339 | 0.9999498 | 0.2372175 | 0.9999454 | 0.1299819 |  |  | 107346 | 0.9851113 | 0.9866385 | 0.0008586874 | 0.9825454 | 0.003053492 | 0.9825381 | 0.005026015 |  |  | 7770 | 0.8967368 | 0.967001 | 0.003227114 | 0.905281 | 0.004873234 | 0.9052846 | 0.003992017 |  |  | 149880 | 0.924571 | 0.9150489 | 0.009687182 | 0.9316974 | 0.01564371 | 0.9317036 | 0.009869282 |  |  | 450660 | 0.9107061 | 0.8678712 | 0.01142632 | 0.9306393 | 0.008919803 | 0.9306462 | 0.0108963 |  |  | 408460 | 0.8179875 | 0.7035679 | 0.007884833 | 0.8118826 | 0.006472042 | 0.8118803 | 0.007230147
|  |  | 19932 | 0.9941702 | 0.9994305 | 0.0003990339 | 0.9999498 | 0.2372175 | 0.9999454 | 0.1299819 |  |  | 107646 | 0.9841508 | 0.9866385 | 0.0008586874 | 0.9825832 | 0.003054076 | 0.9825759 | 0.005027224 |  |  | 7775 | 0.8956577 | 0.9670011 | 0.003227107 | 0.9052834 | 0.004873263 | 0.9052871 | 0.003992043 |  |  | 150180 | 0.924571 | 0.9150489 | 0.009687182 | 0.931839 | 0.01564207 | 0.9318452 | 0.009866057 |  |  | 450960 | 0.912944 | 0.8678712 | 0.01142632 | 0.9307054 | 0.008918815 | 0.9307123 | 0.01089535 |  |  | 408760 | 0.820163 | 0.7035679 | 0.007884833 | 0.8119316 | 0.006472605 | 0.8119293 | 0.00722798
|  |  | 20052 | 0.9941702 | 0.9994305 | 0.0003990339 | 0.9999498 | 0.2372175 | 0.9999454 | 0.1299819 |  |  | 107946 | 0.9831903 | 0.9866385 | 0.0008586874 | 0.9826209 | 0.003054644 | 0.9826136 | 0.005028418 |  |  | 7780 | 0.8956577 | 0.9670012 | 0.003227101 | 0.9052859 | 0.004873292 | 0.9052896 | 0.00399207 |  |  | 150480 | 0.9279339 | 0.9150489 | 0.009687182 | 0.9319802 | 0.0156404 | 0.9319865 | 0.009862815 |  |  | 451260 | 0.915182 | 0.8678712 | 0.01142632 | 0.9307714 | 0.008917827 | 0.9307783 | 0.0108944 |  |  | 409060 | 0.8266893 | 0.7035679 | 0.007884833 | 0.8119805 | 0.006473167 | 0.8119781 | 0.007225815
|  |  | 20172 | 0.9950662 | 0.9994305 | 0.0003990339 | 0.9999498 | 0.2372175 | 0.9999455 | 0.1299819 |  |  | 108246 | 0.9822299 | 0.9866385 | 0.0008586874 | 0.9826585 | 0.003055198 | 0.9826512 | 0.005029594 |  |  | 7785 | 0.8956577 | 0.9670014 | 0.003227095 | 0.9052884 | 0.004873321 | 0.905292 | 0.003992096 |  |  | 150780 | 0.9262524 | 0.9150489 | 0.009687182 | 0.9321211 | 0.01563872 | 0.9321273 | 0.009859555 |  |  | 451560 | 0.9107061 | 0.8678712 | 0.01142632 | 0.9308374 | 0.008916839 | 0.9308443 | 0.01089345 |  |  | 409360 | 0.820163 | 0.7035679 | 0.007884833 | 0.8120293 | 0.006473729 | 0.8120269 | 0.007223652
|  |  | 20292 | 0.9941702 | 0.9994305 | 0.0003990339 | 0.9999499 | 0.2372175 | 0.9999455 | 0.1299819 |  |  | 108546 | 0.980309 | 0.9866385 | 0.0008586874 | 0.982696 | 0.003055736 | 0.9826886 | 0.005030754 |  |  | 7790 | 0.8945787 | 0.9670015 | 0.003227089 | 0.9052909 | 0.00487335 | 0.9052945 | 0.003992122 |  |  | 151080 | 0.924571 | 0.9150489 | 0.009687182 | 0.9322616 | 0.01563702 | 0.9322678 | 0.009856277 |  |  | 451860 | 0.912944 | 0.8678712 | 0.01142632 | 0.9309032 | 0.00891585 | 0.9309102 | 0.01089249 |  |  | 409660 | 0.8136366 | 0.7035679 | 0.007884833 | 0.812078 | 0.00647429 | 0.8120756 | 0.007221492
|  |  | 20412 | 0.9932742 | 0.9994305 | 0.0003990339 | 0.9999499 | 0.2372175 | 0.9999455 | 0.1299819 |  |  | 108846 | 0.9822299 | 0.9866385 | 0.0008586874 | 0.9827334 | 0.00305626 | 0.982726 | 0.005031897 |  |  | 7795 | 0.8956577 | 0.9670016 | 0.003227083 | 0.9052934 | 0.004873379 | 0.905297 | 0.003992148 |  |  | 151380 | 0.9262524 | 0.9150489 | 0.009687182 | 0.9324016 | 0.0156353 | 0.9324079 | 0.009852982 |  |  | 452160 | 0.9107061 | 0.8678712 | 0.01142632 | 0.930969 | 0.008914861 | 0.930976 | 0.01089154 |  |  | 409960 | 0.8179875 | 0.7035679 | 0.007884833 | 0.8121266 | 0.006474849 | 0.8121242 | 0.007219333
|  |  | 20532 | 0.9941702 | 0.9994305 | 0.0003990339 | 0.9999499 | 0.2372175 | 0.9999455 | 0.1299819 |  |  | 109146 | 0.9812694 | 0.9866385 | 0.0008586874 | 0.9827707 | 0.003056769 | 0.9827633 | 0.005033024 |  |  | 7800 | 0.8967368 | 0.9670018 | 0.003227077 | 0.9052959 | 0.004873408 | 0.9052995 | 0.003992175 |  |  | 151680 | 0.9262524 | 0.9150489 | 0.009687182 | 0.9325414 | 0.01563356 | 0.9325476 | 0.00984967 |  |  | 452460 | 0.9107061 | 0.8678712 | 0.01142632 | 0.9310348 | 0.008913871 | 0.9310417 | 0.01089059 |  |  | 410260 | 0.8179875 | 0.7035679 | 0.007884833 | 0.8121752 | 0.006475408 | 0.8121728 | 0.007217177
|  |  | 20652 | 0.9959621 | 0.9994305 | 0.0003990339 | 0.9999499 | 0.2372175 | 0.9999455 | 0.1299819 |  |  | 109446 | 0.980309 | 0.9866385 | 0.0008586874 | 0.9828079 | 0.003057263 | 0.9828005 | 0.005034135 |  |  | 7805 | 0.8967368 | 0.9670019 | 0.003227072 | 0.9052984 | 0.004873437 | 0.905302 | 0.003992201 |  |  | 151980 | 0.9279339 | 0.9150489 | 0.009687182 | 0.9326807 | 0.0156318 | 0.9326869 | 0.009846341 |  |  | 452760 | 0.912944 | 0.8678712 | 0.01142632 | 0.9311004 | 0.008912881 | 0.9311073 | 0.01088963 |  |  | 410560 | 0.820163 | 0.7035679 | 0.007884833 | 0.8122236 | 0.006475966 | 0.8122213 | 0.007215023
|  |  | 20772 | 0.9932742 | 0.9994305 | 0.0003990339 | 0.9999499 | 0.2372175 | 0.9999456 | 0.1299819 |  |  | 109746 | 0.980309 | 0.9866385 | 0.0008586874 | 0.982845 | 0.003057743 | 0.9828376 | 0.005035229 |  |  | 7810 | 0.8967368 | 0.967002 | 0.003227066 | 0.9053009 | 0.004873466 | 0.9053045 | 0.003992227 |  |  | 152280 | 0.9279339 | 0.9150489 | 0.009687182 | 0.9328196 | 0.01563003 | 0.9328258 | 0.009842995 |  |  | 453060 | 0.9062302 | 0.8678712 | 0.01142632 | 0.931166 | 0.008911891 | 0.9311729 | 0.01088868 |  |  | 410860 | 0.8179875 | 0.7035679 | 0.007884833 | 0.812272 | 0.006476523 | 0.8122696 | 0.007212871
|  |  | 20892 | 0.9932742 | 0.9994305 | 0.0003990339 | 0.99995 | 0.2372175 | 0.9999456 | 0.1299819 |  |  | 110046 | 0.9831903 | 0.9866385 | 0.0008586874 | 0.9828821 | 0.003058208 | 0.9828746 | 0.005036308 |  |  | 7815 | 0.8956577 | 0.9670022 | 0.00322706 | 0.9053034 | 0.004873495 | 0.905307 | 0.003992254 |  |  | 152580 | 0.9279339 | 0.9150489 | 0.009687182 | 0.9329582 | 0.01562823 | 0.9329644 | 0.009839633 |  |  | 453360 | 0.9084681 | 0.8678712 | 0.01142632 | 0.9312315 | 0.0089109 | 0.9312384 | 0.01088773 |  |  | 411160 | 0.8158121 | 0.7035679 | 0.007884833 | 0.8123204 | 0.006477079 | 0.8123179 | 0.007210721
|  |  | 21012 | 0.9941702 | 0.9994305 | 0.0003990339 | 0.99995 | 0.2372175 | 0.9999456 | 0.1299819 |  |  | 110346 | 0.9812694 | 0.9866385 | 0.0008586874 | 0.982919 | 0.003058659 | 0.9829115 | 0.00503737 |  |  | 7820 | 0.8967368 | 0.9670023 | 0.003227055 | 0.9053058 | 0.004873524 | 0.9053095 | 0.00399228 |  |  | 152880 | 0.9279339 | 0.9150489 | 0.009687182 | 0.9330964 | 0.01562642 | 0.9331026 | 0.009836253 |  |  | 453660 | 0.912944 | 0.8678712 | 0.01142632 | 0.9312969 | 0.008909909 | 0.9313038 | 0.01088677 |  |  | 411460 | 0.8245138 | 0.7035679 | 0.007884833 | 0.8123686 | 0.006477634 | 0.8123661 | 0.007208574
|  |  | 21132 | 0.9941702 | 0.9994305 | 0.0003990339 | 0.99995 | 0.2372176 | 0.9999456 | 0.1299819 |  |  | 110646 | 0.9812694 | 0.9866385 | 0.0008586874 | 0.9829558 | 0.003059095 | 0.9829483 | 0.005038416 |  |  | 7825 | 0.8956577 | 0.9670024 | 0.003227049 | 0.9053083 | 0.004873553 | 0.9053119 | 0.003992306 |  |  | 153180 | 0.9262524 | 0.9150489 | 0.009687182 | 0.9332342 | 0.01562459 | 0.9332404 | 0.009832858 |  |  | 453960 | 0.9174199 | 0.8678712 | 0.01142632 | 0.9313623 | 0.008908917 | 0.9313692 | 0.01088581 |  |  | 411760 | 0.820163 | 0.7035679 | 0.007884833 | 0.8124167 | 0.006478188 | 0.8124143 | 0.007206428
|  |  | 21252 | 0.9950662 | 0.9994305 | 0.0003990339 | 0.99995 | 0.2372176 | 0.9999456 | 0.1299819 |  |  | 110946 | 0.9812694 | 0.9866385 | 0.0008586874 | 0.9829925 | 0.003059517 | 0.982985 | 0.005039446 |  |  | 7830 | 0.8967368 | 0.9670026 | 0.003227044 | 0.9053108 | 0.004873582 | 0.9053144 | 0.003992333 |  |  | 153480 | 0.9262524 | 0.9150489 | 0.009687182 | 0.9333716 | 0.01562274 | 0.9333778 | 0.009829446 |  |  | 454260 | 0.912944 | 0.8678712 | 0.01142632 | 0.9314276 | 0.008907925 | 0.9314344 | 0.01088486 |  |  | 412060 | 0.8179875 | 0.7035679 | 0.007884833 | 0.8124648 | 0.006478741 | 0.8124623 | 0.007204285
|  |  | 21372 | 0.9950662 | 0.9994305 | 0.0003990339 | 0.99995 | 0.2372176 | 0.9999456 | 0.1299819 |  |  | 111246 | 0.9822299 | 0.9866385 | 0.0008586874 | 0.9830291 | 0.003059925 | 0.9830216 | 0.00504046 |  |  | 7835 | 0.8956577 | 0.9670027 | 0.003227038 | 0.9053133 | 0.004873611 | 0.9053169 | 0.003992359 |  |  | 153780 | 0.9262524 | 0.9150489 | 0.009687182 | 0.9335086 | 0.01562087 | 0.9335149 | 0.009826018 |  |  | 454560 | 0.915182 | 0.8678712 | 0.01142632 | 0.9314928 | 0.008906932 | 0.9314996 | 0.0108839 |  |  | 412360 | 0.8158121 | 0.7035679 | 0.007884833 | 0.8125128 | 0.006479293 | 0.8125103 | 0.007202144
|  |  | 21492 | 0.9950662 | 0.9994305 | 0.0003990339 | 0.99995 | 0.2372176 | 0.9999456 | 0.1299819 |  |  | 111546 | 0.9831903 | 0.9866385 | 0.0008586874 | 0.9830656 | 0.003060318 | 0.9830581 | 0.005041459 |  |  | 7840 | 0.8956577 | 0.9670028 | 0.003227033 | 0.9053158 | 0.00487364 | 0.9053194 | 0.003992386 |  |  | 154080 | 0.9279339 | 0.9150489 | 0.009687182 | 0.9336453 | 0.01561898 | 0.9336515 | 0.009822575 |  |  | 454860 | 0.915182 | 0.8678712 | 0.01142632 | 0.9315579 | 0.008905939 | 0.9315647 | 0.01088294 |  |  | 412660 | 0.8158121 | 0.7035679 | 0.007884833 | 0.8125607 | 0.006479844 | 0.8125582 | 0.007200005
|  |  | 21612 | 0.9932742 | 0.9994305 | 0.0003990339 | 0.99995 | 0.2372176 | 0.9999456 | 0.1299819 |  |  | 111846 | 0.9822299 | 0.9866385 | 0.0008586874 | 0.9831021 | 0.003060698 | 0.9830945 | 0.005042442 |  |  | 7845 | 0.8956577 | 0.9670029 | 0.003227028 | 0.9053183 | 0.004873669 | 0.9053219 | 0.003992412 |  |  | 154380 | 0.9262524 | 0.9150489 | 0.009687182 | 0.9337816 | 0.01561708 | 0.9337878 | 0.009819115 |  |  | 455160 | 0.9174199 | 0.8678712 | 0.01142632 | 0.9316229 | 0.008904946 | 0.9316298 | 0.01088198 |  |  | 412960 | 0.8158121 | 0.7035679 | 0.007884833 | 0.8126085 | 0.006480395 | 0.812606 | 0.007197868
|  |  | 21732 | 0.9932742 | 0.9994305 | 0.0003990339 | 0.99995 | 0.2372176 | 0.9999456 | 0.129982 |  |  | 112146 | 0.9822299 | 0.9866385 | 0.0008586874 | 0.9831384 | 0.003061063 | 0.9831308 | 0.005043409 |  |  | 7850 | 0.8956577 | 0.9670031 | 0.003227023 | 0.9053208 | 0.004873698 | 0.9053244 | 0.003992438 |  |  | 154680 | 0.924571 | 0.9150489 | 0.009687182 | 0.9339176 | 0.01561516 | 0.9339238 | 0.00981564 |  |  | 455460 | 0.9107061 | 0.8678712 | 0.01142632 | 0.9316879 | 0.008903952 | 0.9316948 | 0.01088103 |  |  | 413260 | 0.820163 | 0.7035679 | 0.007884833 | 0.8126563 | 0.006480944 | 0.8126538 | 0.007195734
|  |  | 21852 | 0.9950662 | 0.9994305 | 0.0003990339 | 0.99995 | 0.2372176 | 0.9999457 | 0.129982 |  |  | 112446 | 0.9822299 | 0.9866385 | 0.0008586874 | 0.9831746 | 0.003061415 | 0.983167 | 0.005044361 |  |  | 7855 | 0.8956577 | 0.9670032 | 0.003227018 | 0.9053233 | 0.004873727 | 0.9053269 | 0.003992465 |  |  | 154980 | 0.9296154 | 0.9150489 | 0.009687182 | 0.9340531 | 0.01561322 | 0.9340593 | 0.009812149 |  |  | 455760 | 0.915182 | 0.8678712 | 0.01142632 | 0.9317528 | 0.008902958 | 0.9317597 | 0.01088007 |  |  | 413560 | 0.8158121 | 0.7035679 | 0.007884833 | 0.8127039 | 0.006481493 | 0.8127014 | 0.007193602
|  |  | 21972 | 0.9941702 | 0.9994305 | 0.0003990339 | 0.9999501 | 0.2372176 | 0.9999457 | 0.129982 |  |  | 112746 | 0.9822299 | 0.9866385 | 0.0008586874 | 0.9832108 | 0.003061753 | 0.9832032 | 0.005045297 |  |  | 7860 | 0.8967368 | 0.9670033 | 0.003227013 | 0.9053257 | 0.004873756 | 0.9053294 | 0.003992491 |  |  | 155280 | 0.9279339 | 0.9150489 | 0.009687182 | 0.9341883 | 0.01561127 | 0.9341945 | 0.009808643 |  |  | 456060 | 0.915182 | 0.8678712 | 0.01142632 | 0.9318177 | 0.008901964 | 0.9318245 | 0.01087911 |  |  | 413860 | 0.8245138 | 0.7035679 | 0.007884833 | 0.8127515 | 0.006482041 | 0.812749 | 0.007191471
|  |  | 22092 | 0.9941702 | 0.9994305 | 0.0003990339 | 0.9999501 | 0.2372176 | 0.9999457 | 0.129982 |  |  | 113046 | 0.9831903 | 0.9866385 | 0.0008586874 | 0.9832468 | 0.003062077 | 0.9832392 | 0.005046218 |  |  | 7865 | 0.8956577 | 0.9670034 | 0.003227008 | 0.9053282 | 0.004873785 | 0.9053318 | 0.003992518 |  |  | 155580 | 0.9279339 | 0.9150489 | 0.009687182 | 0.9343232 | 0.0156093 | 0.9343293 | 0.009805121 |  |  | 456360 | 0.9107061 | 0.8678712 | 0.01142632 | 0.9318824 | 0.008900969 | 0.9318892 | 0.01087815 |  |  | 414160 | 0.8158121 | 0.7035679 | 0.007884833 | 0.812799 | 0.006482587 | 0.8127965 | 0.007189343
|  |  | 22212 | 0.9950662 | 0.9994305 | 0.0003990339 | 0.9999501 | 0.2372176 | 0.9999457 | 0.129982 |  |  | 113346 | 0.9822299 | 0.9866385 | 0.0008586874 | 0.9832827 | 0.003062387 | 0.9832751 | 0.005047123 |  |  | 7870 | 0.8967368 | 0.9670035 | 0.003227003 | 0.9053307 | 0.004873815 | 0.9053343 | 0.003992544 |  |  | 155880 | 0.9279339 | 0.9150489 | 0.009687182 | 0.9344576 | 0.01560731 | 0.9344638 | 0.009801585 |  |  | 456660 | 0.9107061 | 0.8678712 | 0.01142632 | 0.9319471 | 0.008899974 | 0.9319539 | 0.01087719 |  |  | 414460 | 0.820163 | 0.7035679 | 0.007884833 | 0.8128465 | 0.006483133 | 0.8128439 | 0.007187218
|  |  | 22332 | 0.9941702 | 0.9994305 | 0.0003990339 | 0.9999501 | 0.2372176 | 0.9999457 | 0.129982 |  |  | 113646 | 0.9831903 | 0.9866385 | 0.0008586874 | 0.9833186 | 0.003062683 | 0.9833109 | 0.005048014 |  |  | 7875 | 0.8945787 | 0.9670037 | 0.003226998 | 0.9053332 | 0.004873844 | 0.9053368 | 0.003992571 |  |  | 156180 | 0.9279339 | 0.9150489 | 0.009687182 | 0.9345917 | 0.0156053 | 0.9345979 | 0.009798034 |  |  | 456960 | 0.915182 | 0.8678712 | 0.01142632 | 0.9320117 | 0.008898978 | 0.9320185 | 0.01087623 |  |  | 414760 | 0.8179875 | 0.7035679 | 0.007884833 | 0.8128938 | 0.006483678 | 0.8128912 | 0.007185094
|  |  | 22452 | 0.9950662 | 0.9994305 | 0.0003990339 | 0.9999501 | 0.2372176 | 0.9999457 | 0.129982 |  |  | 113946 | 0.9822299 | 0.9866385 | 0.0008586874 | 0.9833543 | 0.003062966 | 0.9833467 | 0.005048889 |  |  | 7880 | 0.8967368 | 0.9670038 | 0.003226993 | 0.9053357 | 0.004873873 | 0.9053393 | 0.003992597 |  |  | 156480 | 0.9279339 | 0.9150489 | 0.009687182 | 0.9347254 | 0.01560328 | 0.9347316 | 0.009794467 |  |  | 457260 | 0.9196579 | 0.8678712 | 0.01142632 | 0.9320763 | 0.008897982 | 0.9320831 | 0.01087527 |  |  | 415060 | 0.8158121 | 0.7035679 | 0.007884833 | 0.8129411 | 0.006484222 | 0.8129385 | 0.007182973
|  |  | 22572 | 0.9950662 | 0.9994305 | 0.0003990339 | 0.9999501 | 0.2372176 | 0.9999457 | 0.129982 |  |  | 114246 | 0.9851113 | 0.9866385 | 0.0008586874 | 0.98339 | 0.003063236 | 0.9833823 | 0.005049749 |  |  | 7885 | 0.8956577 | 0.9670039 | 0.003226988 | 0.9053382 | 0.004873902 | 0.9053418 | 0.003992624 |  |  | 156780 | 0.9279339 | 0.9150489 | 0.009687182 | 0.9348588 | 0.01560124 | 0.9348649 | 0.009790886 |  |  | 457560 | 0.915182 | 0.8678712 | 0.01142632 | 0.9321407 | 0.008896986 | 0.9321475 | 0.0108743 |  |  | 415360 | 0.8245138 | 0.7035679 | 0.007884833 | 0.8129883 | 0.006484765 | 0.8129857 | 0.007180854
|  |  | 22692 | 0.9941702 | 0.9994305 | 0.0003990339 | 0.9999501 | 0.2372176 | 0.9999457 | 0.129982 |  |  | 114546 | 0.9822299 | 0.9866385 | 0.0008586874 | 0.9834256 | 0.003063492 | 0.9834179 | 0.005050594 |  |  | 7890 | 0.8956577 | 0.967004 | 0.003226984 | 0.9053407 | 0.004873931 | 0.9053443 | 0.00399265 |  |  | 157080 | 0.9262524 | 0.9150489 | 0.009687182 | 0.9349918 | 0.01559919 | 0.9349979 | 0.009787291 |  |  | 457860 | 0.912944 | 0.8678712 | 0.01142632 | 0.9322051 | 0.008895989 | 0.9322119 | 0.01087334 |  |  | 415660 | 0.8114612 | 0.7035679 | 0.007884833 | 0.8130354 | 0.006485307 | 0.8130328 | 0.007178737
|  |  | 22812 | 0.9950662 | 0.9994305 | 0.0003990339 | 0.9999501 | 0.2372176 | 0.9999457 | 0.129982 |  |  | 114846 | 0.9831903 | 0.9866385 | 0.0008586874 | 0.983461 | 0.003063735 | 0.9834533 | 0.005051424 |  |  | 7895 | 0.8978158 | 0.9670041 | 0.003226979 | 0.9053431 | 0.004873961 | 0.9053468 | 0.003992677 |  |  | 157380 | 0.9262524 | 0.9150489 | 0.009687182 | 0.9351244 | 0.01559712 | 0.9351306 | 0.009783681 |  |  | 458160 | 0.9218958 | 0.8678712 | 0.01142632 | 0.9322694 | 0.008894992 | 0.9322762 | 0.01087238 |  |  | 415960 | 0.8158121 | 0.7035679 | 0.007884833 | 0.8130824 | 0.006485849 | 0.8130798 | 0.007176622
|  |  | 22932 | 0.9950662 | 0.9994305 | 0.0003990339 | 0.9999501 | 0.2372176 | 0.9999457 | 0.129982 |  |  | 115146 | 0.9822299 | 0.9866385 | 0.0008586874 | 0.9834964 | 0.003063964 | 0.9834887 | 0.00505224 |  |  | 7900 | 0.8967368 | 0.9670043 | 0.003226974 | 0.9053456 | 0.00487399 | 0.9053492 | 0.003992703 |  |  | 157680 | 0.9279339 | 0.9150489 | 0.009687182 | 0.9352567 | 0.01559503 | 0.9352628 | 0.009780057 |  |  | 458460 | 0.915182 | 0.8678712 | 0.01142632 | 0.9323337 | 0.008893995 | 0.9323404 | 0.01087142 |  |  | 416260 | 0.8223384 | 0.7035679 | 0.007884833 | 0.8131294 | 0.006486389 | 0.8131267 | 0.00717451
|  |  | 23052 | 0.9950662 | 0.9994305 | 0.0003990339 | 0.9999501 | 0.2372176 | 0.9999457 | 0.129982 |  |  | 115446 | 0.9822299 | 0.9866385 | 0.0008586874 | 0.9835317 | 0.003064181 | 0.9835239 | 0.005053041 |  |  | 7905 | 0.8988948 | 0.9670044 | 0.00322697 | 0.9053481 | 0.004874019 | 0.9053517 | 0.00399273 |  |  | 157980 | 0.9262524 | 0.9150489 | 0.009687182 | 0.9353886 | 0.01559293 | 0.9353947 | 0.009776419 |  |  | 458760 | 0.915182 | 0.8678712 | 0.01142632 | 0.9323978 | 0.008892997 | 0.9324046 | 0.01087045 |  |  | 416560 | 0.8266893 | 0.7035679 | 0.007884833 | 0.8131762 | 0.006486929 | 0.8131736 | 0.0071724
|  |  | 23172 | 0.9941702 | 0.9994305 | 0.0003990339 | 0.9999501 | 0.2372176 | 0.9999457 | 0.129982 |  |  | 115746 | 0.9831903 | 0.9866385 | 0.0008586874 | 0.9835669 | 0.003064384 | 0.9835591 | 0.005053826 |  |  | 7910 | 0.8956577 | 0.9670045 | 0.003226966 | 0.9053506 | 0.004874048 | 0.9053542 | 0.003992757 |  |  | 158280 | 0.9279339 | 0.9150489 | 0.009687182 | 0.9355201 | 0.01559082 | 0.9355263 | 0.009772767 |  |  | 459060 | 0.915182 | 0.8678712 | 0.01142632 | 0.9324619 | 0.008891999 | 0.9324687 | 0.01086949 |  |  | 416860 | 0.820163 | 0.7035679 | 0.007884833 | 0.813223 | 0.006487467 | 0.8132204 | 0.007170292
|  |  | 23292 | 0.9941702 | 0.9994305 | 0.0003990339 | 0.9999501 | 0.2372176 | 0.9999457 | 0.129982 |  |  | 116046 | 0.9822299 | 0.9866385 | 0.0008586874 | 0.983602 | 0.003064574 | 0.9835942 | 0.005054598 |  |  | 7915 | 0.8967368 | 0.9670046 | 0.003226961 | 0.9053531 | 0.004874078 | 0.9053567 | 0.003992783 |  |  | 158580 | 0.9279339 | 0.9150489 | 0.009687182 | 0.9356513 | 0.01558868 | 0.9356575 | 0.009769101 |  |  | 459360 | 0.9107061 | 0.8678712 | 0.01142632 | 0.9325259 | 0.008891001 | 0.9325327 | 0.01086852 |  |  | 417160 | 0.8158121 | 0.7035679 | 0.007884833 | 0.8132698 | 0.006488005 | 0.8132671 | 0.007168186
|  |  | 23412 | 0.9941702 | 0.9994305 | 0.0003990339 | 0.9999501 | 0.2372176 | 0.9999457 | 0.129982 |  |  | 116346 | 0.9831903 | 0.9866385 | 0.0008586874 | 0.983637 | 0.003064751 | 0.9836292 | 0.005055355 |  |  | 7920 | 0.8967368 | 0.9670047 | 0.003226957 | 0.9053556 | 0.004874107 | 0.9053592 | 0.00399281 |  |  | 158880 | 0.9296154 | 0.9150489 | 0.009687182 | 0.9357821 | 0.01558653 | 0.9357883 | 0.009765421 |  |  | 459660 | 0.9107061 | 0.8678712 | 0.01142632 | 0.9325899 | 0.008890002 | 0.9325966 | 0.01086756 |  |  | 417460 | 0.8158121 | 0.7035679 | 0.007884833 | 0.8133164 | 0.006488542 | 0.8133137 | 0.007166082
|  |  | 23532 | 0.9950662 | 0.9994305 | 0.0003990339 | 0.9999501 | 0.2372176 | 0.9999457 | 0.129982 |  |  | 116646 | 0.9822299 | 0.9866385 | 0.0008586874 | 0.9836719 | 0.003064915 | 0.9836641 | 0.005056097 |  |  | 7925 | 0.8967368 | 0.9670048 | 0.003226953 | 0.9053581 | 0.004874136 | 0.9053617 | 0.003992837 |  |  | 159180 | 0.9279339 | 0.9150489 | 0.009687182 | 0.9359126 | 0.01558437 | 0.9359187 | 0.009761727 |  |  | 459960 | 0.9084681 | 0.8678712 | 0.01142632 | 0.9326538 | 0.008889003 | 0.9326605 | 0.01086659 |  |  | 417760 | 0.820163 | 0.7035679 | 0.007884833 | 0.813363 | 0.006489078 | 0.8133602 | 0.007163981
|  |  | 23652 | 0.9950662 | 0.9994305 | 0.0003990339 | 0.9999501 | 0.2372176 | 0.9999457 | 0.129982 |  |  | 116946 | 0.9831903 | 0.9866385 | 0.0008586874 | 0.9837067 | 0.003065067 | 0.9836989 | 0.005056825 |  |  | 7930 | 0.8967368 | 0.9670049 | 0.003226948 | 0.9053605 | 0.004874166 | 0.9053642 | 0.003992863 |  |  | 159480 | 0.9296154 | 0.9150489 | 0.009687182 | 0.9360427 | 0.01558219 | 0.9360489 | 0.009758021 |  |  | 460260 | 0.912944 | 0.8678712 | 0.01142632 | 0.9327176 | 0.008888004 | 0.9327243 | 0.01086563 |  |  | 418060 | 0.8179875 | 0.7035679 | 0.007884833 | 0.8134095 | 0.006489613 | 0.8134067 | 0.007161882
|  |  | 23772 | 0.9950662 | 0.9994305 | 0.0003990339 | 0.9999501 | 0.2372176 | 0.9999457 | 0.129982 |  |  | 117246 | 0.9822299 | 0.9866385 | 0.0008586874 | 0.9837414 | 0.003065205 | 0.9837336 | 0.005057539 |  |  | 7935 | 0.8956577 | 0.967005 | 0.003226944 | 0.905363 | 0.004874195 | 0.9053666 | 0.00399289 |  |  | 159780 | 0.9312969 | 0.9150489 | 0.009687182 | 0.9361725 | 0.01558 | 0.9361786 | 0.009754301 |  |  | 460560 | 0.9174199 | 0.8678712 | 0.01142632 | 0.9327813 | 0.008887004 | 0.932788 | 0.01086466 |  |  | 418360 | 0.820163 | 0.7035679 | 0.007884833 | 0.8134559 | 0.006490147 | 0.8134531 | 0.007159785
|  |  | 23892 | 0.9950662 | 0.9994305 | 0.0003990339 | 0.9999501 | 0.2372176 | 0.9999457 | 0.129982 |  |  | 117546 | 0.9831903 | 0.9866385 | 0.0008586874 | 0.983776 | 0.003065331 | 0.9837682 | 0.005058238 |  |  | 7940 | 0.8956577 | 0.9670052 | 0.00322694 | 0.9053655 | 0.004874225 | 0.9053691 | 0.003992917 |  |  | 160080 | 0.9279339 | 0.9150489 | 0.009687182 | 0.9363019 | 0.01557779 | 0.936308 | 0.009750567 |  |  | 460860 | 0.912944 | 0.8678712 | 0.01142632 | 0.932845 | 0.008886004 | 0.9328517 | 0.0108637 |  |  | 418660 | 0.8223384 | 0.7035679 | 0.007884833 | 0.8135022 | 0.006490681 | 0.8134994 | 0.007157691
|  |  | 24012 | 0.9941702 | 0.9994305 | 0.0003990339 | 0.9999501 | 0.2372176 | 0.9999457 | 0.129982 |  |  | 117846 | 0.9831903 | 0.9866385 | 0.0008586874 | 0.9838106 | 0.003065444 | 0.9838027 | 0.005058924 |  |  | 7945 | 0.8967368 | 0.9670053 | 0.003226936 | 0.905368 | 0.004874254 | 0.9053716 | 0.003992943 |  |  | 160380 | 0.9296154 | 0.9150489 | 0.009687182 | 0.9364309 | 0.01557557 | 0.9364371 | 0.009746821 |  |  | 461160 | 0.915182 | 0.8678712 | 0.01142632 | 0.9329085 | 0.008885003 | 0.9329152 | 0.01086273 |  |  | 418960 | 0.820163 | 0.7035679 | 0.007884833 | 0.8135484 | 0.006491213 | 0.8135457 | 0.007155598
|  |  | 24132 | 0.9932742 | 0.9994305 | 0.0003990339 | 0.9999501 | 0.2372176 | 0.9999457 | 0.129982 |  |  | 118146 | 0.9851113 | 0.9866385 | 0.0008586874 | 0.983845 | 0.003065545 | 0.9838372 | 0.005059595 |  |  | 7950 | 0.8956577 | 0.9670054 | 0.003226932 | 0.9053705 | 0.004874283 | 0.9053741 | 0.00399297 |  |  | 160680 | 0.9296154 | 0.9150489 | 0.009687182 | 0.9365596 | 0.01557333 | 0.9365658 | 0.009743062 |  |  | 461460 | 0.915182 | 0.8678712 | 0.01142632 | 0.932972 | 0.008884003 | 0.9329787 | 0.01086176 |  |  | 419260 | 0.8114612 | 0.7035679 | 0.007884833 | 0.8135946 | 0.006491745 | 0.8135918 | 0.007153508
|  |  | 24252 | 0.9941702 | 0.9994305 | 0.0003990339 | 0.9999501 | 0.2372176 | 0.9999457 | 0.129982 |  |  | 118446 | 0.9841508 | 0.9866385 | 0.0008586874 | 0.9838794 | 0.003065633 | 0.9838715 | 0.005060252 |  |  | 7955 | 0.8978158 | 0.9670055 | 0.003226928 | 0.905373 | 0.004874313 | 0.9053766 | 0.003992997 |  |  | 160980 | 0.9279339 | 0.9150489 | 0.009687182 | 0.936688 | 0.01557108 | 0.9366941 | 0.00973929 |  |  | 461760 | 0.9107061 | 0.8678712 | 0.01142632 | 0.9330355 | 0.008883002 | 0.9330422 | 0.0108608 |  |  | 419560 | 0.8179875 | 0.7035679 | 0.007884833 | 0.8136407 | 0.006492275 | 0.8136379 | 0.00715142
|  |  | 24372 | 0.9932742 | 0.9994305 | 0.0003990339 | 0.9999501 | 0.2372176 | 0.9999457 | 0.129982 |  |  | 118746 | 0.9851113 | 0.9866385 | 0.0008586874 | 0.9839137 | 0.003065709 | 0.9839058 | 0.005060896 |  |  | 7960 | 0.8978158 | 0.9670056 | 0.003226924 | 0.9053755 | 0.004874342 | 0.9053791 | 0.003993024 |  |  | 161280 | 0.9279339 | 0.9150489 | 0.009687182 | 0.936816 | 0.01556882 | 0.9368221 | 0.009735505 |  |  | 462060 | 0.9107061 | 0.8678712 | 0.01142632 | 0.9330988 | 0.008882001 | 0.9331055 | 0.01085983 |  |  | 419860 | 0.8114612 | 0.7035679 | 0.007884833 | 0.8136867 | 0.006492805 | 0.8136839 | 0.007149335
|  |  | 24492 | 0.9941702 | 0.9994305 | 0.0003990339 | 0.9999501 | 0.2372176 | 0.9999457 | 0.129982 |  |  | 119046 | 0.9831903 | 0.9866385 | 0.0008586874 | 0.9839478 | 0.003065773 | 0.9839399 | 0.005061525 |  |  | 7965 | 0.8978158 | 0.9670057 | 0.00322692 | 0.9053779 | 0.004874372 | 0.9053815 | 0.00399305 |  |  | 161580 | 0.924571 | 0.9150489 | 0.009687182 | 0.9369436 | 0.01556654 | 0.9369497 | 0.009731708 |  |  | 462360 | 0.9286096 | 0.8678712 | 0.01142632 | 0.9331621 | 0.008880999 | 0.9331688 | 0.01085886 |  |  | 420160 | 0.8158121 | 0.7035679 | 0.007884833 | 0.8137327 | 0.006493334 | 0.8137298 | 0.007147252
|  |  | 24612 | 0.9950662 | 0.9994305 | 0.0003990339 | 0.9999501 | 0.2372176 | 0.9999457 | 0.129982 |  |  | 119346 | 0.9851113 | 0.9866385 | 0.0008586874 | 0.9839819 | 0.003065824 | 0.983974 | 0.005062141 |  |  | 7970 | 0.8978158 | 0.9670058 | 0.003226917 | 0.9053804 | 0.004874401 | 0.905384 | 0.003993077 |  |  | 161880 | 0.9279339 | 0.9150489 | 0.009687182 | 0.9370709 | 0.01556424 | 0.937077 | 0.009727898 |  |  | 462660 | 0.9218958 | 0.8678712 | 0.01142632 | 0.9332254 | 0.008879997 | 0.933232 | 0.01085789 |  |  | 420460 | 0.8158121 | 0.7035679 | 0.007884833 | 0.8137785 | 0.006493862 | 0.8137757 | 0.007145171
|  |  | 24732 | 0.9950662 | 0.9994305 | 0.0003990339 | 0.9999501 | 0.2372176 | 0.9999457 | 0.129982 |  |  | 119646 | 0.9841508 | 0.9866385 | 0.0008586874 | 0.9840159 | 0.003065863 | 0.984008 | 0.005062743 |  |  | 7975 | 0.8967368 | 0.9670059 | 0.003226913 | 0.9053829 | 0.004874431 | 0.9053865 | 0.003993104 |  |  | 162180 | 0.9312969 | 0.9150489 | 0.009687182 | 0.9371979 | 0.01556194 | 0.937204 | 0.009724077 |  |  | 462960 | 0.912944 | 0.8678712 | 0.01142632 | 0.9332885 | 0.008878995 | 0.9332952 | 0.01085692 |  |  | 420760 | 0.8179875 | 0.7035679 | 0.007884833 | 0.8138243 | 0.006494389 | 0.8138215 | 0.007143092
|  |  | 24852 | 0.9959621 | 0.9994305 | 0.0003990339 | 0.9999501 | 0.2372176 | 0.9999457 | 0.129982 |  |  | 119946 | 0.9831903 | 0.9866385 | 0.0008586874 | 0.9840498 | 0.00306589 | 0.9840419 | 0.005063332 |  |  | 7980 | 0.8967368 | 0.967006 | 0.003226909 | 0.9053854 | 0.00487446 | 0.905389 | 0.003993131 |  |  | 162480 | 0.9312969 | 0.9150489 | 0.009687182 | 0.9373245 | 0.01555962 | 0.9373306 | 0.009720243 |  |  | 463260 | 0.912944 | 0.8678712 | 0.01142632 | 0.9333516 | 0.008877993 | 0.9333582 | 0.01085595 |  |  | 421060 | 0.8223384 | 0.7035679 | 0.007884833 | 0.81387 | 0.006494916 | 0.8138672 | 0.007141015
|  |  | 24972 | 0.9950662 | 0.9994305 | 0.0003990339 | 0.9999501 | 0.2372176 | 0.9999457 | 0.129982 |  |  | 120246 | 0.9831903 | 0.9866385 | 0.0008586874 | 0.9840836 | 0.003065904 | 0.9840757 | 0.005063907 |  |  | 7985 | 0.8967368 | 0.9670061 | 0.003226905 | 0.9053879 | 0.00487449 | 0.9053915 | 0.003993158 |  |  | 162780 | 0.9312969 | 0.9150489 | 0.009687182 | 0.9374508 | 0.01555728 | 0.9374568 | 0.009716397 |  |  | 463560 | 0.915182 | 0.8678712 | 0.01142632 | 0.9334146 | 0.00887699 | 0.9334212 | 0.01085498 |  |  | 421360 | 0.8158121 | 0.7035679 | 0.007884833 | 0.8139157 | 0.006495441 | 0.8139128 | 0.007138941
|  |  | 25092 | 0.9959621 | 0.9994305 | 0.0003990339 | 0.9999501 | 0.2372176 | 0.9999457 | 0.129982 |  |  | 120546 | 0.9831903 | 0.9866385 | 0.0008586874 | 0.9841173 | 0.003065907 | 0.9841094 | 0.005064468 |  |  | 7990 | 0.8978158 | 0.9670062 | 0.003226902 | 0.9053904 | 0.004874519 | 0.905394 | 0.003993184 |  |  | 163080 | 0.9296154 | 0.9150489 | 0.009687182 | 0.9375767 | 0.01555494 | 0.9375828 | 0.009712539 |  |  | 463860 | 0.9174199 | 0.8678712 | 0.01142632 | 0.9334775 | 0.008875987 | 0.9334842 | 0.01085401 |  |  | 421660 | 0.8114612 | 0.7035679 | 0.007884833 | 0.8139612 | 0.006495966 | 0.8139583 | 0.007136869
|  |  | 25212 | 0.9950662 | 0.9994305 | 0.0003990339 | 0.9999501 | 0.2372176 | 0.9999457 | 0.129982 |  |  | 120846 | 0.9831903 | 0.9866385 | 0.0008586874 | 0.984151 | 0.003065898 | 0.984143 | 0.005065016 |  |  | 7995 | 0.8956577 | 0.9670063 | 0.003226898 | 0.9053928 | 0.004874549 | 0.9053964 | 0.003993211 |  |  | 163380 | 0.9296154 | 0.9150489 | 0.009687182 | 0.9377022 | 0.01555257 | 0.9377083 | 0.009708669 |  |  | 464160 | 0.915182 | 0.8678712 | 0.01142632 | 0.9335404 | 0.008874984 | 0.933547 | 0.01085304 |  |  | 421960 | 0.8158121 | 0.7035679 | 0.007884833 | 0.8140067 | 0.00649649 | 0.8140038 | 0.0071348
|  |  | 25332 | 0.9959621 | 0.9994305 | 0.0003990339 | 0.9999501 | 0.2372176 | 0.9999457 | 0.129982 |  |  | 121146 | 0.9831903 | 0.9866385 | 0.0008586874 | 0.9841845 | 0.003065877 | 0.9841765 | 0.005065551 |  |  | 8000 | 0.8945787 | 0.9670064 | 0.003226895 | 0.9053953 | 0.004874578 | 0.9053989 | 0.003993238 |  |  | 163680 | 0.9279339 | 0.9150489 | 0.009687182 | 0.9378275 | 0.0155502 | 0.9378335 | 0.009704788 |  |  | 464460 | 0.9174199 | 0.8678712 | 0.01142632 | 0.9336032 | 0.00887398 | 0.9336098 | 0.01085207 |  |  | 422260 | 0.8158121 | 0.7035679 | 0.007884833 | 0.8140521 | 0.006497012 | 0.8140492 | 0.007132732
|  |  | 25452 | 0.9950662 | 0.9994305 | 0.0003990339 | 0.9999501 | 0.2372176 | 0.9999457 | 0.129982 |  |  | 121446 | 0.9831903 | 0.9866385 | 0.0008586874 | 0.984218 | 0.003065844 | 0.98421 | 0.005066073 |  |  | 8005 | 0.8956577 | 0.9670065 | 0.003226891 | 0.9053978 | 0.004874608 | 0.9054014 | 0.003993265 |  |  | 163980 | 0.9279339 | 0.9150489 | 0.009687182 | 0.9379524 | 0.01554781 | 0.9379584 | 0.009700895 |  |  | 464760 | 0.915182 | 0.8678712 | 0.01142632 | 0.9336659 | 0.008872976 | 0.9336725 | 0.0108511 |  |  | 422560 | 0.8179875 | 0.7035679 | 0.007884833 | 0.8140974 | 0.006497535 | 0.8140945 | 0.007130667
|  |  | 25572 | 0.9950662 | 0.9994305 | 0.0003990339 | 0.9999501 | 0.2372176 | 0.9999457 | 0.129982 |  |  | 121746 | 0.9841508 | 0.9866385 | 0.0008586874 | 0.9842513 | 0.003065799 | 0.9842433 | 0.005066581 |  |  | 8010 | 0.8967368 | 0.9670066 | 0.003226888 | 0.9054003 | 0.004874638 | 0.9054039 | 0.003993292 |  |  | 164280 | 0.9279339 | 0.9150489 | 0.009687182 | 0.9380769 | 0.01554541 | 0.938083 | 0.009696991 |  |  | 465060 | 0.912944 | 0.8678712 | 0.01142632 | 0.9337285 | 0.008871972 | 0.9337351 | 0.01085013 |  |  | 422860 | 0.820163 | 0.7035679 | 0.007884833 | 0.8141427 | 0.006498056 | 0.8141398 | 0.007128604
|  |  | 25692 | 0.9941702 | 0.9994305 | 0.0003990339 | 0.9999501 | 0.2372176 | 0.9999457 | 0.129982 |  |  | 122046 | 0.9831903 | 0.9866385 | 0.0008586874 | 0.9842846 | 0.003065743 | 0.9842766 | 0.005067076 |  |  | 8015 | 0.8967368 | 0.9670067 | 0.003226884 | 0.9054028 | 0.004874667 | 0.9054064 | 0.003993319 |  |  | 164580 | 0.9262524 | 0.9150489 | 0.009687182 | 0.9382011 | 0.015543 | 0.9382072 | 0.009693076 |  |  | 465360 | 0.9174199 | 0.8678712 | 0.01142632 | 0.9337911 | 0.008870968 | 0.9337977 | 0.01084916 |  |  | 423160 | 0.8136366 | 0.7035679 | 0.007884833 | 0.8141879 | 0.006498576 | 0.8141849 | 0.007126544
|  |  | 25812 | 0.9941702 | 0.9994305 | 0.0003990339 | 0.9999501 | 0.2372176 | 0.9999457 | 0.129982 |  |  | 122346 | 0.9841508 | 0.9866385 | 0.0008586874 | 0.9843178 | 0.003065675 | 0.9843098 | 0.005067559 |  |  | 8020 | 0.8967368 | 0.9670068 | 0.003226881 | 0.9054053 | 0.004874697 | 0.9054089 | 0.003993346 |  |  | 164880 | 0.9279339 | 0.9150489 | 0.009687182 | 0.938325 | 0.01554058 | 0.938331 | 0.00968915 |  |  | 465660 | 0.9174199 | 0.8678712 | 0.01142632 | 0.9338536 | 0.008869964 | 0.9338602 | 0.01084818 |  |  | 423460 | 0.8158121 | 0.7035679 | 0.007884833 | 0.814233 | 0.006499096 | 0.81423 | 0.007124486
|  |  | 25932 | 0.9932742 | 0.9994305 | 0.0003990339 | 0.9999501 | 0.2372176 | 0.9999457 | 0.129982 |  |  | 122646 | 0.9841508 | 0.9866385 | 0.0008586874 | 0.9843509 | 0.003065596 | 0.9843429 | 0.005068028 |  |  | 8025 | 0.8988948 | 0.9670069 | 0.003226878 | 0.9054077 | 0.004874727 | 0.9054113 | 0.003993373 |  |  | 165180 | 0.9262524 | 0.9150489 | 0.009687182 | 0.9384485 | 0.01553814 | 0.9384545 | 0.009685212 |  |  | 465960 | 0.9174199 | 0.8678712 | 0.01142632 | 0.933916 | 0.008868959 | 0.9339226 | 0.01084721 |  |  | 423760 | 0.8223384 | 0.7035679 | 0.007884833 | 0.814278 | 0.006499614 | 0.814275 | 0.00712243
|  |  | 26052 | 0.9950662 | 0.9994305 | 0.0003990339 | 0.9999501 | 0.2372176 | 0.9999457 | 0.129982 |  |  | 122946 | 0.9841508 | 0.9866385 | 0.0008586874 | 0.9843839 | 0.003065505 | 0.9843759 | 0.005068485 |  |  | 8030 | 0.8967368 | 0.967007 | 0.003226874 | 0.9054102 | 0.004874756 | 0.9054138 | 0.0039934 |  |  | 165480 | 0.9312969 | 0.9150489 | 0.009687182 | 0.9385717 | 0.01553569 | 0.9385777 | 0.009681264 |  |  | 466260 | 0.915182 | 0.8678712 | 0.01142632 | 0.9339784 | 0.008867954 | 0.933985 | 0.01084624 |  |  | 424060 | 0.8179875 | 0.7035679 | 0.007884833 | 0.814323 | 0.006500132 | 0.81432 | 0.007120376
|  |  | 26172 | 0.9941702 | 0.9994305 | 0.0003990339 | 0.9999501 | 0.2372176 | 0.9999457 | 0.129982 |  |  | 123246 | 0.9831903 | 0.9866385 | 0.0008586874 | 0.9844168 | 0.003065403 | 0.9844088 | 0.005068928 |  |  | 8035 | 0.8967368 | 0.9670071 | 0.003226871 | 0.9054127 | 0.004874786 | 0.9054163 | 0.003993427 |  |  | 165780 | 0.9296154 | 0.9150489 | 0.009687182 | 0.9386946 | 0.01553323 | 0.9387006 | 0.009677305 |  |  | 466560 | 0.9174199 | 0.8678712 | 0.01142632 | 0.9340407 | 0.008866948 | 0.9340472 | 0.01084526 |  |  | 424360 | 0.8179875 | 0.7035679 | 0.007884833 | 0.8143678 | 0.006500649 | 0.8143648 | 0.007118325
|  |  | 26292 | 0.9959621 | 0.9994305 | 0.0003990339 | 0.9999501 | 0.2372176 | 0.9999457 | 0.129982 |  |  | 123546 | 0.9841508 | 0.9866385 | 0.0008586874 | 0.9844497 | 0.003065289 | 0.9844416 | 0.005069359 |  |  | 8040 | 0.8956577 | 0.9670072 | 0.003226868 | 0.9054152 | 0.004874816 | 0.9054188 | 0.003993454 |  |  | 166080 | 0.9312969 | 0.9150489 | 0.009687182 | 0.9388171 | 0.01553075 | 0.9388231 | 0.009673335 |  |  | 466860 | 0.9174199 | 0.8678712 | 0.01142632 | 0.9341029 | 0.008865943 | 0.9341095 | 0.01084429 |  |  | 424660 | 0.8136366 | 0.7035679 | 0.007884833 | 0.8144126 | 0.006501165 | 0.8144096 | 0.007116276
|  |  | 26412 | 0.9950662 | 0.9994305 | 0.0003990339 | 0.9999501 | 0.2372176 | 0.9999457 | 0.129982 |  |  | 123846 | 0.9822299 | 0.9866385 | 0.0008586874 | 0.9844824 | 0.003065164 | 0.9844743 | 0.005069777 |  |  | 8045 | 0.8967368 | 0.9670073 | 0.003226865 | 0.9054177 | 0.004874845 | 0.9054213 | 0.00399348 |  |  | 166380 | 0.9312969 | 0.9150489 | 0.009687182 | 0.9389393 | 0.01552827 | 0.9389453 | 0.009669355 |  |  | 467160 | 0.915182 | 0.8678712 | 0.01142632 | 0.934165 | 0.008864937 | 0.9341716 | 0.01084332 |  |  | 424960 | 0.8179875 | 0.7035679 | 0.007884833 | 0.8144574 | 0.00650168 | 0.8144543 | 0.007114229
|  |  | 26532 | 0.9932742 | 0.9994305 | 0.0003990339 | 0.9999501 | 0.2372176 | 0.9999457 | 0.129982 |  |  | 124146 | 0.9822299 | 0.9866385 | 0.0008586874 | 0.9845151 | 0.003065028 | 0.984507 | 0.005070183 |  |  | 8050 | 0.8978158 | 0.9670074 | 0.003226862 | 0.9054202 | 0.004874875 | 0.9054238 | 0.003993508 |  |  | 166680 | 0.9312969 | 0.9150489 | 0.009687182 | 0.9390611 | 0.01552577 | 0.9390671 | 0.009665364 |  |  | 467460 | 0.9174199 | 0.8678712 | 0.01142632 | 0.9342271 | 0.008863931 | 0.9342337 | 0.01084234 |  |  | 425260 | 0.8136366 | 0.7035679 | 0.007884833 | 0.814502 | 0.006502195 | 0.814499 | 0.007112185
|  |  | 26652 | 0.9950662 | 0.9994305 | 0.0003990339 | 0.9999501 | 0.2372176 | 0.9999457 | 0.129982 |  |  | 124446 | 0.9831903 | 0.9866385 | 0.0008586874 | 0.9845477 | 0.003064881 | 0.9845396 | 0.005070576 |  |  | 8055 | 0.8967368 | 0.9670075 | 0.003226859 | 0.9054226 | 0.004874905 | 0.9054262 | 0.003993535 |  |  | 166980 | 0.9296154 | 0.9150489 | 0.009687182 | 0.9391826 | 0.01552326 | 0.9391886 | 0.009661363 |  |  | 467760 | 0.9218958 | 0.8678712 | 0.01142632 | 0.9342891 | 0.008862925 | 0.9342957 | 0.01084137 |  |  | 425560 | 0.820163 | 0.7035679 | 0.007884833 | 0.8145466 | 0.006502708 | 0.8145435 | 0.007110143
|  |  | 26772 | 0.9959621 | 0.9994305 | 0.0003990339 | 0.9999501 | 0.2372176 | 0.9999457 | 0.129982 |  |  | 124746 | 0.9841508 | 0.9866385 | 0.0008586874 | 0.9845801 | 0.003064723 | 0.984572 | 0.005070957 |  |  | 8060 | 0.8967368 | 0.9670076 | 0.003226856 | 0.9054251 | 0.004874935 | 0.9054287 | 0.003993562 |  |  | 167280 | 0.9312969 | 0.9150489 | 0.009687182 | 0.9393038 | 0.01552074 | 0.9393098 | 0.009657352 |  |  | 468060 | 0.9174199 | 0.8678712 | 0.01142632 | 0.934351 | 0.008861918 | 0.9343576 | 0.01084039 |  |  | 425860 | 0.8179875 | 0.7035679 | 0.007884833 | 0.8145911 | 0.006503221 | 0.814588 | 0.007108103
|  |  | 26892 | 0.9950662 | 0.9994305 | 0.0003990339 | 0.9999501 | 0.2372176 | 0.9999457 | 0.129982 |  |  | 125046 | 0.9822299 | 0.9866385 | 0.0008586874 | 0.9846126 | 0.003064554 | 0.9846044 | 0.005071326 |  |  | 8065 | 0.8967368 | 0.9670077 | 0.003226853 | 0.9054276 | 0.004874964 | 0.9054312 | 0.003993589 |  |  | 167580 | 0.9279339 | 0.9150489 | 0.009687182 | 0.9394247 | 0.01551821 | 0.9394307 | 0.009653331 |  |  | 468360 | 0.915182 | 0.8678712 | 0.01142632 | 0.9344129 | 0.008860912 | 0.9344194 | 0.01083942 |  |  | 426160 | 0.8179875 | 0.7035679 | 0.007884833 | 0.8146355 | 0.006503733 | 0.8146324 | 0.007106065
|  |  | 27012 | 0.9950662 | 0.9994305 | 0.0003990339 | 0.9999501 | 0.2372176 | 0.9999457 | 0.129982 |  |  | 125346 | 0.9831903 | 0.9866385 | 0.0008586874 | 0.9846449 | 0.003064374 | 0.9846367 | 0.005071682 |  |  | 8070 | 0.8978158 | 0.9670078 | 0.00322685 | 0.9054301 | 0.004874994 | 0.9054337 | 0.003993616 |  |  | 167880 | 0.9296154 | 0.9150489 | 0.009687182 | 0.9395452 | 0.01551566 | 0.9395512 | 0.0096493 |  |  | 468660 | 0.915182 | 0.8678712 | 0.01142632 | 0.9344747 | 0.008859905 | 0.9344812 | 0.01083844 |  |  | 426460 | 0.8179875 | 0.7035679 | 0.007884833 | 0.8146799 | 0.006504244 | 0.8146768 | 0.00710403
|  |  | 27132 | 0.9950662 | 0.9994305 | 0.0003990339 | 0.9999501 | 0.2372176 | 0.9999457 | 0.129982 |  |  | 125646 | 0.9831903 | 0.9866385 | 0.0008586874 | 0.9846771 | 0.003064183 | 0.984669 | 0.005072026 |  |  | 8075 | 0.8967368 | 0.9670079 | 0.003226847 | 0.9054326 | 0.004875024 | 0.9054362 | 0.003993643 |  |  | 168180 | 0.9296154 | 0.9150489 | 0.009687182 | 0.9396654 | 0.01551311 | 0.9396714 | 0.009645259 |  |  | 468960 | 0.912944 | 0.8678712 | 0.01142632 | 0.9345364 | 0.008858898 | 0.9345429 | 0.01083747 |  |  | 426760 | 0.8179875 | 0.7035679 | 0.007884833 | 0.8147242 | 0.006504754 | 0.814721 | 0.007101997
|  |  | 27252 | 0.9950662 | 0.9994305 | 0.0003990339 | 0.9999501 | 0.2372176 | 0.9999457 | 0.129982 |  |  | 125946 | 0.9841508 | 0.9866385 | 0.0008586874 | 0.9847092 | 0.003063981 | 0.9847011 | 0.005072357 |  |  | 8080 | 0.8967368 | 0.967008 | 0.003226844 | 0.9054351 | 0.004875054 | 0.9054386 | 0.00399367 |  |  | 168480 | 0.9312969 | 0.9150489 | 0.009687182 | 0.9397853 | 0.01551054 | 0.9397912 | 0.009641209 |  |  | 469260 | 0.915182 | 0.8678712 | 0.01142632 | 0.9345981 | 0.00885789 | 0.9346046 | 0.01083649 |  |  | 427060 | 0.8114612 | 0.7035679 | 0.007884833 | 0.8147684 | 0.006505264 | 0.8147652 | 0.007099967
|  |  | 27372 | 0.9941702 | 0.9994305 | 0.0003990339 | 0.9999501 | 0.2372176 | 0.9999457 | 0.129982 |  |  | 126246 | 0.9841508 | 0.9866385 | 0.0008586874 | 0.9847413 | 0.003063768 | 0.9847332 | 0.005072677 |  |  | 8085 | 0.8967368 | 0.967008 | 0.003226841 | 0.9054375 | 0.004875084 | 0.9054411 | 0.003993697 |  |  | 168780 | 0.9279339 | 0.9150489 | 0.009687182 | 0.9399048 | 0.01550797 | 0.9399108 | 0.009637149 |  |  | 469560 | 0.9174199 | 0.8678712 | 0.01142632 | 0.9346596 | 0.008856883 | 0.9346661 | 0.01083552 |  |  | 427360 | 0.8179875 | 0.7035679 | 0.007884833 | 0.8148125 | 0.006505772 | 0.8148093 | 0.007097939
|  |  | 27492 | 0.9950662 | 0.9994305 | 0.0003990339 | 0.9999501 | 0.2372176 | 0.9999457 | 0.129982 |  |  | 126546 | 0.9841508 | 0.9866385 | 0.0008586874 | 0.9847733 | 0.003063545 | 0.9847651 | 0.005072985 |  |  | 8090 | 0.8978158 | 0.9670081 | 0.003226838 | 0.90544 | 0.004875113 | 0.9054436 | 0.003993724 |  |  | 169080 | 0.9296154 | 0.9150489 | 0.009687182 | 0.940024 | 0.01550538 | 0.94003 | 0.009633079 |  |  | 469860 | 0.9107061 | 0.8678712 | 0.01142632 | 0.9347211 | 0.008855875 | 0.9347276 | 0.01083454 |  |  | 427660 | 0.8179875 | 0.7035679 | 0.007884833 | 0.8148566 | 0.00650628 | 0.8148534 | 0.007095913
|  |  | 27612 | 0.9950662 | 0.9994305 | 0.0003990339 | 0.9999501 | 0.2372176 | 0.9999457 | 0.129982 |  |  | 126846 | 0.9851113 | 0.9866385 | 0.0008586874 | 0.9848052 | 0.003063311 | 0.984797 | 0.00507328 |  |  | 8095 | 0.8956577 | 0.9670082 | 0.003226836 | 0.9054425 | 0.004875143 | 0.9054461 | 0.003993751 |  |  | 169380 | 0.9296154 | 0.9150489 | 0.009687182 | 0.9401429 | 0.01550278 | 0.9401489 | 0.009629 |  |  | 470160 | 0.9241337 | 0.8678712 | 0.01142632 | 0.9347826 | 0.008854867 | 0.9347891 | 0.01083356 |  |  | 427960 | 0.8136366 | 0.7035679 | 0.007884833 | 0.8149005 | 0.006506787 | 0.8148974 | 0.007093889
|  |  | 27732 | 0.9950662 | 0.9994305 | 0.0003990339 | 0.9999501 | 0.2372176 | 0.9999457 | 0.129982 |  |  | 127146 | 0.9841508 | 0.9866385 | 0.0008586874 | 0.984837 | 0.003063067 | 0.9848288 | 0.005073564 |  |  | 8100 | 0.8967368 | 0.9670083 | 0.003226833 | 0.905445 | 0.004875173 | 0.9054486 | 0.003993778 |  |  | 169680 | 0.9296154 | 0.9150489 | 0.009687182 | 0.9402615 | 0.01550017 | 0.9402674 | 0.009624912 |  |  | 470460 | 0.9174199 | 0.8678712 | 0.01142632 | 0.9348439 | 0.008853859 | 0.9348504 | 0.01083259 |  |  | 428260 | 0.8158121 | 0.7035679 | 0.007884833 | 0.8149444 | 0.006507293 | 0.8149413 | 0.007091868
|  |  | 27852 | 0.9968581 | 0.9994305 | 0.0003990339 | 0.9999501 | 0.2372176 | 0.9999457 | 0.129982 |  |  | 127446 | 0.9841508 | 0.9866385 | 0.0008586874 | 0.9848687 | 0.003062812 | 0.9848605 | 0.005073836 |  |  | 8105 | 0.8978158 | 0.9670084 | 0.00322683 | 0.9054475 | 0.004875203 | 0.9054511 | 0.003993806 |  |  | 169980 | 0.9312969 | 0.9150489 | 0.009687182 | 0.9403797 | 0.01549755 | 0.9403856 | 0.009620815 |  |  | 470760 | 0.912944 | 0.8678712 | 0.01142632 | 0.9349052 | 0.00885285 | 0.9349117 | 0.01083161 |  |  | 428560 | 0.8158121 | 0.7035679 | 0.007884833 | 0.8149883 | 0.006507798 | 0.8149851 | 0.007089849
|  |  | 27972 | 0.9941702 | 0.9994305 | 0.0003990339 | 0.9999501 | 0.2372176 | 0.9999457 | 0.129982 |  |  | 127746 | 0.9851113 | 0.9866385 | 0.0008586874 | 0.9849003 | 0.003062547 | 0.9848921 | 0.005074096 |  |  | 8110 | 0.8956577 | 0.9670085 | 0.003226828 | 0.9054499 | 0.004875233 | 0.9054535 | 0.003993833 |  |  | 170280 | 0.9312969 | 0.9150489 | 0.009687182 | 0.9404976 | 0.01549492 | 0.9405036 | 0.009616709 |  |  | 471060 | 0.9174199 | 0.8678712 | 0.01142632 | 0.9349665 | 0.008851842 | 0.9349729 | 0.01083063 |  |  | 428860 | 0.8179875 | 0.7035679 | 0.007884833 | 0.815032 | 0.006508303 | 0.8150288 | 0.007087833
|  |  | 28092 | 0.9959621 | 0.9994305 | 0.0003990339 | 0.9999501 | 0.2372176 | 0.9999457 | 0.129982 |  |  | 128046 | 0.9851113 | 0.9866385 | 0.0008586874 | 0.9849319 | 0.003062271 | 0.9849237 | 0.005074345 |  |  | 8115 | 0.8967368 | 0.9670086 | 0.003226825 | 0.9054524 | 0.004875263 | 0.905456 | 0.00399386 |  |  | 170580 | 0.9296154 | 0.9150489 | 0.009687182 | 0.9406152 | 0.01549228 | 0.9406211 | 0.009612594 |  |  | 471360 | 0.9218958 | 0.8678712 | 0.01142632 | 0.9350276 | 0.008850833 | 0.9350341 | 0.01082965 |  |  | 429160 | 0.8114612 | 0.7035679 | 0.007884833 | 0.8150757 | 0.006508807 | 0.8150725 | 0.007085819
|  |  | 28212 | 0.9950662 | 0.9994305 | 0.0003990339 | 0.9999501 | 0.2372176 | 0.9999457 | 0.129982 |  |  | 128346 | 0.9860717 | 0.9866385 | 0.0008586874 | 0.9849634 | 0.003061986 | 0.9849551577 | 0.005074582 |  |  | 8120 | 0.8967368 | 0.9670087 | 0.003226822 | 0.9054549 | 0.004875293 | 0.9054585 | 0.003993887 |  |  | 170880 | 0.9312969 | 0.9150489 | 0.009687182 | 0.9407325 | 0.01548963 | 0.9407384 | 0.00960847 |  |  | 471660 | 0.9196579 | 0.8678712 | 0.01142632 | 0.9350887 | 0.008849824 | 0.9350952 | 0.01082867 |  |  | 429460 | 0.8179875 | 0.7035679 | 0.007884833 | 0.8151193 | 0.006509309 | 0.8151161 | 0.007083807
|  |  | 28332 | 0.9941702 | 0.9994305 | 0.0003990339 | 0.9999501 | 0.2372176 | 0.9999457 | 0.129982 |  |  | 128646 | 0.9851113 | 0.9866385 | 0.0008586874 | 0.9849947 | 0.003061689 | 0.9849865 | 0.005074808 |  |  | 8125 | 0.8967368 | 0.9670087 | 0.00322682 | 0.9054574 | 0.004875323 | 0.905461 | 0.003993914 |  |  | 171180 | 0.9312969 | 0.9150489 | 0.009687182 | 0.9408495 | 0.01548697 | 0.9408554 | 0.009604337 |  |  | 471960 | 0.9174199 | 0.8678712 | 0.01142632 | 0.9351497 | 0.008848815 | 0.9351562 | 0.0108277 |  |  | 429760 | 0.8179875 | 0.7035679 | 0.007884833 | 0.8151629 | 0.006509811 | 0.8151596 | 0.007081797
|  |  | 28452 | 0.9950662 | 0.9994305 | 0.0003990339 | 0.9999501 | 0.2372176 | 0.9999457 | 0.129982 |  |  | 128946 | 0.9851113 | 0.9866385 | 0.0008586874 | 0.9850261 | 0.003061383 | 0.9850178 | 0.005075022 |  |  | 8130 | 0.8978158 | 0.9670088 | 0.003226817 | 0.9054599 | 0.004875353 | 0.9054635 | 0.003993942 |  |  | 171480 | 0.9296154 | 0.9150489 | 0.009687182 | 0.9409661 | 0.0154843 | 0.940972 | 0.009600196 |  |  | 472260 | 0.9174199 | 0.8678712 | 0.01142632 | 0.9352107 | 0.008847806 | 0.9352171 | 0.01082672 |  |  | 430060 | 0.8136366 | 0.7035679 | 0.007884833 | 0.8152064 | 0.006510313 | 0.8152031 | 0.00707979
|  |  | 28572 | 0.9950662 | 0.9994305 | 0.0003990339 | 0.9999501 | 0.2372176 | 0.9999457 | 0.129982 |  |  | 129246 | 0.9851113 | 0.9866385 | 0.0008586874 | 0.9850573 | 0.003061067 | 0.985049 | 0.005075225 |  |  | 8135 | 0.8967368 | 0.9670089 | 0.003226815 | 0.9054623 | 0.004875383 | 0.9054659 | 0.003993969 |  |  | 171780 | 0.9329784 | 0.9150489 | 0.009687182 | 0.9410824 | 0.01548162 | 0.9410883 | 0.009596047 |  |  | 472560 | 0.9218958 | 0.8678712 | 0.01142632 | 0.9352716 | 0.008846797 | 0.935278 | 0.01082574 |  |  | 430360 | 0.8114612 | 0.7035679 | 0.007884833 | 0.8152498 | 0.006510813 | 0.8152465 | 0.007077785
|  |  | 28692 | 0.9959621 | 0.9994305 | 0.0003990339 | 0.9999501 | 0.2372176 | 0.9999457 | 0.129982 |  |  | 129546 | 0.9860717 | 0.9866385 | 0.0008586874 | 0.9850884 | 0.00306074 | 0.9850802 | 0.005075416 |  |  | 8140 | 0.8978158 | 0.967009 | 0.003226812 | 0.9054648 | 0.004875413 | 0.9054684 | 0.003993996 |  |  | 172080 | 0.9296154 | 0.9150489 | 0.009687182 | 0.9411984 | 0.01547894 | 0.9412043 | 0.009591889 |  |  | 472860 | 0.9174199 | 0.8678712 | 0.01142632 | 0.9353324 | 0.008845787 | 0.9353388 | 0.01082476 |  |  | 430660 | 0.8158121 | 0.7035679 | 0.007884833 | 0.8152931 | 0.006511313 | 0.8152898 | 0.007075783
|  |  | 28812 | 0.9950662 | 0.9994305 | 0.0003990339 | 0.9999501 | 0.2372176 | 0.9999457 | 0.129982 |  |  | 129846 | 0.9841508 | 0.9866385 | 0.0008586874 | 0.9851195 | 0.003060404 | 0.9851112 | 0.005075596 |  |  | 8145 | 0.8956577 | 0.9670091 | 0.00322681 | 0.9054673 | 0.004875443 | 0.9054709 | 0.003994023 |  |  | 172380 | 0.9312969 | 0.9150489 | 0.009687182 | 0.9413141 | 0.01547624 | 0.94132 | 0.009587723 |  |  | 473160 | 0.9196579 | 0.8678712 | 0.01142632 | 0.9353931 | 0.008844777 | 0.9353995 | 0.01082378 |  |  | 430960 | 0.8179875 | 0.7035679 | 0.007884833 | 0.8153363 | 0.006511812 | 0.815333 | 0.007073783
|  |  | 28932 | 0.9950662 | 0.9994305 | 0.0003990339 | 0.9999501 | 0.2372176 | 0.9999457 | 0.129982 |  |  | 130146 | 0.9860717 | 0.9866385 | 0.0008586874 | 0.9851504 | 0.003060058 | 0.9851422 | 0.005075765 |  |  | 8150 | 0.8967368 | 0.9670092 | 0.003226808 | 0.9054698 | 0.004875473 | 0.9054734 | 0.003994051 |  |  | 172680 | 0.9312969 | 0.9150489 | 0.009687182 | 0.9414295 | 0.01547353 | 0.9414353 | 0.009583549 |  |  | 473460 | 0.9218958 | 0.8678712 | 0.01142632 | 0.9354538 | 0.008843767 | 0.9354602 | 0.0108228 |  |  | 431260 | 0.8136366 | 0.7035679 | 0.007884833 | 0.8153795 | 0.00651231 | 0.8153762 | 0.007071785
|  |  | 29052 | 0.9950662 | 0.9994305 | 0.0003990339 | 0.9999501 | 0.2372176 | 0.9999457 | 0.129982 |  |  | 130446 | 0.9851113 | 0.9866385 | 0.0008586874 | 0.9851813 | 0.003059701 | 0.9851731 | 0.005075923 |  |  | 8155 | 0.8978158 | 0.9670092 | 0.003226805 | 0.9054723 | 0.004875503 | 0.9054759 | 0.003994078 |  |  | 172980 | 0.9296154 | 0.9150489 | 0.009687182 | 0.9415445 | 0.01547081 | 0.9415504 | 0.009579367 |  |  | 473760 | 0.9196579 | 0.8678712 | 0.01142632 | 0.9355144 | 0.008842757 | 0.9355208 | 0.01082182 |  |  | 431560 | 0.8049348 | 0.7035679 | 0.007884833 | 0.8154226 | 0.006512807 | 0.8154193 | 0.00706979
|  |  | 29172 | 0.9959621 | 0.9994305 | 0.0003990339 | 0.9999501 | 0.2372176 | 0.9999457 | 0.129982 |  |  | 130746 | 0.9860717 | 0.9866385 | 0.0008586874 | 0.9852121 | 0.003059335 | 0.9852039 | 0.00507607 |  |  | 8160 | 0.8967368 | 0.9670093 | 0.003226803 | 0.9054748 | 0.004875533 | 0.9054783 | 0.003994105 |  |  | 173280 | 0.9296154 | 0.9150489 | 0.009687182 | 0.9416592 | 0.01546808 | 0.9416651 | 0.009575177 |  |  | 474060 | 0.9174199 | 0.8678712 | 0.01142632 | 0.9355749 | 0.008841747 | 0.9355813 | 0.01082084 |  |  | 431860 | 0.8092857 | 0.7035679 | 0.007884833 | 0.8154657 | 0.006513303 | 0.8154623 | 0.007067797
|  |  | 29292 | 0.9941702 | 0.9994305 | 0.0003990339 | 0.9999501 | 0.2372176 | 0.9999457 | 0.129982 |  |  | 131046 | 0.9841508 | 0.9866385 | 0.0008586874 | 0.9852429 | 0.00305896 | 0.9852346 | 0.005076206 |  |  | 8220 | 0.8978158 | 0.9670103 | 0.003226777 | 0.9055045 | 0.004875895 | 0.9055081 | 0.003994434 |  |  | 173580 | 0.9296154 | 0.9150489 | 0.009687182 | 0.9417737 | 0.01546535 | 0.9417795 | 0.009570979 |  |  | 474360 | 0.9174199 | 0.8678712 | 0.01142632 | 0.9356354 | 0.008840737 | 0.9356417 | 0.01081986 |  |  | 432160 | 0.8179875 | 0.7035679 | 0.007884833 | 0.8155086 | 0.006513799 | 0.8155053 | 0.007065806
|  |  | 29412 | 0.9950662 | 0.9994305 | 0.0003990339 | 0.9999501 | 0.2372176 | 0.9999457 | 0.129982 |  |  | 131346 | 0.9851113 | 0.9866385 | 0.0008586874 | 0.9852735 | 0.003058574 | 0.9852652 | 0.005076331 |  |  | 8280 | 0.8978158 | 0.9670111 | 0.003226755 | 0.9055342 | 0.00487626 | 0.9055378 | 0.003994765 |  |  | 173880 | 0.9312969 | 0.9150489 | 0.009687182 | 0.9418878 | 0.0154626 | 0.9418936 | 0.009566774 |  |  | 474660 | 0.9174199 | 0.8678712 | 0.01142632 | 0.9356957 | 0.008839726 | 0.9357021 | 0.01081888 |  |  | 432460 | 0.8179875 | 0.7035679 | 0.007884833 | 0.8155515 | 0.006514294 | 0.8155481 | 0.007063817
|  |  | 29532 | 0.9950662 | 0.9994305 | 0.0003990339 | 0.9999501 | 0.2372176 | 0.9999457 | 0.129982 |  |  | 131646 | 0.9841508 | 0.9866385 | 0.0008586874 | 0.9853041 | 0.00305818 | 0.9852958 | 0.005076445 |  |  | 8340 | 0.8978158 | 0.9670119 | 0.003226736 | 0.905564 | 0.004876627 | 0.9055676 | 0.003995099 |  |  | 174180 | 0.9329784 | 0.9150489 | 0.009687182 | 0.9420016 | 0.01545985 | 0.9420074 | 0.00956256 |  |  | 474960 | 0.9196579 | 0.8678712 | 0.01142632 | 0.9357561 | 0.008838716 | 0.9357624 | 0.0108179 |  |  | 432760 | 0.8158121 | 0.7035679 | 0.007884833 | 0.8155943 | 0.006514788 | 0.8155909 | 0.007061832
|  |  | 29652 | 0.9950662 | 0.9994305 | 0.0003990339 | 0.9999501 | 0.2372176 | 0.9999457 | 0.129982 |  |  | 131946 | 0.9851113 | 0.9866385 | 0.0008586874 | 0.9853345 | 0.003057775 | 0.9853263 | 0.005076548 |  |  | 8400 | 0.8978158 | 0.9670127 | 0.00322672 | 0.9055937 | 0.004876995 | 0.9055973 | 0.003995434 |  |  | 174480 | 0.9329784 | 0.9150489 | 0.009687182 | 0.9421151 | 0.01545709 | 0.9421209 | 0.00955834 |  |  | 475260 | 0.9174199 | 0.8678712 | 0.01142632 | 0.9358163 | 0.008837705 | 0.9358227 | 0.01081692 |  |  | 433060 | 0.820163 | 0.7035679 | 0.007884833 | 0.8156371 | 0.006515281 | 0.8156337 | 0.007059848
|  |  | 29772 | 0.9941702 | 0.9994305 | 0.0003990339 | 0.9999501 | 0.2372176 | 0.9999457 | 0.129982 |  |  | 132246 | 0.9841508 | 0.9866385 | 0.0008586874 | 0.9853649 | 0.003057361 | 0.9853567 | 0.005076641 |  |  | 8460 | 0.8978158 | 0.9670133 | 0.003226706 | 0.9056234 | 0.004877367 | 0.905627 | 0.003995771 |  |  | 174780 | 0.9329784 | 0.9150489 | 0.009687182 | 0.9422282 | 0.01545432 | 0.9422341 | 0.009554112 |  |  | 475560 | 0.915182 | 0.8678712 | 0.01142632 | 0.9358765 | 0.008836694 | 0.9358829 | 0.01081594 |  |  | 433360 | 0.8114612 | 0.7035679 | 0.007884833 | 0.8156798 | 0.006515773 | 0.8156763 | 0.007057867
|  |  | 29892 | 0.9959621 | 0.9994305 | 0.0003990339 | 0.9999501 | 0.2372176 | 0.9999457 | 0.129982 |  |  | 132546 | 0.9841508 | 0.9866385 | 0.0008586874 | 0.9853953 | 0.003056938 | 0.985387 | 0.005076723 |  |  | 8520 | 0.8988948 | 0.967014 | 0.003226695 | 0.9056531 | 0.00487774 | 0.9056566 | 0.00399611 |  |  | 175080 | 0.9329784 | 0.9150489 | 0.009687182 | 0.9423411 | 0.01545154 | 0.9423469 | 0.009549877 |  |  | 475860 | 0.9196579 | 0.8678712 | 0.01142632 | 0.9359366 | 0.008835683 | 0.935943 | 0.01081496 |  |  | 433660 | 0.8179875 | 0.7035679 | 0.007884833 | 0.8157224 | 0.006516265 | 0.8157189 | 0.007055888
|  |  | 30012 | 0.9959621 | 0.9994305 | 0.0003990339 | 0.9999501 | 0.2372176 | 0.9999457 | 0.129982 |  |  | 132846 | 0.9860717 | 0.9866385 | 0.0008586874 | 0.9854255 | 0.003056505 | 0.9854172 | 0.005076794 |  |  | 8580 | 0.8978158 | 0.9670145 | 0.003226685 | 0.9056828 | 0.004878116 | 0.9056863 | 0.003996451 |  |  | 175380 | 0.9312969 | 0.9150489 | 0.009687182 | 0.9424537 | 0.01544875 | 0.9424595 | 0.009545635 |  |  | 476160 | 0.9196579 | 0.8678712 | 0.01142632 | 0.9359967 | 0.008834672 | 0.936003 | 0.01081397 |  |  | 433960 | 0.8179875 | 0.7035679 | 0.007884833 | 0.8157649 | 0.006516756 | 0.8157615 | 0.007053911
|  |  | 30132 | 0.9959621 | 0.9994305 | 0.0003990339 | 0.9999501 | 0.2372176 | 0.9999457 | 0.129982 |  |  | 133146 | 0.9860717 | 0.9866385 | 0.0008586874 | 0.9854557 | 0.003056063 | 0.9854474 | 0.005076855 |  |  | 8640 | 0.8988948 | 0.9670151 | 0.003226676 | 0.9057124 | 0.004878494 | 0.905716 | 0.003996795 |  |  | 175680 | 0.9312969 | 0.9150489 | 0.009687182 | 0.9425659 | 0.01544596 | 0.9425717 | 0.009541386 |  |  | 476460 | 0.9174199 | 0.8678712 | 0.01142632 | 0.9360567 | 0.00883366 | 0.936063 | 0.01081299 |  |  | 434260 | 0.8158121 | 0.7035679 | 0.007884833 | 0.8158074 | 0.006517246 | 0.8158039 | 0.007051937
|  |  | 30252 | 0.9950662 | 0.9994305 | 0.0003990339 | 0.9999501 | 0.2372176 | 0.9999457 | 0.129982 |  |  | 133446 | 0.9841508 | 0.9866385 | 0.0008586874 | 0.9854857 | 0.003055611 | 0.9854774 | 0.005076906 |  |  | 8700 | 0.8988948 | 0.9670156 | 0.003226669 | 0.9057421 | 0.004878874 | 0.9057456 | 0.00399714 |  |  | 175980 | 0.9329784 | 0.9150489 | 0.009687182 | 0.9426779 | 0.01544315 | 0.9426837 | 0.009537129 |  |  | 476760 | 0.915182 | 0.8678712 | 0.01142632 | 0.9361166 | 0.008832649 | 0.9361229 | 0.01081201 |  |  | 434560 | 0.8136366 | 0.7035679 | 0.007884833 | 0.8158497 | 0.006517735 | 0.8158463 | 0.007049965
|  |  | 30372 | 0.9959621 | 0.9994305 | 0.0003990339 | 0.9999501 | 0.2372176 | 0.9999457 | 0.129982 |  |  | 133746 | 0.9860717 | 0.9866385 | 0.0008586874 | 0.9855157 | 0.003055151 | 0.9855074 | 0.005076946 |  |  | 8760 | 0.8988948 | 0.967016 | 0.003226663 | 0.9057717 | 0.004879256 | 0.9057753 | 0.003997488 |  |  | 176280 | 0.9346598 | 0.9150489 | 0.009687182 | 0.9427895 | 0.01544034 | 0.9427953 | 0.009532866 |  |  | 477060 | 0.9196579 | 0.8678712 | 0.01142632 | 0.9361764 | 0.008831637 | 0.9361827 | 0.01081103 |  |  | 434860 | 0.8136366 | 0.7035679 | 0.007884833 | 0.8158921 | 0.006518223 | 0.8158886 | 0.007047996
|  |  | 30492 | 0.9941702 | 0.9994305 | 0.0003990339 | 0.9999501 | 0.2372176 | 0.9999457 | 0.129982 |  |  | 134046 | 0.9851113 | 0.9866385 | 0.0008586874 | 0.9855457 | 0.003054681 | 0.9855373 | 0.005076976 |  |  | 8820 | 0.8988948 | 0.9670164 | 0.003226658 | 0.9058014 | 0.004879641 | 0.9058049 | 0.003997837 |  |  | 176580 | 0.9329784 | 0.9150489 | 0.009687182 | 0.9429009 | 0.01543752 | 0.9429066 | 0.009528597 |  |  | 477360 | 0.9174199 | 0.8678712 | 0.01142632 | 0.9362362 | 0.008830626 | 0.9362425 | 0.01081005 |  |  | 435160 | 0.8179875 | 0.7035679 | 0.007884833 | 0.8159343 | 0.006518711 | 0.8159308 | 0.007046029
|  |  | 30612 | 0.9968581 | 0.9994305 | 0.0003990339 | 0.9999501 | 0.2372176 | 0.9999457 | 0.129982 |  |  | 134346 | 0.9841508 | 0.9866385 | 0.0008586874 | 0.9855755 | 0.003054203 | 0.9855672 | 0.005076995 |  |  | 8880 | 0.8999738 | 0.9670168 | 0.003226653 | 0.905831 | 0.004880028 | 0.9058345 | 0.003998188 |  |  | 176880 | 0.9312969 | 0.9150489 | 0.009687182 | 0.9430119 | 0.01543469 | 0.9430177 | 0.00952432 |  |  | 477660 | 0.9196579 | 0.8678712 | 0.01142632 | 0.9362959 | 0.008829614 | 0.9363022 | 0.01080906 |  |  | 435460 | 0.8136366 | 0.7035679 | 0.007884833 | 0.8159765 | 0.006519198 | 0.815973 | 0.007044064
|  |  | 30732 | 0.997754 | 0.9994305 | 0.0003990339 | 0.9999501 | 0.2372176 | 0.9999457 | 0.129982 |  |  | 134646 | 0.9860717 | 0.9866385 | 0.0008586874 | 0.9856053 | 0.003053715 | 0.9855969 | 0.005077004 |  |  | 8940 | 0.8999738 | 0.9670172 | 0.00322665 | 0.9058606 | 0.004880417 | 0.9058641 | 0.003998542 |  |  | 177180 | 0.9262524 | 0.9150489 | 0.009687182 | 0.9431226 | 0.01543186 | 0.9431284 | 0.009520037 |  |  | 477960 | 0.9218958 | 0.8678712 | 0.01142632 | 0.9363555 | 0.008828602 | 0.9363618 | 0.01080808 |  |  | 435760 | 0.820163 | 0.7035679 | 0.007884833 | 0.8160186 | 0.006519684 | 0.8160151 | 0.007042102
|  |  | 30852 | 0.9950662 | 0.9994305 | 0.0003990339 | 0.9999501 | 0.2372176 | 0.9999457 | 0.129982 |  |  | 134946 | 0.9841508 | 0.9866385 | 0.0008586874 | 0.9856349 | 0.003053218 | 0.9856266 | 0.005077004 |  |  | 9000 | 0.8999738 | 0.9670175 | 0.003226646 | 0.9058902 | 0.004880808 | 0.9058937 | 0.003998897 |  |  | 177480 | 0.9312969 | 0.9150489 | 0.009687182 | 0.943233 | 0.01542901 | 0.9432388 | 0.009515748 |  |  | 478260 | 0.9218958 | 0.8678712 | 0.01142632 | 0.9364151 | 0.00882759 | 0.9364214 | 0.0108071 |  |  | 436060 | 0.8158121 | 0.7035679 | 0.007884833 | 0.8160606 | 0.006520169 | 0.8160571 | 0.007040142
|  |  | 30972 | 0.9950662 | 0.9994305 | 0.0003990339 | 0.9999501 | 0.2372176 | 0.9999457 | 0.129982 |  |  | 135246 | 0.9851113 | 0.9866385 | 0.0008586874 | 0.9856645 | 0.003052713 | 0.9856562 | 0.005076993 |  |  | 9060 | 0.9010528 | 0.9670178 | 0.003226644 | 0.9059198 | 0.004881201 | 0.9059233 | 0.003999255 |  |  | 177780 | 0.9312969 | 0.9150489 | 0.009687182 | 0.9433432 | 0.01542616 | 0.9433489 | 0.009511452 |  |  | 478560 | 0.9218958 | 0.8678712 | 0.01142632 | 0.9364746 | 0.008826578 | 0.9364809 | 0.01080612 |  |  | 436360 | 0.8158121 | 0.7035679 | 0.007884833 | 0.8161026 | 0.006520654 | 0.8160991 | 0.007038185
|  |  | 31092 | 0.9959621 | 0.9994305 | 0.0003990339 | 0.9999501 | 0.2372176 | 0.9999457 | 0.129982 |  |  | 135546 | 0.9851113 | 0.9866385 | 0.0008586874 | 0.9856941 | 0.003052198 | 0.9856857 | 0.005076972 |  |  | 9120 | 0.9010528 | 0.9670181 | 0.003226642 | 0.9059493 | 0.004881597 | 0.9059529 | 0.003999614 |  |  | 178080 | 0.9296154 | 0.9150489 | 0.009687182 | 0.943453 | 0.0154233 | 0.9434587 | 0.00950715 |  |  | 478860 | 0.9196579 | 0.8678712 | 0.01142632 | 0.936534 | 0.008825566 | 0.9365403 | 0.01080513 |  |  | 436660 | 0.8136366 | 0.7035679 | 0.007884833 | 0.8161445 | 0.006521138 | 0.8161409 | 0.00703623
|  |  | 31212 | 0.9950662 | 0.9994305 | 0.0003990339 | 0.9999501 | 0.2372176 | 0.9999457 | 0.129982 |  |  | 135846 | 0.9860717 | 0.9866385 | 0.0008586874 | 0.9857235 | 0.003051675 | 0.9857152 | 0.005076942 |  |  | 9180 | 0.9010528 | 0.9670183 | 0.00322664 | 0.9059789 | 0.004881995 | 0.9059824 | 0.003999976 |  |  | 178380 | 0.9312969 | 0.9150489 | 0.009687182 | 0.9435625 | 0.01542044 | 0.9435683 | 0.009502842 |  |  | 479160 | 0.9174199 | 0.8678712 | 0.01142632 | 0.9365934 | 0.008824553 | 0.9365996 | 0.01080415 |  |  | 436960 | 0.820163 | 0.7035679 | 0.007884833 | 0.8161863 | 0.006521621 | 0.8161828 | 0.007034277
|  |  | 31332 | 0.9941702 | 0.9994305 | 0.0003990339 | 0.9999501 | 0.2372176 | 0.9999457 | 0.129982 |  |  | 136146 | 0.9851113 | 0.9866385 | 0.0008586874 | 0.9857529 | 0.003051143 | 0.9857445 | 0.005076901 |  |  | 9240 | 0.9010528 | 0.9670185 | 0.003226638 | 0.9060085 | 0.004882395 | 0.906012 | 0.004000339 |  |  | 178680 | 0.9363413 | 0.9150489 | 0.009687182 | 0.9436718 | 0.01541757 | 0.9436775 | 0.009498528 |  |  | 479460 | 0.915182 | 0.8678712 | 0.01142632 | 0.9366527 | 0.008823541 | 0.9366589 | 0.01080317 |  |  | 437260 | 0.820163 | 0.7035679 | 0.007884833 | 0.8162281 | 0.006522103 | 0.8162245 | 0.007032327
|  |  | 31452 | 0.9950662 | 0.9994305 | 0.0003990339 | 0.9999501 | 0.2372176 | 0.9999457 | 0.129982 |  |  | 136446 | 0.9851113 | 0.9866385 | 0.0008586874 | 0.9857822 | 0.003050603 | 0.9857738 | 0.005076851 |  |  | 9300 | 0.9021318 | 0.9670188 | 0.003226637 | 0.906038 | 0.004882797 | 0.9060415 | 0.004000705 |  |  | 178980 | 0.9329784 | 0.9150489 | 0.009687182 | 0.9437807 | 0.01541469 | 0.9437864 | 0.009494208 |  |  | 479760 | 0.9174199 | 0.8678712 | 0.01142632 | 0.9367119 | 0.008822528 | 0.9367182 | 0.01080218 |  |  | 437560 | 0.8136366 | 0.7035679 | 0.007884833 | 0.8162698 | 0.006522585 | 0.8162662 | 0.007030379
|  |  | 31572 | 0.9959621 | 0.9994305 | 0.0003990339 | 0.9999501 | 0.2372176 | 0.9999457 | 0.129982 |  |  | 136746 | 0.9860717 | 0.9866385 | 0.0008586874 | 0.9858114 | 0.003050053 | 0.985803 | 0.005076791 |  |  | 9360 | 0.8999738 | 0.967019 | 0.003226636 | 0.9060675 | 0.004883202 | 0.9060711 | 0.004001072 |  |  | 179280 | 0.9329784 | 0.9150489 | 0.009687182 | 0.9438893 | 0.0154118 | 0.943895 | 0.009489883 |  |  | 480060 | 0.9218958 | 0.8678712 | 0.01142632 | 0.9367711 | 0.008821516 | 0.9367773 | 0.0108012 |  |  | 437860 | 0.8179875 | 0.7035679 | 0.007884833 | 0.8163114 | 0.006523065 | 0.8163078 | 0.007028433
|  |  | 31692 | 0.9950662 | 0.9994305 | 0.0003990339 | 0.9999501 | 0.2372176 | 0.9999457 | 0.129982 |  |  | 137046 | 0.9841508 | 0.9866385 | 0.0008586874 | 0.9858405 | 0.003049496 | 0.9858322 | 0.005076721 |  |  | 9420 | 0.9010528 | 0.9670191 | 0.003226635 | 0.9060971 | 0.004883608 | 0.9061006 | 0.004001442 |  |  | 179580 | 0.9312969 | 0.9150489 | 0.009687182 | 0.9439976 | 0.0154089 | 0.9440033 | 0.009485551 |  |  | 480360 | 0.9218958 | 0.8678712 | 0.01142632 | 0.9368302 | 0.008820503 | 0.9368364 | 0.01080021 |  |  | 438160 | 0.8158121 | 0.7035679 | 0.007884833 | 0.8163529 | 0.006523545 | 0.8163493 | 0.00702649
|  |  | 31812 | 0.9959621 | 0.9994305 | 0.0003990339 | 0.9999501 | 0.2372176 | 0.9999457 | 0.129982 |  |  | 137346 | 0.9841508 | 0.9866385 | 0.0008586874 | 0.9858696 | 0.00304893 | 0.9858612 | 0.005076642 |  |  | 9480 | 0.9010528 | 0.9670193 | 0.003226634 | 0.9061266 | 0.004884017 | 0.9061301 | 0.004001813 |  |  | 179880 | 0.9346598 | 0.9150489 | 0.009687182 | 0.9441057 | 0.015406 | 0.9441114 | 0.009481214 |  |  | 480660 | 0.9218958 | 0.8678712 | 0.01142632 | 0.9368892 | 0.00881949 | 0.9368954 | 0.01079923 |  |  | 438460 | 0.8136366 | 0.7035679 | 0.007884833 | 0.8163944 | 0.006524024 | 0.8163908 | 0.007024549
|  |  | 31932 | 0.9950662 | 0.9994305 | 0.0003990339 | 0.9999501 | 0.2372176 | 0.9999457 | 0.129982 |  |  | 137646 | 0.9841508 | 0.9866385 | 0.0008586874 | 0.9858986 | 0.003048355 | 0.9858902 | 0.005076553 |  |  | 9540 | 0.9010528 | 0.9670195 | 0.003226634 | 0.9061561 | 0.004884428 | 0.9061596 | 0.004002187 |  |  | 180180 | 0.9312969 | 0.9150489 | 0.009687182 | 0.9442134 | 0.0154031 | 0.9442191 | 0.009476871 |  |  | 480960 | 0.9107061 | 0.8678712 | 0.01142632 | 0.9369481 | 0.008818478 | 0.9369544 | 0.01079825 |  |  | 438760 | 0.8136366 | 0.7035679 | 0.007884833 | 0.8164358 | 0.006524503 | 0.8164322 | 0.007022611
|  |  | 32052 | 0.9950662 | 0.9994305 | 0.0003990339 | 0.9999501 | 0.2372176 | 0.9999457 | 0.129982 |  |  | 137946 | 0.9841508 | 0.9866385 | 0.0008586874 | 0.9859275 | 0.003047772 | 0.9859191 | 0.005076455 |  |  | 9600 | 0.9010528 | 0.9670196 | 0.003226633 | 0.9061856 | 0.004884841 | 0.9061891 | 0.004002562 |  |  | 180480 | 0.9329784 | 0.9150489 | 0.009687182 | 0.9443209 | 0.01540018 | 0.9443265 | 0.009472523 |  |  | 481260 | 0.915182 | 0.8678712 | 0.01142632 | 0.937007 | 0.008817465 | 0.9370132 | 0.01079726 |  |  | 439060 | 0.8114612 | 0.7035679 | 0.007884833 | 0.8164772 | 0.00652498 | 0.8164735 | 0.007020675
|  |  | 32172 | 0.9950662 | 0.9994305 | 0.0003990339 | 0.9999501 | 0.2372176 | 0.9999457 | 0.129982 |  |  | 138246 | 0.9851113 | 0.9866385 | 0.0008586874 | 0.9859563 | 0.003047181 | 0.9859479 | 0.005076347 |  |  | 9660 | 0.9021318 | 0.9670197 | 0.003226633 | 0.9062151 | 0.004885256 | 0.9062186 | 0.004002939 |  |  | 180780 | 0.9346598 | 0.9150489 | 0.009687182 | 0.944428 | 0.01539726 | 0.9444337 | 0.00946817 |  |  | 481560 | 0.9174199 | 0.8678712 | 0.01142632 | 0.9370659 | 0.008816452 | 0.9370721 | 0.01079628 |  |  | 439360 | 0.8158121 | 0.7035679 | 0.007884833 | 0.8165184 | 0.006525457 | 0.8165148 | 0.007018741
|  |  | 32292 | 0.9950662 | 0.9994305 | 0.0003990339 | 0.9999501 | 0.2372176 | 0.9999457 | 0.129982 |  |  | 138546 | 0.9860717 | 0.9866385 | 0.0008586874 | 0.985985 | 0.003046581 | 0.9859767 | 0.00507623 |  |  | 9720 | 0.9021318 | 0.9670199 | 0.003226633 | 0.9062446 | 0.004885674 | 0.906248 | 0.004003319 |  |  | 181080 | 0.9363413 | 0.9150489 | 0.009687182 | 0.9445349 | 0.01539434 | 0.9445406 | 0.009463811 |  |  | 481860 | 0.9174199 | 0.8678712 | 0.01142632 | 0.9371246 | 0.008815439 | 0.9371308 | 0.01079529 |  |  | 439660 | 0.820163 | 0.7035679 | 0.007884833 | 0.8165596 | 0.006525934 | 0.8165559 | 0.00701681
|  |  | 32412 | 0.9959621 | 0.9994305 | 0.0003990339 | 0.9999501 | 0.2372176 | 0.9999457 | 0.129982 |  |  | 138846 | 0.9851113 | 0.9866385 | 0.0008586874 | 0.9860137 | 0.003045973 | 0.9860053 | 0.005076104 |  |  | 9780 | 0.9032108 | 0.96702 | 0.003226633 | 0.906274 | 0.004886093 | 0.9062775 | 0.0040037 |  |  | 181380 | 0.9363413 | 0.9150489 | 0.009687182 | 0.9446415 | 0.0153914 | 0.9446471 | 0.009459447 |  |  | 482160 | 0.9196579 | 0.8678712 | 0.01142632 | 0.9371833 | 0.008814426 | 0.9371895 | 0.01079431 |  |  | 439960 | 0.8179875 | 0.7035679 | 0.007884833 | 0.8166008 | 0.006526409 | 0.8165971 | 0.007014881
|  |  | 32532 | 0.9950662 | 0.9994305 | 0.0003990339 | 0.9999501 | 0.2372176 | 0.9999457 | 0.129982 |  |  | 139146 | 0.9860717 | 0.9866385 | 0.0008586874 | 0.9860423 | 0.003045357 | 0.9860339 | 0.005075968 |  |  | 9840 | 0.9032108 | 0.9670201 | 0.003226632 | 0.9063035 | 0.004886515 | 0.906307 | 0.004004083 |  |  | 181680 | 0.9312969 | 0.9150489 | 0.009687182 | 0.9447477 | 0.01538846 | 0.9447534 | 0.009455078 |  |  | 482460 | 0.9286096 | 0.8678712 | 0.01142632 | 0.9372419 | 0.008813413 | 0.9372481 | 0.01079332 |  |  | 440260 | 0.8136366 | 0.7035679 | 0.007884833 | 0.8166418 | 0.006526884 | 0.8166381 | 0.007012955
|  |  | 32652 | 0.9950662 | 0.9994305 | 0.0003990339 | 0.9999501 | 0.2372176 | 0.9999457 | 0.129982 |  |  | 139446 | 0.9851113 | 0.9866385 | 0.0008586874 | 0.9860708 | 0.003044733 | 0.9860624 | 0.005075823 |  |  | 9900 | 0.9021318 | 0.9670202 | 0.003226632 | 0.9063329 | 0.004886939 | 0.9063364 | 0.004004468 |  |  | 181980 | 0.9312969 | 0.9150489 | 0.009687182 | 0.9448537 | 0.01538552 | 0.9448594 | 0.009450704 |  |  | 482760 | 0.9196579 | 0.8678712 | 0.01142632 | 0.9373005 | 0.008812399 | 0.9373066 | 0.01079234 |  |  | 440560 | 0.8158121 | 0.7035679 | 0.007884833 | 0.8166828 | 0.006527357 | 0.8166791 | 0.007011031
|  |  | 32772 | 0.9959621 | 0.9994305 | 0.0003990339 | 0.9999501 | 0.2372176 | 0.9999457 | 0.129982 |  |  | 139746 | 0.9851113 | 0.9866385 | 0.0008586874 | 0.9860993 | 0.003044101 | 0.9860909 | 0.005075669 |  |  | 9960 | 0.9021318 | 0.9670203 | 0.003226632 | 0.9063624 | 0.004887365 | 0.9063658 | 0.004004855 |  |  | 182280 | 0.9329784 | 0.9150489 | 0.009687182 | 0.9449594 | 0.01538256 | 0.9449651 | 0.009446325 |  |  | 483060 | 0.9196579 | 0.8678712 | 0.01142632 | 0.937359 | 0.008811386 | 0.9373651 | 0.01079135 |  |  | 440860 | 0.8114612 | 0.7035679 | 0.007884833 | 0.8167237 | 0.006527831 | 0.81672 | 0.00700911
|  |  | 32892 | 0.9959621 | 0.9994305 | 0.0003990339 | 0.9999501 | 0.2372176 | 0.9999457 | 0.129982 |  |  | 140046 | 0.9870322 | 0.9866385 | 0.0008586874 | 0.9861277 | 0.003043461 | 0.9861192 | 0.005075507 |  |  | 10020 | 0.9021318 | 0.9670203 | 0.003226632 | 0.9063918 | 0.004887793 | 0.9063953 | 0.004005244 |  |  | 182580 | 0.9346598 | 0.9150489 | 0.009687182 | 0.9450649 | 0.01537961 | 0.9450705 | 0.009441942 |  |  | 483360 | 0.9174199 | 0.8678712 | 0.01142632 | 0.9374174 | 0.008810373 | 0.9374235 | 0.01079037 |  |  | 441160 | 0.8223384 | 0.7035679 | 0.007884833 | 0.8167646 | 0.006528303 | 0.8167608 | 0.00700719
|  |  | 33012 | 0.9959621 | 0.9994305 | 0.0003990339 | 0.9999501 | 0.2372176 | 0.9999457 | 0.129982 |  |  | 140346 | 0.9860717 | 0.9866385 | 0.0008586874 | 0.9861559 | 0.003042813 | 0.9861475 | 0.005075335 |  |  | 10080 | 0.9042899 | 0.9670204 | 0.003226632 | 0.9064212 | 0.004888223 | 0.9064247 | 0.004005635 |  |  | 182880 | 0.9312969 | 0.9150489 | 0.009687182 | 0.94517 | 0.01537664 | 0.9451756 | 0.009437553 |  |  | 483660 | 0.9241337 | 0.8678712 | 0.01142632 | 0.9374757 | 0.00880936 | 0.9374819 | 0.01078938 |  |  | 441460 | 0.8114612 | 0.7035679 | 0.007884833 | 0.8168054 | 0.006528775 | 0.8168016 | 0.007005274
|  |  | 33132 | 0.9959621 | 0.9994305 | 0.0003990339 | 0.9999501 | 0.2372176 | 0.9999457 | 0.129982 |  |  | 140646 | 0.9851113 | 0.9866385 | 0.0008586874 | 0.9861842 | 0.003042157 | 0.9861758 | 0.005075154 |  |  | 10140 | 0.9032108 | 0.9670205 | 0.003226632 | 0.9064506 | 0.004888655 | 0.9064541 | 0.004006028 |  |  | 183180 | 0.9346598 | 0.9150489 | 0.009687182 | 0.9452748 | 0.01537367 | 0.9452804 | 0.00943316 |  |  | 483960 | 0.9218958 | 0.8678712 | 0.01142632 | 0.937534 | 0.008808346 | 0.9375402 | 0.0107884 |  |  | 441760 | 0.8179875 | 0.7035679 | 0.007884833 | 0.8168461 | 0.006529245 | 0.8168423 | 0.007003359
|  |  | 33252 | 0.9950662 | 0.9994305 | 0.0003990339 | 0.9999501 | 0.2372176 | 0.9999457 | 0.129982 |  |  | 140946 | 0.9851113 | 0.9866385 | 0.0008586874 | 0.9862123 | 0.003041494 | 0.9862039 | 0.005074964 |  |  | 10200 | 0.9032108 | 0.9670206 | 0.003226632 | 0.90648 | 0.00488909 | 0.9064835 | 0.004006423 |  |  | 183480 | 0.9363413 | 0.9150489 | 0.009687182 | 0.9453794 | 0.0153707 | 0.9453849 | 0.009428763 |  |  | 484260 | 0.9218958 | 0.8678712 | 0.01142632 | 0.9375922 | 0.008807333 | 0.9375984 | 0.01078741 |  |  | 442060 | 0.820163 | 0.7035679 | 0.007884833 | 0.8168868 | 0.006529716 | 0.816883 | 0.007001448
|  |  | 33372 | 0.9959621 | 0.9994305 | 0.0003990339 | 0.9999501 | 0.2372176 | 0.9999457 | 0.129982 |  |  | 141246 | 0.9851113 | 0.9866385 | 0.0008586874 | 0.9862404 | 0.003040822 | 0.986232 | 0.005074766 |  |  | 10260 | 0.9042899 | 0.9670206 | 0.003226632 | 0.9065094 | 0.004889526 | 0.9065129 | 0.00400682 |  |  | 183780 | 0.9346598 | 0.9150489 | 0.009687182 | 0.9454836 | 0.01536772 | 0.9454892 | 0.009424361 |  |  | 484560 | 0.9174199 | 0.8678712 | 0.01142632 | 0.9376504 | 0.008806319 | 0.9376565 | 0.01078643 |  |  | 442360 | 0.8136366 | 0.7035679 | 0.007884833 | 0.8169273 | 0.006530185 | 0.8169235 | 0.006999538
|  |  | 33492 | 0.9968581 | 0.9994305 | 0.0003990339 | 0.9999501 | 0.2372176 | 0.9999457 | 0.129982 |  |  | 141546 | 0.9841508 | 0.9866385 | 0.0008586874 | 0.9862684 | 0.003040143 | 0.98626 | 0.005074559 |  |  | 10320 | 0.9032108 | 0.9670207 | 0.003226632 | 0.9065388 | 0.004889965 | 0.9065422 | 0.004007219 |  |  | 184080 | 0.9329784 | 0.9150489 | 0.009687182 | 0.9455876 | 0.01536473 | 0.9455932 | 0.009419955 |  |  | 484860 | 0.9218958 | 0.8678712 | 0.01142632 | 0.9377085 | 0.008805306 | 0.9377146 | 0.01078544 |  |  | 442660 | 0.8158121 | 0.7035679 | 0.007884833 | 0.8169679 | 0.006530654 | 0.816964 | 0.006997631
|  |  | 33612 | 0.9968581 | 0.9994305 | 0.0003990339 | 0.9999501 | 0.2372176 | 0.9999457 | 0.129982 |  |  | 141846 | 0.9851113 | 0.9866385 | 0.0008586874 | 0.9862963 | 0.003039456 | 0.9862879 | 0.005074343 |  |  | 10380 | 0.9053689 | 0.9670207 | 0.003226632 | 0.9065681 | 0.004890405 | 0.9065716 | 0.004007619 |  |  | 184380 | 0.9346598 | 0.9150489 | 0.009687182 | 0.9456913 | 0.01536174 | 0.9456969 | 0.009415545 |  |  | 485160 | 0.9241337 | 0.8678712 | 0.01142632 | 0.9377665 | 0.008804292 | 0.9377726 | 0.01078445 |  |  | 442960 | 0.8114612 | 0.7035679 | 0.007884833 | 0.8170083 | 0.006531121 | 0.8170045 | 0.006995726
|  |  | 33732 | 0.9968581 | 0.9994305 | 0.0003990339 | 0.9999501 | 0.2372176 | 0.9999457 | 0.129982 |  |  | 142146 | 0.9851113 | 0.9866385 | 0.0008586874 | 0.9863241 | 0.003038762 | 0.9863157 | 0.005074118 |  |  | 10440 | 0.9053689 | 0.9670208 | 0.003226632 | 0.9065975 | 0.004890848 | 0.9066009 | 0.004008022 |  |  | 184680 | 0.9363413 | 0.9150489 | 0.009687182 | 0.9457947 | 0.01535874 | 0.9458003 | 0.00941113 |  |  | 485460 | 0.9218958 | 0.8678712 | 0.01142632 | 0.9378245 | 0.008803279 | 0.9378306 | 0.01078347 |  |  | 443260 | 0.8179875 | 0.7035679 | 0.007884833 | 0.8170487 | 0.006531589 | 0.8170448 | 0.006993824
|  |  | 33852 | 0.9968581 | 0.9994305 | 0.0003990339 | 0.9999501 | 0.2372176 | 0.9999457 | 0.129982 |  |  | 142446 | 0.9860717 | 0.9866385 | 0.0008586874 | 0.9863519 | 0.00303806 | 0.9863435 | 0.005073885 |  |  | 10500 | 0.9032108 | 0.9670208 | 0.003226632 | 0.9066269 | 0.004891293 | 0.9066303 | 0.004008426 |  |  | 184980 | 0.9329784 | 0.9150489 | 0.009687182 | 0.9458979 | 0.01535574 | 0.9459034 | 0.009406712 |  |  | 485760 | 0.9263717 | 0.8678712 | 0.01142632 | 0.9378823 | 0.008802265 | 0.9378884 | 0.01078248 |  |  | 443560 | 0.8136366 | 0.7035679 | 0.007884833 | 0.817089 | 0.006532055 | 0.8170851 | 0.006991924
|  |  | 33972 | 0.9959621 | 0.9994305 | 0.0003990339 | 0.9999501 | 0.2372176 | 0.9999457 | 0.129982 |  |  | 142746 | 0.9851113 | 0.9866385 | 0.0008586874 | 0.9863796 | 0.00303735 | 0.9863712 | 0.005073644 |  |  | 10560 | 0.9064479 | 0.9670208 | 0.003226632 | 0.9066562 | 0.00489174 | 0.9066596 | 0.004008832 |  |  | 185280 | 0.9329784 | 0.9150489 | 0.009687182 | 0.9460007 | 0.01535274 | 0.9460062 | 0.009402289 |  |  | 486060 | 0.9218958 | 0.8678712 | 0.01142632 | 0.9379402 | 0.008801252 | 0.9379463 | 0.0107815 |  |  | 443860 | 0.8114612 | 0.7035679 | 0.007884833 | 0.8171292 | 0.006532521 | 0.8171254 | 0.006990027
|  |  | 34092 | 0.9959621 | 0.9994305 | 0.0003990339 | 0.9999501 | 0.2372176 | 0.9999457 | 0.129982 |  |  | 143046 | 0.9860717 | 0.9866385 | 0.0008586874 | 0.9864072 | 0.003036633 | 0.9863988 | 0.005073394 |  |  | 10620 | 0.9032108 | 0.9670209 | 0.003226632 | 0.9066855 | 0.004892189 | 0.906689 | 0.00400924 |  |  | 185580 | 0.9380228 | 0.9150489 | 0.009687182 | 0.9461033 | 0.01534972 | 0.9461088 | 0.009397863 |  |  | 486360 | 0.9218958 | 0.8678712 | 0.01142632 | 0.9379979 | 0.008800238 | 0.938004 | 0.01078051 |  |  | 444160 | 0.8136366 | 0.7035679 | 0.007884833 | 0.8171694 | 0.006532986 | 0.8171655 | 0.006988132
|  |  | 34212 | 0.9959621 | 0.9994305 | 0.0003990339 | 0.9999501 | 0.2372176 | 0.9999457 | 0.129982 |  |  | 143346 | 0.9841508 | 0.9866385 | 0.0008586874 | 0.9864348 | 0.003035909 | 0.9864264 | 0.005073135 |  |  | 10680 | 0.9042899 | 0.9670209 | 0.003226632 | 0.9067148 | 0.00489264 | 0.9067183 | 0.00400965 |  |  | 185880 | 0.9363413 | 0.9150489 | 0.009687182 | 0.9462056 | 0.01534671 | 0.9462111 | 0.009393432 |  |  | 486660 | 0.9196579 | 0.8678712 | 0.01142632 | 0.9380556 | 0.008799225 | 0.9380617 | 0.01077952 |  |  | 444460 | 0.8179875 | 0.7035679 | 0.007884833 | 0.8172095 | 0.00653345 | 0.8172056 | 0.006986239
|  |  | 34332 | 0.9959621 | 0.9994305 | 0.0003990339 | 0.9999501 | 0.2372176 | 0.9999457 | 0.129982 |  |  | 143646 | 0.9860717 | 0.9866385 | 0.0008586874 | 0.9864623 | 0.003035177 | 0.9864538 | 0.005072869 |  |  | 10740 | 0.9053689 | 0.9670209 | 0.003226632 | 0.9067442 | 0.004893094 | 0.9067476 | 0.004010062 |  |  | 186180 | 0.9346598 | 0.9150489 | 0.009687182 | 0.9463076 | 0.01534369 | 0.9463131 | 0.009388998 |  |  | 486960 | 0.9241337 | 0.8678712 | 0.01142632 | 0.9381132 | 0.008798211 | 0.9381193 | 0.01077854 |  |  | 444760 | 0.8179875 | 0.7035679 | 0.007884833 | 0.8172496 | 0.006533913 | 0.8172457 | 0.006984349
|  |  | 34452 | 0.9950662 | 0.9994305 | 0.0003990339 | 0.9999501 | 0.2372176 | 0.9999457 | 0.129982 |  |  | 143946 | 0.9860717 | 0.9866385 | 0.0008586874 | 0.9864897 | 0.003034438 | 0.9864813 | 0.005072594 |  |  | 10800 | 0.9053689 | 0.967021 | 0.003226632 | 0.9067735 | 0.004893549 | 0.9067769 | 0.004010476 |  |  | 186480 | 0.9346598 | 0.9150489 | 0.009687182 | 0.9464093 | 0.01534066 | 0.9464148 | 0.009384561 |  |  | 487260 | 0.9263717 | 0.8678712 | 0.01142632 | 0.9381708 | 0.008797197 | 0.9381769 | 0.01077755 |  |  | 445060 | 0.820163 | 0.7035679 | 0.007884833 | 0.8172896 | 0.006534376 | 0.8172856 | 0.006982461
|  |  | 34572 | 0.9968581 | 0.9994305 | 0.0003990339 | 0.9999501 | 0.2372176 | 0.9999457 | 0.129982 |  |  | 144246 | 0.9860717 | 0.9866385 | 0.0008586874 | 0.986517 | 0.003033692 | 0.9865086 | 0.005072311 |  |  | 10860 | 0.9053689 | 0.967021 | 0.003226632 | 0.9068027 | 0.004894006 | 0.9068062 | 0.004010892 |  |  | 186780 | 0.9329784 | 0.9150489 | 0.009687182 | 0.9465108 | 0.01533763 | 0.9465162 | 0.00938012 |  |  | 487560 | 0.9218958 | 0.8678712 | 0.01142632 | 0.9382283 | 0.008796184 | 0.9382343 | 0.01077657 |  |  | 445360 | 0.8158121 | 0.7035679 | 0.007884833 | 0.8173295 | 0.006534838 | 0.8173255 | 0.006980576
|  |  | 34692 | 0.9959621 | 0.9994305 | 0.0003990339 | 0.9999501 | 0.2372176 | 0.9999457 | 0.129982 |  |  | 144546 | 0.9860717 | 0.9866385 | 0.0008586874 | 0.9865443 | 0.003032939 | 0.9865358 | 0.005072019 |  |  | 10920 | 0.9053689 | 0.967021 | 0.003226633 | 0.906832 | 0.004894466 | 0.9068354 | 0.004011309 |  |  | 187080 | 0.9346598 | 0.9150489 | 0.009687182 | 0.9466119 | 0.01533459 | 0.9466174 | 0.009375675 |  |  | 487860 | 0.9241337 | 0.8678712 | 0.01142632 | 0.9382857 | 0.00879517 | 0.9382918 | 0.01077558 |  |  | 445660 | 0.8136366 | 0.7035679 | 0.007884833 | 0.8173693 | 0.006535299 | 0.8173653 | 0.006978693
|  |  | 34812 | 0.9959621 | 0.9994305 | 0.0003990339 | 0.9999501 | 0.2372176 | 0.9999457 | 0.129982 |  |  | 144846 | 0.9860717 | 0.9866385 | 0.0008586874 | 0.9865715 | 0.003032178 | 0.986563 | 0.00507172 |  |  | 10980 | 0.9053689 | 0.967021 | 0.003226633 | 0.9068613 | 0.004894927 | 0.9068647 | 0.004011729 |  |  | 187380 | 0.9329784 | 0.9150489 | 0.009687182 | 0.9467128 | 0.01533155 | 0.9467183 | 0.009371227 |  |  | 488160 | 0.9218958 | 0.8678712 | 0.01142632 | 0.9383431 | 0.008794156 | 0.9383491 | 0.01077459 |  |  | 445960 | 0.8158121 | 0.7035679 | 0.007884833 | 0.8174091 | 0.00653576 | 0.8174051 | 0.006976813
|  |  | 34932 | 0.9950662 | 0.9994305 | 0.0003990339 | 0.9999501 | 0.2372176 | 0.9999457 | 0.129982 |  |  | 145146 | 0.9860717 | 0.9866385 | 0.0008586874 | 0.9865986 | 0.003031411 | 0.9865902 | 0.005071413 |  |  | 11040 | 0.9042899 | 0.9670211 | 0.003226633 | 0.9068906 | 0.00489539 | 0.906894 | 0.00401215 |  |  | 187680 | 0.9312969 | 0.9150489 | 0.009687182 | 0.9468135 | 0.01532851 | 0.9468189 | 0.009366776 |  |  | 488460 | 0.9241337 | 0.8678712 | 0.01142632 | 0.9384004 | 0.008793143 | 0.9384064 | 0.01077361 |  |  | 446260 | 0.8158121 | 0.7035679 | 0.007884833 | 0.8174488 | 0.00653622 | 0.8174448 | 0.006974935
|  |  | 35052 | 0.9959621 | 0.9994305 | 0.0003990339 | 0.9999501 | 0.2372176 | 0.9999457 | 0.129982 |  |  | 145446 | 0.9860717 | 0.9866385 | 0.0008586874 | 0.9866256 | 0.003030636 | 0.9866172 | 0.005071097 |  |  | 11100 | 0.9042899 | 0.9670211 | 0.003226633 | 0.9069198 | 0.004895856 | 0.9069232 | 0.004012573 |  |  | 187980 | 0.9346598 | 0.9150489 | 0.009687182 | 0.9469138 | 0.01532546 | 0.9469193 | 0.009362322 |  |  | 488760 | 0.9263717 | 0.8678712 | 0.01142632 | 0.9384576 | 0.008792129 | 0.9384636 | 0.01077262 |  |  | 446560 | 0.8223384 | 0.7035679 | 0.007884833 | 0.8174884 | 0.006536679 | 0.8174844 | 0.006973059
|  |  | 35172 | 0.9959621 | 0.9994305 | 0.0003990339 | 0.9999501 | 0.2372176 | 0.9999457 | 0.129982 |  |  | 145746 | 0.9870322 | 0.9866385 | 0.0008586874 | 0.9866526 | 0.003029855 | 0.9866442 | 0.005070774 |  |  | 11160 | 0.9064479 | 0.9670211 | 0.003226633 | 0.9069491 | 0.004896324 | 0.9069525 | 0.004012998 |  |  | 188280 | 0.9380228 | 0.9150489 | 0.009687182 | 0.9470139 | 0.01532241 | 0.9470193 | 0.009357864 |  |  | 489060 | 0.9218958 | 0.8678712 | 0.01142632 | 0.9385148 | 0.008791115 | 0.9385208 | 0.01077163 |  |  | 446860 | 0.8310402 | 0.7035679 | 0.007884833 | 0.817528 | 0.006537137 | 0.817524 | 0.006971186
|  |  | 35292 | 0.9968581 | 0.9994305 | 0.0003990339 | 0.9999501 | 0.2372176 | 0.9999457 | 0.129982 |  |  | 146046 | 0.9860717 | 0.9866385 | 0.0008586874 | 0.9866795 | 0.003029066 | 0.9866711 | 0.005070443 |  |  | 11220 | 0.9053689 | 0.9670211 | 0.003226633 | 0.9069783 | 0.004896793 | 0.9069817 | 0.004013425 |  |  | 188580 | 0.9346598 | 0.9150489 | 0.009687182 | 0.9471137 | 0.01531935 | 0.9471191 | 0.009353403 |  |  | 489360 | 0.9196579 | 0.8678712 | 0.01142632 | 0.9385719 | 0.008790102 | 0.9385779 | 0.01077065 |  |  | 447160 | 0.8179875 | 0.7035679 | 0.007884833 | 0.8175675 | 0.006537595 | 0.8175635 | 0.006969315
|  |  | 35412 | 0.9968581 | 0.9994305 | 0.0003990339 | 0.9999501 | 0.2372176 | 0.9999457 | 0.129982 |  |  | 146346 | 0.9851113 | 0.9866385 | 0.0008586874 | 0.9867063 | 0.003028271 | 0.9866979 | 0.005070104 |  |  | 11280 | 0.9053689 | 0.9670211 | 0.003226633 | 0.9070075 | 0.004897265 | 0.9070109 | 0.004013854 |  |  | 188880 | 0.9346598 | 0.9150489 | 0.009687182 | 0.9472132 | 0.01531629 | 0.9472186 | 0.00934894 |  |  | 489660 | 0.9196579 | 0.8678712 | 0.01142632 | 0.9386289 | 0.008789088 | 0.9386349 | 0.01076966 |  |  | 447460 | 0.8158121 | 0.7035679 | 0.007884833 | 0.817607 | 0.006538052 | 0.8176029 | 0.006967447
|  |  | 35532 | 0.9959621 | 0.9994305 | 0.0003990339 | 0.9999501 | 0.2372176 | 0.9999457 | 0.129982 |  |  | 146646 | 0.9870322 | 0.9866385 | 0.0008586874 | 0.9867331 | 0.003027468 | 0.9867247 | 0.005069757 |  |  | 11340 | 0.9053689 | 0.9670211 | 0.003226633 | 0.9070367 | 0.004897738 | 0.9070401 | 0.004014284 |  |  | 189180 | 0.9346598 | 0.9150489 | 0.009687182 | 0.9473125 | 0.01531322 | 0.9473179 | 0.009344474 |  |  | 489960 | 0.9241337 | 0.8678712 | 0.01142632 | 0.9386859 | 0.008788075 | 0.9386919 | 0.01076867 |  |  | 447760 | 0.8179875 | 0.7035679 | 0.007884833 | 0.8176463 | 0.006538508 | 0.8176423 | 0.006965581
|  |  | 35652 | 0.9959621 | 0.9994305 | 0.0003990339 | 0.9999501 | 0.2372176 | 0.9999457 | 0.129982 |  |  | 146946 | 0.9860717 | 0.9866385 | 0.0008586874 | 0.9867598 | 0.003026659 | 0.9867513 | 0.005069403 |  |  | 11400 | 0.9053689 | 0.9670212 | 0.003226633 | 0.9070659 | 0.004898214 | 0.9070693 | 0.004014717 |  |  | 189480 | 0.9346598 | 0.9150489 | 0.009687182 | 0.9474115 | 0.01531015 | 0.9474169 | 0.009340004 |  |  | 490260 | 0.9241337 | 0.8678712 | 0.01142632 | 0.9387428 | 0.008787061 | 0.9387487 | 0.01076769 |  |  | 448060 | 0.820163 | 0.7035679 | 0.007884833 | 0.8176856 | 0.006538964 | 0.8176816 | 0.006963718
|  |  | 35772 | 0.9968581 | 0.9994305 | 0.0003990339 | 0.9999501 | 0.2372176 | 0.9999457 | 0.129982 |  |  | 147246 | 0.9860717 | 0.9866385 | 0.0008586874 | 0.9867864 | 0.003025844 | 0.986778 | 0.00506904 |  |  | 11460 | 0.9053689 | 0.9670212 | 0.003226633 | 0.9070951 | 0.004898692 | 0.9070985 | 0.004015151 |  |  | 189780 | 0.9363413 | 0.9150489 | 0.009687182 | 0.9475102 | 0.01530708 | 0.9475156 | 0.009335533 |  |  | 490560 | 0.9218958 | 0.8678712 | 0.01142632 | 0.9387996 | 0.008786048 | 0.9388056 | 0.0107667 |  |  | 448360 | 0.8245138 | 0.7035679 | 0.007884833 | 0.8177249 | 0.006539418 | 0.8177208 | 0.006961857
|  |  | 35892 | 0.9959621 | 0.9994305 | 0.0003990339 | 0.9999501 | 0.2372176 | 0.9999457 | 0.129982 |  |  | 147546 | 0.9851113 | 0.9866385 | 0.0008586874 | 0.9868129 | 0.003025021 | 0.9868045 | 0.005068671 |  |  | 11520 | 0.9064479 | 0.9670212 | 0.003226633 | 0.9071243 | 0.004899171 | 0.9071277 | 0.004015587 |  |  | 190080 | 0.9363413 | 0.9150489 | 0.009687182 | 0.9476086 | 0.015304 | 0.947614 | 0.009331058 |  |  | 490860 | 0.9241337 | 0.8678712 | 0.01142632 | 0.9388564 | 0.008785034 | 0.9388623 | 0.01076571 |  |  | 448660 | 0.820163 | 0.7035679 | 0.007884833 | 0.8177641 | 0.006539872 | 0.81776 | 0.006959998
|  |  | 36012 | 0.9959621 | 0.9994305 | 0.0003990339 | 0.9999501 | 0.2372176 | 0.9999457 | 0.129982 |  |  | 147846 | 0.9870322 | 0.9866385 | 0.0008586874 | 0.9868394 | 0.003024192 | 0.986831 | 0.005068294 |  |  | 11580 | 0.9064479 | 0.9670212 | 0.003226633 | 0.9071535 | 0.004899653 | 0.9071569 | 0.004016025 |  |  | 190380 | 0.9346598 | 0.9150489 | 0.009687182 | 0.9477068 | 0.01530092 | 0.9477122 | 0.009326581 |  |  | 491160 | 0.9218958 | 0.8678712 | 0.01142632 | 0.9389131 | 0.008784021 | 0.938919 | 0.01076473 |  |  | 448960 | 0.8136366 | 0.7035679 | 0.007884833 | 0.8178032 | 0.006540326 | 0.8177991 | 0.006958142
|  |  | 36132 | 0.9959621 | 0.9994305 | 0.0003990339 | 0.9999501 | 0.2372176 | 0.9999457 | 0.129982 |  |  | 148146 | 0.9860717 | 0.9866385 | 0.0008586874 | 0.9868658 | 0.003023357 | 0.9868574 | 0.005067909 |  |  | 11640 | 0.9064479 | 0.9670212 | 0.003226633 | 0.9071827 | 0.004900136 | 0.9071861 | 0.004016465 |  |  | 190680 | 0.9363413 | 0.9150489 | 0.009687182 | 0.9478047 | 0.01529784 | 0.9478101 | 0.009322102 |  |  | 491460 | 0.9241337 | 0.8678712 | 0.01142632 | 0.9389697 | 0.008783007 | 0.9389757 | 0.01076374 |  |  | 449260 | 0.820163 | 0.7035679 | 0.007884833 | 0.8178422 | 0.006540779 | 0.8178381 | 0.006956288
|  |  | 36252 | 0.9959621 | 0.9994305 | 0.0003990339 | 0.9999501 | 0.2372176 | 0.9999457 | 0.129982 |  |  | 148446 | 0.9851113 | 0.9866385 | 0.0008586874 | 0.9868922 | 0.003022515 | 0.9868837 | 0.005067517 |  |  | 11700 | 0.9053689 | 0.9670212 | 0.003226633 | 0.9072118 | 0.004900622 | 0.9072152 | 0.004016906 |  |  | 190980 | 0.9346598 | 0.9150489 | 0.009687182 | 0.9479024 | 0.01529475 | 0.9479077 | 0.00931762 |  |  | 491760 | 0.9218958 | 0.8678712 | 0.01142632 | 0.9390263 | 0.008781994 | 0.9390323 | 0.01076275 |  |  | 449560 | 0.820163 | 0.7035679 | 0.007884833 | 0.8178812 | 0.00654123 | 0.8178771 | 0.006954437
|  |  | 36372 | 0.9959621 | 0.9994305 | 0.0003990339 | 0.9999501 | 0.2372176 | 0.9999457 | 0.129982 |  |  | 148746 | 0.9860717 | 0.9866385 | 0.0008586874 | 0.9869184 | 0.003021666 | 0.98691 | 0.005067118 |  |  | 11760 | 0.9064479 | 0.9670212 | 0.003226633 | 0.907241 | 0.00490111 | 0.9072444 | 0.004017349 |  |  | 191280 | 0.9363413 | 0.9150489 | 0.009687182 | 0.9479997 | 0.01529166 | 0.9480051 | 0.009313136 |  |  | 492060 | 0.9196579 | 0.8678712 | 0.01142632 | 0.9390828 | 0.008780981 | 0.9390888 | 0.01076176 |  |  | 449860 | 0.8223384 | 0.7035679 | 0.007884833 | 0.8179201 | 0.006541682 | 0.817916 | 0.006952588
|  |  | 36492 | 0.997754 | 0.9994305 | 0.0003990339 | 0.9999501 | 0.2372176 | 0.9999457 | 0.129982 |  |  | 149046 | 0.9870322 | 0.9866385 | 0.0008586874 | 0.9869446 | 0.003020811 | 0.9869362 | 0.005066711 |  |  | 11820 | 0.9064479 | 0.9670212 | 0.003226633 | 0.9072701 | 0.004901599 | 0.9072735 | 0.004017794 |  |  | 191580 | 0.9363413 | 0.9150489 | 0.009687182 | 0.9480968 | 0.01528857 | 0.9481022 | 0.009308649 |  |  | 492360 | 0.9196579 | 0.8678712 | 0.01142632 | 0.9391393 | 0.008779967 | 0.9391452 | 0.01076078 |  |  | 450160 | 0.8136366 | 0.7035679 | 0.007884833 | 0.817959 | 0.006542132 | 0.8179548 | 0.006950742
|  |  | 36612 | 0.997754 | 0.9994305 | 0.0003990339 | 0.9999501 | 0.2372176 | 0.9999457 | 0.129982 |  |  | 149346 | 0.9860717 | 0.9866385 | 0.0008586874 | 0.9869707 | 0.00301995 | 0.9869623 | 0.005066297 |  |  | 11880 | 0.9075269 | 0.9670212 | 0.003226633 | 0.9072993 | 0.004902091 | 0.9073026 | 0.004018241 |  |  | 191880 | 0.9363413 | 0.9150489 | 0.009687182 | 0.9481937 | 0.01528547 | 0.948199 | 0.009304161 |  |  | 492660 | 0.9218958 | 0.8678712 | 0.01142632 | 0.9391957 | 0.008778954 | 0.9392016 | 0.01075979 |  |  | 450460 | 0.8179875 | 0.7035679 | 0.007884833 | 0.8179978 | 0.006542582 | 0.8179936 | 0.006948898
|  |  | 36732 | 0.9959621 | 0.9994305 | 0.0003990339 | 0.9999501 | 0.2372176 | 0.9999457 | 0.129982 |  |  | 149646 | 0.9870322 | 0.9866385 | 0.0008586874 | 0.9869968 | 0.003019082 | 0.9869884 | 0.005065876 |  |  | 11940 | 0.9075269 | 0.9670212 | 0.003226633 | 0.9073284 | 0.004902584 | 0.9073317 | 0.00401869 |  |  | 192180 | 0.9346598 | 0.9150489 | 0.009687182 | 0.9482903 | 0.01528237 | 0.9482956 | 0.00929967 |  |  | 492960 | 0.9218958 | 0.8678712 | 0.01142632 | 0.939252 | 0.008777941 | 0.9392579 | 0.0107588 |  |  | 450760 | 0.8179875 | 0.7035679 | 0.007884833 | 0.8180365 | 0.006543031 | 0.8180323 | 0.006947056
|  |  | 36852 | 0.9941702 | 0.9994305 | 0.0003990339 | 0.9999501 | 0.2372176 | 0.9999457 | 0.129982 |  |  | 149946 | 0.9879926 | 0.9866385 | 0.0008586874 | 0.9870228 | 0.003018208 | 0.9870144 | 0.005065447 |  |  | 12000 | 0.9064479 | 0.9670212 | 0.003226633 | 0.9073575 | 0.00490308 | 0.9073609 | 0.00401914 |  |  | 192480 | 0.9363413 | 0.9150489 | 0.009687182 | 0.9483866 | 0.01527926 | 0.9483919 | 0.009295178 |  |  | 493260 | 0.9196579 | 0.8678712 | 0.01142632 | 0.9393082 | 0.008776928 | 0.9393141 | 0.01075782 |  |  | 451060 | 0.820163 | 0.7035679 | 0.007884833 | 0.8180752 | 0.00654348 | 0.818071 | 0.006945217
|  |  | 36972 | 0.9959621 | 0.9994305 | 0.0003990339 | 0.9999501 | 0.2372176 | 0.9999457 | 0.129982 |  |  | 150246 | 0.9879926 | 0.9866385 | 0.0008586874 | 0.9870487 | 0.003017328 | 0.9870403 | 0.005065012 |  |  | 12060 | 0.9075269 | 0.9670212 | 0.003226633 | 0.9073866 | 0.004903577 | 0.90739 | 0.004019593 |  |  | 192780 | 0.9397043 | 0.9150489 | 0.009687182 | 0.9484826 | 0.01527616 | 0.9484879283 | 0.009290683 |  |  | 493560 | 0.9196579 | 0.8678712 | 0.01142632 | 0.9393644 | 0.008775914 | 0.9393703 | 0.01075683 |  |  | 451360 | 0.8266893 | 0.7035679 | 0.007884833 | 0.8181138 | 0.006543927 | 0.8181096 | 0.006943381
|  |  | 37092 | 0.9968581 | 0.9994305 | 0.0003990339 | 0.9999501 | 0.2372176 | 0.9999457 | 0.129982 |  |  | 150546 | 0.9870322 | 0.9866385 | 0.0008586874 | 0.9870746 | 0.003016441 | 0.9870661 | 0.00506457 |  |  | 12120 | 0.9064479 | 0.9670212 | 0.003226633 | 0.9074157 | 0.004904076 | 0.907419 | 0.004020047 |  |  | 193080 | 0.9363413 | 0.9150489 | 0.009687182 | 0.9485784 | 0.01527305 | 0.9485837 | 0.009286187 |  |  | 493860 | 0.9174199 | 0.8678712 | 0.01142632 | 0.9394206 | 0.008774901 | 0.9394264 | 0.01075584 |  |  | 451660 | 0.820163 | 0.7035679 | 0.007884833 | 0.8181523 | 0.006544374 | 0.8181481 | 0.006941547
|  |  | 37212 | 0.997754 | 0.9994305 | 0.0003990339 | 0.9999501 | 0.2372176 | 0.9999457 | 0.129982 |  |  | 150846 | 0.9860717 | 0.9866385 | 0.0008586874 | 0.9871003 | 0.003015549 | 0.9870919 | 0.00506412 |  |  | 12180 | 0.9086059 | 0.9670212 | 0.003226633 | 0.9074448 | 0.004904578 | 0.9074481 | 0.004020503 |  |  | 193380 | 0.9329784 | 0.9150489 | 0.009687182 | 0.948674 | 0.01526994 | 0.9486792 | 0.009281689 |  |  | 494160 | 0.915182 | 0.8678712 | 0.01142632 | 0.9394766 | 0.008773888 | 0.9394825 | 0.01075486 |  |  | 451960 | 0.820163 | 0.7035679 | 0.007884833 | 0.8181907 | 0.006544821 | 0.8181865 | 0.006939715
|  |  | 37332 | 0.9959621 | 0.9994305 | 0.0003990339 | 0.9999501 | 0.2372176 | 0.9999457 | 0.129982 |  |  | 151146 | 0.9860717 | 0.9866385 | 0.0008586874 | 0.987126 | 0.00301465 | 0.9871176 | 0.005063664 |  |  | 12240 | 0.9086059 | 0.9670213 | 0.003226633 | 0.9074739 | 0.004905081 | 0.9074772 | 0.00402096 |  |  | 193680 | 0.9312969 | 0.9150489 | 0.009687182 | 0.9487692 | 0.01526682 | 0.9487745 | 0.009277189 |  |  | 494460 | 0.9107061 | 0.8678712 | 0.01142632 | 0.9395326 | 0.008772876 | 0.9395385 | 0.01075387 |  |  | 452260 | 0.8245138 | 0.7035679 | 0.007884833 | 0.8182291 | 0.006545266 | 0.8182249 | 0.006937886
|  |  | 37452 | 0.9959621 | 0.9994305 | 0.0003990339 | 0.9999501 | 0.2372176 | 0.9999457 | 0.129982 |  |  | 151446 | 0.9870322 | 0.9866385 | 0.0008586874 | 0.9871517 | 0.003013746 | 0.9871433 | 0.005063201 |  |  | 12300 | 0.9086059 | 0.9670213 | 0.003226633 | 0.9075029 | 0.004905586 | 0.9075063 | 0.004021419 |  |  | 193980 | 0.9346598 | 0.9150489 | 0.009687182 | 0.9488642 | 0.0152637 | 0.9488695 | 0.009272688 |  |  | 494760 | 0.9107061 | 0.8678712 | 0.01142632 | 0.9395885 | 0.008771863 | 0.9395944 | 0.01075288 |  |  | 452560 | 0.8179875 | 0.7035679 | 0.007884833 | 0.8182675 | 0.006545711 | 0.8182632 | 0.006936059
|  |  | 37572 | 0.9959621 | 0.9994305 | 0.0003990339 | 0.9999501 | 0.2372176 | 0.9999457 | 0.129982 |  |  | 151746 | 0.9870322 | 0.9866385 | 0.0008586874 | 0.9871773 | 0.003012835 | 0.9871688 | 0.00506273 |  |  | 12360 | 0.910764 | 0.9670213 | 0.003226633 | 0.907532 | 0.004906093 | 0.9075353 | 0.004021881 |  |  | 194280 | 0.9346598 | 0.9150489 | 0.009687182 | 0.948959 | 0.01526058 | 0.9489642 | 0.009268185 |  |  | 495060 | 0.912944 | 0.8678712 | 0.01142632 | 0.9396444 | 0.00877085 | 0.9396503 | 0.0107519 |  |  | 452860 | 0.8223384 | 0.7035679 | 0.007884833 | 0.8183058 | 0.006546156 | 0.8183015 | 0.006934234
|  |  | 37692 | 0.9968581 | 0.9994305 | 0.0003990339 | 0.9999501 | 0.2372176 | 0.9999457 | 0.129982 |  |  | 152046 | 0.9870322 | 0.9866385 | 0.0008586874 | 0.9872028 | 0.003011918 | 0.9871944 | 0.005062254 |  |  | 12420 | 0.9086059 | 0.9670213 | 0.003226633 | 0.907561 | 0.004906602 | 0.9075644 | 0.004022343 |  |  | 194580 | 0.9363413 | 0.9150489 | 0.009687182 | 0.9490535 | 0.01525746 | 0.9490587 | 0.00926368 |  |  | 495360 | 0.9196579 | 0.8678712 | 0.01142632 | 0.9397002 | 0.008769837 | 0.9397061 | 0.01075091 |  |  | 453160 | 0.8179875 | 0.7035679 | 0.007884833 | 0.818344 | 0.006546599 | 0.8183397 | 0.006932412
|  |  | 37812 | 0.9959621 | 0.9994305 | 0.0003990339 | 0.9999501 | 0.2372176 | 0.9999457 | 0.129982 |  |  | 152346 | 0.9860717 | 0.9866385 | 0.0008586874 | 0.9872282 | 0.003010996 | 0.9872198 | 0.00506177 |  |  | 12480 | 0.9086059 | 0.9670213 | 0.003226633 | 0.9075901 | 0.004907113 | 0.9075934 | 0.004022808 |  |  | 194880 | 0.9346598 | 0.9150489 | 0.009687182 | 0.9491477 | 0.01525433 | 0.9491529 | 0.009259175 |  |  | 495660 | 0.915182 | 0.8678712 | 0.01142632 | 0.939756 | 0.008768825 | 0.9397618 | 0.01074992 |  |  | 453460 | 0.8179875 | 0.7035679 | 0.007884833 | 0.8183821 | 0.006547042 | 0.8183778 | 0.006930593
|  |  | 37932 | 0.9968581 | 0.9994305 | 0.0003990339 | 0.9999501 | 0.2372176 | 0.9999457 | 0.129982 |  |  | 152646 | 0.9870322 | 0.9866385 | 0.0008586874 | 0.9872536 | 0.003010067 | 0.9872452 | 0.00506128 |  |  | 12540 | 0.9086059 | 0.9670213 | 0.003226633 | 0.9076191 | 0.004907626 | 0.9076224 | 0.004023274 |  |  | 195180 | 0.9363413 | 0.9150489 | 0.009687182 | 0.9492417 | 0.01525121 | 0.9492469 | 0.009254667 |  |  | 495960 | 0.9174199 | 0.8678712 | 0.01142632 | 0.9398116 | 0.008767812 | 0.9398175 | 0.01074893 |  |  | 453760 | 0.820163 | 0.7035679 | 0.007884833 | 0.8184202 | 0.006547484 | 0.8184159 | 0.006928776
|  |  | 38052 | 0.9959621 | 0.9994305 | 0.0003990339 | 0.9999501 | 0.2372176 | 0.9999457 | 0.129982 |  |  | 152946 | 0.9870322 | 0.9866385 | 0.0008586874 | 0.9872789 | 0.003009133 | 0.9872705 | 0.005060783 |  |  | 12600 | 0.910764 | 0.9670213 | 0.003226633 | 0.9076481 | 0.004908141 | 0.9076514 | 0.004023743 |  |  | 195480 | 0.9380228 | 0.9150489 | 0.009687182 | 0.9493354 | 0.01524808 | 0.9493406 | 0.009250159 |  |  | 496260 | 0.915182 | 0.8678712 | 0.01142632 | 0.9398673 | 0.0087668 | 0.9398731 | 0.01074795 |  |  | 454060 | 0.8245138 | 0.7035679 | 0.007884833 | 0.8184582 | 0.006547926 | 0.8184539 | 0.006926961
|  |  | 38172 | 0.9968581 | 0.9994305 | 0.0003990339 | 0.9999501 | 0.2372176 | 0.9999457 | 0.129982 |  |  | 153246 | 0.9860717 | 0.9866385 | 0.0008586874 | 0.9873041 | 0.003008193 | 0.9872957 | 0.00506028 |  |  | 12660 | 0.9096849 | 0.9670213 | 0.003226633 | 0.9076771 | 0.004908658 | 0.9076804 | 0.004024212 |  |  | 195780 | 0.9346598 | 0.9150489 | 0.009687182 | 0.9494289 | 0.01524494 | 0.9494341 | 0.00924565 |  |  | 496560 | 0.915182 | 0.8678712 | 0.01142632 | 0.9399228 | 0.008765787 | 0.9399286 | 0.01074696 |  |  | 454360 | 0.8245138 | 0.7035679 | 0.007884833 | 0.8184962 | 0.006548366 | 0.8184918 | 0.006925149
|  |  | 38292 | 0.9959621 | 0.9994305 | 0.0003990339 | 0.9999501 | 0.2372176 | 0.9999457 | 0.129982 |  |  | 153546 | 0.9870322 | 0.9866385 | 0.0008586874 | 0.9873293 | 0.003007248 | 0.9873209 | 0.00505977 |  |  | 12960 | 0.9096849 | 0.9670213 | 0.003226633 | 0.907822 | 0.00491127 | 0.9078253 | 0.004026588 |  |  | 196080 | 0.9329784 | 0.9150489 | 0.009687182 | 0.9495221 | 0.01524181 | 0.9495273 | 0.009241139 |  |  | 496860 | 0.915182 | 0.8678712 | 0.01142632 | 0.9399783 | 0.008764775 | 0.9399841 | 0.01074597 |  |  | 454660 | 0.820163 | 0.7035679 | 0.007884833 | 0.818534 | 0.006548807 | 0.8185297 | 0.006923339
|  |  | 38412 | 0.9950662 | 0.9994305 | 0.0003990339 | 0.9999501 | 0.2372176 | 0.9999457 | 0.129982 |  |  | 153846 | 0.9879926 | 0.9866385 | 0.0008586874 | 0.9873544 | 0.003006296 | 0.987346 | 0.005059253 |  |  | 13260 | 0.910764 | 0.9670213 | 0.003226633 | 0.9079667 | 0.004913929 | 0.90797 | 0.004029006 |  |  | 196380 | 0.9346598 | 0.9150489 | 0.009687182 | 0.949615 | 0.01523867 | 0.9496202 | 0.009236628 |  |  | 497160 | 0.9174199 | 0.8678712 | 0.01142632 | 0.9400337 | 0.008763763 | 0.9400395 | 0.01074499 |  |  | 454960 | 0.8266893 | 0.7035679 | 0.007884833 | 0.8185719 | 0.006549246 | 0.8185675 | 0.006921532
|  |  | 38532 | 0.9968581 | 0.9994305 | 0.0003990339 | 0.9999501 | 0.2372176 | 0.9999457 | 0.129982 |  |  | 154146 | 0.9860717 | 0.9866385 | 0.0008586874 | 0.9873794 | 0.00300534 | 0.987371 | 0.005058731 |  |  | 13560 | 0.911843 | 0.9670213 | 0.003226633 | 0.9081111 | 0.004916634 | 0.9081144 | 0.004031466 |  |  | 196680 | 0.9346598 | 0.9150489 | 0.009687182 | 0.9497077 | 0.01523553 | 0.9497129 | 0.009232115 |  |  | 497460 | 0.9174199 | 0.8678712 | 0.01142632 | 0.9400891 | 0.008762751 | 0.9400949 | 0.010744 |  |  | 455260 | 0.8288647 | 0.7035679 | 0.007884833 | 0.8186096 | 0.006549685 | 0.8186053 | 0.006919727
|  |  | 38652 | 0.997754 | 0.9994305 | 0.0003990339 | 0.9999501 | 0.2372176 | 0.9999457 | 0.129982 |  |  | 154446 | 0.9870322 | 0.9866385 | 0.0008586874 | 0.9874044 | 0.003004377 | 0.987396 | 0.005058202 |  |  | 13860 | 0.911843 | 0.9670213 | 0.003226633 | 0.9082553 | 0.004919386 | 0.9082586 | 0.004033968 |  |  | 196980 | 0.9397043 | 0.9150489 | 0.009687182 | 0.9498002 | 0.01523239 | 0.9498053 | 0.009227602 |  |  | 497760 | 0.9107061 | 0.8678712 | 0.01142632 | 0.9401444 | 0.008761738 | 0.9401502 | 0.01074301 |  |  | 455560 | 0.8223384 | 0.7035679 | 0.007884833 | 0.8186473 | 0.006550123 | 0.8186429 | 0.006917925
|  |  | 38772 | 0.9968581 | 0.9994305 | 0.0003990339 | 0.9999501 | 0.2372176 | 0.9999457 | 0.129982 |  |  | 154746 | 0.9889531 | 0.9866385 | 0.0008586874 | 0.9874293 | 0.003003409 | 0.9874209 | 0.005057666 |  |  | 14160 | 0.912922 | 0.9670213 | 0.003226633 | 0.9083993 | 0.004922182 | 0.9084025 | 0.004036512 |  |  | 197280 | 0.9380228 | 0.9150489 | 0.009687182 | 0.9498924 | 0.01522925 | 0.9498975 | 0.009223087 |  |  | 498060 | 0.915182 | 0.8678712 | 0.01142632 | 0.9401996 | 0.008760727 | 0.9402054 | 0.01074203 |  |  | 455860 | 0.8158121 | 0.7035679 | 0.007884833 | 0.818685 | 0.00655056 | 0.8186806 | 0.006916125
|  |  | 38892 | 0.9959621 | 0.9994305 | 0.0003990339 | 0.9999501 | 0.2372176 | 0.9999457 | 0.129982 |  |  | 155046 | 0.9879926 | 0.9866385 | 0.0008586874 | 0.9874542 | 0.003002436 | 0.9874458 | 0.005057124 |  |  | 14460 | 0.911843 | 0.9670213 | 0.003226633 | 0.908543 | 0.004925023 | 0.9085462 | 0.004039096 |  |  | 197580 | 0.9363413 | 0.9150489 | 0.009687182 | 0.9499843 | 0.01522611 | 0.9499894 | 0.009218572 |  |  | 498360 | 0.9196579 | 0.8678712 | 0.01142632 | 0.9402548 | 0.008759715 | 0.9402606 | 0.01074104 |  |  | 456160 | 0.8310402 | 0.7035679 | 0.007884833 | 0.8187225 | 0.006550997 | 0.8187181 | 0.006914328
|  |  | 39012 | 0.9959621 | 0.9994305 | 0.0003990339 | 0.9999501 | 0.2372176 | 0.9999457 | 0.129982 |  |  | 155346 | 0.9879926 | 0.9866385 | 0.0008586874 | 0.9874789 | 0.003001457 | 0.9874705 | 0.005056577 |  |  | 14760 | 0.911843 | 0.9670213 | 0.003226633 | 0.9086865 | 0.004927908 | 0.9086897 | 0.00404172 |  |  | 197880 | 0.9363413 | 0.9150489 | 0.009687182 | 0.950076 | 0.01522296 | 0.9500811 | 0.009214057 |  |  | 498660 | 0.9196579 | 0.8678712 | 0.01142632 | 0.9403099 | 0.008758703 | 0.9403157 | 0.01074005 |  |  | 456460 | 0.8223384 | 0.7035679 | 0.007884833 | 0.81876 | 0.006551433 | 0.8187556 | 0.006912533
|  |  | 39132 | 0.9950662 | 0.9994305 | 0.0003990339 | 0.9999501 | 0.2372176 | 0.9999457 | 0.129982 |  |  | 155646 | 0.9879926 | 0.9866385 | 0.0008586874 | 0.9875036 | 0.003000472 | 0.9874952 | 0.005056023 |  |  | 15060 | 0.911843 | 0.9670213 | 0.003226633 | 0.9088298 | 0.004930837 | 0.908833 | 0.004044384 |  |  | 198180 | 0.9329784 | 0.9150489 | 0.009687182 | 0.9501674 | 0.01521981 | 0.9501726 | 0.009209541 |  |  | 498960 | 0.915182 | 0.8678712 | 0.01142632 | 0.9403649 | 0.008757691 | 0.9403707 | 0.01073907 |  |  | 456760 | 0.8245138 | 0.7035679 | 0.007884833 | 0.8187975 | 0.006551868 | 0.8187931 | 0.00691074
|  |  | 39252 | 0.9950662 | 0.9994305 | 0.0003990339 | 0.9999501 | 0.2372176 | 0.9999457 | 0.129982 |  |  | 155946 | 0.9879926 | 0.9866385 | 0.0008586874 | 0.9875283 | 0.002999483 | 0.9875199 | 0.005055462 |  |  | 15360 | 0.914001 | 0.9670213 | 0.003226633 | 0.9089728 | 0.004933808 | 0.908976 | 0.004047087 |  |  | 198480 | 0.9380228 | 0.9150489 | 0.009687182 | 0.9502586 | 0.01521666 | 0.9502637 | 0.009205024 |  |  | 499260 | 0.912944 | 0.8678712 | 0.01142632 | 0.9404199 | 0.00875668 | 0.9404257 | 0.01073808 |  |  | 457060 | 0.820163 | 0.7035679 | 0.007884833 | 0.8188349 | 0.006552303 | 0.8188304 | 0.00690895
|  |  | 39372 | 0.9968581 | 0.9994305 | 0.0003990339 | 0.9999501 | 0.2372176 | 0.9999457 | 0.129982 |  |  | 156246 | 0.9870322 | 0.9866385 | 0.0008586874 | 0.9875529 | 0.002998488 | 0.9875445 | 0.005054896 |  |  | 15660 | 0.91508 | 0.9670213 | 0.003226633 | 0.9091156 | 0.004936821 | 0.9091188 | 0.004049829 |  |  | 198780 | 0.9346598 | 0.9150489 | 0.009687182 | 0.9503496 | 0.01521351 | 0.9503547 | 0.009200507 |  |  | 499560 | 0.915182 | 0.8678712 | 0.01142632 | 0.9404749 | 0.008755668 | 0.9404806 | 0.0107371 |  |  | 457360 | 0.8223384 | 0.7035679 | 0.007884833 | 0.8188722 | 0.006552737 | 0.8188677 | 0.006907162
|  |  | 39492 | 0.9968581 | 0.9994305 | 0.0003990339 | 0.9999501 | 0.2372176 | 0.9999457 | 0.129982 |  |  | 156546 | 0.9879926 | 0.9866385 | 0.0008586874 | 0.9875774 | 0.002997487 | 0.987569 | 0.005054324 |  |  | 15960 | 0.914001 | 0.9670213 | 0.003226633 | 0.9092582 | 0.004939877 | 0.9092613 | 0.004052609 |  |  | 199080 | 0.9363413 | 0.9150489 | 0.009687182 | 0.9504403 | 0.01521036 | 0.9504453 | 0.009195989 |  |  | 499860 | 0.9196579 | 0.8678712 | 0.01142632 | 0.9405297 | 0.008754657 | 0.9405354 | 0.01073611 |  |  | 457660 | 0.8288647 | 0.7035679 | 0.007884833 | 0.8189095 | 0.00655317 | 0.818905 | 0.006905377
|  |  | 39612 | 0.9968581 | 0.9994305 | 0.0003990339 | 0.9999501 | 0.2372176 | 0.9999457 | 0.129982 |  |  | 156846 | 0.9870322 | 0.9866385 | 0.0008586874 | 0.9876018 | 0.002996482 | 0.9875934 | 0.005053746 |  |  | 16260 | 0.916159 | 0.9670213 | 0.003226633 | 0.9094006 | 0.004942973 | 0.9094037 | 0.004055426 |  |  | 199380 | 0.9346598 | 0.9150489 | 0.009687182 | 0.9505307 | 0.01520721 | 0.9505358 | 0.009191471 |  |  | 500160 | 0.9107061 | 0.8678712 | 0.01142632 | 0.9405845 | 0.008753646 | 0.9405902 | 0.01073512 |  |  | 457960 | 0.8288647 | 0.7035679 | 0.007884833 | 0.8189466 | 0.006553603 | 0.8189422 | 0.006903594
|  |  | 39732 | 0.9959621 | 0.9994305 | 0.0003990339 | 0.9999501 | 0.2372176 | 0.9999457 | 0.129982 |  |  | 157146 | 0.9870322 | 0.9866385 | 0.0008586874 | 0.9876262 | 0.002995471 | 0.9876178 | 0.005053162 |  |  | 16560 | 0.912922 | 0.9670213 | 0.003226633 | 0.9095427 | 0.00494611 | 0.9095458 | 0.00405828 |  |  | 199680 | 0.9346598 | 0.9150489 | 0.009687182 | 0.9506209 | 0.01520405 | 0.950626 | 0.009186953 |  |  | 500460 | 0.9174199 | 0.8678712 | 0.01142632 | 0.9406392 | 0.008752635 | 0.9406449 | 0.01073414 |  |  | 458260 | 0.820163 | 0.7035679 | 0.007884833 | 0.8189838 | 0.006554035 | 0.8189793 | 0.006901814
|  |  | 39852 | 0.9968581 | 0.9994305 | 0.0003990339 | 0.9999501 | 0.2372176 | 0.9999457 | 0.129982 |  |  | 157446 | 0.9879926 | 0.9866385 | 0.0008586874 | 0.9876505 | 0.002994455 | 0.9876421 | 0.005052572 |  |  | 16860 | 0.91508 | 0.9670213 | 0.003226633 | 0.9096846 | 0.004949286 | 0.9096876 | 0.004061171 |  |  | 199980 | 0.9380228 | 0.9150489 | 0.009687182 | 0.9507109 | 0.0152009 | 0.9507159 | 0.009182435 |  |  | 500760 | 0.912944 | 0.8678712 | 0.01142632 | 0.9406939 | 0.008751624 | 0.9406996 | 0.01073315 |  |  | 458560 | 0.8223384 | 0.7035679 | 0.007884833 | 0.8190209 | 0.006554466 | 0.8190164 | 0.006900036
|  |  | 39972 | 0.997754 | 0.9994305 | 0.0003990339 | 0.9999501 | 0.2372176 | 0.9999457 | 0.129982 |  |  | 157746 | 0.9879926 | 0.9866385 | 0.0008586874 | 0.9876748 | 0.002993435 | 0.9876664 | 0.005051976 |  |  | 17160 | 0.9172381 | 0.9670213 | 0.003226633 | 0.9098262 | 0.004952503 | 0.9098293 | 0.004064098 |  |  | 200280 | 0.9397043 | 0.9150489 | 0.009687182 | 0.9508006 | 0.01519774 | 0.9508056 | 0.009177916 |  |  | 501060 | 0.915182 | 0.8678712 | 0.01142632 | 0.9407485 | 0.008750613 | 0.9407542 | 0.01073217 |  |  | 458860 | 0.8179875 | 0.7035679 | 0.007884833 | 0.8190579 | 0.006554897 | 0.8190533 | 0.006898261
|  |  | 40092 | 0.997754 | 0.9994305 | 0.0003990339 | 0.9999501 | 0.2372176 | 0.9999457 | 0.129982 |  |  | 158046 | 0.9870322 | 0.9866385 | 0.0008586874 | 0.987699 | 0.002992409 | 0.9876906 | 0.005051374 |  |  | 17460 | 0.91508 | 0.9670213 | 0.003226633 | 0.9099676 | 0.004955758 | 0.9099707 | 0.00406706 |  |  | 200580 | 0.9363413 | 0.9150489 | 0.009687182 | 0.95089 | 0.01519458 | 0.9508951 | 0.009173398 |  |  | 501360 | 0.9084681 | 0.8678712 | 0.01142632 | 0.9408031 | 0.008749603 | 0.9408087 | 0.01073118 |  |  | 459160 | 0.820163 | 0.7035679 | 0.007884833 | 0.8190948 | 0.006555327 | 0.8190903 | 0.006896488
|  |  | 40212 | 0.9959621 | 0.9994305 | 0.0003990339 | 0.9999501 | 0.2372176 | 0.9999457 | 0.129982 |  |  | 158346 | 0.9870322 | 0.9866385 | 0.0008586874 | 0.9877231 | 0.002991378 | 0.9877147 | 0.005050767 |  |  | 17760 | 0.9183171 | 0.9670213 | 0.003226633 | 0.9101088 | 0.004959051 | 0.9101119 | 0.004070058 |  |  | 200880 | 0.9380228 | 0.9150489 | 0.009687182 | 0.9509793 | 0.01519142 | 0.9509843 | 0.009168879 |  |  | 501660 | 0.912944 | 0.8678712 | 0.01142632 | 0.9408575 | 0.008748592 | 0.9408632 | 0.01073019 |  |  | 459460 | 0.820163 | 0.7035679 | 0.007884833 | 0.8191317 | 0.006555756 | 0.8191272 | 0.006894717
|  |  | 40332 | 0.9959621 | 0.9994305 | 0.0003990339 | 0.9999501 | 0.2372176 | 0.9999457 | 0.129982 |  |  | 158646 | 0.9870322 | 0.9866385 | 0.0008586874 | 0.9877471 | 0.002990342 | 0.9877388 | 0.005050154 |  |  | 18060 | 0.9183171 | 0.9670213 | 0.003226633 | 0.9102498 | 0.004962382 | 0.9102528 | 0.004073089 |  |  | 201180 | 0.9380228 | 0.9150489 | 0.009687182 | 0.9510682 | 0.01518826 | 0.9510732 | 0.009164361 |  |  | 501960 | 0.9174199 | 0.8678712 | 0.01142632 | 0.940912 | 0.008747582 | 0.9409176 | 0.01072921 |  |  | 459760 | 0.8223384 | 0.7035679 | 0.007884833 | 0.8191685 | 0.006556185 | 0.819164 | 0.006892949
|  |  | 40452 | 0.9959621 | 0.9994305 | 0.0003990339 | 0.9999501 | 0.2372176 | 0.9999457 | 0.129982 |  |  | 158946 | 0.9870322 | 0.9866385 | 0.0008586874 | 0.9877711 | 0.002989301 | 0.9877628 | 0.005049536 |  |  | 18360 | 0.9183171 | 0.9670213 | 0.003226633 | 0.9103906 | 0.004965751 | 0.9103936 | 0.004076155 |  |  | 201480 | 0.9380228 | 0.9150489 | 0.009687182 | 0.951157 | 0.0151851 | 0.951162 | 0.009159842 |  |  | 502260 | 0.915182 | 0.8678712 | 0.01142632 | 0.9409663 | 0.008746571 | 0.940972 | 0.01072822 |  |  | 460060 | 0.8223384 | 0.7035679 | 0.007884833 | 0.8192053 | 0.006556613 | 0.8192007 | 0.006891184
|  |  | 40572 | 0.997754 | 0.9994305 | 0.0003990339 | 0.9999501 | 0.2372176 | 0.9999457 | 0.129982 |  |  | 159246 | 0.9879926 | 0.9866385 | 0.0008586874 | 0.9877951 | 0.002988256 | 0.9877867 | 0.005048912 |  |  | 18660 | 0.9183171 | 0.9670213 | 0.003226633 | 0.9105311 | 0.004969156 | 0.9105341 | 0.004079255 |  |  | 201780 | 0.9363413 | 0.9150489 | 0.009687182 | 0.9512455 | 0.01518193 | 0.9512504 | 0.009155324 |  |  | 502560 | 0.915182 | 0.8678712 | 0.01142632 | 0.9410206 | 0.008745561 | 0.9410263 | 0.01072724 |  |  | 460360 | 0.8245138 | 0.7035679 | 0.007884833 | 0.819242 | 0.00655704 | 0.8192374 | 0.006889421
|  |  | 40692 | 0.997754 | 0.9994305 | 0.0003990339 | 0.9999501 | 0.2372176 | 0.9999457 | 0.129982 |  |  | 159546 | 0.9879926 | 0.9866385 | 0.0008586874 | 0.9878189 | 0.002987205 | 0.9878106 | 0.005048282 |  |  | 18960 | 0.9193961 | 0.9670213 | 0.003226633 | 0.9106714 | 0.004972597 | 0.9106743 | 0.004082387 |  |  | 202080 | 0.9380228 | 0.9150489 | 0.009687182 | 0.9513337 | 0.01517877 | 0.9513387 | 0.009150806 |  |  | 502860 | 0.915182 | 0.8678712 | 0.01142632 | 0.9410748 | 0.008744551 | 0.9410805 | 0.01072625 |  |  | 460660 | 0.820163 | 0.7035679 | 0.007884833 | 0.8192786 | 0.006557467 | 0.819274 | 0.00688766
|  |  | 40812 | 0.9959621 | 0.9994305 | 0.0003990339 | 0.9999501 | 0.2372176 | 0.9999457 | 0.129982 |  |  | 159846 | 0.9889531 | 0.9866385 | 0.0008586874 | 0.9878427 | 0.00298615 | 0.9878344 | 0.005047647 |  |  | 19260 | 0.9204751 | 0.9670213 | 0.003226633 | 0.9108114 | 0.004976074 | 0.9108144 | 0.004085552 |  |  | 202380 | 0.9413858 | 0.9150489 | 0.009687182 | 0.9514217 | 0.01517561 | 0.9514267 | 0.009146289 |  |  | 503160 | 0.9196579 | 0.8678712 | 0.01142632 | 0.941129 | 0.008743541 | 0.9411347 | 0.01072527 |  |  | 460960 | 0.8158121 | 0.7035679 | 0.007884833 | 0.8193152 | 0.006557893 | 0.8193106 | 0.006885902
|  |  | 40932 | 0.9959621 | 0.9994305 | 0.0003990339 | 0.9999501 | 0.2372176 | 0.9999457 | 0.129982 |  |  | 160146 | 0.9870322 | 0.9866385 | 0.0008586874 | 0.9878665 | 0.00298509 | 0.9878581 | 0.005047006 |  |  | 19560 | 0.9172381 | 0.9670213 | 0.003226633 | 0.9109513 | 0.004979586 | 0.9109542 | 0.004088749 |  |  | 202680 | 0.9380228 | 0.9150489 | 0.009687182 | 0.9515095 | 0.01517244 | 0.9515144 | 0.009141772 |  |  | 503460 | 0.9174199 | 0.8678712 | 0.01142632 | 0.9411831 | 0.008742532 | 0.9411888 | 0.01072428 |  |  | 461260 | 0.820163 | 0.7035679 | 0.007884833 | 0.8193517 | 0.006558318 | 0.8193471 | 0.006884146
|  |  | 41052 | 0.997754 | 0.9994305 | 0.0003990339 | 0.9999501 | 0.2372176 | 0.9999457 | 0.129982 |  |  | 160446 | 0.9899135 | 0.9866385 | 0.0008586874 | 0.9878902 | 0.002984025 | 0.9878818 | 0.00504636 |  |  | 19860 | 0.9193961 | 0.9670213 | 0.003226633 | 0.9110909 | 0.004983132 | 0.9110938 | 0.004091978 |  |  | 202980 | 0.9380228 | 0.9150489 | 0.009687182 | 0.951597 | 0.01516928 | 0.9516019 | 0.009137255 |  |  | 503760 | 0.912944 | 0.8678712 | 0.01142632 | 0.9412372 | 0.008741522 | 0.9412428 | 0.0107233 |  |  | 461560 | 0.8223384 | 0.7035679 | 0.007884833 | 0.8193882 | 0.006558743 | 0.8193835 | 0.006882393
|  |  | 41172 | 0.9950662 | 0.9994305 | 0.0003990339 | 0.9999501 | 0.2372176 | 0.9999457 | 0.129982 |  |  | 160746 | 0.9879926 | 0.9866385 | 0.0008586874 | 0.9879138 | 0.002982956 | 0.9879054 | 0.005045709 |  |  | 20160 | 0.9193961 | 0.9670213 | 0.003226633 | 0.9112302 | 0.004986713 | 0.9112331 | 0.004095238 |  |  | 203280 | 0.9397043 | 0.9150489 | 0.009687182 | 0.9516843 | 0.01516611 | 0.9516892 | 0.009132739 |  |  | 504060 | 0.915182 | 0.8678712 | 0.01142632 | 0.9412912 | 0.008740513 | 0.9412968 | 0.01072231 |  |  | 461860 | 0.8310402 | 0.7035679 | 0.007884833 | 0.8194246 | 0.006559167 | 0.8194199 | 0.006880642
|  |  | 41292 | 0.9968581 | 0.9994305 | 0.0003990339 | 0.9999501 | 0.2372176 | 0.9999457 | 0.129982 |  |  | 161046 | 0.9889531 | 0.9866385 | 0.0008586874 | 0.9879373 | 0.002981882 | 0.987929 | 0.005045053 |  |  | 20460 | 0.9204751 | 0.9670213 | 0.003226633 | 0.9113694 | 0.004990327 | 0.9113723 | 0.004098529 |  |  | 203580 | 0.9397043 | 0.9150489 | 0.009687182 | 0.9517713 | 0.01516294 | 0.9517762 | 0.009128223 |  |  | 504360 | 0.912944 | 0.8678712 | 0.01142632 | 0.9413451 | 0.008739504 | 0.9413507 | 0.01072133 |  |  | 462160 | 0.8266893 | 0.7035679 | 0.007884833 | 0.8194609 | 0.006559591 | 0.8194563 | 0.006878894
|  |  | 41412 | 0.997754 | 0.9994305 | 0.0003990339 | 0.9999501 | 0.2372176 | 0.9999457 | 0.129982 |  |  | 161346 | 0.9879926 | 0.9866385 | 0.0008586874 | 0.9879608 | 0.002980803 | 0.9879525 | 0.005044391 |  |  | 20760 | 0.9226331 | 0.9670213 | 0.003226633 | 0.9115083 | 0.004993974 | 0.9115112 | 0.004101849 |  |  | 203880 | 0.9397043 | 0.9150489 | 0.009687182 | 0.9518581 | 0.01515978 | 0.951863 | 0.009123708 |  |  | 504660 | 0.9107061 | 0.8678712 | 0.01142632 | 0.9413989 | 0.008738495 | 0.9414045 | 0.01072034 |  |  | 462460 | 0.8223384 | 0.7035679 | 0.007884833 | 0.8194972 | 0.006560013 | 0.8194925 | 0.006877148
|  |  | 41532 | 0.9959621 | 0.9994305 | 0.0003990339 | 0.9999501 | 0.2372176 | 0.9999457 | 0.129982 |  |  | 161646 | 0.9889531 | 0.9866385 | 0.0008586874 | 0.9879842 | 0.00297972 | 0.9879759 | 0.005043724 |  |  | 21060 | 0.9215541 | 0.9670213 | 0.003226633 | 0.911647 | 0.004997653 | 0.9116499 | 0.0041052 |  |  | 204180 | 0.9397043 | 0.9150489 | 0.009687182 | 0.9519447 | 0.01515661 | 0.9519496 | 0.009119194 |  |  | 504960 | 0.9062302 | 0.8678712 | 0.01142632 | 0.9414527 | 0.008737486 | 0.9414583 | 0.01071936 |  |  | 462760 | 0.8245138 | 0.7035679 | 0.007884833 | 0.8195334 | 0.006560435 | 0.8195287 | 0.006875404
|  |  | 41652 | 0.9968581 | 0.9994305 | 0.0003990339 | 0.9999501 | 0.2372176 | 0.9999457 | 0.129982 |  |  | 161946 | 0.9870322 | 0.9866385 | 0.0008586874 | 0.9880076 | 0.002978633 | 0.9879993 | 0.005043052 |  |  | 21360 | 0.9226331 | 0.9670213 | 0.003226633 | 0.9117855 | 0.005001365 | 0.9117884 | 0.00410858 |  |  | 204480 | 0.9397043 | 0.9150489 | 0.009687182 | 0.9520311 | 0.01515344 | 0.9520359 | 0.009114681 |  |  | 505260 | 0.915182 | 0.8678712 | 0.01142632 | 0.9415065 | 0.008736477 | 0.9415121 | 0.01071837 |  |  | 463060 | 0.820163 | 0.7035679 | 0.007884833 | 0.8195695 | 0.006560857 | 0.8195649 | 0.006873663
|  |  | 41772 | 0.9968581 | 0.9994305 | 0.0003990339 | 0.9999501 | 0.2372176 | 0.9999457 | 0.129982 |  |  | 162246 | 0.9870322 | 0.9866385 | 0.0008586874 | 0.9880309 | 0.002977541 | 0.9880226 | 0.005042374 |  |  | 21660 | 0.9226331 | 0.9670213 | 0.003226633 | 0.9119238 | 0.005005107 | 0.9119266 | 0.004111988 |  |  | 204780 | 0.9380228 | 0.9150489 | 0.009687182 | 0.9521172 | 0.01515028 | 0.952122 | 0.009110168 |  |  | 505560 | 0.9084681 | 0.8678712 | 0.01142632 | 0.9415602 | 0.008735468 | 0.9415657 | 0.01071739 |  |  | 463360 | 0.8266893 | 0.7035679 | 0.007884833 | 0.8196056 | 0.006561278 | 0.8196009 | 0.006871925
|  |  | 41892 | 0.9968581 | 0.9994305 | 0.0003990339 | 0.9999501 | 0.2372176 | 0.9999457 | 0.129982 |  |  | 162546 | 0.9879926 | 0.9866385 | 0.0008586874 | 0.9880542 | 0.002976444 | 0.9880458 | 0.005041692 |  |  | 21960 | 0.9226331 | 0.9670213 | 0.003226633 | 0.9120618 | 0.005008881 | 0.9120646 | 0.004115425 |  |  | 205080 | 0.9380228 | 0.9150489 | 0.009687182 | 0.952203 | 0.01514711 | 0.9522079 | 0.009105656 |  |  | 505860 | 0.9084681 | 0.8678712 | 0.01142632 | 0.9416138 | 0.00873446 | 0.9416193 | 0.0107164 |  |  | 463660 | 0.8266893 | 0.7035679 | 0.007884833 | 0.8196417 | 0.006561698 | 0.8196369 | 0.006870188682
|  |  | 42012 | 0.9959621 | 0.9994305 | 0.0003990339 | 0.9999501 | 0.2372176 | 0.9999457 | 0.129982 |  |  | 162846 | 0.9860717 | 0.9866385 | 0.0008586874 | 0.9880773 | 0.002975344 | 0.988069 | 0.005041005 |  |  | 22260 | 0.9226331 | 0.9670213 | 0.003226633 | 0.9121996 | 0.005012686 | 0.9122024 | 0.00411889 |  |  | 205380 | 0.9397043 | 0.9150489 | 0.009687182 | 0.9522887 | 0.01514394 | 0.9522935 | 0.009101146 |  |  | 506160 | 0.912944 | 0.8678712 | 0.01142632 | 0.9416673 | 0.008733452 | 0.9416729 | 0.01071542 |  |  | 463960 | 0.8223384 | 0.7035679 | 0.007884833 | 0.8196776 | 0.006562117 | 0.8196729 | 0.006868455
|  |  | 42132 | 0.997754 | 0.9994305 | 0.0003990339 | 0.9999501 | 0.2372176 | 0.9999457 | 0.129982 |  |  | 163146 | 0.9879926 | 0.9866385 | 0.0008586874 | 0.9881005 | 0.002974238 | 0.9880921 | 0.005040312 |  |  | 22560 | 0.9226331 | 0.9670213 | 0.003226633 | 0.9123372 | 0.00501652 | 0.91234 | 0.004122383 |  |  | 205680 | 0.9413858 | 0.9150489 | 0.009687182 | 0.9523741 | 0.01514077 | 0.9523789 | 0.009096636 |  |  | 506460 | 0.9062302 | 0.8678712 | 0.01142632 | 0.9417208 | 0.008732444 | 0.9417264 | 0.01071444 |  |  | 464260 | 0.8288647 | 0.7035679 | 0.007884833 | 0.8197135 | 0.006562536 | 0.8197088 | 0.006866724
|  |  | 42252 | 0.9968581 | 0.9994305 | 0.0003990339 | 0.9999501 | 0.2372176 | 0.9999457 | 0.129982 |  |  | 163446 | 0.9879926 | 0.9866385 | 0.0008586874 | 0.9881235 | 0.002973129 | 0.9881152 | 0.005039615 |  |  | 22860 | 0.9247912 | 0.9670213 | 0.003226633 | 0.9124746 | 0.005020384 | 0.9124773 | 0.004125902 |  |  | 205980 | 0.9363413 | 0.9150489 | 0.009687182 | 0.9524592 | 0.0151376 | 0.9524641 | 0.009092127 |  |  | 506760 | 0.9084681 | 0.8678712 | 0.01142632 | 0.9417743 | 0.008731436 | 0.9417798 | 0.01071345 |  |  | 464560 | 0.8158121 | 0.7035679 | 0.007884833 | 0.8197494 | 0.006562955 | 0.8197446 | 0.006864995
|  |  | 42372 | 0.997754 | 0.9994305 | 0.0003990339 | 0.9999501 | 0.2372176 | 0.9999457 | 0.129982 |  |  | 163746 | 0.9879926 | 0.9866385 | 0.0008586874 | 0.9881465 | 0.002972015 | 0.9881382 | 0.005038913 |  |  | 23160 | 0.9247912 | 0.9670213 | 0.003226633 | 0.9126117 | 0.005024277 | 0.9126145 | 0.004129448 |  |  | 206280 | 0.9397043 | 0.9150489 | 0.009687182 | 0.9525442 | 0.01513443 | 0.952549 | 0.00908762 |  |  | 507060 | 0.9107061 | 0.8678712 | 0.01142632 | 0.9418276 | 0.008730428 | 0.9418332 | 0.01071247 |  |  | 464860 | 0.8288647 | 0.7035679 | 0.007884833 | 0.8197852 | 0.006563372 | 0.8197804 | 0.006863269
|  |  | 42492 | 0.9959621 | 0.9994305 | 0.0003990339 | 0.9999501 | 0.2372176 | 0.9999457 | 0.129982 |  |  | 164046 | 0.9879926 | 0.9866385 | 0.0008586874 | 0.9881694 | 0.002970897 | 0.9881611 | 0.005038206 |  |  | 23460 | 0.9237122 | 0.9670213 | 0.003226633 | 0.9127486 | 0.005028199 | 0.9127514 | 0.00413302 |  |  | 206580 | 0.9430672 | 0.9150489 | 0.009687182 | 0.9526289 | 0.01513127 | 0.9526337 | 0.009083113 |  |  | 507360 | 0.912944 | 0.8678712 | 0.01142632 | 0.9418809 | 0.00872942 | 0.9418865 | 0.01071148 |  |  | 465160 | 0.8266893 | 0.7035679 | 0.007884833 | 0.8198209 | 0.006563789 | 0.8198161 | 0.006861545
|  |  | 42612 | 0.9959621 | 0.9994305 | 0.0003990339 | 0.9999501 | 0.2372176 | 0.9999457 | 0.129982 |  |  | 164346 | 0.9879926 | 0.9866385 | 0.0008586874 | 0.9881923 | 0.002969775 | 0.988184 | 0.005037494 |  |  | 23760 | 0.9237122 | 0.9670213 | 0.003226633 | 0.9128853 | 0.005032148 | 0.9128881 | 0.004136618 |  |  | 206880 | 0.9413858 | 0.9150489 | 0.009687182 | 0.9527133 | 0.0151281 | 0.9527181 | 0.009078608 |  |  | 507660 | 0.912944 | 0.8678712 | 0.01142632 | 0.9419342 | 0.008728413 | 0.9419397 | 0.0107105 |  |  | 465460 | 0.8245138 | 0.7035679 | 0.007884833 | 0.8198566 | 0.006564205 | 0.8198518 | 0.006859824
|  |  | 42732 | 0.9968581 | 0.9994305 | 0.0003990339 | 0.9999501 | 0.2372176 | 0.9999457 | 0.129982 |  |  | 164646 | 0.9879926 | 0.9866385 | 0.0008586874 | 0.9882151 | 0.002968649 | 0.9882068 | 0.005036777 |  |  | 24060 | 0.9237122 | 0.9670213 | 0.003226633 | 0.9130218 | 0.005036125 | 0.9130245 | 0.004140241 |  |  | 207180 | 0.9397043 | 0.9150489 | 0.009687182 | 0.9527976 | 0.01512493 | 0.9528023 | 0.009074104 |  |  | 507960 | 0.9107061 | 0.8678712 | 0.01142632 | 0.9419874 | 0.008727406 | 0.9419929 | 0.01070952 |  |  | 465760 | 0.8266893 | 0.7035679 | 0.007884833 | 0.8198922 | 0.006564621 | 0.8198874 | 0.006858105
|  |  | 42852 | 0.9959621 | 0.9994305 | 0.0003990339 | 0.9999501 | 0.2372176 | 0.9999457 | 0.129982 |  |  | 164946 | 0.9879926 | 0.9866385 | 0.0008586874 | 0.9882379 | 0.002967519 | 0.9882296 | 0.005036056 |  |  | 24360 | 0.9247912 | 0.9670213 | 0.003226633 | 0.9131581 | 0.00504013 | 0.9131608 | 0.00414389 |  |  | 207480 | 0.9380228 | 0.9150489 | 0.009687182 | 0.9528816 | 0.01512176 | 0.9528863 | 0.009069602 |  |  | 508260 | 0.9107061 | 0.8678712 | 0.01142632 | 0.9420405 | 0.008726399 | 0.942046 | 0.01070853 |  |  | 466060 | 0.8310402 | 0.7035679 | 0.007884833 | 0.8199277 | 0.006565036 | 0.8199229 | 0.006856388
|  |  | 42972 | 0.9959621 | 0.9994305 | 0.0003990339 | 0.9999501 | 0.2372176 | 0.9999457 | 0.129982 |  |  | 165246 | 0.9889531 | 0.9866385 | 0.0008586874 | 0.9882606 | 0.002966385 | 0.9882523 | 0.00503533 |  |  | 24660 | 0.9258702 | 0.9670213 | 0.003226633 | 0.9132941 | 0.005044161 | 0.9132968 | 0.004147562 |  |  | 207780 | 0.9413858 | 0.9150489 | 0.009687182 | 0.9529654 | 0.0151186 | 0.9529701 | 0.009065101 |  |  | 508560 | 0.9107061 | 0.8678712 | 0.01142632 | 0.9420936 | 0.008725392 | 0.9420991 | 0.01070755 |  |  | 466360 | 0.8245138 | 0.7035679 | 0.007884833 | 0.8199632 | 0.006565451 | 0.8199584 | 0.006854675
|  |  | 43092 | 0.997754 | 0.9994305 | 0.0003990339 | 0.9999501 | 0.2372176 | 0.9999457 | 0.129982 |  |  | 165546 | 0.9870322 | 0.9866385 | 0.0008586874 | 0.9882832 | 0.002965246 | 0.9882749 | 0.0050346 |  |  | 24960 | 0.9269492 | 0.9670213 | 0.003226633 | 0.9134299 | 0.005048218 | 0.9134326 | 0.004151259 |  |  | 208080 | 0.9397043 | 0.9150489 | 0.009687182 | 0.9530489 | 0.01511543 | 0.9530537 | 0.009060601 |  |  | 508860 | 0.912944 | 0.8678712 | 0.01142632 | 0.9421466 | 0.008724386 | 0.9421521 | 0.01070657 |  |  | 466660 | 0.820163 | 0.7035679 | 0.007884833 | 0.8199987 | 0.006565864 | 0.8199938 | 0.006852963
|  |  | 43212 | 0.9968581 | 0.9994305 | 0.0003990339 | 0.9999501 | 0.2372176 | 0.9999457 | 0.129982 |  |  | 165846 | 0.9879926 | 0.9866385 | 0.0008586874 | 0.9883058 | 0.002964104 | 0.9882975 | 0.005033865 |  |  | 25260 | 0.9269492 | 0.9670213 | 0.003226633 | 0.9135655 | 0.005052301 | 0.9135682 | 0.004154979 |  |  | 208380 | 0.9397043 | 0.9150489 | 0.009687182 | 0.9531322 | 0.01511226 | 0.953137 | 0.009056103 |  |  | 509160 | 0.9107061 | 0.8678712 | 0.01142632 | 0.9421995 | 0.008723379 | 0.942205 | 0.01070559 |  |  | 466960 | 0.8288647 | 0.7035679 | 0.007884833 | 0.820034 | 0.006566278 | 0.8200292 | 0.006851254
|  |  | 43332 | 0.9968581 | 0.9994305 | 0.0003990339 | 0.9999501 | 0.2372176 | 0.9999457 | 0.129982 |  |  | 166146 | 0.9860717 | 0.9866385 | 0.0008586874 | 0.9883283 | 0.002962958 | 0.98832 | 0.005033125 |  |  | 25560 | 0.9291072 | 0.9670213 | 0.003226633 | 0.9137009 | 0.005056409 | 0.9137035 | 0.004158723 |  |  | 208680 | 0.9413858 | 0.9150489 | 0.009687182 | 0.9532153 | 0.0151091 | 0.9532201 | 0.009051607 |  |  | 509460 | 0.912944 | 0.8678712 | 0.01142632 | 0.9422524 | 0.008722373 | 0.9422579 | 0.0107046 |  |  | 467260 | 0.820163 | 0.7035679 | 0.007884833 | 0.8200694 | 0.00656669 | 0.8200645 | 0.006849547
|  |  | 43452 | 0.9959621 | 0.9994305 | 0.0003990339 | 0.9999501 | 0.2372176 | 0.9999457 | 0.129982 |  |  | 166446 | 0.9879926 | 0.9866385 | 0.0008586874 | 0.9883507 | 0.002961808 | 0.9883425 | 0.005032381 |  |  | 25860 | 0.9280282 | 0.9670213 | 0.003226633 | 0.9138361 | 0.005060542 | 0.9138387 | 0.004162489 |  |  | 208980 | 0.9430672 | 0.9150489 | 0.009687182 | 0.9532982 | 0.01510593 | 0.9533029 | 0.009047112 |  |  | 509760 | 0.912944 | 0.8678712 | 0.01142632 | 0.9423052 | 0.008721367 | 0.9423107 | 0.01070362 |  |  | 467560 | 0.820163 | 0.7035679 | 0.007884833 | 0.8201046 | 0.006567102 | 0.8200997 | 0.006847843
|  |  | 43572 | 0.9968581 | 0.9994305 | 0.0003990339 | 0.9999501 | 0.2372176 | 0.9999457 | 0.129982 |  |  | 166746 | 0.9870322 | 0.9866385 | 0.0008586874 | 0.9883731 | 0.002960654 | 0.9883649 | 0.005031632 |  |  | 26160 | 0.9280282 | 0.9670213 | 0.003226633 | 0.913971 | 0.0050647 | 0.9139736 | 0.004166278 |  |  | 209280 | 0.9413858 | 0.9150489 | 0.009687182 | 0.9533808 | 0.01510277 | 0.9533855 | 0.009042619 |  |  | 510060 | 0.915182 | 0.8678712 | 0.01142632 | 0.942358 | 0.008720361 | 0.9423634 | 0.01070264 |  |  | 467860 | 0.8288647 | 0.7035679 | 0.007884833 | 0.8201398 | 0.006567513 | 0.8201349 | 0.006846142
|  |  | 43692 | 0.9959621 | 0.9994305 | 0.0003990339 | 0.9999501 | 0.2372176 | 0.9999457 | 0.129982 |  |  | 167046 | 0.9879926 | 0.9866385 | 0.0008586874 | 0.9883955 | 0.002959496 | 0.9883872 | 0.005030879 |  |  | 26460 | 0.9280282 | 0.9670213 | 0.003226633 | 0.9141058 | 0.005068881 | 0.9141083 | 0.004170089 |  |  | 209580 | 0.9413858 | 0.9150489 | 0.009687182 | 0.9534633 | 0.0150996 | 0.9534679 | 0.009038128 |  |  | 510360 | 0.912944 | 0.8678712 | 0.01142632 | 0.9424107 | 0.008719356 | 0.9424161 | 0.01070166 |  |  | 468160 | 0.8245138 | 0.7035679 | 0.007884833 | 0.8201749 | 0.006567924 | 0.82017 | 0.006844442
|  |  | 43812 | 0.9968581 | 0.9994305 | 0.0003990339 | 0.9999501 | 0.2372176 | 0.9999457 | 0.129982 |  |  | 167346 | 0.9879926 | 0.9866385 | 0.0008586874 | 0.9884177 | 0.002958334 | 0.9884095 | 0.005030122 |  |  | 26760 | 0.9269492 | 0.9670213 | 0.003226633 | 0.9142403 | 0.005073086 | 0.9142428 | 0.004173921 |  |  | 209880 | 0.9397043 | 0.9150489 | 0.009687182 | 0.9535454 | 0.01509644 | 0.9535501 | 0.009033638 |  |  | 510660 | 0.9084681 | 0.8678712 | 0.01142632 | 0.9424633 | 0.00871835 | 0.9424688 | 0.01070067 |  |  | 468460 | 0.8310402 | 0.7035679 | 0.007884833 | 0.82021 | 0.006568334 | 0.8202051 | 0.006842746
|  |  | 43932 | 0.9950662 | 0.9994305 | 0.0003990339 | 0.9999501 | 0.2372176 | 0.9999457 | 0.129982 |  |  | 167646 | 0.9879926 | 0.9866385 | 0.0008586874 | 0.98844 | 0.002957169 | 0.9884317 | 0.00502936 |  |  | 27060 | 0.9258702 | 0.9670213 | 0.003226633 | 0.9143745 | 0.005077314 | 0.9143771 | 0.004177775 |  |  | 210180 | 0.9413858 | 0.9150489 | 0.009687182 | 0.9536274 | 0.01509328 | 0.9536321 | 0.00902915 |  |  | 510960 | 0.9174199 | 0.8678712 | 0.01142632 | 0.9425159 | 0.008717345 | 0.9425213 | 0.01069969 |  |  | 468760 | 0.8266893 | 0.7035679 | 0.007884833 | 0.820245 | 0.006568743 | 0.8202401 | 0.006841051
|  |  | 44052 | 0.9959621 | 0.9994305 | 0.0003990339 | 0.9999501 | 0.2372176 | 0.9999457 | 0.129982 |  |  | 167946 | 0.9889531 | 0.9866385 | 0.0008586874 | 0.9884621 | 0.002956 | 0.9884539 | 0.005028594 |  |  | 27360 | 0.9247912 | 0.9670213 | 0.003226633 | 0.9145086 | 0.005081565 | 0.9145111 | 0.004181649 |  |  | 210480 | 0.9397043 | 0.9150489 | 0.009687182 | 0.9537092 | 0.01509012 | 0.9537138 | 0.009024665 |  |  | 511260 | 0.915182 | 0.8678712 | 0.01142632 | 0.9425684 | 0.00871634 | 0.9425739 | 0.01069871 |  |  | 469060 | 0.8266893 | 0.7035679 | 0.007884833 | 0.82028 | 0.006569152 | 0.8202751 | 0.006839359
|  |  | 44172 | 0.9959621 | 0.9994305 | 0.0003990339 | 0.9999501 | 0.2372176 | 0.9999457 | 0.129982 |  |  | 168246 | 0.9879926 | 0.9866385 | 0.0008586874 | 0.9884842 | 0.002954827 | 0.988476 | 0.005027824 |  |  | 27660 | 0.9269492 | 0.9670213 | 0.003226633 | 0.9146425 | 0.005085838 | 0.914645 | 0.004185544 |  |  | 210780 | 0.9380228 | 0.9150489 | 0.009687182 | 0.9537907 | 0.01508696 | 0.9537953 | 0.009020181 |  |  | 511560 | 0.9107061 | 0.8678712 | 0.01142632 | 0.9426209 | 0.008715335 | 0.9426263 | 0.01069773 |  |  | 469360 | 0.8245138 | 0.7035679 | 0.007884833 | 0.8203149 | 0.00656956 | 0.8203099 | 0.00683767
|  |  | 44292 | 0.9968581 | 0.9994305 | 0.0003990339 | 0.9999501 | 0.2372176 | 0.9999457 | 0.129982 |  |  | 168546 | 0.9879926 | 0.9866385 | 0.0008586874 | 0.9885063 | 0.002953651 | 0.988498 | 0.005027049 |  |  | 27960 | 0.9280282 | 0.9670213 | 0.003226633 | 0.9147761 | 0.005090133 | 0.9147786 | 0.004189459 |  |  | 211080 | 0.9397043 | 0.9150489 | 0.009687182 | 0.953872 | 0.0150838 | 0.9538766 | 0.009015699 |  |  | 511860 | 0.9084681 | 0.8678712 | 0.01142632 | 0.9426733 | 0.008714331 | 0.9426787 | 0.01069675 |  |  | 469660 | 0.8245138 | 0.7035679 | 0.007884833 | 0.8203497 | 0.006569968 | 0.8203448 | 0.006835983
|  |  | 44412 | 0.9968581 | 0.9994305 | 0.0003990339 | 0.9999501 | 0.2372176 | 0.9999457 | 0.129982 |  |  | 168846 | 0.9889531 | 0.9866385 | 0.0008586874 | 0.9885282 | 0.002952471 | 0.98852 | 0.005026271 |  |  | 28260 | 0.9301863 | 0.9670213 | 0.003226633 | 0.9149095 | 0.005094449 | 0.914912 | 0.004193394 |  |  | 211380 | 0.9397043 | 0.9150489 | 0.009687182 | 0.9539531 | 0.01508064 | 0.9539577 | 0.009011219 |  |  | 512160 | 0.9107061 | 0.8678712 | 0.01142632 | 0.9427257 | 0.008713326 | 0.942731 | 0.01069577 |  |  | 469960 | 0.8266893 | 0.7035679 | 0.007884833 | 0.8203845 | 0.006570375 | 0.8203795 | 0.006834298
|  |  | 44532 | 0.9968581 | 0.9994305 | 0.0003990339 | 0.9999501 | 0.2372176 | 0.9999457 | 0.129982 |  |  | 169146 | 0.9870322 | 0.9866385 | 0.0008586874 | 0.9885502 | 0.002951287 | 0.9885419 | 0.005025488 |  |  | 28560 | 0.9312653 | 0.9670213 | 0.003226633 | 0.9150427 | 0.005098786 | 0.9150452 | 0.004197348 |  |  | 211680 | 0.9413858 | 0.9150489 | 0.009687182 | 0.9540339 | 0.01507748 | 0.9540385 | 0.009006742 |  |  | 512460 | 0.9174199 | 0.8678712 | 0.01142632 | 0.9427779 | 0.008712322 | 0.9427833 | 0.01069479 |  |  | 470260 | 0.8266893 | 0.7035679 | 0.007884833 | 0.8204192 | 0.006570781 | 0.8204143 | 0.006832616
|  |  | 44652 | 0.99865 | 0.9994305 | 0.0003990339 | 0.9999501 | 0.2372176 | 0.9999457 | 0.129982 |  |  | 169446 | 0.9879926 | 0.9866385 | 0.0008586874 | 0.988572 | 0.0029501 | 0.9885638 | 0.005024701 |  |  | 28860 | 0.9312653 | 0.9670213 | 0.003226633 | 0.9151757 | 0.005103144 | 0.9151782 | 0.004201321 |  |  | 211980 | 0.9447487 | 0.9150489 | 0.009687182 | 0.9541145 | 0.01507432 | 0.9541191 | 0.009002266 |  |  | 512760 | 0.912944 | 0.8678712 | 0.01142632 | 0.9428302 | 0.008711318 | 0.9428355 | 0.01069381 |  |  | 470560 | 0.8223384 | 0.7035679 | 0.007884833 | 0.8204539 | 0.006571186 | 0.8204489 | 0.006830937
|  |  | 44772 | 0.9968581 | 0.9994305 | 0.0003990339 | 0.9999501 | 0.2372176 | 0.9999457 | 0.129982 |  |  | 169746 | 0.9879926 | 0.9866385 | 0.0008586874 | 0.9885938 | 0.00294891 | 0.9885856 | 0.00502391 |  |  | 29160 | 0.9312653 | 0.9670213 | 0.003226633 | 0.9153085 | 0.005107522 | 0.9153109 | 0.004205313 |  |  | 212280 | 0.9430672 | 0.9150489 | 0.009687182 | 0.954195 | 0.01507117 | 0.9541995 | 0.008997793 |  |  | 513060 | 0.9107061 | 0.8678712 | 0.01142632 | 0.9428823 | 0.008710315 | 0.9428877 | 0.01069283 |  |  | 470860 | 0.8245138 | 0.7035679 | 0.007884833 | 0.8204885 | 0.006571591 | 0.8204835 | 0.00682926
|  |  | 44892 | 0.9968581 | 0.9994305 | 0.0003990339 | 0.9999501 | 0.2372176 | 0.9999457 | 0.129982 |  |  | 170046 | 0.9879926 | 0.9866385 | 0.0008586874 | 0.9886156 | 0.002947716 | 0.9886074 | 0.005023115 |  |  | 29460 | 0.9312653 | 0.9670213 | 0.003226633 | 0.9154411 | 0.00511192 | 0.9154435 | 0.004209323 |  |  | 212580 | 0.9397043 | 0.9150489 | 0.009687182 | 0.9542751 | 0.01506801 | 0.9542797 | 0.008993322 |  |  | 513360 | 0.912944 | 0.8678712 | 0.01142632 | 0.9429344 | 0.008709311 | 0.9429398 | 0.01069185 |  |  | 471160 | 0.8266893 | 0.7035679 | 0.007884833 | 0.8205231 | 0.006571996 | 0.8205181 | 0.006827585
|  |  | 45012 | 0.9968581 | 0.9994305 | 0.0003990339 | 0.9999501 | 0.2372176 | 0.9999457 | 0.129982 |  |  | 170346 | 0.9870322 | 0.9866385 | 0.0008586874 | 0.9886373 | 0.002946518 | 0.9886291 | 0.005022317 |  |  | 29760 | 0.9301863 | 0.9670213 | 0.003226633 | 0.9155734 | 0.005116337 | 0.9155758 | 0.00421335 |  |  | 212880 | 0.9397043 | 0.9150489 | 0.009687182 | 0.9543551 | 0.01506486 | 0.9543597 | 0.008988854 |  |  | 513660 | 0.915182 | 0.8678712 | 0.01142632 | 0.9429865 | 0.008708308 | 0.9429918 | 0.01069086 |  |  | 471460 | 0.8266893 | 0.7035679 | 0.007884833 | 0.8205576 | 0.0065724 | 0.8205525 | 0.006825913
|  |  | 45132 | 0.9968581 | 0.9994305 | 0.0003990339 | 0.9999501 | 0.2372176 | 0.9999457 | 0.129982 |  |  | 170646 | 0.9870322 | 0.9866385 | 0.0008586874 | 0.9886589 | 0.002945318 | 0.9886507 | 0.005021514 |  |  | 30060 | 0.9301863 | 0.9670213 | 0.003226633 | 0.9157055 | 0.005120773 | 0.9157079 | 0.004217395 |  |  | 213180 | 0.9397043 | 0.9150489 | 0.009687182 | 0.9544349 | 0.01506171 | 0.9544394 | 0.008984387 |  |  | 513960 | 0.9174199 | 0.8678712 | 0.01142632 | 0.9430385 | 0.008707305 | 0.9430438 | 0.01068989 |  |  | 471760 | 0.8288647 | 0.7035679 | 0.007884833 | 0.820592 | 0.006572803 | 0.820587 | 0.006824243
|  |  | 45252 | 0.99865 | 0.9994305 | 0.0003990339 | 0.9999501 | 0.2372176 | 0.9999457 | 0.129982 |  |  | 170946 | 0.9879926 | 0.9866385 | 0.0008586874 | 0.9886805 | 0.002944114 | 0.9886723 | 0.005020707 |  |  | 30360 | 0.9301863 | 0.9670213 | 0.003226633 | 0.9158375 | 0.005125228 | 0.9158398 | 0.004221458 |  |  | 213480 | 0.9397043 | 0.9150489 | 0.009687182 | 0.9545144 | 0.01505855 | 0.954519 | 0.008979924 |  |  | 514260 | 0.915182 | 0.8678712 | 0.01142632 | 0.9430904 | 0.008706303 | 0.9430957 | 0.01068891 |  |  | 472060 | 0.8266893 | 0.7035679 | 0.007884833 | 0.8206264 | 0.006573205 | 0.8206213 | 0.006822576
|  |  | 45372 | 0.997754 | 0.9994305 | 0.0003990339 | 0.9999501 | 0.2372176 | 0.9999457 | 0.129982 |  |  | 171246 | 0.9879926 | 0.9866385 | 0.0008586874 | 0.988702 | 0.002942906 | 0.9886938 | 0.005019897 |  |  | 30660 | 0.9312653 | 0.9670213 | 0.003226633 | 0.9159692 | 0.005129701 | 0.9159715 | 0.004225537 |  |  | 213780 | 0.9430672 | 0.9150489 | 0.009687182 | 0.9545937 | 0.01505541 | 0.9545983 | 0.008975462 |  |  | 514560 | 0.9107061 | 0.8678712 | 0.01142632 | 0.9431422 | 0.0087053 | 0.9431476 | 0.01068793 |  |  | 472360 | 0.820163 | 0.7035679 | 0.007884833 | 0.8206607 | 0.006573607 | 0.8206556 | 0.006820911
|  |  | 45492 | 0.997754 | 0.9994305 | 0.0003990339 | 0.9999501 | 0.2372176 | 0.9999457 | 0.129982 |  |  | 171546 | 0.9879926 | 0.9866385 | 0.0008586874 | 0.9887234 | 0.002941696 | 0.9887153 | 0.005019083 |  |  | 30960 | 0.9312653 | 0.9670213 | 0.003226633 | 0.9161007 | 0.005134192 | 0.916103 | 0.004229632 |  |  | 214080 | 0.9447487 | 0.9150489 | 0.009687182 | 0.9546728 | 0.01505226 | 0.9546774 | 0.008971004 |  |  | 514860 | 0.912944 | 0.8678712 | 0.01142632 | 0.9431941 | 0.008704298 | 0.9431994 | 0.01068695 |  |  | 472660 | 0.8288647 | 0.7035679 | 0.007884833 | 0.820695 | 0.006574009 | 0.8206899 | 0.006819248
|  |  | 45612 | 0.9968581 | 0.9994305 | 0.0003990339 | 0.9999501 | 0.2372176 | 0.9999457 | 0.129982 |  |  | 171846 | 0.9879926 | 0.9866385 | 0.0008586874 | 0.9887448 | 0.002940482 | 0.9887367 | 0.005018265 |  |  | 31260 | 0.9312653 | 0.9670213 | 0.003226633 | 0.9162319 | 0.0051387 | 0.9162343 | 0.004233744 |  |  | 214380 | 0.9430672 | 0.9150489 | 0.009687182 | 0.9547517 | 0.01504911 | 0.9547562 | 0.008966547 |  |  | 515160 | 0.9196579 | 0.8678712 | 0.01142632 | 0.9432458 | 0.008703296 | 0.9432511 | 0.01068597 |  |  | 472960 | 0.8310402 | 0.7035679 | 0.007884833 | 0.8207292 | 0.00657441 | 0.8207241 | 0.006817588
|  |  | 45732 | 0.997754 | 0.9994305 | 0.0003990339 | 0.9999501 | 0.2372176 | 0.9999457 | 0.129982 |  |  | 172146 | 0.9860717 | 0.9866385 | 0.0008586874 | 0.9887662 | 0.002939265 | 0.988758 | 0.005017443 |  |  | 31560 | 0.9323443 | 0.9670213 | 0.003226633 | 0.916363 | 0.005143225 | 0.9163653 | 0.004237872 |  |  | 214680 | 0.9413858 | 0.9150489 | 0.009687182 | 0.9548304 | 0.01504597 | 0.9548349 | 0.008962094 |  |  | 515460 | 0.9174199 | 0.8678712 | 0.01142632 | 0.9432975 | 0.008702294 | 0.9433028 | 0.01068499 |  |  | 473260 | 0.8310402 | 0.7035679 | 0.007884833 | 0.8207633 | 0.00657481 | 0.8207582 | 0.006815931
|  |  | 45852 | 0.997754 | 0.9994305 | 0.0003990339 | 0.9999501 | 0.2372176 | 0.9999457 | 0.129982 |  |  | 172446 | 0.9879926 | 0.9866385 | 0.0008586874 | 0.9887875 | 0.002938044 | 0.9887793 | 0.005016618 |  |  | 31860 | 0.9334233 | 0.9670213 | 0.003226633 | 0.9164939 | 0.005147767 | 0.9164962 | 0.004242014 |  |  | 214980 | 0.9430672 | 0.9150489 | 0.009687182 | 0.9549089 | 0.01504282 | 0.9549133 | 0.008957643 |  |  | 515760 | 0.9107061 | 0.8678712 | 0.01142632 | 0.9433491 | 0.008701293 | 0.9433544 | 0.01068401 |  |  | 473560 | 0.8288647 | 0.7035679 | 0.007884833 | 0.8207974 | 0.006575209 | 0.8207923 | 0.006814276
|  |  | 45972 | 0.997754 | 0.9994305 | 0.0003990339 | 0.9999501 | 0.2372176 | 0.9999457 | 0.129982 |  |  | 172746 | 0.9879926 | 0.9866385 | 0.0008586874 | 0.9888087 | 0.002936821 | 0.9888006 | 0.005015788 |  |  | 32160 | 0.9323443 | 0.9670213 | 0.003226633 | 0.9166245 | 0.005152325 | 0.9166268 | 0.004246172 |  |  | 215280 | 0.9413858 | 0.9150489 | 0.009687182 | 0.9549871 | 0.01503968 | 0.9549916 | 0.008953195 |  |  | 516060 | 0.915182 | 0.8678712 | 0.01142632 | 0.9434007 | 0.008700292 | 0.943406 | 0.01068303 |  |  | 473860 | 0.8353911 | 0.7035679 | 0.007884833 | 0.8208315 | 0.006575608 | 0.8208263 | 0.006812623
|  |  | 46092 | 0.9968581 | 0.9994305 | 0.0003990339 | 0.9999501 | 0.2372176 | 0.9999457 | 0.129982 |  |  | 173046 | 0.9870322 | 0.9866385 | 0.0008586874 | 0.9888299 | 0.002935595 | 0.9888218 | 0.005014956 |  |  | 32460 | 0.9334233 | 0.9670213 | 0.003226633 | 0.9167549 | 0.0051569 | 0.9167572 | 0.004250345 |  |  | 215580 | 0.9447487 | 0.9150489 | 0.009687182 | 0.9550651 | 0.01503654 | 0.9550696 | 0.00894875 |  |  | 516360 | 0.912944 | 0.8678712 | 0.01142632 | 0.9434522 | 0.008699291 | 0.9434575 | 0.01068205 |  |  | 474160 | 0.8310402 | 0.7035679 | 0.007884833 | 0.8208654 | 0.006576007 | 0.8208603 | 0.006810973
|  |  | 46212 | 0.99865 | 0.9994305 | 0.0003990339 | 0.9999501 | 0.2372176 | 0.9999457 | 0.129982 |  |  | 173346 | 0.9860717 | 0.9866385 | 0.0008586874 | 0.988851 | 0.002934365 | 0.9888429 | 0.00501412 |  |  | 32760 | 0.9334233 | 0.9670213 | 0.003226633 | 0.9168852 | 0.005161489 | 0.9168874 | 0.004254532 |  |  | 215880 | 0.9430672 | 0.9150489 | 0.009687182 | 0.955143 | 0.0150334 | 0.9551474 | 0.008944307 |  |  | 516660 | 0.9107061 | 0.8678712 | 0.01142632 | 0.9435036 | 0.00869829 | 0.9435089 | 0.01068108 |  |  | 474460 | 0.8266893 | 0.7035679 | 0.007884833 | 0.8208994 | 0.006576404 | 0.8208942 | 0.006809325
|  |  | 46332 | 0.9959621 | 0.9994305 | 0.0003990339 | 0.9999501 | 0.2372176 | 0.9999457 | 0.129982 |  |  | 173646 | 0.9870322 | 0.9866385 | 0.0008586874 | 0.9888721 | 0.002933133 | 0.988864 | 0.00501328 |  |  | 33060 | 0.9334233 | 0.9670213 | 0.003226633 | 0.9170152 | 0.005166094 | 0.9170174 | 0.004258733 |  |  | 216180 | 0.9413858 | 0.9150489 | 0.009687182 | 0.9552206 | 0.01503027 | 0.955225 | 0.008939867 |  |  | 516960 | 0.912944 | 0.8678712 | 0.01142632 | 0.943555 | 0.00869729 | 0.9435603 | 0.0106801 |  |  | 474760 | 0.8266893 | 0.7035679 | 0.007884833 | 0.8209332 | 0.006576801 | 0.820928 | 0.00680768
|  |  | 46452 | 0.997754 | 0.9994305 | 0.0003990339 | 0.9999501 | 0.2372176 | 0.9999457 | 0.129982 |  |  | 173946 | 0.9879926 | 0.9866385 | 0.0008586874 | 0.9888931 | 0.002931897 | 0.988885 | 0.005012437 |  |  | 33360 | 0.9323443 | 0.9670213 | 0.003226633 | 0.917145 | 0.005170714 | 0.9171472 | 0.004262948 |  |  | 216480 | 0.9447487 | 0.9150489 | 0.009687182 | 0.955298 | 0.01502713 | 0.9553024 | 0.008935431 |  |  | 517260 | 0.915182 | 0.8678712 | 0.01142632 | 0.9436064 | 0.008696289 | 0.9436116 | 0.01067912 |  |  | 475060 | 0.8310402 | 0.7035679 | 0.007884833 | 0.820967 | 0.006577198 | 0.8209618 | 0.006806037
|  |  | 46572 | 0.99865 | 0.9994305 | 0.0003990339 | 0.9999501 | 0.2372176 | 0.9999457 | 0.129982 |  |  | 174246 | 0.9889531 | 0.9866385 | 0.0008586874 | 0.988914 | 0.002930659 | 0.9889059 | 0.00501159 |  |  | 33660 | 0.9323443 | 0.9670213 | 0.003226633 | 0.9172746 | 0.005175349 | 0.9172768 | 0.004267177 |  |  | 216780 | 0.9430672 | 0.9150489 | 0.009687182 | 0.9553751 | 0.015024 | 0.9553795 | 0.008930997 |  |  | 517560 | 0.9174199 | 0.8678712 | 0.01142632 | 0.9436577 | 0.008695289 | 0.9436629 | 0.01067814 |  |  | 475360 | 0.8266893 | 0.7035679 | 0.007884833 | 0.8210008 | 0.006577594 | 0.8209956 | 0.006804397
|  |  | 46692 | 0.9968581 | 0.9994305 | 0.0003990339 | 0.9999501 | 0.2372176 | 0.9999457 | 0.129982 |  |  | 174546 | 0.9889531 | 0.9866385 | 0.0008586874 | 0.9889349 | 0.002929417 | 0.9889268 | 0.00501074 |  |  | 33960 | 0.9312653 | 0.9670213 | 0.003226633 | 0.9174039 | 0.005179997 | 0.9174061 | 0.004271418 |  |  | 217080 | 0.9430672 | 0.9150489 | 0.009687182 | 0.9554521 | 0.01502087 | 0.9554565 | 0.008926566 |  |  | 517860 | 0.915182 | 0.8678712 | 0.01142632 | 0.9437089 | 0.00869429 | 0.9437141 | 0.01067717 |  |  | 475660 | 0.8288647 | 0.7035679 | 0.007884833 | 0.8210345 | 0.006577989 | 0.8210293 | 0.006802759
|  |  | 46812 | 0.9968581 | 0.9994305 | 0.0003990339 | 0.9999501 | 0.2372176 | 0.9999457 | 0.129982 |  |  | 174846 | 0.9879926 | 0.9866385 | 0.0008586874 | 0.9889558 | 0.002928173 | 0.9889477 | 0.005009886 |  |  | 69960 | 0.9355813 | 0.9670213 | 0.003226633 | 0.9315035 | 0.005763986 | 0.9315043 | 0.004806776 |  |  | 217380 | 0.9430672 | 0.9150489 | 0.009687182 | 0.9555289 | 0.01501774 | 0.9555332 | 0.008922138 |  |  | 518160 | 0.915182 | 0.8678712 | 0.01142632 | 0.94376 | 0.00869329 | 0.9437653 | 0.01067619 |  |  | 475960 | 0.8245138 | 0.7035679 | 0.007884833 | 0.8210681 | 0.006578384 | 0.8210629 | 0.006801123
|  |  | 46932 | 0.9968581 | 0.9994305 | 0.0003990339 | 0.9999501 | 0.2372176 | 0.9999457 | 0.129982 |  |  | 175146 | 0.9879926 | 0.9866385 | 0.0008586874 | 0.9889766 | 0.002926926 | 0.9889685 | 0.005009029 |  |  | 70260 | 0.9420554 | 0.9670213 | 0.003226633 | 0.9316098 | 0.005768616 | 0.9316106 | 0.004811049 |  |  | 217680 | 0.9447487 | 0.9150489 | 0.009687182 | 0.9556054 | 0.01501461 | 0.9556098 | 0.008917714 |  |  | 518460 | 0.912944 | 0.8678712 | 0.01142632 | 0.9438111 | 0.008692291 | 0.9438164 | 0.01067521 |  |  | 476260 | 0.8310402 | 0.7035679 | 0.007884833 | 0.8211017 | 0.006578778 | 0.8210965 | 0.00679949
|  |  | 47052 | 0.997754 | 0.9994305 | 0.0003990339 | 0.9999501 | 0.2372176 | 0.9999457 | 0.129982 |  |  | 175446 | 0.9879926 | 0.9866385 | 0.0008586874 | 0.9889973 | 0.002925676 | 0.9889892 | 0.005008169 |  |  | 70560 | 0.9442135 | 0.9670213 | 0.003226633 | 0.931716 | 0.005773236 | 0.9317168 | 0.004815314 |  |  | 217980 | 0.9430672 | 0.9150489 | 0.009687182 | 0.9556818 | 0.01501148 | 0.9556861 | 0.008913292 |  |  | 518760 | 0.915182 | 0.8678712 | 0.01142632 | 0.9438622 | 0.008691292 | 0.9438674 | 0.01067424 |  |  | 476560 | 0.8310402 | 0.7035679 | 0.007884833 | 0.8211352 | 0.006579172 | 0.82113 | 0.00679786
|  |  | 47172 | 0.997754 | 0.9994305 | 0.0003990339 | 0.9999501 | 0.2372176 | 0.9999457 | 0.129982 |  |  | 175746 | 0.9879926 | 0.9866385 | 0.0008586874 | 0.989018 | 0.002924423 | 0.9890099 | 0.005007306 |  |  | 70860 | 0.9442135 | 0.9670213 | 0.003226633 | 0.9318221 | 0.005777848 | 0.9318228 | 0.004819572 |  |  | 218280 | 0.9430672 | 0.9150489 | 0.009687182 | 0.9557579 | 0.01500836 | 0.9557622 | 0.008908874 |  |  | 519060 | 0.9174199 | 0.8678712 | 0.01142632 | 0.9439132 | 0.008690294 | 0.9439184 | 0.01067326 |  |  | 476860 | 0.8266893 | 0.7035679 | 0.007884833 | 0.8211687 | 0.006579565 | 0.8211634 | 0.006796232
|  |  | 47292 | 0.997754 | 0.9994305 | 0.0003990339 | 0.9999501 | 0.2372176 | 0.9999457 | 0.129982 |  |  | 176046 | 0.9889531 | 0.9866385 | 0.0008586874 | 0.9890386 | 0.002923168 | 0.9890305 | 0.005006439 |  |  | 71160 | 0.9377394 | 0.9670213 | 0.003226633 | 0.9319279 | 0.00578245 | 0.9319287 | 0.004823822 |  |  | 218580 | 0.9430672 | 0.9150489 | 0.009687182 | 0.9558338 | 0.01500524 | 0.9558382 | 0.008904459 |  |  | 519360 | 0.912944 | 0.8678712 | 0.01142632 | 0.9439641 | 0.008689296 | 0.9439693 | 0.01067228 |  |  | 477160 | 0.8310402 | 0.7035679 | 0.007884833 | 0.8212021 | 0.006579957 | 0.8211968 | 0.006794606
|  |  | 47412 | 0.9968581 | 0.9994305 | 0.0003990339 | 0.9999501 | 0.2372176 | 0.9999457 | 0.129982 |  |  | 176346 | 0.9870322 | 0.9866385 | 0.0008586874 | 0.9890592 | 0.002921909 | 0.9890511 | 0.005005569 |  |  | 71460 | 0.9388184 | 0.9670213 | 0.003226633 | 0.9320336 | 0.005787044 | 0.9320344 | 0.004828064 |  |  | 218880 | 0.9447487 | 0.9150489 | 0.009687182 | 0.9559095 | 0.01500212 | 0.9559139 | 0.008900047 |  |  | 519660 | 0.9196579 | 0.8678712 | 0.01142632 | 0.9440149 | 0.008688298 | 0.9440201 | 0.01067131 |  |  | 477460 | 0.8332156 | 0.7035679 | 0.007884833 | 0.8212355 | 0.006580349 | 0.8212302 | 0.006792983
|  |  | 47532 | 0.9968581 | 0.9994305 | 0.0003990339 | 0.9999501 | 0.2372176 | 0.9999457 | 0.129982 |  |  | 176646 | 0.9870322 | 0.9866385 | 0.0008586874 | 0.9890797 | 0.002920649 | 0.9890716 | 0.005004696 |  |  | 71760 | 0.9377394 | 0.9670213 | 0.003226633 | 0.9321391 | 0.005791628 | 0.9321399 | 0.004832298 |  |  | 219180 | 0.9430672 | 0.9150489 | 0.009687182 | 0.955985 | 0.014999 | 0.9559894 | 0.008895639 |  |  | 519960 | 0.912944 | 0.8678712 | 0.01142632 | 0.9440658 | 0.0086873 | 0.9440709 | 0.01067033 |  |  | 477760 | 0.8288647 | 0.7035679 | 0.007884833 | 0.8212688 | 0.00658074 | 0.8212635 | 0.006791362
|  |  | 47652 | 0.997754 | 0.9994305 | 0.0003990339 | 0.9999501 | 0.2372176 | 0.9999457 | 0.129982 |  |  | 176946 | 0.9889531 | 0.9866385 | 0.0008586874 | 0.9891001 | 0.002919385 | 0.9890921 | 0.00500382 |  |  | 72060 | 0.9398974 | 0.9670213 | 0.003226633 | 0.9322445 | 0.005796202 | 0.9322452 | 0.004836524 |  |  | 219480 | 0.9464302 | 0.9150489 | 0.009687182 | 0.9560604 | 0.01499589 | 0.9560647 | 0.008891234 |  |  | 520260 | 0.9174199 | 0.8678712 | 0.01142632 | 0.9441165 | 0.008686302 | 0.9441217 | 0.01066936 |  |  | 478060 | 0.8332156 | 0.7035679 | 0.007884833 | 0.821302 | 0.00658113 | 0.8212967 | 0.006789744
|  |  | 47772 | 0.9959621 | 0.9994305 | 0.0003990339 | 0.9999501 | 0.2372176 | 0.9999457 | 0.129982 |  |  | 177246 | 0.9879926 | 0.9866385 | 0.0008586874 | 0.9891205 | 0.002918119 | 0.9891125 | 0.005002941 |  |  | 72360 | 0.9388184 | 0.9670213 | 0.003226633 | 0.9323496 | 0.005800767 | 0.9323503 | 0.004840742 |  |  | 219780 | 0.9430672 | 0.9150489 | 0.009687182 | 0.9561355 | 0.01499278 | 0.9561397 | 0.008886832 |  |  | 520560 | 0.915182 | 0.8678712 | 0.01142632 | 0.9441672 | 0.008685305 | 0.9441724 | 0.01066838 |  |  | 478360 | 0.8266893 | 0.7035679 | 0.007884833 | 0.8213352 | 0.00658152 | 0.8213299 | 0.006788128
|  |  | 47892 | 0.9959621 | 0.9994305 | 0.0003990339 | 0.9999501 | 0.2372176 | 0.9999457 | 0.129982 |  |  | 177546 | 0.9870322 | 0.9866385 | 0.0008586874 | 0.9891409 | 0.00291685 | 0.9891329 | 0.005002059 |  |  | 72660 | 0.9388184 | 0.9670213 | 0.003226633 | 0.9324546 | 0.005805323 | 0.9324553 | 0.004844952 |  |  | 220080 | 0.9447487 | 0.9150489 | 0.009687182 | 0.9562103 | 0.01498967 | 0.9562146 | 0.008882434 |  |  | 520860 | 0.915182 | 0.8678712 | 0.01142632 | 0.9442178 | 0.008684308 | 0.944223 | 0.01066741 |  |  | 478660 | 0.8310402 | 0.7035679 | 0.007884833 | 0.8213683 | 0.00658191 | 0.821363 | 0.006786514
|  |  | 48012 | 0.997754 | 0.9994305 | 0.0003990339 | 0.9999501 | 0.2372176 | 0.9999457 | 0.129982 |  |  | 177846 | 0.9879926 | 0.9866385 | 0.0008586874 | 0.9891612 | 0.002915579 | 0.9891532 | 0.005001173 |  |  | 72960 | 0.9388184 | 0.9670213 | 0.003226633 | 0.9325595 | 0.005809869 | 0.9325602 | 0.004849154 |  |  | 220380 | 0.9447487 | 0.9150489 | 0.009687182 | 0.956285 | 0.01498656 | 0.9562893 | 0.00887804 |  |  | 521160 | 0.915182 | 0.8678712 | 0.01142632 | 0.9442684 | 0.008683312 | 0.9442736 | 0.01066643 |  |  | 478960 | 0.8332156 | 0.7035679 | 0.007884833 | 0.8214014 | 0.006582299 | 0.8213961 | 0.006784903
|  |  | 48132 | 0.9968581 | 0.9994305 | 0.0003990339 | 0.9999501 | 0.2372176 | 0.9999457 | 0.129982 |  |  | 178146 | 0.9889531 | 0.9866385 | 0.0008586874 | 0.9891814 | 0.002914305 | 0.9891734 | 0.005000285 |  |  | 73260 | 0.9398974 | 0.9670213 | 0.003226633 | 0.9326641 | 0.005814406 | 0.9326648 | 0.004853348 |  |  | 220680 | 0.9447487 | 0.9150489 | 0.009687182 | 0.9563595 | 0.01498345 | 0.9563638 | 0.008873648 |  |  | 521460 | 0.9174199 | 0.8678712 | 0.01142632 | 0.9443189 | 0.008682315 | 0.9443241 | 0.01066546 |  |  | 479260 | 0.8332156 | 0.7035679 | 0.007884833 | 0.8214344 | 0.006582687 | 0.8214291 | 0.006783294
|  |  | 48252 | 0.9968581 | 0.9994305 | 0.0003990339 | 0.9999501 | 0.2372176 | 0.9999457 | 0.129982 |  |  | 178446 | 0.9889531 | 0.9866385 | 0.0008586874 | 0.9892016 | 0.002913029 | 0.9891936 | 0.004999394 |  |  | 73560 | 0.9377394 | 0.9670213 | 0.003226633 | 0.9327686 | 0.005818932 | 0.9327693 | 0.004857533 |  |  | 220980 | 0.9464302 | 0.9150489 | 0.009687182 | 0.9564338 | 0.01498035 | 0.956438 | 0.008869261 |  |  | 521760 | 0.9174199 | 0.8678712 | 0.01142632 | 0.9443694 | 0.008681319 | 0.9443745 | 0.01066448 |  |  | 479560 | 0.8310402 | 0.7035679 | 0.007884833 | 0.8214674 | 0.006583075 | 0.821462 | 0.006781688
|  |  | 48372 | 0.9968581 | 0.9994305 | 0.0003990339 | 0.9999501 | 0.2372176 | 0.9999457 | 0.129982 |  |  | 178746 | 0.9879926 | 0.9866385 | 0.0008586874 | 0.9892217 | 0.00291175 | 0.9892137 | 0.0049985 |  |  | 73860 | 0.9366604 | 0.9670213 | 0.003226633 | 0.9328729 | 0.005823449 | 0.9328736 | 0.00486171 |  |  | 221280 | 0.9447487 | 0.9150489 | 0.009687182 | 0.9565079 | 0.01497725 | 0.9565121 | 0.008864877 |  |  | 522060 | 0.912944 | 0.8678712 | 0.01142632 | 0.9444198 | 0.008680324 | 0.9444249 | 0.01066351 |  |  | 479860 | 0.8223384 | 0.7035679 | 0.007884833 | 0.8215003 | 0.006583462 | 0.8214949 | 0.006780085
|  |  | 48492 | 0.997754 | 0.9994305 | 0.0003990339 | 0.9999501 | 0.2372176 | 0.9999457 | 0.129982 |  |  | 179046 | 0.9889531 | 0.9866385 | 0.0008586874 | 0.9892418 | 0.002910469 | 0.9892338 | 0.004997603 |  |  | 74160 | 0.9377394 | 0.9670213 | 0.003226633 | 0.9329771 | 0.005827956 | 0.9329777 | 0.004865879 |  |  | 221580 | 0.9447487 | 0.9150489 | 0.009687182 | 0.9565818 | 0.01497415 | 0.956586 | 0.008860497 |  |  | 522360 | 0.912944 | 0.8678712 | 0.01142632 | 0.9444701 | 0.008679328 | 0.9444753 | 0.01066254 |  |  | 480160 | 0.8288647 | 0.7035679 | 0.007884833 | 0.8215332 | 0.006583848 | 0.8215278 | 0.006778483
|  |  | 48612 | 0.99865 | 0.9994305 | 0.0003990339 | 0.9999501 | 0.2372176 | 0.9999457 | 0.129982 |  |  | 179346 | 0.9879926 | 0.9866385 | 0.0008586874 | 0.9892618 | 0.002909185 | 0.9892539 | 0.004996703 |  |  | 74460 | 0.9388184 | 0.9670213 | 0.003226633 | 0.9330811 | 0.005832454 | 0.9330817 | 0.004870039 |  |  | 221880 | 0.9413858 | 0.9150489 | 0.009687182 | 0.9566554 | 0.01497106 | 0.9566596 | 0.00885612 |  |  | 522660 | 0.915182 | 0.8678712 | 0.01142632 | 0.9445204 | 0.008678333 | 0.9445255 | 0.01066156 |  |  | 480460 | 0.8288647 | 0.7035679 | 0.007884833 | 0.821566 | 0.006584234 | 0.8215606 | 0.006776884
|  |  | 48732 | 0.99865 | 0.9994305 | 0.0003990339 | 0.9999501 | 0.2372176 | 0.9999457 | 0.129982 |  |  | 179646 | 0.9879926 | 0.9866385 | 0.0008586874 | 0.9892818 | 0.002907899 | 0.9892738 | 0.0049958 |  |  | 74760 | 0.9398974 | 0.9670213 | 0.003226633 | 0.9331849 | 0.005836941 | 0.9331855 | 0.004874191 |  |  | 222180 | 0.9413858 | 0.9150489 | 0.009687182 | 0.9567289 | 0.01496796 | 0.9567331 | 0.008851747 |  |  | 522960 | 0.912944 | 0.8678712 | 0.01142632 | 0.9445707 | 0.008677338 | 0.9445758 | 0.01066059 |  |  | 480760 | 0.8288647 | 0.7035679 | 0.007884833 | 0.8215987 | 0.006584619 | 0.8215933 | 0.006775288
|  |  | 48852 | 0.99865 | 0.9994305 | 0.0003990339 | 0.9999501 | 0.2372176 | 0.9999457 | 0.129982 |  |  | 179946 | 0.9879926 | 0.9866385 | 0.0008586874 | 0.9893017 | 0.002906611 | 0.9892938 | 0.004994895 |  |  | 75060 | 0.9398974 | 0.9670213 | 0.003226633 | 0.9332885 | 0.005841418 | 0.9332892 | 0.004878334 |  |  | 222480 | 0.9430672 | 0.9150489 | 0.009687182 | 0.9568022 | 0.01496487 | 0.9568064 | 0.008847378 |  |  | 523260 | 0.9107061 | 0.8678712 | 0.01142632 | 0.9446208 | 0.008676344 | 0.9446259 | 0.01065962 |  |  | 481060 | 0.8288647 | 0.7035679 | 0.007884833 | 0.8216314 | 0.006585004 | 0.821626 | 0.006773694
|  |  | 48972 | 0.997754 | 0.9994305 | 0.0003990339 | 0.9999501 | 0.2372176 | 0.9999457 | 0.129982 |  |  | 180246 | 0.9879926 | 0.9866385 | 0.0008586874 | 0.9893216 | 0.00290532 | 0.9893137 | 0.004993986 |  |  | 75360 | 0.9398974 | 0.9670213 | 0.003226633 | 0.933392 | 0.005845885 | 0.9333926 | 0.004882469 |  |  | 222780 | 0.9481117 | 0.9150489 | 0.009687182 | 0.9568753 | 0.01496178 | 0.9568794 | 0.008843013 |  |  | 523560 | 0.9174199 | 0.8678712 | 0.01142632 | 0.9446709 | 0.00867535 | 0.944676 | 0.01065865 |  |  | 481360 | 0.8310402 | 0.7035679 | 0.007884833 | 0.8216641 | 0.006585388 | 0.8216586 | 0.006772102
|  |  | 49092 | 0.9968581 | 0.9994305 | 0.0003990339 | 0.9999501 | 0.2372176 | 0.9999457 | 0.129982 |  |  | 180546 | 0.9879926 | 0.9866385 | 0.0008586874 | 0.9893414 | 0.002904027 | 0.9893335 | 0.004993076 |  |  | 75660 | 0.9388184 | 0.9670213 | 0.003226633 | 0.9334953 | 0.005850342 | 0.9334959 | 0.004886594 |  |  | 223080 | 0.9464302 | 0.9150489 | 0.009687182 | 0.9569481 | 0.0149587 | 0.9569523 | 0.008838652 |  |  | 523860 | 0.915182 | 0.8678712 | 0.01142632 | 0.944721 | 0.008674356 | 0.9447261 | 0.01065768 |  |  | 481660 | 0.8266893 | 0.7035679 | 0.007884833 | 0.8216966 | 0.006585772 | 0.8216912 | 0.006770513
|  |  | 49212 | 0.99865 | 0.9994305 | 0.0003990339 | 0.9999501 | 0.2372176 | 0.9999457 | 0.129982 |  |  | 180846 | 0.9879926 | 0.9866385 | 0.0008586874 | 0.9893612 | 0.002902732 | 0.9893532 | 0.004992162 |  |  | 75960 | 0.9388184 | 0.9670213 | 0.003226633 | 0.9335985 | 0.005854789 | 0.9335991 | 0.004890711 |  |  | 223380 | 0.9430672 | 0.9150489 | 0.009687182 | 0.9570208 | 0.01495562 | 0.957025 | 0.008834295 |  |  | 524160 | 0.9107061 | 0.8678712 | 0.01142632 | 0.944771 | 0.008673362 | 0.9447761 | 0.0106567 |  |  | 481960 | 0.8245138 | 0.7035679 | 0.007884833 | 0.8217292 | 0.006586155 | 0.8217237 | 0.006768927
|  |  | 49332 | 0.9968581 | 0.9994305 | 0.0003990339 | 0.9999501 | 0.2372176 | 0.9999457 | 0.129982 |  |  | 181146 | 0.9879926 | 0.9866385 | 0.0008586874 | 0.9893809 | 0.002901435 | 0.989373 | 0.004991246 |  |  | 76260 | 0.9388184 | 0.9670213 | 0.003226633 | 0.9337015 | 0.005859225 | 0.9337021 | 0.00489482 |  |  | 223680 | 0.9430672 | 0.9150489 | 0.009687182 | 0.9570933 | 0.01495254 | 0.9570974 | 0.008829941 |  |  | 524460 | 0.915182 | 0.8678712 | 0.01142632 | 0.9448209 | 0.008672369 | 0.944826 | 0.01065573 |  |  | 482260 | 0.8332156 | 0.7035679 | 0.007884833 | 0.8217616 | 0.006586537 | 0.8217562 | 0.006767342
|  |  | 49452 | 0.99865 | 0.9994305 | 0.0003990339 | 0.9999501 | 0.2372176 | 0.9999457 | 0.129982 |  |  | 181446 | 0.9879926 | 0.9866385 | 0.0008586874 | 0.9894005 | 0.002900135 | 0.9893926 | 0.004990327 |  |  | 76560 | 0.9366604 | 0.9670213 | 0.003226633 | 0.9338043 | 0.005863651 | 0.9338049 | 0.004898919 |  |  | 223980 | 0.9464302 | 0.9150489 | 0.009687182 | 0.9571656 | 0.01494946 | 0.9571697 | 0.008825592 |  |  | 524760 | 0.912944 | 0.8678712 | 0.01142632 | 0.9448708 | 0.008671376 | 0.9448759 | 0.01065476 |  |  | 482560 | 0.8266893 | 0.7035679 | 0.007884833 | 0.8217941 | 0.006586919 | 0.8217886 | 0.006765761
|  |  | 49572 | 0.997754 | 0.9994305 | 0.0003990339 | 0.9999501 | 0.2372176 | 0.9999457 | 0.129982 |  |  | 181746 | 0.9879926 | 0.9866385 | 0.0008586874 | 0.9894202 | 0.002898834 | 0.9894122 | 0.004989406 |  |  | 76860 | 0.9398974 | 0.9670213 | 0.003226633 | 0.9339069 | 0.005868067 | 0.9339075 | 0.00490301 |  |  | 224280 | 0.9464302 | 0.9150489 | 0.009687182 | 0.9572377 | 0.01494639 | 0.9572418 | 0.008821246 |  |  | 525060 | 0.9174199 | 0.8678712 | 0.01142632 | 0.9449207 | 0.008670383 | 0.9449257 | 0.01065379 |  |  | 482860 | 0.8245138 | 0.7035679 | 0.007884833 | 0.8218264 | 0.006587301 | 0.8218209 | 0.006764181
|  |  | 49692 | 0.997754 | 0.9994305 | 0.0003990339 | 0.9999501 | 0.2372176 | 0.9999457 | 0.129982 |  |  | 182046 | 0.9889531 | 0.9866385 | 0.0008586874 | 0.9894397 | 0.00289753 | 0.9894318 | 0.004988482 |  |  | 77160 | 0.9388184 | 0.9670213 | 0.003226633 | 0.9340094 | 0.005872473 | 0.93401 | 0.004907092 |  |  | 224580 | 0.9464302 | 0.9150489 | 0.009687182 | 0.9573095 | 0.01494332 | 0.9573136 | 0.008816905 |  |  | 525360 | 0.9174199 | 0.8678712 | 0.01142632 | 0.9449704 | 0.008669391 | 0.9449755 | 0.01065282 |  |  | 483160 | 0.8266893 | 0.7035679 | 0.007884833 | 0.8218587 | 0.006587681 | 0.8218532 | 0.006762604
|  |  | 49812 | 0.997754 | 0.9994305 | 0.0003990339 | 0.9999501 | 0.2372176 | 0.9999457 | 0.129982 |  |  | 182346 | 0.9879926 | 0.9866385 | 0.0008586874 | 0.9894592 | 0.002896224 | 0.9894513 | 0.004987555 |  |  | 77460 | 0.9388184 | 0.9670213 | 0.003226633 | 0.9341117 | 0.005876867 | 0.9341123 | 0.004911164 |  |  | 224880 | 0.9447487 | 0.9150489 | 0.009687182 | 0.9573812 | 0.01494025 | 0.9573853 | 0.008812568 |  |  | 525660 | 0.912944 | 0.8678712 | 0.01142632 | 0.9450202 | 0.008668399 | 0.9450252 | 0.01065185 |  |  | 483460 | 0.8353911 | 0.7035679 | 0.007884833 | 0.821891 | 0.006588062 | 0.8218855 | 0.00676103
|  |  | 49932 | 0.9968581 | 0.9994305 | 0.0003990339 | 0.9999501 | 0.2372176 | 0.9999457 | 0.129982 |  |  | 182646 | 0.9889531 | 0.9866385 | 0.0008586874 | 0.9894787 | 0.002894916 | 0.9894708 | 0.004986626 |  |  | 77760 | 0.9398974 | 0.9670213 | 0.003226633 | 0.9342139 | 0.005881252 | 0.9342144 | 0.004915228 |  |  | 225180 | 0.9464302 | 0.9150489 | 0.009687182 | 0.9574527 | 0.01493718 | 0.9574568 | 0.008808235 |  |  | 525960 | 0.9107061 | 0.8678712 | 0.01142632 | 0.9450698 | 0.008667408 | 0.9450748 | 0.01065088 |  |  | 483760 | 0.8310402 | 0.7035679 | 0.007884833 | 0.8219232 | 0.006588441 | 0.8219177 | 0.006759458
|  |  | 50052 | 0.99865 | 0.9994305 | 0.0003990339 | 0.9999501 | 0.2372176 | 0.9999457 | 0.129982 |  |  | 182946 | 0.9889531 | 0.9866385 | 0.0008586874 | 0.9894981 | 0.002893606 | 0.9894902 | 0.004985695 |  |  | 78060 | 0.9398974 | 0.9670213 | 0.003226633 | 0.9343158 | 0.005885625 | 0.9343164 | 0.004919283 |  |  | 225480 | 0.9481117 | 0.9150489 | 0.009687182 | 0.957524 | 0.01493412 | 0.9575281 | 0.008803906 |  |  | 526260 | 0.915182 | 0.8678712 | 0.01142632 | 0.9451194 | 0.008666416 | 0.9451244 | 0.01064991 |  |  | 484060 | 0.8288647 | 0.7035679 | 0.007884833 | 0.8219553 | 0.00658882 | 0.8219498 | 0.006757888
|  |  | 50172 | 0.997754 | 0.9994305 | 0.0003990339 | 0.9999501 | 0.2372176 | 0.9999457 | 0.129982 |  |  | 183246 | 0.9889531 | 0.9866385 | 0.0008586874 | 0.9895174 | 0.002892295 | 0.9895095 | 0.004984761 |  |  | 78360 | 0.9398974 | 0.9670213 | 0.003226633 | 0.9344177 | 0.005889988 | 0.9344182 | 0.004923328 |  |  | 225780 | 0.9447487 | 0.9150489 | 0.009687182 | 0.9575951 | 0.01493106 | 0.9575992 | 0.008799581 |  |  | 526560 | 0.915182 | 0.8678712 | 0.01142632 | 0.945169 | 0.008665425 | 0.945174 | 0.01064894 |  |  | 484360 | 0.8310402 | 0.7035679 | 0.007884833 | 0.8219874 | 0.006589199 | 0.8219819 | 0.006756321
|  |  | 50292 | 0.997754 | 0.9994305 | 0.0003990339 | 0.9999501 | 0.2372176 | 0.9999457 | 0.129982 |  |  | 183546 | 0.9879926 | 0.9866385 | 0.0008586874 | 0.9895367 | 0.002890981 | 0.9895288 | 0.004983825 |  |  | 78660 | 0.9409764 | 0.9670213 | 0.003226633 | 0.9345193 | 0.005894341 | 0.9345198 | 0.004927365 |  |  | 226080 | 0.9430672 | 0.9150489 | 0.009687182 | 0.957666 | 0.01492801 | 0.9576701 | 0.008795261 |  |  | 526860 | 0.915182 | 0.8678712 | 0.01142632 | 0.9452184 | 0.008664435 | 0.9452234 | 0.01064797 |  |  | 484660 | 0.8332156 | 0.7035679 | 0.007884833 | 0.8220195 | 0.006589577 | 0.8220139 | 0.006754756
|  |  | 50412 | 0.997754 | 0.9994305 | 0.0003990339 | 0.9999501 | 0.2372176 | 0.9999457 | 0.129982 |  |  | 183846 | 0.9899135 | 0.9866385 | 0.0008586874 | 0.9895559 | 0.002889665 | 0.9895481 | 0.004982887 |  |  | 78960 | 0.9388184 | 0.9670213 | 0.003226633 | 0.9346208 | 0.005898682 | 0.9346213 | 0.004931392 |  |  | 226380 | 0.9464302 | 0.9150489 | 0.009687182 | 0.9577367 | 0.01492495 | 0.9577408 | 0.008790944 |  |  | 527160 | 0.915182 | 0.8678712 | 0.01142632 | 0.9452679 | 0.008663444 | 0.9452729 | 0.010647 |  |  | 484960 | 0.8332156 | 0.7035679 | 0.007884833 | 0.8220515 | 0.006589954 | 0.8220459 | 0.006753194
|  |  | 50532 | 0.9968581 | 0.9994305 | 0.0003990339 | 0.9999501 | 0.2372176 | 0.9999457 | 0.129982 |  |  | 184146 | 0.9879926 | 0.9866385 | 0.0008586874 | 0.9895751 | 0.002888347 | 0.9895673 | 0.004981946 |  |  | 79260 | 0.9398974 | 0.9670213 | 0.003226633 | 0.9347221 | 0.005903013 | 0.9347226 | 0.00493541 |  |  | 226680 | 0.9447487 | 0.9150489 | 0.009687182 | 0.9578073 | 0.0149219 | 0.9578113 | 0.008786633 |  |  | 527460 | 0.915182 | 0.8678712 | 0.01142632 | 0.9453173 | 0.008662454 | 0.9453222 | 0.01064603 |  |  | 485260 | 0.8332156 | 0.7035679 | 0.007884833 | 0.8220834 | 0.006590331 | 0.8220778 | 0.006751634
|  |  | 50652 | 0.99865 | 0.9994305 | 0.0003990339 | 0.9999501 | 0.2372176 | 0.9999457 | 0.129982 |  |  | 184446 | 0.9889531 | 0.9866385 | 0.0008586874 | 0.9895943 | 0.002887028 | 0.9895864 | 0.004981003 |  |  | 79560 | 0.9398974 | 0.9670213 | 0.003226633 | 0.9348233 | 0.005907333 | 0.9348238 | 0.004939419 |  |  | 226980 | 0.9447487 | 0.9150489 | 0.009687182 | 0.9578776 | 0.01491886 | 0.9578816 | 0.008782325 |  |  | 527760 | 0.912944 | 0.8678712 | 0.01142632 | 0.9453666 | 0.008661465 | 0.9453715 | 0.01064507 |  |  | 485560 | 0.8310402 | 0.7035679 | 0.007884833 | 0.8221153 | 0.006590707 | 0.8221097 | 0.006750076
|  |  | 50772 | 0.997754 | 0.9994305 | 0.0003990339 | 0.9999501 | 0.2372176 | 0.9999457 | 0.129982 |  |  | 184746 | 0.9879926 | 0.9866385 | 0.0008586874 | 0.9896134 | 0.002885706 | 0.9896055 | 0.004980058 |  |  | 79860 | 0.9388184 | 0.9670213 | 0.003226633 | 0.9349243 | 0.005911642 | 0.9349248 | 0.004943418 |  |  | 227280 | 0.9464302 | 0.9150489 | 0.009687182 | 0.9579477 | 0.01491581 | 0.9579517 | 0.008778022 |  |  | 528060 | 0.9196579 | 0.8678712 | 0.01142632 | 0.9454158 | 0.008660475 | 0.9454208 | 0.0106441 |  |  | 485860 | 0.8310402 | 0.7035679 | 0.007884833 | 0.8221471 | 0.006591082 | 0.8221415 | 0.006748521
|  |  | 50892 | 0.997754 | 0.9994305 | 0.0003990339 | 0.9999501 | 0.2372176 | 0.9999457 | 0.129982 |  |  | 185046 | 0.9889531 | 0.9866385 | 0.0008586874 | 0.9896324 | 0.002884383 | 0.9896246 | 0.00497911 |  |  | 80160 | 0.9388184 | 0.9670213 | 0.003226633 | 0.9350251 | 0.00591594 | 0.9350256 | 0.004947408 |  |  | 227580 | 0.9430672 | 0.9150489 | 0.009687182 | 0.9580177 | 0.01491277 | 0.9580217 | 0.008773724 |  |  | 528360 | 0.915182 | 0.8678712 | 0.01142632 | 0.945465 | 0.008659486 | 0.94547 | 0.01064313 |  |  | 486160 | 0.8353911 | 0.7035679 | 0.007884833 | 0.8221789 | 0.006591458 | 0.8221733 | 0.006746968
|  |  | 51012 | 0.997754 | 0.9994305 | 0.0003990339 | 0.9999501 | 0.2372176 | 0.9999457 | 0.129982 |  |  | 185346 | 0.9870322 | 0.9866385 | 0.0008586874 | 0.9896514 | 0.002883058 | 0.9896436 | 0.00497816 |  |  | 80460 | 0.9398974 | 0.9670213 | 0.003226633 | 0.9351258 | 0.005920228 | 0.9351263 | 0.004951389 |  |  | 227880 | 0.9430672 | 0.9150489 | 0.009687182 | 0.9580874 | 0.01490974 | 0.9580914 | 0.008769429 |  |  | 528660 | 0.9174199 | 0.8678712 | 0.01142632 | 0.9455142 | 0.008658498 | 0.9455191 | 0.01064216 |  |  | 486460 | 0.8310402 | 0.7035679 | 0.007884833 | 0.8222106 | 0.006591832 | 0.822205 | 0.006745418
|  |  | 51132 | 0.997754 | 0.9994305 | 0.0003990339 | 0.9999501 | 0.2372176 | 0.9999457 | 0.129982 |  |  | 185646 | 0.9870322 | 0.9866385 | 0.0008586874 | 0.9896703 | 0.002881731 | 0.9896625 | 0.004977208 |  |  | 80760 | 0.9388184 | 0.9670213 | 0.003226633 | 0.9352263 | 0.005924504 | 0.9352268 | 0.00495536 |  |  | 228180 | 0.9481117 | 0.9150489 | 0.009687182 | 0.958157 | 0.0149067 | 0.9581609 | 0.00876514 |  |  | 528960 | 0.915182 | 0.8678712 | 0.01142632 | 0.9455633 | 0.008657509 | 0.9455682 | 0.0106412 |  |  | 486760 | 0.8353911 | 0.7035679 | 0.007884833 | 0.8222423 | 0.006592206 | 0.8222366 | 0.00674387
|  |  | 51252 | 0.9995459 | 0.9994305 | 0.0003990339 | 0.9999501 | 0.2372176 | 0.9999457 | 0.129982 |  |  | 185946 | 0.9879926 | 0.9866385 | 0.0008586874 | 0.9896892 | 0.002880402 | 0.9896814 | 0.004976254 |  |  | 81060 | 0.9388184 | 0.9670213 | 0.003226633 | 0.9353267 | 0.005928769 | 0.9353271 | 0.004959321 |  |  | 228480 | 0.9497932 | 0.9150489 | 0.009687182 | 0.9582264 | 0.01490367 | 0.9582303 | 0.008760855 |  |  | 529260 | 0.915182 | 0.8678712 | 0.01142632 | 0.9456123 | 0.008656521 | 0.9456173 | 0.01064023 |  |  | 487060 | 0.8266893 | 0.7035679 | 0.007884833 | 0.8222739 | 0.006592579 | 0.8222682 | 0.006742325
|  |  | 51372 | 0.997754 | 0.9994305 | 0.0003990339 | 0.9999501 | 0.2372176 | 0.9999457 | 0.129982 |  |  | 186246 | 0.9870322 | 0.9866385 | 0.0008586874 | 0.9897081 | 0.002879072 | 0.9897003 | 0.004975298 |  |  | 81360 | 0.9409764 | 0.9670213 | 0.003226633 | 0.9354268 | 0.005933023 | 0.9354273 | 0.004963273 |  |  | 228780 | 0.9514747 | 0.9150489 | 0.009687182 | 0.9582956 | 0.01490065 | 0.9582995 | 0.008756574 |  |  | 529560 | 0.915182 | 0.8678712 | 0.01142632 | 0.9456613 | 0.008655534 | 0.9456662 | 0.01063926 |  |  | 487360 | 0.8288647 | 0.7035679 | 0.007884833 | 0.8223055 | 0.006592952 | 0.8222998 | 0.006740782
|  |  | 51492 | 0.9968581 | 0.9994305 | 0.0003990339 | 0.9999501 | 0.2372176 | 0.9999457 | 0.129982 |  |  | 186546 | 0.9879926 | 0.9866385 | 0.0008586874 | 0.9897269 | 0.00287774 | 0.9897191 | 0.00497434 |  |  | 81660 | 0.9409764 | 0.9670213 | 0.003226633 | 0.9355269 | 0.005937266 | 0.9355273 | 0.004967216 |  |  | 229080 | 0.9464302 | 0.9150489 | 0.009687182 | 0.9583646 | 0.01489762 | 0.9583685 | 0.008752298 |  |  | 529860 | 0.915182 | 0.8678712 | 0.01142632 | 0.9457102 | 0.008654547 | 0.9457151 | 0.0106383 |  |  | 487660 | 0.8310402 | 0.7035679 | 0.007884833 | 0.822337 | 0.006593325 | 0.8223313 | 0.006739241
|  |  | 51612 | 0.997754 | 0.9994305 | 0.0003990339 | 0.9999501 | 0.2372176 | 0.9999457 | 0.129982 |  |  | 186846 | 0.9889531 | 0.9866385 | 0.0008586874 | 0.9897456 | 0.002876406 | 0.9897378 | 0.00497338 |  |  | 81960 | 0.9420554 | 0.9670213 | 0.003226633 | 0.9356267 | 0.005941497 | 0.9356272 | 0.004971149 |  |  | 229380 | 0.9481117 | 0.9150489 | 0.009687182 | 0.9584334 | 0.0148946 | 0.9584373 | 0.008748027 |  |  | 530160 | 0.9218958 | 0.8678712 | 0.01142632 | 0.9457591 | 0.00865356 | 0.945764 | 0.01063733 |  |  | 487960 | 0.8332156 | 0.7035679 | 0.007884833 | 0.8223684 | 0.006593696 | 0.8223627 | 0.006737703
|  |  | 51732 | 0.9968581 | 0.9994305 | 0.0003990339 | 0.9999501 | 0.2372176 | 0.9999457 | 0.129982 |  |  | 187146 | 0.9870322 | 0.9866385 | 0.0008586874 | 0.9897643 | 0.002875071 | 0.9897565 | 0.004972418 |  |  | 82260 | 0.9398974 | 0.9670213 | 0.003226633 | 0.9357264 | 0.005945718 | 0.9357269 | 0.004975072 |  |  | 229680 | 0.9481117 | 0.9150489 | 0.009687182 | 0.958502 | 0.01489158 | 0.9585059 | 0.00874376 |  |  | 530460 | 0.9174199 | 0.8678712 | 0.01142632 | 0.9458079 | 0.008652573 | 0.9458128 | 0.01063637 |  |  | 488260 | 0.8266893 | 0.7035679 | 0.007884833 | 0.8223998 | 0.006594068 | 0.8223941 | 0.006736167
|  |  | 51852 | 0.997754 | 0.9994305 | 0.0003990339 | 0.9999501 | 0.2372176 | 0.9999457 | 0.129982 |  |  | 187446 | 0.9879926 | 0.9866385 | 0.0008586874 | 0.9897829 | 0.002873734 | 0.9897752 | 0.004971454 |  |  | 82560 | 0.9398974 | 0.9670213 | 0.003226633 | 0.935826 | 0.005949927 | 0.9358264 | 0.004978986 |  |  | 229980 | 0.9464302 | 0.9150489 | 0.009687182 | 0.9585704 | 0.01488857 | 0.9585743 | 0.008739498 |  |  | 530760 | 0.9218958 | 0.8678712 | 0.01142632 | 0.9458567 | 0.008651587 | 0.9458616 | 0.0106354 |  |  | 488560 | 0.8332156 | 0.7035679 | 0.007884833 | 0.8224312 | 0.006594438 | 0.8224255 | 0.006734634
|  |  | 51972 | 0.9968581 | 0.9994305 | 0.0003990339 | 0.9999501 | 0.2372176 | 0.9999457 | 0.129982 |  |  | 187746 | 0.990874 | 0.9866385 | 0.0008586874 | 0.9898015 | 0.002872396 | 0.9897938 | 0.004970487 |  |  | 82860 | 0.9398974 | 0.9670213 | 0.003226633 | 0.9359253 | 0.005954125 | 0.9359258 | 0.00498289 |  |  | 230280 | 0.9497932 | 0.9150489 | 0.009687182 | 0.9586387 | 0.01488556 | 0.9586425 | 0.008735241 |  |  | 531060 | 0.9218958 | 0.8678712 | 0.01142632 | 0.9459054 | 0.008650601 | 0.9459103 | 0.01063444 |  |  | 488860 | 0.8353911 | 0.7035679 | 0.007884833 | 0.8224625 | 0.006594808 | 0.8224567 | 0.006733103
|  |  | 52092 | 0.997754 | 0.9994305 | 0.0003990339 | 0.9999501 | 0.2372176 | 0.9999457 | 0.129982 |  |  | 188046 | 0.9889531 | 0.9866385 | 0.0008586874 | 0.9898201 | 0.002871056 | 0.9898123 | 0.004969519 |  |  | 83160 | 0.9409764 | 0.9670213 | 0.003226633 | 0.9360246 | 0.005958311 | 0.936025 | 0.004986784 |  |  | 230580 | 0.9464302 | 0.9150489 | 0.009687182 | 0.9587067 | 0.01488255 | 0.9587106 | 0.008730989 |  |  | 531360 | 0.9218958 | 0.8678712 | 0.01142632 | 0.945954 | 0.008649616 | 0.9459589 | 0.01063347 |  |  | 489160 | 0.8332156 | 0.7035679 | 0.007884833 | 0.8224937 | 0.006595178 | 0.822488 | 0.006731574
|  |  | 52212 | 0.997754 | 0.9994305 | 0.0003990339 | 0.9999501 | 0.2372176 | 0.9999457 | 0.129982 |  |  | 188346 | 0.9889531 | 0.9866385 | 0.0008586874 | 0.9898385 | 0.002869715 | 0.9898308 | 0.004968549 |  |  | 83460 | 0.9398974 | 0.9670213 | 0.003226633 | 0.9361236 | 0.005962486 | 0.936124 | 0.004990669 |  |  | 230880 | 0.9464302 | 0.9150489 | 0.009687182 | 0.9587746 | 0.01487955 | 0.9587784 | 0.008726741 |  |  | 531660 | 0.912944 | 0.8678712 | 0.01142632 | 0.9460026 | 0.008648631 | 0.9460075 | 0.01063251 |  |  | 489460 | 0.8353911 | 0.7035679 | 0.007884833 | 0.8225249 | 0.006595547 | 0.8225192 | 0.006730048
|  |  | 52332 | 0.997754 | 0.9994305 | 0.0003990339 | 0.9999501 | 0.2372176 | 0.9999457 | 0.129982 |  |  | 188646 | 0.9889531 | 0.9866385 | 0.0008586874 | 0.989857 | 0.002868372 | 0.9898493 | 0.004967578 |  |  | 83760 | 0.9431345 | 0.9670213 | 0.003226633 | 0.9362225 | 0.00596665 | 0.9362229 | 0.004994544 |  |  | 231180 | 0.9464302 | 0.9150489 | 0.009687182 | 0.9588423 | 0.01487655 | 0.9588461 | 0.008722499 |  |  | 531960 | 0.915182 | 0.8678712 | 0.01142632 | 0.9460512 | 0.008647646 | 0.946056 | 0.01063154 |  |  | 489760 | 0.8332156 | 0.7035679 | 0.007884833 | 0.8225561 | 0.006595915 | 0.8225503 | 0.006728524
|  |  | 52452 | 0.997754 | 0.9994305 | 0.0003990339 | 0.9999501 | 0.2372176 | 0.9999457 | 0.129982 |  |  | 188946 | 0.9889531 | 0.9866385 | 0.0008586874 | 0.9898754 | 0.002867027 | 0.9898677 | 0.004966604 |  |  | 84060 | 0.9409764 | 0.9670213 | 0.003226633 | 0.9363213 | 0.005970802 | 0.9363216 | 0.004998408 |  |  | 231480 | 0.9481117 | 0.9150489 | 0.009687182 | 0.9589098 | 0.01487356 | 0.9589136 | 0.008718261 |  |  | 532260 | 0.9196579 | 0.8678712 | 0.01142632 | 0.9460996 | 0.008646661 | 0.9461045 | 0.01063058 |  |  | 490060 | 0.8332156 | 0.7035679 | 0.007884833 | 0.8225872 | 0.006596283 | 0.8225814 | 0.006727003
|  |  | 52572 | 0.9968581 | 0.9994305 | 0.0003990339 | 0.9999501 | 0.2372176 | 0.9999457 | 0.129982 |  |  | 189246 | 0.9889531 | 0.9866385 | 0.0008586874 | 0.9898937 | 0.002865681 | 0.989886 | 0.004965629 |  |  | 84360 | 0.9409764 | 0.9670213 | 0.003226633 | 0.9364198 | 0.005974943 | 0.9364202 | 0.005002263 |  |  | 231780 | 0.9481117 | 0.9150489 | 0.009687182 | 0.9589771 | 0.01487057 | 0.9589809 | 0.008714028 |  |  | 532560 | 0.9196579 | 0.8678712 | 0.01142632 | 0.9461481 | 0.008645677 | 0.9461529 | 0.01062962 |  |  | 490360 | 0.8332156 | 0.7035679 | 0.007884833 | 0.8226182 | 0.006596651 | 0.8226124 | 0.006725484
|  |  | 52692 | 0.997754 | 0.9994305 | 0.0003990339 | 0.9999501 | 0.2372176 | 0.9999457 | 0.129982 |  |  | 189546 | 0.9879926 | 0.9866385 | 0.0008586874 | 0.989912 | 0.002864334 | 0.9899043 | 0.004964651 |  |  | 84660 | 0.9420554 | 0.9670213 | 0.003226633 | 0.9365182 | 0.005979072 | 0.9365186 | 0.005006109 |  |  | 232080 | 0.9481117 | 0.9150489 | 0.009687182 | 0.9590442 | 0.01486758 | 0.959048 | 0.0087098 |  |  | 532860 | 0.9218958 | 0.8678712 | 0.01142632 | 0.9461964 | 0.008644694 | 0.9462013 | 0.01062865 |  |  | 490660 | 0.8353911 | 0.7035679 | 0.007884833 | 0.8226492 | 0.006597017 | 0.8226434 | 0.006723968
|  |  | 52812 | 0.9968581 | 0.9994305 | 0.0003990339 | 0.9999501 | 0.2372176 | 0.9999457 | 0.129982 |  |  | 189846 | 0.9870322 | 0.9866385 | 0.0008586874 | 0.9899303 | 0.002862986 | 0.9899226 | 0.004963672 |  |  | 84960 | 0.9398974 | 0.9670213 | 0.003226633 | 0.9366165 | 0.005983189 | 0.9366169 | 0.005009944 |  |  | 232380 | 0.9497932 | 0.9150489 | 0.009687182 | 0.9591112 | 0.01486459 | 0.959115 | 0.008705577 |  |  | 533160 | 0.9174199 | 0.8678712 | 0.01142632 | 0.9462447 | 0.008643711 | 0.9462496 | 0.01062769 |  |  | 490960 | 0.8310402 | 0.7035679 | 0.007884833 | 0.8226801 | 0.006597384 | 0.8226743 | 0.006722453
|  |  | 52932 | 0.997754 | 0.9994305 | 0.0003990339 | 0.9999501 | 0.2372176 | 0.9999457 | 0.129982 |  |  | 190146 | 0.9879926 | 0.9866385 | 0.0008586874 | 0.9899485 | 0.002861636 | 0.9899408 | 0.004962692 |  |  | 85260 | 0.9420554 | 0.9670213 | 0.003226633 | 0.9367146 | 0.005987295 | 0.9367149 | 0.005013769 |  |  | 232680 | 0.9481117 | 0.9150489 | 0.009687182 | 0.959178 | 0.01486161 | 0.9591817 | 0.008701359 |  |  | 533460 | 0.9174199 | 0.8678712 | 0.01142632 | 0.946293 | 0.008642728 | 0.9462978 | 0.01062673 |  |  | 491260 | 0.8332156 | 0.7035679 | 0.007884833 | 0.822711 | 0.006597749 | 0.8227052 | 0.006720942
|  |  | 53052 | 0.997754 | 0.9994305 | 0.0003990339 | 0.9999501 | 0.2372176 | 0.9999457 | 0.129982 |  |  | 190446 | 0.9879926 | 0.9866385 | 0.0008586874 | 0.9899666 | 0.002860284 | 0.989959 | 0.00496171 |  |  | 85560 | 0.9388184 | 0.9670213 | 0.003226633 | 0.9368125 | 0.00599139 | 0.9368129 | 0.005017584 |  |  | 232980 | 0.9447487 | 0.9150489 | 0.009687182 | 0.9592446 | 0.01485864 | 0.9592483 | 0.008697146 |  |  | 533760 | 0.915182 | 0.8678712 | 0.01142632 | 0.9463412 | 0.008641745 | 0.946346 | 0.01062577 |  |  | 491560 | 0.8288647 | 0.7035679 | 0.007884833 | 0.8227418 | 0.006598114 | 0.822736 | 0.006719432
|  |  | 53172 | 0.9968581 | 0.9994305 | 0.0003990339 | 0.9999501 | 0.2372176 | 0.9999457 | 0.129982 |  |  | 190746 | 0.9879926 | 0.9866385 | 0.0008586874 | 0.9899847 | 0.002858932 | 0.9899771 | 0.004960726 |  |  | 85860 | 0.9409764 | 0.9670213 | 0.003226633 | 0.9369103 | 0.005995472 | 0.9369107 | 0.00502139 |  |  | 233280 | 0.9481117 | 0.9150489 | 0.009687182 | 0.959311 | 0.01485566 | 0.9593147 | 0.008692938 |  |  | 534060 | 0.915182 | 0.8678712 | 0.01142632 | 0.9463893 | 0.008640763 | 0.9463941 | 0.01062481 |  |  | 491860 | 0.8310402 | 0.7035679 | 0.007884833 | 0.8227726 | 0.006598479 | 0.8227667 | 0.006717926
|  |  | 53292 | 0.9968581 | 0.9994305 | 0.0003990339 | 0.9999501 | 0.2372176 | 0.9999457 | 0.129982 |  |  | 191046 | 0.9870322 | 0.9866385 | 0.0008586874 | 0.9900028 | 0.002857578 | 0.9899952 | 0.00495974 |  |  | 86160 | 0.9398974 | 0.9670213 | 0.003226633 | 0.9370079 | 0.005999543 | 0.9370083 | 0.005025185 |  |  | 233580 | 0.9481117 | 0.9150489 | 0.009687182 | 0.9593772 | 0.01485269 | 0.9593809 | 0.008688735 |  |  | 534360 | 0.9196579 | 0.8678712 | 0.01142632 | 0.9464374 | 0.008639781 | 0.9464422 | 0.01062385 |  |  | 492160 | 0.8353911 | 0.7035679 | 0.007884833 | 0.8228033 | 0.006598843 | 0.8227975 | 0.006716421
|  |  | 53412 | 0.99865 | 0.9994305 | 0.0003990339 | 0.9999501 | 0.2372176 | 0.9999457 | 0.129982 |  |  | 191346 | 0.9879926 | 0.9866385 | 0.0008586874 | 0.9900208 | 0.002856223 | 0.9900132 | 0.004958753 |  |  | 86460 | 0.9409764 | 0.9670213 | 0.003226633 | 0.9371054 | 0.006003603 | 0.9371057 | 0.00502897 |  |  | 233880 | 0.9481117 | 0.9150489 | 0.009687182 | 0.9594432 | 0.01484973 | 0.9594469 | 0.008684537 |  |  | 534660 | 0.912944 | 0.8678712 | 0.01142632 | 0.9464855 | 0.0086388 | 0.9464903 | 0.01062289 |  |  | 492460 | 0.8332156 | 0.7035679 | 0.007884833 | 0.822834 | 0.006599207 | 0.8228281 | 0.006714919
|  |  | 53532 | 0.997754 | 0.9994305 | 0.0003990339 | 0.9999501 | 0.2372176 | 0.9999457 | 0.129982 |  |  | 191646 | 0.9870322 | 0.9866385 | 0.0008586874 | 0.9900387 | 0.002854866 | 0.9900311 | 0.004957764 |  |  | 86760 | 0.9409764 | 0.9670213 | 0.003226633 | 0.9372027 | 0.00600765 | 0.937203 | 0.005032745 |  |  | 234180 | 0.9481117 | 0.9150489 | 0.009687182 | 0.9595091 | 0.01484677 | 0.9595128 | 0.008680345 |  |  | 534960 | 0.9196579 | 0.8678712 | 0.01142632 | 0.9465335 | 0.008637819 | 0.9465382 | 0.01062193 |  |  | 492760 | 0.8310402 | 0.7035679 | 0.007884833 | 0.8228646 | 0.00659957 | 0.8228587 | 0.006713419
|  |  | 53652 | 0.997754 | 0.9994305 | 0.0003990339 | 0.9999501 | 0.2372176 | 0.9999457 | 0.129982 |  |  | 191946 | 0.9870322 | 0.9866385 | 0.0008586874 | 0.9900567 | 0.002853509 | 0.9900491 | 0.004956774 |  |  | 87060 | 0.9398974 | 0.9670213 | 0.003226633 | 0.9372999 | 0.006011686 | 0.9373002 | 0.00503651 |  |  | 234480 | 0.9497932 | 0.9150489 | 0.009687182 | 0.9595748 | 0.01484381 | 0.9595785 | 0.008676157 |  |  | 535260 | 0.9196579 | 0.8678712 | 0.01142632 | 0.9465814 | 0.008636838 | 0.9465862 | 0.01062097 |  |  | 493060 | 0.8288647 | 0.7035679 | 0.007884833 | 0.8228952 | 0.006599932 | 0.8228893 | 0.006711922
|  |  | 53772 | 0.997754 | 0.9994305 | 0.0003990339 | 0.9999501 | 0.2372176 | 0.9999457 | 0.129982 |  |  | 192246 | 0.9860717 | 0.9866385 | 0.0008586874 | 0.9900745 | 0.00285215 | 0.9900669 | 0.004955782 |  |  | 87360 | 0.9409764 | 0.9670213 | 0.003226633 | 0.9373969 | 0.00601571 | 0.9373972 | 0.005040265 |  |  | 234780 | 0.9514747 | 0.9150489 | 0.009687182 | 0.9596403 | 0.01484085 | 0.9596439 | 0.008671975 |  |  | 535560 | 0.915182 | 0.8678712 | 0.01142632 | 0.9466293 | 0.008635858 | 0.946634 | 0.01062001 |  |  | 493360 | 0.8288647 | 0.7035679 | 0.007884833 | 0.8229257 | 0.006600294 | 0.8229198 | 0.006710427
|  |  | 53892 | 0.9968581 | 0.9994305 | 0.0003990339 | 0.9999501 | 0.2372176 | 0.9999457 | 0.129982 |  |  | 192546 | 0.9870322 | 0.9866385 | 0.0008586874 | 0.9900923 | 0.00285079 | 0.9900848 | 0.004954788 |  |  | 87660 | 0.9409764 | 0.9670213 | 0.003226633 | 0.9374937 | 0.006019722 | 0.937494 | 0.00504401 |  |  | 235080 | 0.9497932 | 0.9150489 | 0.009687182 | 0.9597056 | 0.0148379 | 0.9597093 | 0.008667798 |  |  | 535860 | 0.9218958 | 0.8678712 | 0.01142632 | 0.9466771 | 0.008634878 | 0.9466818 | 0.01061905 |  |  | 493660 | 0.8353911 | 0.7035679 | 0.007884833 | 0.8229562 | 0.006600656 | 0.8229503 | 0.006708935
|  |  | 54012 | 0.997754 | 0.9994305 | 0.0003990339 | 0.9999501 | 0.2372176 | 0.9999457 | 0.129982 |  |  | 192846 | 0.9870322 | 0.9866385 | 0.0008586874 | 0.9901101 | 0.002849429 | 0.9901025 | 0.004953794 |  |  | 87960 | 0.9398974 | 0.9670213 | 0.003226633 | 0.9375904 | 0.006023722 | 0.9375907 | 0.005047744 |  |  | 235380 | 0.9481117 | 0.9150489 | 0.009687182 | 0.9597707 | 0.01483496 | 0.9597744 | 0.008663626 |  |  | 536160 | 0.9196579 | 0.8678712 | 0.01142632 | 0.9467248 | 0.008633899 | 0.9467296 | 0.01061809 |  |  | 493960 | 0.8266893 | 0.7035679 | 0.007884833 | 0.8229866 | 0.006601016 | 0.8229807 | 0.006707445
|  |  | 54132 | 0.997754 | 0.9994305 | 0.0003990339 | 0.9999501 | 0.2372176 | 0.9999457 | 0.129982 |  |  | 193146 | 0.9860717 | 0.9866385 | 0.0008586874 | 0.9901278 | 0.002848067 | 0.9901203 | 0.004952797 |  |  | 88260 | 0.9409764 | 0.9670213 | 0.003226633 | 0.9376869 | 0.006027711 | 0.9376872 | 0.005051469 |  |  | 235680 | 0.9464302 | 0.9150489 | 0.009687182 | 0.9598357 | 0.01483202 | 0.9598393 | 0.00865946 |  |  | 536460 | 0.9196579 | 0.8678712 | 0.01142632 | 0.9467726 | 0.00863292 | 0.9467773 | 0.01061713 |  |  | 494260 | 0.8332156 | 0.7035679 | 0.007884833 | 0.823017 | 0.006601377 | 0.823011 | 0.006705957
|  |  | 54252 | 0.99865 | 0.9994305 | 0.0003990339 | 0.9999501 | 0.2372176 | 0.9999457 | 0.129982 |  |  | 193446 | 0.9860717 | 0.9866385 | 0.0008586874 | 0.9901455 | 0.002846704 | 0.990138 | 0.0049518 |  |  | 88560 | 0.9398974 | 0.9670213 | 0.003226633 | 0.9377833 | 0.006031687 | 0.9377835 | 0.005055183 |  |  | 235980 | 0.9464302 | 0.9150489 | 0.009687182 | 0.9599005 | 0.01482908 | 0.9599041 | 0.008655299 |  |  | 536760 | 0.9196579 | 0.8678712 | 0.01142632 | 0.9468202 | 0.008631941 | 0.9468249 | 0.01061617 |  |  | 494560 | 0.8353911 | 0.7035679 | 0.007884833 | 0.8230473 | 0.006601737 | 0.8230413 | 0.006704471
|  |  | 54372 | 0.99865 | 0.9994305 | 0.0003990339 | 0.9999501 | 0.2372176 | 0.9999457 | 0.129982 |  |  | 193746 | 0.9870322 | 0.9866385 | 0.0008586874 | 0.9901631 | 0.00284534 | 0.9901556 | 0.004950801 |  |  | 88860 | 0.9409764 | 0.9670213 | 0.003226633 | 0.9378795 | 0.006035652 | 0.9378797 | 0.005058887 |  |  | 236280 | 0.9497932 | 0.9150489 | 0.009687182 | 0.9599651 | 0.01482615 | 0.9599687 | 0.008651143 |  |  | 537060 | 0.9218958 | 0.8678712 | 0.01142632 | 0.9468678 | 0.008630963 | 0.9468725 | 0.01061521 |  |  | 494860 | 0.8332156 | 0.7035679 | 0.007884833 | 0.8230776 | 0.006602096 | 0.8230716 | 0.006702989
|  |  | 54492 | 0.9968581 | 0.9994305 | 0.0003990339 | 0.9999501 | 0.2372176 | 0.9999457 | 0.129982 |  |  | 194046 | 0.9860717 | 0.9866385 | 0.0008586874 | 0.9901807 | 0.002843975 | 0.9901732 | 0.0049498 |  |  | 89160 | 0.9420554 | 0.9670213 | 0.003226633 | 0.9379755 | 0.006039605 | 0.9379758 | 0.00506258 |  |  | 236580 | 0.9514747 | 0.9150489 | 0.009687182 | 0.9600296 | 0.01482322 | 0.9600331 | 0.008646993 |  |  | 537360 | 0.9218958 | 0.8678712 | 0.01142632 | 0.9469154 | 0.008629985 | 0.9469201 | 0.01061426 |  |  | 495160 | 0.8353911 | 0.7035679 | 0.007884833 | 0.8231078 | 0.006602455 | 0.8231018 | 0.006701508
|  |  | 54612 | 0.997754 | 0.9994305 | 0.0003990339 | 0.9999501 | 0.2372176 | 0.9999457 | 0.129982 |  |  | 194346 | 0.9860717 | 0.9866385 | 0.0008586874 | 0.9901982 | 0.002842608 | 0.9901907 | 0.004948799 |  |  | 89460 | 0.9442135 | 0.9670213 | 0.003226633 | 0.9380714 | 0.006043545 | 0.9380717 | 0.005066264 |  |  | 236880 | 0.9497932 | 0.9150489 | 0.009687182 | 0.9600938 | 0.01482029 | 0.9600974 | 0.008642848 |  |  | 537660 | 0.9263717 | 0.8678712 | 0.01142632 | 0.9469628 | 0.008629008 | 0.9469675 | 0.0106133 |  |  | 495460 | 0.8288647 | 0.7035679 | 0.007884833 | 0.823138 | 0.006602813 | 0.823132 | 0.00670003
|  |  | 54732 | 0.99865 | 0.9994305 | 0.0003990339 | 0.9999501 | 0.2372176 | 0.9999457 | 0.129982 |  |  | 194646 | 0.9860717 | 0.9866385 | 0.0008586874 | 0.9902157 | 0.002841241 | 0.9902082 | 0.004947796 |  |  | 89760 | 0.9431345 | 0.9670213 | 0.003226633 | 0.9381672 | 0.006047474 | 0.9381674 | 0.005069936 |  |  | 237180 | 0.9481117 | 0.9150489 | 0.009687182 | 0.9601579 | 0.01481737 | 0.9601615 | 0.008638708 |  |  | 537960 | 0.9218958 | 0.8678712 | 0.01142632 | 0.9470103 | 0.008628031 | 0.947015 | 0.01061234 |  |  | 495760 | 0.8310402 | 0.7035679 | 0.007884833 | 0.8231681 | 0.006603171 | 0.8231621 | 0.006698554
|  |  | 54852 | 0.9968581 | 0.9994305 | 0.0003990339 | 0.9999501 | 0.2372176 | 0.9999457 | 0.129982 |  |  | 194946 | 0.9870322 | 0.9866385 | 0.0008586874 | 0.9902332 | 0.002839873 | 0.9902257 | 0.004946791 |  |  | 90060 | 0.9431345 | 0.9670213 | 0.003226633 | 0.9382628 | 0.00605139 | 0.938263 | 0.005073599 |  |  | 237480 | 0.9497932 | 0.9150489 | 0.009687182 | 0.9602218 | 0.01481445 | 0.9602254 | 0.008634574 |  |  | 538260 | 0.9286096 | 0.8678712 | 0.01142632 | 0.9470577 | 0.008627054 | 0.9470623 | 0.01061139 |  |  | 496060 | 0.8310402 | 0.7035679 | 0.007884833 | 0.8231981 | 0.006603528 | 0.8231921 | 0.006697081
|  |  | 54972 | 0.997754 | 0.9994305 | 0.0003990339 | 0.9999501 | 0.2372176 | 0.9999457 | 0.129982 |  |  | 195246 | 0.9860717 | 0.9866385 | 0.0008586874 | 0.9902506 | 0.002838504 | 0.9902431 | 0.004945786 |  |  | 90360 | 0.9420554 | 0.9670213 | 0.003226633 | 0.9383582 | 0.006055295 | 0.9383584 | 0.005077251 |  |  | 237780 | 0.9497932 | 0.9150489 | 0.009687182 | 0.9602855 | 0.01481154 | 0.9602891 | 0.008630446 |  |  | 538560 | 0.9218958 | 0.8678712 | 0.01142632 | 0.947105 | 0.008626078 | 0.9471097 | 0.01061043 |  |  | 496360 | 0.8332156 | 0.7035679 | 0.007884833 | 0.8232281 | 0.006603884 | 0.8232221 | 0.00669561
|  |  | 55092 | 0.99865 | 0.9994305 | 0.0003990339 | 0.9999501 | 0.2372176 | 0.9999457 | 0.129982 |  |  | 195546 | 0.9870322 | 0.9866385 | 0.0008586874 | 0.9902679 | 0.002837134 | 0.9902604 | 0.004944779 |  |  | 90660 | 0.9398974 | 0.9670213 | 0.003226633 | 0.9384535 | 0.006059188 | 0.9384537 | 0.005080893 |  |  | 238080 | 0.9481117 | 0.9150489 | 0.009687182 | 0.9603491 | 0.01480863 | 0.9603526 | 0.008626323 |  |  | 538860 | 0.9241337 | 0.8678712 | 0.01142632 | 0.9471523 | 0.008625102 | 0.9471569 | 0.01060948 |  |  | 496660 | 0.8375665 | 0.7035679 | 0.007884833 | 0.8232581 | 0.00660424 | 0.8232521 | 0.006694141
|  |  | 55212 | 0.99865 | 0.9994305 | 0.0003990339 | 0.9999501 | 0.2372176 | 0.9999457 | 0.129982 |  |  | 195846 | 0.9860717 | 0.9866385 | 0.0008586874 | 0.9902852 | 0.002835763 | 0.9902778 | 0.004943771 |  |  | 90960 | 0.9420554 | 0.9670213 | 0.003226633 | 0.9385486 | 0.006063068 | 0.9385488 | 0.005084525 |  |  | 238380 | 0.9464302 | 0.9150489 | 0.009687182 | 0.9604125 | 0.01480572 | 0.960416 | 0.008622205 |  |  | 539160 | 0.9308476 | 0.8678712 | 0.01142632 | 0.9471995 | 0.008624127 | 0.9472041 | 0.01060852 |  |  | 496960 | 0.8419174 | 0.7035679 | 0.007884833 | 0.823288 | 0.006604596 | 0.823282 | 0.006692675
|  |  | 55332 | 0.99865 | 0.9994305 | 0.0003990339 | 0.9999501 | 0.2372176 | 0.9999457 | 0.129982 |  |  | 196146 | 0.9860717 | 0.9866385 | 0.0008586874 | 0.9903025 | 0.002834392 | 0.990295 | 0.004942762 |  |  | 91260 | 0.9420554 | 0.9670213 | 0.003226633 | 0.9386436 | 0.006066936 | 0.9386438 | 0.005088146 |  |  | 238680 | 0.9497932 | 0.9150489 | 0.009687182 | 0.9604757 | 0.01480282 | 0.9604792 | 0.008618093 |  |  | 539460 | 0.9241337 | 0.8678712 | 0.01142632 | 0.9472467 | 0.008623152 | 0.9472513 | 0.01060757 |  |  | 497260 | 0.8332156 | 0.7035679 | 0.007884833 | 0.8233179 | 0.006604951 | 0.8233118 | 0.006691211
|  |  | 55452 | 0.99865 | 0.9994305 | 0.0003990339 | 0.9999501 | 0.2372176 | 0.9999457 | 0.129982 |  |  | 196446 | 0.9879926 | 0.9866385 | 0.0008586874 | 0.9903197 | 0.002833019 | 0.9903122 | 0.004941752 |  |  | 91560 | 0.9420554 | 0.9670213 | 0.003226633 | 0.9387384 | 0.006070792 | 0.9387386 | 0.005091757 |  |  | 238980 | 0.9481117 | 0.9150489 | 0.009687182 | 0.9605388 | 0.01479993 | 0.9605423 | 0.008613987 |  |  | 539760 | 0.9308476 | 0.8678712 | 0.01142632 | 0.9472938 | 0.008622177 | 0.9472984 | 0.01060661 |  |  | 497560 | 0.8353911 | 0.7035679 | 0.007884833 | 0.8233477 | 0.006605306 | 0.8233416 | 0.006689749
|  |  | 55572 | 0.997754 | 0.9994305 | 0.0003990339 | 0.9999501 | 0.2372176 | 0.9999457 | 0.129982 |  |  | 196746 | 0.9870322 | 0.9866385 | 0.0008586874 | 0.9903368 | 0.002831646 | 0.9903294 | 0.00494074 |  |  | 91860 | 0.9431345 | 0.9670213 | 0.003226633 | 0.9388331 | 0.006074636 | 0.9388333 | 0.005095357 |  |  | 239280 | 0.9497932 | 0.9150489 | 0.009687182 | 0.9606016 | 0.01479704 | 0.9606051 | 0.008609886 |  |  | 540060 | 0.9241337 | 0.8678712 | 0.01142632 | 0.9473408 | 0.008621203 | 0.9473455 | 0.01060566 |  |  | 497860 | 0.8332156 | 0.7035679 | 0.007884833 | 0.8233775 | 0.00660566 | 0.8233714 | 0.00668829
|  |  | 55692 | 0.997754 | 0.9994305 | 0.0003990339 | 0.9999501 | 0.2372176 | 0.9999457 | 0.129982 |  |  | 197046 | 0.9870322 | 0.9866385 | 0.0008586874 | 0.990354 | 0.002830272 | 0.9903465 | 0.004939728 |  |  | 92160 | 0.9431345 | 0.9670213 | 0.003226633 | 0.9389276 | 0.006078468 | 0.9389278 | 0.005098947 |  |  | 239580 | 0.9514747 | 0.9150489 | 0.009687182 | 0.9606643 | 0.01479415 | 0.9606678 | 0.008605791 |  |  | 540360 | 0.9286096 | 0.8678712 | 0.01142632 | 0.9473878 | 0.008620229 | 0.9473925 | 0.01060471 |  |  | 498160 | 0.8266893 | 0.7035679 | 0.007884833 | 0.8234072 | 0.006606013 | 0.8234011 | 0.006686834
|  |  | 55812 | 0.997754 | 0.9994305 | 0.0003990339 | 0.9999501 | 0.2372176 | 0.9999457 | 0.129982 |  |  | 197346 | 0.9870322 | 0.9866385 | 0.0008586874 | 0.990371 | 0.002828897 | 0.9903636 | 0.004938714 |  |  | 92460 | 0.9431345 | 0.9670213 | 0.003226633 | 0.939022 | 0.006082288 | 0.9390221 | 0.005102526 |  |  | 239880 | 0.9497932 | 0.9150489 | 0.009687182 | 0.9607269 | 0.01479127 | 0.9607303 | 0.008601701 |  |  | 540660 | 0.9241337 | 0.8678712 | 0.01142632 | 0.9474348 | 0.008619256 | 0.9474394 | 0.01060375 |  |  | 498460 | 0.8332156 | 0.7035679 | 0.007884833 | 0.8234368 | 0.006606366 | 0.8234307 | 0.006685379
|  |  | 55932 | 0.99865 | 0.9994305 | 0.0003990339 | 0.9999501 | 0.2372176 | 0.9999457 | 0.129982 |  |  | 197646 | 0.9860717 | 0.9866385 | 0.0008586874 | 0.9903881 | 0.002827521 | 0.9903807 | 0.004937699 |  |  | 92760 | 0.9409764 | 0.9670213 | 0.003226633 | 0.9391162 | 0.006086095 | 0.9391163 | 0.005106095 |  |  | 240180 | 0.9497932 | 0.9150489 | 0.009687182 | 0.9607892 | 0.01478839 | 0.9607927 | 0.008597617 |  |  | 540960 | 0.9241337 | 0.8678712 | 0.01142632 | 0.9474817 | 0.008618283 | 0.9474863 | 0.0106028 |  |  | 498760 | 0.8332156 | 0.7035679 | 0.007884833 | 0.8234665 | 0.006606718 | 0.8234603 | 0.006683927
|  |  | 56052 | 0.99865 | 0.9994305 | 0.0003990339 | 0.9999501 | 0.2372176 | 0.9999457 | 0.129982 |  |  | 197946 | 0.9870322 | 0.9866385 | 0.0008586874 | 0.9904051 | 0.002826145 | 0.9903977 | 0.004936684 |  |  | 93060 | 0.9420554 | 0.9670213 | 0.003226633 | 0.9392102 | 0.006089891 | 0.9392104 | 0.005109654 |  |  | 240480 | 0.9497932 | 0.9150489 | 0.009687182 | 0.9608514 | 0.01478551 | 0.9608548 | 0.008593539 |  |  | 541260 | 0.9263717 | 0.8678712 | 0.01142632 | 0.9475285 | 0.00861731 | 0.9475331 | 0.01060185 |  |  | 499060 | 0.8353911 | 0.7035679 | 0.007884833 | 0.823496 | 0.00660707 | 0.8234899 | 0.006682478
|  |  | 56172 | 0.9968581 | 0.9994305 | 0.0003990339 | 0.9999501 | 0.2372176 | 0.9999457 | 0.129982 |  |  | 198246 | 0.9879926 | 0.9866385 | 0.0008586874 | 0.990422 | 0.002824768 | 0.9904146 | 0.004935667 |  |  | 93360 | 0.9442135 | 0.9670213 | 0.003226633 | 0.9393041 | 0.006093674 | 0.9393043 | 0.005113202 |  |  | 240780 | 0.9514747 | 0.9150489 | 0.009687182 | 0.9609134 | 0.01478264 | 0.9609168 | 0.008589467 |  |  | 541560 | 0.9286096 | 0.8678712 | 0.01142632 | 0.9475753 | 0.008616338 | 0.9475799 | 0.0106009 |  |  | 499360 | 0.839742 | 0.7035679 | 0.007884833 | 0.8235255 | 0.006607422 | 0.8235194 | 0.00668103
|  |  | 56292 | 0.997754 | 0.9994305 | 0.0003990339 | 0.9999501 | 0.2372176 | 0.9999457 | 0.129982 |  |  | 198546 | 0.9879926 | 0.9866385 | 0.0008586874 | 0.9904389 | 0.00282339 | 0.9904315 | 0.004934649 |  |  | 93660 | 0.9442135 | 0.9670213 | 0.003226633 | 0.9393979 | 0.006097445 | 0.939398 | 0.005116739 |  |  | 241080 | 0.9497932 | 0.9150489 | 0.009687182 | 0.9609753 | 0.01477978 | 0.9609787 | 0.008585401 |  |  | 541860 | 0.9286096 | 0.8678712 | 0.01142632 | 0.9476221 | 0.008615367 | 0.9476266 | 0.01059994 |  |  | 499660 | 0.8353911 | 0.7035679 | 0.007884833 | 0.823555 | 0.006607773 | 0.8235488 | 0.006679585
|  |  | 56412 | 0.997754 | 0.9994305 | 0.0003990339 | 0.9999501 | 0.2372176 | 0.9999457 | 0.129982 |  |  | 198846 | 0.9860717 | 0.9866385 | 0.0008586874 | 0.9904557 | 0.002822012 | 0.9904484 | 0.004933631 |  |  | 93960 | 0.9442135 | 0.9670213 | 0.003226633 | 0.9394915 | 0.006101203 | 0.9394916 | 0.005120266 |  |  | 241380 | 0.9497932 | 0.9150489 | 0.009687182 | 0.9610369 | 0.01477692 | 0.9610403 | 0.00858134 |  |  | 542160 | 0.9286096 | 0.8678712 | 0.01142632 | 0.9476687 | 0.008614395 | 0.9476733 | 0.01059899 |  |  | 499960 | 0.8353911 | 0.7035679 | 0.007884833 | 0.8235844 | 0.006608123 | 0.8235783 | 0.006678143
|  |  | 56532 | 0.9995459 | 0.9994305 | 0.0003990339 | 0.9999501 | 0.2372176 | 0.9999457 | 0.129982 |  |  | 199146 | 0.9870322 | 0.9866385 | 0.0008586874 | 0.9904725 | 0.002820633 | 0.9904652 | 0.004932611 |  |  | 94260 | 0.9420554 | 0.9670213 | 0.003226633 | 0.9395849 | 0.006104949 | 0.939585 | 0.005123782 |  |  | 241680 | 0.9464302 | 0.9150489 | 0.009687182 | 0.9610985 | 0.01477406 | 0.9611018 | 0.008577285 |  |  | 542460 | 0.9308476 | 0.8678712 | 0.01142632 | 0.9477154 | 0.008613425 | 0.9477199 | 0.01059804 |  |  | 500260 | 0.8353911 | 0.7035679 | 0.007884833 | 0.8236138 | 0.006608473 | 0.8236076 | 0.006676703
|  |  | 56652 | 0.9968581 | 0.9994305 | 0.0003990339 | 0.9999501 | 0.2372176 | 0.9999457 | 0.129982 |  |  | 199446 | 0.9860717 | 0.9866385 | 0.0008586874 | 0.9904893 | 0.002819254 | 0.990482 | 0.004931591 |  |  | 94560 | 0.9420554 | 0.9670213 | 0.003226633 | 0.9396782 | 0.006108683 | 0.9396783 | 0.005127288 |  |  | 241980 | 0.9497932 | 0.9150489 | 0.009687182 | 0.9611598 | 0.01477121 | 0.9611632 | 0.008573236 |  |  | 542760 | 0.9263717 | 0.8678712 | 0.01142632 | 0.9477619 | 0.008612454 | 0.9477665 | 0.01059709 |  |  | 500560 | 0.8353911 | 0.7035679 | 0.007884833 | 0.8236431 | 0.006608822 | 0.8236369 | 0.006675265
|  |  | 56772 | 0.997754 | 0.9994305 | 0.0003990339 | 0.9999501 | 0.2372176 | 0.9999457 | 0.129982 |  |  | 199746 | 0.9870322 | 0.9866385 | 0.0008586874 | 0.990506 | 0.002817874 | 0.9904987 | 0.00493057 |  |  | 94860 | 0.9420554 | 0.9670213 | 0.003226633 | 0.9397714 | 0.006112405 | 0.9397715 | 0.005130783 |  |  | 242280 | 0.9514747 | 0.9150489 | 0.009687182 | 0.961221 | 0.01476836 | 0.9612243 | 0.008569192 |  |  | 543060 | 0.9286096 | 0.8678712 | 0.01142632 | 0.9478085 | 0.008611484 | 0.947813 | 0.01059614 |  |  | 500860 | 0.839742 | 0.7035679 | 0.007884833 | 0.8236724 | 0.006609171 | 0.8236662 | 0.00667383
|  |  | 56892 | 0.997754 | 0.9994305 | 0.0003990339 | 0.9999501 | 0.2372176 | 0.9999457 | 0.129982 |  |  | 200046 | 0.9889531 | 0.9866385 | 0.0008586874 | 0.9905227 | 0.002816493 | 0.9905154 | 0.004929547 |  |  | 95160 | 0.9442135 | 0.9670213 | 0.003226633 | 0.9398644 | 0.006116114 | 0.9398645 | 0.005134268 |  |  | 242580 | 0.9531561 | 0.9150489 | 0.009687182 | 0.961282 | 0.01476552 | 0.9612853 | 0.008565155 |  |  | 543360 | 0.9286096 | 0.8678712 | 0.01142632 | 0.9478549 | 0.008610515 | 0.9478595 | 0.01059519 |  |  | 501160 | 0.8332156 | 0.7035679 | 0.007884833 | 0.8237016 | 0.00660952 | 0.8236954 | 0.006672397
|  |  | 57012 | 0.9995459 | 0.9994305 | 0.0003990339 | 0.9999501 | 0.2372176 | 0.9999457 | 0.129982 |  |  | 200346 | 0.9870322 | 0.9866385 | 0.0008586874 | 0.9905393 | 0.002815112 | 0.990532 | 0.004928524 |  |  | 95460 | 0.9420554 | 0.9670213 | 0.003226633 | 0.9399572 | 0.006119811 | 0.9399573 | 0.005137742 |  |  | 242880 | 0.9481117 | 0.9150489 | 0.009687182 | 0.9613428 | 0.01476268 | 0.9613462 | 0.008561123 |  |  | 543660 | 0.9330855 | 0.8678712 | 0.01142632 | 0.9479014 | 0.008609546 | 0.9479059 | 0.01059424 |  |  | 501460 | 0.8310402 | 0.7035679 | 0.007884833 | 0.8237308 | 0.006609867 | 0.8237245 | 0.006670966
|  |  | 57132 | 0.99865 | 0.9994305 | 0.0003990339 | 0.9999501 | 0.2372176 | 0.9999457 | 0.129982 |  |  | 200646 | 0.9870322 | 0.9866385 | 0.0008586874 | 0.9905559 | 0.00281373 | 0.9905486 | 0.004927501 |  |  | 95760 | 0.9420554 | 0.9670213 | 0.003226633 | 0.9400499 | 0.006123496 | 0.94005 | 0.005141205 |  |  | 243180 | 0.9531561 | 0.9150489 | 0.009687182 | 0.9614035 | 0.01475984 | 0.9614068 | 0.008557098 |  |  | 543960 | 0.9263717 | 0.8678712 | 0.01142632 | 0.9479477 | 0.008608577 | 0.9479522 | 0.0105933 |  |  | 501760 | 0.8353911 | 0.7035679 | 0.007884833 | 0.8237599 | 0.006610215 | 0.8237537 | 0.006669537
|  |  | 57252 | 0.9968581 | 0.9994305 | 0.0003990339 | 0.9999501 | 0.2372176 | 0.9999457 | 0.129982 |  |  | 200946 | 0.9879926 | 0.9866385 | 0.0008586874 | 0.9905724 | 0.002812348 | 0.9905651 | 0.004926476 |  |  | 96060 | 0.9420554 | 0.9670213 | 0.003226633 | 0.9401425 | 0.006127168 | 0.9401425 | 0.005144658 |  |  | 243480 | 0.9497932 | 0.9150489 | 0.009687182 | 0.961464 | 0.01475701 | 0.9614673 | 0.008553078 |  |  | 544260 | 0.9308476 | 0.8678712 | 0.01142632 | 0.947994 | 0.008607609 | 0.9479985 | 0.01059235 |  |  | 502060 | 0.839742 | 0.7035679 | 0.007884833 | 0.823789 | 0.006610561 | 0.8237827 | 0.006668112
|  |  | 57372 | 0.99865 | 0.9994305 | 0.0003990339 | 0.9999501 | 0.2372176 | 0.9999457 | 0.129982 |  |  | 201246 | 0.9879926 | 0.9866385 | 0.0008586874 | 0.9905889 | 0.002810966 | 0.9905817 | 0.004925451 |  |  | 96360 | 0.9420554 | 0.9670213 | 0.003226633 | 0.9402349 | 0.006130828 | 0.9402349 | 0.0051481 |  |  | 243780 | 0.9464302 | 0.9150489 | 0.009687182 | 0.9615244 | 0.01475419 | 0.9615276 | 0.008549064 |  |  | 544560 | 0.9263717 | 0.8678712 | 0.01142632 | 0.9480403 | 0.008606641 | 0.9480448 | 0.0105914 |  |  | 502360 | 0.8375665 | 0.7035679 | 0.007884833 | 0.823818 | 0.006610908 | 0.8238117 | 0.006666688
|  |  | 57492 | 0.9959621 | 0.9994305 | 0.0003990339 | 0.9999501 | 0.2372176 | 0.9999457 | 0.129982 |  |  | 201546 | 0.9870322 | 0.9866385 | 0.0008586874 | 0.9906054 | 0.002809582 | 0.9905981 | 0.004924424 |  |  | 96660 | 0.9431345 | 0.9670213 | 0.003226633 | 0.9403271053 | 0.006134476 | 0.9403272 | 0.005151531 |  |  | 244080 | 0.9464302 | 0.9150489 | 0.009687182 | 0.9615845 | 0.01475137 | 0.9615878 | 0.008545057 |  |  | 544860 | 0.9263717 | 0.8678712 | 0.01142632 | 0.9480865 | 0.008605674 | 0.948091 | 0.01059045 |  |  | 502660 | 0.8288647 | 0.7035679 | 0.007884833 | 0.823847 | 0.006611253 | 0.8238407 | 0.006665267
|  |  | 57612 | 0.99865 | 0.9994305 | 0.0003990339 | 0.9999501 | 0.2372176 | 0.9999457 | 0.129982 |  |  | 201846 | 0.9870322 | 0.9866385 | 0.0008586874 | 0.9906218 | 0.002808199 | 0.9906145 | 0.004923398 |  |  | 96960 | 0.9409764 | 0.9670213 | 0.003226633 | 0.9404192 | 0.006138111 | 0.9404193 | 0.005154952 |  |  | 244380 | 0.9481117 | 0.9150489 | 0.009687182 | 0.9616445 | 0.01474855 | 0.9616478 | 0.008541055 |  |  | 545160 | 0.9308476 | 0.8678712 | 0.01142632 | 0.9481326 | 0.008604707 | 0.9481371 | 0.01058951 |  |  | 502960 | 0.8288647 | 0.7035679 | 0.007884833 | 0.8238759 | 0.006611599 | 0.8238696 | 0.006663848
|  |  | 57732 | 0.997754 | 0.9994305 | 0.0003990339 | 0.9999501 | 0.2372176 | 0.9999457 | 0.129982 |  |  | 202146 | 0.9889531 | 0.9866385 | 0.0008586874 | 0.9906381 | 0.002806815 | 0.9906309 | 0.00492237 |  |  | 97260 | 0.9420554 | 0.9670213 | 0.003226633 | 0.9405112 | 0.006141734 | 0.9405112 | 0.005158362 |  |  | 244680 | 0.9481117 | 0.9150489 | 0.009687182 | 0.9617044 | 0.01474574 | 0.9617077 | 0.008537059 |  |  | 545460 | 0.9308476 | 0.8678712 | 0.01142632 | 0.9481787 | 0.008603741 | 0.9481832 | 0.01058856 |  |  | 503260 | 0.8332156 | 0.7035679 | 0.007884833 | 0.8239048 | 0.006611944 | 0.8238985 | 0.006662431
|  |  | 57852 | 0.99865 | 0.9994305 | 0.0003990339 | 0.9999501 | 0.2372176 | 0.9999457 | 0.129982 |  |  | 202446 | 0.9870322 | 0.9866385 | 0.0008586874 | 0.9906545 | 0.002805431 | 0.9906472 | 0.004921342 |  |  | 97560 | 0.9420554 | 0.9670213 | 0.003226633 | 0.940603 | 0.006145344 | 0.940603 | 0.005161762 |  |  | 244980 | 0.9464302 | 0.9150489 | 0.009687182 | 0.9617641 | 0.01474293 | 0.9617673 | 0.00853307 |  |  | 545760 | 0.9263717 | 0.8678712 | 0.01142632 | 0.9482248 | 0.008602775 | 0.9482293 | 0.01058761 |  |  | 503560 | 0.8375665 | 0.7035679 | 0.007884833 | 0.8239336 | 0.006612288 | 0.8239273 | 0.006661017
|  |  | 57972 | 0.99865 | 0.9994305 | 0.0003990339 | 0.9999501 | 0.2372176 | 0.9999457 | 0.129982 |  |  | 202746 | 0.9870322 | 0.9866385 | 0.0008586874 | 0.9906707 | 0.002804046 | 0.9906635 | 0.004920313 |  |  | 97860 | 0.9420554 | 0.9670213 | 0.003226633 | 0.9406946 | 0.006148942 | 0.9406946 | 0.005165151 |  |  | 245280 | 0.9481117 | 0.9150489 | 0.009687182 | 0.9618236 | 0.01474013 | 0.9618268 | 0.008529086 |  |  | 546060 | 0.9308476 | 0.8678712 | 0.01142632 | 0.9482708 | 0.008601809 | 0.9482752 | 0.01058667 |  |  | 503860 | 0.8288647 | 0.7035679 | 0.007884833 | 0.8239624 | 0.006612632 | 0.8239561 | 0.006659605
|  |  | 58092 | 0.997754 | 0.9994305 | 0.0003990339 | 0.9999501 | 0.2372176 | 0.9999457 | 0.129982 |  |  | 203046 | 0.9879926 | 0.9866385 | 0.0008586874 | 0.990687 | 0.002802661 | 0.9906798 | 0.004919283 |  |  | 98160 | 0.9420554 | 0.9670213 | 0.003226633 | 0.9407861 | 0.006152528 | 0.9407861 | 0.005168529 |  |  | 245580 | 0.9514747 | 0.9150489 | 0.009687182 | 0.961883 | 0.01473734 | 0.9618862 | 0.008525109 |  |  | 546360 | 0.9308476 | 0.8678712 | 0.01142632 | 0.9483167 | 0.008600844 | 0.9483212 | 0.01058572 |  |  | 504160 | 0.8288647 | 0.7035679 | 0.007884833 | 0.8239911 | 0.006612975 | 0.8239848 | 0.006658195
|  |  | 58212 | 0.9968581 | 0.9994305 | 0.0003990339 | 0.9999501 | 0.2372176 | 0.9999457 | 0.129982 |  |  | 203346 | 0.9860717 | 0.9866385 | 0.0008586874 | 0.9907032 | 0.002801276 | 0.990696 | 0.004918253 |  |  | 98460 | 0.9409764 | 0.9670213 | 0.003226633 | 0.9408775 | 0.006156101 | 0.9408775 | 0.005171896 |  |  | 245880 | 0.9548376 | 0.9150489 | 0.009687182 | 0.9619422 | 0.01473454 | 0.9619454 | 0.008521137 |  |  | 546660 | 0.9286096 | 0.8678712 | 0.01142632 | 0.9483626 | 0.00859988 | 0.9483671 | 0.01058478 |  |  | 504460 | 0.8419174 | 0.7035679 | 0.007884833 | 0.8240198 | 0.006613318 | 0.8240135 | 0.006656788
|  |  | 58332 | 0.997754 | 0.9994305 | 0.0003990339 | 0.9999501 | 0.2372176 | 0.9999457 | 0.129982 |  |  | 203646 | 0.9870322 | 0.9866385 | 0.0008586874 | 0.9907193 | 0.00279989 | 0.9907121 | 0.004917223 |  |  | 98760 | 0.9420554 | 0.9670213 | 0.003226633 | 0.9409687 | 0.006159662 | 0.9409687 | 0.005175253 |  |  | 246180 | 0.9548376 | 0.9150489 | 0.009687182 | 0.9620012 | 0.01473176 | 0.9620044 | 0.008517172 |  |  | 546960 | 0.9353235 | 0.8678712 | 0.01142632 | 0.9484085 | 0.008598915 | 0.9484129 | 0.01058383 |  |  | 504760 | 0.839742 | 0.7035679 | 0.007884833 | 0.8240485 | 0.00661366 | 0.8240421 | 0.006655383
|  |  | 58452 | 0.997754 | 0.9994305 | 0.0003990339 | 0.9999501 | 0.2372176 | 0.9999457 | 0.129982 |  |  | 203946 | 0.9870322 | 0.9866385 | 0.0008586874 | 0.9907354 | 0.002798505 | 0.9907282 | 0.004916191 |  |  | 99060 | 0.9420554 | 0.9670213 | 0.003226633 | 0.9410597 | 0.00616321 | 0.9410597 | 0.005178599 |  |  | 246480 | 0.9531561 | 0.9150489 | 0.009687182 | 0.9620601 | 0.01472897 | 0.9620633 | 0.008513213 |  |  | 547260 | 0.9286096 | 0.8678712 | 0.01142632 | 0.9484542 | 0.008597952 | 0.9484587 | 0.01058289 |  |  | 505060 | 0.8353911 | 0.7035679 | 0.007884833 | 0.8240771 | 0.006614002 | 0.8240707 | 0.006653981
|  |  | 58572 | 0.99865 | 0.9994305 | 0.0003990339 | 0.9999501 | 0.2372176 | 0.9999457 | 0.129982 |  |  | 204246 | 0.9870322 | 0.9866385 | 0.0008586874 | 0.9907515 | 0.002797119 | 0.9907443 | 0.00491516 |  |  | 99360 | 0.9431345 | 0.9670213 | 0.003226633 | 0.9411506 | 0.006166746 | 0.9411506 | 0.005181934 |  |  | 246780 | 0.9514747 | 0.9150489 | 0.009687182 | 0.9621188 | 0.0147262 | 0.962122 | 0.00850926 |  |  | 547560 | 0.9263717 | 0.8678712 | 0.01142632 | 0.9485 | 0.008596989 | 0.9485044 | 0.01058195 |  |  | 505360 | 0.8310402 | 0.7035679 | 0.007884833 | 0.8241056 | 0.006614343 | 0.8240992 | 0.006652581
|  |  | 58692 | 0.99865 | 0.9994305 | 0.0003990339 | 0.9999501 | 0.2372176 | 0.9999457 | 0.129982 |  |  | 204546 | 0.9870322 | 0.9866385 | 0.0008586874 | 0.9907675 | 0.002795732 | 0.9907603 | 0.004914127 |  |  | 99660 | 0.9431345 | 0.9670213 | 0.003226633 | 0.9412414 | 0.006170269 | 0.9412414 | 0.005185259 |  |  | 247080 | 0.9514747 | 0.9150489 | 0.009687182 | 0.9621774 | 0.01472342 | 0.9621805 | 0.008505313 |  |  | 547860 | 0.9308476 | 0.8678712 | 0.01142632 | 0.9485457 | 0.008596026 | 0.9485501 | 0.010581 |  |  | 505660 | 0.8332156 | 0.7035679 | 0.007884833 | 0.8241341 | 0.006614684 | 0.8241277 | 0.006651183
|  |  | 58812 | 0.997754 | 0.9994305 | 0.0003990339 | 0.9999501 | 0.2372176 | 0.9999457 | 0.129982 |  |  | 204846 | 0.9870322 | 0.9866385 | 0.0008586874 | 0.9907835 | 0.002794346 | 0.9907763 | 0.004913094 |  |  | 99960 | 0.9442135 | 0.9670213 | 0.003226633 | 0.941332 | 0.00617378 | 0.941332 | 0.005188573 |  |  | 247380 | 0.9514747 | 0.9150489 | 0.009687182 | 0.9622358 | 0.01472065 | 0.9622389 | 0.008501373 |  |  | 548160 | 0.9330855 | 0.8678712 | 0.01142632 | 0.9485913 | 0.008595063 | 0.9485957 | 0.01058006 |  |  | 505960 | 0.8288647 | 0.7035679 | 0.007884833 | 0.8241625 | 0.006615024 | 0.8241561 | 0.006649788
|  |  | 58932 | 0.99865 | 0.9994305 | 0.0003990339 | 0.9999501 | 0.2372176 | 0.9999457 | 0.129982 |  |  | 205146 | 0.9870322 | 0.9866385 | 0.0008586874 | 0.9907994 | 0.002792959 | 0.9907923 | 0.004912061 |  |  | 100260 | 0.9431345 | 0.9670213 | 0.003226633 | 0.9414225 | 0.006177279 | 0.9414225 | 0.005191876 |  |  | 247680 | 0.9497932 | 0.9150489 | 0.009687182 | 0.962294 | 0.01471789 | 0.9622971 | 0.008497439 |  |  | 548460 | 0.9308476 | 0.8678712 | 0.01142632 | 0.9486369 | 0.008594102 | 0.9486412 | 0.01057912 |  |  | 506260 | 0.8332156 | 0.7035679 | 0.007884833 | 0.8241909 | 0.006615364 | 0.8241845 | 0.006648394
|  |  | 59052 | 0.997754 | 0.9994305 | 0.0003990339 | 0.9999501 | 0.2372176 | 0.9999457 | 0.129982 |  |  | 205446 | 0.9879926 | 0.9866385 | 0.0008586874 | 0.9908153 | 0.002791572 | 0.9908082 | 0.004911027 |  |  | 100560 | 0.9420554 | 0.9670213 | 0.003226633 | 0.9415128 | 0.006180765 | 0.9415128 | 0.005195169 |  |  | 247980 | 0.9514747 | 0.9150489 | 0.009687182 | 0.9623521 | 0.01471513 | 0.9623552 | 0.008493511 |  |  | 548760 | 0.9330855 | 0.8678712 | 0.01142632 | 0.9486824 | 0.00859314 | 0.9486868 | 0.01057818 |  |  | 506560 | 0.8310402 | 0.7035679 | 0.007884833 | 0.8242193 | 0.006615703 | 0.8242129 | 0.006647004
|  |  | 59172 | 0.997754 | 0.9994305 | 0.0003990339 | 0.9999501 | 0.2372176 | 0.9999457 | 0.129982 |  |  | 205746 | 0.9870322 | 0.9866385 | 0.0008586874 | 0.9908311 | 0.002790185 | 0.990824 | 0.004909993 |  |  | 100860 | 0.9431345 | 0.9670213 | 0.003226633 | 0.941603 | 0.006184238 | 0.941603 | 0.005198451 |  |  | 248280 | 0.9514747 | 0.9150489 | 0.009687182 | 0.96241 | 0.01471238 | 0.9624131 | 0.008489589 |  |  | 549060 | 0.9308476 | 0.8678712 | 0.01142632 | 0.9487278 | 0.008592179 | 0.9487322 | 0.01057724 |  |  | 506860 | 0.8332156 | 0.7035679 | 0.007884833 | 0.8242476 | 0.006616042 | 0.8242412 | 0.006645615
|  |  | 59292 | 0.99865 | 0.9994305 | 0.0003990339 | 0.9999501 | 0.2372176 | 0.9999457 | 0.129982 |  |  | 206046 | 0.9870322 | 0.9866385 | 0.0008586874 | 0.990847 | 0.002788798 | 0.9908399 | 0.004908958 |  |  | 101160 | 0.9431345 | 0.9670213 | 0.003226633 | 0.941693 | 0.006187699 | 0.941693 | 0.005201722 |  |  | 248580 | 0.9514747 | 0.9150489 | 0.009687182 | 0.9624678 | 0.01470963 | 0.9624708 | 0.008485673 |  |  | 549360 | 0.9397993 | 0.8678712 | 0.01142632 | 0.9487733 | 0.008591219 | 0.9487776 | 0.01057629 |  |  | 507160 | 0.8375665 | 0.7035679 | 0.007884833 | 0.8242758 | 0.00661638 | 0.8242694 | 0.006644229
|  |  | 59412 | 0.997754 | 0.9994305 | 0.0003990339 | 0.9999501 | 0.2372176 | 0.9999457 | 0.129982 |  |  | 206346 | 0.9870322 | 0.9866385 | 0.0008586874 | 0.9908627 | 0.002787411 | 0.9908556 | 0.004907923 |  |  | 101460 | 0.9442135 | 0.9670213 | 0.003226633 | 0.9417829 | 0.006191148 | 0.9417829 | 0.005204982 |  |  | 248880 | 0.9514747 | 0.9150489 | 0.009687182 | 0.9625254 | 0.01470688 | 0.9625284 | 0.008481764 |  |  | 549660 | 0.9375614 | 0.8678712 | 0.01142632 | 0.9488186 | 0.008590259 | 0.948823 | 0.01057535 |  |  | 507460 | 0.8332156 | 0.7035679 | 0.007884833 | 0.8243041 | 0.006616718 | 0.8242976 | 0.006642845
|  |  | 59532 | 0.99865 | 0.9994305 | 0.0003990339 | 0.9999501 | 0.2372176 | 0.9999457 | 0.129982 |  |  | 206646 | 0.9879926 | 0.9866385 | 0.0008586874 | 0.9908784 | 0.002786023 | 0.9908714 | 0.004906888 |  |  | 101760 | 0.9409764 | 0.9670213 | 0.003226633 | 0.9418727 | 0.006194584 | 0.9418726 | 0.005208231 |  |  | 249180 | 0.9514747 | 0.9150489 | 0.009687182 | 0.9625828 | 0.01470415 | 0.9625859 | 0.008477861 |  |  | 549960 | 0.9330855 | 0.8678712 | 0.01142632 | 0.9488639 | 0.008589299 | 0.9488683 | 0.01057441 |  |  | 507760 | 0.8245138 | 0.7035679 | 0.007884833 | 0.8243322 | 0.006617055 | 0.8243257 | 0.006641464
|  |  | 59652 | 0.99865 | 0.9994305 | 0.0003990339 | 0.9999501 | 0.2372176 | 0.9999457 | 0.129982 |  |  | 206946 | 0.9879926 | 0.9866385 | 0.0008586874 | 0.9908941 | 0.002784636 | 0.9908871 | 0.004905852 |  |  | 102060 | 0.9420554 | 0.9670213 | 0.003226633 | 0.9419623 | 0.006198008 | 0.9419622 | 0.00521147 |  |  | 249480 | 0.9497932 | 0.9150489 | 0.009687182 | 0.9626401 | 0.01470141 | 0.9626431 | 0.008473965 |  |  | 550260 | 0.9308476 | 0.8678712 | 0.01142632 | 0.9489092 | 0.00858834 | 0.9489135 | 0.01057348 |  |  | 508060 | 0.8310402 | 0.7035679 | 0.007884833 | 0.8243603 | 0.006617392 | 0.8243539 | 0.006640084
|  |  | 59772 | 0.9959621 | 0.9994305 | 0.0003990339 | 0.9999501 | 0.2372176 | 0.9999457 | 0.129982 |  |  | 207246 | 0.9879926 | 0.9866385 | 0.0008586874 | 0.9909098 | 0.002783248 | 0.9909027 | 0.004904816 |  |  | 102360 | 0.9409764 | 0.9670213 | 0.003226633 | 0.9420517 | 0.006201419 | 0.9420517 | 0.005214698 |  |  | 249780 | 0.9514747 | 0.9150489 | 0.009687182 | 0.9626972 | 0.01469868 | 0.9627003 | 0.008470075 |  |  | 550560 | 0.9308476 | 0.8678712 | 0.01142632 | 0.9489544 | 0.008587382 | 0.9489588 | 0.01057254 |  |  | 508360 | 0.8288647 | 0.7035679 | 0.007884833 | 0.8243884 | 0.006617728 | 0.8243819 | 0.006638708
|  |  | 59892 | 0.997754 | 0.9994305 | 0.0003990339 | 0.9999501 | 0.2372176 | 0.9999457 | 0.129982 |  |  | 207546 | 0.9870322 | 0.9866385 | 0.0008586874 | 0.9909254 | 0.002781861 | 0.9909183 | 0.00490378 |  |  | 102660 | 0.9420554 | 0.9670213 | 0.003226633 | 0.942141 | 0.006204818 | 0.942141 | 0.005217916 |  |  | 250080 | 0.9514747 | 0.9150489 | 0.009687182 | 0.9627542 | 0.01469596 | 0.9627572 | 0.008466191 |  |  | 550860 | 0.9353235 | 0.8678712 | 0.01142632 | 0.9489996 | 0.008586424 | 0.9490039 | 0.0105716 |  |  | 508660 | 0.8353911 | 0.7035679 | 0.007884833 | 0.8244164 | 0.006618064 | 0.8244099 | 0.006637333
|  |  | 60012 | 0.99865 | 0.9994305 | 0.0003990339 | 0.9999501 | 0.2372176 | 0.9999457 | 0.129982 |  |  | 207846 | 0.9870322 | 0.9866385 | 0.0008586874 | 0.9909409 | 0.002780473 | 0.9909339 | 0.004902743 |  |  | 102960 | 0.9420554 | 0.9670213 | 0.003226633 | 0.9422302 | 0.006208204 | 0.9422301 | 0.005221122 |  |  | 250380 | 0.9497932 | 0.9150489 | 0.009687182 | 0.962811 | 0.01469324 | 0.962814 | 0.008462313 |  |  | 551160 | 0.9308476 | 0.8678712 | 0.01142632 | 0.9490447 | 0.008585466 | 0.949049 | 0.01057066 |  |  | 508960 | 0.8332156 | 0.7035679 | 0.007884833 | 0.8244444 | 0.006618399 | 0.8244379 | 0.006635961
|  |  | 60132 | 0.997754 | 0.9994305 | 0.0003990339 | 0.9999501 | 0.2372176 | 0.9999457 | 0.129982 |  |  | 208146 | 0.9870322 | 0.9866385 | 0.0008586874 | 0.9909564 | 0.002779086 | 0.9909494 | 0.004901706 |  |  | 103260 | 0.9431345 | 0.9670213 | 0.003226633 | 0.9423192 | 0.006211577 | 0.9423191 | 0.005224318 |  |  | 250680 | 0.9497932 | 0.9150489 | 0.009687182 | 0.9628677 | 0.01469052 | 0.9628707 | 0.008458442 |  |  | 551460 | 0.9353235 | 0.8678712 | 0.01142632 | 0.9490897 | 0.008584509 | 0.9490941 | 0.01056972 |  |  | 509260 | 0.839742 | 0.7035679 | 0.007884833 | 0.8244723 | 0.006618734 | 0.8244658 | 0.006634591
|  |  | 60252 | 0.997754 | 0.9994305 | 0.0003990339 | 0.9999501 | 0.2372176 | 0.9999457 | 0.129982 |  |  | 208446 | 0.9879926 | 0.9866385 | 0.0008586874 | 0.9909719 | 0.002777698 | 0.9909649 | 0.004900669 |  |  | 103560 | 0.9420554 | 0.9670213 | 0.003226633 | 0.9424081 | 0.006214938 | 0.942408 | 0.005227503 |  |  | 250980 | 0.9548376 | 0.9150489 | 0.009687182 | 0.9629242 | 0.01468781 | 0.9629272 | 0.008454578 |  |  | 551760 | 0.9308476 | 0.8678712 | 0.01142632 | 0.9491348 | 0.008583552 | 0.949139 | 0.01056879 |  |  | 509560 | 0.8332156 | 0.7035679 | 0.007884833 | 0.8245002 | 0.006619068 | 0.8244937 | 0.006633223
|  |  | 60372 | 0.9968581 | 0.9994305 | 0.0003990339 | 0.9999501 | 0.2372176 | 0.9999457 | 0.129982 |  |  | 208746 | 0.9870322 | 0.9866385 | 0.0008586874 | 0.9909873 | 0.002776311 | 0.9909804 | 0.004899631 |  |  | 103860 | 0.9431345 | 0.9670213 | 0.003226633 | 0.9424968 | 0.006218287 | 0.9424967 | 0.005230678 |  |  | 251280 | 0.9514747 | 0.9150489 | 0.009687182 | 0.9629806 | 0.01468511 | 0.9629835 | 0.00845072 |  |  | 552060 | 0.9330855 | 0.8678712 | 0.01142632 | 0.9491797 | 0.008582596 | 0.949184 | 0.01056785 |  |  | 509860 | 0.8332156 | 0.7035679 | 0.007884833 | 0.824528 | 0.006619402 | 0.8245215 | 0.006631858
|  |  | 60492 | 0.99865 | 0.9994305 | 0.0003990339 | 0.9999501 | 0.2372176 | 0.9999457 | 0.129982 |  |  | 209046 | 0.9860717 | 0.9866385 | 0.0008586874 | 0.9910027 | 0.002774923 | 0.9909958 | 0.004898594 |  |  | 104160 | 0.9420554 | 0.9670213 | 0.003226633 | 0.9425854 | 0.006221623 | 0.9425853 | 0.005233841 |  |  | 251580 | 0.9514747 | 0.9150489 | 0.009687182 | 0.9630368 | 0.01468241 | 0.9630397 | 0.008446868 |  |  | 552360 | 0.9330855 | 0.8678712 | 0.01142632 | 0.9492246 | 0.00858164 | 0.9492289 | 0.01056691 |  |  | 510160 | 0.8353911 | 0.7035679 | 0.007884833 | 0.8245558 | 0.006619736 | 0.8245493 | 0.006630495
|  |  | 60612 | 0.9968581 | 0.9994305 | 0.0003990339 | 0.9999501 | 0.2372176 | 0.9999457 | 0.129982 |  |  | 209346 | 0.9860717 | 0.9866385 | 0.0008586874 | 0.9910181 | 0.002773536 | 0.9910111 | 0.004897556 |  |  | 104460 | 0.9431345 | 0.9670213 | 0.003226633 | 0.9426739 | 0.006224947 | 0.9426737 | 0.005236994 |  |  | 251880 | 0.9531561 | 0.9150489 | 0.009687182 | 0.9630928 | 0.01467972 | 0.9630958 | 0.008443023 |  |  | 552660 | 0.9353235 | 0.8678712 | 0.01142632 | 0.9492695 | 0.008580685 | 0.9492737 | 0.01056598 |  |  | 510460 | 0.8332156 | 0.7035679 | 0.007884833 | 0.8245836 | 0.006620069 | 0.824577 | 0.006629135
|  |  | 60732 | 0.99865 | 0.9994305 | 0.0003990339 | 0.9999501 | 0.2372176 | 0.9999457 | 0.129982 |  |  | 209646 | 0.9870322 | 0.9866385 | 0.0008586874 | 0.9910334 | 0.002772149 | 0.9910264 | 0.004896518 |  |  | 104760 | 0.9420554 | 0.9670213 | 0.003226633 | 0.9427622 | 0.006228258 | 0.942762 | 0.005240136 |  |  | 252180 | 0.9514747 | 0.9150489 | 0.009687182 | 0.9631487 | 0.01467703 | 0.9631517 | 0.008439184 |  |  | 552960 | 0.9308476 | 0.8678712 | 0.01142632 | 0.9493143 | 0.00857973 | 0.9493185 | 0.01056504 |  |  | 510760 | 0.8353911 | 0.7035679 | 0.007884833 | 0.8246113 | 0.006620401 | 0.8246047 | 0.006627776
|  |  | 60852 | 0.9995459 | 0.9994305 | 0.0003990339 | 0.9999501 | 0.2372176 | 0.9999457 | 0.129982 |  |  | 209946 | 0.9870322 | 0.9866385 | 0.0008586874 | 0.9910487 | 0.002770761 | 0.9910417 | 0.00489548 |  |  | 105060 | 0.9442135 | 0.9670213 | 0.003226633 | 0.9428503 | 0.006231557 | 0.9428502 | 0.005243268 |  |  | 252480 | 0.9531561 | 0.9150489 | 0.009687182 | 0.9632045 | 0.01467434 | 0.9632074 | 0.008435352 |  |  | 553260 | 0.9397993 | 0.8678712 | 0.01142632 | 0.949359 | 0.008578776 | 0.9493633 | 0.01056411 |  |  | 511060 | 0.8310402 | 0.7035679 | 0.007884833 | 0.8246389 | 0.006620733 | 0.8246323 | 0.00662642
|  |  | 60972 | 0.99865 | 0.9994305 | 0.0003990339 | 0.9999501 | 0.2372176 | 0.9999457 | 0.129982 |  |  | 210246 | 0.9860717 | 0.9866385 | 0.0008586874 | 0.9910639 | 0.002769374 | 0.991057 | 0.004894441 |  |  | 105360 | 0.9431345 | 0.9670213 | 0.003226633 | 0.9429383 | 0.006234843 | 0.9429382 | 0.005246388 |  |  | 252780 | 0.9531561 | 0.9150489 | 0.009687182 | 0.9632601 | 0.01467166 | 0.963263 | 0.008431526 |  |  | 553560 | 0.9353235 | 0.8678712 | 0.01142632 | 0.9494037 | 0.008577822 | 0.9494079 | 0.01056317 |  |  | 511360 | 0.8288647 | 0.7035679 | 0.007884833 | 0.8246665 | 0.006621064 | 0.8246599 | 0.006625067
|  |  | 61092 | 0.9995459 | 0.9994305 | 0.0003990339 | 0.9999501 | 0.2372176 | 0.9999457 | 0.129982 |  |  | 210546 | 0.9879926 | 0.9866385 | 0.0008586874 | 0.9910791 | 0.002767988 | 0.9910722 | 0.004893403 |  |  | 105660 | 0.9420554 | 0.9670213 | 0.003226633 | 0.9430262 | 0.006238117 | 0.9430261 | 0.005249498 |  |  | 253080 | 0.9514747 | 0.9150489 | 0.009687182 | 0.9633155 | 0.01466899 | 0.9633184 | 0.008427707 |  |  | 553860 | 0.9330855 | 0.8678712 | 0.01142632 | 0.9494483 | 0.008576869 | 0.9494526 | 0.01056224 |  |  | 511660 | 0.8310402 | 0.7035679 | 0.007884833 | 0.8246941 | 0.006621395 | 0.8246875 | 0.006623715
|  |  | 61212 | 0.99865 | 0.9994305 | 0.0003990339 | 0.9999501 | 0.2372176 | 0.9999457 | 0.129982 |  |  | 210846 | 0.9879926 | 0.9866385 | 0.0008586874 | 0.9910942 | 0.002766601 | 0.9910873 | 0.004892364 |  |  | 105960 | 0.9442135 | 0.9670213 | 0.003226633 | 0.9431139 | 0.006241378 | 0.9431138 | 0.005252597 |  |  | 253380 | 0.9531561 | 0.9150489 | 0.009687182 | 0.9633708 | 0.01466632 | 0.9633737 | 0.008423894 |  |  | 554160 | 0.9308476 | 0.8678712 | 0.01142632 | 0.9494929 | 0.008575916 | 0.9494972 | 0.0105613 |  |  | 511960 | 0.8375665 | 0.7035679 | 0.007884833 | 0.8247216 | 0.006621726 | 0.824715 | 0.006622366
|  |  | 61332 | 0.9995459 | 0.9994305 | 0.0003990339 | 0.9999501 | 0.2372176 | 0.9999457 | 0.129982 |  |  | 211146 | 0.9870322 | 0.9866385 | 0.0008586874 | 0.9911093 | 0.002765214 | 0.9911025 | 0.004891325 |  |  | 106260 | 0.9431345 | 0.9670213 | 0.003226633 | 0.9432015 | 0.006244627 | 0.9432014 | 0.005255686 |  |  | 253680 | 0.9548376 | 0.9150489 | 0.009687182 | 0.9634259 | 0.01466366 | 0.9634288 | 0.008420088 |  |  | 554460 | 0.9397993 | 0.8678712 | 0.01142632 | 0.9495375 | 0.008574964 | 0.9495417 | 0.01056037 |  |  | 512260 | 0.8332156 | 0.7035679 | 0.007884833 | 0.824749 | 0.006622056 | 0.8247424 | 0.006621019
|  |  | 61452 | 0.99865 | 0.9994305 | 0.0003990339 | 0.9999501 | 0.2372176 | 0.9999457 | 0.129982 |  |  | 211446 | 0.9870322 | 0.9866385 | 0.0008586874 | 0.9911244 | 0.002763828 | 0.9911175 | 0.004890287 |  |  | 106560 | 0.9431345 | 0.9670213 | 0.003226633 | 0.943289 | 0.006247863 | 0.9432888 | 0.005258763 |  |  | 253980 | 0.9514747 | 0.9150489 | 0.009687182 | 0.9634809 | 0.014661 | 0.9634838 | 0.008416288 |  |  | 554760 | 0.9308476 | 0.8678712 | 0.01142632 | 0.949582 | 0.008574012 | 0.9495862 | 0.01055944 |  |  | 512560 | 0.839742 | 0.7035679 | 0.007884833 | 0.8247765 | 0.006622385 | 0.8247698 | 0.006619675
|  |  | 61572 | 0.99865 | 0.9994305 | 0.0003990339 | 0.9999501 | 0.2372176 | 0.9999457 | 0.129982 |  |  | 211746 | 0.9889531 | 0.9866385 | 0.0008586874 | 0.9911394 | 0.002762442 | 0.9911326 | 0.004889248 |  |  | 106860 | 0.9442135 | 0.9670213 | 0.003226633 | 0.9433763 | 0.006251087 | 0.9433761 | 0.00526183 |  |  | 254280 | 0.9497932 | 0.9150489 | 0.009687182 | 0.9635357 | 0.01465834 | 0.9635386 | 0.008412496 |  |  | 555060 | 0.9353235 | 0.8678712 | 0.01142632 | 0.9496264 | 0.008573061 | 0.9496306 | 0.01055851 |  |  | 512860 | 0.8332156 | 0.7035679 | 0.007884833 | 0.8248038 | 0.006622714 | 0.8247972 | 0.006618333
|  |  | 61692 | 0.9995459 | 0.9994305 | 0.0003990339 | 0.9999501 | 0.2372176 | 0.9999457 | 0.129982 |  |  | 212046 | 0.9870322 | 0.9866385 | 0.0008586874 | 0.9911544 | 0.002761056 | 0.9911476 | 0.004888209 |  |  | 107160 | 0.9442135 | 0.9670213 | 0.003226633 | 0.9434635 | 0.006254298 | 0.9434633 | 0.005264886 |  |  | 254580 | 0.9497932 | 0.9150489 | 0.009687182 | 0.9635904 | 0.0146557 | 0.9635933 | 0.008408709 |  |  | 555360 | 0.9330855 | 0.8678712 | 0.01142632 | 0.9496708 | 0.00857211 | 0.949675 | 0.01055758 |  |  | 513160 | 0.8353911 | 0.7035679 | 0.007884833 | 0.8248312 | 0.006623043 | 0.8248245 | 0.006616993
|  |  | 61812 | 0.99865 | 0.9994305 | 0.0003990339 | 0.9999501 | 0.2372176 | 0.9999457 | 0.129982 |  |  | 212346 | 0.9879926 | 0.9866385 | 0.0008586874 | 0.9911694 | 0.002759671 | 0.9911625 | 0.00488717 |  |  | 107460 | 0.9431345 | 0.9670213 | 0.003226633 | 0.9435505 | 0.006257497 | 0.9435503 | 0.005267932 |  |  | 254880 | 0.9514747 | 0.9150489 | 0.009687182 | 0.963645 | 0.01465305 | 0.9636478 | 0.00840493 |  |  | 555660 | 0.9353235 | 0.8678712 | 0.01142632 | 0.9497152 | 0.00857116 | 0.9497193 | 0.01055664 |  |  | 513460 | 0.839742 | 0.7035679 | 0.007884833 | 0.8248584 | 0.006623371 | 0.8248518 | 0.006615655
|  |  | 61932 | 0.9995459 | 0.9994305 | 0.0003990339 | 0.9999501 | 0.2372176 | 0.9999457 | 0.129982 |  |  | 212646 | 0.9870322 | 0.9866385 | 0.0008586874 | 0.9911843 | 0.002758285 | 0.9911775 | 0.004886131 |  |  | 107760 | 0.9442135 | 0.9670213 | 0.003226633 | 0.9436374 | 0.006260683 | 0.9436372 | 0.005270966 |  |  | 255180 | 0.9514747 | 0.9150489 | 0.009687182 | 0.9636994 | 0.01465041 | 0.9637022 | 0.008401156 |  |  | 555960 | 0.9330855 | 0.8678712 | 0.01142632 | 0.9497594 | 0.00857021 | 0.9497636 | 0.01055571 |  |  | 513760 | 0.8375665 | 0.7035679 | 0.007884833 | 0.8248857 | 0.006623699 | 0.824879 | 0.00661432
|  |  | 62052 | 0.9995459 | 0.9994305 | 0.0003990339 | 0.9999501 | 0.2372176 | 0.9999457 | 0.129982 |  |  | 212946 | 0.9879926 | 0.9866385 | 0.0008586874 | 0.9911992 | 0.0027569 | 0.9911923 | 0.004885093 |  |  | 108060 | 0.9463715 | 0.9670213 | 0.003226633 | 0.9437241 | 0.006263857 | 0.9437239 | 0.00527399 |  |  | 255480 | 0.9514747 | 0.9150489 | 0.009687182 | 0.9637536 | 0.01464778 | 0.9637564 | 0.00839739 |  |  | 556260 | 0.9353235 | 0.8678712 | 0.01142632 | 0.9498037 | 0.008569261 | 0.9498078 | 0.01055478 |  |  | 514060 | 0.839742 | 0.7035679 | 0.007884833 | 0.8249129 | 0.006624026 | 0.8249062 | 0.006612987
|  |  | 62172 | 1.000442 | 0.9994305 | 0.0003990339 | 0.9999501 | 0.2372176 | 0.9999457 | 0.129982 |  |  | 213246 | 0.9889531 | 0.9866385 | 0.0008586874 | 0.991214 | 0.002755516 | 0.9912072 | 0.004884054 |  |  | 108360 | 0.9463715 | 0.9670213 | 0.003226633 | 0.9438107 | 0.006267018 | 0.9438105 | 0.005277003 |  |  | 255780 | 0.9514747 | 0.9150489 | 0.009687182 | 0.9638077 | 0.01464515 | 0.9638105 | 0.00839363 |  |  | 556560 | 0.9330855 | 0.8678712 | 0.01142632 | 0.9498479 | 0.008568312 | 0.949852 | 0.01055385 |  |  | 514360 | 0.8375665 | 0.7035679 | 0.007884833 | 0.82494 | 0.006624352 | 0.8249333 | 0.006611656
|  |  | 62292 | 1.000442 | 0.9994305 | 0.0003990339 | 0.9999501 | 0.2372176 | 0.9999457 | 0.129982 |  |  | 213546 | 0.9879926 | 0.9866385 | 0.0008586874 | 0.9912288 | 0.002754131 | 0.991222 | 0.004883015 |  |  | 108660 | 0.9442135 | 0.9670213 | 0.003226633 | 0.9438972 | 0.006270167 | 0.943897 | 0.005280006 |  |  | 256080 | 0.9531561 | 0.9150489 | 0.009687182 | 0.9638616 | 0.01464253 | 0.9638644 | 0.008389877 |  |  | 556860 | 0.9353235 | 0.8678712 | 0.01142632 | 0.949892 | 0.008567364 | 0.9498962 | 0.01055293 |  |  | 514660 | 0.8353911 | 0.7035679 | 0.007884833 | 0.8249671 | 0.006624679 | 0.8249604 | 0.006610328
|  |  | 62412 | 0.9995459 | 0.9994305 | 0.0003990339 | 0.9999501 | 0.2372176 | 0.9999457 | 0.129982 |  |  | 213846 | 0.9879926 | 0.9866385 | 0.0008586874 | 0.9912435 | 0.002752747 | 0.9912367 | 0.004881977 |  |  | 108960 | 0.9452925 | 0.9670213 | 0.003226633 | 0.9439835 | 0.006273304 | 0.9439833 | 0.005282998 |  |  | 256380 | 0.9531561 | 0.9150489 | 0.009687182 | 0.9639154 | 0.01463991 | 0.9639182 | 0.008386131 |  |  | 557160 | 0.9353235 | 0.8678712 | 0.01142632 | 0.9499361 | 0.008566416 | 0.9499402 | 0.010552 |  |  | 514960 | 0.8332156 | 0.7035679 | 0.007884833 | 0.8249942 | 0.006625004 | 0.8249874 | 0.006609002
|  |  | 62532 | 0.9995459 | 0.9994305 | 0.0003990339 | 0.9999501 | 0.2372176 | 0.9999457 | 0.129982 |  |  | 214146 | 0.9889531 | 0.9866385 | 0.0008586874 | 0.9912582 | 0.002751364 | 0.9912515 | 0.004880938 |  |  | 109260 | 0.9442135 | 0.9670213 | 0.003226633 | 0.9440697 | 0.006276428 | 0.9440695 | 0.005285979 |  |  | 256680 | 0.9531561 | 0.9150489 | 0.009687182 | 0.9639691 | 0.0146373 | 0.9639718 | 0.008382391 |  |  | 557460 | 0.9375614 | 0.8678712 | 0.01142632 | 0.9499801 | 0.008565469 | 0.9499843 | 0.01055107 |  |  | 515260 | 0.8332156 | 0.7035679 | 0.007884833 | 0.8250212 | 0.00662533 | 0.8250144 | 0.006607678
|  |  | 62652 | 0.99865 | 0.9994305 | 0.0003990339 | 0.9999501 | 0.2372176 | 0.9999457 | 0.129982 |  |  | 214446 | 0.9870322 | 0.9866385 | 0.0008586874 | 0.9912729 | 0.00274998 | 0.9912662 | 0.0048799 |  |  | 109560 | 0.9442135 | 0.9670213 | 0.003226633 | 0.9441557 | 0.006279539 | 0.9441555 | 0.005288949 |  |  | 256980 | 0.9514747 | 0.9150489 | 0.009687182 | 0.9640226 | 0.01463469 | 0.9640253 | 0.008378658 |  |  | 557760 | 0.9353235 | 0.8678712 | 0.01142632 | 0.9500241 | 0.008564522 | 0.9500282 | 0.01055014 |  |  | 515560 | 0.8332156 | 0.7035679 | 0.007884833 | 0.8250481 | 0.006625654 | 0.8250414 | 0.006606356
|  |  | 62772 | 0.997754 | 0.9994305 | 0.0003990339 | 0.9999501 | 0.2372176 | 0.9999457 | 0.129982 |  |  | 214746 | 0.9870322 | 0.9866385 | 0.0008586874 | 0.9912876 | 0.002748598 | 0.9912808 | 0.004878861 |  |  | 109860 | 0.9442135 | 0.9670213 | 0.003226633 | 0.9442416 | 0.006282638 | 0.9442414 | 0.005291909 |  |  | 257280 | 0.9497932 | 0.9150489 | 0.009687182 | 0.9640759 | 0.01463209 | 0.9640787 | 0.008374932 |  |  | 558060 | 0.9308476 | 0.8678712 | 0.01142632 | 0.9500681 | 0.008563576 | 0.9500722 | 0.01054921 |  |  | 515860 | 0.8332156 | 0.7035679 | 0.007884833 | 0.825075 | 0.006625979 | 0.8250683 | 0.006605037
|  |  | 62892 | 0.99865 | 0.9994305 | 0.0003990339 | 0.9999501 | 0.2372176 | 0.9999457 | 0.129982 |  |  | 215046 | 0.9870322 | 0.9866385 | 0.0008586874 | 0.9913021 | 0.002747215 | 0.9912954 | 0.004877823 |  |  | 110160 | 0.9452925 | 0.9670213 | 0.003226633 | 0.9443274 | 0.006285725 | 0.9443272 | 0.005294858 |  |  | 257580 | 0.9531561 | 0.9150489 | 0.009687182 | 0.9641292 | 0.01462949 | 0.9641319 | 0.008371212 |  |  | 558360 | 0.9375614 | 0.8678712 | 0.01142632 | 0.9501119 | 0.00856263 | 0.950116 | 0.01054829 |  |  | 516160 | 0.8332156 | 0.7035679 | 0.007884833 | 0.8251019 | 0.006626302 | 0.8250951 | 0.00660372
|  |  | 63012 | 0.997754 | 0.9994305 | 0.0003990339 | 0.9999501 | 0.2372176 | 0.9999457 | 0.129982 |  |  | 215346 | 0.9889531 | 0.9866385 | 0.0008586874 | 0.9913167 | 0.002745833 | 0.99131 | 0.004876785 |  |  | 110460 | 0.9431345 | 0.9670213 | 0.003226633 | 0.944413 | 0.006288799 | 0.9444128 | 0.005297796 |  |  | 257880 | 0.9514747 | 0.9150489 | 0.009687182 | 0.9641822 | 0.0146269 | 0.9641849 | 0.0083675 |  |  | 558660 | 0.9353235 | 0.8678712 | 0.01142632 | 0.9501558 | 0.008561685 | 0.9501599 | 0.01054736 |  |  | 516460 | 0.8353911 | 0.7035679 | 0.007884833 | 0.8251287 | 0.006626626 | 0.8251219 | 0.006602405
|  |  | 63132 | 0.997754 | 0.9994305 | 0.0003990339 | 0.9999501 | 0.2372176 | 0.9999457 | 0.129982 |  |  | 215646 | 0.9889531 | 0.9866385 | 0.0008586874 | 0.9913312 | 0.002744451 | 0.9913245 | 0.004875747 |  |  | 110760 | 0.9431345 | 0.9670213 | 0.003226633 | 0.9444985 | 0.006291861 | 0.9444983 | 0.005300724 |  |  | 258180 | 0.9531561 | 0.9150489 | 0.009687182 | 0.9642351 | 0.01462432 | 0.9642378 | 0.008363794 |  |  | 558960 | 0.9308476 | 0.8678712 | 0.01142632 | 0.9501996 | 0.00856074 | 0.9502037 | 0.01054644 |  |  | 516760 | 0.8353911 | 0.7035679 | 0.007884833 | 0.8251555 | 0.006626949 | 0.8251487 | 0.006601093
|  |  | 63252 | 0.9995459 | 0.9994305 | 0.0003990339 | 0.9999501 | 0.2372176 | 0.9999457 | 0.129982 |  |  | 215946 | 0.9889531 | 0.9866385 | 0.0008586874 | 0.9913457 | 0.00274307 | 0.991339 | 0.00487471 |  |  | 111060 | 0.9431345 | 0.9670213 | 0.003226633 | 0.9445839 | 0.006294911 | 0.9445836 | 0.005303641 |  |  | 258480 | 0.9531561 | 0.9150489 | 0.009687182 | 0.9642879 | 0.01462174 | 0.9642906 | 0.008360094 |  |  | 559260 | 0.9330855 | 0.8678712 | 0.01142632 | 0.9502433 | 0.008559796 | 0.9502474 | 0.01054551 |  |  | 517060 | 0.8375665 | 0.7035679 | 0.007884833 | 0.8251823 | 0.006627271 | 0.8251754 | 0.006599783
|  |  | 63372 | 0.997754 | 0.9994305 | 0.0003990339 | 0.9999501 | 0.2372176 | 0.9999457 | 0.129982 |  |  | 216246 | 0.9870322 | 0.9866385 | 0.0008586874 | 0.9913601 | 0.00274169 | 0.9913535 | 0.004873673 |  |  | 111360 | 0.9452925 | 0.9670213 | 0.003226633 | 0.9446691 | 0.006297948 | 0.9446688 | 0.005306547 |  |  | 258780 | 0.9514747 | 0.9150489 | 0.009687182 | 0.9643406 | 0.01461916 | 0.9643432 | 0.008356402 |  |  | 559560 | 0.9420373 | 0.8678712 | 0.01142632 | 0.950287 | 0.008558852 | 0.9502911 | 0.01054459 |  |  | 517360 | 0.839742 | 0.7035679 | 0.007884833 | 0.825209 | 0.006627593 | 0.8252021 | 0.006598475
|  |  | 63492 | 0.997754 | 0.9994305 | 0.0003990339 | 0.9999501 | 0.2372176 | 0.9999457 | 0.129982 |  |  | 216546 | 0.9889531 | 0.9866385 | 0.0008586874 | 0.9913745 | 0.00274031 | 0.9913679 | 0.004872635 |  |  | 111660 | 0.9463715 | 0.9670213 | 0.003226633 | 0.9447542 | 0.006300972 | 0.9447539 | 0.005309442 |  |  | 259080 | 0.9531561 | 0.9150489 | 0.009687182 | 0.964393 | 0.01461659 | 0.9643957 | 0.008352716 |  |  | 559860 | 0.9375614 | 0.8678712 | 0.01142632 | 0.9503306 | 0.008557909 | 0.9503347 | 0.01054366 |  |  | 517660 | 0.839742 | 0.7035679 | 0.007884833 | 0.8252356 | 0.006627915 | 0.8252288 | 0.006597169
|  |  | 63612 | 0.9995459 | 0.9994305 | 0.0003990339 | 0.9999501 | 0.2372176 | 0.9999457 | 0.129982 |  |  | 216846 | 0.9879926 | 0.9866385 | 0.0008586874 | 0.9913889 | 0.00273893 | 0.9913822 | 0.004871598 |  |  | 111960 | 0.9452925 | 0.9670213 | 0.003226633 | 0.9448391 | 0.006303985 | 0.9448388 | 0.005312327 |  |  | 259380 | 0.9514747 | 0.9150489 | 0.009687182 | 0.9644454 | 0.01461403 | 0.964448 | 0.008349037 |  |  | 560160 | 0.9353235 | 0.8678712 | 0.01142632 | 0.9503742 | 0.008556966 | 0.9503783 | 0.01054274 |  |  | 517960 | 0.8375665 | 0.7035679 | 0.007884833 | 0.8252622 | 0.006628236 | 0.8252554 | 0.006595866
|  |  | 63732 | 0.997754 | 0.9994305 | 0.0003990339 | 0.9999501 | 0.2372176 | 0.9999457 | 0.129982 |  |  | 217146 | 0.9889531 | 0.9866385 | 0.0008586874 | 0.9914032 | 0.002737551 | 0.9913966 | 0.004870562 |  |  | 112260 | 0.9431345 | 0.9670213 | 0.003226633 | 0.9449239 | 0.006306985 | 0.9449236 | 0.005315201 |  |  | 259680 | 0.9497932 | 0.9150489 | 0.009687182 | 0.9644976 | 0.01461147 | 0.9645002 | 0.008345365 |  |  | 560460 | 0.9375614 | 0.8678712 | 0.01142632 | 0.9504177 | 0.008556024 | 0.9504218 | 0.01054182 |  |  | 518260 | 0.8310402 | 0.7035679 | 0.007884833 | 0.8252888 | 0.006628556 | 0.8252819 | 0.006594565
|  |  | 63852 | 0.9968581 | 0.9994305 | 0.0003990339 | 0.9999501 | 0.2372176 | 0.9999457 | 0.129982 |  |  | 217446 | 0.9889531 | 0.9866385 | 0.0008586874 | 0.9914175 | 0.002736172 | 0.9914109 | 0.004869525 |  |  | 112560 | 0.9452925 | 0.9670213 | 0.003226633 | 0.9450086 | 0.006309972 | 0.9450083 | 0.005318065 |  |  | 259980 | 0.9514747 | 0.9150489 | 0.009687182 | 0.9645497 | 0.01460891 | 0.9645523 | 0.0083417 |  |  | 560760 | 0.9353235 | 0.8678712 | 0.01142632 | 0.9504612 | 0.008555082 | 0.9504653 | 0.01054089 |  |  | 518560 | 0.8353911 | 0.7035679 | 0.007884833 | 0.8253153 | 0.006628876 | 0.8253084 | 0.006593266
|  |  | 63972 | 0.997754 | 0.9994305 | 0.0003990339 | 0.9999501 | 0.2372176 | 0.9999457 | 0.129982 |  |  | 217746 | 0.9889531 | 0.9866385 | 0.0008586874 | 0.9914318 | 0.002734794 | 0.9914252 | 0.004868489 |  |  | 112860 | 0.9452925 | 0.9670213 | 0.003226633 | 0.9450931 | 0.006312947 | 0.9450928 | 0.005320918 |  |  | 260280 | 0.9531561 | 0.9150489 | 0.009687182 | 0.9646016 | 0.01460636 | 0.9646042 | 0.008338042 |  |  | 561060 | 0.9330855 | 0.8678712 | 0.01142632 | 0.9505047 | 0.008554141 | 0.9505087 | 0.01053997 |  |  | 518860 | 0.8332156 | 0.7035679 | 0.007884833 | 0.8253417 | 0.006629196 | 0.8253349 | 0.006591969
|  |  | 64092 | 0.99865 | 0.9994305 | 0.0003990339 | 0.9999501 | 0.2372176 | 0.9999457 | 0.129982 |  |  | 218046 | 0.9889531 | 0.9866385 | 0.0008586874 | 0.991446 | 0.002733417 | 0.9914394 | 0.004867454 |  |  | 113160 | 0.9452925 | 0.9670213 | 0.003226633 | 0.9451775 | 0.00631591 | 0.9451772 | 0.00532376 |  |  | 260580 | 0.9531561 | 0.9150489 | 0.009687182 | 0.9646534 | 0.01460382 | 0.9646559 | 0.00833439 |  |  | 561360 | 0.9375614 | 0.8678712 | 0.01142632 | 0.9505481 | 0.008553201 | 0.9505521 | 0.01053905 |  |  | 519160 | 0.8375665 | 0.7035679 | 0.007884833 | 0.8253682 | 0.006629515 | 0.8253613 | 0.006590675
|  |  | 64212 | 0.997754 | 0.9994305 | 0.0003990339 | 0.9999501 | 0.2372176 | 0.9999457 | 0.129982 |  |  | 218346 | 0.9889531 | 0.9866385 | 0.0008586874 | 0.9914602 | 0.00273204 | 0.9914536 | 0.004866418 |  |  | 113460 | 0.9442135 | 0.9670213 | 0.003226633 | 0.9452617 | 0.00631886 | 0.9452614 | 0.005326592 |  |  | 260880 | 0.9514747 | 0.9150489 | 0.009687182 | 0.964705 | 0.01460128 | 0.9647076 | 0.008330745 |  |  | 561660 | 0.9375614 | 0.8678712 | 0.01142632 | 0.9505914 | 0.008552261 | 0.9505954 | 0.01053813 |  |  | 519460 | 0.839742 | 0.7035679 | 0.007884833 | 0.8253946 | 0.006629834 | 0.8253876 | 0.006589383
|  |  | 64332 | 0.99865 | 0.9994305 | 0.0003990339 | 0.9999501 | 0.2372176 | 0.9999457 | 0.129982 |  |  | 218646 | 0.9879926 | 0.9866385 | 0.0008586874 | 0.9914743 | 0.002730664 | 0.9914677 | 0.004865383 |  |  | 113760 | 0.9452925 | 0.9670213 | 0.003226633 | 0.9453458 | 0.006321798 | 0.9453455 | 0.005329413 |  |  | 261180 | 0.9497932 | 0.9150489 | 0.009687182 | 0.9647565 | 0.01459875 | 0.964759 | 0.008327108 |  |  | 561960 | 0.9353235 | 0.8678712 | 0.01142632 | 0.9506347 | 0.008551321 | 0.9506387 | 0.01053721 |  |  | 519760 | 0.8332156 | 0.7035679 | 0.007884833 | 0.8254209 | 0.006630152 | 0.825414 | 0.006588093
|  |  | 64452 | 0.99865 | 0.9994305 | 0.0003990339 | 0.9999501 | 0.2372176 | 0.9999457 | 0.129982 |  |  | 218946 | 0.9879926 | 0.9866385 | 0.0008586874 | 0.9914884 | 0.002729288 | 0.9914818 | 0.004864348 |  |  | 114060 | 0.9442135 | 0.9670213 | 0.003226633 | 0.9454298 | 0.006324724 | 0.9454295 | 0.005332223 |  |  | 261480 | 0.9497932 | 0.9150489 | 0.009687182 | 0.9648078 | 0.01459622 | 0.9648104 | 0.008323477 |  |  | 562260 | 0.9397993 | 0.8678712 | 0.01142632 | 0.9506779 | 0.008550382 | 0.9506819 | 0.01053629 |  |  | 520060 | 0.839742 | 0.7035679 | 0.007884833 | 0.8254472 | 0.00663047 | 0.8254403 | 0.006586806
|  |  | 64572 | 0.99865 | 0.9994305 | 0.0003990339 | 0.9999501 | 0.2372176 | 0.9999457 | 0.129982 |  |  | 219246 | 0.9870322 | 0.9866385 | 0.0008586874 | 0.9915025 | 0.002727913 | 0.9914959 | 0.004863314 |  |  | 114360 | 0.9452925 | 0.9670213 | 0.003226633 | 0.9455137 | 0.006327638 | 0.9455134 | 0.005335023 |  |  | 261780 | 0.9514747 | 0.9150489 | 0.009687182 | 0.9648591 | 0.0145937 | 0.9648616 | 0.008319853 |  |  | 562560 | 0.9330855 | 0.8678712 | 0.01142632 | 0.9507211 | 0.008549444 | 0.9507251 | 0.01053537 |  |  | 520360 | 0.8419174 | 0.7035679 | 0.007884833 | 0.8254734 | 0.006630787 | 0.8254665 | 0.00658552
|  |  | 64692 | 0.9995459 | 0.9994305 | 0.0003990339 | 0.9999501 | 0.2372176 | 0.9999457 | 0.129982 |  |  | 219546 | 0.9879926 | 0.9866385 | 0.0008586874 | 0.9915165 | 0.002726539 | 0.9915099 | 0.00486228 |  |  | 114660 | 0.9452925 | 0.9670213 | 0.003226633 | 0.9455974 | 0.006330539 | 0.9455971 | 0.005337812 |  |  | 262080 | 0.9548376 | 0.9150489 | 0.009687182 | 0.9649101 | 0.01459118 | 0.9649126 | 0.008316236 |  |  | 562860 | 0.9286096 | 0.8678712 | 0.01142632 | 0.9507642 | 0.008548506 | 0.9507682 | 0.01053445 |  |  | 520660 | 0.839742 | 0.7035679 | 0.007884833 | 0.8254996 | 0.006631104 | 0.8254927 | 0.006584237
|  |  | 64812 | 0.997754 | 0.9994305 | 0.0003990339 | 0.9999501 | 0.2372176 | 0.9999457 | 0.129982 |  |  | 219846 | 0.9879926 | 0.9866385 | 0.0008586874 | 0.9915305 | 0.002725165 | 0.9915239 | 0.004861246 |  |  | 114960 | 0.9442135 | 0.9670213 | 0.003226633 | 0.945681 | 0.006333428 | 0.9456806 | 0.005340591 |  |  | 262380 | 0.9531561 | 0.9150489 | 0.009687182 | 0.9649611 | 0.01458867 | 0.9649636 | 0.008312625 |  |  | 563160 | 0.9375614 | 0.8678712 | 0.01142632 | 0.9508073 | 0.008547569 | 0.9508113 | 0.01053353 |  |  | 520960 | 0.8310402 | 0.7035679 | 0.007884833 | 0.8255258 | 0.006631421 | 0.8255188 | 0.006582956
|  |  | 64932 | 0.997754 | 0.9994305 | 0.0003990339 | 0.9999501 | 0.2372176 | 0.9999457 | 0.129982 |  |  | 220146 | 0.9879926 | 0.9866385 | 0.0008586874 | 0.9915444 | 0.002723792 | 0.9915379 | 0.004860213 |  |  | 115260 | 0.9463715 | 0.9670213 | 0.003226633 | 0.9457644 | 0.006336304 | 0.9457641 | 0.005343359 |  |  | 262680 | 0.9531561 | 0.9150489 | 0.009687182 | 0.9650119 | 0.01458616 | 0.9650143 | 0.008309022 |  |  | 563460 | 0.9375614 | 0.8678712 | 0.01142632 | 0.9508504 | 0.008546632 | 0.9508543 | 0.01053261 |  |  | 521260 | 0.8353911 | 0.7035679 | 0.007884833 | 0.8255519 | 0.006631737 | 0.8255449 | 0.006581678
|  |  | 65052 | 0.9995459 | 0.9994305 | 0.0003990339 | 0.9999501 | 0.2372176 | 0.9999457 | 0.129982 |  |  | 220446 | 0.9889531 | 0.9866385 | 0.0008586874 | 0.9915583 | 0.00272242 | 0.9915518 | 0.004859181 |  |  | 115560 | 0.9452925 | 0.9670213 | 0.003226633 | 0.9458477 | 0.006339168 | 0.9458474 | 0.005346117 |  |  | 262980 | 0.9531561 | 0.9150489 | 0.009687182 | 0.9650625 | 0.01458366 | 0.965065 | 0.008305426 |  |  | 563760 | 0.9330855 | 0.8678712 | 0.01142632 | 0.9508934 | 0.008545695 | 0.9508973 | 0.01053169 |  |  | 521560 | 0.839742 | 0.7035679 | 0.007884833 | 0.825578 | 0.006632052 | 0.825571 | 0.006580402
|  |  | 65172 | 0.9995459 | 0.9994305 | 0.0003990339 | 0.9999501 | 0.2372176 | 0.9999457 | 0.129982 |  |  | 220746 | 0.9879926 | 0.9866385 | 0.0008586874 | 0.9915722 | 0.002721048 | 0.9915657 | 0.004858148 |  |  | 115860 | 0.9442135 | 0.9670213 | 0.003226633 | 0.9459309 | 0.00634202 | 0.9459305 | 0.005348864 |  |  | 263280 | 0.9531561 | 0.9150489 | 0.009687182 | 0.965113 | 0.01458117 | 0.9651155 | 0.008301836 |  |  | 564060 | 0.9353235 | 0.8678712 | 0.01142632 | 0.9509363 | 0.00854476 | 0.9509403 | 0.01053078 |  |  | 521860 | 0.839742 | 0.7035679 | 0.007884833 | 0.825604 | 0.006632367 | 0.825597 | 0.006579128
|  |  | 65292 | 0.99865 | 0.9994305 | 0.0003990339 | 0.9999501 | 0.2372176 | 0.9999457 | 0.129982 |  |  | 221046 | 0.9889531 | 0.9866385 | 0.0008586874 | 0.9915861 | 0.002719677 | 0.9915796 | 0.004857116 |  |  | 116160 | 0.9442135 | 0.9670213 | 0.003226633 | 0.9460139 | 0.00634486 | 0.9460135 | 0.0053516 |  |  | 263580 | 0.9514747 | 0.9150489 | 0.009687182 | 0.9651634 | 0.01457868 | 0.9651659 | 0.008298254 |  |  | 564360 | 0.9353235 | 0.8678712 | 0.01142632 | 0.9509792 | 0.008543824 | 0.9509831 | 0.01052986 |  |  | 522160 | 0.8440929 | 0.7035679 | 0.007884833 | 0.82563 | 0.006632682 | 0.825623 | 0.006577856
|  |  | 65412 | 0.99865 | 0.9994305 | 0.0003990339 | 0.9999501 | 0.2372176 | 0.9999457 | 0.129982 |  |  | 221346 | 0.9889531 | 0.9866385 | 0.0008586874 | 0.9915999 | 0.002718307 | 0.9915934 | 0.004856085 |  |  | 116460 | 0.9452925 | 0.9670213 | 0.003226633 | 0.9460968 | 0.006347688 | 0.9460964 | 0.005354326 |  |  | 263880 | 0.9548376 | 0.9150489 | 0.009687182 | 0.9652137 | 0.01457619 | 0.9652161 | 0.008294678 |  |  | 564660 | 0.9353235 | 0.8678712 | 0.01142632 | 0.951022 | 0.00854289 | 0.951026 | 0.01052895 |  |  | 522460 | 0.8375665 | 0.7035679 | 0.007884833 | 0.8256559 | 0.006632996 | 0.8256489 | 0.006576586
|  |  | 65532 | 0.9995459 | 0.9994305 | 0.0003990339 | 0.9999501 | 0.2372176 | 0.9999457 | 0.129982 |  |  | 221646 | 0.9899135 | 0.9866385 | 0.0008586874 | 0.9916136 | 0.002716938 | 0.9916072 | 0.004855054 |  |  | 116760 | 0.9463715 | 0.9670213 | 0.003226633 | 0.9461796 | 0.006350503 | 0.9461792 | 0.005357041 |  |  | 264180 | 0.9514747 | 0.9150489 | 0.009687182 | 0.9652638 | 0.01457372 | 0.9652662 | 0.00829111 |  |  | 564960 | 0.9375614 | 0.8678712 | 0.01142632 | 0.9510648 | 0.008541956 | 0.9510688 | 0.01052803 |  |  | 522760 | 0.839742 | 0.7035679 | 0.007884833 | 0.8256818 | 0.00663331 | 0.8256748 | 0.006575319
|  |  | 65652 | 0.9995459 | 0.9994305 | 0.0003990339 | 0.9999501 | 0.2372176 | 0.9999457 | 0.129982 |  |  | 221946 | 0.9879926 | 0.9866385 | 0.0008586874 | 0.9916274 | 0.002715569 | 0.9916209 | 0.004854024 |  |  | 117060 | 0.9452925 | 0.9670213 | 0.003226633 | 0.9462622 | 0.006353306 | 0.9462618 | 0.005359746 |  |  | 264480 | 0.9514747 | 0.9150489 | 0.009687182 | 0.9653137 | 0.01457124 | 0.9653161 | 0.008287548 |  |  | 565260 | 0.9375614 | 0.8678712 | 0.01142632 | 0.9511076 | 0.008541022 | 0.9511115 | 0.01052712 |  |  | 523060 | 0.8353911 | 0.7035679 | 0.007884833 | 0.8257077 | 0.006633623 | 0.8257007 | 0.006574054
|  |  | 65772 | 0.997754 | 0.9994305 | 0.0003990339 | 0.9999501 | 0.2372176 | 0.9999457 | 0.129982 |  |  | 222246 | 0.9889531 | 0.9866385 | 0.0008586874 | 0.991641 | 0.002714201 | 0.9916346 | 0.004852994 |  |  | 117360 | 0.9452925 | 0.9670213 | 0.003226633 | 0.9463447 | 0.006356097 | 0.9463443 | 0.00536244 |  |  | 264780 | 0.9531561 | 0.9150489 | 0.009687182 | 0.9653636 | 0.01456877 | 0.965366 | 0.008283993 |  |  | 565560 | 0.9308476 | 0.8678712 | 0.01142632 | 0.9511503 | 0.008540089 | 0.9511542 | 0.0105262 |  |  | 523360 | 0.8375665 | 0.7035679 | 0.007884833 | 0.8257335 | 0.006633936 | 0.8257265 | 0.006572791
|  |  | 65892 | 0.99865 | 0.9994305 | 0.0003990339 | 0.9999501 | 0.2372176 | 0.9999457 | 0.129982 |  |  | 222546 | 0.9889531 | 0.9866385 | 0.0008586874 | 0.9916547 | 0.002712834 | 0.9916483 | 0.004851965 |  |  | 117660 | 0.9474505 | 0.9670213 | 0.003226633 | 0.9464271 | 0.006358875 | 0.9464267 | 0.005365124 |  |  | 265080 | 0.9531561 | 0.9150489 | 0.009687182 | 0.9654133 | 0.01456631 | 0.9654156 | 0.008280446 |  |  | 565860 | 0.9353235 | 0.8678712 | 0.01142632 | 0.9511929 | 0.008539156 | 0.9511968 | 0.01052529 |  |  | 523660 | 0.8353911 | 0.7035679 | 0.007884833 | 0.8257593 | 0.006634248 | 0.8257522 | 0.00657153
|  |  | 66012 | 0.9995459 | 0.9994305 | 0.0003990339 | 0.9999501 | 0.2372176 | 0.9999457 | 0.129982 |  |  | 222846 | 0.9879926 | 0.9866385 | 0.0008586874 | 0.9916683 | 0.002711468 | 0.9916619 | 0.004850936 |  |  | 117960 | 0.9474505 | 0.9670213 | 0.003226633 | 0.9465093 | 0.006361642 | 0.9465089 | 0.005367797 |  |  | 265380 | 0.9548376 | 0.9150489 | 0.009687182 | 0.9654628 | 0.01456385 | 0.9654652 | 0.008276905 |  |  | 566160 | 0.9397993 | 0.8678712 | 0.01142632 | 0.9512355 | 0.008538224 | 0.9512394 | 0.01052437 |  |  | 523960 | 0.8353911 | 0.7035679 | 0.007884833 | 0.825785 | 0.00663456 | 0.8257779 | 0.006570272
|  |  | 66132 | 0.99865 | 0.9994305 | 0.0003990339 | 0.9999501 | 0.2372176 | 0.9999457 | 0.129982 |  |  | 223146 | 0.9879926 | 0.9866385 | 0.0008586874 | 0.9916819 | 0.002710103 | 0.9916755 | 0.004849908 |  |  | 118260 | 0.9452925 | 0.9670213 | 0.003226633 | 0.9465914 | 0.006364396 | 0.946591 | 0.00537046 |  |  | 265680 | 0.9531561 | 0.9150489 | 0.009687182 | 0.9655122 | 0.0145614 | 0.9655146 | 0.008273371 |  |  | 566460 | 0.9375614 | 0.8678712 | 0.01142632 | 0.9512781 | 0.008537293 | 0.951282 | 0.01052346 |  |  | 524260 | 0.8332156 | 0.7035679 | 0.007884833 | 0.8258107 | 0.006634871 | 0.8258036 | 0.006569016
|  |  | 66252 | 1.000442 | 0.9994305 | 0.0003990339 | 0.9999501 | 0.2372176 | 0.9999457 | 0.129982 |  |  | 223446 | 0.9879926 | 0.9866385 | 0.0008586874 | 0.9916955 | 0.002708738 | 0.9916891 | 0.00484888 |  |  | 118560 | 0.9474505 | 0.9670213 | 0.003226633 | 0.9466734 | 0.006367138 | 0.946673 | 0.005373112 |  |  | 265980 | 0.9548376 | 0.9150489 | 0.009687182 | 0.9655615 | 0.01455896 | 0.9655639 | 0.008269845 |  |  | 566760 | 0.9375614 | 0.8678712 | 0.01142632 | 0.9513206 | 0.008536362 | 0.9513245 | 0.01052255 |  |  | 524560 | 0.8375665 | 0.7035679 | 0.007884833 | 0.8258363 | 0.006635182 | 0.8258292 | 0.006567762
|  |  | 66372 | 0.9995459 | 0.9994305 | 0.0003990339 | 0.9999501 | 0.2372176 | 0.9999457 | 0.129982 |  |  | 223746 | 0.9889531 | 0.9866385 | 0.0008586874 | 0.991709 | 0.002707374 | 0.9917026 | 0.004847853 |  |  | 118860 | 0.9463715 | 0.9670213 | 0.003226633 | 0.9467552 | 0.006369868 | 0.9467548 | 0.005375754 |  |  | 266280 | 0.9531561 | 0.9150489 | 0.009687182 | 0.9656107 | 0.01455651 | 0.965613 | 0.008266325 |  |  | 567060 | 0.9375614 | 0.8678712 | 0.01142632 | 0.951363 | 0.008535432 | 0.9513669 | 0.01052164 |  |  | 524860 | 0.8375665 | 0.7035679 | 0.007884833 | 0.8258619 | 0.006635493 | 0.8258548 | 0.00656651
|  |  | 66492 | 0.9995459 | 0.9994305 | 0.0003990339 | 0.9999501 | 0.2372176 | 0.9999457 | 0.129982 |  |  | 224046 | 0.9889531 | 0.9866385 | 0.0008586874 | 0.9917224 | 0.002706012 | 0.9917161 | 0.004846827 |  |  | 119160 | 0.9463715 | 0.9670213 | 0.003226633 | 0.9468369 | 0.006372586 | 0.9468365 | 0.005378386 |  |  | 266580 | 0.9531561 | 0.9150489 | 0.009687182 | 0.9656597 | 0.01455408 | 0.965662 | 0.008262813 |  |  | 567360 | 0.9397993 | 0.8678712 | 0.01142632 | 0.9514054 | 0.008534502 | 0.9514093 | 0.01052073 |  |  | 525160 | 0.8375665 | 0.7035679 | 0.007884833 | 0.8258875 | 0.006635803 | 0.8258804 | 0.00656526
|  |  | 66612 | 0.9995459 | 0.9994305 | 0.0003990339 | 0.9999501 | 0.2372176 | 0.9999457 | 0.129982 |  |  | 224346 | 0.9879926 | 0.9866385 | 0.0008586874 | 0.9917359 | 0.00270465 | 0.9917295 | 0.004845801 |  |  | 119460 | 0.9463715 | 0.9670213 | 0.003226633 | 0.9469185 | 0.006375292 | 0.9469181 | 0.005381007 |  |  | 266880 | 0.9531561 | 0.9150489 | 0.009687182 | 0.9657086 | 0.01455165 | 0.9657109 | 0.008259307 |  |  | 567660 | 0.9375614 | 0.8678712 | 0.01142632 | 0.9514478 | 0.008533573 | 0.9514516 | 0.01051982 |  |  | 525460 | 0.8419174 | 0.7035679 | 0.007884833 | 0.825913 | 0.006636113 | 0.8259059 | 0.006564013
|  |  | 66732 | 0.9995459 | 0.9994305 | 0.0003990339 | 0.9999501 | 0.2372176 | 0.9999457 | 0.129982 |  |  | 224646 | 0.9889531 | 0.9866385 | 0.0008586874 | 0.9917493 | 0.002703289 | 0.991743 | 0.004844776 |  |  | 119760 | 0.9452925 | 0.9670213 | 0.003226633 | 0.9469999 | 0.006377985 | 0.9469995 | 0.005383617 |  |  | 267180 | 0.9497932 | 0.9150489 | 0.009687182 | 0.9657574 | 0.01454922 | 0.9657597 | 0.008255809 |  |  | 567960 | 0.9308476 | 0.8678712 | 0.01142632 | 0.9514901 | 0.008532644 | 0.9514939 | 0.01051891 |  |  | 525760 | 0.839742 | 0.7035679 | 0.007884833 | 0.8259385 | 0.006636422 | 0.8259313 | 0.006562768
|  |  | 66852 | 0.99865 | 0.9994305 | 0.0003990339 | 0.9999501 | 0.2372176 | 0.9999457 | 0.129982 |  |  | 224946 | 0.9889531 | 0.9866385 | 0.0008586874 | 0.9917627 | 0.002701928 | 0.9917563 | 0.004843751 |  |  | 120060 | 0.9463715 | 0.9670213 | 0.003226633 | 0.9470812 | 0.006380667 | 0.9470808 | 0.005386217 |  |  | 267480 | 0.9531561 | 0.9150489 | 0.009687182 | 0.965806 | 0.01454681 | 0.9658083 | 0.008252317 |  |  | 568260 | 0.9375614 | 0.8678712 | 0.01142632 | 0.9515324 | 0.008531716 | 0.9515362 | 0.010518 |  |  | 526060 | 0.8375665 | 0.7035679 | 0.007884833 | 0.8259639 | 0.006636731 | 0.8259567 | 0.006561525
|  |  | 66972 | 0.9995459 | 0.9994305 | 0.0003990339 | 0.9999501 | 0.2372176 | 0.9999457 | 0.129982 |  |  | 225246 | 0.9899135 | 0.9866385 | 0.0008586874 | 0.991776 | 0.002700569 | 0.9917697 | 0.004842727 |  |  | 120360 | 0.9452925 | 0.9670213 | 0.003226633 | 0.9471624 | 0.006383336 | 0.947162 | 0.005388807 |  |  | 267780 | 0.9548376 | 0.9150489 | 0.009687182 | 0.9658545 | 0.01454439 | 0.9658567 | 0.008248833 |  |  | 568560 | 0.9375614 | 0.8678712 | 0.01142632 | 0.9515746 | 0.008530789 | 0.9515784 | 0.01051709 |  |  | 526360 | 0.8375665 | 0.7035679 | 0.007884833 | 0.8259893 | 0.006637039 | 0.8259821 | 0.006560285
|  |  | 67092 | 0.99865 | 0.9994305 | 0.0003990339 | 0.9999501 | 0.2372176 | 0.9999457 | 0.129982 |  |  | 225546 | 0.9889531 | 0.9866385 | 0.0008586874 | 0.9917893 | 0.002699211 | 0.991783 | 0.004841704 |  |  | 120660 | 0.9452925 | 0.9670213 | 0.003226633 | 0.9472434 | 0.006385993 | 0.947243 | 0.005391386 |  |  | 268080 | 0.9565191 | 0.9150489 | 0.009687182 | 0.9659028 | 0.01454198 | 0.9659051 | 0.008245355 |  |  | 568860 | 0.9420373 | 0.8678712 | 0.01142632 | 0.9516167 | 0.008529862 | 0.9516205 | 0.01051618 |  |  | 526660 | 0.8353911 | 0.7035679 | 0.007884833 | 0.8260146 | 0.006637347 | 0.8260074 | 0.006559046
|  |  | 67212 | 0.997754 | 0.9994305 | 0.0003990339 | 0.9999501 | 0.2372176 | 0.9999457 | 0.129982 |  |  | 225846 | 0.9889531 | 0.9866385 | 0.0008586874 | 0.9918026 | 0.002697853 | 0.9917963 | 0.004840682 |  |  | 120960 | 0.9485295 | 0.9670213 | 0.003226633 | 0.9473243 | 0.006388639 | 0.9473239 | 0.005393955 |  |  | 268380 | 0.9548376 | 0.9150489 | 0.009687182 | 0.965951 | 0.01453958 | 0.9659533 | 0.008241885 |  |  | 569160 | 0.9420373 | 0.8678712 | 0.01142632 | 0.9516589 | 0.008528935 | 0.9516627 | 0.01051527 |  |  | 526960 | 0.8332156 | 0.7035679 | 0.007884833 | 0.8260399 | 0.006637654 | 0.8260327 | 0.00655781
|  |  | 67332 | 0.99865 | 0.9994305 | 0.0003990339 | 0.9999501 | 0.2372176 | 0.9999457 | 0.129982 |  |  | 226146 | 0.9889531 | 0.9866385 | 0.0008586874 | 0.9918158 | 0.002696497 | 0.9918095 | 0.00483966 |  |  | 121260 | 0.9452925 | 0.9670213 | 0.003226633 | 0.9474051 | 0.006391272 | 0.9474047 | 0.005396514 |  |  | 268680 | 0.9531561 | 0.9150489 | 0.009687182 | 0.9659991 | 0.01453718 | 0.9660014 | 0.008238422 |  |  | 569460 | 0.9353235 | 0.8678712 | 0.01142632 | 0.9517009 | 0.008528009 | 0.9517047 | 0.01051436 |  |  | 527260 | 0.839742 | 0.7035679 | 0.007884833 | 0.8260652 | 0.006637961 | 0.826058 | 0.006556576
|  |  | 67452 | 0.99865 | 0.9994305 | 0.0003990339 | 0.9999501 | 0.2372176 | 0.9999457 | 0.129982 |  |  | 226446 | 0.9879926 | 0.9866385 | 0.0008586874 | 0.991829 | 0.002695142 | 0.9918227 | 0.004838639 |  |  | 121560 | 0.9452925 | 0.9670213 | 0.003226633 | 0.9474858 | 0.006393893 | 0.9474853 | 0.005399062 |  |  | 268980 | 0.9531561 | 0.9150489 | 0.009687182 | 0.9660471 | 0.01453479 | 0.9660493 | 0.008234966 |  |  | 569760 | 0.9353235 | 0.8678712 | 0.01142632 | 0.9517429 | 0.008527084 | 0.9517467 | 0.01051346 |  |  | 527560 | 0.8419174 | 0.7035679 | 0.007884833 | 0.8260904 | 0.006638268 | 0.8260832 | 0.006555344
|  |  | 67572 | 0.9995459 | 0.9994305 | 0.0003990339 | 0.9999501 | 0.2372176 | 0.9999457 | 0.129982 |  |  | 226746 | 0.9889531 | 0.9866385 | 0.0008586874 | 0.9918421 | 0.002693787 | 0.9918359 | 0.004837618 |  |  | 121860 | 0.9463715 | 0.9670213 | 0.003226633 | 0.9475663 | 0.006396502 | 0.9475658 | 0.0054016 |  |  | 269280 | 0.9531561 | 0.9150489 | 0.009687182 | 0.9660949 | 0.01453241 | 0.9660971 | 0.008231517 |  |  | 570060 | 0.9375614 | 0.8678712 | 0.01142632 | 0.9517849 | 0.008526159 | 0.9517887 | 0.01051255 |  |  | 527860 | 0.839742 | 0.7035679 | 0.007884833 | 0.8261155 | 0.006638574 | 0.8261083 | 0.006554115
|  |  | 67692 | 0.99865 | 0.9994305 | 0.0003990339 | 0.9999501 | 0.2372176 | 0.9999457 | 0.129982 |  |  | 227046 | 0.9899135 | 0.9866385 | 0.0008586874 | 0.9918553 | 0.002692434 | 0.991849 | 0.004836599 |  |  | 122160 | 0.9474505 | 0.9670213 | 0.003226633 | 0.9476467 | 0.0063991 | 0.9476462 | 0.005404128 |  |  | 269580 | 0.9531561 | 0.9150489 | 0.009687182 | 0.9661426 | 0.01453003 | 0.9661448 | 0.008228075 |  |  | 570360 | 0.9353235 | 0.8678712 | 0.01142632 | 0.9518268 | 0.008525235 | 0.9518306 | 0.01051165 |  |  | 528160 | 0.839742 | 0.7035679 | 0.007884833 | 0.8261407 | 0.00663888 | 0.8261335 | 0.006552887
|  |  | 67812 | 0.997754 | 0.9994305 | 0.0003990339 | 0.9999501 | 0.2372176 | 0.9999457 | 0.129982 |  |  | 227346 | 0.9899135 | 0.9866385 | 0.0008586874 | 0.9918683 | 0.002691081 | 0.9918621 | 0.00483558 |  |  | 122460 | 0.9463715 | 0.9670213 | 0.003226633 | 0.9477269 | 0.006401685 | 0.9477265 | 0.005406645 |  |  | 269880 | 0.9531561 | 0.9150489 | 0.009687182 | 0.9661902 | 0.01452765 | 0.9661924 | 0.00822464 |  |  | 570660 | 0.9353235 | 0.8678712 | 0.01142632 | 0.9518687 | 0.008524311 | 0.9518725 | 0.01051074 |  |  | 528460 | 0.8353911 | 0.7035679 | 0.007884833 | 0.8261658 | 0.006639185 | 0.8261585 | 0.006551662
|  |  | 67932 | 0.997754 | 0.9994305 | 0.0003990339 | 0.9999501 | 0.2372176 | 0.9999457 | 0.129982 |  |  | 227646 | 0.9889531 | 0.9866385 | 0.0008586874 | 0.9918814 | 0.00268973 | 0.9918752 | 0.004834562 |  |  | 122760 | 0.9474505 | 0.9670213 | 0.003226633 | 0.9478071 | 0.006404258 | 0.9478066 | 0.005409152 |  |  | 270180 | 0.9531561 | 0.9150489 | 0.009687182 | 0.9662376 | 0.01452528 | 0.9662398 | 0.008221212 |  |  | 570960 | 0.9330855 | 0.8678712 | 0.01142632 | 0.9519105 | 0.008523388 | 0.9519143 | 0.01050984
|  |  | 68052 | 0.99865 | 0.9994305 | 0.0003990339 | 0.9999501 | 0.2372176 | 0.9999457 | 0.129982 |  |  | 227946 | 0.9889531 | 0.9866385 | 0.0008586874 | 0.9918944 | 0.002688379 | 0.9918882 | 0.004833544 |  |  | 123060 | 0.9485295 | 0.9670213 | 0.003226633 | 0.9478871 | 0.006406819 | 0.9478866 | 0.005411649 |  |  | 270480 | 0.9514747 | 0.9150489 | 0.009687182 | 0.9662849 | 0.01452292 | 0.9662871 | 0.008217791 |  |  | 571260 | 0.9353235 | 0.8678712 | 0.01142632 | 0.9519523 | 0.008522466 | 0.9519561 | 0.01050893
|  |  | 68172 | 1.000442 | 0.9994305 | 0.0003990339 | 0.9999501 | 0.2372176 | 0.9999457 | 0.129982 |  |  | 228246 | 0.9889531 | 0.9866385 | 0.0008586874 | 0.9919074 | 0.00268703 | 0.9919012 | 0.004832528 |  |  | 123360 | 0.9463715 | 0.9670213 | 0.003226633 | 0.9479669 | 0.006409369 | 0.9479665 | 0.005414135 |  |  | 270780 | 0.9531561 | 0.9150489 | 0.009687182 | 0.9663321 | 0.01452056 | 0.9663343 | 0.008214378 |  |  | 571560 | 0.9375614 | 0.8678712 | 0.01142632 | 0.951994 | 0.008521544 | 0.9519978 | 0.01050803
|  |  | 68292 | 0.99865 | 0.9994305 | 0.0003990339 | 0.9999501 | 0.2372176 | 0.9999457 | 0.129982 |  |  | 228546 | 0.9889531 | 0.9866385 | 0.0008586874 | 0.9919204 | 0.002685682 | 0.9919142 | 0.004831512 |  |  | 123660 | 0.9463715 | 0.9670213 | 0.003226633 | 0.9480467 | 0.006411906 | 0.9480462 | 0.005416611 |  |  | 271080 | 0.9531561 | 0.9150489 | 0.009687182 | 0.9663792 | 0.01451821 | 0.9663813 | 0.008210971 |  |  | 571860 | 0.9397993 | 0.8678712 | 0.01142632 | 0.9520357 | 0.008520622 | 0.9520395 | 0.01050713
|  |  | 68412 | 0.99865 | 0.9994305 | 0.0003990339 | 0.9999501 | 0.2372176 | 0.9999457 | 0.129982 |  |  | 228846 | 0.9889531 | 0.9866385 | 0.0008586874 | 0.9919333 | 0.002684335 | 0.9919271 | 0.004830497 |  |  | 123960 | 0.9474505 | 0.9670213 | 0.003226633 | 0.9481263 | 0.006414432 | 0.9481258 | 0.005419077 |  |  | 271380 | 0.9548376 | 0.9150489 | 0.009687182 | 0.9664261 | 0.01451586 | 0.9664282 | 0.008207572 |  |  | 572160 | 0.9465132 | 0.8678712 | 0.01142632 | 0.9520774 | 0.008519702 | 0.9520811 | 0.01050622
|  |  | 68532 | 0.997754 | 0.9994305 | 0.0003990339 | 0.9999501 | 0.2372176 | 0.9999457 | 0.129982 |  |  | 229146 | 0.9879926 | 0.9866385 | 0.0008586874 | 0.9919462 | 0.002682988 | 0.99194 | 0.004829483 |  |  | 124260 | 0.9485295 | 0.9670213 | 0.003226633 | 0.9482058 | 0.006416945 | 0.9482053 | 0.005421533 |  |  | 271680 | 0.9548376 | 0.9150489 | 0.009687182 | 0.9664729 | 0.01451352 | 0.966475 | 0.00820418 |  |  | 572460 | 0.9375614 | 0.8678712 | 0.01142632 | 0.952119 | 0.008518781 | 0.9521227 | 0.01050532
|  |  | 68652 | 0.9995459 | 0.9994305 | 0.0003990339 | 0.9999501 | 0.2372176 | 0.9999457 | 0.129982 |  |  | 229446 | 0.9899135 | 0.9866385 | 0.0008586874 | 0.991959 | 0.002681643 | 0.9919529 | 0.004828469 |  |  | 124560 | 0.9452925 | 0.9670213 | 0.003226633 | 0.9482851 | 0.006419447 | 0.9482846 | 0.005423978 |  |  | 271980 | 0.9514747 | 0.9150489 | 0.009687182 | 0.9665196 | 0.01451118 | 0.9665217 | 0.008200795 |  |  | 572760 | 0.9397993 | 0.8678712 | 0.01142632 | 0.9521605 | 0.008517862 | 0.9521642 | 0.01050442
|  |  | 68772 | 0.9995459 | 0.9994305 | 0.0003990339 | 0.9999501 | 0.2372176 | 0.9999457 | 0.129982 |  |  | 229746 | 0.9889531 | 0.9866385 | 0.0008586874 | 0.9919718 | 0.002680299 | 0.9919657 | 0.004827457 |  |  | 124860 | 0.9463715 | 0.9670213 | 0.003226633 | 0.9483644 | 0.006421937 | 0.9483639 | 0.005426413 |  |  | 272280 | 0.9548376 | 0.9150489 | 0.009687182 | 0.9665661 | 0.01450885 | 0.9665682 | 0.008197417 |  |  | 573060 | 0.9353235 | 0.8678712 | 0.01142632 | 0.952202 | 0.008516943 | 0.9522057 | 0.01050352
|  |  | 68892 | 0.99865 | 0.9994305 | 0.0003990339 | 0.9999501 | 0.2372176 | 0.9999457 | 0.129982 |  |  | 230046 | 0.9879926 | 0.9866385 | 0.0008586874 | 0.9919846 | 0.002678957 | 0.9919785 | 0.004826445 |  |  | 125160 | 0.9463715 | 0.9670213 | 0.003226633 | 0.9484435 | 0.006424415 | 0.9484429 | 0.005428838 |  |  | 272580 | 0.9531561 | 0.9150489 | 0.009687182 | 0.9666125 | 0.01450652 | 0.9666146 | 0.008194046 |  |  | 573360 | 0.9375614 | 0.8678712 | 0.01142632 | 0.9522434 | 0.008516024 | 0.9522471 | 0.01050262
|  |  | 69012 | 1.001338 | 0.9994305 | 0.0003990339 | 0.9999501 | 0.2372176 | 0.9999457 | 0.129982 |  |  | 230346 | 0.9899135 | 0.9866385 | 0.0008586874 | 0.9919973 | 0.002677615 | 0.9919913 | 0.004825434 |  |  | 125460 | 0.9485295 | 0.9670213 | 0.003226633 | 0.9485224 | 0.006426881 | 0.9485219 | 0.005431253 |  |  | 272880 | 0.9531561 | 0.9150489 | 0.009687182 | 0.9666588 | 0.0145042 | 0.9666609 | 0.008190682 |  |  | 573660 | 0.9375614 | 0.8678712 | 0.01142632 | 0.9522848 | 0.008515106 | 0.9522885 | 0.01050172
|  |  | 69132 | 0.99865 | 0.9994305 | 0.0003990339 | 0.9999501 | 0.2372176 | 0.9999457 | 0.129982 |  |  | 230646 | 0.9889531 | 0.9866385 | 0.0008586874 | 0.99201 | 0.002676274 | 0.992004 | 0.004824425 |  |  | 125760 | 0.9474505 | 0.9670213 | 0.003226633 | 0.9486013 | 0.006429336 | 0.9486008 | 0.005433658 |  |  | 273180 | 0.9531561 | 0.9150489 | 0.009687182 | 0.966705 | 0.01450189 | 0.966707 | 0.008187326 |  |  | 573960 | 0.9397993 | 0.8678712 | 0.01142632 | 0.9523262 | 0.008514189 | 0.9523298 | 0.01050082
|  |  | 69252 | 1.000442 | 0.9994305 | 0.0003990339 | 0.9999501 | 0.2372176 | 0.9999457 | 0.129982 |  |  | 230946 | 0.9889531 | 0.9866385 | 0.0008586874 | 0.9920227 | 0.002674935 | 0.9920167 | 0.004823416 |  |  | 126060 | 0.9474505 | 0.9670213 | 0.003226633 | 0.94868 | 0.006431779 | 0.9486795 | 0.005436052 |  |  | 273480 | 0.9514747 | 0.9150489 | 0.009687182 | 0.966751 | 0.01449958 | 0.966753 | 0.008183976 |  |  | 574260 | 0.9375614 | 0.8678712 | 0.01142632 | 0.9523675 | 0.008513272 | 0.9523711 | 0.01049992
|  |  | 69372 | 0.9995459 | 0.9994305 | 0.0003990339 | 0.9999501 | 0.2372176 | 0.9999457 | 0.129982 |  |  | 231246 | 0.9899135 | 0.9866385 | 0.0008586874 | 0.9920354 | 0.002673597 | 0.9920293 | 0.004822407 |  |  | 126360 | 0.9474505 | 0.9670213 | 0.003226633 | 0.9487586 | 0.00643421 | 0.948758 | 0.005438437 |  |  | 273780 | 0.9514747 | 0.9150489 | 0.009687182 | 0.9667969 | 0.01449728 | 0.9667989 | 0.008180634 |  |  | 574560 | 0.9375614 | 0.8678712 | 0.01142632 | 0.9524087 | 0.008512356 | 0.9524124 | 0.01049902
|  |  | 69492 | 0.9995459 | 0.9994305 | 0.0003990339 | 0.9999501 | 0.2372176 | 0.9999457 | 0.129982 |  |  | 231546 | 0.9899135 | 0.9866385 | 0.0008586874 | 0.992048 | 0.00267226 | 0.9920419 | 0.0048214 |  |  | 126660 | 0.9474505 | 0.9670213 | 0.003226633 | 0.948837 | 0.006436629 | 0.9488365 | 0.005440811 |  |  | 274080 | 0.9531561 | 0.9150489 | 0.009687182 | 0.9668427 | 0.01449498 | 0.9668447 | 0.008177299 |  |  | 574860 | 0.9353235 | 0.8678712 | 0.01142632 | 0.95245 | 0.00851144 | 0.9524536 | 0.01049813
|  |  | 69612 | 1.000442 | 0.9994305 | 0.0003990339 | 0.9999501 | 0.2372176 | 0.9999457 | 0.129982 |  |  | 231846 | 0.9889531 | 0.9866385 | 0.0008586874 | 0.9920606 | 0.002670924 | 0.9920545 | 0.004820394 |  |  | 126960 | 0.9474505 | 0.9670213 | 0.003226633 | 0.9489154 | 0.006439036 | 0.9489148 | 0.005443175 |  |  | 274380 | 0.9514747 | 0.9150489 | 0.009687182 | 0.9668883 | 0.01449269 | 0.9668903 | 0.008173971 |  |  | 575160 | 0.9375614 | 0.8678712 | 0.01142632 | 0.9524911 | 0.008510525 | 0.9524947 | 0.01049723
|  |  | 69732 | 0.99865 | 0.9994305 | 0.0003990339 | 0.9999501 | 0.2372176 | 0.9999457 | 0.129982 |  |  | 232146 | 0.9879926 | 0.9866385 | 0.0008586874 | 0.9920731 | 0.002669589 | 0.9920671 | 0.004819389 |  |  | 127260 | 0.9474505 | 0.9670213 | 0.003226633 | 0.9489936 | 0.006441432 | 0.948993 | 0.005445529 |  |  | 274680 | 0.9531561 | 0.9150489 | 0.009687182 | 0.9669339 | 0.0144904 | 0.9669359 | 0.00817065 |  |  | 575460 | 0.9420373 | 0.8678712 | 0.01142632 | 0.9525322 | 0.008509611 | 0.9525358 | 0.01049633
|  |  | 69852 | 0.99865 | 0.9994305 | 0.0003990339 | 0.9999501 | 0.2372176 | 0.9999457 | 0.129982 |  |  | 232446 | 0.9899135 | 0.9866385 | 0.0008586874 | 0.9920856 | 0.002668256 | 0.9920796 | 0.004818384 |  |  | 127560 | 0.9485295 | 0.9670213 | 0.003226633 | 0.9490717 | 0.006443816 | 0.9490711 | 0.005447873 |  |  | 274980 | 0.9531561 | 0.9150489 | 0.009687182 | 0.9669793 | 0.01448812 | 0.9669813 | 0.008167337 |  |  | 575760 | 0.9397993 | 0.8678712 | 0.01142632 | 0.9525733 | 0.008508697 | 0.9525769 | 0.01049544
|  |  | 69972 | 0.99865 | 0.9994305 | 0.0003990339 | 0.9999501 | 0.2372176 | 0.9999457 | 0.129982 |  |  | 232746 | 0.9899135 | 0.9866385 | 0.0008586874 | 0.9920981 | 0.002666924 | 0.9920921 | 0.004817381 |  |  | 127860 | 0.9474505 | 0.9670213 | 0.003226633 | 0.9491496 | 0.006446188 | 0.9491491 | 0.005450207 |  |  | 275280 | 0.9531561 | 0.9150489 | 0.009687182 | 0.9670246 | 0.01448584 | 0.9670265 | 0.00816403 |  |  | 576060 | 0.9465132 | 0.8678712 | 0.01142632 | 0.9526143 | 0.008507784 | 0.9526179 | 0.01049454
|  |  | 70092 | 0.9995459 | 0.9994305 | 0.0003990339 | 0.9999501 | 0.2372176 | 0.9999457 | 0.129982 |  |  | 233046 | 0.9889531 | 0.9866385 | 0.0008586874 | 0.9921105 | 0.002665593 | 0.9921046 | 0.004816378 |  |  | 128160 | 0.9485295 | 0.9670213 | 0.003226633 | 0.9492274 | 0.006448549 | 0.9492269 | 0.005452531 |  |  | 275580 | 0.9531561 | 0.9150489 | 0.009687182 | 0.9670697 | 0.01448357 | 0.9670717 | 0.008160731 |  |  | 576360 | 0.9375614 | 0.8678712 | 0.01142632 | 0.9526553 | 0.008506871 | 0.9526589 | 0.01049365
|  |  | 70212 | 0.9995459 | 0.9994305 | 0.0003990339 | 0.9999501 | 0.2372176 | 0.9999457 | 0.129982 |  |  | 233346 | 0.9889531 | 0.9866385 | 0.0008586874 | 0.9921229 | 0.002664263 | 0.992117 | 0.004815377 |  |  | 128460 | 0.9474505 | 0.9670213 | 0.003226633 | 0.9493051 | 0.006450898 | 0.9493046 | 0.005454845 |  |  | 275880 | 0.9548376 | 0.9150489 | 0.009687182 | 0.9671148 | 0.01448131 | 0.9671167 | 0.008157439 |  |  | 576660 | 0.9397993 | 0.8678712 | 0.01142632 | 0.9526962 | 0.008505959 | 0.9526998 | 0.01049276
|  |  | 70332 | 0.9995459 | 0.9994305 | 0.0003990339 | 0.9999501 | 0.2372176 | 0.9999457 | 0.129982 |  |  | 233646 | 0.9879926 | 0.9866385 | 0.0008586874 | 0.9921353 | 0.002662934 | 0.9921294 | 0.004814376 |  |  | 128760 | 0.9474505 | 0.9670213 | 0.003226633 | 0.9493827 | 0.006453235 | 0.9493822 | 0.005457148 |  |  | 276180 | 0.9565191 | 0.9150489 | 0.009687182 | 0.9671597 | 0.01447905 | 0.9671616 | 0.008154154 |  |  | 576960 | 0.9353235 | 0.8678712 | 0.01142632 | 0.9527371 | 0.008505047 | 0.9527407 | 0.01049186
|  |  | 70452 | 0.99865 | 0.9994305 | 0.0003990339 | 0.9999501 | 0.2372176 | 0.9999457 | 0.129982 |  |  | 233946 | 0.9879926 | 0.9866385 | 0.0008586874 | 0.9921477 | 0.002661607 | 0.9921417 | 0.004813377 |  |  | 129060 | 0.9474505 | 0.9670213 | 0.003226633 | 0.9494602 | 0.006455561 | 0.9494596 | 0.005459442 |  |  | 276480 | 0.9531561 | 0.9150489 | 0.009687182 | 0.9672045 | 0.0144768 | 0.9672064 | 0.008150876 |  |  | 577260 | 0.9397993 | 0.8678712 | 0.01142632 | 0.9527779 | 0.008504136 | 0.9527815 | 0.01049097
|  |  | 70572 | 0.9995459 | 0.9994305 | 0.0003990339 | 0.9999501 | 0.2372176 | 0.9999457 | 0.129982 |  |  | 234246 | 0.9879926 | 0.9866385 | 0.0008586874 | 0.99216 | 0.002660281 | 0.9921541 | 0.004812378 |  |  | 129360 | 0.9463715 | 0.9670213 | 0.003226633 | 0.9495375 | 0.006457875 | 0.9495369 | 0.005461726 |  |  | 276780 | 0.9531561 | 0.9150489 | 0.009687182 | 0.9672491 | 0.01447455 | 0.967251 | 0.008147606 |  |  | 577560 | 0.9375614 | 0.8678712 | 0.01142632 | 0.9528187 | 0.008503226 | 0.9528223 | 0.01049008
|  |  | 70692 | 1.000442 | 0.9994305 | 0.0003990339 | 0.9999501 | 0.2372176 | 0.9999457 | 0.129982 |  |  | 234546 | 0.9889531 | 0.9866385 | 0.0008586874 | 0.9921722 | 0.002658957 | 0.9921664 | 0.004811381 |  |  | 129660 | 0.9506876 | 0.9670213 | 0.003226633 | 0.9496147 | 0.006460177 | 0.9496141 | 0.005464 |  |  | 277080 | 0.9531561 | 0.9150489 | 0.009687182 | 0.9672937 | 0.01447231 | 0.9672956 | 0.008144343 |  |  | 577860 | 0.9397993 | 0.8678712 | 0.01142632 | 0.9528595 | 0.008502316 | 0.952863 | 0.01048919
|  |  | 70812 | 0.9995459 | 0.9994305 | 0.0003990339 | 0.9999501 | 0.2372176 | 0.9999457 | 0.129982 |  |  | 234846 | 0.9879926 | 0.9866385 | 0.0008586874 | 0.9921845 | 0.002657633 | 0.9921786 | 0.004810384 |  |  | 129960 | 0.9496086 | 0.9670213 | 0.003226633 | 0.9496918 | 0.006462468 | 0.9496912 | 0.005466264 |  |  | 277380 | 0.9548376 | 0.9150489 | 0.009687182 | 0.9673381 | 0.01447007 | 0.96734 | 0.008141086 |  |  | 578160 | 0.9442752 | 0.8678712 | 0.01142632 | 0.9529002 | 0.008501407 | 0.9529037 | 0.0104883
|  |  | 70932 | 0.99865 | 0.9994305 | 0.0003990339 | 0.9999501 | 0.2372176 | 0.9999457 | 0.129982 |  |  | 235146 | 0.9879926 | 0.9866385 | 0.0008586874 | 0.9921967 | 0.002656311 | 0.9921908 | 0.004809389 |  |  | 130260 | 0.9485295 | 0.9670213 | 0.003226633 | 0.9497687 | 0.006464748 | 0.9497681 | 0.005468518 |  |  | 277680 | 0.9565191 | 0.9150489 | 0.009687182 | 0.9673824 | 0.01446784 | 0.9673843 | 0.008137837 |  |  | 578460 | 0.9420373 | 0.8678712 | 0.01142632 | 0.9529408 | 0.008500499 | 0.9529443 | 0.01048741
|  |  | 71052 | 0.9995459 | 0.9994305 | 0.0003990339 | 0.9999501 | 0.2372176 | 0.9999457 | 0.129982 |  |  | 235446 | 0.9889531 | 0.9866385 | 0.0008586874 | 0.9922089 | 0.002654991 | 0.992203 | 0.004808395 |  |  | 130560 | 0.9496086 | 0.9670213 | 0.003226633 | 0.9498456 | 0.006467016 | 0.949845 | 0.005470762 |  |  | 277980 | 0.9582006 | 0.9150489 | 0.009687182 | 0.9674266 | 0.01446561 | 0.9674284 | 0.008134596 |  |  | 578760 | 0.9442752 | 0.8678712 | 0.01142632 | 0.9529814 | 0.008499591 | 0.9529849 | 0.01048652
|  |  | 71172 | 0.99865 | 0.9994305 | 0.0003990339 | 0.9999501 | 0.2372176 | 0.9999457 | 0.129982 |  |  | 235746 | 0.9879926 | 0.9866385 | 0.0008586874 | 0.992221 | 0.002653671 | 0.9922152 | 0.004807401 |  |  | 130860 | 0.9485295 | 0.9670213 | 0.003226633 | 0.9499223 | 0.006469272 | 0.9499217 | 0.005472996 |  |  | 278280 | 0.9548376 | 0.9150489 | 0.009687182 | 0.9674707 | 0.01446339 | 0.9674725 | 0.008131361 |  |  | 579060 | 0.9420373 | 0.8678712 | 0.01142632 | 0.953022 | 0.008498683 | 0.9530255 | 0.01048563
|  |  | 71292 | 0.9995459 | 0.9994305 | 0.0003990339 | 0.9999501 | 0.2372176 | 0.9999457 | 0.129982 |  |  | 236046 | 0.9889531 | 0.9866385 | 0.0008586874 | 0.9922332 | 0.002652353 | 0.9922273 | 0.004806409 |  |  | 131160 | 0.9496086 | 0.9670213 | 0.003226633 | 0.9499988 | 0.006471517 | 0.9499982 | 0.00547522 |  |  | 278580 | 0.9531561 | 0.9150489 | 0.009687182 | 0.9675146 | 0.01446118 | 0.9675164 | 0.008128134 |  |  | 579360 | 0.9420373 | 0.8678712 | 0.01142632 | 0.9530625 | 0.008497777 | 0.953066 | 0.01048474
|  |  | 71412 | 0.997754 | 0.9994305 | 0.0003990339 | 0.9999501 | 0.2372176 | 0.9999457 | 0.129982 |  |  | 236346 | 0.9889531 | 0.9866385 | 0.0008586874 | 0.9922452 | 0.002651036 | 0.9922394 | 0.004805418 |  |  | 131460 | 0.9485295 | 0.9670213 | 0.003226633 | 0.9500753 | 0.006473751 | 0.9500747 | 0.005477434 |  |  | 278880 | 0.9548376 | 0.9150489 | 0.009687182 | 0.9675584 | 0.01445897 | 0.9675602 | 0.008124914 |  |  | 579660 | 0.9375614 | 0.8678712 | 0.01142632 | 0.9531029 | 0.00849687 | 0.9531064 | 0.01048385
|  |  | 71532 | 0.99865 | 0.9994305 | 0.0003990339 | 0.9999501 | 0.2372176 | 0.9999457 | 0.129982 |  |  | 236646 | 0.9889531 | 0.9866385 | 0.0008586874 | 0.9922573 | 0.002649721 | 0.9922515 | 0.004804428 |  |  | 131760 | 0.9474505 | 0.9670213 | 0.003226633 | 0.9501516 | 0.006475973 | 0.950151 | 0.005479639 |  |  | 279180 | 0.9565191 | 0.9150489 | 0.009687182 | 0.9676021 | 0.01445677 | 0.9676039 | 0.008121701 |  |  | 579960 | 0.9442752 | 0.8678712 | 0.01142632 | 0.9531433 | 0.008495965 | 0.9531468 | 0.01048296
|  |  | 71652 | 0.9995459 | 0.9994305 | 0.0003990339 | 0.9999501 | 0.2372176 | 0.9999457 | 0.129982 |  |  | 236946 | 0.9889531 | 0.9866385 | 0.0008586874 | 0.9922693 | 0.002648407 | 0.9922635 | 0.004803439 |  |  | 132060 | 0.9485295 | 0.9670213 | 0.003226633 | 0.9502278 | 0.006478183 | 0.9502272 | 0.005481834 |  |  | 279480 | 0.9548376 | 0.9150489 | 0.009687182 | 0.9676457 | 0.01445457 | 0.9676475 | 0.008118495 |  |  | 580260 | 0.9420373 | 0.8678712 | 0.01142632 | 0.9531837 | 0.00849506 | 0.9531872 | 0.01048208
|  |  | 71772 | 0.9995459 | 0.9994305 | 0.0003990339 | 0.9999501 | 0.2372176 | 0.9999457 | 0.129982 |  |  | 237246 | 0.9889531 | 0.9866385 | 0.0008586874 | 0.9922813 | 0.002647095 | 0.9922755 | 0.004802451 |  |  | 132360 | 0.9496086 | 0.9670213 | 0.003226633 | 0.9503039 | 0.006480382 | 0.9503033 | 0.005484018 |  |  | 279780 | 0.9531561 | 0.9150489 | 0.009687182 | 0.9676892 | 0.01445238 | 0.967691 | 0.008115296 |  |  | 580560 | 0.9442752 | 0.8678712 | 0.01142632 | 0.953224 | 0.008494155 | 0.9532275 | 0.01048119
|  |  | 71892 | 0.9995459 | 0.9994305 | 0.0003990339 | 0.9999501 | 0.2372176 | 0.9999457 | 0.129982 |  |  | 237546 | 0.9899135 | 0.9866385 | 0.0008586874 | 0.9922933 | 0.002645783 | 0.9922875 | 0.004801464 |  |  | 132660 | 0.9485295 | 0.9670213 | 0.003226633 | 0.9503799 | 0.00648257 | 0.9503793 | 0.005486193 |  |  | 280080 | 0.9548376 | 0.9150489 | 0.009687182 | 0.9677325 | 0.01445019 | 0.9677343 | 0.008112105 |  |  | 580860 | 0.9397993 | 0.8678712 | 0.01142632 | 0.9532643 | 0.008493252 | 0.9532678 | 0.0104803
|  |  | 72012 | 0.9995459 | 0.9994305 | 0.0003990339 | 0.9999501 | 0.2372176 | 0.9999457 | 0.129982 |  |  | 237846 | 0.9899135 | 0.9866385 | 0.0008586874 | 0.9923052 | 0.002644474 | 0.9922994 | 0.004800478 |  |  | 132960 | 0.9496086 | 0.9670213 | 0.003226633 | 0.9504557 | 0.006484747 | 0.9504551 | 0.005488359 |  |  | 280380 | 0.9548376 | 0.9150489 | 0.009687182 | 0.9677758 | 0.01444801 | 0.9677775 | 0.00810892 |  |  | 581160 | 0.9420373 | 0.8678712 | 0.01142632 | 0.9533045 | 0.008492348 | 0.953308 | 0.01047942
|  |  | 72132 | 0.9995459 | 0.9994305 | 0.0003990339 | 0.9999501 | 0.2372176 | 0.9999457 | 0.129982 |  |  | 238146 | 0.990874 | 0.9866385 | 0.0008586874 | 0.9923171 | 0.002643165 | 0.9923113 | 0.004799494 |  |  | 133260 | 0.9496086 | 0.9670213 | 0.003226633 | 0.9505314 | 0.006486912 | 0.9505308 | 0.005490514 |  |  | 280680 | 0.9548376 | 0.9150489 | 0.009687182 | 0.9678189 | 0.01444583 | 0.9678206 | 0.008105743 |  |  | 581460 | 0.9420373 | 0.8678712 | 0.01142632 | 0.9533447 | 0.008491446 | 0.9533482 | 0.01047853
|  |  | 72252 | 0.99865 | 0.9994305 | 0.0003990339 | 0.9999501 | 0.2372176 | 0.9999457 | 0.129982 |  |  | 238446 | 0.9899135 | 0.9866385 | 0.0008586874 | 0.9923289 | 0.002641858 | 0.9923232 | 0.004798511 |  |  | 133560 | 0.9474505 | 0.9670213 | 0.003226633 | 0.950607 | 0.006489065 | 0.9506064 | 0.00549266 |  |  | 280980 | 0.9531561 | 0.9150489 | 0.009687182 | 0.9678619 | 0.01444366 | 0.9678636 | 0.008102574 |  |  | 581760 | 0.9442752 | 0.8678712 | 0.01142632 | 0.9533849 | 0.008490544 | 0.9533883 | 0.01047765
|  |  | 72372 | 0.99865 | 0.9994305 | 0.0003990339 | 0.9999501 | 0.2372176 | 0.9999457 | 0.129982 |  |  | 238746 | 0.9889531 | 0.9866385 | 0.0008586874 | 0.9923408 | 0.002640553 | 0.9923351 | 0.004797528 |  |  | 133860 | 0.9485295 | 0.9670213 | 0.003226633 | 0.9506825 | 0.006491208 | 0.9506819 | 0.005494796 |  |  | 281280 | 0.9548376 | 0.9150489 | 0.009687182 | 0.9679047 | 0.0144415 | 0.9679064 | 0.008099411 |  |  | 582060 | 0.9420373 | 0.8678712 | 0.01142632 | 0.953425 | 0.008489643 | 0.9534284 | 0.01047677
|  |  | 72492 | 0.9995459 | 0.9994305 | 0.0003990339 | 0.9999501 | 0.2372176 | 0.9999457 | 0.129982 |  |  | 239046 | 0.9899135 | 0.9866385 | 0.0008586874 | 0.9923526 | 0.002639249 | 0.9923469 | 0.004796547 |  |  | 134160 | 0.9506876 | 0.9670213 | 0.003226633 | 0.9507579 | 0.006493339 | 0.9507572 | 0.005496922 |  |  | 281580 | 0.9548376 | 0.9150489 | 0.009687182 | 0.9679475 | 0.01443934 | 0.9679492 | 0.008096256 |  |  | 582360 | 0.9420373 | 0.8678712 | 0.01142632 | 0.953465 | 0.008488742 | 0.9534684 | 0.01047588
|  |  | 72612 | 0.9995459 | 0.9994305 | 0.0003990339 | 0.9999501 | 0.2372176 | 0.9999457 | 0.129982 |  |  | 239346 | 0.9899135 | 0.9866385 | 0.0008586874 | 0.9923643 | 0.002637946 | 0.9923587 | 0.004795568 |  |  | 134460 | 0.9485295 | 0.9670213 | 0.003226633 | 0.9508331 | 0.006495459 | 0.9508324 | 0.005499038 |  |  | 281880 | 0.9548376 | 0.9150489 | 0.009687182 | 0.9679901 | 0.01443719 | 0.9679918 | 0.008093107 |  |  | 582660 | 0.9465132 | 0.8678712 | 0.01142632 | 0.953505 | 0.008487842 | 0.9535084 | 0.010475
|  |  | 72732 | 0.997754 | 0.9994305 | 0.0003990339 | 0.9999501 | 0.2372176 | 0.9999457 | 0.129982 |  |  | 239646 | 0.9889531 | 0.9866385 | 0.0008586874 | 0.9923761 | 0.002636645 | 0.9923704 | 0.004794589 |  |  | 134760 | 0.9496086 | 0.9670213 | 0.003226633 | 0.9509082 | 0.006497568 | 0.9509075 | 0.005501145 |  |  | 282180 | 0.9548376 | 0.9150489 | 0.009687182 | 0.9680327 | 0.01443504 | 0.9680343 | 0.008089966 |  |  | 582960 | 0.9420373 | 0.8678712 | 0.01142632 | 0.953545 | 0.008486942 | 0.9535484 | 0.01047412
|  |  | 72852 | 0.9995459 | 0.9994305 | 0.0003990339 | 0.9999501 | 0.2372176 | 0.9999457 | 0.129982 |  |  | 239946 | 0.9889531 | 0.9866385 | 0.0008586874 | 0.9923878 | 0.002635345 | 0.9923821 | 0.004793611 |  |  | 135060 | 0.9496086 | 0.9670213 | 0.003226633 | 0.9509832 | 0.006499665 | 0.9509825 | 0.005503242 |  |  | 282480 | 0.9565191 | 0.9150489 | 0.009687182 | 0.9680751 | 0.0144329 | 0.9680767 | 0.008086833 |  |  | 583260 | 0.9487511 | 0.8678712 | 0.01142632 | 0.9535849 | 0.008486043 | 0.9535883 | 0.01047324
|  |  | 72972 | 0.99865 | 0.9994305 | 0.0003990339 | 0.9999501 | 0.2372176 | 0.9999457 | 0.129982 |  |  | 240246 | 0.9889531 | 0.9866385 | 0.0008586874 | 0.9923995 | 0.002634047 | 0.9923938 | 0.004792635 |  |  | 135360 | 0.9485295 | 0.9670213 | 0.003226633 | 0.951058 | 0.006501751 | 0.9510574 | 0.00550533 |  |  | 282780 | 0.9565191 | 0.9150489 | 0.009687182 | 0.9681174 | 0.01443076 | 0.968119 | 0.008083706 |  |  | 583560 | 0.9420373 | 0.8678712 | 0.01142632 | 0.9536247 | 0.008485145 | 0.9536281 | 0.01047236
|  |  | 73092 | 0.99865 | 0.9994305 | 0.0003990339 | 0.9999501 | 0.2372176 | 0.9999457 | 0.129982 |  |  | 240546 | 0.9889531 | 0.9866385 | 0.0008586874 | 0.9924111 | 0.00263275 | 0.9924055 | 0.00479166 |  |  | 135660 | 0.9485295 | 0.9670213 | 0.003226633 | 0.9511328 | 0.006503826 | 0.9511321 | 0.005507408 |  |  | 283080 | 0.9531561 | 0.9150489 | 0.009687182 | 0.9681595 | 0.01442863 | 0.9681612 | 0.008080587 |  |  | 583860 | 0.9420373 | 0.8678712 | 0.01142632 | 0.9536646 | 0.008484247 | 0.9536679 | 0.01047148
|  |  | 73212 | 0.997754 | 0.9994305 | 0.0003990339 | 0.9999501 | 0.2372176 | 0.9999457 | 0.129982 |  |  | 240846 | 0.9899135 | 0.9866385 | 0.0008586874 | 0.9924227 | 0.002631455 | 0.9924171 | 0.004790686 |  |  | 135960 | 0.9474505 | 0.9670213 | 0.003226633 | 0.9512074 | 0.00650589 | 0.9512067 | 0.005509476 |  |  | 283380 | 0.9565191 | 0.9150489 | 0.009687182 | 0.9682016 | 0.0144265 | 0.9682032 | 0.008077474 |  |  | 584160 | 0.9397993 | 0.8678712 | 0.01142632 | 0.9537043 | 0.00848335 | 0.9537077 | 0.0104706
|  |  | 73332 | 0.99865 | 0.9994305 | 0.0003990339 | 0.9999501 | 0.2372176 | 0.9999457 | 0.129982 |  |  | 241146 | 0.9899135 | 0.9866385 | 0.0008586874 | 0.9924343 | 0.002630161 | 0.9924287 | 0.004789713 |  |  | 136260 | 0.9496086 | 0.9670213 | 0.003226633 | 0.9512819 | 0.006507943 | 0.9512812 | 0.005511535 |  |  | 283680 | 0.9548376 | 0.9150489 | 0.009687182 | 0.9682435 | 0.01442438 | 0.9682451 | 0.008074369 |  |  | 584460 | 0.9397993 | 0.8678712 | 0.01142632 | 0.9537441 | 0.008482454 | 0.9537474 | 0.01046972
|  |  | 73452 | 0.9995459 | 0.9994305 | 0.0003990339 | 0.9999501 | 0.2372176 | 0.9999457 | 0.129982 |  |  | 241446 | 0.990874 | 0.9866385 | 0.0008586874 | 0.9924458 | 0.002628869 | 0.9924403 | 0.004788742 |  |  | 136560 | 0.9474505 | 0.9670213 | 0.003226633 | 0.9513563 | 0.006509984 | 0.9513556 | 0.005513584 |  |  | 283980 | 0.9565191 | 0.9150489 | 0.009687182 | 0.9682854 | 0.01442227 | 0.968287 | 0.008071272 |  |  | 584760 | 0.9397993 | 0.8678712 | 0.01142632 | 0.9537837 | 0.008481558 | 0.9537871 | 0.01046885
|  |  | 73572 | 0.9995459 | 0.9994305 | 0.0003990339 | 0.9999501 | 0.2372176 | 0.9999457 | 0.129982 |  |  | 241746 | 0.9899135 | 0.9866385 | 0.0008586874 | 0.9924574 | 0.002627578 | 0.9924518 | 0.004787772 |  |  | 136860 | 0.9496086 | 0.9670213 | 0.003226633 | 0.9514305 | 0.006512015 | 0.9514299 | 0.005515623 |  |  | 284280 | 0.9531561 | 0.9150489 | 0.009687182 | 0.9683271 | 0.01442016 | 0.9683287 | 0.008068181 |  |  | 585060 | 0.9487511 | 0.8678712 | 0.01142632 | 0.9538234 | 0.008480662 | 0.9538267 | 0.01046797
|  |  | 73692 | 0.99865 | 0.9994305 | 0.0003990339 | 0.9999501 | 0.2372176 | 0.9999457 | 0.129982 |  |  | 242046 | 0.9889531 | 0.9866385 | 0.0008586874 | 0.9924689 | 0.002626289 | 0.9924633 | 0.004786803 |  |  | 137160 | 0.9496086 | 0.9670213 | 0.003226633 | 0.9515047 | 0.006514034 | 0.951504 | 0.005517653 |  |  | 284580 | 0.9565191 | 0.9150489 | 0.009687182 | 0.9683687 | 0.01441805 | 0.9683703 | 0.008065098 |  |  | 585360 | 0.953227 | 0.8678712 | 0.01142632 | 0.953863 | 0.008479768 | 0.9538663 | 0.01046709
|  |  | 73812 | 0.9995459 | 0.9994305 | 0.0003990339 | 0.9999501 | 0.2372176 | 0.9999457 | 0.129982 |  |  | 242346 | 0.9899135 | 0.9866385 | 0.0008586874 | 0.9924803 | 0.002625001 | 0.9924748 | 0.004785835 |  |  | 137460 | 0.9496086 | 0.9670213 | 0.003226633 | 0.9515787 | 0.006516042 | 0.951578 | 0.005519673 |  |  | 284880 | 0.9582006 | 0.9150489 | 0.009687182 | 0.9684102 | 0.01441596 | 0.9684117 | 0.008062021 |  |  | 585660 | 0.9420373 | 0.8678712 | 0.01142632 | 0.9539025 | 0.008478874 | 0.9539058 | 0.01046622
|  |  | 73932 | 0.9995459 | 0.9994305 | 0.0003990339 | 0.9999501 | 0.2372176 | 0.9999457 | 0.129982 |  |  | 242646 | 0.9889531 | 0.9866385 | 0.0008586874 | 0.9924917 | 0.002623715 | 0.9924862 | 0.004784869 |  |  | 137760 | 0.9506876 | 0.9670213 | 0.003226633 | 0.9516526 | 0.00651804 | 0.9516519 | 0.005521684 |  |  | 285180 | 0.9565191 | 0.9150489 | 0.009687182 | 0.9684516 | 0.01441386 | 0.9684531 | 0.008058952 |  |  | 585960 | 0.9420373 | 0.8678712 | 0.01142632 | 0.953942 | 0.00847798 | 0.9539453 | 0.01046534
|  |  | 74052 | 0.9995459 | 0.9994305 | 0.0003990339 | 0.9999501 | 0.2372176 | 0.9999457 | 0.129982 |  |  | 242946 | 0.9889531 | 0.9866385 | 0.0008586874 | 0.9925031 | 0.00262243 | 0.9924976 | 0.004783903 |  |  | 138060 | 0.9485295 | 0.9670213 | 0.003226633 | 0.9517264 | 0.006520026 | 0.9517257 | 0.005523686 |  |  | 285480 | 0.9565191 | 0.9150489 | 0.009687182 | 0.9684928 | 0.01441178 | 0.9684944 | 0.008055891 |  |  | 586260 | 0.9420373 | 0.8678712 | 0.01142632 | 0.9539815 | 0.008477088 | 0.9539848 | 0.01046447
|  |  | 74172 | 1.000442 | 0.9994305 | 0.0003990339 | 0.9999501 | 0.2372176 | 0.9999457 | 0.129982 |  |  | 243246 | 0.9899135 | 0.9866385 | 0.0008586874 | 0.9925145 | 0.002621147 | 0.992509 | 0.00478294 |  |  | 138360 | 0.9485295 | 0.9670213 | 0.003226633 | 0.9518 | 0.006522001 | 0.9517993 | 0.005525678 |  |  | 285780 | 0.9565191 | 0.9150489 | 0.009687182 | 0.968534 | 0.0144097 | 0.9685355 | 0.008052836 |  |  | 586560 | 0.9442752 | 0.8678712 | 0.01142632 | 0.9540209 | 0.008476195 | 0.9540242 | 0.01046359
|  |  | 74292 | 0.9995459 | 0.9994305 | 0.0003990339 | 0.9999501 | 0.2372176 | 0.9999457 | 0.129982 |  |  | 243546 | 0.9889531 | 0.9866385 | 0.0008586874 | 0.9925258 | 0.002619866 | 0.9925204 | 0.004781977 |  |  | 138660 | 0.9496086 | 0.9670213 | 0.003226633 | 0.9518736 | 0.006523966 | 0.9518729 | 0.00552766 |  |  | 286080 | 0.9531561 | 0.9150489 | 0.009687182 | 0.968575 | 0.01440762 | 0.9685765 | 0.008049789 |  |  | 586860 | 0.9442752 | 0.8678712 | 0.01142632 | 0.9540602 | 0.008475304 | 0.9540635 | 0.01046272
|  |  | 74412 | 1.000442 | 0.9994305 | 0.0003990339 | 0.9999501 | 0.2372176 | 0.9999457 | 0.129982 |  |  | 243846 | 0.9879926 | 0.9866385 | 0.0008586874 | 0.9925372 | 0.002618586 | 0.9925317 | 0.004781016 |  |  | 138960 | 0.9485295 | 0.9670213 | 0.003226633 | 0.951947 | 0.006525919 | 0.9519463 | 0.005529633 |  |  | 286380 | 0.9565191 | 0.9150489 | 0.009687182 | 0.9686159 | 0.01440555 | 0.9686174 | 0.008046748 |  |  | 587160 | 0.953227 | 0.8678712 | 0.01142632 | 0.9540996 | 0.008474413 | 0.9541028 | 0.01046184
|  |  | 74532 | 0.99865 | 0.9994305 | 0.0003990339 | 0.9999501 | 0.2372176 | 0.9999457 | 0.129982 |  |  | 244146 | 0.9889531 | 0.9866385 | 0.0008586874 | 0.9925484 | 0.002617308 | 0.992543 | 0.004780056 |  |  | 139260 | 0.9517666 | 0.9670213 | 0.003226633 | 0.9520203 | 0.006527861 | 0.9520196 | 0.005531597 |  |  | 286680 | 0.9548376 | 0.9150489 | 0.009687182 | 0.9686568 | 0.01440348 | 0.9686582 | 0.008043715 |  |  | 587460 | 0.9375614 | 0.8678712 | 0.01142632 | 0.9541388 | 0.008473523 | 0.9541421 | 0.01046097
|  |  | 74652 | 0.997754 | 0.9994305 | 0.0003990339 | 0.9999501 | 0.2372176 | 0.9999457 | 0.129982 |  |  | 244446 | 0.9889531 | 0.9866385 | 0.0008586874 | 0.9925597 | 0.002616031 | 0.9925542 | 0.004779097 |  |  | 139560 | 0.9506876 | 0.9670213 | 0.003226633 | 0.9520935 | 0.006529793 | 0.9520928 | 0.005533551 |  |  | 286980 | 0.9582006 | 0.9150489 | 0.009687182 | 0.9686975 | 0.01440143 | 0.9686989 | 0.008040689 |  |  | 587760 | 0.9420373 | 0.8678712 | 0.01142632 | 0.9541781 | 0.008472633 | 0.9541813 | 0.0104601
|  |  | 74772 | 0.9995459 | 0.9994305 | 0.0003990339 | 0.9999501 | 0.2372176 | 0.9999457 | 0.129982 |  |  | 244746 | 0.9899135 | 0.9866385 | 0.0008586874 | 0.9925709 | 0.002614756 | 0.9925655 | 0.00477814 |  |  | 139860 | 0.9506876 | 0.9670213 | 0.003226633 | 0.9521666 | 0.006531713 | 0.9521658 | 0.005535496 |  |  | 287280 | 0.9565191 | 0.9150489 | 0.009687182 | 0.9687381 | 0.01439937 | 0.9687395 | 0.008037671 |  |  | 588060 | 0.9420373 | 0.8678712 | 0.01142632 | 0.9542173 | 0.008471744 | 0.9542205 | 0.01045923
|  |  | 74892 | 0.9995459 | 0.9994305 | 0.0003990339 | 0.9999501 | 0.2372176 | 0.9999457 | 0.129982 |  |  | 245046 | 0.9889531 | 0.9866385 | 0.0008586874 | 0.9925821 | 0.002613482 | 0.9925767 | 0.004777184 |  |  | 140160 | 0.9517666 | 0.9670213 | 0.003226633 | 0.9522395 | 0.006533623 | 0.9522388 | 0.005537431 |  |  | 287580 | 0.9582006 | 0.9150489 | 0.009687182 | 0.9687785 | 0.01439732 | 0.96878 | 0.008034659 |  |  | 588360 | 0.9442752 | 0.8678712 | 0.01142632 | 0.9542564 | 0.008470855 | 0.9542596 | 0.01045836
|  |  | 75012 | 0.99865 | 0.9994305 | 0.0003990339 | 0.9999501 | 0.2372176 | 0.9999457 | 0.129982 |  |  | 245346 | 0.9889531 | 0.9866385 | 0.0008586874 | 0.9925932 | 0.00261221 | 0.9925878 | 0.004776229 |  |  | 140460 | 0.9506876 | 0.9670213 | 0.003226633 | 0.9523124 | 0.006535522 | 0.9523116 | 0.005539357 |  |  | 287880 | 0.9598821 | 0.9150489 | 0.009687182 | 0.9688189 | 0.01439528 | 0.9688203 | 0.008031655 |  |  | 588660 | 0.9442752 | 0.8678712 | 0.01142632 | 0.9542955 | 0.008469968 | 0.9542987 | 0.01045749
|  |  | 75132 | 0.9995459 | 0.9994305 | 0.0003990339 | 0.9999501 | 0.2372176 | 0.9999457 | 0.129982 |  |  | 245646 | 0.990874 | 0.9866385 | 0.0008586874 | 0.9926044 | 0.00261094 | 0.992599 | 0.004775276 |  |  | 140760 | 0.9496086 | 0.9670213 | 0.003226633 | 0.9523851 | 0.00653741 | 0.9523843 | 0.005541274 |  |  | 288180 | 0.9565191 | 0.9150489 | 0.009687182 | 0.9688592 | 0.01439324 | 0.9688606 | 0.008028658 |  |  | 588960 | 0.9487511 | 0.8678712 | 0.01142632 | 0.9543345 | 0.00846908 | 0.9543378 | 0.01045662
|  |  | 75252 | 0.99865 | 0.9994305 | 0.0003990339 | 0.9999501 | 0.2372176 | 0.9999457 | 0.129982 |  |  | 245946 | 0.990874 | 0.9866385 | 0.0008586874 | 0.9926155 | 0.002609672 | 0.9926101 | 0.004774323 |  |  | 141060 | 0.9496086 | 0.9670213 | 0.003226633 | 0.9524577 | 0.006539287 | 0.9524569 | 0.005543181 |  |  | 288480 | 0.9565191 | 0.9150489 | 0.009687182 | 0.9688993 | 0.01439121 | 0.9689007 | 0.008025668 |  |  | 589260 | 0.9465132 | 0.8678712 | 0.01142632 | 0.9543736 | 0.008468194 | 0.9543768 | 0.01045575
|  |  | 75372 | 0.99865 | 0.9994305 | 0.0003990339 | 0.9999501 | 0.2372176 | 0.9999457 | 0.129982 |  |  | 246246 | 0.9899135 | 0.9866385 | 0.0008586874 | 0.9926265 | 0.002608405 | 0.9926212 | 0.004773373 |  |  | 141360 | 0.9517666 | 0.9670213 | 0.003226633 | 0.9525301 | 0.006541153 | 0.9525294 | 0.005545079 |  |  | 288780 | 0.9582006 | 0.9150489 | 0.009687182 | 0.9689394 | 0.01438918 | 0.9689408 | 0.008022685 |  |  | 589560 | 0.9465132 | 0.8678712 | 0.01142632 | 0.9544125 | 0.008467308 | 0.9544157 | 0.01045488
|  |  | 75492 | 0.9995459 | 0.9994305 | 0.0003990339 | 0.9999501 | 0.2372176 | 0.9999457 | 0.129982 |  |  | 246546 | 0.9899135 | 0.9866385 | 0.0008586874 | 0.9926376 | 0.002607139 | 0.9926322 | 0.004772423 |  |  | 141660 | 0.9528456 | 0.9670213 | 0.003226633 | 0.9526025 | 0.006543009 | 0.9526018 | 0.005546968 |  |  | 289080 | 0.9582006 | 0.9150489 | 0.009687182 | 0.9689793 | 0.01438716 | 0.9689807 | 0.00801971 |  |  | 589860 | 0.9465132 | 0.8678712 | 0.01142632 | 0.9544514 | 0.008466423 | 0.9544546 | 0.01045402
|  |  | 75612 | 0.99865 | 0.9994305 | 0.0003990339 | 0.9999501 | 0.2372176 | 0.9999457 | 0.129982 |  |  | 246846 | 0.990874 | 0.9866385 | 0.0008586874 | 0.9926486 | 0.002605876 | 0.9926433 | 0.004771476 |  |  | 141960 | 0.9517666 | 0.9670213 | 0.003226633 | 0.9526747 | 0.006544854 | 0.952674 | 0.005548848 |  |  | 289380 | 0.9565191 | 0.9150489 | 0.009687182 | 0.9690191 | 0.01438515 | 0.9690205 | 0.008016741 |  |  | 590160 | 0.9465132 | 0.8678712 | 0.01142632 | 0.9544903 | 0.008465538 | 0.9544935 | 0.01045315
|  |  | 75732 | 0.9995459 | 0.9994305 | 0.0003990339 | 0.9999501 | 0.2372176 | 0.9999457 | 0.129982 |  |  | 247146 | 0.9889531 | 0.9866385 | 0.0008586874 | 0.9926596 | 0.002604614 | 0.9926542 | 0.004770529 |  |  | 142260 | 0.9506876 | 0.9670213 | 0.003226633 | 0.9527469 | 0.006546688 | 0.9527461 | 0.005550718 |  |  | 289680 | 0.9598821 | 0.9150489 | 0.009687182 | 0.9690588 | 0.01438314 | 0.9690602 | 0.00801378 |  |  | 590460 | 0.9397993 | 0.8678712 | 0.01142632 | 0.9545291 | 0.008464654 | 0.9545323 | 0.01045228
|  |  | 75852 | 0.997754 | 0.9994305 | 0.0003990339 | 0.9999501 | 0.2372176 | 0.9999457 | 0.129982 |  |  | 247446 | 0.9889531 | 0.9866385 | 0.0008586874 | 0.9926705 | 0.002603353 | 0.9926652 | 0.004769584 |  |  | 142560 | 0.9517666 | 0.9670213 | 0.003226633 | 0.9528189 | 0.006548512 | 0.9528181 | 0.005552579 |  |  | 289980 | 0.9598821 | 0.9150489 | 0.009687182 | 0.9690984 | 0.01438113 | 0.9690998 | 0.008010826 |  |  | 590760 | 0.9420373 | 0.8678712 | 0.01142632 | 0.9545679 | 0.00846377 | 0.9545711 | 0.01045142
|  |  | 75972 | 0.9995459 | 0.9994305 | 0.0003990339 | 0.9999501 | 0.2372176 | 0.9999457 | 0.129982 |  |  | 247746 | 0.9899135 | 0.9866385 | 0.0008586874 | 0.9926815 | 0.002602095 | 0.9926762 | 0.00476864 |  |  | 142860 | 0.9517666 | 0.9670213 | 0.003226633 | 0.9528908 | 0.006550325 | 0.95289 | 0.005554431 |  |  | 290280 | 0.9615635 | 0.9150489 | 0.009687182 | 0.9691379 | 0.01437913 | 0.9691393 | 0.008007879 |  |  | 591060 | 0.9420373 | 0.8678712 | 0.01142632 | 0.9546067 | 0.008462888 | 0.9546098 | 0.01045055
|  |  | 76092 | 0.9995459 | 0.9994305 | 0.0003990339 | 0.9999501 | 0.2372176 | 0.9999457 | 0.129982 |  |  | 248046 | 0.9889531 | 0.9866385 | 0.0008586874 | 0.9926923 | 0.002600838 | 0.9926871 | 0.004767697 |  |  | 143160 | 0.9517666 | 0.9670213 | 0.003226633 | 0.9529626 | 0.006552127 | 0.9529618 | 0.005556274 |  |  | 290580 | 0.9598821 | 0.9150489 | 0.009687182 | 0.9691773 | 0.01437714 | 0.9691787 | 0.008004939 |  |  | 591360 | 0.9420373 | 0.8678712 | 0.01142632 | 0.9546454 | 0.008462006 | 0.9546485 | 0.01044969
|  |  | 76212 | 0.9995459 | 0.9994305 | 0.0003990339 | 0.9999501 | 0.2372176 | 0.9999457 | 0.129982 |  |  | 248346 | 0.990874 | 0.9866385 | 0.0008586874 | 0.9927032 | 0.002599583 | 0.9926979 | 0.004766756 |  |  | 143460 | 0.9496086 | 0.9670213 | 0.003226633 | 0.9530342 | 0.006553918 | 0.9530334 | 0.005558107 |  |  | 290880 | 0.9598821 | 0.9150489 | 0.009687182 | 0.9692166 | 0.01437515 | 0.9692179 | 0.008002007 |  |  | 591660 | 0.9509891 | 0.8678712 | 0.01142632 | 0.954684 | 0.008461124 | 0.9546872 | 0.01044882
|  |  | 76332 | 0.9995459 | 0.9994305 | 0.0003990339 | 0.9999501 | 0.2372176 | 0.9999457 | 0.129982 |  |  | 248646 | 0.9899135 | 0.9866385 | 0.0008586874 | 0.9927141 | 0.002598329 | 0.9927088 | 0.004765817 |  |  | 143760 | 0.9496086 | 0.9670213 | 0.003226633 | 0.9531058 | 0.006555699 | 0.953105 | 0.005559932 |  |  | 291180 | 0.9582006 | 0.9150489 | 0.009687182 | 0.9692558 | 0.01437317 | 0.9692571 | 0.007999081 |  |  | 591960 | 0.9465132 | 0.8678712 | 0.01142632 | 0.9547226 | 0.008460243 | 0.9547258 | 0.01044796
|  |  | 76452 | 0.9995459 | 0.9994305 | 0.0003990339 | 0.9999501 | 0.2372176 | 0.9999457 | 0.129982 |  |  | 248946 | 0.9899135 | 0.9866385 | 0.0008586874 | 0.9927249 | 0.002597077 | 0.9927196 | 0.004764879 |  |  | 144060 | 0.9496086 | 0.9670213 | 0.003226633 | 0.9531772 | 0.00655747 | 0.9531764 | 0.005561747 |  |  | 291480 | 0.9582006 | 0.9150489 | 0.009687182 | 0.9692949 | 0.01437119 | 0.9692961 | 0.007996163 |  |  | 592260 | 0.9375614 | 0.8678712 | 0.01142632 | 0.9547612 | 0.008459363 | 0.9547643 | 0.0104471
|  |  | 76572 | 0.9995459 | 0.9994305 | 0.0003990339 | 0.9999501 | 0.2372176 | 0.9999457 | 0.129982 |  |  | 249246 | 0.9879926 | 0.9866385 | 0.0008586874 | 0.9927356 | 0.002595827 | 0.9927304 | 0.004763942 |  |  | 144360 | 0.9506876 | 0.9670213 | 0.003226633 | 0.9532485 | 0.006559229 | 0.9532477 | 0.005563553 |  |  | 291780 | 0.9598821 | 0.9150489 | 0.009687182 | 0.9693338 | 0.01436922 | 0.9693351 | 0.007993252 |  |  | 592560 | 0.9442752 | 0.8678712 | 0.01142632 | 0.9547997 | 0.008458483 | 0.9548028 | 0.01044624
|  |  | 76692 | 0.9995459 | 0.9994305 | 0.0003990339 | 0.9999501 | 0.2372176 | 0.9999457 | 0.129982 |  |  | 249546 | 0.9899135 | 0.9866385 | 0.0008586874 | 0.9927464 | 0.002594579 | 0.9927412 | 0.004763007 |  |  | 144660 | 0.9496086 | 0.9670213 | 0.003226633 | 0.9533197 | 0.006560979 | 0.9533189 | 0.00556535 |  |  | 292080 | 0.9582006 | 0.9150489 | 0.009687182 | 0.9693727 | 0.01436726 | 0.9693739 | 0.007990348 |  |  | 592860 | 0.9420373 | 0.8678712 | 0.01142632 | 0.9548382 | 0.008457604 | 0.9548413 | 0.01044538
|  |  | 76812 | 0.99865 | 0.9994305 | 0.0003990339 | 0.9999501 | 0.2372176 | 0.9999457 | 0.129982 |  |  | 249846 | 0.990874 | 0.9866385 | 0.0008586874 | 0.9927571 | 0.002593332 | 0.9927519 | 0.004762073 |  |  | 144960 | 0.9506876 | 0.9670213 | 0.003226633 | 0.9533908 | 0.006562717 | 0.95339 | 0.005567139 |  |  | 292380 | 0.9598821 | 0.9150489 | 0.009687182 | 0.9694114 | 0.01436529 | 0.9694127 | 0.007987451 |  |  | 593160 | 0.9420373 | 0.8678712 | 0.01142632 | 0.9548766 | 0.008456726 | 0.9548797 | 0.01044452
|  |  | 76932 | 0.99865 | 0.9994305 | 0.0003990339 | 0.9999501 | 0.2372176 | 0.9999457 | 0.129982 |  |  | 250146 | 0.9889531 | 0.9866385 | 0.0008586874 | 0.9927678 | 0.002592087 | 0.9927626 | 0.00476114 |  |  | 145260 | 0.9528456 | 0.9670213 | 0.003226633 | 0.9534618 | 0.006564446 | 0.953461 | 0.005568918 |  |  | 292680 | 0.9598821 | 0.9150489 | 0.009687182 | 0.9694501 | 0.01436334 | 0.9694513 | 0.007984561 |  |  | 593460 | 0.9397993 | 0.8678712 | 0.01142632 | 0.954915 | 0.008455848 | 0.9549181 | 0.01044366
|  |  | 77052 | 1.000442 | 0.9994305 | 0.0003990339 | 0.9999501 | 0.2372176 | 0.9999457 | 0.129982 |  |  | 250446 | 0.9899135 | 0.9866385 | 0.0008586874 | 0.9927785 | 0.002590844 | 0.9927733 | 0.004760209 |  |  | 145560 | 0.9496086 | 0.9670213 | 0.003226633 | 0.9535326 | 0.006566163 | 0.9535318 | 0.005570687 |  |  | 292980 | 0.9598821 | 0.9150489 | 0.009687182 | 0.9694886 | 0.01436139 | 0.9694898 | 0.007981679 |  |  | 593760 | 0.9442752 | 0.8678712 | 0.01142632 | 0.9549533 | 0.008454971 | 0.9549564 | 0.0104428
|  |  | 77172 | 0.9995459 | 0.9994305 | 0.0003990339 | 0.9999501 | 0.2372176 | 0.9999457 | 0.129982 |  |  | 250746 | 0.9899135 | 0.9866385 | 0.0008586874 | 0.9927891 | 0.002589603 | 0.9927839 | 0.004759279 |  |  | 145860 | 0.9496086 | 0.9670213 | 0.003226633 | 0.9536034 | 0.006567871 | 0.9536026 | 0.005572448 |  |  | 293280 | 0.9582006 | 0.9150489 | 0.009687182 | 0.969527 | 0.01435944 | 0.9695283 | 0.007978803 |  |  | 594060 | 0.9442752 | 0.8678712 | 0.01142632 | 0.9549916 | 0.008454095 | 0.9549947 | 0.01044194
|  |  | 77292 | 0.9995459 | 0.9994305 | 0.0003990339 | 0.9999501 | 0.2372176 | 0.9999457 | 0.129982 |  |  | 251046 | 0.9889531 | 0.9866385 | 0.0008586874 | 0.9927997 | 0.002588363 | 0.9927946 | 0.004758351 |  |  | 146160 | 0.9506876 | 0.9670213 | 0.003226633 | 0.953674 | 0.006569568 | 0.9536732 | 0.0055742 |  |  | 293580 | 0.9582006 | 0.9150489 | 0.009687182 | 0.9695654 | 0.01435751 | 0.9695666 | 0.007975935 |  |  | 594360 | 0.9487511 | 0.8678712 | 0.01142632 | 0.9550299 | 0.008453219 | 0.955033 | 0.01044108
|  |  | 77412 | 0.9995459 | 0.9994305 | 0.0003990339 | 0.9999501 | 0.2372176 | 0.9999457 | 0.129982 |  |  | 251346 | 0.9889531 | 0.9866385 | 0.0008586874 | 0.9928103 | 0.002587125 | 0.9928052 | 0.004757425 |  |  | 146460 | 0.9506876 | 0.9670213 | 0.003226633 | 0.9537445 | 0.006571254 | 0.9537437 | 0.005575943 |  |  | 293880 | 0.9598821 | 0.9150489 | 0.009687182 | 0.9696036 | 0.01435557 | 0.9696048 | 0.007973073 |  |  | 594660 | 0.9397993 | 0.8678712 | 0.01142632 | 0.9550681 | 0.008452344 | 0.9550712 | 0.01044022
|  |  | 77532 | 0.9995459 | 0.9994305 | 0.0003990339 | 0.9999501 | 0.2372176 | 0.9999457 | 0.129982 |  |  | 251646 | 0.9889531 | 0.9866385 | 0.0008586874 | 0.9928209 | 0.002585889 | 0.9928157 | 0.004756499 |  |  | 146760 | 0.9517666 | 0.9670213 | 0.003226633 | 0.9538149 | 0.00657293 | 0.9538141 | 0.005577678 |  |  | 294180 | 0.9582006 | 0.9150489 | 0.009687182 | 0.9696417 | 0.01435364 | 0.9696429 | 0.007970219 |  |  | 594960 | 0.9442752 | 0.8678712 | 0.01142632 | 0.9551063 | 0.00845147 | 0.9551093 | 0.01043937
|  |  | 77652 | 0.99865 | 0.9994305 | 0.0003990339 | 0.9999501 | 0.2372176 | 0.9999457 | 0.129982 |  |  | 251946 | 0.9899135 | 0.9866385 | 0.0008586874 | 0.9928314 | 0.002584654 | 0.9928263 | 0.004755576 |  |  | 147060 | 0.9517666 | 0.9670213 | 0.003226633 | 0.9538852 | 0.006574596 | 0.9538844 | 0.005579403 |  |  | 294480 | 0.9615635 | 0.9150489 | 0.009687182 | 0.9696797 | 0.01435172 | 0.9696809 | 0.007967372 |  |  | 595260 | 0.9420373 | 0.8678712 | 0.01142632 | 0.9551444 | 0.008450596 | 0.9551474 | 0.01043851
|  |  | 77772 | 1.000442 | 0.9994305 | 0.0003990339 | 0.9999501 | 0.2372176 | 0.9999457 | 0.129982 |  |  | 252246 | 0.990874 | 0.9866385 | 0.0008586874 | 0.9928419 | 0.002583422 | 0.9928368 | 0.004754653 |  |  | 147360 | 0.9517666 | 0.9670213 | 0.003226633 | 0.9539553 | 0.006576251 | 0.9539545 | 0.005581119 |  |  | 294780 | 0.963245 | 0.9150489 | 0.009687182 | 0.9697176 | 0.0143498 | 0.9697188 | 0.007964532 |  |  | 595560 | 0.9397993 | 0.8678712 | 0.01142632 | 0.9551825 | 0.008449723 | 0.9551855 | 0.01043765
|  |  | 77892 | 0.9995459 | 0.9994305 | 0.0003990339 | 0.9999501 | 0.2372176 | 0.9999457 | 0.129982 |  |  | 252546 | 0.9889531 | 0.9866385 | 0.0008586874 | 0.9928523 | 0.002582191 | 0.9928473 | 0.004753733 |  |  | 147660 | 0.9517666 | 0.9670213 | 0.003226633 | 0.9540254 | 0.006577896 | 0.9540246 | 0.005582826 |  |  | 295080 | 0.9598821 | 0.9150489 | 0.009687182 | 0.9697554 | 0.01434789 | 0.9697566 | 0.0079617 |  |  | 595860 | 0.9420373 | 0.8678712 | 0.01142632 | 0.9552205 | 0.00844885 | 0.9552235 | 0.0104368
|  |  | 78012 | 0.99865 | 0.9994305 | 0.0003990339 | 0.9999501 | 0.2372176 | 0.9999457 | 0.129982 |  |  | 252846 | 0.9899135 | 0.9866385 | 0.0008586874 | 0.9928628 | 0.002580962 | 0.9928577 | 0.004752813 |  |  | 147960 | 0.9496086 | 0.9670213 | 0.003226633 | 0.9540953 | 0.006579531 | 0.9540945 | 0.005584525 |  |  | 295380 | 0.9615635 | 0.9150489 | 0.009687182 | 0.9697931 | 0.01434599 | 0.9697943 | 0.007958874 |  |  | 596160 | 0.9465132 | 0.8678712 | 0.01142632 | 0.9552585 | 0.008447978 | 0.9552615 | 0.01043595
|  |  | 78132 | 0.99865 | 0.9994305 | 0.0003990339 | 0.9999501 | 0.2372176 | 0.9999457 | 0.129982 |  |  | 253146 | 0.9899135 | 0.9866385 | 0.0008586874 | 0.9928732 | 0.002579735 | 0.9928681 | 0.004751896 |  |  | 148260 | 0.9506876 | 0.9670213 | 0.003226633 | 0.9541652 | 0.006581156 | 0.9541643 | 0.005586214 |  |  | 295680 | 0.9598821 | 0.9150489 | 0.009687182 | 0.9698307 | 0.01434408 | 0.9698319 | 0.007956055 |  |  | 596460 | 0.9442752 | 0.8678712 | 0.01142632 | 0.9552964 | 0.008447107 | 0.9552995 | 0.01043509
|  |  | 78252 | 0.9995459 | 0.9994305 | 0.0003990339 | 0.9999501 | 0.2372176 | 0.9999457 | 0.129982 |  |  | 253446 | 0.9899135 | 0.9866385 | 0.0008586874 | 0.9928836 | 0.002578509 | 0.9928785 | 0.004750979 |  |  | 148560 | 0.9506876 | 0.9670213 | 0.003226633 | 0.9542349 | 0.00658277 | 0.9542341 | 0.005587895 |  |  | 295980 | 0.9598821 | 0.9150489 | 0.009687182 | 0.9698682 | 0.01434219 | 0.9698693 | 0.007953244 |  |  | 596760 | 0.9442752 | 0.8678712 | 0.01142632 | 0.9553344 | 0.008446236 | 0.9553374 | 0.01043424
|  |  | 78372 | 1.000442 | 0.9994305 | 0.0003990339 | 0.9999501 | 0.2372176 | 0.9999457 | 0.129982 |  |  | 253746 | 0.9899135 | 0.9866385 | 0.0008586874 | 0.9928939 | 0.002577286 | 0.9928889 | 0.004750065 |  |  | 148860 | 0.9528456 | 0.9670213 | 0.003226633 | 0.9543045 | 0.006584374 | 0.9543037 | 0.005589567 |  |  | 296280 | 0.9598821 | 0.9150489 | 0.009687182 | 0.9699056 | 0.0143403 | 0.9699067 | 0.00795044 |  |  | 597060 | 0.9442752 | 0.8678712 | 0.01142632 | 0.9553722 | 0.008445366 | 0.9553752 | 0.01043339
|  |  | 78492 | 0.99865 | 0.9994305 | 0.0003990339 | 0.9999501 | 0.2372176 | 0.9999457 | 0.129982 |  |  | 254046 | 0.9899135 | 0.9866385 | 0.0008586874 | 0.9929043 | 0.002576064 | 0.9928993 | 0.004749151 |  |  | 149160 | 0.9528456 | 0.9670213 | 0.003226633 | 0.954374 | 0.006585968 | 0.9543731 | 0.00559123 |  |  | 296580 | 0.9598821 | 0.9150489 | 0.009687182 | 0.9699429 | 0.01433841 | 0.969944 | 0.007947642 |  |  | 597360 | 0.9465132 | 0.8678712 | 0.01142632 | 0.95541 | 0.008444497 | 0.955413 | 0.01043254
|  |  | 78612 | 0.9995459 | 0.9994305 | 0.0003990339 | 0.9999501 | 0.2372176 | 0.9999457 | 0.129982 |  |  | 254346 | 0.990874 | 0.9866385 | 0.0008586874 | 0.9929146 | 0.002574844 | 0.9929096 | 0.00474824 |  |  | 149460 | 0.9517666 | 0.9670213 | 0.003226633 | 0.9544434 | 0.006587551 | 0.9544425 | 0.005592884 |  |  | 296880 | 0.9598821 | 0.9150489 | 0.009687182 | 0.9699801 | 0.01433653 | 0.9699812 | 0.007944852 |  |  | 597660 | 0.9420373 | 0.8678712 | 0.01142632 | 0.9554478 | 0.008443628 | 0.9554508 | 0.01043168
|  |  | 78732 | 0.9995459 | 0.9994305 | 0.0003990339 | 0.9999501 | 0.2372176 | 0.9999457 | 0.129982 |  |  | 254646 | 0.9899135 | 0.9866385 | 0.0008586874 | 0.9929248 | 0.002573626 | 0.9929199 | 0.004747329 |  |  | 149760 | 0.9517666 | 0.9670213 | 0.003226633 | 0.9545126 | 0.006589125 | 0.9545118 | 0.00559453 |  |  | 297180 | 0.9615635 | 0.9150489 | 0.009687182 | 0.9700172 | 0.01433466 | 0.9700183 | 0.007942069 |  |  | 597960 | 0.9465132 | 0.8678712 | 0.01142632 | 0.9554855 | 0.00844276 | 0.9554885 | 0.01043083
|  |  | 78852 | 1.000442 | 0.9994305 | 0.0003990339 | 0.9999501 | 0.2372176 | 0.9999457 | 0.129982 |  |  | 254946 | 0.9899135 | 0.9866385 | 0.0008586874 | 0.9929351 | 0.00257241 | 0.9929301 | 0.004746421 |  |  | 150060 | 0.9506876 | 0.9670213 | 0.003226633 | 0.9545818 | 0.006590688 | 0.9545809 | 0.005596167 |  |  | 297480 | 0.9582006 | 0.9150489 | 0.009687182 | 0.9700542 | 0.01433279 | 0.9700552 | 0.007939293 |  |  | 598260 | 0.9442752 | 0.8678712 | 0.01142632 | 0.9555232 | 0.008441893 | 0.9555262 | 0.01042998
|  |  | 78972 | 0.9995459 | 0.9994305 | 0.0003990339 | 0.9999501 | 0.2372176 | 0.9999457 | 0.129982 |  |  | 255246 | 0.9889531 | 0.9866385 | 0.0008586874 | 0.9929453 | 0.002571195 | 0.9929404 | 0.004745513 |  |  | 150360 | 0.9496086 | 0.9670213 | 0.003226633 | 0.9546508 | 0.006592242 | 0.95465 | 0.005597795 |  |  | 297780 | 0.9615635 | 0.9150489 | 0.009687182 | 0.9700911 | 0.01433093 | 0.9700921 | 0.007936524 |  |  | 598560 | 0.9509891 | 0.8678712 | 0.01142632 | 0.9555609 | 0.008441026 | 0.9555638 | 0.01042914
|  |  | 79092 | 0.99865 | 0.9994305 | 0.0003990339 | 0.9999501 | 0.2372176 | 0.9999457 | 0.129982 |  |  | 255546 | 0.9899135 | 0.9866385 | 0.0008586874 | 0.9929555 | 0.002569983 | 0.9929506 | 0.004744608 |  |  | 150660 | 0.9506876 | 0.9670213 | 0.003226633 | 0.9547198 | 0.006593785 | 0.9547189 | 0.005599415 |  |  | 298080 | 0.9598821 | 0.9150489 | 0.009687182 | 0.9701279 | 0.01432907 | 0.9701289 | 0.007933762 |  |  | 598860 | 0.9509891 | 0.8678712 | 0.01142632 | 0.9555985 | 0.00844016 | 0.9556014 | 0.01042829
|  |  | 79212 | 0.99865 | 0.9994305 | 0.0003990339 | 0.9999501 | 0.2372176 | 0.9999457 | 0.129982 |  |  | 255846 | 0.9899135 | 0.9866385 | 0.0008586874 | 0.9929657 | 0.002568772 | 0.9929607 | 0.004743704 |  |  | 150960 | 0.9517666 | 0.9670213 | 0.003226633 | 0.9547886 | 0.006595318 | 0.9547877 | 0.005601025 |  |  | 298380 | 0.9598821 | 0.9150489 | 0.009687182 | 0.9701646 | 0.01432722 | 0.9701656 | 0.007931007 |  |  | 599160 | 0.9442752 | 0.8678712 | 0.01142632 | 0.9556361 | 0.008439295 | 0.955639 | 0.01042744
|  |  | 79332 | 0.99865 | 0.9994305 | 0.0003990339 | 0.9999501 | 0.2372176 | 0.9999457 | 0.129982 |  |  | 256146 | 0.9899135 | 0.9866385 | 0.0008586874 | 0.9929758 | 0.002567563 | 0.9929709 | 0.004742801 |  |  | 151260 | 0.9496086 | 0.9670213 | 0.003226633 | 0.9548573 | 0.006596841 | 0.9548564 | 0.005602628 |  |  | 298680 | 0.9615635 | 0.9150489 | 0.009687182 | 0.9702011 | 0.01432537 | 0.9702021 | 0.007928259 |  |  | 599460 | 0.9397993 | 0.8678712 | 0.01142632 | 0.9556736 | 0.00843843 | 0.9556765 | 0.01042659
|  |  | 79452 | 0.99865 | 0.9994305 | 0.0003990339 | 0.9999501 | 0.2372176 | 0.9999457 | 0.129982 |  |  | 256446 | 0.9899135 | 0.9866385 | 0.0008586874 | 0.9929859 | 0.002566356 | 0.992981 | 0.0047419 |  |  | 151560 | 0.9528456 | 0.9670213 | 0.003226633 | 0.9549259 | 0.006598354 | 0.954925 | 0.005604221 |  |  | 298980 | 0.9615635 | 0.9150489 | 0.009687182 | 0.9702376 | 0.01432353 | 0.9702386 | 0.007925518 |  |  | 599760 | 0.9442752 | 0.8678712 | 0.01142632 | 0.955711 | 0.008437566 | 0.955714 | 0.01042575
|  |  | 79572 | 0.9995459 | 0.9994305 | 0.0003990339 | 0.9999501 | 0.2372176 | 0.9999457 | 0.129982 |  |  | 256746 | 0.9889531 | 0.9866385 | 0.0008586874 | 0.992996 | 0.002565151 | 0.9929911 | 0.004741001 |  |  | 151860 | 0.9528456 | 0.9670213 | 0.003226633 | 0.9549944 | 0.006599857 | 0.9549935 | 0.005605806 |  |  | 299280 | 0.9615635 | 0.9150489 | 0.009687182 | 0.970274 | 0.01432169 | 0.970275 | 0.007922784 |  |  | 600060 | 0.9420373 | 0.8678712 | 0.01142632 | 0.9557485 | 0.008436703 | 0.9557514 | 0.0104249
|  |  | 79692 | 1.001338 | 0.9994305 | 0.0003990339 | 0.9999501 | 0.2372176 | 0.9999457 | 0.129982 |  |  | 257046 | 0.9889531 | 0.9866385 | 0.0008586874 | 0.9930061 | 0.002563948 | 0.9930012 | 0.004740103 |  |  | 152160 | 0.9517666 | 0.9670213 | 0.003226633 | 0.9550628 | 0.00660135 | 0.9550619 | 0.005607382 |  |  | 299580 | 0.9598821 | 0.9150489 | 0.009687182 | 0.9703103 | 0.01431986 | 0.9703113 | 0.007920058 |  |  | 600360 | 0.9420373 | 0.8678712 | 0.01142632 | 0.9557859 | 0.00843584 | 0.9557888 | 0.01042405
|  |  | 79812 | 0.99865 | 0.9994305 | 0.0003990339 | 0.9999501 | 0.2372176 | 0.9999457 | 0.129982 |  |  | 257346 | 0.9899135 | 0.9866385 | 0.0008586874 | 0.9930161 | 0.002562746 | 0.9930112 | 0.004739207 |  |  | 152460 | 0.9528456 | 0.9670213 | 0.003226633 | 0.955131 | 0.006602834 | 0.9551301 | 0.00560895 |  |  | 299880 | 0.9615635 | 0.9150489 | 0.009687182 | 0.9703465 | 0.01431803 | 0.9703475 | 0.007917338 |  |  | 600660 | 0.9442752 | 0.8678712 | 0.01142632 | 0.9558232 | 0.008434978 | 0.9558261 | 0.01042321
|  |  | 79932 | 0.99865 | 0.9994305 | 0.0003990339 | 0.9999501 | 0.2372176 | 0.9999457 | 0.129982 |  |  | 257646 | 0.990874 | 0.9866385 | 0.0008586874 | 0.9930261 | 0.002561547 | 0.9930213 | 0.004738312 |  |  | 152760 | 0.9528456 | 0.9670213 | 0.003226633 | 0.9551992 | 0.006604307 | 0.9551983 | 0.005610509 |  |  | 300180 | 0.9615635 | 0.9150489 | 0.009687182 | 0.9703826 | 0.01431621 | 0.9703835 | 0.007914625 |  |  | 600960 | 0.9442752 | 0.8678712 | 0.01142632 | 0.9558605 | 0.008434116 | 0.9558634 | 0.01042237
|  |  | 80052 | 1.000442 | 0.9994305 | 0.0003990339 | 0.9999501 | 0.2372176 | 0.9999457 | 0.129982 |  |  | 257946 | 0.9899135 | 0.9866385 | 0.0008586874 | 0.9930361 | 0.002560349 | 0.9930313 | 0.004737419 |  |  | 153060 | 0.9517666 | 0.9670213 | 0.003226633 | 0.9552672 | 0.00660577 | 0.9552663 | 0.00561206 |  |  | 300480 | 0.9598821 | 0.9150489 | 0.009687182 | 0.9704186 | 0.01431439 | 0.9704195 | 0.007911919 |  |  | 601260 | 0.9465132 | 0.8678712 | 0.01142632 | 0.9558978 | 0.008433256 | 0.9559007 | 0.01042152
|  |  | 80172 | 0.99865 | 0.9994305 | 0.0003990339 | 0.9999501 | 0.2372176 | 0.9999457 | 0.129982 |  |  | 258246 | 0.990874 | 0.9866385 | 0.0008586874 | 0.993046 | 0.002559153 | 0.9930412 | 0.004736527 |  |  | 153360 | 0.9528456 | 0.9670213 | 0.003226633 | 0.9553352 | 0.006607224 | 0.9553343 | 0.005613602 |  |  | 300780 | 0.9598821 | 0.9150489 | 0.009687182 | 0.9704545 | 0.01431258 | 0.9704554 | 0.007909221 |  |  | 601560 | 0.9465132 | 0.8678712 | 0.01142632 | 0.955935 | 0.008432395 | 0.9559379 | 0.01042068
|  |  | 80292 | 0.9995459 | 0.9994305 | 0.0003990339 | 0.9999501 | 0.2372176 | 0.9999457 | 0.129982 |  |  | 258546 | 0.9899135 | 0.9866385 | 0.0008586874 | 0.993056 | 0.00255796 | 0.9930512 | 0.004735637 |  |  | 153660 | 0.9528456 | 0.9670213 | 0.003226633 | 0.955403 | 0.006608667 | 0.9554021 | 0.005615136 |  |  | 301080 | 0.963245 | 0.9150489 | 0.009687182 | 0.9704903 | 0.01431078 | 0.9704912 | 0.007906529 |  |  | 601860 | 0.9420373 | 0.8678712 | 0.01142632 | 0.9559722 | 0.008431536 | 0.955975 | 0.01041984
|  |  | 80412 | 0.9995459 | 0.9994305 | 0.0003990339 | 0.9999501 | 0.2372176 | 0.9999457 | 0.129982 |  |  | 258846 | 0.990874 | 0.9866385 | 0.0008586874 | 0.9930659 | 0.002556768 | 0.9930611 | 0.004734749 |  |  | 153960 | 0.9517666 | 0.9670213 | 0.003226633 | 0.9554707 | 0.006610101 | 0.9554698 | 0.005616661 |  |  | 301380 | 0.9615635 | 0.9150489 | 0.009687182 | 0.970526 | 0.01430898 | 0.9705269 | 0.007903844 |  |  | 602160 | 0.9397993 | 0.8678712 | 0.01142632 | 0.9560093 | 0.008430677 | 0.9560122 | 0.010419
|  |  | 80532 | 0.9995459 | 0.9994305 | 0.0003990339 | 0.9999501 | 0.2372176 | 0.9999457 | 0.129982 |  |  | 259146 | 0.9899135 | 0.9866385 | 0.0008586874 | 0.9930758 | 0.002555578 | 0.993071 | 0.004733862 |  |  | 154260 | 0.9539246 | 0.9670213 | 0.003226633 | 0.9555383 | 0.006611525 | 0.9555374 | 0.005618177 |  |  | 301680 | 0.9615635 | 0.9150489 | 0.009687182 | 0.9705616 | 0.01430719 | 0.9705624 | 0.007901167 |  |  | 602460 | 0.9420373 | 0.8678712 | 0.01142632 | 0.9560464 | 0.008429819 | 0.9560492 | 0.01041816
|  |  | 80652 | 0.99865 | 0.9994305 | 0.0003990339 | 0.9999501 | 0.2372176 | 0.9999457 | 0.129982 |  |  | 259446 | 0.9899135 | 0.9866385 | 0.0008586874 | 0.9930856 | 0.00255439 | 0.9930808 | 0.004732977 |  |  | 154560 | 0.9539246 | 0.9670213 | 0.003226633 | 0.9556058 | 0.006612939 | 0.9556049 | 0.005619686 |  |  | 301980 | 0.9615635 | 0.9150489 | 0.009687182 | 0.9705971 | 0.0143054 | 0.9705979 | 0.007898496 |  |  | 602760 | 0.9420373 | 0.8678712 | 0.01142632 | 0.9560835 | 0.008428962 | 0.9560863 | 0.01041732
|  |  | 80772 | 0.9995459 | 0.9994305 | 0.0003990339 | 0.9999501 | 0.2372176 | 0.9999457 | 0.129982 |  |  | 259746 | 0.9879926 | 0.9866385 | 0.0008586874 | 0.9930954 | 0.002553203 | 0.9930907 | 0.004732093 |  |  | 154860 | 0.9528456 | 0.9670213 | 0.003226633 | 0.9556732 | 0.006614344 | 0.9556723 | 0.005621186 |  |  | 302280 | 0.9598821 | 0.9150489 | 0.009687182 | 0.9706325 | 0.01430361 | 0.9706333 | 0.007895832 |  |  | 603060 | 0.9420373 | 0.8678712 | 0.01142632 | 0.9561205 | 0.008428105 | 0.9561233 | 0.01041648
|  |  | 80892 | 1.000442 | 0.9994305 | 0.0003990339 | 0.9999501 | 0.2372176 | 0.9999457 | 0.129982 |  |  | 260046 | 0.9889531 | 0.9866385 | 0.0008586874 | 0.9931052 | 0.002552019 | 0.9931005 | 0.004731211 |  |  | 155160 | 0.9528456 | 0.9670213 | 0.003226633 | 0.9557405 | 0.006615739 | 0.9557396 | 0.005622677 |  |  | 302580 | 0.9615635 | 0.9150489 | 0.009687182 | 0.9706678 | 0.01430183 | 0.9706686 | 0.007893175 |  |  | 603360 | 0.9420373 | 0.8678712 | 0.01142632 | 0.9561574 | 0.008427249 | 0.9561602 | 0.01041564
|  |  | 81012 | 0.9995459 | 0.9994305 | 0.0003990339 | 0.9999501 | 0.2372176 | 0.9999457 | 0.129982 |  |  | 260346 | 0.9899135 | 0.9866385 | 0.0008586874 | 0.993115 | 0.002550837 | 0.9931103 | 0.004730331 |  |  | 155460 | 0.9528456 | 0.9670213 | 0.003226633 | 0.9558076 | 0.006617124 | 0.9558067 | 0.00562416 |  |  | 302880 | 0.963245 | 0.9150489 | 0.009687182 | 0.970703 | 0.01430006 | 0.9707038 | 0.007890525 |  |  | 603660 | 0.9397993 | 0.8678712 | 0.01142632 | 0.9561943 | 0.008426393 | 0.9561972 | 0.0104148
|  |  | 81132 | 0.9995459 | 0.9994305 | 0.0003990339 | 0.9999501 | 0.2372176 | 0.9999457 | 0.129982 |  |  | 260646 | 0.9899135 | 0.9866385 | 0.0008586874 | 0.9931247 | 0.002549657 | 0.99312 | 0.004729452 |  |  | 155760 | 0.9528456 | 0.9670213 | 0.003226633 | 0.9558747 | 0.006618499 | 0.9558738 | 0.005625635 |  |  | 303180 | 0.963245 | 0.9150489 | 0.009687182 | 0.9707381 | 0.01429829 | 0.9707389 | 0.007887883 |  |  | 603960 | 0.9442752 | 0.8678712 | 0.01142632 | 0.9562312 | 0.008425538 | 0.956234 | 0.01041396
|  |  | 81252 | 1.000442 | 0.9994305 | 0.0003990339 | 0.9999501 | 0.2372176 | 0.9999457 | 0.129982 |  |  | 260946 | 0.9889531 | 0.9866385 | 0.0008586874 | 0.9931344 | 0.002548478 | 0.9931297 | 0.004728575 |  |  | 156060 | 0.9517666 | 0.9670213 | 0.003226633 | 0.9559416 | 0.006619865 | 0.9559407 | 0.005627101 |  |  | 303480 | 0.963245 | 0.9150489 | 0.009687182 | 0.9707731 | 0.01429653 | 0.9707739 | 0.007885247 |  |  | 604260 | 0.9487511 | 0.8678712 | 0.01142632 | 0.9562681 | 0.008424684 | 0.9562709 | 0.01041313
|  |  | 81372 | 0.9995459 | 0.9994305 | 0.0003990339 | 0.9999501 | 0.2372176 | 0.9999457 | 0.129982 |  |  | 261246 | 0.9899135 | 0.9866385 | 0.0008586874 | 0.9931441 | 0.002547302 | 0.9931395 | 0.004727699 |  |  | 156360 | 0.9517666 | 0.9670213 | 0.003226633 | 0.9560085 | 0.006621221 | 0.9560076 | 0.005628559 |  |  | 303780 | 0.9615635 | 0.9150489 | 0.009687182 | 0.9708081 | 0.01429477 | 0.9708089 | 0.007882618 |  |  | 604560 | 0.9465132 | 0.8678712 | 0.01142632 | 0.9563049 | 0.008423831 | 0.9563076 | 0.01041229
|  |  | 81492 | 0.99865 | 0.9994305 | 0.0003990339 | 0.9999501 | 0.2372176 | 0.9999457 | 0.129982 |  |  | 261546 | 0.9899135 | 0.9866385 | 0.0008586874 | 0.9931538 | 0.002546127 | 0.9931491 | 0.004726825 |  |  | 156660 | 0.9517666 | 0.9670213 | 0.003226633 | 0.9560752 | 0.006622568 | 0.9560743 | 0.005630009 |  |  | 304080 | 0.9598821 | 0.9150489 | 0.009687182 | 0.9708429 | 0.01429302 | 0.9708437 | 0.007879996 |  |  | 604860 | 0.9442752 | 0.8678712 | 0.01142632 | 0.9563416 | 0.008422978 | 0.9563444 | 0.01041146
|  |  | 81612 | 0.9995459 | 0.9994305 | 0.0003990339 | 0.9999501 | 0.2372176 | 0.9999457 | 0.129982 |  |  | 261846 | 0.9889531 | 0.9866385 | 0.0008586874 | 0.9931634 | 0.002544954 | 0.9931588 | 0.004725953 |  |  | 156960 | 0.9539246 | 0.9670213 | 0.003226633 | 0.9561419 | 0.006623904 | 0.9561409 | 0.005631451 |  |  | 304380 | 0.963245 | 0.9150489 | 0.009687182 | 0.9708776 | 0.01429127 | 0.9708784 | 0.007877381 |  |  | 605160 | 0.9487511 | 0.8678712 | 0.01142632 | 0.9563783 | 0.008422126 | 0.9563811 | 0.01041062
|  |  | 81732 | 0.9995459 | 0.9994305 | 0.0003990339 | 0.9999501 | 0.2372176 | 0.9999457 | 0.129982 |  |  | 262146 | 0.9899135 | 0.9866385 | 0.0008586874 | 0.9931731 | 0.002543784 | 0.9931684 | 0.004725082 |  |  | 157260 | 0.9517666 | 0.9670213 | 0.003226633 | 0.9562084 | 0.006625232 | 0.9562074 | 0.005632884 |  |  | 304680 | 0.963245 | 0.9150489 | 0.009687182 | 0.9709123 | 0.01428953 | 0.970913 | 0.007874772 |  |  | 605460 | 0.9442752 | 0.8678712 | 0.01142632 | 0.956415 | 0.008421274 | 0.9564178 | 0.01040979
|  |  | 81852 | 1.000442 | 0.9994305 | 0.0003990339 | 0.9999501 | 0.2372176 | 0.9999457 | 0.129982 |  |  | 262446 | 0.9899135 | 0.9866385 | 0.0008586874 | 0.9931826 | 0.002542615 | 0.993178 | 0.004724213 |  |  | 157560 | 0.9539246 | 0.9670213 | 0.003226633 | 0.9562748 | 0.00662655 | 0.9562739 | 0.005634309 |  |  | 304980 | 0.9615635 | 0.9150489 | 0.009687182 | 0.9709468 | 0.01428779 | 0.9709476 | 0.007872171 |  |  | 605760 | 0.9442752 | 0.8678712 | 0.01142632 | 0.9564516 | 0.008420423 | 0.9564544 | 0.01040896
|  |  | 81972 | 0.9995459 | 0.9994305 | 0.0003990339 | 0.9999501 | 0.2372176 | 0.9999457 | 0.129982 |  |  | 262746 | 0.9889531 | 0.9866385 | 0.0008586874 | 0.9931922 | 0.002541448 | 0.9931876 | 0.004723346 |  |  | 157860 | 0.9539246 | 0.9670213 | 0.003226633 | 0.9563411 | 0.006627858 | 0.9563402 | 0.005635726 |  |  | 305280 | 0.9649265 | 0.9150489 | 0.009687182 | 0.9709813 | 0.01428606 | 0.970982 | 0.007869577 |  |  | 606060 | 0.9420373 | 0.8678712 | 0.01142632 | 0.9564882 | 0.008419573 | 0.9564909 | 0.01040812
|  |  | 82092 | 0.9995459 | 0.9994305 | 0.0003990339 | 0.9999501 | 0.2372176 | 0.9999457 | 0.129982 |  |  | 263046 | 0.9889531 | 0.9866385 | 0.0008586874 | 0.9932018 | 0.002540284 | 0.9931972 | 0.00472248 |  |  | 158160 | 0.9539246 | 0.9670213 | 0.003226633 | 0.9564073 | 0.006629157 | 0.9564064 | 0.005637134 |  |  | 305580 | 0.963245 | 0.9150489 | 0.009687182 | 0.9710156 | 0.01428434 | 0.9710163 | 0.007866989 |  |  | 606360 | 0.9442752 | 0.8678712 | 0.01142632 | 0.9565247 | 0.008418724 | 0.9565275 | 0.01040729
|  |  | 82212 | 1.000442 | 0.9994305 | 0.0003990339 | 0.9999501 | 0.2372176 | 0.9999457 | 0.129982 |  |  | 263346 | 0.9899135 | 0.9866385 | 0.0008586874 | 0.9932113 | 0.002539121 | 0.9932067 | 0.004721616 |  |  | 158460 | 0.9539246 | 0.9670213 | 0.003226633 | 0.9564734 | 0.006630446 | 0.9564724 | 0.005638535 |  |  | 305880 | 0.9615635 | 0.9150489 | 0.009687182 | 0.9710499 | 0.01428261 | 0.9710506 | 0.007864409 |  |  | 606660 | 0.9420373 | 0.8678712 | 0.01142632 | 0.9565613 | 0.008417875 | 0.956564 | 0.01040646
|  |  | 82332 | 0.9995459 | 0.9994305 | 0.0003990339 | 0.9999501 | 0.2372176 | 0.9999457 | 0.129982 |  |  | 263646 | 0.9889531 | 0.9866385 | 0.0008586874 | 0.9932208 | 0.00253796 | 0.9932162 | 0.004720753 |  |  | 158760 | 0.9539246 | 0.9670213 | 0.003226633 | 0.9565394 | 0.006631726 | 0.9565384 | 0.005639927 |  |  | 306180 | 0.963245 | 0.9150489 | 0.009687182 | 0.971084 | 0.0142809 | 0.9710848 | 0.007861835 |  |  | 606960 | 0.9465132 | 0.8678712 | 0.01142632 | 0.9565977 | 0.008417027 | 0.9566004 | 0.01040563
|  |  | 82452 | 1.001338 | 0.9994305 | 0.0003990339 | 0.9999501 | 0.2372176 | 0.9999457 | 0.129982 |  |  | 263946 | 0.9889531 | 0.9866385 | 0.0008586874 | 0.9932302 | 0.002536801 | 0.9932257 | 0.004719893 |  |  | 159060 | 0.9528456 | 0.9670213 | 0.003226633 | 0.9566052 | 0.006632996 | 0.9566043 | 0.005641311 |  |  | 306480 | 0.9615635 | 0.9150489 | 0.009687182 | 0.9711181 | 0.01427919 | 0.9711188 | 0.007859268 |  |  | 607260 | 0.9442752 | 0.8678712 | 0.01142632 | 0.9566341 | 0.008416179 | 0.9566368 | 0.0104048
|  |  | 82572 | 1.000442 | 0.9994305 | 0.0003990339 | 0.9999501 | 0.2372176 | 0.9999457 | 0.129982 |  |  | 264246 | 0.9899135 | 0.9866385 | 0.0008586874 | 0.9932397 | 0.002535645 | 0.9932351 | 0.004719033 |  |  | 159360 | 0.9528456 | 0.9670213 | 0.003226633 | 0.956671 | 0.006634257 | 0.9566701 | 0.005642687 |  |  | 306780 | 0.963245 | 0.9150489 | 0.009687182 | 0.9711521 | 0.01427748 | 0.9711528 | 0.007856709 |  |  | 607560 | 0.9442752 | 0.8678712 | 0.01142632 | 0.9566705 | 0.008415332 | 0.9566732 | 0.01040397
|  |  | 82692 | 1.000442 | 0.9994305 | 0.0003990339 | 0.9999501 | 0.2372176 | 0.9999457 | 0.129982 |  |  | 264546 | 0.9899135 | 0.9866385 | 0.0008586874 | 0.9932491 | 0.00253449 | 0.9932445 | 0.004718176 |  |  | 159660 | 0.9528456 | 0.9670213 | 0.003226633 | 0.9567367 | 0.006635509 | 0.9567357 | 0.005644055 |  |  | 307080 | 0.963245 | 0.9150489 | 0.009687182 | 0.971186 | 0.01427578 | 0.9711867 | 0.007854155 |  |  | 607860 | 0.9442752 | 0.8678712 | 0.01142632 | 0.9567068 | 0.008414486 | 0.9567095 | 0.01040314
|  |  | 82812 | 1.001338 | 0.9994305 | 0.0003990339 | 0.9999501 | 0.2372176 | 0.9999457 | 0.129982 |  |  | 264846 | 0.9899135 | 0.9866385 | 0.0008586874 | 0.9932585 | 0.002533337 | 0.9932539 | 0.00471732 |  |  | 159960 | 0.9528456 | 0.9670213 | 0.003226633 | 0.9568022 | 0.006636751 | 0.9568013 | 0.005645415 |  |  | 307380 | 0.9615635 | 0.9150489 | 0.009687182 | 0.9712198 | 0.01427409 | 0.9712205 | 0.007851609 |  |  | 608160 | 0.9442752 | 0.8678712 | 0.01142632 | 0.9567431 | 0.008413641 | 0.9567458 | 0.01040231
|  |  | 82932 | 0.9995459 | 0.9994305 | 0.0003990339 | 0.9999501 | 0.2372176 | 0.9999457 | 0.129982 |  |  | 265146 | 0.9899135 | 0.9866385 | 0.0008586874 | 0.9932678 | 0.002532186 | 0.9932633 | 0.004716466 |  |  | 160260 | 0.9539246 | 0.9670213 | 0.003226633 | 0.9568677 | 0.006637984 | 0.9568667 | 0.005646767 |  |  | 307680 | 0.9598821 | 0.9150489 | 0.009687182 | 0.9712535 | 0.0142724 | 0.9712541 | 0.00784907 |  |  | 608460 | 0.9420373 | 0.8678712 | 0.01142632 | 0.9567794 | 0.008412796 | 0.9567821 | 0.01040149
|  |  | 83052 | 0.9995459 | 0.9994305 | 0.0003990339 | 0.9999501 | 0.2372176 | 0.9999457 | 0.129982 |  |  | 265446 | 0.9899135 | 0.9866385 | 0.0008586874 | 0.9932772 | 0.002531037 | 0.9932727 | 0.004715613 |  |  | 160560 | 0.9528456 | 0.9670213 | 0.003226633 | 0.956933 | 0.006639208 | 0.9569321 | 0.005648111 |  |  | 307980 | 0.9598821 | 0.9150489 | 0.009687182 | 0.9712871 | 0.01427071 | 0.9712877 | 0.007846538 |  |  | 608760 | 0.9465132 | 0.8678712 | 0.01142632 | 0.9568156 | 0.008411952 | 0.9568183 | 0.01040066
|  |  | 83172 | 0.9995459 | 0.9994305 | 0.0003990339 | 0.9999501 | 0.2372176 | 0.9999457 | 0.129982 |  |  | 265746 | 0.9899135 | 0.9866385 | 0.0008586874 | 0.9932865 | 0.002529891 | 0.993282 | 0.004714763 |  |  | 160860 | 0.9528456 | 0.9670213 | 0.003226633 | 0.9569983 | 0.006640422 | 0.9569973 | 0.005649447 |  |  | 308280 | 0.9615635 | 0.9150489 | 0.009687182 | 0.9713206 | 0.01426903 | 0.9713213 | 0.007844012 |  |  | 609060 | 0.9465132 | 0.8678712 | 0.01142632 | 0.9568518 | 0.008411108 | 0.9568544 | 0.01039983
|  |  | 83292 | 0.9995459 | 0.9994305 | 0.0003990339 | 0.9999501 | 0.2372176 | 0.9999457 | 0.129982 |  |  | 266046 | 0.9899135 | 0.9866385 | 0.0008586874 | 0.9932958 | 0.002528746 | 0.9932913 | 0.004713913 |  |  | 161160 | 0.9528456 | 0.9670213 | 0.003226633 | 0.9570634 | 0.006641627 | 0.9570624 | 0.005650774 |  |  | 308580 | 0.9598821 | 0.9150489 | 0.009687182 | 0.9713541 | 0.01426736 | 0.9713547 | 0.007841493 |  |  | 609360 | 0.9465132 | 0.8678712 | 0.01142632 | 0.9568879 | 0.008410266 | 0.9568905 | 0.01039901
|  |  | 83412 | 0.9995459 | 0.9994305 | 0.0003990339 | 0.9999501 | 0.2372176 | 0.9999457 | 0.129982 |  |  | 266346 | 0.9899135 | 0.9866385 | 0.0008586874 | 0.993305 | 0.002527603 | 0.9933006 | 0.004713066 |  |  | 161460 | 0.9550036 | 0.9670213 | 0.003226633 | 0.9571284 | 0.006642823 | 0.9571275 | 0.005652094 |  |  | 308880 | 0.9582006 | 0.9150489 | 0.009687182 | 0.9713874 | 0.01426569 | 0.971388 | 0.007838981 |  |  | 609660 | 0.9465132 | 0.8678712 | 0.01142632 | 0.956924 | 0.008409424 | 0.9569266 | 0.01039818
|  |  | 83532 | 0.9995459 | 0.9994305 | 0.0003990339 | 0.9999501 | 0.2372176 | 0.9999457 | 0.129982 |  |  | 266646 | 0.990874 | 0.9866385 | 0.0008586874 | 0.9933143 | 0.002526462 | 0.9933098 | 0.00471222 |  |  | 161760 | 0.9517666 | 0.9670213 | 0.003226633 | 0.9571934 | 0.00664401 | 0.9571924 | 0.005653406 |  |  | 309180 | 0.9615635 | 0.9150489 | 0.009687182 | 0.9714206 | 0.01426402 | 0.9714212 | 0.007836476 |  |  | 609960 | 0.9465132 | 0.8678712 | 0.01142632 | 0.95696 | 0.008408582 | 0.9569627 | 0.01039736
|  |  | 83652 | 0.9995459 | 0.9994305 | 0.0003990339 | 0.9999501 | 0.2372176 | 0.9999457 | 0.129982 |  |  | 266946 | 0.9899135 | 0.9866385 | 0.0008586874 | 0.9933235 | 0.002525323 | 0.9933191 | 0.004711376 |  |  | 162060 | 0.9528456 | 0.9670213 | 0.003226633 | 0.9572582 | 0.006645188 | 0.9572572 | 0.00565471 |  |  | 309480 | 0.963245 | 0.9150489 | 0.009687182 | 0.9714538 | 0.01426236 | 0.9714544 | 0.007833978 |  |  | 610260 | 0.9465132 | 0.8678712 | 0.01142632 | 0.956996 | 0.008407742 | 0.9569987 | 0.01039654
|  |  | 83772 | 0.9995459 | 0.9994305 | 0.0003990339 | 0.9999501 | 0.2372176 | 0.9999457 | 0.129982 |  |  | 267246 | 0.9899135 | 0.9866385 | 0.0008586874 | 0.9933327 | 0.002524187 | 0.9933283 | 0.004710533 |  |  | 162360 | 0.9539246 | 0.9670213 | 0.003226633 | 0.9573229 | 0.006646356 | 0.9573219 | 0.005656006 |  |  | 309780 | 0.963245 | 0.9150489 | 0.009687182 | 0.9714869 | 0.01426071 | 0.9714874 | 0.007831486 |  |  | 610560 | 0.9442752 | 0.8678712 | 0.01142632 | 0.957032 | 0.008406901 | 0.9570346 | 0.01039571
|  |  | 83892 | 1.000442 | 0.9994305 | 0.0003990339 | 0.9999501 | 0.2372176 | 0.9999457 | 0.129982 |  |  | 267546 | 0.9889531 | 0.9866385 | 0.0008586874 | 0.9933418 | 0.002523052 | 0.9933374 | 0.004709693 |  |  | 162660 | 0.9539246 | 0.9670213 | 0.003226633 | 0.9573875 | 0.006647515 | 0.9573865 | 0.005657295 |  |  | 310080 | 0.963245 | 0.9150489 | 0.009687182 | 0.9715198 | 0.01425906 | 0.9715204 | 0.007829001 |  |  | 610860 | 0.9465132 | 0.8678712 | 0.01142632 | 0.9570679 | 0.008406062 | 0.9570705 | 0.01039489
|  |  | 84012 | 1.000442 | 0.9994305 | 0.0003990339 | 0.9999501 | 0.2372176 | 0.9999457 | 0.129982 |  |  | 267846 | 0.9889531 | 0.9866385 | 0.0008586874 | 0.993351 | 0.002521919 | 0.9933466 | 0.004708854 |  |  | 162960 | 0.9528456 | 0.9670213 | 0.003226633 | 0.957452 | 0.006648666 | 0.957451 | 0.005658575 |  |  | 310380 | 0.9615635 | 0.9150489 | 0.009687182 | 0.9715527 | 0.01425741 | 0.9715533 | 0.007826523 |  |  | 611160 | 0.9487511 | 0.8678712 | 0.01142632 | 0.9571038 | 0.008405223 | 0.9571064 | 0.01039407
|  |  | 84132 | 0.9995459 | 0.9994305 | 0.0003990339 | 0.9999501 | 0.2372176 | 0.9999457 | 0.129982 |  |  | 268146 | 0.9899135 | 0.9866385 | 0.0008586874 | 0.9933601 | 0.002520789 | 0.9933557 | 0.004708016 |  |  | 163260 | 0.9539246 | 0.9670213 | 0.003226633 | 0.9575164 | 0.006649807 | 0.9575154 | 0.005659847 |  |  | 310680 | 0.9649265 | 0.9150489 | 0.009687182 | 0.9715855 | 0.01425577 | 0.9715861 | 0.007824052 |  |  | 611460 | 0.9442752 | 0.8678712 | 0.01142632 | 0.9571396 | 0.008404385 | 0.9571422 | 0.01039325
|  |  | 84252 | 1.000442 | 0.9994305 | 0.0003990339 | 0.9999501 | 0.2372176 | 0.9999457 | 0.129982 |  |  | 268446 | 0.9899135 | 0.9866385 | 0.0008586874 | 0.9933692 | 0.00251966 | 0.9933648 | 0.004707181 |  |  | 163560 | 0.9550036 | 0.9670213 | 0.003226633 | 0.9575807 | 0.006650939 | 0.9575797 | 0.005661112 |  |  | 310980 | 0.963245 | 0.9150489 | 0.009687182 | 0.9716182 | 0.01425414 | 0.9716188 | 0.007821588 |  |  | 611760 | 0.9487511 | 0.8678712 | 0.01142632 | 0.9571754 | 0.008403548 | 0.957178 | 0.01039243
|  |  | 84372 | 0.9995459 | 0.9994305 | 0.0003990339 | 0.9999501 | 0.2372176 | 0.9999457 | 0.129982 |  |  | 268746 | 0.9899135 | 0.9866385 | 0.0008586874 | 0.9933782 | 0.002518533 | 0.9933739 | 0.004706347 |  |  | 163860 | 0.9539246 | 0.9670213 | 0.003226633 | 0.9576449 | 0.006652062 | 0.9576439 | 0.005662369 |  |  | 311280 | 0.963245 | 0.9150489 | 0.009687182 | 0.9716508 | 0.01425251 | 0.9716514 | 0.00781913 |  |  | 612060 | 0.9465132 | 0.8678712 | 0.01142632 | 0.9572112 | 0.008402711 | 0.9572138 | 0.01039161
|  |  | 84492 | 1.000442 | 0.9994305 | 0.0003990339 | 0.9999501 | 0.2372176 | 0.9999457 | 0.129982 |  |  | 269046 | 0.9899135 | 0.9866385 | 0.0008586874 | 0.9933873 | 0.002517409 | 0.993383 | 0.004705514 |  |  | 164160 | 0.9528456 | 0.9670213 | 0.003226633 | 0.957709 | 0.006653175 | 0.957708 | 0.005663618 |  |  | 311580 | 0.9615635 | 0.9150489 | 0.009687182 | 0.9716834 | 0.01425089 | 0.9716839 | 0.007816679 |  |  | 612360 | 0.9375614 | 0.8678712 | 0.01142632 | 0.9572469 | 0.008401875 | 0.9572495 | 0.01039079
|  |  | 84612 | 1.000442 | 0.9994305 | 0.0003990339 | 0.9999501 | 0.2372176 | 0.9999457 | 0.129982 |  |  | 269346 | 0.990874 | 0.9866385 | 0.0008586874 | 0.9933963 | 0.002516286 | 0.993392 | 0.004704684 |  |  | 164460 | 0.9528456 | 0.9670213 | 0.003226633 | 0.957773 | 0.00665428 | 0.957772 | 0.005664859 |  |  | 311880 | 0.963245 | 0.9150489 | 0.009687182 | 0.9717158 | 0.01424927 | 0.9717163 | 0.007814235 |  |  | 612660 | 0.9420373 | 0.8678712 | 0.01142632 | 0.9572826 | 0.00840104 | 0.9572851 | 0.01038997
|  |  | 84732 | 1.000442 | 0.9994305 | 0.0003990339 | 0.9999501 | 0.2372176 | 0.9999457 | 0.129982 |  |  | 269646 | 0.9899135 | 0.9866385 | 0.0008586874 | 0.9934053 | 0.002515166 | 0.993401 | 0.004703855 |  |  | 164760 | 0.9550036 | 0.9670213 | 0.003226633 | 0.9578369 | 0.006655376 | 0.9578359 | 0.005666093 |  |  | 312180 | 0.9649265 | 0.9150489 | 0.009687182 | 0.9717482 | 0.01424765 | 0.9717486 | 0.007811798 |  |  | 612960 | 0.9487511 | 0.8678712 | 0.01142632 | 0.9573182 | 0.008400206 | 0.9573208 | 0.01038916
|  |  | 84852 | 0.9995459 | 0.9994305 | 0.0003990339 | 0.9999501 | 0.2372176 | 0.9999457 | 0.129982 |  |  | 269946 | 0.9899135 | 0.9866385 | 0.0008586874 | 0.9934143 | 0.002514048 | 0.99341 | 0.004703028 |  |  | 165060 | 0.9550036 | 0.9670213 | 0.003226633 | 0.9579006 | 0.006656464 | 0.9578996 | 0.005667319 |  |  | 312480 | 0.963245 | 0.9150489 | 0.009687182 | 0.9717804 | 0.01424605 | 0.9717809 | 0.007809367 |  |  | 613260 | 0.9465132 | 0.8678712 | 0.01142632 | 0.9573538 | 0.008399372 | 0.9573564 | 0.01038834
|  |  | 84972 | 0.9995459 | 0.9994305 | 0.0003990339 | 0.9999501 | 0.2372176 | 0.9999457 | 0.129982 |  |  | 270246 | 0.9889531 | 0.9866385 | 0.0008586874 | 0.9934232 | 0.002512931 | 0.993419 | 0.004702202 |  |  | 165360 | 0.9539246 | 0.9670213 | 0.003226633 | 0.9579643 | 0.006657542 | 0.9579633 | 0.005668537 |  |  | 312780 | 0.9598821 | 0.9150489 | 0.009687182 | 0.9718126 | 0.01424444 | 0.9718131 | 0.007806943 |  |  | 613560 | 0.9442752 | 0.8678712 | 0.01142632 | 0.9573894 | 0.008398538 | 0.9573919 | 0.01038753
|  |  | 85092 | 1.000442 | 0.9994305 | 0.0003990339 | 0.9999501 | 0.2372176 | 0.9999457 | 0.129982 |  |  | 270546 | 0.9879926 | 0.9866385 | 0.0008586874 | 0.9934322 | 0.002511817 | 0.9934279 | 0.004701378 |  |  | 165660 | 0.9550036 | 0.9670213 | 0.003226633 | 0.9580279 | 0.006658611 | 0.9580269 | 0.005669747 |  |  | 313080 | 0.9649265 | 0.9150489 | 0.009687182 | 0.9718447 | 0.01424284 | 0.9718451 | 0.007804526 |  |  | 613860 | 0.9509891 | 0.8678712 | 0.01142632 | 0.9574249 | 0.008397706 | 0.9574274 | 0.01038671
|  |  | 85212 | 1.000442 | 0.9994305 | 0.0003990339 | 0.9999501 | 0.2372176 | 0.9999457 | 0.129982 |  |  | 270846 | 0.9889531 | 0.9866385 | 0.0008586874 | 0.9934411 | 0.002510705 | 0.9934368 | 0.004700556 |  |  | 165960 | 0.9528456 | 0.9670213 | 0.003226633 | 0.9580914 | 0.006659671 | 0.9580903 | 0.00567095 |  |  | 313380 | 0.963245 | 0.9150489 | 0.009687182 | 0.9718767 | 0.01424125 | 0.9718771 | 0.007802115 |  |  | 614160 | 0.9465132 | 0.8678712 | 0.01142632 | 0.9574604 | 0.008396874 | 0.9574629 | 0.0103859
|  |  | 85332 | 1.000442 | 0.9994305 | 0.0003990339 | 0.9999501 | 0.2372176 | 0.9999457 | 0.129982 |  |  | 271146 | 0.990874 | 0.9866385 | 0.0008586874 | 0.9934499 | 0.002509595 | 0.9934457 | 0.004699736 |  |  | 166260 | 0.9517666 | 0.9670213 | 0.003226633 | 0.9581547 | 0.006660723 | 0.9581537 | 0.005672145 |  |  | 313680 | 0.963245 | 0.9150489 | 0.009687182 | 0.9719086 | 0.01423966 | 0.971909 | 0.007799711 |  |  | 614460 | 0.9487511 | 0.8678712 | 0.01142632 | 0.9574958 | 0.008396043 | 0.9574983 | 0.01038508
|  |  | 85452 | 1.001338 | 0.9994305 | 0.0003990339 | 0.9999501 | 0.2372176 | 0.9999457 | 0.129982 |  |  | 271446 | 0.9899135 | 0.9866385 | 0.0008586874 | 0.9934588 | 0.002508487 | 0.9934546 | 0.004698917 |  |  | 166560 | 0.9539246 | 0.9670213 | 0.003226633 | 0.958218 | 0.006661766 | 0.958217 | 0.005673333 |  |  | 313980 | 0.9649265 | 0.9150489 | 0.009687182 | 0.9719404 | 0.01423808 | 0.9719408 | 0.007797314 |  |  | 614760 | 0.9420373 | 0.8678712 | 0.01142632 | 0.9575312 | 0.008395212 | 0.9575337 | 0.01038427
|  |  | 85572 | 1.001338 | 0.9994305 | 0.0003990339 | 0.9999501 | 0.2372176 | 0.9999457 | 0.129982 |  |  | 271746 | 0.9899135 | 0.9866385 | 0.0008586874 | 0.9934676 | 0.002507381 | 0.9934634 | 0.004698101 |  |  | 166860 | 0.9528456 | 0.9670213 | 0.003226633 | 0.9582812 | 0.006662799 | 0.9582801 | 0.005674513 |  |  | 314280 | 0.9682895 | 0.9150489 | 0.009687182 | 0.9719722 | 0.0142365 | 0.9719726 | 0.007794923 |  |  | 615060 | 0.9442752 | 0.8678712 | 0.01142632 | 0.9575665 | 0.008394383 | 0.957569 | 0.01038346
|  |  | 85692 | 1.000442 | 0.9994305 | 0.0003990339 | 0.9999501 | 0.2372176 | 0.9999457 | 0.129982 |  |  | 272046 | 0.9889531 | 0.9866385 | 0.0008586874 | 0.9934764 | 0.002506277 | 0.9934722 | 0.004697285 |  |  | 167160 | 0.9539246 | 0.9670213 | 0.003226633 | 0.9583442 | 0.006663825 | 0.9583432 | 0.005675685 |  |  | 314580 | 0.9649265 | 0.9150489 | 0.009687182 | 0.9720038 | 0.01423492 | 0.9720042 | 0.007792539 |  |  | 615360 | 0.9509891 | 0.8678712 | 0.01142632 | 0.9576018 | 0.008393553 | 0.9576043 | 0.01038264
|  |  | 85812 | 0.9995459 | 0.9994305 | 0.0003990339 | 0.9999501 | 0.2372176 | 0.9999457 | 0.129982 |  |  | 272346 | 0.990874 | 0.9866385 | 0.0008586874 | 0.9934852 | 0.002505175 | 0.993481 | 0.004696472 |  |  | 167460 | 0.9550036 | 0.9670213 | 0.003226633 | 0.9584072 | 0.006664841 | 0.9584061 | 0.00567685 |  |  | 314880 | 0.9649265 | 0.9150489 | 0.009687182 | 0.9720354 | 0.01423335 | 0.9720358 | 0.007790162 |  |  | 615660 | 0.9487511 | 0.8678712 | 0.01142632 | 0.9576371 | 0.008392725 | 0.9576396 | 0.01038183
|  |  | 85932 | 0.9995459 | 0.9994305 | 0.0003990339 | 0.9999501 | 0.2372176 | 0.9999457 | 0.129982 |  |  | 272646 | 0.9899135 | 0.9866385 | 0.0008586874 | 0.993494 | 0.002504075 | 0.9934898 | 0.00469566 |  |  | 167760 | 0.9539246 | 0.9670213 | 0.003226633 | 0.95847 | 0.006665849 | 0.958469 | 0.005678007 |  |  | 315180 | 0.9649265 | 0.9150489 | 0.009687182 | 0.9720669 | 0.01423179 | 0.9720672 | 0.007787792 |  |  | 615960 | 0.9487511 | 0.8678712 | 0.01142632 | 0.9576723 | 0.008391897 | 0.9576748 | 0.01038102
|  |  | 86052 | 1.000442 | 0.9994305 | 0.0003990339 | 0.9999501 | 0.2372176 | 0.9999457 | 0.129982 |  |  | 272946 | 0.9899135 | 0.9866385 | 0.0008586874 | 0.9935027 | 0.002502977 | 0.9934986 | 0.00469485 |  |  | 168060 | 0.9550036 | 0.9670213 | 0.003226633 | 0.9585328 | 0.006666848 | 0.9585318 | 0.005679157 |  |  | 315480 | 0.9649265 | 0.9150489 | 0.009687182 | 0.9720982 | 0.01423023 | 0.9720986 | 0.007785428 |  |  | 616260 | 0.9509891 | 0.8678712 | 0.01142632 | 0.9577075 | 0.00839107 | 0.95771 | 0.01038021
|  |  | 86172 | 0.9995459 | 0.9994305 | 0.0003990339 | 0.9999501 | 0.2372176 | 0.9999457 | 0.129982 |  |  | 273246 | 0.9899135 | 0.9866385 | 0.0008586874 | 0.9935114 | 0.002501882 | 0.9935073 | 0.004694042 |  |  | 168360 | 0.9539246 | 0.9670213 | 0.003226633 | 0.9585954 | 0.006667838 | 0.9585944 | 0.005680299 |  |  | 315780 | 0.963245 | 0.9150489 | 0.009687182 | 0.9721296 | 0.01422868 | 0.9721299 | 0.00778307 |  |  | 616560 | 0.9465132 | 0.8678712 | 0.01142632 | 0.9577427 | 0.008390244 | 0.9577451 | 0.01037941
|  |  | 86292 | 1.000442 | 0.9994305 | 0.0003990339 | 0.9999501 | 0.2372176 | 0.9999457 | 0.129982 |  |  | 273546 | 0.9899135 | 0.9866385 | 0.0008586874 | 0.9935201 | 0.002500788 | 0.993516 | 0.004693235 |  |  | 168660 | 0.9539246 | 0.9670213 | 0.003226633 | 0.958658 | 0.00666882 | 0.958657 | 0.005681434 |  |  | 316080 | 0.9649265 | 0.9150489 | 0.009687182 | 0.9721608 | 0.01422713 | 0.9721611 | 0.00778072 |  |  | 616860 | 0.9487511 | 0.8678712 | 0.01142632 | 0.9577778 | 0.008389418 | 0.9577802 | 0.0103786
|  |  | 86412 | 1.000442 | 0.9994305 | 0.0003990339 | 0.9999501 | 0.2372176 | 0.9999457 | 0.129982 |  |  | 273846 | 0.9889531 | 0.9866385 | 0.0008586874 | 0.9935288 | 0.002499697 | 0.9935247 | 0.004692431 |  |  | 168960 | 0.9539246 | 0.9670213 | 0.003226633 | 0.9587204 | 0.006669793 | 0.9587194 | 0.005682561 |  |  | 316380 | 0.9682895 | 0.9150489 | 0.009687182 | 0.9721919 | 0.01422558 | 0.9721922 | 0.007778376 |  |  | 617160 | 0.953227 | 0.8678712 | 0.01142632 | 0.9578129 | 0.008388593 | 0.9578153 | 0.01037779
|  |  | 86532 | 1.000442 | 0.9994305 | 0.0003990339 | 0.9999501 | 0.2372176 | 0.9999457 | 0.129982 |  |  | 274146 | 0.9889531 | 0.9866385 | 0.0008586874 | 0.9935374 | 0.002498607 | 0.9935333 | 0.004691628 |  |  | 169260 | 0.9539246 | 0.9670213 | 0.003226633 | 0.9587828 | 0.006670757 | 0.9587817 | 0.005683681 |  |  | 316680 | 0.966608 | 0.9150489 | 0.009687182 | 0.972223 | 0.01422404 | 0.9722233 | 0.007776038 |  |  | 617460 | 0.9465132 | 0.8678712 | 0.01142632 | 0.9578479 | 0.008387769 | 0.9578503 | 0.01037698
|  |  | 86652 | 0.9995459 | 0.9994305 | 0.0003990339 | 0.9999501 | 0.2372176 | 0.9999457 | 0.129982 |  |  | 274446 | 0.9899135 | 0.9866385 | 0.0008586874 | 0.9935461 | 0.00249752 | 0.993542 | 0.004690826 |  |  | 169560 | 0.9528456 | 0.9670213 | 0.003226633 | 0.958845 | 0.006671713 | 0.958844 | 0.005684794 |  |  | 316980 | 0.966608 | 0.9150489 | 0.009687182 | 0.9722539 | 0.01422251 | 0.9722542 | 0.007773707 |  |  | 617760 | 0.9487511 | 0.8678712 | 0.01142632 | 0.9578829 | 0.008386945 | 0.9578853 | 0.01037618
|  |  | 86772 | 1.000442 | 0.9994305 | 0.0003990339 | 0.9999501 | 0.2372176 | 0.9999457 | 0.129982 |  |  | 274746 | 0.9889531 | 0.9866385 | 0.0008586874 | 0.9935547 | 0.002496435 | 0.9935506 | 0.004690027 |  |  | 169860 | 0.9528456 | 0.9670213 | 0.003226633 | 0.9589072 | 0.00667266 | 0.9589061 | 0.005685899 |  |  | 317280 | 0.9649265 | 0.9150489 | 0.009687182 | 0.9722848 | 0.01422098 | 0.9722851 | 0.007771383 |  |  | 618060 | 0.9509891 | 0.8678712 | 0.01142632 | 0.9579178 | 0.008386122 | 0.9579202 | 0.01037537
|  |  | 86892 | 1.000442 | 0.9994305 | 0.0003990339 | 0.9999501 | 0.2372176 | 0.9999457 | 0.129982 |  |  | 275046 | 0.9899135 | 0.9866385 | 0.0008586874 | 0.9935632 | 0.002495352 | 0.9935592 | 0.004689229 |  |  | 170160 | 0.9539246 | 0.9670213 | 0.003226633 | 0.9589692 | 0.006673599 | 0.9589682 | 0.005686996 |  |  | 317580 | 0.966608 | 0.9150489 | 0.009687182 | 0.9723156 | 0.01421945 | 0.9723159 | 0.007769065 |  |  | 618360 | 0.9465132 | 0.8678712 | 0.01142632 | 0.9579527 | 0.0083853 | 0.9579551 | 0.01037457
|  |  | 87012 | 1.000442 | 0.9994305 | 0.0003990339 | 0.9999501 | 0.2372176 | 0.9999457 | 0.129982 |  |  | 275346 | 0.9889531 | 0.9866385 | 0.0008586874 | 0.9935718 | 0.002494271 | 0.9935677 | 0.004688433 |  |  | 170460 | 0.9550036 | 0.9670213 | 0.003226633 | 0.9590312 | 0.006674529 | 0.9590301 | 0.005688087 |  |  | 317880 | 0.963245 | 0.9150489 | 0.009687182 | 0.9723463 | 0.01421793 | 0.9723466 | 0.007766754 |  |  | 618660 | 0.9487511 | 0.8678712 | 0.01142632 | 0.9579876 | 0.008384479 | 0.95799 | 0.01037376
|  |  | 87132 | 1.001338 | 0.9994305 | 0.0003990339 | 0.9999501 | 0.2372176 | 0.9999457 | 0.129982 |  |  | 275646 | 0.9899135 | 0.9866385 | 0.0008586874 | 0.9935803 | 0.002493192 | 0.9935763 | 0.004687638 |  |  | 170760 | 0.9560827 | 0.9670213 | 0.003226633 | 0.959093 | 0.006675451 | 0.959092 | 0.00568917 |  |  | 318180 | 0.966608 | 0.9150489 | 0.009687182 | 0.9723769 | 0.01421642 | 0.9723772 | 0.00776445 |  |  | 618960 | 0.9487511 | 0.8678712 | 0.01142632 | 0.9580224 | 0.008383658 | 0.9580248 | 0.01037296
|  |  | 87252 | 1.000442 | 0.9994305 | 0.0003990339 | 0.9999501 | 0.2372176 | 0.9999457 | 0.129982 |  |  | 275946 | 0.9889531 | 0.9866385 | 0.0008586874 | 0.9935888 | 0.002492115 | 0.9935848 | 0.004686846 |  |  | 171060 | 0.9560827 | 0.9670213 | 0.003226633 | 0.9591548 | 0.006676364 | 0.9591537 | 0.005690245 |  |  | 318480 | 0.9649265 | 0.9150489 | 0.009687182 | 0.9724075 | 0.01421491 | 0.9724077 | 0.007762152 |  |  | 619260 | 0.953227 | 0.8678712 | 0.01142632 | 0.9580572 | 0.008382838 | 0.9580596 | 0.01037216
|  |  | 87372 | 1.000442 | 0.9994305 | 0.0003990339 | 0.9999501 | 0.2372176 | 0.9999457 | 0.129982 |  |  | 276246 | 0.9889531 | 0.9866385 | 0.0008586874 | 0.9935973 | 0.002491041 | 0.9935933 | 0.004686055 |  |  | 171360 | 0.9571617 | 0.9670213 | 0.003226633 | 0.9592164 | 0.006677269 | 0.9592154 | 0.005691314 |  |  | 318780 | 0.963245 | 0.9150489 | 0.009687182 | 0.972438 | 0.0142134 | 0.9724382 | 0.00775986 |  |  | 619560 | 0.953227 | 0.8678712 | 0.01142632 | 0.958092 | 0.008382018 | 0.9580943 | 0.01037135
|  |  | 87492 | 1.000442 | 0.9994305 | 0.0003990339 | 0.9999501 | 0.2372176 | 0.9999457 | 0.129982 |  |  | 276546 | 0.9879926 | 0.9866385 | 0.0008586874 | 0.9936058 | 0.002489968 | 0.9936018 | 0.004685266 |  |  | 171660 | 0.9582407 | 0.9670213 | 0.003226633 | 0.959278 | 0.006678165 | 0.9592769 | 0.005692375 |  |  | 319080 | 0.963245 | 0.9150489 | 0.009687182 | 0.9724683 | 0.0142119 | 0.9724686 | 0.007757575 |  |  | 619860 | 0.9487511 | 0.8678712 | 0.01142632 | 0.9581267 | 0.008381199 | 0.958129 | 0.01037055
|  |  | 87612 | 1.001338 | 0.9994305 | 0.0003990339 | 0.9999501 | 0.2372176 | 0.9999457 | 0.129982 |  |  | 276846 | 0.9899135 | 0.9866385 | 0.0008586874 | 0.9936142 | 0.002488898 | 0.9936102 | 0.004684478 |  |  | 171960 | 0.9593197 | 0.9670213 | 0.003226633 | 0.9593394 | 0.006679053 | 0.9593384 | 0.005693429 |  |  | 319380 | 0.9649265 | 0.9150489 | 0.009687182 | 0.9724986 | 0.01421041 | 0.9724988 | 0.007755297 |  |  | 620160 | 0.9442752 | 0.8678712 | 0.01142632 | 0.9581614 | 0.008380381 | 0.9581637 | 0.01036975
|  |  | 87732 | 1.002234 | 0.9994305 | 0.0003990339 | 0.9999501 | 0.2372176 | 0.9999457 | 0.129982 |  |  | 277146 | 0.9879926 | 0.9866385 | 0.0008586874 | 0.9936226 | 0.002487829 | 0.9936187 | 0.004683693 |  |  | 172260 | 0.9571617 | 0.9670213 | 0.003226633 | 0.9594008 | 0.006679933 | 0.9593997 | 0.005694475 |  |  | 319680 | 0.966608 | 0.9150489 | 0.009687182 | 0.9725288 | 0.01420892 | 0.972529 | 0.007753025 |  |  | 620460 | 0.9465132 | 0.8678712 | 0.01142632 | 0.958196 | 0.008379564 | 0.9581983 | 0.01036895
|  |  | 87852 | 0.9995459 | 0.9994305 | 0.0003990339 | 0.9999501 | 0.2372176 | 0.9999457 | 0.129982 |  |  | 277446 | 0.9889531 | 0.9866385 | 0.0008586874 | 0.993631 | 0.002486763 | 0.9936271 | 0.004682909 |  |  | 172560 | 0.9560827 | 0.9670213 | 0.003226633 | 0.959462 | 0.006680804 | 0.959461 | 0.005695515 |  |  | 319980 | 0.963245 | 0.9150489 | 0.009687182 | 0.972559 | 0.01420743 | 0.9725592 | 0.007750759 |  |  | 620760 | 0.9465132 | 0.8678712 | 0.01142632 | 0.9582306 | 0.008378747 | 0.9582329 | 0.01036815
|  |  | 87972 | 1.000442 | 0.9994305 | 0.0003990339 | 0.9999501 | 0.2372176 | 0.9999457 | 0.129982 |  |  | 277746 | 0.9889531 | 0.9866385 | 0.0008586874 | 0.9936394 | 0.002485699 | 0.9936355 | 0.004682127 |  |  | 172860 | 0.9571617 | 0.9670213 | 0.003226633 | 0.9595232 | 0.006681667 | 0.9595221 | 0.005696547 |  |  | 320280 | 0.966608 | 0.9150489 | 0.009687182 | 0.972589 | 0.01420595 | 0.9725892 | 0.0077485 |  |  | 621060 | 0.9465132 | 0.8678712 | 0.01142632 | 0.9582651 | 0.008377931 | 0.9582674 | 0.01036735
|  |  | 88092 | 1.001338 | 0.9994305 | 0.0003990339 | 0.9999501 | 0.2372176 | 0.9999457 | 0.129982 |  |  | 278046 | 0.9879926 | 0.9866385 | 0.0008586874 | 0.9936477 | 0.002484637 | 0.9936438 | 0.004681346 |  |  | 173160 | 0.9571617 | 0.9670213 | 0.003226633 | 0.9595842 | 0.006682522 | 0.9595831 | 0.005697572 |  |  | 320580 | 0.9649265 | 0.9150489 | 0.009687182 | 0.972619 | 0.01420447 | 0.9726192 | 0.007746248 |  |  | 621360 | 0.9465132 | 0.8678712 | 0.01142632 | 0.9582996 | 0.008377116 | 0.9583019 | 0.01036656
|  |  | 88212 | 0.9995459 | 0.9994305 | 0.0003990339 | 0.9999501 | 0.2372176 | 0.9999457 | 0.129982 |  |  | 278346 | 0.9879926 | 0.9866385 | 0.0008586874 | 0.9936561 | 0.002483577 | 0.9936522 | 0.004680568 |  |  | 173460 | 0.9582407 | 0.9670213 | 0.003226633 | 0.9596452 | 0.006683368 | 0.9596441 | 0.00569859 |  |  | 320880 | 0.9682895 | 0.9150489 | 0.009687182 | 0.9726489 | 0.014203 | 0.972649 | 0.007744002 |  |  | 621660 | 0.9487511 | 0.8678712 | 0.01142632 | 0.9583341 | 0.008376302 | 0.9583364 | 0.01036576
|  |  | 88332 | 1.000442 | 0.9994305 | 0.0003990339 | 0.9999501 | 0.2372176 | 0.9999457 | 0.129982 |  |  | 278646 | 0.9899135 | 0.9866385 | 0.0008586874 | 0.9936644 | 0.002482519 | 0.9936605 | 0.004679791 |  |  | 173760 | 0.9582407 | 0.9670213 | 0.003226633 | 0.959706 | 0.006684207 | 0.959705 | 0.005699601 |  |  | 321180 | 0.963245 | 0.9150489 | 0.009687182 | 0.9726787 | 0.01420153 | 0.9726788 | 0.007741762 |  |  | 621960 | 0.9487511 | 0.8678712 | 0.01142632 | 0.9583685 | 0.008375488 | 0.9583708 | 0.01036496
|  |  | 88452 | 1.000442 | 0.9994305 | 0.0003990339 | 0.9999501 | 0.2372176 | 0.9999457 | 0.129982 |  |  | 278946 | 0.9889531 | 0.9866385 | 0.0008586874 | 0.9936727 | 0.002481464 | 0.9936688 | 0.004679016 |  |  | 174060 | 0.9582407 | 0.9670213 | 0.003226633 | 0.9597668 | 0.006685037 | 0.9597657 | 0.005700605 |  |  | 321480 | 0.9649265 | 0.9150489 | 0.009687182 | 0.9727084 | 0.01420007 | 0.9727085 | 0.007739529 |  |  | 622260 | 0.9442752 | 0.8678712 | 0.01142632 | 0.9584029 | 0.008374674 | 0.9584052 | 0.01036417
|  |  | 88572 | 1.000442 | 0.9994305 | 0.0003990339 | 0.9999501 | 0.2372176 | 0.9999457 | 0.129982 |  |  | 279246 | 0.9899135 | 0.9866385 | 0.0008586874 | 0.9936809 | 0.00248041 | 0.9936771 | 0.004678242 |  |  | 174360 | 0.9582407 | 0.9670213 | 0.003226633 | 0.9598274 | 0.006685858 | 0.9598264 | 0.005701601 |  |  | 321780 | 0.9649265 | 0.9150489 | 0.009687182 | 0.972738 | 0.01419861 | 0.9727382 | 0.007737303 |  |  | 622560 | 0.9442752 | 0.8678712 | 0.01142632 | 0.9584373 | 0.008373862 | 0.9584396 | 0.01036337
|  |  | 88692 | 1.000442 | 0.9994305 | 0.0003990339 | 0.9999501 | 0.2372176 | 0.9999457 | 0.129982 |  |  | 279546 | 0.9889531 | 0.9866385 | 0.0008586874 | 0.9936892 | 0.002479359 | 0.9936853 | 0.004677471 |  |  | 174660 | 0.9593197 | 0.9670213 | 0.003226633 | 0.959888 | 0.006686672 | 0.9598869 | 0.005702591 |  |  | 322080 | 0.963245 | 0.9150489 | 0.009687182 | 0.9727676 | 0.01419716 | 0.9727677 | 0.007735082 |  |  | 622860 | 0.9465132 | 0.8678712 | 0.01142632 | 0.9584716 | 0.00837305 | 0.9584739 | 0.01036258
|  |  | 88812 | 0.9995459 | 0.9994305 | 0.0003990339 | 0.9999501 | 0.2372176 | 0.9999457 | 0.129982 |  |  | 279846 | 0.9879926 | 0.9866385 | 0.0008586874 | 0.9936974 | 0.00247831 | 0.9936936 | 0.004676701 |  |  | 174960 | 0.9582407 | 0.9670213 | 0.003226633 | 0.9599485 | 0.006687477 | 0.9599474 | 0.005703573 |  |  | 322380 | 0.963245 | 0.9150489 | 0.009687182 | 0.9727971 | 0.01419571 | 0.9727972 | 0.007732869 |  |  | 623160 | 0.9465132 | 0.8678712 | 0.01142632 | 0.9585059 | 0.008372239 | 0.9585081 | 0.01036178
|  |  | 88932 | 1.001338 | 0.9994305 | 0.0003990339 | 0.9999501 | 0.2372176 | 0.9999457 | 0.129982 |  |  | 280146 | 0.9889531 | 0.9866385 | 0.0008586874 | 0.9937056 | 0.002477263 | 0.9937018 | 0.004675933 |  |  | 175260 | 0.9603987 | 0.9670213 | 0.003226633 | 0.9600088 | 0.006688275 | 0.9600077 | 0.005704548 |  |  | 322680 | 0.9649265 | 0.9150489 | 0.009687182 | 0.9728265 | 0.01419427 | 0.9728266 | 0.007730661 |  |  | 623460 | 0.9554649 | 0.8678712 | 0.01142632 | 0.9585401 | 0.008371429 | 0.9585424 | 0.01036099
|  |  | 89052 | 1.000442 | 0.9994305 | 0.0003990339 | 0.9999501 | 0.2372176 | 0.9999457 | 0.129982 |  |  | 280446 | 0.9889531 | 0.9866385 | 0.0008586874 | 0.9937138 | 0.002476218 | 0.99371 | 0.004675166 |  |  | 175560 | 0.9603987 | 0.9670213 | 0.003226633 | 0.9600691 | 0.006689064 | 0.960068 | 0.005705517 |  |  | 322980 | 0.966608 | 0.9150489 | 0.009687182 | 0.9728558 | 0.01419283 | 0.9728559 | 0.00772846 |  |  | 623760 | 0.9509891 | 0.8678712 | 0.01142632 | 0.9585743 | 0.008370619 | 0.9585765 | 0.0103602
|  |  | 89172 | 1.000442 | 0.9994305 | 0.0003990339 | 0.9999501 | 0.2372176 | 0.9999457 | 0.129982 |  |  | 280746 | 0.9899135 | 0.9866385 | 0.0008586874 | 0.9937219 | 0.002475175 | 0.9937181 | 0.004674402 |  |  | 175860 | 0.9582407 | 0.9670213 | 0.003226633 | 0.9601293 | 0.006689845 | 0.9601282 | 0.005706478 |  |  | 323280 | 0.966608 | 0.9150489 | 0.009687182 | 0.972885 | 0.0141914 | 0.9728851 | 0.007726266 |  |  | 624060 | 0.9487511 | 0.8678712 | 0.01142632 | 0.9586085 | 0.00836981 | 0.9586107 | 0.01035941
|  |  | 89292 | 0.9995459 | 0.9994305 | 0.0003990339 | 0.9999501 | 0.2372176 | 0.9999457 | 0.129982 |  |  | 281046 | 0.9899135 | 0.9866385 | 0.0008586874 | 0.9937301 | 0.002474134 | 0.9937263 | 0.004673639 |  |  | 176160 | 0.9593197 | 0.9670213 | 0.003226633 | 0.9601893 | 0.006690618 | 0.9601882 | 0.005707433 |  |  | 323580 | 0.9649265 | 0.9150489 | 0.009687182 | 0.9729142 | 0.01418997 | 0.9729142 | 0.007724077 |  |  | 624360 | 0.9420373 | 0.8678712 | 0.01142632 | 0.9586426 | 0.008369002 | 0.9586448 | 0.01035861
|  |  | 89412 | 1.001338 | 0.9994305 | 0.0003990339 | 0.9999501 | 0.2372176 | 0.9999457 | 0.129982 |  |  | 281346 | 0.990874 | 0.9866385 | 0.0008586874 | 0.9937382 | 0.002473095 | 0.9937344 | 0.004672878 |  |  | 176460 | 0.9582407 | 0.9670213 | 0.003226633 | 0.9602493 | 0.006691383 | 0.9602482 | 0.00570838 |  |  | 323880 | 0.9682895 | 0.9150489 | 0.009687182 | 0.9729433 | 0.01418854 | 0.9729433 | 0.007721895 |  |  | 624660 | 0.9509891 | 0.8678712 | 0.01142632 | 0.9586767 | 0.008368194 | 0.9586789 | 0.01035782
|  |  | 89532 | 0.9995459 | 0.9994305 | 0.0003990339 | 0.9999501 | 0.2372176 | 0.9999457 | 0.129982 |  |  | 281646 | 0.9889531 | 0.9866385 | 0.0008586874 | 0.9937463 | 0.002472059 | 0.9937425 | 0.004672119 |  |  | 176760 | 0.9603987 | 0.9670213 | 0.003226633 | 0.9603092 | 0.00669214 | 0.9603081 | 0.005709321 |  |  | 324180 | 0.9682895 | 0.9150489 | 0.009687182 | 0.9729723 | 0.01418712 | 0.9729723 | 0.00771972 |  |  | 624960 | 0.953227 | 0.8678712 | 0.01142632 | 0.9587107 | 0.008367387 | 0.9587129 | 0.01035703
|  |  | 89652 | 1.000442 | 0.9994305 | 0.0003990339 | 0.9999501 | 0.2372176 | 0.9999457 | 0.129982 |  |  | 281946 | 0.9899135 | 0.9866385 | 0.0008586874 | 0.9937543 | 0.002471025 | 0.9937506 | 0.004671361 |  |  | 177060 | 0.9582407 | 0.9670213 | 0.003226633 | 0.960369 | 0.006692889 | 0.9603679 | 0.005710255 |  |  | 324480 | 0.966608 | 0.9150489 | 0.009687182 | 0.9730012 | 0.01418571 | 0.9730012 | 0.007717551 |  |  | 625260 | 0.9487511 | 0.8678712 | 0.01142632 | 0.9587447 | 0.008366581 | 0.9587469 | 0.01035625
|  |  | 89772 | 1.000442 | 0.9994305 | 0.0003990339 | 0.9999501 | 0.2372176 | 0.9999457 | 0.129982 |  |  | 282246 | 0.9879926 | 0.9866385 | 0.0008586874 | 0.9937624 | 0.002469992 | 0.9937586 | 0.004670605 |  |  | 177360 | 0.9603987 | 0.9670213 | 0.003226633 | 0.9604286 | 0.00669363 | 0.9604275 | 0.005711181 |  |  | 324780 | 0.9615635 | 0.9150489 | 0.009687182 | 0.97303 | 0.0141843 | 0.97303 | 0.007715388 |  |  | 625560 | 0.9554649 | 0.8678712 | 0.01142632 | 0.9587787 | 0.008365776 | 0.9587809 | 0.01035546
|  |  | 89892 | 1.000442 | 0.9994305 | 0.0003990339 | 0.9999501 | 0.2372176 | 0.9999457 | 0.129982 |  |  | 282546 | 0.9889531 | 0.9866385 | 0.0008586874 | 0.9937704 | 0.002468962 | 0.9937667 | 0.004669851 |  |  | 177660 | 0.9614777 | 0.9670213 | 0.003226633 | 0.9604882 | 0.006694363 | 0.9604871 | 0.005712101 |  |  | 325080 | 0.9682895 | 0.9150489 | 0.009687182 | 0.9730588 | 0.01418289 | 0.9730588 | 0.007713232 |  |  | 625860 | 0.953227 | 0.8678712 | 0.01142632 | 0.9588126 | 0.008364971 | 0.9588148 | 0.01035467
|  |  | 90012 | 1.000442 | 0.9994305 | 0.0003990339 | 0.9999501 | 0.2372176 | 0.9999457 | 0.129982 |  |  | 282846 | 0.9889531 | 0.9866385 | 0.0008586874 | 0.9937784 | 0.002467934 | 0.9937747 | 0.004669099 |  |  | 177960 | 0.9625568 | 0.9670213 | 0.003226633 | 0.9605477 | 0.006695089 | 0.9605466 | 0.005713014 |  |  | 325380 | 0.966608 | 0.9150489 | 0.009687182 | 0.9730875 | 0.01418149 | 0.9730875 | 0.007711082 |  |  | 626160 | 0.9509891 | 0.8678712 | 0.01142632 | 0.9588465 | 0.008364167 | 0.9588487 | 0.01035388
|  |  | 90132 | 0.9995459 | 0.9994305 | 0.0003990339 | 0.9999501 | 0.2372176 | 0.9999457 | 0.129982 |  |  | 283146 | 0.9899135 | 0.9866385 | 0.0008586874 | 0.9937864 | 0.002466909 | 0.9937827 | 0.004668349 |  |  | 178260 | 0.9614777 | 0.9670213 | 0.003226633 | 0.9606071 | 0.006695806 | 0.960606 | 0.005713921 |  |  | 325680 | 0.9682895 | 0.9150489 | 0.009687182 | 0.9731161 | 0.0141801 | 0.9731161 | 0.007708938 |  |  | 626460 | 0.9509891 | 0.8678712 | 0.01142632 | 0.9588803 | 0.008363363 | 0.9588825 | 0.0103531
|  |  | 90252 | 1.000442 | 0.9994305 | 0.0003990339 | 0.9999501 | 0.2372176 | 0.9999457 | 0.129982 |  |  | 283446 | 0.9899135 | 0.9866385 | 0.0008586874 | 0.9937943 | 0.002465885 | 0.9937907 | 0.0046676 |  |  | 178560 | 0.9603987 | 0.9670213 | 0.003226633 | 0.9606664 | 0.006696515 | 0.9606653 | 0.00571482 |  |  | 325980 | 0.9682895 | 0.9150489 | 0.009687182 | 0.9731446 | 0.0141787 | 0.9731446 | 0.0077068 |  |  | 626760 | 0.9465132 | 0.8678712 | 0.01142632 | 0.9589141 | 0.008362561 | 0.9589163 | 0.01035231
|  |  | 90372 | 1.000442 | 0.9994305 | 0.0003990339 | 0.9999501 | 0.2372176 | 0.9999457 | 0.129982 |  |  | 283746 | 0.9889531 | 0.9866385 | 0.0008586874 | 0.9938023 | 0.002464863 | 0.9937986 | 0.004666853 |  |  | 178860 | 0.9614777 | 0.9670213 | 0.003226633 | 0.9607256 | 0.006697217 | 0.9607245 | 0.005715713 |  |  | 326280 | 0.966608 | 0.9150489 | 0.009687182 | 0.9731731 | 0.01417732 | 0.973173 | 0.007704669 |  |  | 627060 | 0.9465132 | 0.8678712 | 0.01142632 | 0.9589479 | 0.008361759 | 0.9589501 | 0.01035153
|  |  | 90492 | 1.000442 | 0.9994305 | 0.0003990339 | 0.9999501 | 0.2372176 | 0.9999457 | 0.129982 |  |  | 284046 | 0.9899135 | 0.9866385 | 0.0008586874 | 0.9938102 | 0.002463844 | 0.9938066 | 0.004666108 |  |  | 179160 | 0.9614777 | 0.9670213 | 0.003226633 | 0.9607847 | 0.006697911 | 0.9607836 | 0.005716598 |  |  | 326580 | 0.9649265 | 0.9150489 | 0.009687182 | 0.9732014 | 0.01417593 | 0.9732014 | 0.007702544 |  |  | 627360 | 0.9487511 | 0.8678712 | 0.01142632 | 0.9589816 | 0.008360957 | 0.9589838 | 0.01035074
|  |  | 90612 | 1.000442 | 0.9994305 | 0.0003990339 | 0.9999501 | 0.2372176 | 0.9999457 | 0.129982 |  |  | 284346 | 0.9899135 | 0.9866385 | 0.0008586874 | 0.9938181 | 0.002462827 | 0.9938145 | 0.004665364 |  |  | 179460 | 0.9636358 | 0.9670213 | 0.003226633 | 0.9608437 | 0.006698597 | 0.9608426 | 0.005717478 |  |  | 326880 | 0.966608 | 0.9150489 | 0.009687182 | 0.9732297 | 0.01417456 | 0.9732297 | 0.007700425 |  |  | 627660 | 0.9487511 | 0.8678712 | 0.01142632 | 0.9590153 | 0.008360157 | 0.9590175 | 0.01034996
|  |  | 90732 | 0.9995459 | 0.9994305 | 0.0003990339 | 0.9999501 | 0.2372176 | 0.9999457 | 0.129982 |  |  | 284646 | 0.9899135 | 0.9866385 | 0.0008586874 | 0.993826 | 0.002461812 | 0.9938224 | 0.004664623 |  |  | 179760 | 0.9603987 | 0.9670213 | 0.003226633 | 0.9609027 | 0.006699275 | 0.9609015 | 0.00571835 |  |  | 327180 | 0.9682895 | 0.9150489 | 0.009687182 | 0.9732579 | 0.01417318 | 0.9732579 | 0.007698313 |  |  | 627960 | 0.9487511 | 0.8678712 | 0.01142632 | 0.959049 | 0.008359357 | 0.9590511 | 0.01034918
|  |  | 90852 | 1.000442 | 0.9994305 | 0.0003990339 | 0.9999501 | 0.2372176 | 0.9999457 | 0.129982 |  |  | 284946 | 0.9889531 | 0.9866385 | 0.0008586874 | 0.9938338 | 0.002460799 | 0.9938302 | 0.004663883 |  |  | 180060 | 0.9614777 | 0.9670213 | 0.003226633 | 0.9609615 | 0.006699946 | 0.9609604 | 0.005719216 |  |  | 327480 | 0.9682895 | 0.9150489 | 0.009687182 | 0.9732861 | 0.01417181 | 0.973286 | 0.007696207 |  |  | 628260 | 0.953227 | 0.8678712 | 0.01142632 | 0.9590826 | 0.008358558 | 0.9590847 | 0.0103484
|  |  | 90972 | 1.000442 | 0.9994305 | 0.0003990339 | 0.9999501 | 0.2372176 | 0.9999457 | 0.129982 |  |  | 285246 | 0.9899135 | 0.9866385 | 0.0008586874 | 0.9938417 | 0.002459788 | 0.9938381 | 0.004663145 |  |  | 180360 | 0.9593197 | 0.9670213 | 0.003226633 | 0.9610202 | 0.006700608 | 0.9610191 | 0.005720075 |  |  | 327780 | 0.963245 | 0.9150489 | 0.009687182 | 0.9733141 | 0.01417045 | 0.973314 | 0.007694107 |  |  | 628560 | 0.953227 | 0.8678712 | 0.01142632 | 0.9591162 | 0.008357759 | 0.9591183 | 0.01034761
|  |  | 91092 | 1.000442 | 0.9994305 | 0.0003990339 | 0.9999501 | 0.2372176 | 0.9999457 | 0.129982 |  |  | 285546 | 0.9899135 | 0.9866385 | 0.0008586874 | 0.9938495 | 0.00245878 | 0.9938459 | 0.004662408 |  |  | 180660 | 0.9603987 | 0.9670213 | 0.003226633 | 0.9610788 | 0.006701264 | 0.9610777 | 0.005720927 |  |  | 328080 | 0.963245 | 0.9150489 | 0.009687182 | 0.9733421 | 0.01416909 | 0.973342 | 0.007692013 |  |  | 628860 | 0.9509891 | 0.8678712 | 0.01142632 | 0.9591497 | 0.008356962 | 0.9591518 | 0.01034683
|  |  | 91212 | 1.000442 | 0.9994305 | 0.0003990339 | 0.9999501 | 0.2372176 | 0.9999457 | 0.129982 |  |  | 285846 | 0.9889531 | 0.9866385 | 0.0008586874 | 0.9938573 | 0.002457773 | 0.9938537 | 0.004661674 |  |  | 180960 | 0.9625568 | 0.9670213 | 0.003226633 | 0.9611374 | 0.006701911 | 0.9611362 | 0.005721773 |  |  | 328380 | 0.966608 | 0.9150489 | 0.009687182 | 0.97337 | 0.01416774 | 0.9733699 | 0.007689925 |  |  | 629160 | 0.9509891 | 0.8678712 | 0.01142632 | 0.9591832 | 0.008356165 | 0.9591853 | 0.01034605
|  |  | 91332 | 1.000442 | 0.9994305 | 0.0003990339 | 0.9999501 | 0.2372176 | 0.9999457 | 0.129982 |  |  | 286146 | 0.9899135 | 0.9866385 | 0.0008586874 | 0.993865 | 0.002456769 | 0.9938615 | 0.004660941 |  |  | 181260 | 0.9636358 | 0.9670213 | 0.003226633 | 0.9611958 | 0.006702551 | 0.9611947 | 0.005722612 |  |  | 328680 | 0.9682895 | 0.9150489 | 0.009687182 | 0.9733979 | 0.01416639 | 0.9733977 | 0.007687844 |  |  | 629460 | 0.9487511 | 0.8678712 | 0.01142632 | 0.9592167 | 0.008355368 | 0.9592188 | 0.01034528
|  |  | 91452 | 0.9995459 | 0.9994305 | 0.0003990339 | 0.9999501 | 0.2372176 | 0.9999457 | 0.129982 |  |  | 286446 | 0.9899135 | 0.9866385 | 0.0008586874 | 0.9938728 | 0.002455767 | 0.9938693 | 0.00466021 |  |  | 181560 | 0.9614777 | 0.9670213 | 0.003226633 | 0.9612542 | 0.006703183 | 0.961253 | 0.005723444 |  |  | 328980 | 0.966608 | 0.9150489 | 0.009687182 | 0.9734256 | 0.01416504 | 0.9734255 | 0.007685769 |  |  | 629760 | 0.9465132 | 0.8678712 | 0.01142632 | 0.9592501 | 0.008354573 | 0.9592522 | 0.0103445
|  |  | 91572 | 0.9995459 | 0.9994305 | 0.0003990339 | 0.9999501 | 0.2372176 | 0.9999457 | 0.129982 |  |  | 286746 | 0.9889531 | 0.9866385 | 0.0008586874 | 0.9938805 | 0.002454767 | 0.993877 | 0.004659481 |  |  | 181860 | 0.9625568 | 0.9670213 | 0.003226633 | 0.9613124 | 0.006703807 | 0.9613113 | 0.00572427 |  |  | 329280 | 0.966608 | 0.9150489 | 0.009687182 | 0.9734533 | 0.0141637 | 0.9734532 | 0.0076837 |  |  | 630060 | 0.9465132 | 0.8678712 | 0.01142632 | 0.9592835 | 0.008353778 | 0.9592855 | 0.01034372
|  |  | 91692 | 1.000442 | 0.9994305 | 0.0003990339 | 0.9999501 | 0.2372176 | 0.9999457 | 0.129982 |  |  | 287046 | 0.9889531 | 0.9866385 | 0.0008586874 | 0.9938882 | 0.002453769 | 0.9938847 | 0.004658753 |  |  | 182160 | 0.9625568 | 0.9670213 | 0.003226633 | 0.9613706 | 0.006704424 | 0.9613694 | 0.005725089 |  |  | 329580 | 0.9682895 | 0.9150489 | 0.009687182 | 0.9734809 | 0.01416236 | 0.9734808 | 0.007681637 |  |  | 630360 | 0.953227 | 0.8678712 | 0.01142632 | 0.9593168 | 0.008352984 | 0.9593189 | 0.01034294
|  |  | 91812 | 1.001338 | 0.9994305 | 0.0003990339 | 0.9999501 | 0.2372176 | 0.9999457 | 0.129982 |  |  | 287346 | 0.9899135 | 0.9866385 | 0.0008586874 | 0.9938959 | 0.002452773 | 0.9938924 | 0.004658027 |  |  | 182460 | 0.9636358 | 0.9670213 | 0.003226633 | 0.9614286 | 0.006705033 | 0.9614275 | 0.005725902 |  |  | 329880 | 0.966608 | 0.9150489 | 0.009687182 | 0.9735084 | 0.01416103 | 0.9735083 | 0.007679581 |  |  | 630660 | 0.9509891 | 0.8678712 | 0.01142632 | 0.9593501 | 0.00835219 | 0.9593522 | 0.01034217
|  |  | 91932 | 0.9995459 | 0.9994305 | 0.0003990339 | 0.9999501 | 0.2372176 | 0.9999457 | 0.129982 |  |  | 287646 | 0.990874 | 0.9866385 | 0.0008586874 | 0.9939036 | 0.002451779 | 0.9939001 | 0.004657303 |  |  | 182760 | 0.9636358 | 0.9670213 | 0.003226633 | 0.9614866 | 0.006705635 | 0.9614855 | 0.005726708 |  |  | 330180 | 0.966608 | 0.9150489 | 0.009687182 | 0.9735359 | 0.0141597 | 0.9735357 | 0.00767753 |  |  | 630960 | 0.9577029 | 0.8678712 | 0.01142632 | 0.9593834 | 0.008351397 | 0.9593854 | 0.01034139
|  |  | 92052 | 0.9995459 | 0.9994305 | 0.0003990339 | 0.9999501 | 0.2372176 | 0.9999457 | 0.129982 |  |  | 287946 | 0.990874 | 0.9866385 | 0.0008586874 | 0.9939112 | 0.002450788 | 0.9939078 | 0.004656581 |  |  | 183060 | 0.9636358 | 0.9670213 | 0.003226633 | 0.9615445 | 0.00670623 | 0.9615433 | 0.005727508 |  |  | 330480 | 0.966608 | 0.9150489 | 0.009687182 | 0.9735633 | 0.01415838 | 0.9735631 | 0.007675486 |  |  | 631260 | 0.953227 | 0.8678712 | 0.01142632 | 0.9594166 | 0.008350605 | 0.9594187 | 0.01034062
|  |  | 92172 | 1.000442 | 0.9994305 | 0.0003990339 | 0.9999501 | 0.2372176 | 0.9999457 | 0.129982 |  |  | 288246 | 0.990874 | 0.9866385 | 0.0008586874 | 0.9939189 | 0.002449799 | 0.9939154 | 0.004655861 |  |  | 183360 | 0.9636358 | 0.9670213 | 0.003226633 | 0.9616023 | 0.006706816 | 0.9616011 | 0.005728301 |  |  | 330780 | 0.966608 | 0.9150489 | 0.009687182 | 0.9735906 | 0.01415706 | 0.9735904 | 0.007673448 |  |  | 631560 | 0.9442752 | 0.8678712 | 0.01142632 | 0.9594498 | 0.008349814 | 0.9594519 | 0.01033984
|  |  | 92292 | 1.000442 | 0.9994305 | 0.0003990339 | 0.9999501 | 0.2372176 | 0.9999457 | 0.129982 |  |  | 288546 | 0.9899135 | 0.9866385 | 0.0008586874 | 0.9939265 | 0.002448812 | 0.993923 | 0.004655142 |  |  | 183660 | 0.9636358 | 0.9670213 | 0.003226633 | 0.9616599 | 0.006707396 | 0.9616588 | 0.005729088 |  |  | 331080 | 0.9699709 | 0.9150489 | 0.009687182 | 0.9736178 | 0.01415574 | 0.9736176 | 0.007671416 |  |  | 631860 | 0.9509891 | 0.8678712 | 0.01142632 | 0.959483 | 0.008349023 | 0.959485 | 0.01033907
|  |  | 92412 | 0.9995459 | 0.9994305 | 0.0003990339 | 0.9999501 | 0.2372176 | 0.9999457 | 0.129982 |  |  | 288846 | 0.9899135 | 0.9866385 | 0.0008586874 | 0.9939341 | 0.002447827 | 0.9939306 | 0.004654425 |  |  | 183960 | 0.9614777 | 0.9670213 | 0.003226633 | 0.9617175 | 0.006707968 | 0.9617164 | 0.005729868 |  |  | 331380 | 0.9682895 | 0.9150489 | 0.009687182 | 0.973645 | 0.01415443 | 0.9736447 | 0.00766939 |  |  | 632160 | 0.9577029 | 0.8678712 | 0.01142632 | 0.9595161 | 0.008348233 | 0.9595181 | 0.0103383
|  |  | 92532 | 0.9995459 | 0.9994305 | 0.0003990339 | 0.9999501 | 0.2372176 | 0.9999457 | 0.129982 |  |  | 289146 | 0.9899135 | 0.9866385 | 0.0008586874 | 0.9939416 | 0.002446844 | 0.9939382 | 0.00465371 |  |  | 184260 | 0.9647148 | 0.9670213 | 0.003226633 | 0.961775 | 0.006708532 | 0.9617739 | 0.005730642 |  |  | 331680 | 0.9682895 | 0.9150489 | 0.009687182 | 0.9736721 | 0.01415313 | 0.9736718 | 0.00766737 |  |  | 632460 | 0.9554649 | 0.8678712 | 0.01142632 | 0.9595492 | 0.008347444 | 0.9595512 | 0.01033752
|  |  | 92652 | 1.000442 | 0.9994305 | 0.0003990339 | 0.9999501 | 0.2372176 | 0.9999457 | 0.129982 |  |  | 289446 | 0.990874 | 0.9866385 | 0.0008586874 | 0.9939492 | 0.002445863 | 0.9939458 | 0.004652997 |  |  | 184560 | 0.9668728 | 0.9670213 | 0.003226633 | 0.9618325 | 0.006709089 | 0.9618313 | 0.005731409 |  |  | 331980 | 0.9699709 | 0.9150489 | 0.009687182 | 0.9736991 | 0.01415183 | 0.9736988 | 0.007665356 |  |  | 632760 | 0.9599408 | 0.8678712 | 0.01142632 | 0.9595822 | 0.008346656 | 0.9595842 | 0.01033675
|  |  | 92772 | 0.9995459 | 0.9994305 | 0.0003990339 | 0.9999501 | 0.2372176 | 0.9999457 | 0.129982 |  |  | 289746 | 0.990874 | 0.9866385 | 0.0008586874 | 0.9939567 | 0.002444885 | 0.9939533 | 0.004652285 |  |  | 184860 | 0.9647148 | 0.9670213 | 0.003226633 | 0.9618898 | 0.006709639 | 0.9618886 | 0.00573217 |  |  | 332280 | 0.9699709 | 0.9150489 | 0.009687182 | 0.973726 | 0.01415053 | 0.9737257 | 0.007663348 |  |  | 633060 | 0.9509891 | 0.8678712 | 0.01142632 | 0.9596153 | 0.008345868 | 0.9596172 | 0.01033598
|  |  | 92892 | 0.9995459 | 0.9994305 | 0.0003990339 | 0.9999501 | 0.2372176 | 0.9999457 | 0.129982 |  |  | 290046 | 0.9918345 | 0.9866385 | 0.0008586874 | 0.9939642 | 0.002443908 | 0.9939609 | 0.004651575 |  |  | 185160 | 0.9636358 | 0.9670213 | 0.003226633 | 0.961947 | 0.006710181 | 0.9619458 | 0.005732925 |  |  | 332580 | 0.966608 | 0.9150489 | 0.009687182 | 0.9737529 | 0.01414924 | 0.9737526 | 0.007661347 |  |  | 633360 | 0.9487511 | 0.8678712 | 0.01142632 | 0.9596482 | 0.008345081 | 0.9596502 | 0.01033521
|  |  | 93012 | 1.000442 | 0.9994305 | 0.0003990339 | 0.9999501 | 0.2372176 | 0.9999457 | 0.129982 |  |  | 290346 | 0.990874 | 0.9866385 | 0.0008586874 | 0.9939717 | 0.002442934 | 0.9939684 | 0.004650867 |  |  | 185460 | 0.9614777 | 0.9670213 | 0.003226633 | 0.9620041 | 0.006710716 | 0.962003 | 0.005733673 |  |  | 332880 | 0.9649265 | 0.9150489 | 0.009687182 | 0.9737797 | 0.01414795 | 0.9737794 | 0.007659351 |  |  | 633660 | 0.9577029 | 0.8678712 | 0.01142632 | 0.9596811 | 0.008344294 | 0.9596831 | 0.01033444
|  |  | 93132 | 1.000442 | 0.9994305 | 0.0003990339 | 0.9999501 | 0.2372176 | 0.9999457 | 0.129982 |  |  | 290646 | 0.9918345 | 0.9866385 | 0.0008586874 | 0.9939792 | 0.002441962 | 0.9939758 | 0.004650161 |  |  | 185760 | 0.9625568 | 0.9670213 | 0.003226633 | 0.9620612 | 0.006711244 | 0.96206 | 0.005734415 |  |  | 333180 | 0.966608 | 0.9150489 | 0.009687182 | 0.9738064 | 0.01414667 | 0.9738061 | 0.007657362 |  |  | 633960 | 0.9577029 | 0.8678712 | 0.01142632 | 0.959714 | 0.008343509 | 0.959716 | 0.01033367
|  |  | 93252 | 1.000442 | 0.9994305 | 0.0003990339 | 0.9999501 | 0.2372176 | 0.9999457 | 0.129982 |  |  | 290946 | 0.9899135 | 0.9866385 | 0.0008586874 | 0.9939866 | 0.002440992 | 0.9939833 | 0.004649456 |  |  | 186060 | 0.9647148 | 0.9670213 | 0.003226633 | 0.9621181 | 0.006711764 | 0.9621169 | 0.005735151 |  |  | 333480 | 0.9699709 | 0.9150489 | 0.009687182 | 0.973833 | 0.01414539 | 0.9738327 | 0.007655378 |  |  | 634260 | 0.9554649 | 0.8678712 | 0.01142632 | 0.9597469 | 0.008342724 | 0.9597488 | 0.01033291
|  |  | 93372 | 0.9995459 | 0.9994305 | 0.0003990339 | 0.9999501 | 0.2372176 | 0.9999457 | 0.129982 |  |  | 291246 | 0.990874 | 0.9866385 | 0.0008586874 | 0.9939941 | 0.002440025 | 0.9939907 | 0.004648754 |  |  | 186360 | 0.9647148 | 0.9670213 | 0.003226633 | 0.962175 | 0.006712277 | 0.9621738 | 0.00573588 |  |  | 333780 | 0.966608 | 0.9150489 | 0.009687182 | 0.9738596 | 0.01414411 | 0.9738593 | 0.007653401 |  |  | 634560 | 0.953227 | 0.8678712 | 0.01142632 | 0.9597797 | 0.008341939 | 0.9597816 | 0.01033214
|  |  | 93492 | 1.000442 | 0.9994305 | 0.0003990339 | 0.9999501 | 0.2372176 | 0.9999457 | 0.129982 |  |  | 291546 | 0.990874 | 0.9866385 | 0.0008586874 | 0.9940015 | 0.002439059 | 0.9939982 | 0.004648053 |  |  | 186660 | 0.9647148 | 0.9670213 | 0.003226633 | 0.9622317 | 0.006712783 | 0.9622306 | 0.005736603 |  |  | 334080 | 0.966608 | 0.9150489 | 0.009687182 | 0.9738861 | 0.01414284 | 0.9738858 | 0.007651429 |  |  | 634860 | 0.9509891 | 0.8678712 | 0.01142632 | 0.9598125 | 0.008341156 | 0.9598144 | 0.01033137
|  |  | 93612 | 1.000442 | 0.9994305 | 0.0003990339 | 0.9999501 | 0.2372176 | 0.9999457 | 0.129982 |  |  | 291846 | 0.9899135 | 0.9866385 | 0.0008586874 | 0.9940089 | 0.002438096 | 0.9940056 | 0.004647353 |  |  | 186960 | 0.9625568 | 0.9670213 | 0.003226633 | 0.9622884 | 0.006713282 | 0.9622872 | 0.00573732 |  |  | 334380 | 0.9682895 | 0.9150489 | 0.009687182 | 0.9739125 | 0.01414158 | 0.9739122 | 0.007649464 |  |  | 635160 | 0.9599408 | 0.8678712 | 0.01142632 | 0.9598452 | 0.008340373 | 0.9598471 | 0.01033061
|  |  | 93732 | 1.000442 | 0.9994305 | 0.0003990339 | 0.9999501 | 0.2372176 | 0.9999457 | 0.129982 |  |  | 292146 | 0.990874 | 0.9866385 | 0.0008586874 | 0.9940162 | 0.002437134 | 0.994013 | 0.004646656 |  |  | 187260 | 0.9603987 | 0.9670213 | 0.003226633 | 0.962345 | 0.006713773 | 0.9623438 | 0.005738031 |  |  | 334680 | 0.963245 | 0.9150489 | 0.009687182 | 0.9739389 | 0.01414032 | 0.9739385 | 0.007647504 |  |  | 635460 | 0.953227 | 0.8678712 | 0.01142632 | 0.9598779 | 0.008339591 | 0.9598798 | 0.01032984
|  |  | 93852 | 0.9995459 | 0.9994305 | 0.0003990339 | 0.9999501 | 0.2372176 | 0.9999457 | 0.129982 |  |  | 292446 | 0.990874 | 0.9866385 | 0.0008586874 | 0.9940236 | 0.002436175 | 0.9940203 | 0.00464596 |  |  | 187560 | 0.9636358 | 0.9670213 | 0.003226633 | 0.9624015 | 0.006714258 | 0.9624003 | 0.005738735 |  |  | 334980 | 0.9682895 | 0.9150489 | 0.009687182 | 0.9739651 | 0.01413906 | 0.9739648 | 0.007645551 |  |  | 635760 | 0.9509891 | 0.8678712 | 0.01142632 | 0.9599106 | 0.008338809 | 0.9599125 | 0.01032908
|  |  | 93972 | 1.000442 | 0.9994305 | 0.0003990339 | 0.9999501 | 0.2372176 | 0.9999457 | 0.129982 |  |  | 292746 | 0.990874 | 0.9866385 | 0.0008586874 | 0.9940309 | 0.002435218 | 0.9940277 | 0.004645266 |  |  | 187860 | 0.9636358 | 0.9670213 | 0.003226633 | 0.9624579 | 0.006714735 | 0.9624567 | 0.005739434 |  |  | 335280 | 0.966608 | 0.9150489 | 0.009687182 | 0.9739913 | 0.01413781 | 0.973991 | 0.007643603 |  |  | 636060 | 0.9554649 | 0.8678712 | 0.01142632 | 0.9599432 | 0.008338029 | 0.9599451 | 0.01032832
|  |  | 94092 | 0.9995459 | 0.9994305 | 0.0003990339 | 0.9999501 | 0.2372176 | 0.9999457 | 0.129982 |  |  | 293046 | 0.9918345 | 0.9866385 | 0.0008586874 | 0.9940382 | 0.002434264 | 0.994035 | 0.004644574 |  |  | 188160 | 0.9657938 | 0.9670213 | 0.003226633 | 0.9625142 | 0.006715205 | 0.962513 | 0.005740126 |  |  | 335580 | 0.9682895 | 0.9150489 | 0.009687182 | 0.9740175 | 0.01413656 | 0.9740171 | 0.007641662 |  |  | 636360 | 0.953227 | 0.8678712 | 0.01142632 | 0.9599758 | 0.008337249 | 0.9599777 | 0.01032755
|  |  | 94212 | 1.000442 | 0.9994305 | 0.0003990339 | 0.9999501 | 0.2372176 | 0.9999457 | 0.129982 |  |  | 293346 | 0.990874 | 0.9866385 | 0.0008586874 | 0.9940455 | 0.002433311 | 0.9940423 | 0.004643884 |  |  | 188460 | 0.9647148 | 0.9670213 | 0.003226633 | 0.9625704 | 0.006715668 | 0.9625692 | 0.005740811 |  |  | 335880 | 0.9649265 | 0.9150489 | 0.009687182 | 0.9740435 | 0.01413531 | 0.9740432 | 0.007639726 |  |  | 636660 | 0.9509891 | 0.8678712 | 0.01142632 | 0.9600084 | 0.00833647 | 0.9600103 | 0.01032679
|  |  | 94332 | 1.001338 | 0.9994305 | 0.0003990339 | 0.9999501 | 0.2372176 | 0.9999457 | 0.129982 |  |  | 293646 | 0.9927949 | 0.9866385 | 0.0008586874 | 0.9940528 | 0.002432361 | 0.9940496 | 0.004643195 |  |  | 188760 | 0.9636358 | 0.9670213 | 0.003226633 | 0.9626265 | 0.006716124 | 0.9626253 | 0.005741491 |  |  | 336180 | 0.966608 | 0.9150489 | 0.009687182 | 0.9740695 | 0.01413407 | 0.9740691 | 0.007637796 |  |  | 636960 | 0.9554649 | 0.8678712 | 0.01142632 | 0.9600409 | 0.008335691 | 0.9600428 | 0.01032603
|  |  | 94452 | 1.000442 | 0.9994305 | 0.0003990339 | 0.9999501 | 0.2372176 | 0.9999457 | 0.129982 |  |  | 293946 | 0.9918345 | 0.9866385 | 0.0008586874 | 0.9940601 | 0.002431412 | 0.9940568 | 0.004642508 |  |  | 189060 | 0.9636358 | 0.9670213 | 0.003226633 | 0.9626825 | 0.006716573 | 0.9626814 | 0.005742165 |  |  | 336480 | 0.966608 | 0.9150489 | 0.009687182 | 0.9740955 | 0.01413284 | 0.9740951 | 0.007635872 |  |  | 637260 | 0.9599408 | 0.8678712 | 0.01142632 | 0.9600734 | 0.008334913 | 0.9600752 | 0.01032527
|  |  | 94572 | 1.000442 | 0.9994305 | 0.0003990339 | 0.9999501 | 0.2372176 | 0.9999457 | 0.129982 |  |  | 294246 | 0.9927949 | 0.9866385 | 0.0008586874 | 0.9940673 | 0.002430466 | 0.9940641 | 0.004641823 |  |  | 189360 | 0.9636358 | 0.9670213 | 0.003226633 | 0.9627385 | 0.006717014 | 0.9627373 | 0.005742832 |  |  | 336780 | 0.9699709 | 0.9150489 | 0.009687182 | 0.9741213 | 0.01413161 | 0.9741209 | 0.007633954 |  |  | 637560 | 0.9577029 | 0.8678712 | 0.01142632 | 0.9601058 | 0.008334136 | 0.9601077 | 0.01032451
|  |  | 94692 | 1.000442 | 0.9994305 | 0.0003990339 | 0.9999501 | 0.2372176 | 0.9999457 | 0.129982 |  |  | 294546 | 0.990874 | 0.9866385 | 0.0008586874 | 0.9940745 | 0.002429522 | 0.9940713 | 0.00464114 |  |  | 189660 | 0.9668728 | 0.9670213 | 0.003226633 | 0.9627943 | 0.006717449 | 0.9627931 | 0.005743494 |  |  | 337080 | 0.9649265 | 0.9150489 | 0.009687182 | 0.9741471 | 0.01413038 | 0.9741467 | 0.007632042 |  |  | 637860 | 0.9509891 | 0.8678712 | 0.01142632 | 0.9601382 | 0.00833336 | 0.9601401 | 0.01032375
|  |  | 94812 | 1.000442 | 0.9994305 | 0.0003990339 | 0.9999501 | 0.2372176 | 0.9999457 | 0.129982 |  |  | 294846 | 0.9899135 | 0.9866385 | 0.0008586874 | 0.9940817 | 0.00242858 | 0.9940785 | 0.004640458 |  |  | 189960 | 0.9657938 | 0.9670213 | 0.003226633 | 0.9628501 | 0.006717877 | 0.9628489 | 0.005744149 |  |  | 337380 | 0.966608 | 0.9150489 | 0.009687182 | 0.9741728 | 0.01412916 | 0.9741724 | 0.007630136 |  |  | 638160 | 0.9509891 | 0.8678712 | 0.01142632 | 0.9601706 | 0.008332584 | 0.9601724 | 0.01032299
|  |  | 94932 | 0.9995459 | 0.9994305 | 0.0003990339 | 0.9999501 | 0.2372176 | 0.9999457 | 0.129982 |  |  | 295146 | 0.990874 | 0.9866385 | 0.0008586874 | 0.9940889 | 0.002427641 | 0.9940857 | 0.004639778 |  |  | 190260 | 0.9657938 | 0.9670213 | 0.003226633 | 0.9629058 | 0.006718298 | 0.9629046 | 0.005744798 |  |  | 337680 | 0.9699709 | 0.9150489 | 0.009687182 | 0.9741985 | 0.01412794 | 0.974198 | 0.007628236 |  |  | 638460 | 0.9577029 | 0.8678712 | 0.01142632 | 0.9602029 | 0.008331809 | 0.9602048 | 0.01032223
|  |  | 95052 | 0.9995459 | 0.9994305 | 0.0003990339 | 0.9999501 | 0.2372176 | 0.9999457 | 0.129982 |  |  | 295446 | 0.9899135 | 0.9866385 | 0.0008586874 | 0.994096 | 0.002426703 | 0.9940929 | 0.0046391 |  |  | 190560 | 0.9647148 | 0.9670213 | 0.003226633 | 0.9629613 | 0.006718712 | 0.9629602 | 0.005745442 |  |  | 337980 | 0.966608 | 0.9150489 | 0.009687182 | 0.974224 | 0.01412672 | 0.9742236 | 0.007626342 |  |  | 638760 | 0.9554649 | 0.8678712 | 0.01142632 | 0.9602352 | 0.008331035 | 0.960237 | 0.01032148
|  |  | 95172 | 1.001338 | 0.9994305 | 0.0003990339 | 0.9999501 | 0.2372176 | 0.9999457 | 0.129982 |  |  | 295746 | 0.990874 | 0.9866385 | 0.0008586874 | 0.9941032 | 0.002425768 | 0.9941 | 0.004638424 |  |  | 190860 | 0.9625568 | 0.9670213 | 0.003226633 | 0.9630168 | 0.006719119 | 0.9630156 | 0.005746079 |  |  | 338280 | 0.963245 | 0.9150489 | 0.009687182 | 0.9742495 | 0.01412551 | 0.9742491 | 0.007624453 |  |  | 639060 | 0.9599408 | 0.8678712 | 0.01142632 | 0.9602675 | 0.008330261 | 0.9602693 | 0.01032072
|  |  | 95292 | 1.000442 | 0.9994305 | 0.0003990339 | 0.9999501 | 0.2372176 | 0.9999457 | 0.129982 |  |  | 296046 | 0.9918345 | 0.9866385 | 0.0008586874 | 0.9941103 | 0.002424834 | 0.9941072 | 0.004637749 |  |  | 191160 | 0.9636358 | 0.9670213 | 0.003226633 | 0.9630722 | 0.006719519 | 0.963071 | 0.00574671 |  |  | 338580 | 0.966608 | 0.9150489 | 0.009687182 | 0.974275 | 0.01412431 | 0.9742745 | 0.00762257 |  |  | 639360 | 0.9599408 | 0.8678712 | 0.01142632 | 0.9602997 | 0.008329488 | 0.9603015 | 0.01031996
|  |  | 95412 | 0.9995459 | 0.9994305 | 0.0003990339 | 0.9999501 | 0.2372176 | 0.9999457 | 0.129982 |  |  | 296346 | 0.9899135 | 0.9866385 | 0.0008586874 | 0.9941174 | 0.002423903 | 0.9941143 | 0.004637076 |  |  | 191460 | 0.9647148 | 0.9670213 | 0.003226633 | 0.9631275 | 0.006719912 | 0.9631264 | 0.005747336 |  |  | 338880 | 0.966608 | 0.9150489 | 0.009687182 | 0.9743003 | 0.01412311 | 0.9742998 | 0.007620693 |  |  | 639660 | 0.9554649 | 0.8678712 | 0.01142632 | 0.9603319 | 0.008328716 | 0.9603337 | 0.01031921
|  |  | 95532 | 1.000442 | 0.9994305 | 0.0003990339 | 0.9999501 | 0.2372176 | 0.9999457 | 0.129982 |  |  | 296646 | 0.9899135 | 0.9866385 | 0.0008586874 | 0.9941245 | 0.002422974 | 0.9941214 | 0.004636405 |  |  | 191760 | 0.9636358 | 0.9670213 | 0.003226633 | 0.9631828 | 0.006720298 | 0.9631816 | 0.005747955 |  |  | 339180 | 0.9699709 | 0.9150489 | 0.009687182 | 0.9743256 | 0.01412191 | 0.9743251 | 0.007618822 |  |  | 639960 | 0.953227 | 0.8678712 | 0.01142632 | 0.960364 | 0.008327945 | 0.9603658 | 0.01031846
|  |  | 95652 | 0.9995459 | 0.9994305 | 0.0003990339 | 0.9999501 | 0.2372176 | 0.9999457 | 0.129982 |  |  | 296946 | 0.9899135 | 0.9866385 | 0.0008586874 | 0.9941315 | 0.002422048 | 0.9941285 | 0.004635736 |  |  | 192060 | 0.9647148 | 0.9670213 | 0.003226633 | 0.9632379 | 0.006720678 | 0.9632367 | 0.005748568 |  |  | 339480 | 0.966608 | 0.9150489 | 0.009687182 | 0.9743508 | 0.01412071 | 0.9743503 | 0.007616957 |  |  | 640260 | 0.9554649 | 0.8678712 | 0.01142632 | 0.9603962 | 0.008327174 | 0.9603979 | 0.0103177
|  |  | 95772 | 1.000442 | 0.9994305 | 0.0003990339 | 0.9999501 | 0.2372176 | 0.9999457 | 0.129982 |  |  | 297246 | 0.9899135 | 0.9866385 | 0.0008586874 | 0.9941386 | 0.002421123 | 0.9941355 | 0.004635068 |  |  | 192360 | 0.9668728 | 0.9670213 | 0.003226633 | 0.9632929 | 0.00672105 | 0.9632918 | 0.005749176 |  |  | 339780 | 0.966608 | 0.9150489 | 0.009687182 | 0.974376 | 0.01411953 | 0.9743755 | 0.007615098 |  |  | 640560 | 0.9554649 | 0.8678712 | 0.01142632 | 0.9604282 | 0.008326404 | 0.96043 | 0.01031695
|  |  | 95892 | 1.000442 | 0.9994305 | 0.0003990339 | 0.9999501 | 0.2372176 | 0.9999457 | 0.129982 |  |  | 297546 | 0.990874 | 0.9866385 | 0.0008586874 | 0.9941456 | 0.002420201 | 0.9941426 | 0.004634402 |  |  | 192660 | 0.9636358 | 0.9670213 | 0.003226633 | 0.9633479 | 0.006721416 | 0.9633467 | 0.005749778 |  |  | 340080 | 0.966608 | 0.9150489 | 0.009687182 | 0.9744011 | 0.01411834 | 0.9744006 | 0.007613244 |  |  | 640860 | 0.9599408 | 0.8678712 | 0.01142632 | 0.9604603 | 0.008325635 | 0.960462 | 0.0103162
|  |  | 96012 | 1.001338 | 0.9994305 | 0.0003990339 | 0.9999501 | 0.2372176 | 0.9999457 | 0.129982 |  |  | 297846 | 0.9899135 | 0.9866385 | 0.0008586874 | 0.9941526 | 0.00241928 | 0.9941496 | 0.004633738 |  |  | 192960 | 0.9636358 | 0.9670213 | 0.003226633 | 0.9634028 | 0.006721776 | 0.9634016 | 0.005750373 |  |  | 340380 | 0.966608 | 0.9150489 | 0.009687182 | 0.9744261 | 0.01411716 | 0.9744256 | 0.007611396 |  |  | 641160 | 0.9554649 | 0.8678712 | 0.01142632 | 0.9604923 | 0.008324866 | 0.960494 | 0.01031545
|  |  | 96132 | 1.000442 | 0.9994305 | 0.0003990339 | 0.9999501 | 0.2372176 | 0.9999457 | 0.129982 |  |  | 298146 | 0.9889531 | 0.9866385 | 0.0008586874 | 0.9941596 | 0.002418362 | 0.9941566 | 0.004633076 |  |  | 193260 | 0.9636358 | 0.9670213 | 0.003226633 | 0.9634575 | 0.006722128 | 0.9634563 | 0.005750963 |  |  | 340680 | 0.966608 | 0.9150489 | 0.009687182 | 0.9744511 | 0.01411598 | 0.9744505 | 0.007609554 |  |  | 641460 | 0.9577029 | 0.8678712 | 0.01142632 | 0.9605242 | 0.008324099 | 0.960526 | 0.0103147
|  |  | 96252 | 1.000442 | 0.9994305 | 0.0003990339 | 0.9999501 | 0.2372176 | 0.9999457 | 0.129982 |  |  | 298446 | 0.9899135 | 0.9866385 | 0.0008586874 | 0.9941666 | 0.002417446 | 0.9941636 | 0.004632415 |  |  | 193560 | 0.9647148 | 0.9670213 | 0.003226633 | 0.9635122 | 0.006722474 | 0.963511 | 0.005751548 |  |  | 340980 | 0.9649265 | 0.9150489 | 0.009687182 | 0.9744759 | 0.01411481 | 0.9744754 | 0.007607717 |  |  | 641760 | 0.9599408 | 0.8678712 | 0.01142632 | 0.9605562 | 0.008323332 | 0.9605579 | 0.01031395
|  |  | 96372 | 1.000442 | 0.9994305 | 0.0003990339 | 0.9999501 | 0.2372176 | 0.9999457 | 0.129982 |  |  | 298746 | 0.9899135 | 0.9866385 | 0.0008586874 | 0.9941735 | 0.002416532 | 0.9941705 | 0.004631756 |  |  | 193860 | 0.9657938 | 0.9670213 | 0.003226633 | 0.9635668 | 0.006722813 | 0.9635656 | 0.005752126 |  |  | 341280 | 0.966608 | 0.9150489 | 0.009687182 | 0.9745007 | 0.01411364 | 0.9745002 | 0.007605887 |  |  | 642060 | 0.9599408 | 0.8678712 | 0.01142632 | 0.9605881 | 0.008322565 | 0.9605898 | 0.0103132
|  |  | 96492 | 1.000442 | 0.9994305 | 0.0003990339 | 0.9999501 | 0.2372176 | 0.9999457 | 0.129982 |  |  | 299046 | 0.990874 | 0.9866385 | 0.0008586874 | 0.9941805 | 0.00241562 | 0.9941775 | 0.004631099 |  |  | 194160 | 0.9647148 | 0.9670213 | 0.003226633 | 0.9636213 | 0.006723145 | 0.9636201 | 0.005752698 |  |  | 341580 | 0.9682895 | 0.9150489 | 0.009687182 | 0.9745255 | 0.01411248 | 0.9745249 | 0.007604062 |  |  | 642360 | 0.9554649 | 0.8678712 | 0.01142632 | 0.9606199 | 0.0083218 | 0.9606216 | 0.01031245
|  |  | 96612 | 1.001338 | 0.9994305 | 0.0003990339 | 0.9999501 | 0.2372176 | 0.9999457 | 0.129982 |  |  | 299346 | 0.9899135 | 0.9866385 | 0.0008586874 | 0.9941874 | 0.002414711 | 0.9941844 | 0.004630444 |  |  | 194460 | 0.9668728 | 0.9670213 | 0.003226633 | 0.9636758 | 0.006723471 | 0.9636746 | 0.005753265 |  |  | 341880 | 0.9682895 | 0.9150489 | 0.009687182 | 0.9745502 | 0.01411132 | 0.9745496 | 0.007602242 |  |  | 642660 | 0.9577029 | 0.8678712 | 0.01142632 | 0.9606517 | 0.008321035 | 0.9606534 | 0.0103117
|  |  | 96732 | 1.000442 | 0.9994305 | 0.0003990339 | 0.9999501 | 0.2372176 | 0.9999457 | 0.129982 |  |  | 299646 | 0.9918345 | 0.9866385 | 0.0008586874 | 0.9941943 | 0.002413803 | 0.9941913 | 0.00462979 |  |  | 194760 | 0.9657938 | 0.9670213 | 0.003226633 | 0.9637301 | 0.00672379 | 0.9637289 | 0.005753826 |  |  | 342180 | 0.966608 | 0.9150489 | 0.009687182 | 0.9745748 | 0.01411016 | 0.9745742 | 0.007600429 |  |  | 642960 | 0.9554649 | 0.8678712 | 0.01142632 | 0.9606835 | 0.00832027 | 0.9606852 | 0.01031095
|  |  | 96852 | 0.9995459 | 0.9994305 | 0.0003990339 | 0.9999501 | 0.2372176 | 0.9999457 | 0.129982 |  |  | 299946 | 0.990874 | 0.9866385 | 0.0008586874 | 0.9942012 | 0.002412898 | 0.9941982 | 0.004629138 |  |  | 195060 | 0.9636358 | 0.9670213 | 0.003226633 | 0.9637844 | 0.006724102 | 0.9637831 | 0.005754381 |  |  | 342480 | 0.9682895 | 0.9150489 | 0.009687182 | 0.9745993 | 0.01410901 | 0.9745987 | 0.007598621 |  |  | 643260 | 0.9577029 | 0.8678712 | 0.01142632 | 0.9607153 | 0.008319507 | 0.9607169 | 0.01031021
|  |  | 96972 | 1.000442 | 0.9994305 | 0.0003990339 | 0.9999501 | 0.2372176 | 0.9999457 | 0.129982 |  |  | 300246 | 0.990874 | 0.9866385 | 0.0008586874 | 0.994208 | 0.002411995 | 0.9942051 | 0.004628488 |  |  | 195360 | 0.9657938 | 0.9670213 | 0.003226633 | 0.9638385 | 0.006724408 | 0.9638373 | 0.005754931 |  |  | 342780 | 0.9716524 | 0.9150489 | 0.009687182 | 0.9746238 | 0.01410786 | 0.9746232 | 0.007596819 |  |  | 643560 | 0.9599408 | 0.8678712 | 0.01142632 | 0.960747 | 0.008318744 | 0.9607486 | 0.01030946
|  |  | 97092 | 1.001338 | 0.9994305 | 0.0003990339 | 0.9999501 | 0.2372176 | 0.9999457 | 0.129982 |  |  | 300546 | 0.9918345 | 0.9866385 | 0.0008586874 | 0.9942149 | 0.002411094 | 0.9942119 | 0.00462784 |  |  | 195660 | 0.9647148 | 0.9670213 | 0.003226633 | 0.9638926 | 0.006724708 | 0.9638914 | 0.005755475 |  |  | 343080 | 0.966608 | 0.9150489 | 0.009687182 | 0.9746482 | 0.01410672 | 0.9746476 | 0.007595022 |  |  | 643860 | 0.953227 | 0.8678712 | 0.01142632 | 0.9607786 | 0.008317982 | 0.9607803 | 0.01030872
|  |  | 97212 | 1.001338 | 0.9994305 | 0.0003990339 | 0.9999501 | 0.2372176 | 0.9999457 | 0.129982 |  |  | 300846 | 0.9918345 | 0.9866385 | 0.0008586874 | 0.9942217 | 0.002410195 | 0.9942188 | 0.004627193 |  |  | 195960 | 0.9668728 | 0.9670213 | 0.003226633 | 0.9639466 | 0.006725 | 0.9639454 | 0.005756013 |  |  | 343380 | 0.966608 | 0.9150489 | 0.009687182 | 0.9746726 | 0.01410558 | 0.9746719 | 0.007593231 |  |  | 644160 | 0.9554649 | 0.8678712 | 0.01142632 | 0.9608103 | 0.008317221 | 0.9608119 | 0.01030797
|  |  | 97332 | 1.000442 | 0.9994305 | 0.0003990339 | 0.9999501 | 0.2372176 | 0.9999457 | 0.129982 |  |  | 301146 | 0.9918345 | 0.9866385 | 0.0008586874 | 0.9942285 | 0.002409298 | 0.9942256 | 0.004626548 |  |  | 196260 | 0.9647148 | 0.9670213 | 0.003226633 | 0.9640005 | 0.006725287 | 0.9639992 | 0.005756545 |  |  | 343680 | 0.9649265 | 0.9150489 | 0.009687182 | 0.9746968 | 0.01410444 | 0.9746962 | 0.007591446 |  |  | 644460 | 0.9577029 | 0.8678712 | 0.01142632 | 0.9608419 | 0.00831646 | 0.9608435 | 0.01030723
|  |  | 97452 | 1.000442 | 0.9994305 | 0.0003990339 | 0.9999501 | 0.2372176 | 0.9999457 | 0.129982 |  |  | 301446 | 0.9918345 | 0.9866385 | 0.0008586874 | 0.9942353 | 0.002408404 | 0.9942324 | 0.004625905 |  |  | 196560 | 0.9647148 | 0.9670213 | 0.003226633 | 0.9640543 | 0.006725566 | 0.9640531 | 0.005757072 |  |  | 343980 | 0.966608 | 0.9150489 | 0.009687182 | 0.974721 | 0.01410331 | 0.9747204 | 0.007589666 |  |  | 644760 | 0.9599408 | 0.8678712 | 0.01142632 | 0.9608734 | 0.0083157 | 0.9608751 | 0.01030649
|  |  | 97572 | 1.001338 | 0.9994305 | 0.0003990339 | 0.9999501 | 0.2372176 | 0.9999457 | 0.129982 |  |  | 301746 | 0.9918345 | 0.9866385 | 0.0008586874 | 0.994242 | 0.002407511 | 0.9942392 | 0.004625263 |  |  | 196860 | 0.9657938 | 0.9670213 | 0.003226633 | 0.964108 | 0.00672584 | 0.9641068 | 0.005757593 |  |  | 344280 | 0.9649265 | 0.9150489 | 0.009687182 | 0.9747452 | 0.01410219 | 0.9747445 | 0.007587892 |  |  | 645060 | 0.9644167 | 0.8678712 | 0.01142632 | 0.960905 | 0.008314941 | 0.9609066 | 0.01030574
|  |  | 97692 | 0.99865 | 0.9994305 | 0.0003990339 | 0.9999501 | 0.2372176 | 0.9999457 | 0.129982 |  |  | 302046 | 0.990874 | 0.9866385 | 0.0008586874 | 0.9942488 | 0.002406621 | 0.9942459 | 0.004624624 |  |  | 197160 | 0.9657938 | 0.9670213 | 0.003226633 | 0.9641616 | 0.006726107 | 0.9641604 | 0.005758109 |  |  | 344580 | 0.9649265 | 0.9150489 | 0.009687182 | 0.9747693 | 0.01410106 | 0.9747686 | 0.007586124 |  |  | 645360 | 0.9599408 | 0.8678712 | 0.01142632 | 0.9609365 | 0.008314183 | 0.9609381 | 0.010305
|  |  | 97812 | 1.000442 | 0.9994305 | 0.0003990339 | 0.9999501 | 0.2372176 | 0.9999457 | 0.129982 |  |  | 302346 | 0.990874 | 0.9866385 | 0.0008586874 | 0.9942555 | 0.002405733 | 0.9942527 | 0.004623986 |  |  | 197460 | 0.9647148 | 0.9670213 | 0.003226633 | 0.9642152 | 0.006726367 | 0.964214 | 0.005758619 |  |  | 344880 | 0.966608 | 0.9150489 | 0.009687182 | 0.9747933 | 0.01409994 | 0.9747926 | 0.007584361 |  |  | 645660 | 0.9599408 | 0.8678712 | 0.01142632 | 0.9609679 | 0.008313425 | 0.9609695 | 0.01030426
|  |  | 97932 | 1.000442 | 0.9994305 | 0.0003990339 | 0.9999501 | 0.2372176 | 0.9999457 | 0.129982 |  |  | 302646 | 0.990874 | 0.9866385 | 0.0008586874 | 0.9942622 | 0.002404847 | 0.9942594 | 0.004623349 |  |  | 197760 | 0.9647148 | 0.9670213 | 0.003226633 | 0.9642686 | 0.006726621 | 0.9642674 | 0.005759123 |  |  | 345180 | 0.9716524 | 0.9150489 | 0.009687182 | 0.9748172 | 0.01409883 | 0.9748165 | 0.007582604 |  |  | 645960 | 0.9577029 | 0.8678712 | 0.01142632 | 0.9609993 | 0.008312668 | 0.9610009 | 0.01030352
|  |  | 98052 | 1.000442 | 0.9994305 | 0.0003990339 | 0.9999501 | 0.2372176 | 0.9999457 | 0.129982 |  |  | 302946 | 0.9918345 | 0.9866385 | 0.0008586874 | 0.9942689 | 0.002403963 | 0.9942661 | 0.004622715 |  |  | 198060 | 0.9657938 | 0.9670213 | 0.003226633 | 0.964322 | 0.006726869 | 0.9643208 | 0.005759622 |  |  | 345480 | 0.9699709 | 0.9150489 | 0.009687182 | 0.9748411 | 0.01409772 | 0.9748404 | 0.007580852 |  |  | 646260 | 0.9577029 | 0.8678712 | 0.01142632 | 0.9610307 | 0.008311912 | 0.9610323 | 0.01030278
|  |  | 98172 | 1.001338 | 0.9994305 | 0.0003990339 | 0.9999501 | 0.2372176 | 0.9999457 | 0.129982 |  |  | 303246 | 0.990874 | 0.9866385 | 0.0008586874 | 0.9942756 | 0.002403081 | 0.9942728 | 0.004622082 |  |  | 198360 | 0.9668728 | 0.9670213 | 0.003226633 | 0.9643753 | 0.00672711 | 0.9643741 | 0.005760116 |  |  | 345780 | 0.9649265 | 0.9150489 | 0.009687182 | 0.9748649 | 0.01409661 | 0.9748642 | 0.007579106 |  |  | 646560 | 0.9577029 | 0.8678712 | 0.01142632 | 0.9610621 | 0.008311156 | 0.9610637 | 0.01030205
|  |  | 98292 | 1.001338 | 0.9994305 | 0.0003990339 | 0.9999501 | 0.2372176 | 0.9999457 | 0.129982 |  |  | 303546 | 0.9918345 | 0.9866385 | 0.0008586874 | 0.9942823 | 0.002402202 | 0.9942795 | 0.004621451 |  |  | 198660 | 0.9657938 | 0.9670213 | 0.003226633 | 0.9644285 | 0.006727345 | 0.9644273 | 0.005760604 |  |  | 346080 | 0.9649265 | 0.9150489 | 0.009687182 | 0.9748887 | 0.01409551 | 0.9748879 | 0.007577366 |  |  | 646860 | 0.9599408 | 0.8678712 | 0.01142632 | 0.9610934 | 0.008310401 | 0.961095 | 0.01030131
|  |  | 98412 | 0.9995459 | 0.9994305 | 0.0003990339 | 0.9999501 | 0.2372176 | 0.9999457 | 0.129982 |  |  | 303846 | 0.9899135 | 0.9866385 | 0.0008586874 | 0.9942889 | 0.002401324 | 0.9942862 | 0.004620821 |  |  | 198960 | 0.9668728 | 0.9670213 | 0.003226633 | 0.9644816 | 0.006727573 | 0.9644804 | 0.005761086 |  |  | 346380 | 0.966608 | 0.9150489 | 0.009687182 | 0.9749124 | 0.01409441 | 0.9749116 | 0.007575631 |  |  | 647160 | 0.9554649 | 0.8678712 | 0.01142632 | 0.9611247 | 0.008309647 | 0.9611262 | 0.01030057
|  |  | 98532 | 0.9995459 | 0.9994305 | 0.0003990339 | 0.9999501 | 0.2372176 | 0.9999457 | 0.129982 |  |  | 304146 | 0.990874 | 0.9866385 | 0.0008586874 | 0.9942955 | 0.002400449 | 0.9942928 | 0.004620194 |  |  | 199260 | 0.9647148 | 0.9670213 | 0.003226633 | 0.9645347 | 0.006727796 | 0.9645334 | 0.005761563 |  |  | 346680 | 0.966608 | 0.9150489 | 0.009687182 | 0.974936 | 0.01409331 | 0.9749352 | 0.007573901 |  |  | 647460 | 0.9577029 | 0.8678712 | 0.01142632 | 0.9611559 | 0.008308894 | 0.9611575 | 0.01029983
|  |  | 98652 | 1.000442 | 0.9994305 | 0.0003990339 | 0.9999501 | 0.2372176 | 0.9999457 | 0.129982 |  |  | 304446 | 0.990874 | 0.9866385 | 0.0008586874 | 0.9943022 | 0.002399576 | 0.9942994 | 0.004619568 |  |  | 199560 | 0.9657938 | 0.9670213 | 0.003226633 | 0.9645876 | 0.006728012 | 0.9645864 | 0.005762034 |  |  | 346980 | 0.9682895 | 0.9150489 | 0.009687182 | 0.9749595 | 0.01409222 | 0.9749588 | 0.007572177 |  |  | 647760 | 0.9599408 | 0.8678712 | 0.01142632 | 0.9611871 | 0.008308141 | 0.9611887 | 0.0102991
|  |  | 98772 | 1.001338 | 0.9994305 | 0.0003990339 | 0.9999501 | 0.2372176 | 0.9999457 | 0.129982 |  |  | 304746 | 0.990874 | 0.9866385 | 0.0008586874 | 0.9943088 | 0.002398704 | 0.994306 | 0.004618944 |  |  | 199860 | 0.9668728 | 0.9670213 | 0.003226633 | 0.9646405 | 0.006728222 | 0.9646392 | 0.0057625 |  |  | 347280 | 0.9649265 | 0.9150489 | 0.009687182 | 0.974983 | 0.01409113 | 0.9749823 | 0.007570459 |  |  | 648060 | 0.9577029 | 0.8678712 | 0.01142632 | 0.9612183 | 0.008307389 | 0.9612198 | 0.01029836
|  |  | 98892 | 1.001338 | 0.9994305 | 0.0003990339 | 0.9999501 | 0.2372176 | 0.9999457 | 0.129982 |  |  | 305046 | 0.9918345 | 0.9866385 | 0.0008586874 | 0.9943153 | 0.002397835 | 0.9943126 | 0.004618321 |  |  | 200160 | 0.9668728 | 0.9670213 | 0.003226633 | 0.9646933 | 0.006728425 | 0.964692 | 0.005762961 |  |  | 347580 | 0.9649265 | 0.9150489 | 0.009687182 | 0.9750065 | 0.01409005 | 0.9750057 | 0.007568746 |  |  | 648360 | 0.9621788 | 0.8678712 | 0.01142632 | 0.9612494 | 0.008306638 | 0.961251 | 0.01029763
|  |  | 99012 | 1.000442 | 0.9994305 | 0.0003990339 | 0.9999501 | 0.2372176 | 0.9999457 | 0.129982 |  |  | 305346 | 0.990874 | 0.9866385 | 0.0008586874 | 0.9943219 | 0.002396969 | 0.9943192 | 0.0046177 |  |  | 200460 | 0.9668728 | 0.9670213 | 0.003226633 | 0.9647459 | 0.006728622 | 0.9647447 | 0.005763416 |  |  | 347880 | 0.9649265 | 0.9150489 | 0.009687182 | 0.9750298 | 0.01408897 | 0.975029 | 0.007567038 |  |  | 648660 | 0.953227 | 0.8678712 | 0.01142632 | 0.9612805 | 0.008305887 | 0.961282 | 0.0102969
|  |  | 99132 | 0.9995459 | 0.9994305 | 0.0003990339 | 0.9999501 | 0.2372176 | 0.9999457 | 0.129982 |  |  | 305646 | 0.9918345 | 0.9866385 | 0.0008586874 | 0.9943284 | 0.002396104 | 0.9943257 | 0.004617081 |  |  | 200760 | 0.9657938 | 0.9670213 | 0.003226633 | 0.9647985 | 0.006728814 | 0.9647973 | 0.005763866 |  |  | 348180 | 0.9682895 | 0.9150489 | 0.009687182 | 0.9750531 | 0.01408789 | 0.9750523 | 0.007565336 |  |  | 648960 | 0.9577029 | 0.8678712 | 0.01142632 | 0.9613116 | 0.008305138 | 0.9613131 | 0.01029616
|  |  | 99252 | 0.9995459 | 0.9994305 | 0.0003990339 | 0.9999501 | 0.2372176 | 0.9999457 | 0.129982 |  |  | 305946 | 0.9918345 | 0.9866385 | 0.0008586874 | 0.9943349 | 0.002395241 | 0.9943323 | 0.004616464 |  |  | 201060 | 0.9690308 | 0.9670213 | 0.003226633 | 0.9648511 | 0.006728999 | 0.9648498 | 0.00576431 |  |  | 348480 | 0.9733339 | 0.9150489 | 0.009687182 | 0.9750764 | 0.01408682 | 0.9750756 | 0.007563639 |  |  | 649260 | 0.9554649 | 0.8678712 | 0.01142632 | 0.9613426 | 0.008304388 | 0.9613441 | 0.01029543
|  |  | 99372 | 1.000442 | 0.9994305 | 0.0003990339 | 0.9999501 | 0.2372176 | 0.9999457 | 0.129982 |  |  | 306246 | 0.9918345 | 0.9866385 | 0.0008586874 | 0.9943414 | 0.002394381 | 0.9943388 | 0.004615848 |  |  | 201360 | 0.9690308 | 0.9670213 | 0.003226633 | 0.9649035 | 0.006729177 | 0.9649023 | 0.005764749 |  |  | 348780 | 0.9682895 | 0.9150489 | 0.009687182 | 0.9750995 | 0.01408575 | 0.9750987 | 0.007561948 |  |  | 649560 | 0.9599408 | 0.8678712 | 0.01142632 | 0.9613736 | 0.00830364 | 0.9613751 | 0.0102947
|  |  | 99492 | 1.001338 | 0.9994305 | 0.0003990339 | 0.9999501 | 0.2372176 | 0.9999457 | 0.129982 |  |  | 306546 | 0.990874 | 0.9866385 | 0.0008586874 | 0.9943479 | 0.002393522 | 0.9943453 | 0.004615234 |  |  | 201660 | 0.9679518 | 0.9670213 | 0.003226633 | 0.9649559 | 0.00672935 | 0.9649546 | 0.005765183 |  |  | 349080 | 0.963245 | 0.9150489 | 0.009687182 | 0.9751227 | 0.01408469 | 0.9751218 | 0.007560263 |  |  | 649860 | 0.9577029 | 0.8678712 | 0.01142632 | 0.9614046 | 0.008302892 | 0.9614061 | 0.01029397
|  |  | 99612 | 1.001338 | 0.9994305 | 0.0003990339 | 0.9999501 | 0.2372176 | 0.9999457 | 0.129982 |  |  | 306846 | 0.990874 | 0.9866385 | 0.0008586874 | 0.9943544 | 0.002392666 | 0.9943518 | 0.004614622 |  |  | 201960 | 0.9657938 | 0.9670213 | 0.003226633 | 0.9650081 | 0.006729517 | 0.9650069 | 0.005765611 |  |  | 349380 | 0.9649265 | 0.9150489 | 0.009687182 | 0.9751457 | 0.01408363 | 0.9751449 | 0.007558582 |  |  | 650160 | 0.9621788 | 0.8678712 | 0.01142632 | 0.9614355 | 0.008302146 | 0.961437 | 0.01029324
|  |  | 99732 | 1.000442 | 0.9994305 | 0.0003990339 | 0.9999501 | 0.2372176 | 0.9999457 | 0.129982 |  |  | 307146 | 0.990874 | 0.9866385 | 0.0008586874 | 0.9943609 | 0.002391812 | 0.9943582 | 0.004614012 |  |  | 202260 | 0.9657938 | 0.9670213 | 0.003226633 | 0.9650603 | 0.006729677 | 0.9650591 | 0.005766035 |  |  | 349680 | 0.9699709 | 0.9150489 | 0.009687182 | 0.9751687 | 0.01408257 | 0.9751678 | 0.007556907 |  |  | 650460 | 0.9599408 | 0.8678712 | 0.01142632 | 0.9614664 | 0.008301399 | 0.9614678 | 0.01029251
|  |  | 99852 | 0.9995459 | 0.9994305 | 0.0003990339 | 0.9999501 | 0.2372176 | 0.9999457 | 0.129982 |  |  | 307446 | 0.9918345 | 0.9866385 | 0.0008586874 | 0.9943673 | 0.00239096 | 0.9943647 | 0.004613403 |  |  | 202560 | 0.9679518 | 0.9670213 | 0.003226633 | 0.9651124 | 0.006729832 | 0.9651111 | 0.005766452 |  |  | 349980 | 0.9682895 | 0.9150489 | 0.009687182 | 0.9751916 | 0.01408152 | 0.9751907 | 0.007555238 |  |  | 650760 | 0.9644167 | 0.8678712 | 0.01142632 | 0.9614972 | 0.008300654 | 0.9614987 | 0.01029178
|  |  | 99972 | 1.001338 | 0.9994305 | 0.0003990339 | 0.9999501 | 0.2372176 | 0.9999457 | 0.129982 |  |  | 307746 | 0.990874 | 0.9866385 | 0.0008586874 | 0.9943737 | 0.00239011 | 0.9943711 | 0.004612796 |  |  | 202860 | 0.9679518 | 0.9670213 | 0.003226633 | 0.9651644 | 0.00672998 | 0.9651632 | 0.005766865 |  |  | 350280 | 0.9699709 | 0.9150489 | 0.009687182 | 0.9752145 | 0.01408047 | 0.9752136 | 0.007553574 |  |  | 651060 | 0.9644167 | 0.8678712 | 0.01142632 | 0.961528 | 0.008299909 | 0.9615295 | 0.01029106
|  |  | 100092 | 1.001338 | 0.9994305 | 0.0003990339 | 0.9999501 | 0.2372176 | 0.9999457 | 0.129982 |  |  | 308046 | 0.990874 | 0.9866385 | 0.0008586874 | 0.9943801 | 0.002389262 | 0.9943775 | 0.00461219 |  |  | 203160 | 0.9668728 | 0.9670213 | 0.003226633 | 0.9652163 | 0.006730123 | 0.9652151 | 0.005767272 |  |  | 350580 | 0.9699709 | 0.9150489 | 0.009687182 | 0.9752373 | 0.01407943 | 0.9752364 | 0.007551915 |  |  | 651360 | 0.9577029 | 0.8678712 | 0.01142632 | 0.9615588 | 0.008299165 | 0.9615603 | 0.01029033
|  |  | 100212 | 1.000442 | 0.9994305 | 0.0003990339 | 0.9999501 | 0.2372176 | 0.9999457 | 0.129982 |  |  | 308346 | 0.990874 | 0.9866385 | 0.0008586874 | 0.9943865 | 0.002388417 | 0.9943839 | 0.004611586 |  |  | 203460 | 0.9679518 | 0.9670213 | 0.003226633 | 0.9652682 | 0.006730259 | 0.9652669 | 0.005767675 |  |  | 350880 | 0.9699709 | 0.9150489 | 0.009687182 | 0.97526 | 0.01407839 | 0.9752591 | 0.007550261 |  |  | 651660 | 0.9509891 | 0.8678712 | 0.01142632 | 0.9615896 | 0.008298422 | 0.961591 | 0.0102896
|  |  | 100332 | 0.9995459 | 0.9994305 | 0.0003990339 | 0.9999501 | 0.2372176 | 0.9999457 | 0.129982 |  |  | 308646 | 0.990874 | 0.9866385 | 0.0008586874 | 0.9943929 | 0.002387573 | 0.9943903 | 0.004610984 |  |  | 203760 | 0.9690308 | 0.9670213 | 0.003226633 | 0.9653199 | 0.00673039 | 0.9653187 | 0.005768071 |  |  | 351180 | 0.9649265 | 0.9150489 | 0.009687182 | 0.9752827 | 0.01407735 | 0.9752818 | 0.007548613 |  |  | 651960 | 0.9666547 | 0.8678712 | 0.01142632 | 0.9616203 | 0.008297679 | 0.9616217 | 0.01028888
|  |  | 100452 | 1.000442 | 0.9994305 | 0.0003990339 | 0.9999501 | 0.2372176 | 0.9999457 | 0.129982 |  |  | 308946 | 0.9899135 | 0.9866385 | 0.0008586874 | 0.9943992 | 0.002386732 | 0.9943967 | 0.004610384 |  |  | 204060 | 0.9690308 | 0.9670213 | 0.003226633 | 0.9653716 | 0.006730514 | 0.9653704 | 0.005768463 |  |  | 351480 | 0.9682895 | 0.9150489 | 0.009687182 | 0.9753053 | 0.01407631 | 0.9753044 | 0.007546971 |  |  | 652260 | 0.9621788 | 0.8678712 | 0.01142632 | 0.9616509 | 0.008296938 | 0.9616524 | 0.01028815
|  |  | 100572 | 1.000442 | 0.9994305 | 0.0003990339 | 0.9999501 | 0.2372176 | 0.9999457 | 0.129982 |  |  | 309246 | 0.990874 | 0.9866385 | 0.0008586874 | 0.9944056 | 0.002385893 | 0.994403 | 0.004609785 |  |  | 204360 | 0.9690308 | 0.9670213 | 0.003226633 | 0.9654232 | 0.006730633 | 0.965422 | 0.00576885 |  |  | 351780 | 0.966608 | 0.9150489 | 0.009687182 | 0.9753278 | 0.01407529 | 0.9753269 | 0.007545333 |  |  | 652560 | 0.9577029 | 0.8678712 | 0.01142632 | 0.9616816 | 0.008296196 | 0.961683 | 0.01028743
|  |  | 100692 | 0.9995459 | 0.9994305 | 0.0003990339 | 0.9999501 | 0.2372176 | 0.9999457 | 0.129982 |  |  | 309546 | 0.990874 | 0.9866385 | 0.0008586874 | 0.9944119 | 0.002385055 | 0.9944093 | 0.004609188 |  |  | 204660 | 0.9668728 | 0.9670213 | 0.003226633 | 0.9654747 | 0.006730745 | 0.9654735 | 0.005769231 |  |  | 352080 | 0.9649265 | 0.9150489 | 0.009687182 | 0.9753503 | 0.01407426 | 0.9753494 | 0.007543701 |  |  | 652860 | 0.9599408 | 0.8678712 | 0.01142632 | 0.9617122 | 0.008295456 | 0.9617136 | 0.01028671
|  |  | 100812 | 1.001338 | 0.9994305 | 0.0003990339 | 0.9999501 | 0.2372176 | 0.9999457 | 0.129982 |  |  | 309846 | 0.9918345 | 0.9866385 | 0.0008586874 | 0.9944182 | 0.00238422 | 0.9944157 | 0.004608593 |  |  | 204960 | 0.9690308 | 0.9670213 | 0.003226633 | 0.9655261 | 0.006730852 | 0.9655249 | 0.005769608 |  |  | 352380 | 0.9682895 | 0.9150489 | 0.009687182 | 0.9753728 | 0.01407324 | 0.9753718 | 0.007542074 |  |  | 653160 | 0.9554649 | 0.8678712 | 0.01142632 | 0.9617428 | 0.008294716 | 0.9617442 | 0.01028598
|  |  | 100932 | 0.9995459 | 0.9994305 | 0.0003990339 | 0.9999501 | 0.2372176 | 0.9999457 | 0.129982 |  |  | 310146 | 0.990874 | 0.9866385 | 0.0008586874 | 0.9944245 | 0.002383387 | 0.994422 | 0.004608 |  |  | 205260 | 0.9679518 | 0.9670213 | 0.003226633 | 0.9655775 | 0.006730953 | 0.9655762 | 0.005769979 |  |  | 352680 | 0.966608 | 0.9150489 | 0.009687182 | 0.9753951 | 0.01407222 | 0.9753942 | 0.007540453 |  |  | 653460 | 0.9577029 | 0.8678712 | 0.01142632 | 0.9617733 | 0.008293977 | 0.9617747 | 0.01028526
|  |  | 101052 | 0.9995459 | 0.9994305 | 0.0003990339 | 0.9999501 | 0.2372176 | 0.9999457 | 0.129982 |  |  | 310446 | 0.9918345 | 0.9866385 | 0.0008586874 | 0.9944307 | 0.002382556 | 0.9944282 | 0.004607408 |  |  | 205560 | 0.9690308 | 0.9670213 | 0.003226633 | 0.9656287 | 0.006731048 | 0.9656275 | 0.005770345 |  |  | 352980 | 0.9682895 | 0.9150489 | 0.009687182 | 0.9754174 | 0.0140712 | 0.9754165 | 0.007538836 |  |  | 653760 | 0.9577029 | 0.8678712 | 0.01142632 | 0.9618038 | 0.008293239 | 0.9618052 | 0.01028454
|  |  | 101172 | 0.9995459 | 0.9994305 | 0.0003990339 | 0.9999501 | 0.2372176 | 0.9999457 | 0.129982 |  |  | 310746 | 0.990874 | 0.9866385 | 0.0008586874 | 0.994437 | 0.002381727 | 0.9944345 | 0.004606818 |  |  | 205860 | 0.9668728 | 0.9670213 | 0.003226633 | 0.9656799 | 0.006731137 | 0.9656787 | 0.005770706 |  |  | 353280 | 0.966608 | 0.9150489 | 0.009687182 | 0.9754397 | 0.01407019 | 0.9754387 | 0.007537225 |  |  | 654060 | 0.9621788 | 0.8678712 | 0.01142632 | 0.9618343 | 0.008292502 | 0.9618356 | 0.01028382
|  |  | 101292 | 1.001338 | 0.9994305 | 0.0003990339 | 0.9999501 | 0.2372176 | 0.9999457 | 0.129982 |  |  | 311046 | 0.9918345 | 0.9866385 | 0.0008586874 | 0.9944432 | 0.002380901 | 0.9944407 | 0.004606229 |  |  | 206160 | 0.9701099 | 0.9670213 | 0.003226633 | 0.965731 | 0.006731221 | 0.9657298 | 0.005771062 |  |  | 353580 | 0.9682895 | 0.9150489 | 0.009687182 | 0.9754618 | 0.01406919 | 0.9754609 | 0.00753562 |  |  | 654360 | 0.9599408 | 0.8678712 | 0.01142632 | 0.9618647 | 0.008291765 | 0.9618661 | 0.0102831
|  |  | 101412 | 1.000442 | 0.9994305 | 0.0003990339 | 0.9999501 | 0.2372176 | 0.9999457 | 0.129982 |  |  | 311346 | 0.9918345 | 0.9866385 | 0.0008586874 | 0.9944494 | 0.002380076 | 0.994447 | 0.004605642 |  |  | 206460 | 0.9701099 | 0.9670213 | 0.003226633 | 0.965782 | 0.006731298 | 0.9657808 | 0.005771413 |  |  | 353880 | 0.9716524 | 0.9150489 | 0.009687182 | 0.975484 | 0.01406818 | 0.975483 | 0.007534019 |  |  | 654660 | 0.9599408 | 0.8678712 | 0.01142632 | 0.9618951 | 0.008291029 | 0.9618964 | 0.01028238
|  |  | 101532 | 1.001338 | 0.9994305 | 0.0003990339 | 0.9999501 | 0.2372176 | 0.9999457 | 0.129982 |  |  | 311646 | 0.9918345 | 0.9866385 | 0.0008586874 | 0.9944556 | 0.002379254 | 0.9944532 | 0.004605057 |  |  | 206760 | 0.9668728 | 0.9670213 | 0.003226633 | 0.965833 | 0.00673137 | 0.9658317 | 0.005771759 |  |  | 354180 | 0.9716524 | 0.9150489 | 0.009687182 | 0.975506 | 0.01406718 | 0.975505 | 0.007532424 |  |  | 654960 | 0.9599408 | 0.8678712 | 0.01142632 | 0.9619254 | 0.008290294 | 0.9619268 | 0.01028166
|  |  | 101652 | 1.000442 | 0.9994305 | 0.0003990339 | 0.9999501 | 0.2372176 | 0.9999457 | 0.129982 |  |  | 311946 | 0.990874 | 0.9866385 | 0.0008586874 | 0.9944618 | 0.002378433 | 0.9944594 | 0.004604474 |  |  | 207060 | 0.9690308 | 0.9670213 | 0.003226633 | 0.9658838 | 0.006731436 | 0.9658825 | 0.005772099 |  |  | 354480 | 0.9699709 | 0.9150489 | 0.009687182 | 0.975528 | 0.01406619 | 0.975527 | 0.007530834 |  |  | 655260 | 0.9599408 | 0.8678712 | 0.01142632 | 0.9619558 | 0.008289559 | 0.9619571 | 0.01028095
|  |  | 101772 | 1.000442 | 0.9994305 | 0.0003990339 | 0.9999501 | 0.2372176 | 0.9999457 | 0.129982 |  |  | 312246 | 0.9899135 | 0.9866385 | 0.0008586874 | 0.994468 | 0.002377615 | 0.9944656 | 0.004603892 |  |  | 207360 | 0.9668728 | 0.9670213 | 0.003226633 | 0.9659346 | 0.006731497 | 0.9659333 | 0.005772435 |  |  | 354780 | 0.9682895 | 0.9150489 | 0.009687182 | 0.97555 | 0.0140652 | 0.975549 | 0.007529249 |  |  | 655560 | 0.9577029 | 0.8678712 | 0.01142632 | 0.9619861 | 0.008288825 | 0.9619874 | 0.01028023
|  |  | 101892 | 1.000442 | 0.9994305 | 0.0003990339 | 0.9999501 | 0.2372176 | 0.9999457 | 0.129982 |  |  | 312546 | 0.9918345 | 0.9866385 | 0.0008586874 | 0.9944741 | 0.002376799 | 0.9944717 | 0.004603312 |  |  | 207660 | 0.9701099 | 0.9670213 | 0.003226633 | 0.9659852 | 0.006731552 | 0.965984 | 0.005772766247 |  |  | 355080 | 0.9682895 | 0.9150489 | 0.009687182 | 0.9755719 | 0.01406421 | 0.9755708 | 0.007527669 |  |  | 655860 | 0.9599408 | 0.8678712 | 0.01142632 | 0.9620163 | 0.008288092 | 0.9620176 | 0.01027951
|  |  | 102012 | 1.000442 | 0.9994305 | 0.0003990339 | 0.9999501 | 0.2372176 | 0.9999457 | 0.129982 |  |  | 312846 | 0.9918345 | 0.9866385 | 0.0008586874 | 0.9944803 | 0.002375984 | 0.9944779 | 0.004602733 |  |  | 207960 | 0.9679518 | 0.9670213 | 0.003226633 | 0.9660358 | 0.006731601 | 0.9660346 | 0.005773092 |  |  | 355380 | 0.9682895 | 0.9150489 | 0.009687182 | 0.9755937 | 0.01406322 | 0.9755926 | 0.007526094 |  |  | 656160 | 0.9644167 | 0.8678712 | 0.01142632 | 0.9620465 | 0.00828736 | 0.9620479 | 0.0102788
|  |  | 102132 | 1.000442 | 0.9994305 | 0.0003990339 | 0.9999501 | 0.2372176 | 0.9999457 | 0.129982 |  |  | 313146 | 0.990874 | 0.9866385 | 0.0008586874 | 0.9944864 | 0.002375172 | 0.994484 | 0.004602156 |  |  | 208260 | 0.9690308 | 0.9670213 | 0.003226633 | 0.9660864 | 0.006731644 | 0.9660851 | 0.005773413 |  |  | 355680 | 0.9699709 | 0.9150489 | 0.009687182 | 0.9756154 | 0.01406224 | 0.9756144 | 0.007524525 |  |  | 656460 | 0.9666547 | 0.8678712 | 0.01142632 | 0.9620767 | 0.008286628 | 0.962078 | 0.01027808
|  |  | 102252 | 0.99865 | 0.9994305 | 0.0003990339 | 0.9999501 | 0.2372176 | 0.9999457 | 0.129982 |  |  | 313446 | 0.9918345 | 0.9866385 | 0.0008586874 | 0.9944925 | 0.002374362 | 0.9944901 | 0.004601581 |  |  | 208560 | 0.9679518 | 0.9670213 | 0.003226633 | 0.9661368 | 0.006731682 | 0.9661355 | 0.005773729 |  |  | 355980 | 0.9682895 | 0.9150489 | 0.009687182 | 0.9756371 | 0.01406126 | 0.9756360788 | 0.007522961 |  |  | 656760 | 0.9621788 | 0.8678712 | 0.01142632 | 0.9621069 | 0.008285897 | 0.9621082 | 0.01027737
|  |  | 102372 | 1.000442 | 0.9994305 | 0.0003990339 | 0.9999501 | 0.2372176 | 0.9999457 | 0.129982 |  |  | 313746 | 0.9918345 | 0.9866385 | 0.0008586874 | 0.9944986 | 0.002373554 | 0.9944962 | 0.004601008 |  |  | 208860 | 0.9690308 | 0.9670213 | 0.003226633 | 0.9661872 | 0.006731714 | 0.9661859 | 0.005774041 |  |  | 356280 | 0.9682895 | 0.9150489 | 0.009687182 | 0.9756588 | 0.01406029 | 0.9756577 | 0.007521402 |  |  | 657060 | 0.9644167 | 0.8678712 | 0.01142632 | 0.962137 | 0.008285167 | 0.9621383 | 0.01027666
|  |  | 102492 | 1.000442 | 0.9994305 | 0.0003990339 | 0.9999501 | 0.2372176 | 0.9999457 | 0.129982 |  |  | 314046 | 0.990874 | 0.9866385 | 0.0008586874 | 0.9945046 | 0.002372749 | 0.9945023 | 0.004600436 |  |  | 209160 | 0.9679518 | 0.9670213 | 0.003226633 | 0.9662374 | 0.00673174 | 0.9662362 | 0.005774347 |  |  | 356580 | 0.9682895 | 0.9150489 | 0.009687182 | 0.9756804 | 0.01405932 | 0.9756793 | 0.007519848 |  |  | 657360 | 0.9599408 | 0.8678712 | 0.01142632 | 0.9621671 | 0.008284437 | 0.9621684 | 0.01027594
|  |  | 102612 | 1.000442 | 0.9994305 | 0.0003990339 | 0.9999501 | 0.2372176 | 0.9999457 | 0.129982 |  |  | 314346 | 0.990874 | 0.9866385 | 0.0008586874 | 0.9945107 | 0.002371945 | 0.9945084 | 0.004599866 |  |  | 209460 | 0.9679518 | 0.9670213 | 0.003226633 | 0.9662876 | 0.006731761 | 0.9662864 | 0.005774648 |  |  | 356880 | 0.9682895 | 0.9150489 | 0.009687182 | 0.9757019 | 0.01405835 | 0.9757008 | 0.007518299 |  |  | 657660 | 0.9599408 | 0.8678712 | 0.01142632 | 0.9621971 | 0.008283708 | 0.9621984 | 0.01027523
|  |  | 102732 | 0.9995459 | 0.9994305 | 0.0003990339 | 0.9999501 | 0.2372176 | 0.9999457 | 0.129982 |  |  | 314646 | 0.990874 | 0.9866385 | 0.0008586874 | 0.9945167 | 0.002371143 | 0.9945144 | 0.004599297 |  |  | 209760 | 0.9701099 | 0.9670213 | 0.003226633 | 0.9663377 | 0.006731777 | 0.9663365 | 0.005774945 |  |  | 357180 | 0.9682895 | 0.9150489 | 0.009687182 | 0.9757234 | 0.01405739 | 0.9757223 | 0.007516755 |  |  | 657960 | 0.9577029 | 0.8678712 | 0.01142632 | 0.9622271 | 0.00828298 | 0.9622284 | 0.01027452
|  |  | 102852 | 1.000442 | 0.9994305 | 0.0003990339 | 0.9999501 | 0.2372176 | 0.9999457 | 0.129982 |  |  | 314946 | 0.990874 | 0.9866385 | 0.0008586874 | 0.9945228 | 0.002370344 | 0.9945205 | 0.00459873 |  |  | 210060 | 0.9711889 | 0.9670213 | 0.003226633 | 0.9663878 | 0.006731787 | 0.9663865 | 0.005775237 |  |  | 357480 | 0.966608 | 0.9150489 | 0.009687182 | 0.9757448 | 0.01405643 | 0.9757437 | 0.007515217 |  |  | 658260 | 0.9577029 | 0.8678712 | 0.01142632 | 0.9622571 | 0.008282253 | 0.9622584 | 0.01027381
|  |  | 102972 | 1.000442 | 0.9994305 | 0.0003990339 | 0.9999501 | 0.2372176 | 0.9999457 | 0.129982 |  |  | 315246 | 0.9918345 | 0.9866385 | 0.0008586874 | 0.9945288 | 0.002369546 | 0.9945265 | 0.004598165 |  |  | 210360 | 0.9690308 | 0.9670213 | 0.003226633 | 0.9664377 | 0.006731791 | 0.9664364 | 0.005775524 |  |  | 357780 | 0.9699709 | 0.9150489 | 0.009687182 | 0.9757661 | 0.01405547 | 0.975765 | 0.007513683 |  |  | 658560 | 0.9666547 | 0.8678712 | 0.01142632 | 0.9622871 | 0.008281526 | 0.9622883 | 0.0102731
|  |  | 103092 | 1.000442 | 0.9994305 | 0.0003990339 | 0.9999501 | 0.2372176 | 0.9999457 | 0.129982 |  |  | 315546 | 0.9918345 | 0.9866385 | 0.0008586874 | 0.9945347 | 0.002368751 | 0.9945325 | 0.004597602 |  |  | 210660 | 0.9701099 | 0.9670213 | 0.003226633 | 0.9664876 | 0.00673179 | 0.9664863 | 0.005775806 |  |  | 358080 | 0.9682895 | 0.9150489 | 0.009687182 | 0.9757874 | 0.01405452 | 0.9757863 | 0.007512155 |  |  | 658860 | 0.9599408 | 0.8678712 | 0.01142632 | 0.962317 | 0.0082808 | 0.9623182 | 0.01027239
|  |  | 103212 | 1.000442 | 0.9994305 | 0.0003990339 | 0.9999501 | 0.2372176 | 0.9999457 | 0.129982 |  |  | 315846 | 0.9889531 | 0.9866385 | 0.0008586874 | 0.9945407 | 0.002367957 | 0.9945385 | 0.00459704 |  |  | 210960 | 0.9679518 | 0.9670213 | 0.003226633 | 0.9665374 | 0.006731783 | 0.9665361 | 0.005776083 |  |  | 358380 | 0.9649265 | 0.9150489 | 0.009687182 | 0.9758086 | 0.01405357 | 0.9758075 | 0.007510631 |  |  | 659160 | 0.9644167 | 0.8678712 | 0.01142632 | 0.9623469 | 0.008280075 | 0.9623481 | 0.01027169
|  |  | 103332 | 1.001338 | 0.9994305 | 0.0003990339 | 0.9999501 | 0.2372176 | 0.9999457 | 0.129982 |  |  | 316146 | 0.990874 | 0.9866385 | 0.0008586874 | 0.9945467 | 0.002367166 | 0.9945444 | 0.00459648 |  |  | 211260 | 0.9679518 | 0.9670213 | 0.003226633 | 0.9665871 | 0.006731771 | 0.9665858 | 0.005776356 |  |  | 358680 | 0.9649265 | 0.9150489 | 0.009687182 | 0.9758298 | 0.01405263 | 0.9758287 | 0.007509113 |  |  | 659460 | 0.9577029 | 0.8678712 | 0.01142632 | 0.9623767 | 0.008279351 | 0.9623779 | 0.01027098
|  |  | 103452 | 1.001338 | 0.9994305 | 0.0003990339 | 0.9999501 | 0.2372176 | 0.9999457 | 0.129982 |  |  | 316446 | 0.9927949 | 0.9866385 | 0.0008586874 | 0.9945526 | 0.002366377 | 0.9945504 | 0.004595921 |  |  | 211560 | 0.9690308 | 0.9670213 | 0.003226633 | 0.9666367 | 0.006731754 | 0.9666354 | 0.005776624 |  |  | 358980 | 0.966608 | 0.9150489 | 0.009687182 | 0.9758509 | 0.01405169 | 0.9758498 | 0.007507599 |  |  | 659760 | 0.9621788 | 0.8678712 | 0.01142632 | 0.9624065 | 0.008278627 | 0.9624077 | 0.01027027
|  |  | 103572 | 1.000442 | 0.9994305 | 0.0003990339 | 0.9999501 | 0.2372176 | 0.9999457 | 0.129982 |  |  | 316746 | 0.990874 | 0.9866385 | 0.0008586874 | 0.9945586 | 0.002365589 | 0.9945563 | 0.004595364 |  |  | 211860 | 0.9679518 | 0.9670213 | 0.003226633 | 0.9666863 | 0.006731731 | 0.966685 | 0.005776887 |  |  | 359280 | 0.9699709 | 0.9150489 | 0.009687182 | 0.975872 | 0.01405075 | 0.9758708 | 0.007506091 |  |  | 660060 | 0.9621788 | 0.8678712 | 0.01142632 | 0.9624363 | 0.008277904 | 0.9624375 | 0.01026957
|  |  | 103692 | 1.000442 | 0.9994305 | 0.0003990339 | 0.9999501 | 0.2372176 | 0.9999457 | 0.129982 |  |  | 317046 | 0.990874 | 0.9866385 | 0.0008586874 | 0.9945645 | 0.002364804 | 0.9945623 | 0.004594809 |  |  | 212160 | 0.9690308 | 0.9670213 | 0.003226633 | 0.9667357 | 0.006731702 | 0.9667344 | 0.005777145 |  |  | 359580 | 0.9682895 | 0.9150489 | 0.009687182 | 0.975893 | 0.01404981 | 0.9758918 | 0.007504588 |  |  | 660360 | 0.9577029 | 0.8678712 | 0.01142632 | 0.962466 | 0.008277182 | 0.9624672 | 0.01026886
|  |  | 103812 | 1.000442 | 0.9994305 | 0.0003990339 | 0.9999501 | 0.2372176 | 0.9999457 | 0.129982 |  |  | 317346 | 0.9918345 | 0.9866385 | 0.0008586874 | 0.9945704 | 0.002364021 | 0.9945682 | 0.004594255 |  |  | 212460 | 0.9690308 | 0.9670213 | 0.003226633 | 0.9667851 | 0.006731669 | 0.9667838 | 0.005777399 |  |  | 359880 | 0.9716524 | 0.9150489 | 0.009687182 | 0.9759139 | 0.01404888 | 0.9759128 | 0.007503089 |  |  | 660660 | 0.9621788 | 0.8678712 | 0.01142632 | 0.9624957 | 0.00827646 | 0.9624969 | 0.01026816
|  |  | 103932 | 1.001338 | 0.9994305 | 0.0003990339 | 0.9999501 | 0.2372176 | 0.9999457 | 0.129982 |  |  | 317646 | 0.9918345 | 0.9866385 | 0.0008586874 | 0.9945762 | 0.00236324 | 0.9945741 | 0.004593703 |  |  | 212760 | 0.9690308 | 0.9670213 | 0.003226633 | 0.9668344 | 0.00673163 | 0.9668331 | 0.005777648 |  |  | 360180 | 0.9682895 | 0.9150489 | 0.009687182 | 0.9759348 | 0.01404796 | 0.9759336 | 0.007501596 |  |  | 660960 | 0.9666547 | 0.8678712 | 0.01142632 | 0.9625254 | 0.00827574 | 0.9625266 | 0.01026745
|  |  | 104052 | 1.001338 | 0.9994305 | 0.0003990339 | 0.9999501 | 0.2372176 | 0.9999457 | 0.129982 |  |  | 317946 | 0.9918345 | 0.9866385 | 0.0008586874 | 0.9945821 | 0.002362461 | 0.9945799 | 0.004593153 |  |  | 213060 | 0.9690308 | 0.9670213 | 0.003226633 | 0.9668836 | 0.006731585 | 0.9668824 | 0.005777893 |  |  | 360480 | 0.9699709 | 0.9150489 | 0.009687182 | 0.9759557 | 0.01404703 | 0.9759544 | 0.007500108 |  |  | 661260 | 0.9711305 | 0.8678712 | 0.01142632 | 0.962555 | 0.008275019 | 0.9625562 | 0.01026675
|  |  | 104172 | 1.000442 | 0.9994305 | 0.0003990339 | 0.9999501 | 0.2372176 | 0.9999457 | 0.129982 |  |  | 318246 | 0.9927949 | 0.9866385 | 0.0008586874 | 0.9945879 | 0.002361684 | 0.9945858 | 0.004592604 |  |  | 213360 | 0.9690308 | 0.9670213 | 0.003226633 | 0.9669328 | 0.006731536 | 0.9669315 | 0.005778132 |  |  | 360780 | 0.966608 | 0.9150489 | 0.009687182 | 0.9759764 | 0.01404611 | 0.9759752 | 0.007498624 |  |  | 661560 | 0.9644167 | 0.8678712 | 0.01142632 | 0.9625847 | 0.0082743 | 0.9625858 | 0.01026605
|  |  | 104292 | 1.000442 | 0.9994305 | 0.0003990339 | 0.9999501 | 0.2372176 | 0.9999457 | 0.129982 |  |  | 318546 | 0.9918345 | 0.9866385 | 0.0008586874 | 0.9945938 | 0.002360909 | 0.9945916 | 0.004592057 |  |  | 213660 | 0.9701099 | 0.9670213 | 0.003226633 | 0.9669819 | 0.006731481 | 0.9669806 | 0.005778368 |  |  | 361080 | 0.9699709 | 0.9150489 | 0.009687182 | 0.9759971 | 0.01404519 | 0.9759959 | 0.007497146 |  |  | 661860 | 0.9577029 | 0.8678712 | 0.01142632 | 0.9626142 | 0.008273581 | 0.9626154 | 0.01026535
|  |  | 104412 | 0.9995459 | 0.9994305 | 0.0003990339 | 0.9999501 | 0.2372176 | 0.9999457 | 0.129982 |  |  | 318846 | 0.990874 | 0.9866385 | 0.0008586874 | 0.9945996 | 0.002360137 | 0.9945975 | 0.004591511 |  |  | 213960 | 0.9701099 | 0.9670213 | 0.003226633 | 0.9670308 | 0.00673142 | 0.9670296 | 0.005778598 |  |  | 361380 | 0.9682895 | 0.9150489 | 0.009687182 | 0.9760178 | 0.01404428 | 0.9760166 | 0.007495672 |  |  | 662160 | 0.9554649 | 0.8678712 | 0.01142632 | 0.9626438 | 0.008272864 | 0.9626449 | 0.01026465
|  |  | 104532 | 1.000442 | 0.9994305 | 0.0003990339 | 0.9999501 | 0.2372176 | 0.9999457 | 0.129982 |  |  | 319146 | 0.9918345 | 0.9866385 | 0.0008586874 | 0.9946054 | 0.002359366 | 0.9946033 | 0.004590967 |  |  | 214260 | 0.9679518 | 0.9670213 | 0.003226633 | 0.9670798 | 0.006731355 | 0.9670785 | 0.005778824 |  |  | 361680 | 0.966608 | 0.9150489 | 0.009687182 | 0.9760384 | 0.01404337 | 0.9760372 | 0.007494203 |  |  | 662460 | 0.9577029 | 0.8678712 | 0.01142632 | 0.9626733 | 0.008272146 | 0.9626744 | 0.01026395
|  |  | 104652 | 0.9995459 | 0.9994305 | 0.0003990339 | 0.9999501 | 0.2372176 | 0.9999457 | 0.129982 |  |  | 319446 | 0.9918345 | 0.9866385 | 0.0008586874 | 0.9946112 | 0.002358597 | 0.9946091 | 0.004590425 |  |  | 214560 | 0.9701099 | 0.9670213 | 0.003226633 | 0.9671286 | 0.006731284 | 0.9671273 | 0.005779045 |  |  | 361980 | 0.9682895 | 0.9150489 | 0.009687182 | 0.976059 | 0.01404246 | 0.9760577 | 0.00749274 |  |  | 662760 | 0.9599408 | 0.8678712 | 0.01142632 | 0.9627027 | 0.00827143 | 0.9627039 | 0.01026325
|  |  | 104772 | 1.000442 | 0.9994305 | 0.0003990339 | 0.9999501 | 0.2372176 | 0.9999457 | 0.129982 |  |  | 319746 | 0.9927949 | 0.9866385 | 0.0008586874 | 0.994617 | 0.00235783 | 0.9946149 | 0.004589884 |  |  | 214860 | 0.9690308 | 0.9670213 | 0.003226633 | 0.9671773 | 0.006731208 | 0.9671761 | 0.005779262 |  |  | 362280 | 0.9682895 | 0.9150489 | 0.009687182 | 0.9760794 | 0.01404156 | 0.9760782 | 0.007491281 |  |  | 663060 | 0.9666547 | 0.8678712 | 0.01142632 | 0.9627322 | 0.008270714 | 0.9627333 | 0.01026255
|  |  | 104892 | 0.9995459 | 0.9994305 | 0.0003990339 | 0.9999501 | 0.2372176 | 0.9999457 | 0.129982 |  |  | 320046 | 0.9918345 | 0.9866385 | 0.0008586874 | 0.9946227 | 0.002357066 | 0.9946206 | 0.004589345 |  |  | 215160 | 0.9690308 | 0.9670213 | 0.003226633 | 0.967226 | 0.006731127 | 0.9672247 | 0.005779474 |  |  | 362580 | 0.9682895 | 0.9150489 | 0.009687182 | 0.9760999 | 0.01404066 | 0.9760986 | 0.007489827 |  |  | 663360 | 0.9666547 | 0.8678712 | 0.01142632 | 0.9627616 | 0.008269999 | 0.9627627 | 0.01026185
|  |  | 105012 | 1.000442 | 0.9994305 | 0.0003990339 | 0.9999501 | 0.2372176 | 0.9999457 | 0.129982 |  |  | 320346 | 0.990874 | 0.9866385 | 0.0008586874 | 0.9946285 | 0.002356303 | 0.9946264 | 0.004588808 |  |  | 215460 | 0.9711889 | 0.9670213 | 0.003226633 | 0.9672746 | 0.006731041 | 0.9672733 | 0.005779682 |  |  | 362880 | 0.9682895 | 0.9150489 | 0.009687182 | 0.9761203 | 0.01403977 | 0.976119 | 0.007488378 |  |  | 663660 | 0.9599408 | 0.8678712 | 0.01142632 | 0.9627909 | 0.008269285 | 0.9627921 | 0.01026115
|  |  | 105132 | 1.000442 | 0.9994305 | 0.0003990339 | 0.9999501 | 0.2372176 | 0.9999457 | 0.129982 |  |  | 320646 | 0.990874 | 0.9866385 | 0.0008586874 | 0.9946342 | 0.002355543 | 0.9946321 | 0.004588272 |  |  | 215760 | 0.9711889 | 0.9670213 | 0.003226633 | 0.9673231 | 0.006730949 | 0.9673218 | 0.005779885 |  |  | 363180 | 0.9682895 | 0.9150489 | 0.009687182 | 0.9761406 | 0.01403887 | 0.9761393 | 0.007486934 |  |  | 663960 | 0.9711305 | 0.8678712 | 0.01142632 | 0.9628203 | 0.008268571 | 0.9628214 | 0.01026046
|  |  | 105252 | 1.001338 | 0.9994305 | 0.0003990339 | 0.9999501 | 0.2372176 | 0.9999457 | 0.129982 |  |  | 320946 | 0.9918345 | 0.9866385 | 0.0008586874 | 0.9946399 | 0.002354784 | 0.9946378 | 0.004587738 |  |  | 216060 | 0.9690308 | 0.9670213 | 0.003226633 | 0.9673716 | 0.006730853 | 0.9673703 | 0.005780084 |  |  | 363480 | 0.9699709 | 0.9150489 | 0.009687182 | 0.9761609 | 0.01403798 | 0.9761596 | 0.007485494 |  |  | 664260 | 0.9666547 | 0.8678712 | 0.01142632 | 0.9628496 | 0.008267859 | 0.9628507 | 0.01025976
|  |  | 105372 | 0.9995459 | 0.9994305 | 0.0003990339 | 0.9999501 | 0.2372176 | 0.9999457 | 0.129982 |  |  | 321246 | 0.990874 | 0.9866385 | 0.0008586874 | 0.9946456 | 0.002354028 | 0.9946436 | 0.004587205 |  |  | 216360 | 0.9679518 | 0.9670213 | 0.003226633 | 0.9674199 | 0.006730751 | 0.9674186 | 0.005780278 |  |  | 363780 | 0.9699709 | 0.9150489 | 0.009687182 | 0.9761811 | 0.0140371 | 0.9761798 | 0.00748406 |  |  | 664560 | 0.9621788 | 0.8678712 | 0.01142632 | 0.9628789 | 0.008267147 | 0.9628799 | 0.01025907
|  |  | 105492 | 1.001338 | 0.9994305 | 0.0003990339 | 0.9999501 | 0.2372176 | 0.9999457 | 0.129982 |  |  | 321546 | 0.990874 | 0.9866385 | 0.0008586874 | 0.9946513 | 0.002353273 | 0.9946492 | 0.004586674 |  |  | 216660 | 0.9701099 | 0.9670213 | 0.003226633 | 0.9674682 | 0.006730644 | 0.9674669 | 0.005780468 |  |  | 364080 | 0.966608 | 0.9150489 | 0.009687182 | 0.9762012 | 0.01403621 | 0.9761999 | 0.00748263 |  |  | 664860 | 0.9621788 | 0.8678712 | 0.01142632 | 0.9629081 | 0.008266435 | 0.9629092 | 0.01025837
|  |  | 105612 | 1.000442 | 0.9994305 | 0.0003990339 | 0.9999501 | 0.2372176 | 0.9999457 | 0.129982 |  |  | 321846 | 0.990874 | 0.9866385 | 0.0008586874 | 0.9946569 | 0.002352521 | 0.9946549 | 0.004586145 |  |  | 216960 | 0.9690308 | 0.9670213 | 0.003226633 | 0.9675164 | 0.006730532 | 0.9675151 | 0.005780654 |  |  | 364380 | 0.9682895 | 0.9150489 | 0.009687182 | 0.9762213 | 0.01403534 | 0.97622 | 0.007481205 |  |  | 665160 | 0.9599408 | 0.8678712 | 0.01142632 | 0.9629373 | 0.008265724 | 0.9629384 | 0.01025768
|  |  | 105732 | 0.9995459 | 0.9994305 | 0.0003990339 | 0.9999501 | 0.2372176 | 0.9999457 | 0.129982 |  |  | 322146 | 0.990874 | 0.9866385 | 0.0008586874 | 0.9946626 | 0.00235177 | 0.9946606 | 0.004585617 |  |  | 217260 | 0.9701099 | 0.9670213 | 0.003226633 | 0.9675645 | 0.006730415 | 0.9675632 | 0.005780835 |  |  | 364680 | 0.9682895 | 0.9150489 | 0.009687182 | 0.9762414 | 0.01403446 | 0.97624 | 0.007479785 |  |  | 665460 | 0.9599408 | 0.8678712 | 0.01142632 | 0.9629665 | 0.008265015 | 0.9629675 | 0.01025698
|  |  | 105852 | 1.000442 | 0.9994305 | 0.0003990339 | 0.9999501 | 0.2372176 | 0.9999457 | 0.129982 |  |  | 322446 | 0.9899135 | 0.9866385 | 0.0008586874 | 0.9946682 | 0.002351022 | 0.9946662 | 0.004585091 |  |  | 217560 | 0.9701099 | 0.9670213 | 0.003226633 | 0.9676126 | 0.006730294 | 0.9676113 | 0.005781011 |  |  | 364980 | 0.9682895 | 0.9150489 | 0.009687182 | 0.9762614 | 0.01403359 | 0.97626 | 0.00747837 |  |  | 665760 | 0.9644167 | 0.8678712 | 0.01142632 | 0.9629956 | 0.008264305 | 0.9629966 | 0.01025629
|  |  | 105972 | 1.000442 | 0.9994305 | 0.0003990339 | 0.9999501 | 0.2372176 | 0.9999457 | 0.129982 |  |  | 322746 | 0.9918345 | 0.9866385 | 0.0008586874 | 0.9946738 | 0.002350275 | 0.9946719 | 0.004584566 |  |  | 217860 | 0.9701099 | 0.9670213 | 0.003226633 | 0.9676605 | 0.006730167 | 0.9676592 | 0.005781183 |  |  | 365280 | 0.9649265 | 0.9150489 | 0.009687182 | 0.9762813 | 0.01403272 | 0.97628 | 0.007476959 |  |  | 666060 | 0.9577029 | 0.8678712 | 0.01142632 | 0.9630247 | 0.008263597 | 0.9630257 | 0.0102556
|  |  | 106092 | 1.000442 | 0.9994305 | 0.0003990339 | 0.9999501 | 0.2372176 | 0.9999457 | 0.129982 |  |  | 323046 | 0.9918345 | 0.9866385 | 0.0008586874 | 0.9946794 | 0.002349531 | 0.9946775 | 0.004584043 |  |  | 218160 | 0.9722679 | 0.9670213 | 0.003226633 | 0.9677084 | 0.006730035 | 0.9677071 | 0.005781351 |  |  | 365580 | 0.9699709 | 0.9150489 | 0.009687182 | 0.9763012 | 0.01403185 | 0.9762998 | 0.007475554 |  |  | 666360 | 0.9644167 | 0.8678712 | 0.01142632 | 0.9630538 | 0.008262889 | 0.9630548 | 0.01025491
|  |  | 106212 | 1.001338 | 0.9994305 | 0.0003990339 | 0.9999501 | 0.2372176 | 0.9999457 | 0.129982 |  |  | 323346 | 0.9918345 | 0.9866385 | 0.0008586874 | 0.994685 | 0.002348788 | 0.9946831 | 0.004583522 |  |  | 218460 | 0.9722679 | 0.9670213 | 0.003226633 | 0.9677562 | 0.006729898 | 0.9677549 | 0.005781515 |  |  | 365880 | 0.9716524 | 0.9150489 | 0.009687182 | 0.976321 | 0.01403099 | 0.9763196 | 0.007474153 |  |  | 666660 | 0.9621788 | 0.8678712 | 0.01142632 | 0.9630828 | 0.008262182 | 0.9630838 | 0.01025422
|  |  | 106332 | 1.000442 | 0.9994305 | 0.0003990339 | 0.9999501 | 0.2372176 | 0.9999457 | 0.129982 |  |  | 323646 | 0.9918345 | 0.9866385 | 0.0008586874 | 0.9946906 | 0.002348048 | 0.9946887 | 0.004583002 |  |  | 218760 | 0.9711889 | 0.9670213 | 0.003226633 | 0.967804 | 0.006729756 | 0.9678027 | 0.005781674 |  |  | 366180 | 0.9716524 | 0.9150489 | 0.009687182 | 0.9763408 | 0.01403013 | 0.9763394 | 0.007472757 |  |  | 666960 | 0.9599408 | 0.8678712 | 0.01142632 | 0.9631118 | 0.008261476 | 0.9631128 | 0.01025353
|  |  | 106452 | 0.9995459 | 0.9994305 | 0.0003990339 | 0.9999501 | 0.2372176 | 0.9999457 | 0.129982 |  |  | 323946 | 0.9918345 | 0.9866385 | 0.0008586874 | 0.9946962 | 0.00234731 | 0.9946942 | 0.004582484 |  |  | 219060 | 0.9701099 | 0.9670213 | 0.003226633 | 0.9678516 | 0.006729609 | 0.9678503 | 0.005781828 |  |  | 366480 | 0.9716524 | 0.9150489 | 0.009687182 | 0.9763605 | 0.01402928 | 0.9763591 | 0.007471365 |  |  | 667260 | 0.9554649 | 0.8678712 | 0.01142632 | 0.9631408 | 0.00826077 | 0.9631418 | 0.01025284
|  |  | 106572 | 0.9995459 | 0.9994305 | 0.0003990339 | 0.9999501 | 0.2372176 | 0.9999457 | 0.129982 |  |  | 324246 | 0.9918345 | 0.9866385 | 0.0008586874 | 0.9947017 | 0.002346573 | 0.9946998 | 0.004581967 |  |  | 219360 | 0.9711889 | 0.9670213 | 0.003226633 | 0.9678992 | 0.006729457 | 0.9678979 | 0.005781979 |  |  | 366780 | 0.9682895 | 0.9150489 | 0.009687182 | 0.9763802 | 0.01402842 | 0.9763788 | 0.007469978 |  |  | 667560 | 0.9599408 | 0.8678712 | 0.01142632 | 0.9631697 | 0.008260066 | 0.9631707 | 0.01025216
|  |  | 106692 | 0.9995459 | 0.9994305 | 0.0003990339 | 0.9999501 | 0.2372176 | 0.9999457 | 0.129982 |  |  | 324546 | 0.9918345 | 0.9866385 | 0.0008586874 | 0.9947072 | 0.002345839 | 0.9947053 | 0.004581452 |  |  | 219660 | 0.9690308 | 0.9670213 | 0.003226633 | 0.9679467 | 0.006729301 | 0.9679454 | 0.005782125 |  |  | 367080 | 0.9699709 | 0.9150489 | 0.009687182 | 0.9763998 | 0.01402757 | 0.9763984 | 0.007468596 |  |  | 667860 | 0.9621788 | 0.8678712 | 0.01142632 | 0.9631986 | 0.008259361 | 0.9631996 | 0.01025147
|  |  | 106812 | 0.9995459 | 0.9994305 | 0.0003990339 | 0.9999501 | 0.2372176 | 0.9999457 | 0.129982 |  |  | 324846 | 0.9918345 | 0.9866385 | 0.0008586874 | 0.9947128 | 0.002345107 | 0.9947109 | 0.004580939 |  |  | 219960 | 0.9690308 | 0.9670213 | 0.003226633 | 0.9679941 | 0.006729139 | 0.9679928 | 0.005782267 |  |  | 367380 | 0.9699709 | 0.9150489 | 0.009687182 | 0.9764194 | 0.01402673 | 0.9764179 | 0.007467219 |  |  | 668160 | 0.9644167 | 0.8678712 | 0.01142632 | 0.9632275 | 0.008258658 | 0.9632285 | 0.01025078
|  |  | 106932 | 1.000442 | 0.9994305 | 0.0003990339 | 0.9999501 | 0.2372176 | 0.9999457 | 0.129982 |  |  | 325146 | 0.9918345 | 0.9866385 | 0.0008586874 | 0.9947183 | 0.002344376 | 0.9947164 | 0.004580427 |  |  | 220260 | 0.9722679 | 0.9670213 | 0.003226633 | 0.9680415 | 0.006728973 | 0.9680402 | 0.005782404 |  |  | 367680 | 0.9682895 | 0.9150489 | 0.009687182 | 0.9764389 | 0.01402588 | 0.9764374 | 0.007465846 |  |  | 668460 | 0.9599408 | 0.8678712 | 0.01142632 | 0.9632563 | 0.008257955 | 0.9632573 | 0.0102501
|  |  | 107052 | 1.001338 | 0.9994305 | 0.0003990339 | 0.9999501 | 0.2372176 | 0.9999457 | 0.129982 |  |  | 325446 | 0.9918345 | 0.9866385 | 0.0008586874 | 0.9947237 | 0.002343648 | 0.9947219 | 0.004579916 |  |  | 220560 | 0.9711889 | 0.9670213 | 0.003226633 | 0.9680888 | 0.006728802 | 0.9680875 | 0.005782538 |  |  | 367980 | 0.9682895 | 0.9150489 | 0.009687182 | 0.9764583 | 0.01402505 | 0.9764569 | 0.007464478 |  |  | 668760 | 0.9599408 | 0.8678712 | 0.01142632 | 0.9632851 | 0.008257253 | 0.9632861 | 0.01024941
|  |  | 107172 | 1.001338 | 0.9994305 | 0.0003990339 | 0.9999501 | 0.2372176 | 0.9999457 | 0.129982 |  |  | 325746 | 0.990874 | 0.9866385 | 0.0008586874 | 0.9947292 | 0.002342921 | 0.9947274 | 0.004579408 |  |  | 220860 | 0.9711889 | 0.9670213 | 0.003226633 | 0.968136 | 0.006728625 | 0.9681347 | 0.005782667 |  |  | 368280 | 0.9699709 | 0.9150489 | 0.009687182 | 0.9764777 | 0.01402421 | 0.9764763 | 0.007463115 |  |  | 669060 | 0.9554649 | 0.8678712 | 0.01142632 | 0.9633139 | 0.008256552 | 0.9633148 | 0.01024873
|  |  | 107292 | 1.000442 | 0.9994305 | 0.0003990339 | 0.9999501 | 0.2372176 | 0.9999457 | 0.129982 |  |  | 326046 | 0.9927949 | 0.9866385 | 0.0008586874 | 0.9947347 | 0.002342197 | 0.9947328 | 0.0045789 |  |  | 221160 | 0.9711889 | 0.9670213 | 0.003226633 | 0.9681831 | 0.006728445 | 0.9681818 | 0.005782792 |  |  | 368580 | 0.9649265 | 0.9150489 | 0.009687182 | 0.9764971 | 0.01402338 | 0.9764956 | 0.007461756 |  |  | 669360 | 0.9688926 | 0.8678712 | 0.01142632 | 0.9633426 | 0.008255852 | 0.9633436 | 0.01024804
|  |  | 107412 | 1.000442 | 0.9994305 | 0.0003990339 | 0.9999501 | 0.2372176 | 0.9999457 | 0.129982 |  |  | 326346 | 0.9918345 | 0.9866385 | 0.0008586874 | 0.9947401 | 0.002341475 | 0.9947383 | 0.004578395 |  |  | 221460 | 0.9722679 | 0.9670213 | 0.003226633 | 0.9682301 | 0.006728259 | 0.9682288 | 0.005782913 |  |  | 368880 | 0.9682895 | 0.9150489 | 0.009687182 | 0.9765164 | 0.01402255 | 0.9765149 | 0.007460402 |  |  | 669660 | 0.9621788 | 0.8678712 | 0.01142632 | 0.9633713 | 0.008255152 | 0.9633723 | 0.01024736
|  |  | 107532 | 1.000442 | 0.9994305 | 0.0003990339 | 0.9999501 | 0.2372176 | 0.9999457 | 0.129982 |  |  | 326646 | 0.9937554 | 0.9866385 | 0.0008586874 | 0.9947455 | 0.002340754 | 0.9947437 | 0.004577891 |  |  | 221760 | 0.9711889 | 0.9670213 | 0.003226633 | 0.9682771 | 0.006728069 | 0.9682758 | 0.005783029 |  |  | 369180 | 0.9716524 | 0.9150489 | 0.009687182 | 0.9765356 | 0.01402172 | 0.9765341 | 0.007459052 |  |  | 669960 | 0.9644167 | 0.8678712 | 0.01142632 | 0.9634 | 0.008254453 | 0.9634009 | 0.01024668
|  |  | 107652 | 1.000442 | 0.9994305 | 0.0003990339 | 0.9999501 | 0.2372176 | 0.9999457 | 0.129982 |  |  | 326946 | 0.9918345 | 0.9866385 | 0.0008586874 | 0.994751 | 0.002340036 | 0.9947492 | 0.004577388 |  |  | 222060 | 0.9701099 | 0.9670213 | 0.003226633 | 0.968324 | 0.006727874 | 0.9683227 | 0.005783142 |  |  | 369480 | 0.9716524 | 0.9150489 | 0.009687182 | 0.9765548 | 0.0140209 | 0.9765533 | 0.007457708 |  |  | 670260 | 0.9554649 | 0.8678712 | 0.01142632 | 0.9634286 | 0.008253755 | 0.9634296 | 0.010246
|  |  | 107772 | 1.001338 | 0.9994305 | 0.0003990339 | 0.9999501 | 0.2372176 | 0.9999457 | 0.129982 |  |  | 327246 | 0.9918345 | 0.9866385 | 0.0008586874 | 0.9947564 | 0.002339319 | 0.9947546 | 0.004576887 |  |  | 222360 | 0.9711889 | 0.9670213 | 0.003226633 | 0.9683708 | 0.006727674 | 0.9683695 | 0.00578325 |  |  | 369780 | 0.9716524 | 0.9150489 | 0.009687182 | 0.9765739 | 0.01402008 | 0.9765724 | 0.007456367 |  |  | 670560 | 0.9577029 | 0.8678712 | 0.01142632 | 0.9634572 | 0.008253057 | 0.9634582 | 0.01024532
|  |  | 107892 | 0.9995459 | 0.9994305 | 0.0003990339 | 0.9999501 | 0.2372176 | 0.9999457 | 0.129982 |  |  | 327546 | 0.9918345 | 0.9866385 | 0.0008586874 | 0.9947618 | 0.002338605 | 0.99476 | 0.004576388 |  |  | 222660 | 0.9733469 | 0.9670213 | 0.003226633 | 0.9684176 | 0.006727469 | 0.9684163 | 0.005783354 |  |  | 370080 | 0.9716524 | 0.9150489 | 0.009687182 | 0.976593 | 0.01401926 | 0.9765915 | 0.007455032 |  |  | 670860 | 0.9644167 | 0.8678712 | 0.01142632 | 0.9634858 | 0.00825236 | 0.9634867 | 0.01024464
|  |  | 108012 | 0.9995459 | 0.9994305 | 0.0003990339 | 0.9999501 | 0.2372176 | 0.9999457 | 0.129982 |  |  | 327846 | 0.9918345 | 0.9866385 | 0.0008586874 | 0.9947671 | 0.002337892 | 0.9947654 | 0.00457589 |  |  | 222960 | 0.9722679 | 0.9670213 | 0.003226633 | 0.9684642 | 0.00672726 | 0.9684629 | 0.005783454 |  |  | 370380 | 0.9699709 | 0.9150489 | 0.009687182 | 0.9766121 | 0.01401845 | 0.9766105 | 0.007453701 |  |  | 671160 | 0.9577029 | 0.8678712 | 0.01142632 | 0.9635144 | 0.008251664 | 0.9635153 | 0.01024396
|  |  | 108132 | 1.001338 | 0.9994305 | 0.0003990339 | 0.9999501 | 0.2372176 | 0.9999457 | 0.129982 |  |  | 328146 | 0.990874 | 0.9866385 | 0.0008586874 | 0.9947725 | 0.002337182 | 0.9947707 | 0.004575394 |  |  | 223260 | 0.9722679 | 0.9670213 | 0.003226633 | 0.9685108 | 0.006727046 | 0.9685095 | 0.00578355 |  |  | 370680 | 0.9682895 | 0.9150489 | 0.009687182 | 0.976631 | 0.01401764 | 0.9766295 | 0.007452374 |  |  | 671460 | 0.9621788 | 0.8678712 | 0.01142632 | 0.9635429 | 0.008250969 | 0.9635438 | 0.01024328
|  |  | 108252 | 1.001338 | 0.9994305 | 0.0003990339 | 0.9999501 | 0.2372176 | 0.9999457 | 0.129982 |  |  | 328446 | 0.9918345 | 0.9866385 | 0.0008586874 | 0.9947778 | 0.002336473 | 0.9947761 | 0.004574899 |  |  | 223560 | 0.9711889 | 0.9670213 | 0.003226633 | 0.9685573 | 0.006726828 | 0.968556 | 0.005783642 |  |  | 370980 | 0.9682895 | 0.9150489 | 0.009687182 | 0.97665 | 0.01401683 | 0.9766484 | 0.007451052 |  |  | 671760 | 0.9599408 | 0.8678712 | 0.01142632 | 0.9635713 | 0.008250274 | 0.9635722 | 0.0102426
|  |  | 108372 | 1.001338 | 0.9994305 | 0.0003990339 | 0.9999501 | 0.2372176 | 0.9999457 | 0.129982 |  |  | 328746 | 0.9918345 | 0.9866385 | 0.0008586874 | 0.9947832 | 0.002335766 | 0.9947814 | 0.004574406 |  |  | 223860 | 0.9711889 | 0.9670213 | 0.003226633 | 0.9686038 | 0.006726604 | 0.9686025 | 0.00578373 |  |  | 371280 | 0.9682895 | 0.9150489 | 0.009687182 | 0.9766688 | 0.01401603 | 0.9766673 | 0.007449735 |  |  | 672060 | 0.9599408 | 0.8678712 | 0.01142632 | 0.9635998 | 0.00824958 | 0.9636007 | 0.01024193
|  |  | 108492 | 1.000442 | 0.9994305 | 0.0003990339 | 0.9999501 | 0.2372176 | 0.9999457 | 0.129982 |  |  | 329046 | 0.9918345 | 0.9866385 | 0.0008586874 | 0.9947885 | 0.002335062 | 0.9947867 | 0.004573914 |  |  | 224160 | 0.9701099 | 0.9670213 | 0.003226633 | 0.9686501 | 0.006726377 | 0.9686488 | 0.005783813 |  |  | 371580 | 0.9716524 | 0.9150489 | 0.009687182 | 0.9766877 | 0.01401522 | 0.9766861 | 0.007448422 |  |  | 672360 | 0.9666547 | 0.8678712 | 0.01142632 | 0.9636282 | 0.008248887 | 0.9636291 | 0.01024125
|  |  | 108612 | 1.001338 | 0.9994305 | 0.0003990339 | 0.9999501 | 0.2372176 | 0.9999457 | 0.129982 |  |  | 329346 | 0.9927949 | 0.9866385 | 0.0008586874 | 0.9947938 | 0.002334359 | 0.9947921 | 0.004573424 |  |  | 224460 | 0.9711889 | 0.9670213 | 0.003226633 | 0.9686964 | 0.006726144 | 0.9686951 | 0.005783893 |  |  | 371880 | 0.9716524 | 0.9150489 | 0.009687182 | 0.9767064 | 0.01401443 | 0.9767049 | 0.007447113 |  |  | 672660 | 0.9599408 | 0.8678712 | 0.01142632 | 0.9636566 | 0.008248194 | 0.9636574 | 0.01024058
|  |  | 108732 | 1.000442 | 0.9994305 | 0.0003990339 | 0.9999501 | 0.2372176 | 0.9999457 | 0.129982 |  |  | 329646 | 0.9918345 | 0.9866385 | 0.0008586874 | 0.9947991 | 0.002333658 | 0.9947974 | 0.004572935 |  |  | 224760 | 0.9722679 | 0.9670213 | 0.003226633 | 0.9687426 | 0.006725907 | 0.9687413 | 0.005783969 |  |  | 372180 | 0.9682895 | 0.9150489 | 0.009687182 | 0.9767252 | 0.01401363 | 0.9767236 | 0.00744581 |  |  | 672960 | 0.9644167 | 0.8678712 | 0.01142632 | 0.9636849 | 0.008247503 | 0.9636858 | 0.0102399
|  |  | 108852 | 1.000442 | 0.9994305 | 0.0003990339 | 0.9999501 | 0.2372176 | 0.9999457 | 0.129982 |  |  | 329946 | 0.990874 | 0.9866385 | 0.0008586874 | 0.9948043 | 0.00233296 | 0.9948026 | 0.004572448 |  |  | 225060 | 0.9711889 | 0.9670213 | 0.003226633 | 0.9687888 | 0.006725666 | 0.9687875 | 0.00578404 |  |  | 372480 | 0.9716524 | 0.9150489 | 0.009687182 | 0.9767438 | 0.01401284 | 0.9767423 | 0.00744451 |  |  | 673260 | 0.9621788 | 0.8678712 | 0.01142632 | 0.9637132 | 0.008246812 | 0.9637141 | 0.01023923
|  |  | 108972 | 1.001338 | 0.9994305 | 0.0003990339 | 0.9999501 | 0.2372176 | 0.9999457 | 0.129982 |  |  | 330246 | 0.9918345 | 0.9866385 | 0.0008586874 | 0.9948096 | 0.002332263 | 0.9948079 | 0.004571962 |  |  | 225360 | 0.9690308 | 0.9670213 | 0.003226633 | 0.9688349 | 0.00672542 | 0.9688335 | 0.005784108 |  |  | 372780 | 0.9716524 | 0.9150489 | 0.009687182 | 0.9767625 | 0.01401205 | 0.9767609 | 0.007443215 |  |  | 673560 | 0.9599408 | 0.8678712 | 0.01142632 | 0.9637415 | 0.008246121 | 0.9637424 | 0.01023855
|  |  | 109092 | 1.002234 | 0.9994305 | 0.0003990339 | 0.9999501 | 0.2372176 | 0.9999457 | 0.129982 |  |  | 330546 | 0.9937554 | 0.9866385 | 0.0008586874 | 0.9948148 | 0.002331568 | 0.9948132 | 0.004571478 |  |  | 225660 | 0.9722679 | 0.9670213 | 0.003226633 | 0.9688808 | 0.006725169 | 0.9688795 | 0.005784172 |  |  | 373080 | 0.9699709 | 0.9150489 | 0.009687182 | 0.976781 | 0.01401127 | 0.9767794 | 0.007441925 |  |  | 673860 | 0.9599408 | 0.8678712 | 0.01142632 | 0.9637698 | 0.008245432 | 0.9637706 | 0.01023788
|  |  | 109212 | 0.9995459 | 0.9994305 | 0.0003990339 | 0.9999501 | 0.2372176 | 0.9999457 | 0.129982 |  |  | 330846 | 0.9918345 | 0.9866385 | 0.0008586874 | 0.9948201 | 0.002330875 | 0.9948184 | 0.004570996 |  |  | 225960 | 0.9722679 | 0.9670213 | 0.003226633 | 0.9689268 | 0.006724914 | 0.9689255 | 0.005784231 |  |  | 373380 | 0.9699709 | 0.9150489 | 0.009687182 | 0.9767995 | 0.01401048 | 0.9767979 | 0.007440639 |  |  | 674160 | 0.9577029 | 0.8678712 | 0.01142632 | 0.963798 | 0.008244743 | 0.9637988 | 0.01023721
|  |  | 109332 | 1.000442 | 0.9994305 | 0.0003990339 | 0.9999501 | 0.2372176 | 0.9999457 | 0.129982 |  |  | 331146 | 0.9927949 | 0.9866385 | 0.0008586874 | 0.9948253 | 0.002330184 | 0.9948236 | 0.004570515 |  |  | 226260 | 0.9744259 | 0.9670213 | 0.003226633 | 0.9689726 | 0.006724655 | 0.9689713 | 0.005784287 |  |  | 373680 | 0.9699709 | 0.9150489 | 0.009687182 | 0.976818 | 0.01400971 | 0.9768164 | 0.007439357 |  |  | 674460 | 0.9577029 | 0.8678712 | 0.01142632 | 0.9638262 | 0.008244055 | 0.963827 | 0.01023654
|  |  | 109452 | 0.9995459 | 0.9994305 | 0.0003990339 | 0.9999501 | 0.2372176 | 0.9999457 | 0.129982 |  |  | 331446 | 0.9927949 | 0.9866385 | 0.0008586874 | 0.9948305 | 0.002329495 | 0.9948289 | 0.004570035 |  |  | 226560 | 0.9711889 | 0.9670213 | 0.003226633 | 0.9690184 | 0.00672439 | 0.9690171 | 0.005784339 |  |  | 373980 | 0.9716524 | 0.9150489 | 0.009687182 | 0.9768364 | 0.01400893 | 0.9768348 | 0.00743808 |  |  | 674760 | 0.9599408 | 0.8678712 | 0.01142632 | 0.9638543 | 0.008243367 | 0.9638551 | 0.01023587
|  |  | 109572 | 1.000442 | 0.9994305 | 0.0003990339 | 0.9999501 | 0.2372176 | 0.9999457 | 0.129982 |  |  | 331746 | 0.9927949 | 0.9866385 | 0.0008586874 | 0.9948357 | 0.002328808 | 0.9948341 | 0.004569558 |  |  | 226860 | 0.9733469 | 0.9670213 | 0.003226633 | 0.9690641 | 0.006724122 | 0.9690628 | 0.005784387 |  |  | 374280 | 0.9716524 | 0.9150489 | 0.009687182 | 0.9768548 | 0.01400816 | 0.9768532 | 0.007436808 |  |  | 675060 | 0.9599408 | 0.8678712 | 0.01142632 | 0.9638824 | 0.008242681 | 0.9638832 | 0.0102352
|  |  | 109692 | 1.000442 | 0.9994305 | 0.0003990339 | 0.9999501 | 0.2372176 | 0.9999457 | 0.129982 |  |  | 332046 | 0.9927949 | 0.9866385 | 0.0008586874 | 0.9948408 | 0.002328123 | 0.9948392 | 0.004569081 |  |  | 227160 | 0.9711889 | 0.9670213 | 0.003226633 | 0.9691097 | 0.006723849 | 0.9691084 | 0.005784431 |  |  | 374580 | 0.9716524 | 0.9150489 | 0.009687182 | 0.9768731 | 0.01400739 | 0.9768715 | 0.007435539 |  |  | 675360 | 0.9599408 | 0.8678712 | 0.01142632 | 0.9639105 | 0.008241995 | 0.9639113 | 0.01023453
|  |  | 109812 | 1.001338 | 0.9994305 | 0.0003990339 | 0.9999501 | 0.2372176 | 0.9999457 | 0.129982 |  |  | 332346 | 0.9937554 | 0.9866385 | 0.0008586874 | 0.994846 | 0.002327439 | 0.9948444 | 0.004568606 |  |  | 227460 | 0.9722679 | 0.9670213 | 0.003226633 | 0.9691552 | 0.006723572 | 0.9691539 | 0.005784471 |  |  | 374880 | 0.9699709 | 0.9150489 | 0.009687182 | 0.9768914 | 0.01400662 | 0.9768897 | 0.007434275 |  |  | 675660 | 0.9577029 | 0.8678712 | 0.01142632 | 0.9639386 | 0.008241309 | 0.9639394 | 0.01023386
|  |  | 109932 | 1.000442 | 0.9994305 | 0.0003990339 | 0.9999501 | 0.2372176 | 0.9999457 | 0.129982 |  |  | 332646 | 0.9918345 | 0.9866385 | 0.0008586874 | 0.9948512 | 0.002326758 | 0.9948496 | 0.004568133 |  |  | 227760 | 0.9733469 | 0.9670213 | 0.003226633 | 0.9692007 | 0.00672329 | 0.9691994 | 0.005784508 |  |  | 375180 | 0.9716524 | 0.9150489 | 0.009687182 | 0.9769096 | 0.01400586 | 0.976908 | 0.007433016 |  |  | 675960 | 0.9599408 | 0.8678712 | 0.01142632 | 0.9639666 | 0.008240625 | 0.9639674 | 0.01023319
|  |  | 110052 | 1.000442 | 0.9994305 | 0.0003990339 | 0.9999501 | 0.2372176 | 0.9999457 | 0.129982 |  |  | 332946 | 0.9927949 | 0.9866385 | 0.0008586874 | 0.9948563 | 0.002326079 | 0.9948547 | 0.004567661 |  |  | 228060 | 0.9722679 | 0.9670213 | 0.003226633 | 0.9692461 | 0.006723004 | 0.9692448 | 0.00578454 |  |  | 375480 | 0.9699709 | 0.9150489 | 0.009687182 | 0.9769278 | 0.01400509 | 0.9769261 | 0.007431761 |  |  | 676260 | 0.9621788 | 0.8678712 | 0.01142632 | 0.9639946 | 0.008239941 | 0.9639954 | 0.01023253
|  |  | 110172 | 1.000442 | 0.9994305 | 0.0003990339 | 0.9999501 | 0.2372176 | 0.9999457 | 0.129982 |  |  | 333246 | 0.9927949 | 0.9866385 | 0.0008586874 | 0.9948614 | 0.002325401 | 0.9948599 | 0.00456719 |  |  | 228360 | 0.9722679 | 0.9670213 | 0.003226633 | 0.9692914 | 0.006722714 | 0.9692901 | 0.005784569 |  |  | 375780 | 0.9699709 | 0.9150489 | 0.009687182 | 0.9769459 | 0.01400434 | 0.9769442 | 0.00743051 |  |  | 676560 | 0.9599408 | 0.8678712 | 0.01142632 | 0.9640226 | 0.008239258 | 0.9640233 | 0.01023186
|  |  | 110292 | 1.000442 | 0.9994305 | 0.0003990339 | 0.9999501 | 0.2372176 | 0.9999457 | 0.129982 |  |  | 333546 | 0.9937554 | 0.9866385 | 0.0008586874 | 0.9948665 | 0.002324726 | 0.994865 | 0.004566721 |  |  | 228660 | 0.9722679 | 0.9670213 | 0.003226633 | 0.9693367 | 0.006722419 | 0.9693354 | 0.005784593 |  |  | 376080 | 0.9716524 | 0.9150489 | 0.009687182 | 0.976964 | 0.01400358 | 0.9769623 | 0.007429264 |  |  | 676860 | 0.9621788 | 0.8678712 | 0.01142632 | 0.9640505 | 0.008238576 | 0.9640512 | 0.0102312
|  |  | 110412 | 1.000442 | 0.9994305 | 0.0003990339 | 0.9999501 | 0.2372176 | 0.9999457 | 0.129982 |  |  | 333846 | 0.9927949 | 0.9866385 | 0.0008586874 | 0.9948716 | 0.002324052 | 0.9948701 | 0.004566254 |  |  | 228960 | 0.9733469 | 0.9670213 | 0.003226633 | 0.9693819 | 0.00672212 | 0.9693806 | 0.005784615 |  |  | 376380 | 0.9733339 | 0.9150489 | 0.009687182 | 0.976982 | 0.01400283 | 0.9769803 | 0.007428022 |  |  | 677160 | 0.9577029 | 0.8678712 | 0.01142632 | 0.9640784 | 0.008237894 | 0.9640791 | 0.01023053
|  |  | 110532 | 1.000442 | 0.9994305 | 0.0003990339 | 0.9999501 | 0.2372176 | 0.9999457 | 0.129982 |  |  | 334146 | 0.9937554 | 0.9866385 | 0.0008586874 | 0.9948767 | 0.00232338 | 0.9948752 | 0.004565788 |  |  | 229260 | 0.9701099 | 0.9670213 | 0.003226633 | 0.969427 | 0.006721817 | 0.9694257 | 0.005784632 |  |  | 376680 | 0.9733339 | 0.9150489 | 0.009687182 | 0.977 | 0.01400208 | 0.9769983 | 0.007426784 |  |  | 677460 | 0.9644167 | 0.8678712 | 0.01142632 | 0.9641062 | 0.008237213 | 0.964107 | 0.01022987
|  |  | 110652 | 1.000442 | 0.9994305 | 0.0003990339 | 0.9999501 | 0.2372176 | 0.9999457 | 0.129982 |  |  | 334446 | 0.9927949 | 0.9866385 | 0.0008586874 | 0.9948818 | 0.00232271 | 0.9948802 | 0.004565324 |  |  | 229560 | 0.9711889 | 0.9670213 | 0.003226633 | 0.969472 | 0.006721509 | 0.9694707 | 0.005784645 |  |  | 376980 | 0.9699709 | 0.9150489 | 0.009687182 | 0.9770179 | 0.01400134 | 0.9770162 | 0.007425551 |  |  | 677760 | 0.9621788 | 0.8678712 | 0.01142632 | 0.9641341 | 0.008236533 | 0.9641348 | 0.01022921
|  |  | 110772 | 0.9995459 | 0.9994305 | 0.0003990339 | 0.9999501 | 0.2372176 | 0.9999457 | 0.129982 |  |  | 334746 | 0.9937554 | 0.9866385 | 0.0008586874 | 0.9948868 | 0.002322042 | 0.9948853 | 0.004564861 |  |  | 229860 | 0.9722679 | 0.9670213 | 0.003226633 | 0.969517 | 0.006721197 | 0.9695157 | 0.005784655 |  |  | 377280 | 0.9716524 | 0.9150489 | 0.009687182 | 0.9770358 | 0.01400059 | 0.977034 | 0.007424322 |  |  | 678060 | 0.9554649 | 0.8678712 | 0.01142632 | 0.9641619 | 0.008235854 | 0.9641626 | 0.01022854
|  |  | 110892 | 1.001338 | 0.9994305 | 0.0003990339 | 0.9999501 | 0.2372176 | 0.9999457 | 0.129982 |  |  | 335046 | 0.9927949 | 0.9866385 | 0.0008586874 | 0.9948918 | 0.002321376 | 0.9948904 | 0.004564399 |  |  | 230160 | 0.9722679 | 0.9670213 | 0.003226633 | 0.9695619 | 0.006720881 | 0.9695605 | 0.005784661 |  |  | 377580 | 0.9699709 | 0.9150489 | 0.009687182 | 0.9770536 | 0.01399985 | 0.9770519 | 0.007423097 |  |  | 678360 | 0.9599408 | 0.8678712 | 0.01142632 | 0.9641896 | 0.008235175 | 0.9641903 | 0.01022788
|  |  | 111192 | 1.001338 | 0.9994305 | 0.0003990339 | 0.9999501 | 0.2372176 | 0.9999457 | 0.129982 |  |  | 335346 | 0.9927949 | 0.9866385 | 0.0008586874 | 0.9948969 | 0.002320712 | 0.9948954 | 0.004563939 |  |  | 230460 | 0.9690308 | 0.9670213 | 0.003226633 | 0.9696067 | 0.006720561 | 0.9696054 | 0.005784663 |  |  | 377880 | 0.9733339 | 0.9150489 | 0.009687182 | 0.9770714 | 0.01399912 | 0.9770696 | 0.007421876 |  |  | 678660 | 0.9554649 | 0.8678712 | 0.01142632 | 0.9642174 | 0.008234497 | 0.9642181 | 0.01022722
|  |  | 111492 | 1.000442 | 0.9994305 | 0.0003990339 | 0.9999501 | 0.2372176 | 0.9999457 | 0.129982 |  |  | 335646 | 0.9927949 | 0.9866385 | 0.0008586874 | 0.9949019 | 0.00232005 | 0.9949004 | 0.004563481 |  |  | 230760 | 0.9733469 | 0.9670213 | 0.003226633 | 0.9696514 | 0.006720236 | 0.9696501 | 0.005784662 |  |  | 378180 | 0.9699709 | 0.9150489 | 0.009687182 | 0.9770891 | 0.01399838 | 0.9770873 | 0.00742066 |  |  | 678960 | 0.953227 | 0.8678712 | 0.01142632 | 0.9642451 | 0.00823382 | 0.9642458 | 0.01022656
|  |  | 111792 | 1.000442 | 0.9994305 | 0.0003990339 | 0.9999501 | 0.2372176 | 0.9999457 | 0.129982 |  |  | 335946 | 0.9927949 | 0.9866385 | 0.0008586874 | 0.9949069 | 0.00231939 | 0.9949054 | 0.004563024 |  |  | 231060 | 0.9722679 | 0.9670213 | 0.003226633 | 0.9696961 | 0.006719907 | 0.9696948 | 0.005784657 |  |  | 378480 | 0.9733339 | 0.9150489 | 0.009687182 | 0.9771068 | 0.01399765 | 0.977105 | 0.007419448 |  |  | 679260 | 0.9621788 | 0.8678712 | 0.01142632 | 0.9642728 | 0.008233143 | 0.9642734 | 0.0102259
|  |  | 112092 | 1.000442 | 0.9994305 | 0.0003990339 | 0.9999501 | 0.2372176 | 0.9999457 | 0.129982 |  |  | 336246 | 0.9927949 | 0.9866385 | 0.0008586874 | 0.9949119 | 0.002318731 | 0.9949104 | 0.004562568 |  |  | 231360 | 0.9722679 | 0.9670213 | 0.003226633 | 0.9697407 | 0.006719575 | 0.9697394 | 0.005784648 |  |  | 378780 | 0.9733339 | 0.9150489 | 0.009687182 | 0.9771244 | 0.01399692 | 0.9771226 | 0.00741824 |  |  | 679560 | 0.9621788 | 0.8678712 | 0.01142632 | 0.9643004 | 0.008232467 | 0.9643011 | 0.01022524
|  |  | 112392 | 1.000442 | 0.9994305 | 0.0003990339 | 0.9999501 | 0.2372176 | 0.9999457 | 0.129982 |  |  | 336546 | 0.9937554 | 0.9866385 | 0.0008586874 | 0.9949168 | 0.002318075 | 0.9949154 | 0.004562114 |  |  | 231660 | 0.9711889 | 0.9670213 | 0.003226633 | 0.9697852 | 0.006719237 | 0.9697839 | 0.005784635 |  |  | 379080 | 0.9716524 | 0.9150489 | 0.009687182 | 0.977142 | 0.0139962 | 0.9771402 | 0.007417037 |  |  | 679860 | 0.9577029 | 0.8678712 | 0.01142632 | 0.964328 | 0.008231792 | 0.9643287 | 0.01022458
|  |  | 112692 | 1.000442 | 0.9994305 | 0.0003990339 | 0.9999501 | 0.2372176 | 0.9999457 | 0.129982 |  |  | 336846 | 0.9937554 | 0.9866385 | 0.0008586874 | 0.9949218 | 0.00231742 | 0.9949204 | 0.004561662 |  |  | 231960 | 0.9711889 | 0.9670213 | 0.003226633 | 0.9698297 | 0.006718896 | 0.9698284 | 0.005784619 |  |  | 379380 | 0.9716524 | 0.9150489 | 0.009687182 | 0.9771595 | 0.01399548 | 0.9771577 | 0.007415837 |  |  | 680160 | 0.9599408 | 0.8678712 | 0.01142632 | 0.9643556 | 0.008231118 | 0.9643562 | 0.01022393
|  |  | 112992 | 1.000442 | 0.9994305 | 0.0003990339 | 0.9999501 | 0.2372176 | 0.9999457 | 0.129982 |  |  | 337146 | 0.9937554 | 0.9866385 | 0.0008586874 | 0.9949267 | 0.002316768 | 0.9949254 | 0.00456121 |  |  | 232260 | 0.9668728 | 0.9670213 | 0.003226633 | 0.9698741 | 0.006718551 | 0.9698727 | 0.005784599 |  |  | 379680 | 0.9716524 | 0.9150489 | 0.009687182 | 0.977177 | 0.01399476 | 0.9771752 | 0.007414642 |  |  | 680460 | 0.9599408 | 0.8678712 | 0.01142632 | 0.9643831 | 0.008230444 | 0.9643838 | 0.01022327
|  |  | 113292 | 1.000442 | 0.9994305 | 0.0003990339 | 0.9999501 | 0.2372176 | 0.9999457 | 0.129982 |  |  | 337446 | 0.9927949 | 0.9866385 | 0.0008586874 | 0.9949317 | 0.002316117 | 0.9949303 | 0.004560761 |  |  | 232560 | 0.9733469 | 0.9670213 | 0.003226633 | 0.9699184 | 0.006718201 | 0.969917 | 0.005784576 |  |  | 379980 | 0.9699709 | 0.9150489 | 0.009687182 | 0.9771944 | 0.01399404 | 0.9771926 | 0.007413452 |  |  | 680760 | 0.9599408 | 0.8678712 | 0.01142632 | 0.9644106 | 0.008229771 | 0.9644113 | 0.01022261
|  |  | 113592 | 0.9995459 | 0.9994305 | 0.0003990339 | 0.9999501 | 0.2372176 | 0.9999457 | 0.129982 |  |  | 337746 | 0.9937554 | 0.9866385 | 0.0008586874 | 0.9949366 | 0.002315468 | 0.9949352 | 0.004560313 |  |  | 232860 | 0.9722679 | 0.9670213 | 0.003226633 | 0.9699626 | 0.006717848 | 0.9699613 | 0.005784549 |  |  | 380280 | 0.9733339 | 0.9150489 | 0.009687182 | 0.9772118 | 0.01399333 | 0.97721 | 0.007412265 |  |  | 681060 | 0.9644167 | 0.8678712 | 0.01142632 | 0.9644381 | 0.008229099 | 0.9644388 | 0.01022196
|  |  | 113892 | 1.000442 | 0.9994305 | 0.0003990339 | 0.9999501 | 0.2372176 | 0.9999457 | 0.129982 |  |  | 338046 | 0.9927949 | 0.9866385 | 0.0008586874 | 0.9949415 | 0.002314821 | 0.9949401 | 0.004559866 |  |  | 233160 | 0.9722679 | 0.9670213 | 0.003226633 | 0.9700068 | 0.00671749 | 0.9700055 | 0.005784518 |  |  | 380580 | 0.9750154 | 0.9150489 | 0.009687182 | 0.9772292 | 0.01399262 | 0.9772274 | 0.007411082 |  |  | 681360 | 0.9621788 | 0.8678712 | 0.01142632 | 0.9644656 | 0.008228428 | 0.9644662 | 0.01022131
|  |  | 114192 | 0.9995459 | 0.9994305 | 0.0003990339 | 0.9999501 | 0.2372176 | 0.9999457 | 0.129982 |  |  | 338346 | 0.9947158 | 0.9866385 | 0.0008586874 | 0.9949464 | 0.002314175 | 0.9949451 | 0.00455942 |  |  | 233460 | 0.9755049 | 0.9670213 | 0.003226633 | 0.9700509 | 0.006717129 | 0.9700495 | 0.005784484 |  |  | 380880 | 0.9766969 | 0.9150489 | 0.009687182 | 0.9772465 | 0.01399191 | 0.9772446 | 0.007409904 |  |  | 681660 | 0.9599408 | 0.8678712 | 0.01142632 | 0.964493 | 0.008227757 | 0.9644936 | 0.01022065
|  |  | 114492 | 1.000442 | 0.9994305 | 0.0003990339 | 0.9999501 | 0.2372176 | 0.9999457 | 0.129982 |  |  | 338646 | 0.9937554 | 0.9866385 | 0.0008586874 | 0.9949513 | 0.002313532 | 0.9949499 | 0.004558977 |  |  | 233760 | 0.9722679 | 0.9670213 | 0.003226633 | 0.9700949 | 0.006716763 | 0.9700936 | 0.005784446 |  |  | 381180 | 0.9733339 | 0.9150489 | 0.009687182 | 0.9772637 | 0.0139912 | 0.9772619 | 0.00740873 |  |  | 681960 | 0.9621788 | 0.8678712 | 0.01142632 | 0.9645204 | 0.008227087 | 0.964521 | 0.01022
|  |  | 114792 | 0.9995459 | 0.9994305 | 0.0003990339 | 0.9999501 | 0.2372176 | 0.9999457 | 0.129982 |  |  | 338946 | 0.9947158 | 0.9866385 | 0.0008586874 | 0.9949562 | 0.00231289 | 0.9949548 | 0.004558534 |  |  | 234060 | 0.9711889 | 0.9670213 | 0.003226633 | 0.9701388 | 0.006716393 | 0.9701375 | 0.005784405 |  |  | 381480 | 0.9733339 | 0.9150489 | 0.009687182 | 0.9772809 | 0.0139905 | 0.9772791 | 0.00740756 |  |  | 682260 | 0.9554649 | 0.8678712 | 0.01142632 | 0.9645478 | 0.008226417 | 0.9645483 | 0.01021935
|  |  | 115092 | 1.000442 | 0.9994305 | 0.0003990339 | 0.9999501 | 0.2372176 | 0.9999457 | 0.129982 |  |  | 339246 | 0.9927949 | 0.9866385 | 0.0008586874 | 0.994961 | 0.002312251 | 0.9949597 | 0.004558093 |  |  | 234360 | 0.9722679 | 0.9670213 | 0.003226633 | 0.9701827 | 0.00671602 | 0.9701814 | 0.00578436 |  |  | 381780 | 0.9733339 | 0.9150489 | 0.009687182 | 0.9772981 | 0.0139898 | 0.9772962 | 0.007406394 |  |  | 682560 | 0.9599408 | 0.8678712 | 0.01142632 | 0.9645751 | 0.008225749 | 0.9645757 | 0.0102187
|  |  | 115392 | 1.000442 | 0.9994305 | 0.0003990339 | 0.9999501 | 0.2372176 | 0.9999457 | 0.129982 |  |  | 339546 | 0.9937554 | 0.9866385 | 0.0008586874 | 0.9949659 | 0.002311613 | 0.9949645 | 0.004557654 |  |  | 234660 | 0.9711889 | 0.9670213 | 0.003226633 | 0.9702265 | 0.006715642 | 0.9702252 | 0.005784312 |  |  | 382080 | 0.9699709 | 0.9150489 | 0.009687182 | 0.9773152 | 0.01398911 | 0.9773133 | 0.007405232 |  |  | 682860 | 0.9621788 | 0.8678712 | 0.01142632 | 0.9646024 | 0.008225081 | 0.964603 | 0.01021804
|  |  | 115692 | 1.000442 | 0.9994305 | 0.0003990339 | 0.9999501 | 0.2372176 | 0.9999457 | 0.129982 |  |  | 339846 | 0.9927949 | 0.9866385 | 0.0008586874 | 0.9949707 | 0.002310977 | 0.9949694 | 0.004557216 |  |  | 234960 | 0.9711889 | 0.9670213 | 0.003226633 | 0.9702703 | 0.006715261 | 0.970269 | 0.00578426 |  |  | 382380 | 0.9716524 | 0.9150489 | 0.009687182 | 0.9773322 | 0.01398841 | 0.9773304 | 0.007404074 |  |  | 683160 | 0.9644167 | 0.8678712 | 0.01142632 | 0.9646296 | 0.008224414 | 0.9646302 | 0.01021739
|  |  | 115992 | 0.9995459 | 0.9994305 | 0.0003990339 | 0.9999501 | 0.2372176 | 0.9999457 | 0.129982 |  |  | 340146 | 0.9918345 | 0.9866385 | 0.0008586874 | 0.9949755 | 0.002310343 | 0.9949742 | 0.004556779 |  |  | 235260 | 0.9722679 | 0.9670213 | 0.003226633 | 0.9703139 | 0.006714875 | 0.9703126 | 0.005784205 |  |  | 382680 | 0.9733339 | 0.9150489 | 0.009687182 | 0.9773492 | 0.01398772 | 0.9773474 | 0.007402921 |  |  | 683460 | 0.9599408 | 0.8678712 | 0.01142632 | 0.9646569 | 0.008223747 | 0.9646574 | 0.01021675
|  |  | 116292 | 1.000442 | 0.9994305 | 0.0003990339 | 0.9999501 | 0.2372176 | 0.9999457 | 0.129982 |  |  | 340446 | 0.9927949 | 0.9866385 | 0.0008586874 | 0.9949803 | 0.002309711 | 0.994979 | 0.004556344 |  |  | 235560 | 0.9733469 | 0.9670213 | 0.003226633 | 0.9703575 | 0.006714486 | 0.9703562 | 0.005784146 |  |  | 382980 | 0.9750154 | 0.9150489 | 0.009687182 | 0.9773662 | 0.01398703 | 0.9773643 | 0.007401771 |  |  | 683760 | 0.9577029 | 0.8678712 | 0.01142632 | 0.9646841 | 0.008223082 | 0.9646846 | 0.0102161
|  |  | 116592 | 1.000442 | 0.9994305 | 0.0003990339 | 0.9999501 | 0.2372176 | 0.9999457 | 0.129982 |  |  | 340746 | 0.9937554 | 0.9866385 | 0.0008586874 | 0.9949851 | 0.00230908 | 0.9949838 | 0.00455591 |  |  | 235860 | 0.9733469 | 0.9670213 | 0.003226633 | 0.9704011 | 0.006714092 | 0.9703998 | 0.005784084 |  |  | 383280 | 0.9733339 | 0.9150489 | 0.009687182 | 0.9773831 | 0.01398635 | 0.9773812 | 0.007400626 |  |  | 684060 | 0.9621788 | 0.8678712 | 0.01142632 | 0.9647112 | 0.008222417 | 0.9647118 | 0.01021545
|  |  | 116892 | 1.000442 | 0.9994305 | 0.0003990339 | 0.9999501 | 0.2372176 | 0.9999457 | 0.129982 |  |  | 341046 | 0.9927949 | 0.9866385 | 0.0008586874 | 0.9949899 | 0.002308452 | 0.9949886 | 0.004555478 |  |  | 236160 | 0.9722679 | 0.9670213 | 0.003226633 | 0.9704445 | 0.006713695 | 0.9704432 | 0.005784018 |  |  | 383580 | 0.9733339 | 0.9150489 | 0.009687182 | 0.9774 | 0.01398567 | 0.9773981 | 0.007399485 |  |  | 684360 | 0.9621788 | 0.8678712 | 0.01142632 | 0.9647384 | 0.008221753 | 0.9647389 | 0.0102148
|  |  | 117192 | 0.9995459 | 0.9994305 | 0.0003990339 | 0.9999501 | 0.2372176 | 0.9999457 | 0.129982 |  |  | 341346 | 0.9937554 | 0.9866385 | 0.0008586874 | 0.9949946 | 0.002307825 | 0.9949934 | 0.004555047 |  |  | 236460 | 0.9733469 | 0.9670213 | 0.003226633 | 0.9704879 | 0.006713294 | 0.9704866 | 0.005783949 |  |  | 383880 | 0.9716524 | 0.9150489 | 0.009687182 | 0.9774168 | 0.01398499 | 0.9774149 | 0.007398347 |  |  | 684660 | 0.9599408 | 0.8678712 | 0.01142632 | 0.9647655 | 0.008221089 | 0.964766 | 0.01021415
|  |  | 117492 | 1.000442 | 0.9994305 | 0.0003990339 | 0.9999501 | 0.2372176 | 0.9999457 | 0.129982 |  |  | 341646 | 0.9937554 | 0.9866385 | 0.0008586874 | 0.9949994 | 0.0023072 | 0.9949982 | 0.004554617 |  |  | 236760 | 0.9755049 | 0.9670213 | 0.003226633 | 0.9705312 | 0.006712889 | 0.9705299 | 0.005783876 |  |  | 384180 | 0.9733339 | 0.9150489 | 0.009687182 | 0.9774336 | 0.01398431 | 0.9774317 | 0.007397214 |  |  | 684960 | 0.9599408 | 0.8678712 | 0.01142632 | 0.9647926 | 0.008220426 | 0.9647931 | 0.01021351
|  |  | 117792 | 1.001338 | 0.9994305 | 0.0003990339 | 0.9999501 | 0.2372176 | 0.9999457 | 0.129982 |  |  | 341946 | 0.9937554 | 0.9866385 | 0.0008586874 | 0.9950041 | 0.002306577 | 0.9950029 | 0.004554189 |  |  | 237060 | 0.9733469 | 0.9670213 | 0.003226633 | 0.9705745 | 0.00671248 | 0.9705732 | 0.0057838 |  |  | 384480 | 0.9733339 | 0.9150489 | 0.009687182 | 0.9774504 | 0.01398364 | 0.9774484 | 0.007396085 |  |  | 685260 | 0.9621788 | 0.8678712 | 0.01142632 | 0.9648196 | 0.008219764 | 0.9648201 | 0.01021286
|  |  | 118092 | 0.9995459 | 0.9994305 | 0.0003990339 | 0.9999501 | 0.2372176 | 0.9999457 | 0.129982 |  |  | 342246 | 0.9937554 | 0.9866385 | 0.0008586874 | 0.9950089 | 0.002305956 | 0.9950077 | 0.004553762 |  |  | 237360 | 0.9755049 | 0.9670213 | 0.003226633 | 0.9706177 | 0.006712067 | 0.9706163 | 0.005783721 |  |  | 384780 | 0.9716524 | 0.9150489 | 0.009687182 | 0.9774671 | 0.01398296 | 0.9774651 | 0.007394959 |  |  | 685560 | 0.9554649 | 0.8678712 | 0.01142632 | 0.9648466 | 0.008219103 | 0.9648471 | 0.01021222
|  |  | 118392 | 1.001338 | 0.9994305 | 0.0003990339 | 0.9999501 | 0.2372176 | 0.9999457 | 0.129982 |  |  | 342546 | 0.9937554 | 0.9866385 | 0.0008586874 | 0.9950136 | 0.002305337 | 0.9950124 | 0.004553337 |  |  | 237660 | 0.9733469 | 0.9670213 | 0.003226633 | 0.9706608 | 0.006711651 | 0.9706595 | 0.005783638 |  |  | 385080 | 0.9750154 | 0.9150489 | 0.009687182 | 0.9774837 | 0.0139823 | 0.9774818 | 0.007393838 |  |  | 685860 | 0.9621788 | 0.8678712 | 0.01142632 | 0.9648736 | 0.008218442 | 0.9648741 | 0.01021158
|  |  | 118692 | 0.9995459 | 0.9994305 | 0.0003990339 | 0.9999501 | 0.2372176 | 0.9999457 | 0.129982 |  |  | 342846 | 0.9937554 | 0.9866385 | 0.0008586874 | 0.9950183 | 0.002304719 | 0.9950171 | 0.004552913 |  |  | 237960 | 0.9733469 | 0.9670213 | 0.003226633 | 0.9707038 | 0.006711231 | 0.9707025 | 0.005783552 |  |  | 385380 | 0.9733339 | 0.9150489 | 0.009687182 | 0.9775003 | 0.01398163 | 0.9774984 | 0.007392721 |  |  | 686160 | 0.953227 | 0.8678712 | 0.01142632 | 0.9649006 | 0.008217782 | 0.9649011 | 0.01021093
|  |  | 118992 | 1.001338 | 0.9994305 | 0.0003990339 | 0.9999501 | 0.2372176 | 0.9999457 | 0.129982 |  |  | 343146 | 0.9947158 | 0.9866385 | 0.0008586874 | 0.995023 | 0.002304104 | 0.9950218 | 0.004552491 |  |  | 238260 | 0.9733469 | 0.9670213 | 0.003226633 | 0.9707468 | 0.006710806 | 0.9707455 | 0.005783463 |  |  | 385680 | 0.9699709 | 0.9150489 | 0.009687182 | 0.9775169 | 0.01398097 | 0.9775149 | 0.007391608 |  |  | 686460 | 0.9644167 | 0.8678712 | 0.01142632 | 0.9649275 | 0.008217123 | 0.964928 | 0.01021029
|  |  | 119292 | 1.000442 | 0.9994305 | 0.0003990339 | 0.9999501 | 0.2372176 | 0.9999457 | 0.129982 |  |  | 343446 | 0.9918345 | 0.9866385 | 0.0008586874 | 0.9950276 | 0.00230349 | 0.9950265 | 0.00455207 |  |  | 238560 | 0.9744259 | 0.9670213 | 0.003226633 | 0.9707897 | 0.006710379 | 0.9707884 | 0.00578337 |  |  | 385980 | 0.9766969 | 0.9150489 | 0.009687182 | 0.9775334 | 0.01398031 | 0.9775314 | 0.007390499 |  |  | 686760 | 0.9599408 | 0.8678712 | 0.01142632 | 0.9649544 | 0.008216464 | 0.9649549 | 0.01020965
|  |  | 119592 | 0.9995459 | 0.9994305 | 0.0003990339 | 0.9999501 | 0.2372176 | 0.9999457 | 0.129982 |  |  | 343746 | 0.9937554 | 0.9866385 | 0.0008586874 | 0.9950323 | 0.002302878 | 0.9950312 | 0.00455165 |  |  | 238860 | 0.9733469 | 0.9670213 | 0.003226633 | 0.9708325 | 0.006709947 | 0.9708312 | 0.005783274 |  |  | 386280 | 0.9750154 | 0.9150489 | 0.009687182 | 0.9775498 | 0.01397965 | 0.9775479 | 0.007389393 |  |  | 687060 | 0.9599408 | 0.8678712 | 0.01142632 | 0.9649812 | 0.008215807 | 0.9649817 | 0.01020901
|  |  | 119892 | 1.001338 | 0.9994305 | 0.0003990339 | 0.9999501 | 0.2372176 | 0.9999457 | 0.129982 |  |  | 344046 | 0.9918345 | 0.9866385 | 0.0008586874 | 0.995037 | 0.002302267 | 0.9950358 | 0.004551232 |  |  | 239160 | 0.9733469 | 0.9670213 | 0.003226633 | 0.9708753 | 0.006709512 | 0.970874 | 0.005783175 |  |  | 386580 | 0.9750154 | 0.9150489 | 0.009687182 | 0.9775663 | 0.01397899 | 0.9775643 | 0.007388292 |  |  | 687360 | 0.9599408 | 0.8678712 | 0.01142632 | 0.9650081 | 0.00821515 | 0.9650085 | 0.01020837
|  |  | 120192 | 1.000442 | 0.9994305 | 0.0003990339 | 0.9999501 | 0.2372176 | 0.9999457 | 0.129982 |  |  | 344346 | 0.9927949 | 0.9866385 | 0.0008586874 | 0.9950416 | 0.002301659 | 0.9950405 | 0.004550815 |  |  | 239460 | 0.9722679 | 0.9670213 | 0.003226633 | 0.970918 | 0.006709073 | 0.9709166 | 0.005783072 |  |  | 386880 | 0.9750154 | 0.9150489 | 0.009687182 | 0.9775826 | 0.01397834 | 0.9775806 | 0.007387194 |  |  | 687660 | 0.9621788 | 0.8678712 | 0.01142632 | 0.9650349 | 0.008214493 | 0.9650353 | 0.01020773
|  |  | 120492 | 1.002234 | 0.9994305 | 0.0003990339 | 0.9999501 | 0.2372176 | 0.9999457 | 0.129982 |  |  | 344646 | 0.9927949 | 0.9866385 | 0.0008586874 | 0.9950462 | 0.002301052 | 0.9950451 | 0.0045504 |  |  | 239760 | 0.9722679 | 0.9670213 | 0.003226633 | 0.9709606 | 0.00670863 | 0.9709593 | 0.005782966 |  |  | 387180 | 0.9733339 | 0.9150489 | 0.009687182 | 0.977599 | 0.01397769 | 0.977597 | 0.007386101 |  |  | 687960 | 0.9577029 | 0.8678712 | 0.01142632 | 0.9650617 | 0.008213838 | 0.9650621 | 0.01020709
|  |  | 120792 | 0.9995459 | 0.9994305 | 0.0003990339 | 0.9999501 | 0.2372176 | 0.9999457 | 0.129982 |  |  | 344946 | 0.9927949 | 0.9866385 | 0.0008586874 | 0.9950508 | 0.002300447 | 0.9950498 | 0.004549986 |  |  | 240060 | 0.9733469 | 0.9670213 | 0.003226633 | 0.9710031 | 0.006708184 | 0.9710018 | 0.005782857 |  |  | 387480 | 0.9733339 | 0.9150489 | 0.009687182 | 0.9776152 | 0.01397705 | 0.9776132 | 0.007385011 |  |  | 688260 | 0.9577029 | 0.8678712 | 0.01142632 | 0.9650884 | 0.008213183 | 0.9650888 | 0.01020645
|  |  | 121092 | 1.001338 | 0.9994305 | 0.0003990339 | 0.9999501 | 0.2372176 | 0.9999457 | 0.129982 |  |  | 345246 | 0.9937554 | 0.9866385 | 0.0008586874 | 0.9950555 | 0.002299844 | 0.9950544 | 0.004549573 |  |  | 240360 | 0.9722679 | 0.9670213 | 0.003226633 | 0.9710456 | 0.006707734 | 0.9710443 | 0.005782745 |  |  | 387780 | 0.9766969 | 0.9150489 | 0.009687182 | 0.9776315 | 0.0139764 | 0.9776295 | 0.007383926 |  |  | 688560 | 0.9554649 | 0.8678712 | 0.01142632 | 0.9651151 | 0.008212529 | 0.9651155 | 0.01020582
|  |  | 121392 | 1.000442 | 0.9994305 | 0.0003990339 | 0.9999501 | 0.2372176 | 0.9999457 | 0.129982 |  |  | 345546 | 0.9918345 | 0.9866385 | 0.0008586874 | 0.99506 | 0.002299243 | 0.995059 | 0.004549162 |  |  | 240660 | 0.9733469 | 0.9670213 | 0.003226633 | 0.971088 | 0.00670728 | 0.9710867 | 0.005782629 |  |  | 388080 | 0.9750154 | 0.9150489 | 0.009687182 | 0.9776477 | 0.01397576 | 0.9776457 | 0.007382844 |  |  | 688860 | 0.9621788 | 0.8678712 | 0.01142632 | 0.9651418 | 0.008211875 | 0.9651422 | 0.01020518
|  |  | 121692 | 1.001338 | 0.9994305 | 0.0003990339 | 0.9999501 | 0.2372176 | 0.9999457 | 0.129982 |  |  | 345846 | 0.9927949 | 0.9866385 | 0.0008586874 | 0.9950646 | 0.002298644 | 0.9950636 | 0.004548752 |  |  | 240960 | 0.9733469 | 0.9670213 | 0.003226633 | 0.9711304 | 0.006706823 | 0.9711291 | 0.00578251 |  |  | 388380 | 0.9750154 | 0.9150489 | 0.009687182 | 0.9776638 | 0.01397512 | 0.9776618 | 0.007381766 |  |  | 689160 | 0.9577029 | 0.8678712 | 0.01142632 | 0.9651684 | 0.008211222 | 0.9651688 | 0.01020454
|  |  | 121992 | 1.000442 | 0.9994305 | 0.0003990339 | 0.9999501 | 0.2372176 | 0.9999457 | 0.129982 |  |  | 346146 | 0.9937554 | 0.9866385 | 0.0008586874 | 0.9950692 | 0.002298046 | 0.9950681 | 0.004548343 |  |  | 241260 | 0.9744259 | 0.9670213 | 0.003226633 | 0.9711727 | 0.006706362 | 0.9711713 | 0.005782388 |  |  | 388680 | 0.9766969 | 0.9150489 | 0.009687182 | 0.9776799 | 0.01397448 | 0.9776779 | 0.007380692 |  |  | 689460 | 0.9577029 | 0.8678712 | 0.01142632 | 0.965195 | 0.00821057 | 0.9651954 | 0.01020391
|  |  | 122292 | 1.001338 | 0.9994305 | 0.0003990339 | 0.9999501 | 0.2372176 | 0.9999457 | 0.129982 |  |  | 346446 | 0.9927949 | 0.9866385 | 0.0008586874 | 0.9950737 | 0.00229745 | 0.9950727 | 0.004547936 |  |  | 241560 | 0.9733469 | 0.9670213 | 0.003226633 | 0.9712149 | 0.006705898 | 0.9712136 | 0.005782263 |  |  | 388980 | 0.9750154 | 0.9150489 | 0.009687182 | 0.977696 | 0.01397385 | 0.977694 | 0.007379622 |  |  | 689760 | 0.953227 | 0.8678712 | 0.01142632 | 0.9652216 | 0.008209919 | 0.965222 | 0.01020328
|  |  | 122592 | 1.001338 | 0.9994305 | 0.0003990339 | 0.9999501 | 0.2372176 | 0.9999457 | 0.129982 |  |  | 346746 | 0.9937554 | 0.9866385 | 0.0008586874 | 0.9950783 | 0.002296856 | 0.9950773 | 0.00454753 |  |  | 241860 | 0.9733469 | 0.9670213 | 0.003226633 | 0.971257 | 0.00670543 | 0.9712557 | 0.005782134 |  |  | 389280 | 0.9733339 | 0.9150489 | 0.009687182 | 0.977712 | 0.01397322 | 0.97771 | 0.007378556 |  |  | 690060 | 0.953227 | 0.8678712 | 0.01142632 | 0.9652482 | 0.008209269 | 0.9652486 | 0.01020264
|  |  | 122892 | 0.9995459 | 0.9994305 | 0.0003990339 | 0.9999501 | 0.2372176 | 0.9999457 | 0.129982 |  |  | 347046 | 0.9937554 | 0.9866385 | 0.0008586874 | 0.9950828 | 0.002296264 | 0.9950818 | 0.004547126 |  |  | 242160 | 0.9722679 | 0.9670213 | 0.003226633 | 0.9712991 | 0.006704959 | 0.9712978 | 0.005782003 |  |  | 389580 | 0.9750154 | 0.9150489 | 0.009687182 | 0.977728 | 0.01397259 | 0.9777259 | 0.007377493 |  |  | 690360 | 0.9577029 | 0.8678712 | 0.01142632 | 0.9652747 | 0.008208619 | 0.9652751 | 0.01020201
|  |  | 123192 | 1.000442 | 0.9994305 | 0.0003990339 | 0.9999501 | 0.2372176 | 0.9999457 | 0.129982 |  |  | 347346 | 0.9937554 | 0.9866385 | 0.0008586874 | 0.9950873 | 0.002295673 | 0.9950863 | 0.004546723 |  |  | 242460 | 0.9744259 | 0.9670213 | 0.003226633 | 0.9713411 | 0.006704483 | 0.9713398 | 0.005781868 |  |  | 389880 | 0.9733339 | 0.9150489 | 0.009687182 | 0.9777439 | 0.01397197 | 0.9777419 | 0.007376434 |  |  | 690660 | 0.9599408 | 0.8678712 | 0.01142632 | 0.9653012 | 0.00820797 | 0.9653016 | 0.01020138
|  |  | 123492 | 1.002234 | 0.9994305 | 0.0003990339 | 0.9999501 | 0.2372176 | 0.9999457 | 0.129982 |  |  | 347646 | 0.9937554 | 0.9866385 | 0.0008586874 | 0.9950918 | 0.002295084 | 0.9950909 | 0.004546321 |  |  | 242760 | 0.9733469 | 0.9670213 | 0.003226633 | 0.971383 | 0.006704005 | 0.9713817 | 0.00578173 |  |  | 390180 | 0.9750154 | 0.9150489 | 0.009687182 | 0.9777598 | 0.01397134 | 0.9777578 | 0.00737538 |  |  | 690960 | 0.9644167 | 0.8678712 | 0.01142632 | 0.9653277 | 0.008207321 | 0.965328 | 0.01020075
|  |  | 123792 | 1.000442 | 0.9994305 | 0.0003990339 | 0.9999501 | 0.2372176 | 0.9999457 | 0.129982 |  |  | 347946 | 0.9937554 | 0.9866385 | 0.0008586874 | 0.9950963 | 0.002294497 | 0.9950954 | 0.00454592 |  |  | 243060 | 0.9733469 | 0.9670213 | 0.003226633 | 0.9714249 | 0.006703523 | 0.9714236 | 0.005781589 |  |  | 390480 | 0.9733339 | 0.9150489 | 0.009687182 | 0.9777757 | 0.01397072 | 0.9777736 | 0.007374329 |  |  | 691260 | 0.9599408 | 0.8678712 | 0.01142632 | 0.9653541 | 0.008206674 | 0.9653545 | 0.01020012
|  |  | 124092 | 0.9995459 | 0.9994305 | 0.0003990339 | 0.9999501 | 0.2372176 | 0.9999457 | 0.129982 |  |  | 348246 | 0.9927949 | 0.9866385 | 0.0008586874 | 0.9951008 | 0.002293912 | 0.9950999 | 0.004545521 |  |  | 243360 | 0.9744259 | 0.9670213 | 0.003226633 | 0.9714667 | 0.006703037 | 0.9714654 | 0.005781445 |  |  | 390780 | 0.9750154 | 0.9150489 | 0.009687182 | 0.9777915 | 0.0139701 | 0.9777894 | 0.007373281 |  |  | 691560 | 0.9577029 | 0.8678712 | 0.01142632 | 0.9653805 | 0.008206027 | 0.9653809 | 0.01019949
|  |  | 124392 | 1.000442 | 0.9994305 | 0.0003990339 | 0.9999501 | 0.2372176 | 0.9999457 | 0.129982 |  |  | 348546 | 0.9918345 | 0.9866385 | 0.0008586874 | 0.9951053 | 0.002293329 | 0.9951043 | 0.004545124 |  |  | 243660 | 0.9744259 | 0.9670213 | 0.003226633 | 0.9715084 | 0.006702548 | 0.9715071 | 0.005781298 |  |  | 391080 | 0.9766969 | 0.9150489 | 0.009687182 | 0.9778072 | 0.01396949 | 0.9778051 | 0.007372238 |  |  | 691860 | 0.9621788 | 0.8678712 | 0.01142632 | 0.9654069 | 0.00820538 | 0.9654072 | 0.01019886
|  |  | 124692 | 1.000442 | 0.9994305 | 0.0003990339 | 0.9999501 | 0.2372176 | 0.9999457 | 0.129982 |  |  | 348846 | 0.990874 | 0.9866385 | 0.0008586874 | 0.9951098 | 0.002292747 | 0.9951088 | 0.004544728 |  |  | 243960 | 0.9744259 | 0.9670213 | 0.003226633 | 0.9715501 | 0.006702056 | 0.9715488 | 0.005781148 |  |  | 391380 | 0.9750154 | 0.9150489 | 0.009687182 | 0.977823 | 0.01396887 | 0.9778208 | 0.007371198 |  |  | 692160 | 0.9599408 | 0.8678712 | 0.01142632 | 0.9654332 | 0.008204735 | 0.9654336 | 0.01019823
|  |  | 124992 | 0.9995459 | 0.9994305 | 0.0003990339 | 0.9999501 | 0.2372176 | 0.9999457 | 0.129982 |  |  | 349146 | 0.9918345 | 0.9866385 | 0.0008586874 | 0.9951142 | 0.002292167 | 0.9951133 | 0.004544333 |  |  | 244260 | 0.9744259 | 0.9670213 | 0.003226633 | 0.9715917 | 0.00670156 | 0.9715904 | 0.005780994 |  |  | 391680 | 0.9750154 | 0.9150489 | 0.009687182 | 0.9778386 | 0.01396826 | 0.9778365 | 0.007370162 |  |  | 692460 | 0.9554649 | 0.8678712 | 0.01142632 | 0.9654595 | 0.00820409 | 0.9654599 | 0.0101976
|  |  | 125292 | 1.001338 | 0.9994305 | 0.0003990339 | 0.9999501 | 0.2372176 | 0.9999457 | 0.129982 |  |  | 349446 | 0.9918345 | 0.9866385 | 0.0008586874 | 0.9951186 | 0.002291589 | 0.9951177 | 0.004543939 |  |  | 244560 | 0.9711889 | 0.9670213 | 0.003226633 | 0.9716333 | 0.00670106 | 0.9716319 | 0.005780838 |  |  | 391980 | 0.9783783 | 0.9150489 | 0.009687182 | 0.9778543 | 0.01396766 | 0.9778521 | 0.00736913 |  |  | 692760 | 0.9554649 | 0.8678712 | 0.01142632 | 0.9654858 | 0.008203446 | 0.9654861 | 0.01019697
|  |  | 125592 | 0.9995459 | 0.9994305 | 0.0003990339 | 0.9999501 | 0.2372176 | 0.9999457 | 0.129982 |  |  | 349746 | 0.9918345 | 0.9866385 | 0.0008586874 | 0.9951231 | 0.002291012 | 0.9951221 | 0.004543547 |  |  | 244860 | 0.9722679 | 0.9670213 | 0.003226633 | 0.9716747 | 0.006700557 | 0.9716734 | 0.005780679 |  |  | 392280 | 0.9783783 | 0.9150489 | 0.009687182 | 0.9778699 | 0.01396705 | 0.9778677 | 0.007368102 |  |  | 693060 | 0.9509891 | 0.8678712 | 0.01142632 | 0.9655121 | 0.008202802 | 0.9655124 | 0.01019635
|  |  | 125892 | 1.001338 | 0.9994305 | 0.0003990339 | 0.9999501 | 0.2372176 | 0.9999457 | 0.129982 |  |  | 350046 | 0.9918345 | 0.9866385 | 0.0008586874 | 0.9951275 | 0.002290438 | 0.9951266 | 0.004543156 |  |  | 245160 | 0.9722679 | 0.9670213 | 0.003226633 | 0.9717161 | 0.006700051 | 0.9717148 | 0.005780516 |  |  | 392580 | 0.9766969 | 0.9150489 | 0.009687182 | 0.9778854 | 0.01396645 | 0.9778833 | 0.007367077 |  |  | 693360 | 0.9554649 | 0.8678712 | 0.01142632 | 0.9655383 | 0.00820216 | 0.9655386 | 0.01019572
|  |  | 126192 | 1.000442 | 0.9994305 | 0.0003990339 | 0.9999501 | 0.2372176 | 0.9999457 | 0.129982 |  |  | 350346 | 0.9927949 | 0.9866385 | 0.0008586874 | 0.9951319 | 0.002289865 | 0.995131 | 0.004542766 |  |  | 245460 | 0.9744259 | 0.9670213 | 0.003226633 | 0.9717574 | 0.006699542 | 0.9717561 | 0.005780351 |  |  | 392880 | 0.9766969 | 0.9150489 | 0.009687182 | 0.9779009 | 0.01396585 | 0.9778988 | 0.007366056 |  |  | 693660 | 0.9577029 | 0.8678712 | 0.01142632 | 0.9655645 | 0.008201518 | 0.9655648 | 0.0101951
|  |  | 126492 | 1.000442 | 0.9994305 | 0.0003990339 | 0.9999501 | 0.2372176 | 0.9999457 | 0.129982 |  |  | 350646 | 0.9927949 | 0.9866385 | 0.0008586874 | 0.9951363 | 0.002289293 | 0.9951354 | 0.004542378 |  |  | 245760 | 0.9733469 | 0.9670213 | 0.003226633 | 0.9717987 | 0.006699029 | 0.9717974 | 0.005780182 |  |  | 393180 | 0.9733339 | 0.9150489 | 0.009687182 | 0.9779164 | 0.01396525 | 0.9779142 | 0.007365039 |  |  | 693960 | 0.9644167 | 0.8678712 | 0.01142632 | 0.9655907 | 0.008200877 | 0.9655909 | 0.01019447
|  |  | 126792 | 1.000442 | 0.9994305 | 0.0003990339 | 0.9999501 | 0.2372176 | 0.9999457 | 0.129982 |  |  | 350946 | 0.9937554 | 0.9866385 | 0.0008586874 | 0.9951406 | 0.002288724 | 0.9951398 | 0.004541991 |  |  | 246060 | 0.9733469 | 0.9670213 | 0.003226633 | 0.9718399 | 0.006698512 | 0.9718386 | 0.005780011 |  |  | 393480 | 0.9733339 | 0.9150489 | 0.009687182 | 0.9779318 | 0.01396466 | 0.9779296 | 0.007364025 |  |  | 694260 | 0.9621788 | 0.8678712 | 0.01142632 | 0.9656168 | 0.008200236 | 0.9656171 | 0.01019385
|  |  | 127092 | 1.000442 | 0.9994305 | 0.0003990339 | 0.9999501 | 0.2372176 | 0.9999457 | 0.129982 |  |  | 351246 | 0.9927949 | 0.9866385 | 0.0008586874 | 0.995145 | 0.002288156 | 0.9951441 | 0.004541605 |  |  | 246360 | 0.9701099 | 0.9670213 | 0.003226633 | 0.971881 | 0.006697993 | 0.9718797 | 0.005779836 |  |  | 393780 | 0.9766969 | 0.9150489 | 0.009687182 | 0.9779472 | 0.01396406 | 0.977945 | 0.007363015 |  |  | 694560 | 0.9554649 | 0.8678712 | 0.01142632 | 0.9656429 | 0.008199596 | 0.9656432 | 0.01019323
|  |  | 127392 | 1.000442 | 0.9994305 | 0.0003990339 | 0.9999501 | 0.2372176 | 0.9999457 | 0.129982 |  |  | 351546 | 0.9927949 | 0.9866385 | 0.0008586874 | 0.9951494 | 0.00228759 | 0.9951485 | 0.004541221 |  |  | 246660 | 0.9701099 | 0.9670213 | 0.003226633 | 0.9719221 | 0.00669747 | 0.9719208 | 0.005779659 |  |  | 394080 | 0.9783783 | 0.9150489 | 0.009687182 | 0.9779625 | 0.01396347 | 0.9779603 | 0.007362009 |  |  | 694860 | 0.9599408 | 0.8678712 | 0.01142632 | 0.965669 | 0.008198957 | 0.9656692 | 0.0101926
|  |  | 127692 | 1.000442 | 0.9994305 | 0.0003990339 | 0.9999501 | 0.2372176 | 0.9999457 | 0.129982 |  |  | 351846 | 0.9927949 | 0.9866385 | 0.0008586874 | 0.9951537 | 0.002287026 | 0.9951529 | 0.004540838 |  |  | 246960 | 0.9711889 | 0.9670213 | 0.003226633 | 0.9719631 | 0.006696944 | 0.9719618 | 0.005779479 |  |  | 394380 | 0.9783783 | 0.9150489 | 0.009687182 | 0.9779778 | 0.01396288 | 0.9779756 | 0.007361006 |  |  | 695160 | 0.9644167 | 0.8678712 | 0.01142632 | 0.965695 | 0.008198319 | 0.9656953 | 0.01019198
|  |  | 127992 | 0.9995459 | 0.9994305 | 0.0003990339 | 0.9999501 | 0.2372176 | 0.9999457 | 0.129982 |  |  | 352146 | 0.9937554 | 0.9866385 | 0.0008586874 | 0.995158 | 0.002286463 | 0.9951572 | 0.004540456 |  |  | 247260 | 0.9711889 | 0.9670213 | 0.003226633 | 0.972004 | 0.006696414 | 0.9720027 | 0.005779296 |  |  | 394680 | 0.9750154 | 0.9150489 | 0.009687182 | 0.977993 | 0.0139623 | 0.9779908 | 0.007360008 |  |  | 695460 | 0.9599408 | 0.8678712 | 0.01142632 | 0.965721 | 0.008197681 | 0.9657213 | 0.01019136
|  |  | 128292 | 1.001338 | 0.9994305 | 0.0003990339 | 0.9999501 | 0.2372176 | 0.9999457 | 0.129982 |  |  | 352446 | 0.9918345 | 0.9866385 | 0.0008586874 | 0.9951624 | 0.002285902 | 0.9951615 | 0.004540076 |  |  | 247560 | 0.9701099 | 0.9670213 | 0.003226633 | 0.9720449 | 0.006695882 | 0.9720436 | 0.005779109 |  |  | 394980 | 0.9733339 | 0.9150489 | 0.009687182 | 0.9780083 | 0.01396172 | 0.978006 | 0.007359012 |  |  | 695760 | 0.9621788 | 0.8678712 | 0.01142632 | 0.965747 | 0.008197044 | 0.9657472 | 0.01019074
|  |  | 128592 | 1.000442 | 0.9994305 | 0.0003990339 | 0.9999501 | 0.2372176 | 0.9999457 | 0.129982 |  |  | 352746 | 0.9927949 | 0.9866385 | 0.0008586874 | 0.9951667 | 0.002285343 | 0.9951659 | 0.004539697 |  |  | 247860 | 0.9679518 | 0.9670213 | 0.003226633 | 0.9720857 | 0.006695346 | 0.9720844 | 0.00577892 |  |  | 395280 | 0.9766969 | 0.9150489 | 0.009687182 | 0.9780234 | 0.01396114 | 0.9780212 | 0.007358021 |  |  | 696060 | 0.9599408 | 0.8678712 | 0.01142632 | 0.965773 | 0.008196408 | 0.9657732 | 0.01019012
|  |  | 128892 | 1.000442 | 0.9994305 | 0.0003990339 | 0.9999501 | 0.2372176 | 0.9999457 | 0.129982 |  |  | 353046 | 0.9927949 | 0.9866385 | 0.0008586874 | 0.995171 | 0.002284786 | 0.9951702 | 0.004539319 |  |  | 248160 | 0.9668728 | 0.9670213 | 0.003226633 | 0.9721264 | 0.006694806 | 0.9721251 | 0.005778729 |  |  | 395580 | 0.9800598 | 0.9150489 | 0.009687182 | 0.9780386 | 0.01396056 | 0.9780363 | 0.007357033 |  |  | 696360 | 0.9554649 | 0.8678712 | 0.01142632 | 0.9657989 | 0.008195772 | 0.9657991 | 0.01018951
|  |  | 129192 | 1.000442 | 0.9994305 | 0.0003990339 | 0.9999501 | 0.2372176 | 0.9999457 | 0.129982 |  |  | 353346 | 0.9937554 | 0.9866385 | 0.0008586874 | 0.9951752 | 0.00228423 | 0.9951745 | 0.004538943 |  |  | 248460 | 0.9690308 | 0.9670213 | 0.003226633 | 0.9721671 | 0.006694264 | 0.9721658 | 0.005778534 |  |  | 395880 | 0.9766969 | 0.9150489 | 0.009687182 | 0.9780536 | 0.01395998 | 0.9780514 | 0.007356048 |  |  | 696660 | 0.953227 | 0.8678712 | 0.01142632 | 0.9658248 | 0.008195138 | 0.965825 | 0.01018889
|  |  | 129492 | 1.000442 | 0.9994305 | 0.0003990339 | 0.9999501 | 0.2372176 | 0.9999457 | 0.129982 |  |  | 353646 | 0.9927949 | 0.9866385 | 0.0008586874 | 0.9951795 | 0.002283676 | 0.9951787 | 0.004538568 |  |  | 248760 | 0.9701099 | 0.9670213 | 0.003226633 | 0.9722077 | 0.006693718 | 0.9722064 | 0.005778336 |  |  | 396180 | 0.9750154 | 0.9150489 | 0.009687182 | 0.9780687 | 0.01395941 | 0.9780664 | 0.007355067 |  |  | 696960 | 0.9599408 | 0.8678712 | 0.01142632 | 0.9658507 | 0.008194503 | 0.9658509 | 0.01018827
|  |  | 129792 | 1.001338 | 0.9994305 | 0.0003990339 | 0.9999501 | 0.2372176 | 0.9999457 | 0.129982 |  |  | 353946 | 0.9918345 | 0.9866385 | 0.0008586874 | 0.9951838 | 0.002283124 | 0.995183 | 0.004538194 |  |  | 249060 | 0.9711889 | 0.9670213 | 0.003226633 | 0.9722482 | 0.006693169 | 0.9722469 | 0.005778136 |  |  | 396480 | 0.9750154 | 0.9150489 | 0.009687182 | 0.9780837 | 0.01395884 | 0.9780814 | 0.00735409 |  |  | 697260 | 0.9621788 | 0.8678712 | 0.01142632 | 0.9658765 | 0.00819387 | 0.9658767 | 0.01018765
|  |  | 130092 | 1.001338 | 0.9994305 | 0.0003990339 | 0.9999501 | 0.2372176 | 0.9999457 | 0.129982 |  |  | 354246 | 0.9927949 | 0.9866385 | 0.0008586874 | 0.995188 | 0.002282573 | 0.9951873 | 0.004537821 |  |  | 249360 | 0.9690308 | 0.9670213 | 0.003226633 | 0.9722887 | 0.006692617 | 0.9722874 | 0.005777932 |  |  | 396780 | 0.9733339 | 0.9150489 | 0.009687182 | 0.9780986 | 0.01395827 | 0.9780964 | 0.007353117 |  |  | 697560 | 0.9577029 | 0.8678712 | 0.01142632 | 0.9659023 | 0.008193237 | 0.9659025 | 0.01018704
|  |  | 130392 | 1.001338 | 0.9994305 | 0.0003990339 | 0.9999501 | 0.2372176 | 0.9999457 | 0.129982 |  |  | 354546 | 0.9937554 | 0.9866385 | 0.0008586874 | 0.9951923 | 0.002282024 | 0.9951915 | 0.00453745 |  |  | 249660 | 0.9679518 | 0.9670213 | 0.003226633 | 0.9723291 | 0.006692062 | 0.9723278 | 0.005777726 |  |  | 397080 | 0.9783783 | 0.9150489 | 0.009687182 | 0.9781136 | 0.01395771 | 0.9781113 | 0.007352146 |  |  | 697860 | 0.9554649 | 0.8678712 | 0.01142632 | 0.9659281 | 0.008192606 | 0.9659283 | 0.01018642
|  |  | 130692 | 1.000442 | 0.9994305 | 0.0003990339 | 0.9999501 | 0.2372176 | 0.9999457 | 0.129982 |  |  | 354846 | 0.9927949 | 0.9866385 | 0.0008586874 | 0.9951965 | 0.002281477 | 0.9951958 | 0.00453708 |  |  | 249960 | 0.9679518 | 0.9670213 | 0.003226633 | 0.9723695 | 0.006691504 | 0.9723681 | 0.005777517 |  |  | 397380 | 0.9766969 | 0.9150489 | 0.009687182 | 0.9781285 | 0.01395714 | 0.9781262 | 0.00735118 |  |  | 698160 | 0.9599408 | 0.8678712 | 0.01142632 | 0.9659538 | 0.008191974 | 0.965954 | 0.01018581
|  |  | 130992 | 1.000442 | 0.9994305 | 0.0003990339 | 0.9999501 | 0.2372176 | 0.9999457 | 0.129982 |  |  | 355146 | 0.9918345 | 0.9866385 | 0.0008586874 | 0.9952007 | 0.002280932 | 0.9952 | 0.004536712 |  |  | 250260 | 0.9679518 | 0.9670213 | 0.003226633 | 0.9724097 | 0.006690942 | 0.9724084 | 0.005777305 |  |  | 397680 | 0.9766969 | 0.9150489 | 0.009687182 | 0.9781433 | 0.01395658 | 0.978141 | 0.007350217 |  |  | 698460 | 0.9666547 | 0.8678712 | 0.01142632 | 0.9659795 | 0.008191344 | 0.9659797 | 0.0101852
|  |  | 131292 | 1.001338 | 0.9994305 | 0.0003990339 | 0.9999501 | 0.2372176 | 0.9999457 | 0.129982 |  |  | 355446 | 0.9918345 | 0.9866385 | 0.0008586874 | 0.9952049 | 0.002280388 | 0.9952042 | 0.004536344 |  |  | 250560 | 0.9668728 | 0.9670213 | 0.003226633 | 0.9724499 | 0.006690378 | 0.9724486 | 0.005777091 |  |  | 397980 | 0.9766969 | 0.9150489 | 0.009687182 | 0.9781581 | 0.01395602 | 0.9781558 | 0.007349257 |  |  | 698760 | 0.9577029 | 0.8678712 | 0.01142632 | 0.9660052 | 0.008190714 | 0.9660054 | 0.01018458
|  |  | 131592 | 1.000442 | 0.9994305 | 0.0003990339 | 0.9999501 | 0.2372176 | 0.9999457 | 0.129982 |  |  | 355746 | 0.9918345 | 0.9866385 | 0.0008586874 | 0.9952091 | 0.002279846 | 0.9952084 | 0.004535978 |  |  | 250860 | 0.9679518 | 0.9670213 | 0.003226633 | 0.9724901 | 0.00668981 | 0.9724888 | 0.005776873 |  |  | 398280 | 0.9800598 | 0.9150489 | 0.009687182 | 0.9781729 | 0.01395547 | 0.9781706 | 0.007348302 |  |  | 699060 | 0.9577029 | 0.8678712 | 0.01142632 | 0.9660309 | 0.008190085 | 0.966031 | 0.01018397
|  |  | 131892 | 1.000442 | 0.9994305 | 0.0003990339 | 0.9999501 | 0.2372176 | 0.9999457 | 0.129982 |  |  | 356046 | 0.9927949 | 0.9866385 | 0.0008586874 | 0.9952133 | 0.002279305 | 0.9952126 | 0.004535613 |  |  | 251160 | 0.9657938 | 0.9670213 | 0.003226633 | 0.9725302 | 0.00668924 | 0.9725288 | 0.005776653 |  |  | 398580 | 0.9783783 | 0.9150489 | 0.009687182 | 0.9781876 | 0.01395491 | 0.9781853 | 0.007347349 |  |  | 699360 | 0.9554649 | 0.8678712 | 0.01142632 | 0.9660565 | 0.008189456 | 0.9660567 | 0.01018336
|  |  | 132192 | 1.000442 | 0.9994305 | 0.0003990339 | 0.9999501 | 0.2372176 | 0.9999457 | 0.129982 |  |  | 356346 | 0.9918345 | 0.9866385 | 0.0008586874 | 0.9952175 | 0.002278766 | 0.9952168 | 0.00453525 |  |  | 251460 | 0.9679518 | 0.9670213 | 0.003226633 | 0.9725702 | 0.006688666 | 0.9725689 | 0.00577643 |  |  | 398880 | 0.9766969 | 0.9150489 | 0.009687182 | 0.9782022 | 0.01395436 | 0.9781999 | 0.0073464 |  |  | 699660 | 0.953227 | 0.8678712 | 0.01142632 | 0.9660821 | 0.008188829 | 0.9660823 | 0.01018275
|  |  | 132492 | 1.001338 | 0.9994305 | 0.0003990339 | 0.9999501 | 0.2372176 | 0.9999457 | 0.129982 |  |  | 356646 | 0.9927949 | 0.9866385 | 0.0008586874 | 0.9952216 | 0.002278229 | 0.995221 | 0.004534887 |  |  | 251760 | 0.9679518 | 0.9670213 | 0.003226633 | 0.9726101 | 0.006688089 | 0.9726088 | 0.005776205 |  |  | 399180 | 0.9766969 | 0.9150489 | 0.009687182 | 0.9782169 | 0.01395381 | 0.9782146 | 0.007345455 |  |  | 699960 | 0.9621788 | 0.8678712 | 0.01142632 | 0.9661077 | 0.008188202 | 0.9661078 | 0.01018214
|  |  | 132792 | 1.000442 | 0.9994305 | 0.0003990339 | 0.9999501 | 0.2372176 | 0.9999457 | 0.129982 |  |  | 356946 | 0.9918345 | 0.9866385 | 0.0008586874 | 0.9952258 | 0.002277694 | 0.9952251 | 0.004534526 |  |  | 252060 | 0.9668728 | 0.9670213 | 0.003226633 | 0.97265 | 0.006687509 | 0.9726487 | 0.005775976 |  |  | 399480 | 0.9766969 | 0.9150489 | 0.009687182 | 0.9782315 | 0.01395326 | 0.9782292 | 0.007344513 |  |  | 700260 | 0.9621788 | 0.8678712 | 0.01142632 | 0.9661332 | 0.008187576 | 0.9661334 | 0.01018153
|  |  | 133092 | 1.000442 | 0.9994305 | 0.0003990339 | 0.9999501 | 0.2372176 | 0.9999457 | 0.129982 |  |  | 357246 | 0.9918345 | 0.9866385 | 0.0008586874 | 0.9952299 | 0.00227716 | 0.9952293 | 0.004534167 |  |  | 252360 | 0.9668728 | 0.9670213 | 0.003226633 | 0.9726898 | 0.006686926 | 0.9726885 | 0.005775745 |  |  | 399780 | 0.9766969 | 0.9150489 | 0.009687182 | 0.978246 | 0.01395272 | 0.9782437 | 0.007343574 |  |  | 700560 | 0.9577029 | 0.8678712 | 0.01142632 | 0.9661588 | 0.00818695 | 0.9661589 | 0.01018092
|  |  | 133392 | 1.001338 | 0.9994305 | 0.0003990339 | 0.9999501 | 0.2372176 | 0.9999457 | 0.129982 |  |  | 357546 | 0.9918345 | 0.9866385 | 0.0008586874 | 0.9952341 | 0.002276628 | 0.9952334 | 0.004533808 |  |  | 252660 | 0.9668728 | 0.9670213 | 0.003226633 | 0.9727296 | 0.00668634 | 0.9727283 | 0.005775512 |  |  | 400080 | 0.9766969 | 0.9150489 | 0.009687182 | 0.9782606 | 0.01395218 | 0.9782582 | 0.007342639 |  |  | 700860 | 0.9577029 | 0.8678712 | 0.01142632 | 0.9661842 | 0.008186325 | 0.9661843 | 0.01018031
|  |  | 133692 | 1.002234 | 0.9994305 | 0.0003990339 | 0.9999501 | 0.2372176 | 0.9999457 | 0.129982 |  |  | 357846 | 0.9927949 | 0.9866385 | 0.0008586874 | 0.9952382 | 0.002276097 | 0.9952376 | 0.004533451 |  |  | 252960 | 0.9668728 | 0.9670213 | 0.003226633 | 0.9727693 | 0.006685751 | 0.972768 | 0.005775275 |  |  | 400380 | 0.9783783 | 0.9150489 | 0.009687182 | 0.978275 | 0.01395164 | 0.9782727 | 0.007341708 |  |  | 701160 | 0.9577029 | 0.8678712 | 0.01142632 | 0.9662097 | 0.008185701 | 0.9662098 | 0.01017971
|  |  | 133992 | 1.001338 | 0.9994305 | 0.0003990339 | 0.9999501 | 0.2372176 | 0.9999457 | 0.129982 |  |  | 358146 | 0.9918345 | 0.9866385 | 0.0008586874 | 0.9952423 | 0.002275568 | 0.9952417 | 0.004533095 |  |  | 253260 | 0.9690308 | 0.9670213 | 0.003226633 | 0.9728089 | 0.00668516 | 0.9728076 | 0.005775036 |  |  | 400680 | 0.9783783 | 0.9150489 | 0.009687182 | 0.9782895 | 0.0139511 | 0.9782871 | 0.00734078 |  |  | 701460 | 0.9577029 | 0.8678712 | 0.01142632 | 0.9662351 | 0.008185078 | 0.9662352 | 0.0101791
|  |  | 134292 | 1.000442 | 0.9994305 | 0.0003990339 | 0.9999501 | 0.2372176 | 0.9999457 | 0.129982 |  |  | 358446 | 0.9927949 | 0.9866385 | 0.0008586874 | 0.9952464 | 0.002275041 | 0.9952458 | 0.00453274 |  |  | 253560 | 0.9657938 | 0.9670213 | 0.003226633 | 0.9728485 | 0.006684565 | 0.9728472 | 0.005774795 |  |  | 400980 | 0.9800598 | 0.9150489 | 0.009687182 | 0.9783039 | 0.01395057 | 0.9783015 | 0.007339855 |  |  | 701760 | 0.9577029 | 0.8678712 | 0.01142632 | 0.9662605 | 0.008184455 | 0.9662606 | 0.0101785
|  |  | 134592 | 1.000442 | 0.9994305 | 0.0003990339 | 0.9999501 | 0.2372176 | 0.9999457 | 0.129982 |  |  | 358746 | 0.9927949 | 0.9866385 | 0.0008586874 | 0.9952505 | 0.002274516 | 0.9952499 | 0.004532387 |  |  | 253860 | 0.9668728 | 0.9670213 | 0.003226633 | 0.972888 | 0.006683967 | 0.9728867 | 0.00577455 |  |  | 401280 | 0.9800598 | 0.9150489 | 0.009687182 | 0.9783182 | 0.01395003 | 0.9783159 | 0.007338934 |  |  | 702060 | 0.9554649 | 0.8678712 | 0.01142632 | 0.9662859 | 0.008183833 | 0.9662859 | 0.01017789
|  |  | 134892 | 1.001338 | 0.9994305 | 0.0003990339 | 0.9999501 | 0.2372176 | 0.9999457 | 0.129982 |  |  | 359046 | 0.9927949 | 0.9866385 | 0.0008586874 | 0.9952545 | 0.002273992 | 0.995254 | 0.004532035 |  |  | 254160 | 0.9657938 | 0.9670213 | 0.003226633 | 0.9729274 | 0.006683366 | 0.9729261 | 0.005774303 |  |  | 401580 | 0.9783783 | 0.9150489 | 0.009687182 | 0.9783326 | 0.0139495 | 0.9783302 | 0.007338016 |  |  | 702360 | 0.9577029 | 0.8678712 | 0.01142632 | 0.9663112 | 0.008183212 | 0.9663113 | 0.01017729
|  |  | 135192 | 1.001338 | 0.9994305 | 0.0003990339 | 0.9999501 | 0.2372176 | 0.9999457 | 0.129982 |  |  | 359346 | 0.9927949 | 0.9866385 | 0.0008586874 | 0.9952586 | 0.00227347 | 0.995258 | 0.004531684 |  |  | 254460 | 0.9636358 | 0.9670213 | 0.003226633 | 0.9729668 | 0.006682763 | 0.9729655 | 0.005774054 |  |  | 401880 | 0.9750154 | 0.9150489 | 0.009687182 | 0.9783469 | 0.01394897 | 0.9783445 | 0.007337101 |  |  | 702660 | 0.953227 | 0.8678712 | 0.01142632 | 0.9663365 | 0.008182591 | 0.9663366 | 0.01017668
|  |  | 135492 | 1.001338 | 0.9994305 | 0.0003990339 | 0.9999501 | 0.2372176 | 0.9999457 | 0.129982 |  |  | 359646 | 0.9937554 | 0.9866385 | 0.0008586874 | 0.9952626 | 0.002272949 | 0.9952621 | 0.004531334 |  |  | 254760 | 0.9657938 | 0.9670213 | 0.003226633 | 0.9730061 | 0.006682156 | 0.9730048 | 0.005773801 |  |  | 402180 | 0.9750154 | 0.9150489 | 0.009687182 | 0.9783611 | 0.01394845 | 0.9783587 | 0.00733619 |  |  | 702960 | 0.9554649 | 0.8678712 | 0.01142632 | 0.9663618 | 0.008181971 | 0.9663619 | 0.01017608
|  |  | 135792 | 1.000442 | 0.9994305 | 0.0003990339 | 0.9999501 | 0.2372176 | 0.9999457 | 0.129982 |  |  | 359946 | 0.9918345 | 0.9866385 | 0.0008586874 | 0.9952667 | 0.00227243 | 0.9952661 | 0.004530985 |  |  | 255060 | 0.9668728 | 0.9670213 | 0.003226633 | 0.9730453 | 0.006681547 | 0.973044 | 0.005773546 |  |  | 402480 | 0.9750154 | 0.9150489 | 0.009687182 | 0.9783753 | 0.01394792 | 0.9783729 | 0.007335282 |  |  | 703260 | 0.9644167 | 0.8678712 | 0.01142632 | 0.9663871 | 0.008181352 | 0.9663871 | 0.01017548
|  |  | 136092 | 1.001338 | 0.9994305 | 0.0003990339 | 0.9999501 | 0.2372176 | 0.9999457 | 0.129982 |  |  | 360246 | 0.9927949 | 0.9866385 | 0.0008586874 | 0.9952707 | 0.002271913 | 0.9952702 | 0.004530638 |  |  | 255360 | 0.9657938 | 0.9670213 | 0.003226633 | 0.9730845 | 0.006680935 | 0.9730832 | 0.005773289 |  |  | 402780 | 0.9750154 | 0.9150489 | 0.009687182 | 0.9783895 | 0.0139474 | 0.9783871 | 0.007334378 |  |  | 703560 | 0.9621788 | 0.8678712 | 0.01142632 | 0.9664123 | 0.008180734 | 0.9664123 | 0.01017488
|  |  | 136392 | 1.001338 | 0.9994305 | 0.0003990339 | 0.9999501 | 0.2372176 | 0.9999457 | 0.129982 |  |  | 360546 | 0.9918345 | 0.9866385 | 0.0008586874 | 0.9952747 | 0.002271397 | 0.9952742 | 0.004530292 |  |  | 255660 | 0.9668728 | 0.9670213 | 0.003226633 | 0.9731236 | 0.00668032 | 0.9731223 | 0.005773029 |  |  | 403080 | 0.9766969 | 0.9150489 | 0.009687182 | 0.9784036 | 0.01394688 | 0.9784012 | 0.007333477 |  |  | 703860 | 0.953227 | 0.8678712 | 0.01142632 | 0.9664375 | 0.008180116 | 0.9664375 | 0.01017428
|  |  | 136692 | 0.9995459 | 0.9994305 | 0.0003990339 | 0.9999501 | 0.2372176 | 0.9999457 | 0.129982 |  |  | 360846 | 0.990874 | 0.9866385 | 0.0008586874 | 0.9952787 | 0.002270883 | 0.9952782 | 0.004529947 |  |  | 255960 | 0.9668728 | 0.9670213 | 0.003226633 | 0.9731627 | 0.006679702 | 0.9731614 | 0.005772767 |  |  | 403380 | 0.9783783 | 0.9150489 | 0.009687182 | 0.9784177 | 0.01394637 | 0.9784153 | 0.007332579 |  |  | 704160 | 0.9577029 | 0.8678712 | 0.01142632 | 0.9664627 | 0.008179499 | 0.9664627 | 0.01017368
|  |  | 136992 | 1.002234 | 0.9994305 | 0.0003990339 | 0.9999501 | 0.2372176 | 0.9999457 | 0.129982 |  |  | 361146 | 0.9927949 | 0.9866385 | 0.0008586874 | 0.9952827 | 0.00227037 | 0.9952822 | 0.004529604 |  |  | 256260 | 0.9668728 | 0.9670213 | 0.003226633 | 0.9732017 | 0.006679081 | 0.9732004 | 0.005772501 |  |  | 403680 | 0.9817413 | 0.9150489 | 0.009687182 | 0.9784317 | 0.01394585 | 0.9784293 | 0.007331685 |  |  | 704460 | 0.9621788 | 0.8678712 | 0.01142632 | 0.9664878 | 0.008178883 | 0.9664878 | 0.01017308
|  |  | 137292 | 1.00313 | 0.9994305 | 0.0003990339 | 0.9999501 | 0.2372176 | 0.9999457 | 0.129982 |  |  | 361446 | 0.9918345 | 0.9866385 | 0.0008586874 | 0.9952867 | 0.002269859 | 0.9952862 | 0.004529261 |  |  | 256560 | 0.9647148 | 0.9670213 | 0.003226633 | 0.9732406 | 0.006678457 | 0.9732393 | 0.005772234 |  |  | 403980 | 0.9750154 | 0.9150489 | 0.009687182 | 0.9784457 | 0.01394534 | 0.9784433 | 0.007330794 |  |  | 704760 | 0.9577029 | 0.8678712 | 0.01142632 | 0.9665129 | 0.008178267 | 0.9665129 | 0.01017248
|  |  | 137592 | 1.001338 | 0.9994305 | 0.0003990339 | 0.9999501 | 0.2372176 | 0.9999457 | 0.129982 |  |  | 361746 | 0.9927949 | 0.9866385 | 0.0008586874 | 0.9952907 | 0.00226935 | 0.9952902 | 0.00452892 |  |  | 256860 | 0.9657938 | 0.9670213 | 0.003226633 | 0.9732795 | 0.006677831 | 0.9732782 | 0.005771964 |  |  | 404280 | 0.9766969 | 0.9150489 | 0.009687182 | 0.9784597 | 0.01394483 | 0.9784573 | 0.007329907 |  |  | 705060 | 0.9577029 | 0.8678712 | 0.01142632 | 0.966538 | 0.008177652 | 0.966538 | 0.01017188
|  |  | 137892 | 1.000442 | 0.9994305 | 0.0003990339 | 0.9999501 | 0.2372176 | 0.9999457 | 0.129982 |  |  | 362046 | 0.9927949 | 0.9866385 | 0.0008586874 | 0.9952947 | 0.002268843 | 0.9952942 | 0.00452858 |  |  | 257160 | 0.9657938 | 0.9670213 | 0.003226633 | 0.9733183 | 0.006677202 | 0.973317 | 0.005771691 |  |  | 404580 | 0.9783783 | 0.9150489 | 0.009687182 | 0.9784737 | 0.01394432 | 0.9784712 | 0.007329022 |  |  | 705360 | 0.9599408 | 0.8678712 | 0.01142632 | 0.966563 | 0.008177038 | 0.966563 | 0.01017128
|  |  | 138192 | 1.002234 | 0.9994305 | 0.0003990339 | 0.9999501 | 0.2372176 | 0.9999457 | 0.129982 |  |  | 362346 | 0.9927949 | 0.9866385 | 0.0008586874 | 0.9952986 | 0.002268337 | 0.9952982 | 0.004528241 |  |  | 257460 | 0.9668728 | 0.9670213 | 0.003226633 | 0.973357 | 0.00667657 | 0.9733557 | 0.005771416 |  |  | 404880 | 0.9783783 | 0.9150489 | 0.009687182 | 0.9784876 | 0.01394381 | 0.9784851 | 0.007328141 |  |  | 705660 | 0.9599408 | 0.8678712 | 0.01142632 | 0.9665881 | 0.008176425 | 0.966588 | 0.01017069
|  |  | 138492 | 1.000442 | 0.9994305 | 0.0003990339 | 0.9999501 | 0.2372176 | 0.9999457 | 0.129982 |  |  | 362646 | 0.9918345 | 0.9866385 | 0.0008586874 | 0.9953026 | 0.002267832 | 0.9953021 | 0.004527904 |  |  | 257760 | 0.9657938 | 0.9670213 | 0.003226633 | 0.9733957 | 0.006675935 | 0.9733944 | 0.005771138 |  |  | 405180 | 0.9766969 | 0.9150489 | 0.009687182 | 0.9785014 | 0.01394331 | 0.9784989 | 0.007327263 |  |  | 705960 | 0.9644167 | 0.8678712 | 0.01142632 | 0.966613 | 0.008175812 | 0.966613 | 0.01017009
|  |  | 138792 | 1.002234 | 0.9994305 | 0.0003990339 | 0.9999501 | 0.2372176 | 0.9999457 | 0.129982 |  |  | 362946 | 0.9937554 | 0.9866385 | 0.0008586874 | 0.9953065 | 0.002267329 | 0.9953061 | 0.004527567 |  |  | 258060 | 0.9657938 | 0.9670213 | 0.003226633 | 0.9734343 | 0.006675298 | 0.973433 | 0.005770858 |  |  | 405480 | 0.9783783 | 0.9150489 | 0.009687182 | 0.9785152 | 0.01394281 | 0.9785128 | 0.007326389 |  |  | 706260 | 0.9621788 | 0.8678712 | 0.01142632 | 0.966638 | 0.0081752 | 0.966638 | 0.0101695
|  |  | 139092 | 1.002234 | 0.9994305 | 0.0003990339 | 0.9999501 | 0.2372176 | 0.9999457 | 0.129982 |  |  | 363246 | 0.9918345 | 0.9866385 | 0.0008586874 | 0.9953104 | 0.002266828 | 0.99531 | 0.004527232 |  |  | 258360 | 0.9647148 | 0.9670213 | 0.003226633 | 0.9734729 | 0.006674658 | 0.9734716 | 0.005770576 |  |  | 405780 | 0.9783783 | 0.9150489 | 0.009687182 | 0.978529 | 0.01394231 | 0.9785265 | 0.007325518 |  |  | 706560 | 0.9554649 | 0.8678712 | 0.01142632 | 0.9666629 | 0.008174589 | 0.9666629 | 0.0101689
|  |  | 139392 | 1.000442 | 0.9994305 | 0.0003990339 | 0.9999501 | 0.2372176 | 0.9999457 | 0.129982 |  |  | 363546 | 0.9927949 | 0.9866385 | 0.0008586874 | 0.9953144 | 0.002266328 | 0.9953139 | 0.004526898 |  |  | 258660 | 0.9657938 | 0.9670213 | 0.003226633 | 0.9735114 | 0.006674015 | 0.97351 | 0.005770291 |  |  | 406080 | 0.9800598 | 0.9150489 | 0.009687182 | 0.9785428 | 0.01394181 | 0.9785403 | 0.00732465 |  |  | 706860 | 0.9554649 | 0.8678712 | 0.01142632 | 0.9666879 | 0.008173978 | 0.9666878 | 0.01016831
|  |  | 139692 | 1.001338 | 0.9994305 | 0.0003990339 | 0.9999501 | 0.2372176 | 0.9999457 | 0.129982 |  |  | 363846 | 0.9927949 | 0.9866385 | 0.0008586874 | 0.9953183 | 0.00226583 | 0.9953179 | 0.004526566 |  |  | 258960 | 0.9647148 | 0.9670213 | 0.003226633 | 0.9735498 | 0.00667337 | 0.9735485 | 0.005770003 |  |  | 406380 | 0.9783783 | 0.9150489 | 0.009687182 | 0.9785565 | 0.01394132 | 0.978554 | 0.007323785 |  |  | 707160 | 0.9577029 | 0.8678712 | 0.01142632 | 0.9667127 | 0.008173368 | 0.9667127 | 0.01016772
|  |  | 139992 | 1.002234 | 0.9994305 | 0.0003990339 | 0.9999501 | 0.2372176 | 0.9999457 | 0.129982 |  |  | 364146 | 0.9899135 | 0.9866385 | 0.0008586874 | 0.9953222 | 0.002265334 | 0.9953218 | 0.004526234 |  |  | 259260 | 0.9647148 | 0.9670213 | 0.003226633 | 0.9735882 | 0.006672721 | 0.9735868 | 0.005769713 |  |  | 406680 | 0.9800598 | 0.9150489 | 0.009687182 | 0.9785701 | 0.01394082 | 0.9785676 | 0.007322923 |  |  | 707460 | 0.9599408 | 0.8678712 | 0.01142632 | 0.9667376 | 0.008172759 | 0.9667375 | 0.01016712
|  |  | 140292 | 1.001338 | 0.9994305 | 0.0003990339 | 0.9999501 | 0.2372176 | 0.9999457 | 0.129982 |  |  | 364446 | 0.9918345 | 0.9866385 | 0.0008586874 | 0.995326 | 0.002264839 | 0.9953257 | 0.004525904 |  |  | 259560 | 0.9636358 | 0.9670213 | 0.003226633 | 0.9736265 | 0.006672071 | 0.9736251 | 0.005769421 |  |  | 406980 | 0.9766969 | 0.9150489 | 0.009687182 | 0.9785838 | 0.01394033 | 0.9785813 | 0.007322065 |  |  | 707760 | 0.9554649 | 0.8678712 | 0.01142632 | 0.9667624 | 0.00817215 | 0.9667623 | 0.01016653
|  |  | 140592 | 1.001338 | 0.9994305 | 0.0003990339 | 0.9999501 | 0.2372176 | 0.9999457 | 0.129982 |  |  | 364746 | 0.9918345 | 0.9866385 | 0.0008586874 | 0.9953299 | 0.002264346 | 0.9953295 | 0.004525575 |  |  | 259860 | 0.9625568 | 0.9670213 | 0.003226633 | 0.9736647 | 0.006671417 | 0.9736634 | 0.005769126 |  |  | 407280 | 0.9750154 | 0.9150489 | 0.009687182 | 0.9785974 | 0.01393984 | 0.9785948 | 0.00732121 |  |  | 708060 | 0.9644167 | 0.8678712 | 0.01142632 | 0.9667872 | 0.008171542 | 0.9667871 | 0.01016594
|  |  | 140892 | 1.002234 | 0.9994305 | 0.0003990339 | 0.9999501 | 0.2372176 | 0.9999457 | 0.129982 |  |  | 365046 | 0.9927949 | 0.9866385 | 0.0008586874 | 0.9953338 | 0.002263854 | 0.9953334 | 0.004525247 |  |  | 260160 | 0.9647148 | 0.9670213 | 0.003226633 | 0.9737029 | 0.006670761 | 0.9737016 | 0.005768829 |  |  | 407580 | 0.9766969 | 0.9150489 | 0.009687182 | 0.9786109 | 0.01393936 | 0.9786084 | 0.007320358 |  |  | 708360 | 0.9577029 | 0.8678712 | 0.01142632 | 0.966812 | 0.008170935 | 0.9668119 | 0.01016535
|  |  | 141192 | 1.001338 | 0.9994305 | 0.0003990339 | 0.9999501 | 0.2372176 | 0.9999457 | 0.129982 |  |  | 365346 | 0.9927949 | 0.9866385 | 0.0008586874 | 0.9953376 | 0.002263364 | 0.9953373 | 0.00452492 |  |  | 260460 | 0.9668728 | 0.9670213 | 0.003226633 | 0.973741 | 0.006670102 | 0.9737397 | 0.00576853 |  |  | 407880 | 0.9750154 | 0.9150489 | 0.009687182 | 0.9786245 | 0.01393887 | 0.9786219 | 0.007319509 |  |  | 708660 | 0.9621788 | 0.8678712 | 0.01142632 | 0.9668367 | 0.008170329 | 0.9668366 | 0.01016476
|  |  | 141492 | 1.001338 | 0.9994305 | 0.0003990339 | 0.9999501 | 0.2372176 | 0.9999457 | 0.129982 |  |  | 365646 | 0.9937554 | 0.9866385 | 0.0008586874 | 0.9953415 | 0.002262875 | 0.9953411 | 0.004524594 |  |  | 260760 | 0.9657938 | 0.9670213 | 0.003226633 | 0.9737791 | 0.006669441 | 0.9737777 | 0.005768228 |  |  | 408180 | 0.9766969 | 0.9150489 | 0.009687182 | 0.9786379 | 0.01393839 | 0.9786354 | 0.007318664 |  |  | 708960 | 0.9599408 | 0.8678712 | 0.01142632 | 0.9668614 | 0.008169723 | 0.9668613 | 0.01016417
|  |  | 141792 | 1.001338 | 0.9994305 | 0.0003990339 | 0.9999501 | 0.2372176 | 0.9999457 | 0.129982 |  |  | 365946 | 0.9927949 | 0.9866385 | 0.0008586874 | 0.9953453 | 0.002262388 | 0.995345 | 0.00452427 |  |  | 261060 | 0.9647148 | 0.9670213 | 0.003226633 | 0.9738171 | 0.006668777 | 0.9738157 | 0.005767924 |  |  | 408480 | 0.9766969 | 0.9150489 | 0.009687182 | 0.9786514 | 0.01393791 | 0.9786488 | 0.007317821 |  |  | 709260 | 0.9599408 | 0.8678712 | 0.01142632 | 0.9668861 | 0.008169118 | 0.966886 | 0.01016358
|  |  | 142092 | 1.002234 | 0.9994305 | 0.0003990339 | 0.9999501 | 0.2372176 | 0.9999457 | 0.129982 |  |  | 366246 | 0.9918345 | 0.9866385 | 0.0008586874 | 0.9953491 | 0.002261903 | 0.9953488 | 0.004523947 |  |  | 261360 | 0.9647148 | 0.9670213 | 0.003226633 | 0.973855 | 0.00666811 | 0.9738537 | 0.005767617 |  |  | 408780 | 0.9817413 | 0.9150489 | 0.009687182 | 0.9786648 | 0.01393743 | 0.9786622 | 0.007316982 |  |  | 709560 | 0.9621788 | 0.8678712 | 0.01142632 | 0.9669107 | 0.008168514 | 0.9669106 | 0.010163
|  |  | 142392 | 1.002234 | 0.9994305 | 0.0003990339 | 0.9999501 | 0.2372176 | 0.9999457 | 0.129982 |  |  | 366546 | 0.9927949 | 0.9866385 | 0.0008586874 | 0.9953529 | 0.002261419 | 0.9953526 | 0.004523625 |  |  | 261660 | 0.9657938 | 0.9670213 | 0.003226633 | 0.9738929 | 0.006667441 | 0.9738915 | 0.005767308 |  |  | 409080 | 0.9800598 | 0.9150489 | 0.009687182 | 0.9786782 | 0.01393696 | 0.9786756 | 0.007316146 |  |  | 709860 | 0.9577029 | 0.8678712 | 0.01142632 | 0.9669354 | 0.00816791 | 0.9669352 | 0.01016241
|  |  | 142692 | 1.001338 | 0.9994305 | 0.0003990339 | 0.9999501 | 0.2372176 | 0.9999457 | 0.129982 |  |  | 366846 | 0.9927949 | 0.9866385 | 0.0008586874 | 0.9953567 | 0.002260936 | 0.9953564 | 0.004523304 |  |  | 261960 | 0.9636358 | 0.9670213 | 0.003226633 | 0.9739307 | 0.006666769 | 0.9739294 | 0.005766997 |  |  | 409380 | 0.9783783 | 0.9150489 | 0.009687182 | 0.9786915 | 0.01393648 | 0.9786889 | 0.007315313 |  |  | 710160 | 0.9599408 | 0.8678712 | 0.01142632 | 0.96696 | 0.008167307 | 0.9669598 | 0.01016183
|  |  | 142992 | 1.002234 | 0.9994305 | 0.0003990339 | 0.9999501 | 0.2372176 | 0.9999457 | 0.129982 |  |  | 367146 | 0.9947158 | 0.9866385 | 0.0008586874 | 0.9953605 | 0.002260456 | 0.9953602 | 0.004522984 |  |  | 262260 | 0.9647148 | 0.9670213 | 0.003226633 | 0.9739684 | 0.006666095 | 0.9739671 | 0.005766684 |  |  | 409680 | 0.9733339 | 0.9150489 | 0.009687182 | 0.9787048 | 0.01393601 | 0.9787022 | 0.007314484 |  |  | 710460 | 0.9599408 | 0.8678712 | 0.01142632 | 0.9669845 | 0.008166705 | 0.9669844 | 0.01016124
|  |  | 143292 | 0.9995459 | 0.9994305 | 0.0003990339 | 0.9999501 | 0.2372176 | 0.9999457 | 0.129982 |  |  | 367446 | 0.9918345 | 0.9866385 | 0.0008586874 | 0.9953643 | 0.002259976 | 0.995364 | 0.004522665 |  |  | 262560 | 0.9636358 | 0.9670213 | 0.003226633 | 0.9740061 | 0.006665418 | 0.9740048 | 0.005766368 |  |  | 409980 | 0.9750154 | 0.9150489 | 0.009687182 | 0.9787181 | 0.01393554 | 0.9787155 | 0.007313657 |  |  | 710760 | 0.9599408 | 0.8678712 | 0.01142632 | 0.9670091 | 0.008166104 | 0.9670089 | 0.01016066
|  |  | 143592 | 1.001338 | 0.9994305 | 0.0003990339 | 0.9999501 | 0.2372176 | 0.9999457 | 0.129982 |  |  | 367746 | 0.9927949 | 0.9866385 | 0.0008586874 | 0.9953681 | 0.002259499 | 0.9953678 | 0.004522348 |  |  | 262860 | 0.9647148 | 0.9670213 | 0.003226633 | 0.9740437 | 0.006664739 | 0.9740424 | 0.00576605 |  |  | 410280 | 0.9783783 | 0.9150489 | 0.009687182 | 0.9787313 | 0.01393507 | 0.9787287 | 0.007312834 |  |  | 711060 | 0.9577029 | 0.8678712 | 0.01142632 | 0.9670336 | 0.008165503 | 0.9670334 | 0.01016007
|  |  | 143892 | 1.002234 | 0.9994305 | 0.0003990339 | 0.9999501 | 0.2372176 | 0.9999457 | 0.129982 |  |  | 368046 | 0.9937554 | 0.9866385 | 0.0008586874 | 0.9953718 | 0.002259022 | 0.9953716 | 0.004522031 |  |  | 263160 | 0.9636358 | 0.9670213 | 0.003226633 | 0.9740813 | 0.006664057 | 0.97408 | 0.00576573 |  |  | 410580 | 0.9783783 | 0.9150489 | 0.009687182 | 0.9787445 | 0.01393461 | 0.9787419 | 0.007312013 |  |  | 711360 | 0.9577029 | 0.8678712 | 0.01142632 | 0.9670581 | 0.008164903 | 0.9670579 | 0.01015949
|  |  | 144192 | 1.000442 | 0.9994305 | 0.0003990339 | 0.9999501 | 0.2372176 | 0.9999457 | 0.129982 |  |  | 368346 | 0.9937554 | 0.9866385 | 0.0008586874 | 0.9953756 | 0.002258548 | 0.9953754 | 0.004521716 |  |  | 263460 | 0.9625568 | 0.9670213 | 0.003226633 | 0.9741188 | 0.006663373 | 0.9741175 | 0.005765407 |  |  | 410880 | 0.9800598 | 0.9150489 | 0.009687182 | 0.9787577 | 0.01393414 | 0.9787551 | 0.007311196 |  |  | 711660 | 0.9599408 | 0.8678712 | 0.01142632 | 0.9670825 | 0.008164304 | 0.9670823 | 0.01015891
|  |  | 144492 | 1.002234 | 0.9994305 | 0.0003990339 | 0.9999501 | 0.2372176 | 0.9999457 | 0.129982 |  |  | 368646 | 0.9927949 | 0.9866385 | 0.0008586874 | 0.9953793 | 0.002258075 | 0.9953791 | 0.004521402 |  |  | 263760 | 0.9657938 | 0.9670213 | 0.003226633 | 0.9741563 | 0.006662687 | 0.9741549 | 0.005765082 |  |  | 411180 | 0.9783783 | 0.9150489 | 0.009687182 | 0.9787708 | 0.01393368 | 0.9787682 | 0.007310382 |  |  | 711960 | 0.953227 | 0.8678712 | 0.01142632 | 0.967107 | 0.008163705 | 0.9671068 | 0.01015833
|  |  | 144792 | 1.001338 | 0.9994305 | 0.0003990339 | 0.9999501 | 0.2372176 | 0.9999457 | 0.129982 |  |  | 368946 | 0.9918345 | 0.9866385 | 0.0008586874 | 0.9953831 | 0.002257603 | 0.9953828 | 0.004521089 |  |  | 264060 | 0.9636358 | 0.9670213 | 0.003226633 | 0.9741937 | 0.006661997 | 0.9741923 | 0.005764755 |  |  | 411480 | 0.9800598 | 0.9150489 | 0.009687182 | 0.9787839 | 0.01393322 | 0.9787813 | 0.00730957 |  |  | 712260 | 0.9621788 | 0.8678712 | 0.01142632 | 0.9671314 | 0.008163107 | 0.9671311 | 0.01015774
|  |  | 145092 | 1.001338 | 0.9994305 | 0.0003990339 | 0.9999501 | 0.2372176 | 0.9999457 | 0.129982 |  |  | 369246 | 0.9918345 | 0.9866385 | 0.0008586874 | 0.9953868 | 0.002257133 | 0.9953866 | 0.004520778 |  |  | 264360 | 0.9657938 | 0.9670213 | 0.003226633 | 0.974231 | 0.006661306 | 0.9742297 | 0.005764426 |  |  | 411780 | 0.9800598 | 0.9150489 | 0.009687182 | 0.9787969 | 0.01393277 | 0.9787943 | 0.007308762 |  |  | 712560 | 0.9644167 | 0.8678712 | 0.01142632 | 0.9671557 | 0.00816251 | 0.9671555 | 0.01015716
|  |  | 145392 | 1.000442 | 0.9994305 | 0.0003990339 | 0.9999501 | 0.2372176 | 0.9999457 | 0.129982 |  |  | 369546 | 0.9918345 | 0.9866385 | 0.0008586874 | 0.9953905 | 0.002256664 | 0.9953903 | 0.004520467 |  |  | 264660 | 0.9647148 | 0.9670213 | 0.003226633 | 0.9742682 | 0.006660612 | 0.9742669 | 0.005764094 |  |  | 412080 | 0.9783783 | 0.9150489 | 0.009687182 | 0.9788099 | 0.01393231 | 0.9788073 | 0.007307957 |  |  | 712860 | 0.9666547 | 0.8678712 | 0.01142632 | 0.9671801 | 0.008161913 | 0.9671798 | 0.01015658
|  |  | 145692 | 1.001338 | 0.9994305 | 0.0003990339 | 0.9999501 | 0.2372176 | 0.9999457 | 0.129982 |  |  | 369846 | 0.9927949 | 0.9866385 | 0.0008586874 | 0.9953942 | 0.002256197 | 0.995394 | 0.004520158 |  |  | 264960 | 0.9647148 | 0.9670213 | 0.003226633 | 0.9743054 | 0.006659915 | 0.9743041 | 0.005763761 |  |  | 412380 | 0.9766969 | 0.9150489 | 0.009687182 | 0.9788229 | 0.01393186 | 0.9788203 | 0.007307155 |  |  | 713160 | 0.9621788 | 0.8678712 | 0.01142632 | 0.9672044 | 0.008161317 | 0.9672042 | 0.01015601
|  |  | 145992 | 1.002234 | 0.9994305 | 0.0003990339 | 0.9999501 | 0.2372176 | 0.9999457 | 0.129982 |  |  | 370146 | 0.9918345 | 0.9866385 | 0.0008586874 | 0.9953979 | 0.002255732 | 0.9953977 | 0.004519849 |  |  | 265260 | 0.9657938 | 0.9670213 | 0.003226633 | 0.9743426 | 0.006659216 | 0.9743413 | 0.005763425 |  |  | 412680 | 0.9750154 | 0.9150489 | 0.009687182 | 0.9788359 | 0.0139314 | 0.9788332 | 0.007306356 |  |  | 713460 | 0.9644167 | 0.8678712 | 0.01142632 | 0.9672287 | 0.008160722 | 0.9672284 | 0.01015543
|  |  | 146292 | 1.002234 | 0.9994305 | 0.0003990339 | 0.9999501 | 0.2372176 | 0.9999457 | 0.129982 |  |  | 370446 | 0.9918345 | 0.9866385 | 0.0008586874 | 0.9954016 | 0.002255268 | 0.9954014 | 0.004519542 |  |  | 265560 | 0.9647148 | 0.9670213 | 0.003226633 | 0.9743797 | 0.006658515 | 0.9743784 | 0.005763087 |  |  | 412980 | 0.9783783 | 0.9150489 | 0.009687182 | 0.9788488 | 0.01393096 | 0.9788461 | 0.00730556 |  |  | 713760 | 0.9644167 | 0.8678712 | 0.01142632 | 0.9672529 | 0.008160128 | 0.9672527 | 0.01015485
|  |  | 146592 | 1.001338 | 0.9994305 | 0.0003990339 | 0.9999501 | 0.2372176 | 0.9999457 | 0.129982 |  |  | 370746 | 0.9918345 | 0.9866385 | 0.0008586874 | 0.9954053 | 0.002254805 | 0.9954051 | 0.004519236 |  |  | 265860 | 0.9657938 | 0.9670213 | 0.003226633 | 0.9744167 | 0.006657812 | 0.9744154 | 0.005762747 |  |  | 413280 | 0.9800598 | 0.9150489 | 0.009687182 | 0.9788617 | 0.01393051 | 0.978859 | 0.007304768 |  |  | 714060 | 0.9599408 | 0.8678712 | 0.01142632 | 0.9672772 | 0.008159534 | 0.9672769 | 0.01015427
|  |  | 146892 | 1.001338 | 0.9994305 | 0.0003990339 | 0.9999501 | 0.2372176 | 0.9999457 | 0.129982 |  |  | 371046 | 0.9918345 | 0.9866385 | 0.0008586874 | 0.9954089 | 0.002254344 | 0.9954088 | 0.004518931 |  |  | 266160 | 0.9657938 | 0.9670213 | 0.003226633 | 0.9744537 | 0.006657106 | 0.9744523 | 0.005762404 |  |  | 413580 | 0.9783783 | 0.9150489 | 0.009687182 | 0.9788745 | 0.01393006 | 0.9788718 | 0.007303978 |  |  | 714360 | 0.9621788 | 0.8678712 | 0.01142632 | 0.9673014 | 0.008158941 | 0.9673011 | 0.0101537
|  |  | 147192 | 1.000442 | 0.9994305 | 0.0003990339 | 0.9999501 | 0.2372176 | 0.9999457 | 0.129982 |  |  | 371346 | 0.9918345 | 0.9866385 | 0.0008586874 | 0.9954126 | 0.002253885 | 0.9954124 | 0.004518628 |  |  | 266460 | 0.9657938 | 0.9670213 | 0.003226633 | 0.9744906 | 0.006656397 | 0.9744892 | 0.00576206 |  |  | 413880 | 0.9783783 | 0.9150489 | 0.009687182 | 0.9788873 | 0.01392962 | 0.9788846 | 0.007303191 |  |  | 714660 | 0.9621788 | 0.8678712 | 0.01142632 | 0.9673255 | 0.008158348 | 0.9673253 | 0.01015312
|  |  | 147492 | 1.002234 | 0.9994305 | 0.0003990339 | 0.9999501 | 0.2372176 | 0.9999457 | 0.129982 |  |  | 371646 | 0.9927949 | 0.9866385 | 0.0008586874 | 0.9954162 | 0.002253427 | 0.9954161 | 0.004518325 |  |  | 266760 | 0.9679518 | 0.9670213 | 0.003226633 | 0.9745274 | 0.006655687 | 0.9745261 | 0.005761713 |  |  | 414180 | 0.9800598 | 0.9150489 | 0.009687182 | 0.9789001 | 0.01392918 | 0.9788974 | 0.007302407 |  |  | 714960 | 0.9621788 | 0.8678712 | 0.01142632 | 0.9673497 | 0.008157757 | 0.9673494 | 0.01015255
|  |  | 147792 | 1.000442 | 0.9994305 | 0.0003990339 | 0.9999501 | 0.2372176 | 0.9999457 | 0.129982 |  |  | 371946 | 0.9927949 | 0.9866385 | 0.0008586874 | 0.9954199 | 0.00225297 | 0.9954197 | 0.004518023 |  |  | 267060 | 0.9668728 | 0.9670213 | 0.003226633 | 0.9745642 | 0.006654974 | 0.9745629 | 0.005761364 |  |  | 414480 | 0.9783783 | 0.9150489 | 0.009687182 | 0.9789128 | 0.01392874 | 0.9789101 | 0.007301626 |  |  | 715260 | 0.9666547 | 0.8678712 | 0.01142632 | 0.9673738 | 0.008157166 | 0.9673735 | 0.01015197
|  |  | 148092 | 1.002234 | 0.9994305 | 0.0003990339 | 0.9999501 | 0.2372176 | 0.9999457 | 0.129982 |  |  | 372246 | 0.9927949 | 0.9866385 | 0.0008586874 | 0.9954235 | 0.002252515 | 0.9954234 | 0.004517723 |  |  | 267360 | 0.9668728 | 0.9670213 | 0.003226633 | 0.9746009 | 0.006654258 | 0.9745996 | 0.005761013 |  |  | 414780 | 0.9783783 | 0.9150489 | 0.009687182 | 0.9789255 | 0.0139283 | 0.9789228 | 0.007300848 |  |  | 715560 | 0.9621788 | 0.8678712 | 0.01142632 | 0.9673979 | 0.008156576 | 0.9673976 | 0.0101514
|  |  | 148392 | 1.001338 | 0.9994305 | 0.0003990339 | 0.9999501 | 0.2372176 | 0.9999457 | 0.129982 |  |  | 372546 | 0.9927949 | 0.9866385 | 0.0008586874 | 0.9954271 | 0.002252062 | 0.995427 | 0.004517423 |  |  | 267660 | 0.9679518 | 0.9670213 | 0.003226633 | 0.9746376 | 0.006653541 | 0.9746363 | 0.00576066 |  |  | 415080 | 0.9783783 | 0.9150489 | 0.009687182 | 0.9789382 | 0.01392787 | 0.9789354 | 0.007300073 |  |  | 715860 | 0.9599408 | 0.8678712 | 0.01142632 | 0.967422 | 0.008155986 | 0.9674217 | 0.01015083
|  |  | 148692 | 1.002234 | 0.9994305 | 0.0003990339 | 0.9999501 | 0.2372176 | 0.9999457 | 0.129982 |  |  | 372846 | 0.9918345 | 0.9866385 | 0.0008586874 | 0.9954307 | 0.00225161 | 0.9954306 | 0.004517125 |  |  | 267960 | 0.9690308 | 0.9670213 | 0.003226633 | 0.9746742 | 0.006652821 | 0.9746729 | 0.005760305 |  |  | 415380 | 0.9800598 | 0.9150489 | 0.009687182 | 0.9789508 | 0.01392743 | 0.9789481 | 0.007299301 |  |  | 716160 | 0.9599408 | 0.8678712 | 0.01142632 | 0.967446 | 0.008155397 | 0.9674457 | 0.01015026
|  |  | 148992 | 1.001338 | 0.9994305 | 0.0003990339 | 0.9999501 | 0.2372176 | 0.9999457 | 0.129982 |  |  | 373146 | 0.9927949 | 0.9866385 | 0.0008586874 | 0.9954343 | 0.002251159 | 0.9954342 | 0.004516828 |  |  | 268260 | 0.9690308 | 0.9670213 | 0.003226633 | 0.9747107 | 0.006652099 | 0.9747094 | 0.005759948 |  |  | 415680 | 0.9783783 | 0.9150489 | 0.009687182 | 0.9789634 | 0.013927 | 0.9789607 | 0.007298532 |  |  | 716460 | 0.9599408 | 0.8678712 | 0.01142632 | 0.96747 | 0.008154809 | 0.9674697 | 0.01014968
|  |  | 149292 | 1.001338 | 0.9994305 | 0.0003990339 | 0.9999501 | 0.2372176 | 0.9999457 | 0.129982 |  |  | 373446 | 0.9918345 | 0.9866385 | 0.0008586874 | 0.9954379 | 0.00225071 | 0.9954378 | 0.004516532 |  |  | 268560 | 0.9668728 | 0.9670213 | 0.003226633 | 0.9747472 | 0.006651375 | 0.9747459 | 0.005759589 |  |  | 415980 | 0.9800598 | 0.9150489 | 0.009687182 | 0.9789759 | 0.01392657 | 0.9789732 | 0.007297766 |  |  | 716760 | 0.9621788 | 0.8678712 | 0.01142632 | 0.967494 | 0.008154221 | 0.9674937 | 0.01014911
|  |  | 149592 | 1.00313 | 0.9994305 | 0.0003990339 | 0.9999501 | 0.2372176 | 0.9999457 | 0.129982 |  |  | 373746 | 0.9927949 | 0.9866385 | 0.0008586874 | 0.9954415 | 0.002250262 | 0.9954414 | 0.004516237 |  |  | 268860 | 0.9701099 | 0.9670213 | 0.003226633 | 0.9747837 | 0.006650648 | 0.9747823 | 0.005759227 |  |  | 416280 | 0.9817413 | 0.9150489 | 0.009687182 | 0.9789885 | 0.01392614 | 0.9789857 | 0.007297002 |  |  | 717060 | 0.9621788 | 0.8678712 | 0.01142632 | 0.967518 | 0.008153635 | 0.9675176 | 0.01014854
|  |  | 149892 | 1.001338 | 0.9994305 | 0.0003990339 | 0.9999501 | 0.2372176 | 0.9999457 | 0.129982 |  |  | 374046 | 0.9918345 | 0.9866385 | 0.0008586874 | 0.995445 | 0.002249816 | 0.995445 | 0.004515943 |  |  | 269160 | 0.9690308 | 0.9670213 | 0.003226633 | 0.97482 | 0.006649919 | 0.9748187 | 0.005758864 |  |  | 416580 | 0.9783783 | 0.9150489 | 0.009687182 | 0.979001 | 0.01392572 | 0.9789982 | 0.007296242 |  |  | 717360 | 0.9644167 | 0.8678712 | 0.01142632 | 0.9675419 | 0.008153049 | 0.9675416 | 0.01014798
|  |  | 150192 | 1.002234 | 0.9994305 | 0.0003990339 | 0.9999501 | 0.2372176 | 0.9999457 | 0.129982 |  |  | 374346 | 0.9937554 | 0.9866385 | 0.0008586874 | 0.9954486 | 0.002249372 | 0.9954485 | 0.00451565 |  |  | 269460 | 0.9690308 | 0.9670213 | 0.003226633 | 0.9748563 | 0.006649188 | 0.974855 | 0.005758499 |  |  | 416880 | 0.9817413 | 0.9150489 | 0.009687182 | 0.9790134 | 0.01392529 | 0.9790107 | 0.007295485 |  |  | 717660 | 0.9621788 | 0.8678712 | 0.01142632 | 0.9675658 | 0.008152463 | 0.9675655 | 0.01014741
|  |  | 150492 | 1.000442 | 0.9994305 | 0.0003990339 | 0.9999501 | 0.2372176 | 0.9999457 | 0.129982 |  |  | 374646 | 0.9927949 | 0.9866385 | 0.0008586874 | 0.9954521 | 0.002248928 | 0.9954521 | 0.004515359 |  |  | 269760 | 0.9679518 | 0.9670213 | 0.003226633 | 0.9748926 | 0.006648455 | 0.9748913 | 0.005758131 |  |  | 417180 | 0.9800598 | 0.9150489 | 0.009687182 | 0.9790258 | 0.01392487 | 0.9790231 | 0.00729473 |  |  | 717960 | 0.9599408 | 0.8678712 | 0.01142632 | 0.9675897 | 0.008151878 | 0.9675893 | 0.01014684
|  |  | 150792 | 1.001338 | 0.9994305 | 0.0003990339 | 0.9999501 | 0.2372176 | 0.9999457 | 0.129982 |  |  | 374946 | 0.9927949 | 0.9866385 | 0.0008586874 | 0.9954557 | 0.002248487 | 0.9954556 | 0.004515068 |  |  | 270060 | 0.9690308 | 0.9670213 | 0.003226633 | 0.9749288 | 0.006647719 | 0.9749275 | 0.005757762 |  |  | 417480 | 0.9800598 | 0.9150489 | 0.009687182 | 0.9790382 | 0.01392445 | 0.9790355 | 0.007293978 |  |  | 718260 | 0.9621788 | 0.8678712 | 0.01142632 | 0.9676135 | 0.008151294 | 0.9676132 | 0.01014627
|  |  | 151092 | 1.001338 | 0.9994305 | 0.0003990339 | 0.9999501 | 0.2372176 | 0.9999457 | 0.129982 |  |  | 375246 | 0.9927949 | 0.9866385 | 0.0008586874 | 0.9954592 | 0.002248046 | 0.9954592 | 0.004514779 |  |  | 270360 | 0.9690308 | 0.9670213 | 0.003226633 | 0.9749649 | 0.006646982 | 0.9749636 | 0.00575739 |  |  | 417780 | 0.9783783 | 0.9150489 | 0.009687182 | 0.9790506 | 0.01392403 | 0.9790478 | 0.007293229 |  |  | 718560 | 0.9621788 | 0.8678712 | 0.01142632 | 0.9676374 | 0.008150711 | 0.967637 | 0.01014571
|  |  | 151392 | 1.001338 | 0.9994305 | 0.0003990339 | 0.9999501 | 0.2372176 | 0.9999457 | 0.129982 |  |  | 375546 | 0.9937554 | 0.9866385 | 0.0008586874 | 0.9954627 | 0.002247608 | 0.9954627 | 0.00451449 |  |  | 270660 | 0.9701099 | 0.9670213 | 0.003226633 | 0.975001 | 0.006646242 | 0.9749997 | 0.005757017 |  |  | 418080 | 0.9800598 | 0.9150489 | 0.009687182 | 0.9790629 | 0.01392362 | 0.9790601 | 0.007292484 |  |  | 718860 | 0.9554649 | 0.8678712 | 0.01142632 | 0.9676611 | 0.008150128 | 0.9676608 | 0.01014514
|  |  | 151692 | 1.00313 | 0.9994305 | 0.0003990339 | 0.9999501 | 0.2372176 | 0.9999457 | 0.129982 |  |  | 375846 | 0.9918345 | 0.9866385 | 0.0008586874 | 0.9954662 | 0.00224717 | 0.9954662 | 0.004514203 |  |  | 270960 | 0.9690308 | 0.9670213 | 0.003226633 | 0.975037 | 0.0066455 | 0.9750357 | 0.005756642 |  |  | 418380 | 0.9783783 | 0.9150489 | 0.009687182 | 0.9790752 | 0.0139232 | 0.9790724 | 0.00729174 |  |  | 719160 | 0.9621788 | 0.8678712 | 0.01142632 | 0.9676849 | 0.008149547 | 0.9676845 | 0.01014458
|  |  | 151992 | 1.002234 | 0.9994305 | 0.0003990339 | 0.9999501 | 0.2372176 | 0.9999457 | 0.129982 |  |  | 376146 | 0.9937554 | 0.9866385 | 0.0008586874 | 0.9954697 | 0.002246734 | 0.9954697 | 0.004513917 |  |  | 271260 | 0.9701099 | 0.9670213 | 0.003226633 | 0.975073 | 0.006644756 | 0.9750717 | 0.005756264 |  |  | 418680 | 0.9800598 | 0.9150489 | 0.009687182 | 0.9790875 | 0.01392279 | 0.9790847 | 0.007291 |  |  | 719460 | 0.9644167 | 0.8678712 | 0.01142632 | 0.9677087 | 0.008148965 | 0.9677083 | 0.01014401
|  |  | 152292 | 1.002234 | 0.9994305 | 0.0003990339 | 0.9999501 | 0.2372176 | 0.9999457 | 0.129982 |  |  | 376446 | 0.9937554 | 0.9866385 | 0.0008586874 | 0.9954732 | 0.0022463 | 0.9954732 | 0.004513631 |  |  | 271560 | 0.9711889 | 0.9670213 | 0.003226633 | 0.9751089 | 0.00664401 | 0.9751076 | 0.005755885 |  |  | 418980 | 0.9800598 | 0.9150489 | 0.009687182 | 0.9790997 | 0.01392238 | 0.9790969 | 0.007290263 |  |  | 719760 | 0.9621788 | 0.8678712 | 0.01142632 | 0.9677324 | 0.008148385 | 0.967732 | 0.01014345
|  |  | 152592 | 1.002234 | 0.9994305 | 0.0003990339 | 0.9999501 | 0.2372176 | 0.9999457 | 0.129982 |  |  | 376746 | 0.9927949 | 0.9866385 | 0.0008586874 | 0.9954767 | 0.002245867 | 0.9954767 | 0.004513347 |  |  | 271860 | 0.9701099 | 0.9670213 | 0.003226633 | 0.9751447 | 0.006643261 | 0.9751434 | 0.005755504 |  |  | 419280 | 0.9800598 | 0.9150489 | 0.009687182 | 0.9791119 | 0.01392197 | 0.979109 | 0.007289528 |  |  | 720060 | 0.9688926 | 0.8678712 | 0.01142632 | 0.967756 | 0.008147805 | 0.9677556 | 0.01014288
|  |  | 152892 | 1.000442 | 0.9994305 | 0.0003990339 | 0.9999501 | 0.2372176 | 0.9999457 | 0.129982 |  |  | 377046 | 0.9937554 | 0.9866385 | 0.0008586874 | 0.9954802 | 0.002245435 | 0.9954802 | 0.004513064 |  |  | 272160 | 0.9711889 | 0.9670213 | 0.003226633 | 0.9751805 | 0.006642511 | 0.9751792 | 0.005755121 |  |  | 419580 | 0.9783783 | 0.9150489 | 0.009687182 | 0.979124 | 0.01392156 | 0.9791212 | 0.007288796 |  |  | 720360 | 0.9599408 | 0.8678712 | 0.01142632 | 0.9677797 | 0.008147226 | 0.9677793 | 0.01014232
|  |  | 153192 | 1.001338 | 0.9994305 | 0.0003990339 | 0.9999501 | 0.2372176 | 0.9999457 | 0.129982 |  |  | 377346 | 0.9918345 | 0.9866385 | 0.0008586874 | 0.9954836 | 0.002245005 | 0.9954837 | 0.004512782 |  |  | 272460 | 0.9711889 | 0.9670213 | 0.003226633 | 0.9752162 | 0.006641758 | 0.9752149 | 0.005754735 |  |  | 419880 | 0.9800598 | 0.9150489 | 0.009687182 | 0.9791361 | 0.01392116 | 0.9791333 | 0.007288068 |  |  | 720660 | 0.9621788 | 0.8678712 | 0.01142632 | 0.9678033 | 0.008146647 | 0.9678029 | 0.01014176
|  |  | 153492 | 1.001338 | 0.9994305 | 0.0003990339 | 0.9999501 | 0.2372176 | 0.9999457 | 0.129982 |  |  | 377646 | 0.9918345 | 0.9866385 | 0.0008586874 | 0.9954871 | 0.002244576 | 0.9954872 | 0.004512501 |  |  | 272760 | 0.9690308 | 0.9670213 | 0.003226633 | 0.9752519 | 0.006641004 | 0.9752506 | 0.005754348 |  |  | 420180 | 0.9817413 | 0.9150489 | 0.009687182 | 0.9791482 | 0.01392075 | 0.9791454 | 0.007287341 |  |  | 720960 | 0.9666547 | 0.8678712 | 0.01142632 | 0.9678269 | 0.00814607 | 0.9678265 | 0.0101412
|  |  | 153792 | 1.001338 | 0.9994305 | 0.0003990339 | 0.9999501 | 0.2372176 | 0.9999457 | 0.129982 |  |  | 377946 | 0.9927949 | 0.9866385 | 0.0008586874 | 0.9954905 | 0.002244149 | 0.9954906 | 0.004512221 |  |  | 273060 | 0.9711889 | 0.9670213 | 0.003226633 | 0.9752875 | 0.006640247 | 0.9752862 | 0.005753959 |  |  | 420480 | 0.9783783 | 0.9150489 | 0.009687182 | 0.9791603 | 0.01392035 | 0.9791574 | 0.007286618 |  |  | 721260 | 0.9644167 | 0.8678712 | 0.01142632 | 0.9678505 | 0.008145493 | 0.9678501 | 0.01014064
|  |  | 154092 | 1.002234 | 0.9994305 | 0.0003990339 | 0.9999501 | 0.2372176 | 0.9999457 | 0.129982 |  |  | 378246 | 0.9918345 | 0.9866385 | 0.0008586874 | 0.995494 | 0.002243723 | 0.9954941 | 0.004511942 |  |  | 273360 | 0.9701099 | 0.9670213 | 0.003226633 | 0.9753231 | 0.006639488 | 0.9753218 | 0.005753569 |  |  | 420780 | 0.9817413 | 0.9150489 | 0.009687182 | 0.9791723 | 0.01391995 | 0.9791695 | 0.007285897 |  |  | 721560 | 0.9599408 | 0.8678712 | 0.01142632 | 0.9678741 | 0.008144916 | 0.9678736 | 0.01014008
|  |  | 154392 | 1.001338 | 0.9994305 | 0.0003990339 | 0.9999501 | 0.2372176 | 0.9999457 | 0.129982 |  |  | 378546 | 0.9937554 | 0.9866385 | 0.0008586874 | 0.9954974 | 0.002243298 | 0.9954975 | 0.004511665 |  |  | 273660 | 0.9690308 | 0.9670213 | 0.003226633 | 0.9753586 | 0.006638728 | 0.9753573 | 0.005753176 |  |  | 421080 | 0.9800598 | 0.9150489 | 0.009687182 | 0.9791843 | 0.01391955 | 0.9791814 | 0.00728518 |  |  | 721860 | 0.9621788 | 0.8678712 | 0.01142632 | 0.9678976 | 0.008144341 | 0.9678971 | 0.01013952
|  |  | 154692 | 1.00313 | 0.9994305 | 0.0003990339 | 0.9999501 | 0.2372176 | 0.9999457 | 0.129982 |  |  | 378846 | 0.9927949 | 0.9866385 | 0.0008586874 | 0.9955008 | 0.002242875 | 0.9955009 | 0.004511388 |  |  | 273960 | 0.9711889 | 0.9670213 | 0.003226633 | 0.975394 | 0.006637965 | 0.9753927 | 0.005752781 |  |  | 421380 | 0.9800598 | 0.9150489 | 0.009687182 | 0.9791963 | 0.01391916 | 0.9791934 | 0.007284465 |  |  | 722160 | 0.9621788 | 0.8678712 | 0.01142632 | 0.9679211 | 0.008143766 | 0.9679206 | 0.01013896
|  |  | 154992 | 1.001338 | 0.9994305 | 0.0003990339 | 0.9999501 | 0.2372176 | 0.9999457 | 0.129982 |  |  | 379146 | 0.9927949 | 0.9866385 | 0.0008586874 | 0.9955042 | 0.002242453 | 0.9955043 | 0.004511112 |  |  | 274260 | 0.9701099 | 0.9670213 | 0.003226633 | 0.9754294 | 0.0066372 | 0.9754281 | 0.005752385 |  |  | 421680 | 0.9800598 | 0.9150489 | 0.009687182 | 0.9792082 | 0.01391876 | 0.9792053 | 0.007283752 |  |  | 722460 | 0.9666547 | 0.8678712 | 0.01142632 | 0.9679446 | 0.008143191 | 0.9679441 | 0.01013841
|  |  | 155292 | 1.002234 | 0.9994305 | 0.0003990339 | 0.9999501 | 0.2372176 | 0.9999457 | 0.129982 |  |  | 379446 | 0.9918345 | 0.9866385 | 0.0008586874 | 0.9955076 | 0.002242033 | 0.9955078 | 0.004510837 |  |  | 274560 | 0.9733469 | 0.9670213 | 0.003226633 | 0.9754647 | 0.006636433 | 0.9754634 | 0.005751986 |  |  | 421980 | 0.9783783 | 0.9150489 | 0.009687182 | 0.9792201 | 0.01391837 | 0.9792172 | 0.007283043 |  |  | 722760 | 0.9621788 | 0.8678712 | 0.01142632 | 0.967968 | 0.008142618 | 0.9679675 | 0.01013785
|  |  | 155592 | 1.001338 | 0.9994305 | 0.0003990339 | 0.9999501 | 0.2372176 | 0.9999457 | 0.129982 |  |  | 379746 | 0.9927949 | 0.9866385 | 0.0008586874 | 0.995511 | 0.002241614 | 0.9955112 | 0.004510564 |  |  | 274860 | 0.9701099 | 0.9670213 | 0.003226633 | 0.9755 | 0.006635665 | 0.9754987 | 0.005751586 |  |  | 422280 | 0.9834228 | 0.9150489 | 0.009687182 | 0.9792319 | 0.01391798 | 0.979229 | 0.007282336 |  |  | 723060 | 0.9577029 | 0.8678712 | 0.01142632 | 0.9679914 | 0.008142045 | 0.9679909 | 0.01013729
|  |  | 155892 | 1.001338 | 0.9994305 | 0.0003990339 | 0.9999501 | 0.2372176 | 0.9999457 | 0.129982 |  |  | 380046 | 0.9927949 | 0.9866385 | 0.0008586874 | 0.9955144 | 0.002241196 | 0.9955145 | 0.004510291 |  |  | 275160 | 0.9701099 | 0.9670213 | 0.003226633 | 0.9755352 | 0.006634894 | 0.9755339 | 0.005751184 |  |  | 422580 | 0.9800598 | 0.9150489 | 0.009687182 | 0.9792438 | 0.01391759 | 0.9792409 | 0.007281632 |  |  | 723360 | 0.9688926 | 0.8678712 | 0.01142632 | 0.9680148 | 0.008141472 | 0.9680143 | 0.01013674
|  |  | 156192 | 1.001338 | 0.9994305 | 0.0003990339 | 0.9999501 | 0.2372176 | 0.9999457 | 0.129982 |  |  | 380346 | 0.9927949 | 0.9866385 | 0.0008586874 | 0.9955178 | 0.00224078 | 0.9955179 | 0.00451002 |  |  | 275460 | 0.9722679 | 0.9670213 | 0.003226633 | 0.9755704 | 0.006634121 | 0.9755691 | 0.00575078 |  |  | 422880 | 0.9750154 | 0.9150489 | 0.009687182 | 0.9792556 | 0.0139172 | 0.9792527 | 0.007280931 |  |  | 723660 | 0.9621788 | 0.8678712 | 0.01142632 | 0.9680382 | 0.008140901 | 0.9680377 | 0.01013618
|  |  | 156492 | 1.000442 | 0.9994305 | 0.0003990339 | 0.9999501 | 0.2372176 | 0.9999457 | 0.129982 |  |  | 380646 | 0.9937554 | 0.9866385 | 0.0008586874 | 0.9955211 | 0.002240366 | 0.9955213 | 0.004509749 |  |  | 275760 | 0.9690308 | 0.9670213 | 0.003226633 | 0.9756055 | 0.006633347 | 0.9756042 | 0.005750375 |  |  | 423180 | 0.9817413 | 0.9150489 | 0.009687182 | 0.9792673 | 0.01391682 | 0.9792644 | 0.007280232 |  |  | 723960 | 0.9644167 | 0.8678712 | 0.01142632 | 0.9680615 | 0.00814033 | 0.968061 | 0.01013563
|  |  | 156792 | 1.00313 | 0.9994305 | 0.0003990339 | 0.9999501 | 0.2372176 | 0.9999457 | 0.129982 |  |  | 380946 | 0.9937554 | 0.9866385 | 0.0008586874 | 0.9955245 | 0.002239952 | 0.9955247 | 0.00450948 |  |  | 276060 | 0.9722679 | 0.9670213 | 0.003226633 | 0.9756405 | 0.00663257 | 0.9756392 | 0.005749967 |  |  | 423480 | 0.9800598 | 0.9150489 | 0.009687182 | 0.979279 | 0.01391643 | 0.9792761 | 0.007279536 |  |  | 724260 | 0.9644167 | 0.8678712 | 0.01142632 | 0.9680848 | 0.00813976 | 0.9680843 | 0.01013508
|  |  | 157092 | 1.001338 | 0.9994305 | 0.0003990339 | 0.9999501 | 0.2372176 | 0.9999457 | 0.129982 |  |  | 381246 | 0.9937554 | 0.9866385 | 0.0008586874 | 0.9955278 | 0.00223954 | 0.995528 | 0.004509211 |  |  | 276360 | 0.9701099 | 0.9670213 | 0.003226633 | 0.9756755 | 0.006631791 | 0.9756742 | 0.005749558 |  |  | 423780 | 0.9817413 | 0.9150489 | 0.009687182 | 0.9792907 | 0.01391605 | 0.9792878 | 0.007278843 |  |  | 724560 | 0.9599408 | 0.8678712 | 0.01142632 | 0.9681081 | 0.00813919 | 0.9681076 | 0.01013453
|  |  | 157392 | 1.000442 | 0.9994305 | 0.0003990339 | 0.9999501 | 0.2372176 | 0.9999457 | 0.129982 |  |  | 381546 | 0.9947158 | 0.9866385 | 0.0008586874 | 0.9955312 | 0.00223913 | 0.9955314 | 0.004508944 |  |  | 276660 | 0.9722679 | 0.9670213 | 0.003226633 | 0.9757104 | 0.006631011 | 0.9757091 | 0.005749147 |  |  | 424080 | 0.9800598 | 0.9150489 | 0.009687182 | 0.9793024 | 0.01391567 | 0.9792995 | 0.007278152 |  |  | 724860 | 0.9666547 | 0.8678712 | 0.01142632 | 0.9681313 | 0.008138622 | 0.9681308 | 0.01013397
|  |  | 157692 | 1.002234 | 0.9994305 | 0.0003990339 | 0.9999501 | 0.2372176 | 0.9999457 | 0.129982 |  |  | 381846 | 0.9927949 | 0.9866385 | 0.0008586874 | 0.9955345 | 0.002238721 | 0.9955347 | 0.004508677 |  |  | 276960 | 0.9701099 | 0.9670213 | 0.003226633 | 0.9757453 | 0.006630229 | 0.975744 | 0.005748734 |  |  | 424380 | 0.9817413 | 0.9150489 | 0.009687182 | 0.979314 | 0.01391529 | 0.9793111 | 0.007277464 |  |  | 725160 | 0.9666547 | 0.8678712 | 0.01142632 | 0.9681546 | 0.008138054 | 0.968154 | 0.01013342
|  |  | 157992 | 1.002234 | 0.9994305 | 0.0003990339 | 0.9999501 | 0.2372176 | 0.9999457 | 0.129982 |  |  | 382146 | 0.9937554 | 0.9866385 | 0.0008586874 | 0.9955378 | 0.002238313 | 0.995538 | 0.004508412 |  |  | 277260 | 0.9722679 | 0.9670213 | 0.003226633 | 0.9757801 | 0.006629444 | 0.9757788 | 0.00574832 |  |  | 424680 | 0.9800598 | 0.9150489 | 0.009687182 | 0.9793256 | 0.01391492 | 0.9793227 | 0.007276779 |  |  | 725460 | 0.9666547 | 0.8678712 | 0.01142632 | 0.9681778 | 0.008137486 | 0.9681772 | 0.01013287
|  |  | 158292 | 1.001338 | 0.9994305 | 0.0003990339 | 0.9999501 | 0.2372176 | 0.9999457 | 0.129982 |  |  | 382446 | 0.9937554 | 0.9866385 | 0.0008586874 | 0.9955411 | 0.002237906 | 0.9955414 | 0.004508147 |  |  | 277560 | 0.9711889 | 0.9670213 | 0.003226633 | 0.9758149 | 0.006628658 | 0.9758136 | 0.005747903 |  |  | 424980 | 0.9783783 | 0.9150489 | 0.009687182 | 0.9793372 | 0.01391454 | 0.9793343 | 0.007276096 |  |  | 725760 | 0.9644167 | 0.8678712 | 0.01142632 | 0.9682009 | 0.008136919 | 0.9682004 | 0.01013232
|  |  | 158592 | 1.001338 | 0.9994305 | 0.0003990339 | 0.9999501 | 0.2372176 | 0.9999457 | 0.129982 |  |  | 382746 | 0.9927949 | 0.9866385 | 0.0008586874 | 0.9955444 | 0.002237501 | 0.9955447 | 0.004507884 |  |  | 277860 | 0.9701099 | 0.9670213 | 0.003226633 | 0.9758496 | 0.00662787 | 0.9758483 | 0.005747485 |  |  | 425280 | 0.9817413 | 0.9150489 | 0.009687182 | 0.9793488 | 0.01391417 | 0.9793458 | 0.007275417 |  |  | 726060 | 0.9644167 | 0.8678712 | 0.01142632 | 0.9682241 | 0.008136353 | 0.9682235 | 0.01013177
|  |  | 158892 | 1.002234 | 0.9994305 | 0.0003990339 | 0.9999501 | 0.2372176 | 0.9999457 | 0.129982 |  |  | 383046 | 0.9927949 | 0.9866385 | 0.0008586874 | 0.9955477 | 0.002237098 | 0.995548 | 0.004507621 |  |  | 278160 | 0.9711889 | 0.9670213 | 0.003226633 | 0.9758842 | 0.006627081 | 0.9758829 | 0.005747066 |  |  | 425580 | 0.9817413 | 0.9150489 | 0.009687182 | 0.9793603 | 0.0139138 | 0.9793573 | 0.007274739 |  |  | 726360 | 0.9644167 | 0.8678712 | 0.01142632 | 0.9682472 | 0.008135788 | 0.9682466 | 0.01013122
|  |  | 159192 | 1.001338 | 0.9994305 | 0.0003990339 | 0.9999501 | 0.2372176 | 0.9999457 | 0.129982 |  |  | 383346 | 0.9927949 | 0.9866385 | 0.0008586874 | 0.995551 | 0.002236695 | 0.9955513 | 0.00450736 |  |  | 278460 | 0.9722679 | 0.9670213 | 0.003226633 | 0.9759188 | 0.006626289 | 0.9759175 | 0.005746644 |  |  | 425880 | 0.9817413 | 0.9150489 | 0.009687182 | 0.9793717 | 0.01391343 | 0.9793688 | 0.007274065 |  |  | 726660 | 0.9621788 | 0.8678712 | 0.01142632 | 0.9682703 | 0.008135223 | 0.9682697 | 0.01013068
|  |  | 159492 | 1.002234 | 0.9994305 | 0.0003990339 | 0.9999501 | 0.2372176 | 0.9999457 | 0.129982 |  |  | 383646 | 0.9918345 | 0.9866385 | 0.0008586874 | 0.9955543 | 0.002236294 | 0.9955546 | 0.004507099 |  |  | 278760 | 0.9733469 | 0.9670213 | 0.003226633 | 0.9759533 | 0.006625495 | 0.975952 | 0.005746221 |  |  | 426180 | 0.9783783 | 0.9150489 | 0.009687182 | 0.9793832 | 0.01391306 | 0.9793802 | 0.007273393 |  |  | 726960 | 0.9644167 | 0.8678712 | 0.01142632 | 0.9682934 | 0.008134659 | 0.9682928 | 0.01013013
|  |  | 159792 | 1.001338 | 0.9994305 | 0.0003990339 | 0.9999501 | 0.2372176 | 0.9999457 | 0.129982 |  |  | 383946 | 0.9937554 | 0.9866385 | 0.0008586874 | 0.9955576 | 0.002235895 | 0.9955578 | 0.00450684 |  |  | 279060 | 0.9722679 | 0.9670213 | 0.003226633 | 0.9759878 | 0.0066247 | 0.9759865 | 0.005745796 |  |  | 426480 | 0.9783783 | 0.9150489 | 0.009687182 | 0.9793946 | 0.01391269 | 0.9793916 | 0.007272723 |  |  | 727260 | 0.9644167 | 0.8678712 | 0.01142632 | 0.9683164 | 0.008134096 | 0.9683158 | 0.01012958
|  |  | 160092 | 1.00313 | 0.9994305 | 0.0003990339 | 0.9999501 | 0.2372176 | 0.9999457 | 0.129982 |  |  | 384246 | 0.9927949 | 0.9866385 | 0.0008586874 | 0.9955608 | 0.002235496 | 0.9955611 | 0.004506582 |  |  | 279360 | 0.9722679 | 0.9670213 | 0.003226633 | 0.9760222 | 0.006623903 | 0.9760209 | 0.005745369 |  |  | 426780 | 0.9817413 | 0.9150489 | 0.009687182 | 0.979406 | 0.01391233 | 0.979403 | 0.007272056 |  |  | 727560 | 0.9599408 | 0.8678712 | 0.01142632 | 0.9683394 | 0.008133533 | 0.9683388 | 0.01012904
|  |  | 160392 | 1.00313 | 0.9994305 | 0.0003990339 | 0.9999501 | 0.2372176 | 0.9999457 | 0.129982 |  |  | 384546 | 0.9918345 | 0.9866385 | 0.0008586874 | 0.9955641 | 0.002235099 | 0.9955644 | 0.004506324 |  |  | 279660 | 0.9711889 | 0.9670213 | 0.003226633 | 0.9760566 | 0.006623104 | 0.9760553 | 0.005744941 |  |  | 427080 | 0.9800598 | 0.9150489 | 0.009687182 | 0.9794173 | 0.01391196 | 0.9794143 | 0.007271392 |  |  | 727860 | 0.9666547 | 0.8678712 | 0.01142632 | 0.9683624 | 0.008132971 | 0.9683618 | 0.01012849
|  |  | 160692 | 1.001338 | 0.9994305 | 0.0003990339 | 0.9999501 | 0.2372176 | 0.9999457 | 0.129982 |  |  | 384846 | 0.9927949 | 0.9866385 | 0.0008586874 | 0.9955673 | 0.002234704 | 0.9955676 | 0.004506068 |  |  | 279960 | 0.9722679 | 0.9670213 | 0.003226633 | 0.9760909 | 0.006622304 | 0.9760896 | 0.005744511 |  |  | 427380 | 0.9817413 | 0.9150489 | 0.009687182 | 0.9794287 | 0.0139116 | 0.9794257 | 0.00727073 |  |  | 728160 | 0.9621788 | 0.8678712 | 0.01142632 | 0.9683854 | 0.00813241 | 0.9683848 | 0.01012795
|  |  | 160992 | 1.001338 | 0.9994305 | 0.0003990339 | 0.9999501 | 0.2372176 | 0.9999457 | 0.129982 |  |  | 385146 | 0.9937554 | 0.9866385 | 0.0008586874 | 0.9955705 | 0.00223431 | 0.9955709 | 0.004505812 |  |  | 280260 | 0.9733469 | 0.9670213 | 0.003226633 | 0.9761252 | 0.006621501 | 0.9761239 | 0.00574408 |  |  | 427680 | 0.9800598 | 0.9150489 | 0.009687182 | 0.97944 | 0.01391124 | 0.9794369 | 0.007270071 |  |  | 728460 | 0.9644167 | 0.8678712 | 0.01142632 | 0.9684083 | 0.00813185 | 0.9684077 | 0.01012741
|  |  | 161292 | 1.000442 | 0.9994305 | 0.0003990339 | 0.9999501 | 0.2372176 | 0.9999457 | 0.129982 |  |  | 385446 | 0.9927949 | 0.9866385 | 0.0008586874 | 0.9955738 | 0.002233917 | 0.9955741 | 0.004505558 |  |  | 280560 | 0.9733469 | 0.9670213 | 0.003226633 | 0.9761594 | 0.006620697 | 0.9761581 | 0.005743646 |  |  | 427980 | 0.9817413 | 0.9150489 | 0.009687182 | 0.9794512 | 0.01391088 | 0.9794482 | 0.007269415 |  |  | 728760 | 0.9688926 | 0.8678712 | 0.01142632 | 0.9684312 | 0.00813129 | 0.9684306 | 0.01012686
|  |  | 161592 | 1.001338 | 0.9994305 | 0.0003990339 | 0.9999501 | 0.2372176 | 0.9999457 | 0.129982 |  |  | 385746 | 0.9927949 | 0.9866385 | 0.0008586874 | 0.995577 | 0.002233525 | 0.9955773 | 0.004505304 |  |  | 280860 | 0.9711889 | 0.9670213 | 0.003226633 | 0.9761935 | 0.006619891 | 0.9761922 | 0.005743212 |  |  | 428280 | 0.9783783 | 0.9150489 | 0.009687182 | 0.9794624 | 0.01391053 | 0.9794594 | 0.007268761 |  |  | 729060 | 0.9644167 | 0.8678712 | 0.01142632 | 0.9684541 | 0.008130731 | 0.9684535 | 0.01012632
|  |  | 161892 | 1.001338 | 0.9994305 | 0.0003990339 | 0.9999501 | 0.2372176 | 0.9999457 | 0.129982 |  |  | 386046 | 0.9927949 | 0.9866385 | 0.0008586874 | 0.9955802 | 0.002233135 | 0.9955805 | 0.004505052 |  |  | 281160 | 0.9722679 | 0.9670213 | 0.003226633 | 0.9762276 | 0.006619083 | 0.9762263 | 0.005742775 |  |  | 428580 | 0.9800598 | 0.9150489 | 0.009687182 | 0.9794736 | 0.01391017 | 0.9794706 | 0.007268109 |  |  | 729360 | 0.9644167 | 0.8678712 | 0.01142632 | 0.968477 | 0.008130172 | 0.9684763 | 0.01012578
|  |  | 162192 | 1.002234 | 0.9994305 | 0.0003990339 | 0.9999501 | 0.2372176 | 0.9999457 | 0.129982 |  |  | 386346 | 0.9927949 | 0.9866385 | 0.0008586874 | 0.9955834 | 0.002232746 | 0.9955837 | 0.0045048 |  |  | 281460 | 0.9722679 | 0.9670213 | 0.003226633 | 0.9762616 | 0.006618274 | 0.9762604 | 0.005742337 |  |  | 428880 | 0.9834228 | 0.9150489 | 0.009687182 | 0.9794848 | 0.01390982 | 0.9794818 | 0.007267461 |  |  | 729660 | 0.9621788 | 0.8678712 | 0.01142632 | 0.9684998 | 0.008129614 | 0.9684992 | 0.01012524
|  |  | 162492 | 1.001338 | 0.9994305 | 0.0003990339 | 0.9999501 | 0.2372176 | 0.9999457 | 0.129982 |  |  | 386646 | 0.9927949 | 0.9866385 | 0.0008586874 | 0.9955866 | 0.002232358 | 0.9955869 | 0.004504549 |  |  | 281760 | 0.9733469 | 0.9670213 | 0.003226633 | 0.9762956 | 0.006617463 | 0.9762943 | 0.005741897 |  |  | 429180 | 0.9750154 | 0.9150489 | 0.009687182 | 0.9794959 | 0.01390947 | 0.9794929 | 0.007266814 |  |  | 729960 | 0.9599408 | 0.8678712 | 0.01142632 | 0.9685226 | 0.008129057 | 0.968522 | 0.0101247
|  |  | 162792 | 1.002234 | 0.9994305 | 0.0003990339 | 0.9999501 | 0.2372176 | 0.9999457 | 0.129982 |  |  | 386946 | 0.9927949 | 0.9866385 | 0.0008586874 | 0.9955898 | 0.002231972 | 0.9955901 | 0.0045043 |  |  | 282060 | 0.9733469 | 0.9670213 | 0.003226633 | 0.9763296 | 0.00661665 | 0.9763283 | 0.005741456 |  |  | 429480 | 0.9800598 | 0.9150489 | 0.009687182 | 0.979507 | 0.01390912 | 0.979504 | 0.007266171 |  |  | 730260 | 0.9599408 | 0.8678712 | 0.01142632 | 0.9685454 | 0.008128501 | 0.9685447 | 0.01012416
|  |  | 163092 | 1.00313 | 0.9994305 | 0.0003990339 | 0.9999501 | 0.2372176 | 0.9999457 | 0.129982 |  |  | 387246 | 0.9937554 | 0.9866385 | 0.0008586874 | 0.9955929 | 0.002231587 | 0.9955933 | 0.004504051 |  |  | 282360 | 0.9722679 | 0.9670213 | 0.003226633 | 0.9763634 | 0.006615835 | 0.9763621 | 0.005741013 |  |  | 429780 | 0.9800598 | 0.9150489 | 0.009687182 | 0.9795181 | 0.01390877 | 0.9795151 | 0.007265529 |  |  | 730560 | 0.9644167 | 0.8678712 | 0.01142632 | 0.9685682 | 0.008127945 | 0.9685675 | 0.01012362
|  |  | 163392 | 1.002234 | 0.9994305 | 0.0003990339 | 0.9999501 | 0.2372176 | 0.9999457 | 0.129982 |  |  | 387546 | 0.9927949 | 0.9866385 | 0.0008586874 | 0.9955961 | 0.002231203 | 0.9955965 | 0.004503803 |  |  | 282660 | 0.9722679 | 0.9670213 | 0.003226633 | 0.9763972 | 0.006615019 | 0.9763959 | 0.005740568 |  |  | 430080 | 0.9817413 | 0.9150489 | 0.009687182 | 0.9795292 | 0.01390842 | 0.9795261 | 0.007264891 |  |  | 730860 | 0.9621788 | 0.8678712 | 0.01142632 | 0.9685909 | 0.00812739 | 0.9685902 | 0.01012308
|  |  | 163692 | 1.000442 | 0.9994305 | 0.0003990339 | 0.9999501 | 0.2372176 | 0.9999457 | 0.129982 |  |  | 387846 | 0.9918345 | 0.9866385 | 0.0008586874 | 0.9955993 | 0.002230821 | 0.9955997 | 0.004503557 |  |  | 282960 | 0.9722679 | 0.9670213 | 0.003226633 | 0.976431 | 0.006614201 | 0.9764297 | 0.005740122 |  |  | 430380 | 0.9817413 | 0.9150489 | 0.009687182 | 0.9795402 | 0.01390808 | 0.9795371 | 0.007264254 |  |  | 731160 | 0.9666547 | 0.8678712 | 0.01142632 | 0.9686136 | 0.008126835 | 0.9686129 | 0.01012254
|  |  | 163992 | 1.002234 | 0.9994305 | 0.0003990339 | 0.9999501 | 0.2372176 | 0.9999457 | 0.129982 |  |  | 388146 | 0.9947158 | 0.9866385 | 0.0008586874 | 0.9956024 | 0.00223044 | 0.9956028 | 0.004503311 |  |  | 283260 | 0.9722679 | 0.9670213 | 0.003226633 | 0.9764647 | 0.006613382 | 0.9764634 | 0.005739675 |  |  | 430680 | 0.9851043 | 0.9150489 | 0.009687182 | 0.9795512 | 0.01390774 | 0.9795481 | 0.00726362 |  |  | 731460 | 0.9666547 | 0.8678712 | 0.01142632 | 0.9686363 | 0.008126282 | 0.9686356 | 0.01012201
|  |  | 164292 | 1.001338 | 0.9994305 | 0.0003990339 | 0.9999501 | 0.2372176 | 0.9999457 | 0.129982 |  |  | 388446 | 0.9937554 | 0.9866385 | 0.0008586874 | 0.9956055 | 0.00223006 | 0.995606 | 0.004503066 |  |  | 283560 | 0.9744259 | 0.9670213 | 0.003226633 | 0.9764984 | 0.006612561 | 0.9764971 | 0.005739225 |  |  | 430980 | 0.9884672 | 0.9150489 | 0.009687182 | 0.9795621 | 0.01390739 | 0.979559 | 0.007262989 |  |  | 731760 | 0.9666547 | 0.8678712 | 0.01142632 | 0.9686589 | 0.008125729 | 0.9686582 | 0.01012147
|  |  | 164592 | 1.001338 | 0.9994305 | 0.0003990339 | 0.9999501 | 0.2372176 | 0.9999457 | 0.129982 |  |  | 388746 | 0.9937554 | 0.9866385 | 0.0008586874 | 0.9956087 | 0.002229682 | 0.9956091 | 0.004502822 |  |  | 283860 | 0.9722679 | 0.9670213 | 0.003226633 | 0.976532 | 0.006611738 | 0.9765307 | 0.005738775 |  |  | 431280 | 0.9817413 | 0.9150489 | 0.009687182 | 0.979573 | 0.01390705 | 0.97957 | 0.00726236 |  |  | 732060 | 0.9644167 | 0.8678712 | 0.01142632 | 0.9686816 | 0.008125176 | 0.9686808 | 0.01012094
|  |  | 164892 | 1.002234 | 0.9994305 | 0.0003990339 | 0.9999501 | 0.2372176 | 0.9999457 | 0.129982 |  |  | 389046 | 0.9927949 | 0.9866385 | 0.0008586874 | 0.9956118 | 0.002229305 | 0.9956122 | 0.004502579 |  |  | 284160 | 0.9744259 | 0.9670213 | 0.003226633 | 0.9765655 | 0.006610914 | 0.9765642 | 0.005738322 |  |  | 431580 | 0.9783783 | 0.9150489 | 0.009687182 | 0.9795839 | 0.01390672 | 0.9795808 | 0.007261734 |  |  | 732360 | 0.9666547 | 0.8678712 | 0.01142632 | 0.9687042 | 0.008124624 | 0.9687034 | 0.0101204
|  |  | 165192 | 1.00313 | 0.9994305 | 0.0003990339 | 0.9999501 | 0.2372176 | 0.9999457 | 0.129982 |  |  | 389346 | 0.9937554 | 0.9866385 | 0.0008586874 | 0.9956149 | 0.002228929 | 0.9956154 | 0.004502337 |  |  | 284460 | 0.9744259 | 0.9670213 | 0.003226633 | 0.976599 | 0.006610088 | 0.9765977 | 0.005737868 |  |  | 431880 | 0.9817413 | 0.9150489 | 0.009687182 | 0.9795948 | 0.01390638 | 0.9795917 | 0.00726111 |  |  | 732660 | 0.9688926 | 0.8678712 | 0.01142632 | 0.9687267 | 0.008124073 | 0.968726 | 0.01011987
|  |  | 165492 | 1.002234 | 0.9994305 | 0.0003990339 | 0.9999501 | 0.2372176 | 0.9999457 | 0.129982 |  |  | 389646 | 0.9937554 | 0.9866385 | 0.0008586874 | 0.995618 | 0.002228554 | 0.9956185 | 0.004502096 |  |  | 284760 | 0.9733469 | 0.9670213 | 0.003226633 | 0.9766324 | 0.00660926 | 0.9766311 | 0.005737413 |  |  | 432180 | 0.9867858 | 0.9150489 | 0.009687182 | 0.9796056 | 0.01390604 | 0.9796025 | 0.007260489 |  |  | 732960 | 0.9599408 | 0.8678712 | 0.01142632 | 0.9687493 | 0.008123523 | 0.9687485 | 0.01011933
|  |  | 165792 | 1.001338 | 0.9994305 | 0.0003990339 | 0.9999501 | 0.2372176 | 0.9999457 | 0.129982 |  |  | 389946 | 0.9937554 | 0.9866385 | 0.0008586874 | 0.9956211 | 0.002228181 | 0.9956216 | 0.004501856 |  |  | 285060 | 0.9744259 | 0.9670213 | 0.003226633 | 0.9766658 | 0.006608431 | 0.9766645 | 0.005736956 |  |  | 432480 | 0.9867858 | 0.9150489 | 0.009687182 | 0.9796165 | 0.01390571 | 0.9796133 | 0.00725987 |  |  | 733260 | 0.9621788 | 0.8678712 | 0.01142632 | 0.9687718 | 0.008122973 | 0.968771 | 0.0101188
|  |  | 166092 | 1.002234 | 0.9994305 | 0.0003990339 | 0.9999501 | 0.2372176 | 0.9999457 | 0.129982 |  |  | 390246 | 0.9937554 | 0.9866385 | 0.0008586874 | 0.9956242 | 0.002227809 | 0.9956247 | 0.004501617 |  |  | 285360 | 0.9711889 | 0.9670213 | 0.003226633 | 0.9766991 | 0.0066076 | 0.9766978 | 0.005736498 |  |  | 432780 | 0.9851043 | 0.9150489 | 0.009687182 | 0.9796272 | 0.01390538 | 0.9796241 | 0.007259253 |  |  | 733560 | 0.9621788 | 0.8678712 | 0.01142632 | 0.9687943 | 0.008122424 | 0.9687935 | 0.01011827
|  |  | 166392 | 1.004026 | 0.9994305 | 0.0003990339 | 0.9999501 | 0.2372176 | 0.9999457 | 0.129982 |  |  | 390546 | 0.9937554 | 0.9866385 | 0.0008586874 | 0.9956273 | 0.002227438 | 0.9956278 | 0.004501379 |  |  | 285660 | 0.9733469 | 0.9670213 | 0.003226633 | 0.9767324 | 0.006606768 | 0.9767311 | 0.005736038 |  |  | 433080 | 0.9817413 | 0.9150489 | 0.009687182 | 0.979638 | 0.01390505 | 0.9796348 | 0.007258639 |  |  | 733860 | 0.9666547 | 0.8678712 | 0.01142632 | 0.9688168 | 0.008121876 | 0.968816 | 0.01011774
|  |  | 166692 | 1.00313 | 0.9994305 | 0.0003990339 | 0.9999501 | 0.2372176 | 0.9999457 | 0.129982 |  |  | 390846 | 0.9927949 | 0.9866385 | 0.0008586874 | 0.9956304 | 0.002227069 | 0.9956309 | 0.004501141 |  |  | 285960 | 0.9733469 | 0.9670213 | 0.003226633 | 0.9767656 | 0.006605934 | 0.9767643 | 0.005735577 |  |  | 433380 | 0.9834228 | 0.9150489 | 0.009687182 | 0.9796487 | 0.01390472 | 0.9796456 | 0.007258027 |  |  | 734160 | 0.9666547 | 0.8678712 | 0.01142632 | 0.9688392 | 0.008121328 | 0.9688384 | 0.01011721
|  |  | 166992 | 1.001338 | 0.9994305 | 0.0003990339 | 0.9999501 | 0.2372176 | 0.9999457 | 0.129982 |  |  | 391146 | 0.9927949 | 0.9866385 | 0.0008586874 | 0.9956334 | 0.0022267 | 0.9956339 | 0.004500905 |  |  | 286260 | 0.9722679 | 0.9670213 | 0.003226633 | 0.9767988 | 0.006605098 | 0.9767975 | 0.005735114 |  |  | 433680 | 0.9800598 | 0.9150489 | 0.009687182 | 0.9796594 | 0.01390439 | 0.9796562 | 0.007257418 |  |  | 734460 | 0.9666547 | 0.8678712 | 0.01142632 | 0.9688616 | 0.008120781 | 0.9688608 | 0.01011668
|  |  | 167292 | 1.001338 | 0.9994305 | 0.0003990339 | 0.9999501 | 0.2372176 | 0.9999457 | 0.129982 |  |  | 391446 | 0.9927949 | 0.9866385 | 0.0008586874 | 0.9956365 | 0.002226334 | 0.995637 | 0.00450067 |  |  | 286560 | 0.9755049 | 0.9670213 | 0.003226633 | 0.9768319 | 0.006604262 | 0.9768306 | 0.00573465 |  |  | 433980 | 0.9834228 | 0.9150489 | 0.009687182 | 0.97967 | 0.01390406 | 0.9796669 | 0.007256811 |  |  | 734760 | 0.9688926 | 0.8678712 | 0.01142632 | 0.968884 | 0.008120235 | 0.9688832 | 0.01011615
|  |  | 167592 | 1.002234 | 0.9994305 | 0.0003990339 | 0.9999501 | 0.2372176 | 0.9999457 | 0.129982 |  |  | 391746 | 0.9918345 | 0.9866385 | 0.0008586874 | 0.9956395 | 0.002225968 | 0.9956401 | 0.004500435 |  |  | 286860 | 0.9733469 | 0.9670213 | 0.003226633 | 0.976865 | 0.006603423 | 0.9768637 | 0.005734184 |  |  | 434280 | 0.9867858 | 0.9150489 | 0.009687182 | 0.9796807 | 0.01390374 | 0.9796775 | 0.007256207 |  |  | 735060 | 0.9666547 | 0.8678712 | 0.01142632 | 0.9689064 | 0.00811969 | 0.9689056 | 0.01011562
|  |  | 167892 | 1.002234 | 0.9994305 | 0.0003990339 | 0.9999501 | 0.2372176 | 0.9999457 | 0.129982 |  |  | 392046 | 0.9927949 | 0.9866385 | 0.0008586874 | 0.9956426 | 0.002225604 | 0.9956431 | 0.004500201 |  |  | 287160 | 0.9722679 | 0.9670213 | 0.003226633 | 0.976898 | 0.006602583 | 0.9768967 | 0.005733717 |  |  | 434580 | 0.9834228 | 0.9150489 | 0.009687182 | 0.9796913 | 0.01390342 | 0.9796881 | 0.007255604 |  |  | 735360 | 0.9621788 | 0.8678712 | 0.01142632 | 0.9689287 | 0.008119145 | 0.9689279 | 0.01011509
|  |  | 168192 | 1.001338 | 0.9994305 | 0.0003990339 | 0.9999501 | 0.2372176 | 0.9999457 | 0.129982 |  |  | 392346 | 0.9937554 | 0.9866385 | 0.0008586874 | 0.9956456 | 0.00222524 | 0.9956461 | 0.004499969 |  |  | 287460 | 0.9722679 | 0.9670213 | 0.003226633 | 0.9769309 | 0.006601742 | 0.9769296 | 0.005733248 |  |  | 434880 | 0.9834228 | 0.9150489 | 0.009687182 | 0.9797019 | 0.0139031 | 0.9796987 | 0.007255005 |  |  | 735660 | 0.9621788 | 0.8678712 | 0.01142632 | 0.968951 | 0.0081186 | 0.9689502 | 0.01011456
|  |  | 168492 | 1.002234 | 0.9994305 | 0.0003990339 | 0.9999501 | 0.2372176 | 0.9999457 | 0.129982 |  |  | 392646 | 0.9947158 | 0.9866385 | 0.0008586874 | 0.9956486 | 0.002224879 | 0.9956492 | 0.004499737 |  |  | 287760 | 0.9733469 | 0.9670213 | 0.003226633 | 0.9769638 | 0.006600899 | 0.9769625 | 0.005732778 |  |  | 435180 | 0.9834228 | 0.9150489 | 0.009687182 | 0.9797124 | 0.01390278 | 0.9797092 | 0.007254407 |  |  | 735960 | 0.9644167 | 0.8678712 | 0.01142632 | 0.9689733 | 0.008118057 | 0.9689725 | 0.01011404
|  |  | 168792 | 0.9995459 | 0.9994305 | 0.0003990339 | 0.9999501 | 0.2372176 | 0.9999457 | 0.129982 |  |  | 392946 | 0.9947158 | 0.9866385 | 0.0008586874 | 0.9956516 | 0.002224518 | 0.9956522 | 0.004499506 |  |  | 288060 | 0.9722679 | 0.9670213 | 0.003226633 | 0.9769967 | 0.006600054 | 0.9769954 | 0.005732307 |  |  | 435480 | 0.9834228 | 0.9150489 | 0.009687182 | 0.9797229 | 0.01390246 | 0.9797197 | 0.007253812 |  |  | 736260 | 0.9644167 | 0.8678712 | 0.01142632 | 0.9689956 | 0.008117514 | 0.9689948 | 0.01011351
|  |  | 169092 | 1.00313 | 0.9994305 | 0.0003990339 | 0.9999501 | 0.2372176 | 0.9999457 | 0.129982 |  |  | 393246 | 0.9937554 | 0.9866385 | 0.0008586874 | 0.9956547 | 0.002224159 | 0.9956552 | 0.004499276 |  |  | 288360 | 0.9722679 | 0.9670213 | 0.003226633 | 0.9770294 | 0.006599208 | 0.9770282 | 0.005731834 |  |  | 435780 | 0.9851043 | 0.9150489 | 0.009687182 | 0.9797334 | 0.01390214 | 0.9797302 | 0.00725322 |  |  | 736560 | 0.9666547 | 0.8678712 | 0.01142632 | 0.9690178 | 0.008116972 | 0.969017 | 0.01011299
|  |  | 169392 | 1.00313 | 0.9994305 | 0.0003990339 | 0.9999501 | 0.2372176 | 0.9999457 | 0.129982 |  |  | 393546 | 0.9927949 | 0.9866385 | 0.0008586874 | 0.9956577 | 0.0022238 | 0.9956582 | 0.004499047 |  |  | 288660 | 0.9733469 | 0.9670213 | 0.003226633 | 0.9770622 | 0.006598361 | 0.9770609 | 0.00573136 |  |  | 436080 | 0.9800598 | 0.9150489 | 0.009687182 | 0.9797439 | 0.01390182 | 0.9797407 | 0.007252629 |  |  | 736860 | 0.9599408 | 0.8678712 | 0.01142632 | 0.9690401 | 0.00811643 | 0.9690392 | 0.01011246
|  |  | 169692 | 1.001338 | 0.9994305 | 0.0003990339 | 0.9999501 | 0.2372176 | 0.9999457 | 0.129982 |  |  | 393846 | 0.9937554 | 0.9866385 | 0.0008586874 | 0.9956606 | 0.002223443 | 0.9956612 | 0.004498819 |  |  | 288960 | 0.9733469 | 0.9670213 | 0.003226633 | 0.9770949 | 0.006597512 | 0.9770936 | 0.005730884 |  |  | 436380 | 0.9851043 | 0.9150489 | 0.009687182 | 0.9797543 | 0.01390151 | 0.9797511 | 0.007252041 |  |  | 737160 | 0.9644167 | 0.8678712 | 0.01142632 | 0.9690622 | 0.008115889 | 0.9690614 | 0.01011194
|  |  | 169992 | 1.00313 | 0.9994305 | 0.0003990339 | 0.9999501 | 0.2372176 | 0.9999457 | 0.129982 |  |  | 394146 | 0.9927949 | 0.9866385 | 0.0008586874 | 0.9956636 | 0.002223088 | 0.9956642 | 0.004498592 |  |  | 289260 | 0.9744259 | 0.9670213 | 0.003226633 | 0.9771275 | 0.006596662 | 0.9771262 | 0.005730407 |  |  | 436680 | 0.9884672 | 0.9150489 | 0.009687182 | 0.9797647 | 0.0139012 | 0.9797615 | 0.007251456 |  |  | 737460 | 0.9688926 | 0.8678712 | 0.01142632 | 0.9690844 | 0.008115349 | 0.9690835 | 0.01011141
|  |  | 170292 | 1.00313 | 0.9994305 | 0.0003990339 | 0.9999501 | 0.2372176 | 0.9999457 | 0.129982 |  |  | 394446 | 0.9937554 | 0.9866385 | 0.0008586874 | 0.9956666 | 0.002222733 | 0.9956672 | 0.004498365 |  |  | 289560 | 0.9733469 | 0.9670213 | 0.003226633 | 0.9771601 | 0.00659581 | 0.9771588 | 0.005729929 |  |  | 436980 | 0.9834228 | 0.9150489 | 0.009687182 | 0.9797751 | 0.01390089 | 0.9797718 | 0.007250872 |  |  | 737760 | 0.9711305 | 0.8678712 | 0.01142632 | 0.9691065 | 0.008114809 | 0.9691057 | 0.01011089
|  |  | 170592 | 1.002234 | 0.9994305 | 0.0003990339 | 0.9999501 | 0.2372176 | 0.9999457 | 0.129982 |  |  | 394746 | 0.9937554 | 0.9866385 | 0.0008586874 | 0.9956696 | 0.00222238 | 0.9956702 | 0.00449814 |  |  | 289860 | 0.9733469 | 0.9670213 | 0.003226633 | 0.9771926 | 0.006594957 | 0.9771913 | 0.005729449 |  |  | 437280 | 0.9851043 | 0.9150489 | 0.009687182 | 0.9797854 | 0.01390058 | 0.9797822 | 0.007250291 |  |  | 738060 | 0.9644167 | 0.8678712 | 0.01142632 | 0.9691287 | 0.008114271 | 0.9691278 | 0.01011037
|  |  | 170892 | 1.00313 | 0.9994305 | 0.0003990339 | 0.9999501 | 0.2372176 | 0.9999457 | 0.129982 |  |  | 395046 | 0.9927949 | 0.9866385 | 0.0008586874 | 0.9956725 | 0.002222028 | 0.9956732 | 0.004497915 |  |  | 290160 | 0.9755049 | 0.9670213 | 0.003226633 | 0.9772251 | 0.006594103 | 0.9772238 | 0.005728968 |  |  | 437580 | 0.9834228 | 0.9150489 | 0.009687182 | 0.9797957 | 0.01390027 | 0.9797925 | 0.007249712 |  |  | 738360 | 0.9688926 | 0.8678712 | 0.01142632 | 0.9691507 | 0.008113732 | 0.9691499 | 0.01010985
|  |  | 171192 | 1.002234 | 0.9994305 | 0.0003990339 | 0.9999501 | 0.2372176 | 0.9999457 | 0.129982 |  |  | 395346 | 0.9937554 | 0.9866385 | 0.0008586874 | 0.9956755 | 0.002221678 | 0.9956761 | 0.004497691 |  |  | 290460 | 0.9755049 | 0.9670213 | 0.003226633 | 0.9772575 | 0.006593247 | 0.9772562 | 0.005728486 |  |  | 437880 | 0.9851043 | 0.9150489 | 0.009687182 | 0.979806 | 0.01389996 | 0.9798028 | 0.007249136 |  |  | 738660 | 0.9666547 | 0.8678712 | 0.01142632 | 0.9691728 | 0.008113195 | 0.9691719 | 0.01010933
|  |  | 171492 | 1.002234 | 0.9994305 | 0.0003990339 | 0.9999501 | 0.2372176 | 0.9999457 | 0.129982 |  |  | 395646 | 0.9927949 | 0.9866385 | 0.0008586874 | 0.9956784 | 0.002221328 | 0.9956791 | 0.004497469 |  |  | 290760 | 0.9733469 | 0.9670213 | 0.003226633 | 0.9772899 | 0.00659239 | 0.9772886 | 0.005728002 |  |  | 438180 | 0.9851043 | 0.9150489 | 0.009687182 | 0.9798163 | 0.01389966 | 0.979813 | 0.007248562 |  |  | 738960 | 0.9666547 | 0.8678712 | 0.01142632 | 0.9691948 | 0.008112658 | 0.9691939 | 0.01010881
|  |  | 171792 | 1.002234 | 0.9994305 | 0.0003990339 | 0.9999501 | 0.2372176 | 0.9999457 | 0.129982 |  |  | 395946 | 0.9937554 | 0.9866385 | 0.0008586874 | 0.9956814 | 0.00222098 | 0.995682 | 0.004497247 |  |  | 291060 | 0.9744259 | 0.9670213 | 0.003226633 | 0.9773222 | 0.006591531 | 0.9773209 | 0.005727517 |  |  | 438480 | 0.9834228 | 0.9150489 | 0.009687182 | 0.9798265 | 0.01389936 | 0.9798233 | 0.00724799 |  |  | 739260 | 0.9688926 | 0.8678712 | 0.01142632 | 0.9692169 | 0.008112122 | 0.9692159 | 0.01010829
|  |  | 172092 | 1.002234 | 0.9994305 | 0.0003990339 | 0.9999501 | 0.2372176 | 0.9999457 | 0.129982 |  |  | 396246 | 0.9927949 | 0.9866385 | 0.0008586874 | 0.9956843 | 0.002220633 | 0.995685 | 0.004497026 |  |  | 291360 | 0.9722679 | 0.9670213 | 0.003226633 | 0.9773545 | 0.006590671 | 0.9773532 | 0.005727031 |  |  | 438780 | 0.9834228 | 0.9150489 | 0.009687182 | 0.9798367 | 0.01389905 | 0.9798334 | 0.00724742 |  |  | 739560 | 0.9688926 | 0.8678712 | 0.01142632 | 0.9692388 | 0.008111586 | 0.9692379 | 0.01010777
|  |  | 172392 | 1.001338 | 0.9994305 | 0.0003990339 | 0.9999501 | 0.2372176 | 0.9999457 | 0.129982 |  |  | 396546 | 0.9937554 | 0.9866385 | 0.0008586874 | 0.9956872 | 0.002220287 | 0.9956879 | 0.004496805 |  |  | 291660 | 0.9733469 | 0.9670213 | 0.003226633 | 0.9773867 | 0.00658981 | 0.9773854 | 0.005726543 |  |  | 439080 | 0.9834228 | 0.9150489 | 0.009687182 | 0.9798469 | 0.01389875 | 0.9798436 | 0.007246853 |  |  | 739860 | 0.9688926 | 0.8678712 | 0.01142632 | 0.9692608 | 0.008111051 | 0.9692599 | 0.01010725
|  |  | 172692 | 1.002234 | 0.9994305 | 0.0003990339 | 0.9999501 | 0.2372176 | 0.9999457 | 0.129982 |  |  | 396846 | 0.9927949 | 0.9866385 | 0.0008586874 | 0.9956901 | 0.002219942 | 0.9956908 | 0.004496586 |  |  | 291960 | 0.9744259 | 0.9670213 | 0.003226633 | 0.9774188 | 0.006588947 | 0.9774176 | 0.005726054 |  |  | 439380 | 0.9851043 | 0.9150489 | 0.009687182 | 0.979857 | 0.01389845 | 0.9798538 | 0.007246288 |  |  | 740160 | 0.9688926 | 0.8678712 | 0.01142632 | 0.9692827 | 0.008110517 | 0.9692818 | 0.01010673
|  |  | 172992 | 1.004026 | 0.9994305 | 0.0003990339 | 0.9999501 | 0.2372176 | 0.9999457 | 0.129982 |  |  | 397146 | 0.9927949 | 0.9866385 | 0.0008586874 | 0.9956931 | 0.002219599 | 0.9956937 | 0.004496368 |  |  | 292260 | 0.9733469 | 0.9670213 | 0.003226633 | 0.9774509 | 0.006588083 | 0.9774497 | 0.005725564 |  |  | 439680 | 0.9817413 | 0.9150489 | 0.009687182 | 0.9798671 | 0.01389816 | 0.9798639 | 0.007245725 |  |  | 740460 | 0.9688926 | 0.8678712 | 0.01142632 | 0.9693047 | 0.008109984 | 0.9693037 | 0.01010622
|  |  | 173292 | 1.000442 | 0.9994305 | 0.0003990339 | 0.9999501 | 0.2372176 | 0.9999457 | 0.129982 |  |  | 397446 | 0.9947158 | 0.9866385 | 0.0008586874 | 0.995696 | 0.002219256 | 0.9956966 | 0.00449615 |  |  | 292560 | 0.9744259 | 0.9670213 | 0.003226633 | 0.977483 | 0.006587218 | 0.9774817 | 0.005725072 |  |  | 439980 | 0.9834228 | 0.9150489 | 0.009687182 | 0.9798772 | 0.01389786 | 0.979874 | 0.007245164 |  |  | 740760 | 0.9644167 | 0.8678712 | 0.01142632 | 0.9693265 | 0.008109451 | 0.9693256 | 0.0101057
|  |  | 173592 | 1.002234 | 0.9994305 | 0.0003990339 | 0.9999501 | 0.2372176 | 0.9999457 | 0.129982 |  |  | 397746 | 0.9937554 | 0.9866385 | 0.0008586874 | 0.9956988 | 0.002218915 | 0.9956995 | 0.004495934 |  |  | 292860 | 0.9733469 | 0.9670213 | 0.003226633 | 0.977515 | 0.006586352 | 0.9775137 | 0.005724579 |  |  | 440280 | 0.9834228 | 0.9150489 | 0.009687182 | 0.9798873 | 0.01389756 | 0.979884 | 0.007244606 |  |  | 741060 | 0.9644167 | 0.8678712 | 0.01142632 | 0.9693484 | 0.008108919 | 0.9693474 | 0.01010519
|  |  | 173892 | 1.002234 | 0.9994305 | 0.0003990339 | 0.9999501 | 0.2372176 | 0.9999457 | 0.129982 |  |  | 398046 | 0.9927949 | 0.9866385 | 0.0008586874 | 0.9957017 | 0.002218575 | 0.9957024 | 0.004495718 |  |  | 293160 | 0.9733469 | 0.9670213 | 0.003226633 | 0.977547 | 0.006585484 | 0.9775457 | 0.005724085 |  |  | 440580 | 0.9884672 | 0.9150489 | 0.009687182 | 0.9798973 | 0.01389727 | 0.979894 | 0.00724405 |  |  | 741360 | 0.9621788 | 0.8678712 | 0.01142632 | 0.9693702 | 0.008108387 | 0.9693693 | 0.01010467
|  |  | 174192 | 1.002234 | 0.9994305 | 0.0003990339 | 0.9999501 | 0.2372176 | 0.9999457 | 0.129982 |  |  | 398346 | 0.9937554 | 0.9866385 | 0.0008586874 | 0.9957046 | 0.002218237 | 0.9957053 | 0.004495503 |  |  | 293460 | 0.9733469 | 0.9670213 | 0.003226633 | 0.9775789 | 0.006584615 | 0.9775776 | 0.00572359 |  |  | 440880 | 0.9867858 | 0.9150489 | 0.009687182 | 0.9799073 | 0.01389698 | 0.9799041 | 0.007243496 |  |  | 741660 | 0.9666547 | 0.8678712 | 0.01142632 | 0.9693921 | 0.008107856 | 0.9693911 | 0.01010416
|  |  | 174492 | 1.001338 | 0.9994305 | 0.0003990339 | 0.9999501 | 0.2372176 | 0.9999457 | 0.129982 |  |  | 398646 | 0.9947158 | 0.9866385 | 0.0008586874 | 0.9957075 | 0.002217899 | 0.9957082 | 0.004495289 |  |  | 293760 | 0.9733469 | 0.9670213 | 0.003226633 | 0.9776107 | 0.006583744 | 0.9776094 | 0.005723093 |  |  | 441180 | 0.9851043 | 0.9150489 | 0.009687182 | 0.9799173 | 0.01389669 | 0.979914 | 0.007242944 |  |  | 741960 | 0.9711305 | 0.8678712 | 0.01142632 | 0.9694138 | 0.008107326 | 0.9694129 | 0.01010364
|  |  | 174792 | 1.001338 | 0.9994305 | 0.0003990339 | 0.9999501 | 0.2372176 | 0.9999457 | 0.129982 |  |  | 398946 | 0.9927949 | 0.9866385 | 0.0008586874 | 0.9957103 | 0.002217563 | 0.9957111 | 0.004495075 |  |  | 294060 | 0.9755049 | 0.9670213 | 0.003226633 | 0.9776425 | 0.006582872 | 0.9776412 | 0.005722596 |  |  | 441480 | 0.9834228 | 0.9150489 | 0.009687182 | 0.9799273 | 0.0138964 | 0.979924 | 0.007242395 |  |  | 742260 | 0.9688926 | 0.8678712 | 0.01142632 | 0.9694356 | 0.008106797 | 0.9694346 | 0.01010313
|  |  | 175092 | 1.002234 | 0.9994305 | 0.0003990339 | 0.9999501 | 0.2372176 | 0.9999457 | 0.129982 |  |  | 399246 | 0.9937554 | 0.9866385 | 0.0008586874 | 0.9957132 | 0.002217228 | 0.9957139 | 0.004494863 |  |  | 294360 | 0.9755049 | 0.9670213 | 0.003226633 | 0.9776742 | 0.006581999 | 0.977673 | 0.005722097 |  |  | 441780 | 0.9851043 | 0.9150489 | 0.009687182 | 0.9799372 | 0.01389611 | 0.9799339 | 0.007241847 |  |  | 742560 | 0.9666547 | 0.8678712 | 0.01142632 | 0.9694573 | 0.008106268 | 0.9694563 | 0.01010262
|  |  | 175392 | 1.002234 | 0.9994305 | 0.0003990339 | 0.9999501 | 0.2372176 | 0.9999457 | 0.129982 |  |  | 399546 | 0.9947158 | 0.9866385 | 0.0008586874 | 0.995716 | 0.002216894 | 0.9957168 | 0.004494652 |  |  | 294660 | 0.9755049 | 0.9670213 | 0.003226633 | 0.9777059 | 0.006581125 | 0.9777047 | 0.005721596 |  |  | 442080 | 0.9834228 | 0.9150489 | 0.009687182 | 0.9799471 | 0.01389582 | 0.9799438 | 0.007241302 |  |  | 742860 | 0.9644167 | 0.8678712 | 0.01142632 | 0.9694791 | 0.00810574 | 0.969478 | 0.01010211
|  |  | 175692 | 1.002234 | 0.9994305 | 0.0003990339 | 0.9999501 | 0.2372176 | 0.9999457 | 0.129982 |  |  | 399846 | 0.9937554 | 0.9866385 | 0.0008586874 | 0.9957189 | 0.002216561 | 0.9957196 | 0.004494441 |  |  | 294960 | 0.9755049 | 0.9670213 | 0.003226633 | 0.9777376 | 0.00658025 | 0.9777363 | 0.005721095 |  |  | 442380 | 0.9867858 | 0.9150489 | 0.009687182 | 0.979957 | 0.01389554 | 0.9799537 | 0.007240759 |  |  | 743160 | 0.9666547 | 0.8678712 | 0.01142632 | 0.9695007 | 0.008105212 | 0.9694997278 | 0.0101016
|  |  | 175992 | 1.001338 | 0.9994305 | 0.0003990339 | 0.9999501 | 0.2372176 | 0.9999457 | 0.129982 |  |  | 400146 | 0.9937554 | 0.9866385 | 0.0008586874 | 0.9957217 | 0.00221623 | 0.9957225 | 0.004494231 |  |  | 295260 | 0.976584 | 0.9670213 | 0.003226633 | 0.9777692 | 0.006579373 | 0.9777679 | 0.005720592 |  |  | 442680 | 0.9867858 | 0.9150489 | 0.009687182 | 0.9799668 | 0.01389526 | 0.9799635 | 0.007240219 |  |  | 743460 | 0.9599408 | 0.8678712 | 0.01142632 | 0.9695224 | 0.008104685 | 0.9695214 | 0.01010109
|  |  | 176292 | 1.001338 | 0.9994305 | 0.0003990339 | 0.9999501 | 0.2372176 | 0.9999457 | 0.129982 |  |  | 400446 | 0.9927949 | 0.9866385 | 0.0008586874 | 0.9957245 | 0.002215899 | 0.9957253 | 0.004494022 |  |  | 295560 | 0.9744259 | 0.9670213 | 0.003226633 | 0.9778007 | 0.006578495 | 0.9777995 | 0.005720088 |  |  | 442980 | 0.9851043 | 0.9150489 | 0.009687182 | 0.9799767 | 0.01389497 | 0.9799733 | 0.00723968 |  |  | 743760 | 0.9621788 | 0.8678712 | 0.01142632 | 0.969544 | 0.008104159 | 0.969543 | 0.01010058
|  |  | 176592 | 1.002234 | 0.9994305 | 0.0003990339 | 0.9999501 | 0.2372176 | 0.9999457 | 0.129982 |  |  | 400746 | 0.9937554 | 0.9866385 | 0.0008586874 | 0.9957273 | 0.00221557 | 0.9957281 | 0.004493814 |  |  | 295860 | 0.9744259 | 0.9670213 | 0.003226633 | 0.9778322 | 0.006577616 | 0.977831 | 0.005719583 |  |  | 443280 | 0.9851043 | 0.9150489 | 0.009687182 | 0.9799865 | 0.01389469 | 0.9799831 | 0.007239143 |  |  | 744060 | 0.9644167 | 0.8678712 | 0.01142632 | 0.9695657 | 0.008103633 | 0.9695646 | 0.01010007
|  |  | 176892 | 1.001338 | 0.9994305 | 0.0003990339 | 0.9999501 | 0.2372176 | 0.9999457 | 0.129982 |  |  | 401046 | 0.9937554 | 0.9866385 | 0.0008586874 | 0.9957301 | 0.002215242 | 0.9957309 | 0.004493607 |  |  | 296160 | 0.9733469 | 0.9670213 | 0.003226633 | 0.9778637 | 0.006576736 | 0.9778624 | 0.005719077 |  |  | 443580 | 0.9851043 | 0.9150489 | 0.009687182 | 0.9799962 | 0.01389441 | 0.9799929 | 0.007238609 |  |  | 744360 | 0.9688926 | 0.8678712 | 0.01142632 | 0.9695872 | 0.008103109 | 0.9695862 | 0.01009956
|  |  | 177192 | 1.002234 | 0.9994305 | 0.0003990339 | 0.9999501 | 0.2372176 | 0.9999457 | 0.129982 |  |  | 401346 | 0.9927949 | 0.9866385 | 0.0008586874 | 0.9957329 | 0.002214915 | 0.9957338 | 0.0044934 |  |  | 296460 | 0.9744259 | 0.9670213 | 0.003226633 | 0.977895 | 0.006575855 | 0.9778938 | 0.00571857 |  |  | 443880 | 0.9851043 | 0.9150489 | 0.009687182 | 0.980006 | 0.01389413 | 0.9800026 | 0.007238077 |  |  | 744660 | 0.9599408 | 0.8678712 | 0.01142632 | 0.9696088 | 0.008102584 | 0.9696078 | 0.01009905
|  |  | 177492 | 1.00313 | 0.9994305 | 0.0003990339 | 0.9999501 | 0.2372176 | 0.9999457 | 0.129982 |  |  | 401646 | 0.9937554 | 0.9866385 | 0.0008586874 | 0.9957357 | 0.002214589 | 0.9957366 | 0.004493195 |  |  | 296760 | 0.9755049 | 0.9670213 | 0.003226633 | 0.9779264 | 0.006574972 | 0.9779251 | 0.005718061 |  |  | 444180 | 0.9884672 | 0.9150489 | 0.009687182 | 0.9800157 | 0.01389386 | 0.9800123 | 0.007237547 |  |  | 744960 | 0.9644167 | 0.8678712 | 0.01142632 | 0.9696303 | 0.008102061 | 0.9696293 | 0.01009855
|  |  | 177792 | 1.00313 | 0.9994305 | 0.0003990339 | 0.9999501 | 0.2372176 | 0.9999457 | 0.129982 |  |  | 401946 | 0.9937554 | 0.9866385 | 0.0008586874 | 0.9957385 | 0.002214264 | 0.9957393 | 0.00449299 |  |  | 297060 | 0.9755049 | 0.9670213 | 0.003226633 | 0.9779577 | 0.006574088 | 0.9779564 | 0.005717551 |  |  | 444480 | 0.9867858 | 0.9150489 | 0.009687182 | 0.9800254 | 0.01389358 | 0.980022 | 0.007237019 |  |  | 745260 | 0.9599408 | 0.8678712 | 0.01142632 | 0.9696519 | 0.008101538 | 0.9696508 | 0.01009804
|  |  | 178092 | 1.002234 | 0.9994305 | 0.0003990339 | 0.9999501 | 0.2372176 | 0.9999457 | 0.129982 |  |  | 402246 | 0.9937554 | 0.9866385 | 0.0008586874 | 0.9957413 | 0.002213941 | 0.9957421 | 0.004492786 |  |  | 297360 | 0.9722679 | 0.9670213 | 0.003226633 | 0.9779889 | 0.006573203 | 0.9779876 | 0.00571704 |  |  | 444780 | 0.9867858 | 0.9150489 | 0.009687182 | 0.980035 | 0.01389331 | 0.9800316 | 0.007236493 |  |  | 745560 | 0.9644167 | 0.8678712 | 0.01142632 | 0.9696733 | 0.008101016 | 0.9696723 | 0.01009754
|  |  | 178392 | 1.002234 | 0.9994305 | 0.0003990339 | 0.9999501 | 0.2372176 | 0.9999457 | 0.129982 |  |  | 402546 | 0.9927949 | 0.9866385 | 0.0008586874 | 0.9957441 | 0.002213619 | 0.9957449 | 0.004492583 |  |  | 297660 | 0.9755049 | 0.9670213 | 0.003226633 | 0.9780201 | 0.006572317 | 0.9780188 | 0.005716528 |  |  | 445080 | 0.9851043 | 0.9150489 | 0.009687182 | 0.9800447 | 0.01389303 | 0.9800413 | 0.00723597 |  |  | 745860 | 0.9733685 | 0.8678712 | 0.01142632 | 0.9696948 | 0.008100494 | 0.9696937 | 0.01009703
|  |  | 178692 | 1.002234 | 0.9994305 | 0.0003990339 | 0.9999501 | 0.2372176 | 0.9999457 | 0.129982 |  |  | 402846 | 0.9947158 | 0.9866385 | 0.0008586874 | 0.9957468 | 0.002213297 | 0.9957477 | 0.00449238 |  |  | 297960 | 0.9722679 | 0.9670213 | 0.003226633 | 0.9780512 | 0.00657143 | 0.97805 | 0.005716015 |  |  | 445380 | 0.9867858 | 0.9150489 | 0.009687182 | 0.9800543 | 0.01389276 | 0.9800509 | 0.007235448 |  |  | 746160 | 0.9711305 | 0.8678712 | 0.01142632 | 0.9697163 | 0.008099973 | 0.9697152 | 0.01009653
|  |  | 178992 | 1.001338 | 0.9994305 | 0.0003990339 | 0.9999501 | 0.2372176 | 0.9999457 | 0.129982 |  |  | 403146 | 0.9937554 | 0.9866385 | 0.0008586874 | 0.9957496 | 0.002212977 | 0.9957505 | 0.004492179 |  |  | 298260 | 0.9722679 | 0.9670213 | 0.003226633 | 0.9780823 | 0.006570542 | 0.9780811 | 0.005715501 |  |  | 445680 | 0.9817413 | 0.9150489 | 0.009687182 | 0.9800638 | 0.01389249 | 0.9800605 | 0.007234928 |  |  | 746460 | 0.9621788 | 0.8678712 | 0.01142632 | 0.9697377 | 0.008099453 | 0.9697366 | 0.01009602
|  |  | 179292 | 1.004026 | 0.9994305 | 0.0003990339 | 0.9999501 | 0.2372176 | 0.9999457 | 0.129982 |  |  | 403446 | 0.9927949 | 0.9866385 | 0.0008586874 | 0.9957523 | 0.002212658 | 0.9957532 | 0.004491978 |  |  | 298560 | 0.9755049 | 0.9670213 | 0.003226633 | 0.9781134 | 0.006569652 | 0.9781121 | 0.005714986 |  |  | 445980 | 0.9800598 | 0.9150489 | 0.009687182 | 0.9800734 | 0.01389222 | 0.98007 | 0.007234411 |  |  | 746760 | 0.9711305 | 0.8678712 | 0.01142632 | 0.9697591 | 0.008098933 | 0.969758 | 0.01009552
|  |  | 179592 | 1.00313 | 0.9994305 | 0.0003990339 | 0.9999501 | 0.2372176 | 0.9999457 | 0.129982 |  |  | 403746 | 0.9947158 | 0.9866385 | 0.0008586874 | 0.9957551 | 0.002212341 | 0.995756 | 0.004491778 |  |  | 298860 | 0.9755049 | 0.9670213 | 0.003226633 | 0.9781443 | 0.006568762 | 0.9781431 | 0.005714469 |  |  | 446280 | 0.9834228 | 0.9150489 | 0.009687182 | 0.9800829 | 0.01389196 | 0.9800795 | 0.007233896 |  |  | 747060 | 0.9688926 | 0.8678712 | 0.01142632 | 0.9697804 | 0.008098414 | 0.9697793 | 0.01009502
|  |  | 179892 | 1.001338 | 0.9994305 | 0.0003990339 | 0.9999501 | 0.2372176 | 0.9999457 | 0.129982 |  |  | 404046 | 0.9937554 | 0.9866385 | 0.0008586874 | 0.9957578 | 0.002212024 | 0.9957587 | 0.004491579 |  |  | 299160 | 0.9744259 | 0.9670213 | 0.003226633 | 0.9781753 | 0.00656787 | 0.978174 | 0.005713952 |  |  | 446580 | 0.9851043 | 0.9150489 | 0.009687182 | 0.9800924 | 0.01389169 | 0.980089 | 0.007233382 |  |  | 747360 | 0.9711305 | 0.8678712 | 0.01142632 | 0.9698018 | 0.008097896 | 0.9698007 | 0.01009452
|  |  | 180192 | 1.00313 | 0.9994305 | 0.0003990339 | 0.9999501 | 0.2372176 | 0.9999457 | 0.129982 |  |  | 404346 | 0.9956763 | 0.9866385 | 0.0008586874 | 0.9957605 | 0.002211708 | 0.9957614 | 0.004491381 |  |  | 299460 | 0.9744259 | 0.9670213 | 0.003226633 | 0.9782062 | 0.006566977 | 0.9782049 | 0.005713433 |  |  | 446880 | 0.9851043 | 0.9150489 | 0.009687182 | 0.9801019 | 0.01389143 | 0.9800985 | 0.007232871 |  |  | 747660 | 0.9666547 | 0.8678712 | 0.01142632 | 0.9698231 | 0.008097379 | 0.969822 | 0.01009402
|  |  | 180492 | 1.001338 | 0.9994305 | 0.0003990339 | 0.9999501 | 0.2372176 | 0.9999457 | 0.129982 |  |  | 404646 | 0.9947158 | 0.9866385 | 0.0008586874 | 0.9957633 | 0.002211394 | 0.9957642 | 0.004491183 |  |  | 299760 | 0.976584 | 0.9670213 | 0.003226633 | 0.978237 | 0.006566084 | 0.9782357 | 0.005712913 |  |  | 447180 | 0.9851043 | 0.9150489 | 0.009687182 | 0.9801114 | 0.01389116 | 0.9801079 | 0.007232362 |  |  | 747960 | 0.9711305 | 0.8678712 | 0.01142632 | 0.9698444 | 0.008096862 | 0.9698432 | 0.01009352
|  |  | 180792 | 1.002234 | 0.9994305 | 0.0003990339 | 0.9999501 | 0.2372176 | 0.9999457 | 0.129982 |  |  | 404946 | 0.9937554 | 0.9866385 | 0.0008586874 | 0.995766 | 0.002211081 | 0.9957669 | 0.004490987 |  |  | 300060 | 0.9755049 | 0.9670213 | 0.003226633 | 0.9782678 | 0.006565189 | 0.9782665 | 0.005712393 |  |  | 447480 | 0.9867858 | 0.9150489 | 0.009687182 | 0.9801208 | 0.0138909 | 0.9801174 | 0.007231855 |  |  | 748260 | 0.9711305 | 0.8678712 | 0.01142632 | 0.9698656 | 0.008096345 | 0.9698645 | 0.01009302
|  |  | 181092 | 1.002234 | 0.9994305 | 0.0003990339 | 0.9999501 | 0.2372176 | 0.9999457 | 0.129982 |  |  | 405246 | 0.9937554 | 0.9866385 | 0.0008586874 | 0.9957687 | 0.002210768 | 0.9957696 | 0.004490791 |  |  | 300360 | 0.9755049 | 0.9670213 | 0.003226633 | 0.9782985 | 0.006564293 | 0.9782973 | 0.005711871 |  |  | 447780 | 0.9867858 | 0.9150489 | 0.009687182 | 0.9801302 | 0.01389064 | 0.9801268 | 0.00723135 |  |  | 748560 | 0.9666547 | 0.8678712 | 0.01142632 | 0.9698869 | 0.00809583 | 0.9698857 | 0.01009252
|  |  | 181392 | 1.002234 | 0.9994305 | 0.0003990339 | 0.9999501 | 0.2372176 | 0.9999457 | 0.129982 |  |  | 405546 | 0.9937554 | 0.9866385 | 0.0008586874 | 0.9957714 | 0.002210457 | 0.9957723 | 0.004490596 |  |  | 300660 | 0.976584 | 0.9670213 | 0.003226633 | 0.9783292 | 0.006563396 | 0.978328 | 0.005711348 |  |  | 448080 | 0.9851043 | 0.9150489 | 0.009687182 | 0.9801396 | 0.01389038 | 0.9801361 | 0.007230847 |  |  | 748860 | 0.9733685 | 0.8678712 | 0.01142632 | 0.9699081 | 0.008095315 | 0.969907 | 0.01009202
|  |  | 181692 | 1.002234 | 0.9994305 | 0.0003990339 | 0.9999501 | 0.2372176 | 0.9999457 | 0.129982 |  |  | 405846 | 0.9927949 | 0.9866385 | 0.0008586874 | 0.9957741 | 0.002210147 | 0.995775 | 0.004490401 |  |  | 300960 | 0.9733469 | 0.9670213 | 0.003226633 | 0.9783598 | 0.006562498 | 0.9783586 | 0.005710824 |  |  | 448380 | 0.9851043 | 0.9150489 | 0.009687182 | 0.9801489 | 0.01389012 | 0.9801455 | 0.007230346 |  |  | 749160 | 0.9644167 | 0.8678712 | 0.01142632 | 0.9699293 | 0.0080948 | 0.9699281 | 0.01009152
|  |  | 181992 | 1.002234 | 0.9994305 | 0.0003990339 | 0.9999501 | 0.2372176 | 0.9999457 | 0.129982 |  |  | 406146 | 0.9937554 | 0.9866385 | 0.0008586874 | 0.9957768 | 0.002209839 | 0.9957777 | 0.004490208 |  |  | 301260 | 0.9733469 | 0.9670213 | 0.003226633 | 0.9783904 | 0.006561599 | 0.9783892 | 0.005710299 |  |  | 448680 | 0.9851043 | 0.9150489 | 0.009687182 | 0.9801582 | 0.01388986 | 0.9801548 | 0.007229847 |  |  | 749460 | 0.9688926 | 0.8678712 | 0.01142632 | 0.9699505 | 0.008094287 | 0.9699493 | 0.01009103
|  |  | 182292 | 1.001338 | 0.9994305 | 0.0003990339 | 0.9999501 | 0.2372176 | 0.9999457 | 0.129982 |  |  | 406446 | 0.9918345 | 0.9866385 | 0.0008586874 | 0.9957794 | 0.002209531 | 0.9957804 | 0.004490015 |  |  | 301560 | 0.9722679 | 0.9670213 | 0.003226633 | 0.978421 | 0.006560699 | 0.9784197 | 0.005709773 |  |  | 448980 | 0.9851043 | 0.9150489 | 0.009687182 | 0.9801675 | 0.01388961 | 0.9801641 | 0.00722935 |  |  | 749760 | 0.9621788 | 0.8678712 | 0.01142632 | 0.9699716 | 0.008093774 | 0.9699705 | 0.01009053
|  |  | 182592 | 1.001338 | 0.9994305 | 0.0003990339 | 0.9999501 | 0.2372176 | 0.9999457 | 0.129982 |  |  | 406746 | 0.9927949 | 0.9866385 | 0.0008586874 | 0.9957821 | 0.002209224 | 0.9957831 | 0.004489823 |  |  | 301860 | 0.9744259 | 0.9670213 | 0.003226633 | 0.9784514 | 0.006559798 | 0.9784502 | 0.005709246 |  |  | 449280 | 0.9851043 | 0.9150489 | 0.009687182 | 0.9801768 | 0.01388935 | 0.9801733 | 0.007228855 |  |  | 750060 | 0.9688926 | 0.8678712 | 0.01142632 | 0.9699928 | 0.008093261 | 0.9699916 | 0.01009004
|  |  | 182892 | 1.002234 | 0.9994305 | 0.0003990339 | 0.9999501 | 0.2372176 | 0.9999457 | 0.129982 |  |  | 407046 | 0.9937554 | 0.9866385 | 0.0008586874 | 0.9957848 | 0.002208919 | 0.9957857 | 0.004489632 |  |  | 302160 | 0.9755049 | 0.9670213 | 0.003226633 | 0.9784819 | 0.006558896 | 0.9784806 | 0.005708718 |  |  | 449580 | 0.9867858 | 0.9150489 | 0.009687182 | 0.9801861 | 0.0138891 | 0.9801826 | 0.007228362 |  |  | 750360 | 0.9666547 | 0.8678712 | 0.01142632 | 0.9700139 | 0.00809275 | 0.9700127 | 0.01008954
|  |  | 183192 | 1.002234 | 0.9994305 | 0.0003990339 | 0.9999501 | 0.2372176 | 0.9999457 | 0.129982 |  |  | 407346 | 0.9937554 | 0.9866385 | 0.0008586874 | 0.9957874 | 0.002208614 | 0.9957884 | 0.004489442 |  |  | 302460 | 0.9755049 | 0.9670213 | 0.003226633 | 0.9785123 | 0.006557993 | 0.978511 | 0.005708189 |  |  | 449880 | 0.9867858 | 0.9150489 | 0.009687182 | 0.9801953 | 0.01388885 | 0.9801918 | 0.007227872 |  |  | 750660 | 0.9666547 | 0.8678712 | 0.01142632 | 0.9700349 | 0.008092239 | 0.9700337 | 0.01008905
|  |  | 183492 | 1.002234 | 0.9994305 | 0.0003990339 | 0.9999501 | 0.2372176 | 0.9999457 | 0.129982 |  |  | 407646 | 0.9927949 | 0.9866385 | 0.0008586874 | 0.9957901 | 0.002208311 | 0.9957911 | 0.004489252 |  |  | 302760 | 0.9744259 | 0.9670213 | 0.003226633 | 0.9785426 | 0.006557089 | 0.9785414 | 0.005707659 |  |  | 450180 | 0.9851043 | 0.9150489 | 0.009687182 | 0.9802045 | 0.0138886 | 0.980201 | 0.007227383 |  |  | 750960 | 0.9733685 | 0.8678712 | 0.01142632 | 0.970056 | 0.008091728 | 0.9700548 | 0.01008855
|  |  | 183792 | 1.002234 | 0.9994305 | 0.0003990339 | 0.9999501 | 0.2372176 | 0.9999457 | 0.129982 |  |  | 407946 | 0.9927949 | 0.9866385 | 0.0008586874 | 0.9957927 | 0.002208008 | 0.9957937 | 0.004489064 |  |  | 303060 | 0.976584 | 0.9670213 | 0.003226633 | 0.9785729 | 0.006556184 | 0.9785717 | 0.005707127 |  |  | 450480 | 0.9867858 | 0.9150489 | 0.009687182 | 0.9802136 | 0.01388835 | 0.9802102 | 0.007226896 |  |  | 751260 | 0.9711305 | 0.8678712 | 0.01142632 | 0.970077 | 0.008091219 | 0.9700758 | 0.01008806
|  |  | 184092 | 1.002234 | 0.9994305 | 0.0003990339 | 0.9999501 | 0.2372176 | 0.9999457 | 0.129982 |  |  | 408246 | 0.9937554 | 0.9866385 | 0.0008586874 | 0.9957953 | 0.002207707 | 0.9957964 | 0.004488876 |  |  | 303360 | 0.9755049 | 0.9670213 | 0.003226633 | 0.9786031 | 0.006555278 | 0.9786019 | 0.005706595 |  |  | 450780 | 0.9884672 | 0.9150489 | 0.009687182 | 0.9802228 | 0.0138881 | 0.9802193 | 0.007226411 |  |  | 751560 | 0.9711305 | 0.8678712 | 0.01142632 | 0.970098 | 0.00809071 | 0.9700968 | 0.01008757
|  |  | 184392 | 1.002234 | 0.9994305 | 0.0003990339 | 0.9999501 | 0.2372176 | 0.9999457 | 0.129982 |  |  | 408546 | 0.9937554 | 0.9866385 | 0.0008586874 | 0.995798 | 0.002207407 | 0.995799 | 0.004488688 |  |  | 303660 | 0.9755049 | 0.9670213 | 0.003226633 | 0.9786333 | 0.006554371 | 0.9786321 | 0.005706062 |  |  | 451080 | 0.9884672 | 0.9150489 | 0.009687182 | 0.9802319 | 0.01388785 | 0.9802284 | 0.007225928 |  |  | 751860 | 0.9666547 | 0.8678712 | 0.01142632 | 0.970119 | 0.008090201 | 0.9701178 | 0.01008708
|  |  | 184692 | 1.00313 | 0.9994305 | 0.0003990339 | 0.9999501 | 0.2372176 | 0.9999457 | 0.129982 |  |  | 408846 | 0.9947158 | 0.9866385 | 0.0008586874 | 0.9958006 | 0.002207108 | 0.9958016 | 0.004488502 |  |  | 303960 | 0.9755049 | 0.9670213 | 0.003226633 | 0.9786635 | 0.006553463 | 0.9786622 | 0.005705528 |  |  | 451380 | 0.9851043 | 0.9150489 | 0.009687182 | 0.980241 | 0.0138876 | 0.9802375 | 0.007225447 |  |  | 752160 | 0.9688926 | 0.8678712 | 0.01142632 | 0.9701399 | 0.008089693 | 0.9701387 | 0.01008658
|  |  | 184992 | 1.002234 | 0.9994305 | 0.0003990339 | 0.9999501 | 0.2372176 | 0.9999457 | 0.129982 |  |  | 409146 | 0.9947158 | 0.9866385 | 0.0008586874 | 0.9958032 | 0.00220681 | 0.9958042 | 0.004488316 |  |  | 304260 | 0.9755049 | 0.9670213 | 0.003226633 | 0.9786936 | 0.006552554 | 0.9786923 | 0.005704993 |  |  | 451680 | 0.9851043 | 0.9150489 | 0.009687182 | 0.9802501 | 0.01388736 | 0.9802466 | 0.007224968 |  |  | 752460 | 0.9688926 | 0.8678712 | 0.01142632 | 0.9701609 | 0.008089186 | 0.9701596 | 0.01008609
|  |  | 185292 | 1.00313 | 0.9994305 | 0.0003990339 | 0.9999501 | 0.2372176 | 0.9999457 | 0.129982 |  |  | 409446 | 0.9947158 | 0.9866385 | 0.0008586874 | 0.9958058 | 0.002206513 | 0.9958069 | 0.004488131 |  |  | 304560 | 0.9755049 | 0.9670213 | 0.003226633 | 0.9787236 | 0.006551644 | 0.9787224 | 0.005704458 |  |  | 451980 | 0.9851043 | 0.9150489 | 0.009687182 | 0.9802591 | 0.01388712 | 0.9802556 | 0.00722449 |  |  | 752760 | 0.9644167 | 0.8678712 | 0.01142632 | 0.9701818 | 0.00808868 | 0.9701805 | 0.0100856
|  |  | 185592 | 1.00313 | 0.9994305 | 0.0003990339 | 0.9999501 | 0.2372176 | 0.9999457 | 0.129982 |  |  | 409746 | 0.9947158 | 0.9866385 | 0.0008586874 | 0.9958084 | 0.002206217 | 0.9958095 | 0.004487947 |  |  | 304860 | 0.976584 | 0.9670213 | 0.003226633 | 0.9787536 | 0.006550734 | 0.9787524 | 0.005703921 |  |  | 452280 | 0.9834228 | 0.9150489 | 0.009687182 | 0.9802681 | 0.01388687 | 0.9802646 | 0.007224015 |  |  | 753060 | 0.9756064 | 0.8678712 | 0.01142632 | 0.9702027 | 0.008088174 | 0.9702014 | 0.01008512
|  |  | 185892 | 1.002234 | 0.9994305 | 0.0003990339 | 0.9999501 | 0.2372176 | 0.9999457 | 0.129982 |  |  | 410046 | 0.9937554 | 0.9866385 | 0.0008586874 | 0.995811 | 0.002205923 | 0.9958121 | 0.004487764 |  |  | 305160 | 0.976584 | 0.9670213 | 0.003226633 | 0.9787836 | 0.006549822 | 0.9787823 | 0.005703383 |  |  | 452580 | 0.9851043 | 0.9150489 | 0.009687182 | 0.9802771 | 0.01388663 | 0.9802736 | 0.007223542 |  |  | 753360 | 0.9666547 | 0.8678712 | 0.01142632 | 0.9702235 | 0.008087669 | 0.9702223 | 0.01008463
|  |  | 186192 | 1.002234 | 0.9994305 | 0.0003990339 | 0.9999501 | 0.2372176 | 0.9999457 | 0.129982 |  |  | 410346 | 0.9947158 | 0.9866385 | 0.0008586874 | 0.9958136 | 0.002205629 | 0.9958147 | 0.004487581 |  |  | 305460 | 0.976584 | 0.9670213 | 0.003226633 | 0.9788135 | 0.00654891 | 0.9788122 | 0.005702844 |  |  | 452880 | 0.9884672 | 0.9150489 | 0.009687182 | 0.9802861 | 0.01388639 | 0.9802826 | 0.007223071 |  |  | 753660 | 0.9644167 | 0.8678712 | 0.01142632 | 0.9702444 | 0.008087164 | 0.9702431 | 0.01008414
|  |  | 186492 | 1.001338 | 0.9994305 | 0.0003990339 | 0.9999501 | 0.2372176 | 0.9999457 | 0.129982 |  |  | 410646 | 0.9927949 | 0.9866385 | 0.0008586874 | 0.9958162 | 0.002205336 | 0.9958172 | 0.004487399 |  |  | 305760 | 0.9744259 | 0.9670213 | 0.003226633 | 0.9788433 | 0.006547996 | 0.9788421 | 0.005702304 |  |  | 453180 | 0.9851043 | 0.9150489 | 0.009687182 | 0.9802951 | 0.01388615 | 0.9802915 | 0.007222601 |  |  | 753960 | 0.9666547 | 0.8678712 | 0.01142632 | 0.9702652 | 0.00808666 | 0.9702639 | 0.01008365
|  |  | 186792 | 1.00313 | 0.9994305 | 0.0003990339 | 0.9999501 | 0.2372176 | 0.9999457 | 0.129982 |  |  | 410946 | 0.9937554 | 0.9866385 | 0.0008586874 | 0.9958187 | 0.002205045 | 0.9958198 | 0.004487218 |  |  | 306060 | 0.9755049 | 0.9670213 | 0.003226633 | 0.9788731 | 0.006547082 | 0.9788719 | 0.005701764 |  |  | 453480 | 0.9867858 | 0.9150489 | 0.009687182 | 0.980304 | 0.01388592 | 0.9803004 | 0.007222134 |  |  | 754260 | 0.9711305 | 0.8678712 | 0.01142632 | 0.970286 | 0.008086157 | 0.9702847 | 0.01008317
|  |  | 187092 | 1.001338 | 0.9994305 | 0.0003990339 | 0.9999501 | 0.2372176 | 0.9999457 | 0.129982 |  |  | 411246 | 0.9918345 | 0.9866385 | 0.0008586874 | 0.9958213 | 0.002204754 | 0.9958224 | 0.004487038 |  |  | 306360 | 0.9744259 | 0.9670213 | 0.003226633 | 0.9789029 | 0.006546167 | 0.9789017 | 0.005701222 |  |  | 453780 | 0.9867858 | 0.9150489 | 0.009687182 | 0.9803129 | 0.01388568 | 0.9803093 | 0.007221668 |  |  | 754560 | 0.9688926 | 0.8678712 | 0.01142632 | 0.9703067 | 0.008085655 | 0.9703054 | 0.01008268
|  |  | 187392 | 1.002234 | 0.9994305 | 0.0003990339 | 0.9999501 | 0.2372176 | 0.9999457 | 0.129982 |  |  | 411546 | 0.9918345 | 0.9866385 | 0.0008586874 | 0.9958239 | 0.002204465 | 0.995825 | 0.004486858 |  |  | 306660 | 0.976584 | 0.9670213 | 0.003226633 | 0.9789326 | 0.006545251 | 0.9789314 | 0.00570068 |  |  | 454080 | 0.9867858 | 0.9150489 | 0.009687182 | 0.9803218 | 0.01388544 | 0.9803182 | 0.007221204 |  |  | 754860 | 0.9666547 | 0.8678712 | 0.01142632 | 0.9703275 | 0.008085153 | 0.9703262 | 0.0100822
|  |  | 187692 | 1.002234 | 0.9994305 | 0.0003990339 | 0.9999501 | 0.2372176 | 0.9999457 | 0.129982 |  |  | 411846 | 0.9927949 | 0.9866385 | 0.0008586874 | 0.9958264 | 0.002204176 | 0.9958275 | 0.004486679 |  |  | 306960 | 0.977663 | 0.9670213 | 0.003226633 | 0.9789623 | 0.006544335 | 0.978961 | 0.005700137 |  |  | 454380 | 0.9867858 | 0.9150489 | 0.009687182 | 0.9803306 | 0.01388521 | 0.9803271 | 0.007220742 |  |  | 755160 | 0.9688926 | 0.8678712 | 0.01142632 | 0.9703482 | 0.008084651 | 0.9703469 | 0.01008171
|  |  | 187992 | 1.002234 | 0.9994305 | 0.0003990339 | 0.9999501 | 0.2372176 | 0.9999457 | 0.129982 |  |  | 412146 | 0.9937554 | 0.9866385 | 0.0008586874 | 0.995829 | 0.002203889 | 0.9958301 | 0.004486501 |  |  | 307260 | 0.976584 | 0.9670213 | 0.003226633 | 0.9789919 | 0.006543417 | 0.9789906 | 0.005699593 |  |  | 454680 | 0.9867858 | 0.9150489 | 0.009687182 | 0.9803394 | 0.01388498 | 0.9803359 | 0.007220282 |  |  | 755460 | 0.9644167 | 0.8678712 | 0.01142632 | 0.9703689 | 0.008084151 | 0.9703676 | 0.01008123
|  |  | 188292 | 1.002234 | 0.9994305 | 0.0003990339 | 0.9999501 | 0.2372176 | 0.9999457 | 0.129982 |  |  | 412446 | 0.9937554 | 0.9866385 | 0.0008586874 | 0.9958315 | 0.002203603 | 0.9958326 | 0.004486324 |  |  | 307560 | 0.9744259 | 0.9670213 | 0.003226633 | 0.9790214 | 0.006542498 | 0.9790202 | 0.005699048 |  |  | 454980 | 0.9867858 | 0.9150489 | 0.009687182 | 0.9803482 | 0.01388475 | 0.9803447 | 0.007219824 |  |  | 755760 | 0.9666547 | 0.8678712 | 0.01142632 | 0.9703895 | 0.008083651 | 0.9703882 | 0.01008074
|  |  | 188592 | 1.001338 | 0.9994305 | 0.0003990339 | 0.9999501 | 0.2372176 | 0.9999457 | 0.129982 |  |  | 412746 | 0.9937554 | 0.9866385 | 0.0008586874 | 0.995834 | 0.002203317 | 0.9958352 | 0.004486147 |  |  | 307860 | 0.976584 | 0.9670213 | 0.003226633 | 0.979051 | 0.006541579 | 0.9790497 | 0.005698502 |  |  | 455280 | 0.9867858 | 0.9150489 | 0.009687182 | 0.980357 | 0.01388452 | 0.9803534 | 0.007219368 |  |  | 756060 | 0.9688926 | 0.8678712 | 0.01142632 | 0.9704102 | 0.008083151 | 0.9704089 | 0.01008026
|  |  | 188892 | 1.002234 | 0.9994305 | 0.0003990339 | 0.9999501 | 0.2372176 | 0.9999457 | 0.129982 |  |  | 413046 | 0.9947158 | 0.9866385 | 0.0008586874 | 0.9958365 | 0.002203033 | 0.9958377 | 0.004485971 |  |  | 308160 | 0.9733469 | 0.9670213 | 0.003226633 | 0.9790804 | 0.006540659 | 0.9790792 | 0.005697955 |  |  | 455580 | 0.9867858 | 0.9150489 | 0.009687182 | 0.9803658 | 0.01388429 | 0.9803622 | 0.007218914 |  |  | 756360 | 0.9733685 | 0.8678712 | 0.01142632 | 0.9704308 | 0.008082653 | 0.9704295 | 0.01007978
|  |  | 189192 | 1.002234 | 0.9994305 | 0.0003990339 | 0.9999501 | 0.2372176 | 0.9999457 | 0.129982 |  |  | 413346 | 0.9937554 | 0.9866385 | 0.0008586874 | 0.9958391 | 0.00220275 | 0.9958402 | 0.004485796 |  |  | 308460 | 0.976584 | 0.9670213 | 0.003226633 | 0.9791098 | 0.006539738 | 0.9791086 | 0.005697407 |  |  | 455880 | 0.9851043 | 0.9150489 | 0.009687182 | 0.9803745 | 0.01388406 | 0.9803709 | 0.007218461 |  |  | 756660 | 0.9666547 | 0.8678712 | 0.01142632 | 0.9704514 | 0.008082155 | 0.9704501 | 0.0100793
|  |  | 189492 | 1.002234 | 0.9994305 | 0.0003990339 | 0.9999501 | 0.2372176 | 0.9999457 | 0.129982 |  |  | 413646 | 0.9947158 | 0.9866385 | 0.0008586874 | 0.9958416 | 0.002202468 | 0.9958427 | 0.004485622 |  |  | 308760 | 0.976584 | 0.9670213 | 0.003226633 | 0.9791392 | 0.006538816 | 0.979138 | 0.005696859 |  |  | 456180 | 0.9867858 | 0.9150489 | 0.009687182 | 0.9803832 | 0.01388383 | 0.9803796 | 0.007218011 |  |  | 756960 | 0.9621788 | 0.8678712 | 0.01142632 | 0.970472 | 0.008081657 | 0.9704706 | 0.01007882
|  |  | 189792 | 1.00313 | 0.9994305 | 0.0003990339 | 0.9999501 | 0.2372176 | 0.9999457 | 0.129982 |  |  | 413946 | 0.9947158 | 0.9866385 | 0.0008586874 | 0.9958441 | 0.002202186 | 0.9958453 | 0.004485448 |  |  | 309060 | 0.9744259 | 0.9670213 | 0.003226633 | 0.9791685 | 0.006537894 | 0.9791673 | 0.00569631 |  |  | 456480 | 0.9867858 | 0.9150489 | 0.009687182 | 0.9803919 | 0.0138836 | 0.9803883 | 0.007217562 |  |  | 757260 | 0.9621788 | 0.8678712 | 0.01142632 | 0.9704925 | 0.00808116 | 0.9704912 | 0.01007834
|  |  | 190092 | 1.001338 | 0.9994305 | 0.0003990339 | 0.9999501 | 0.2372176 | 0.9999457 | 0.129982 |  |  | 414246 | 0.9937554 | 0.9866385 | 0.0008586874 | 0.9958466 | 0.002201906 | 0.9958478 | 0.004485275 |  |  | 309360 | 0.9755049 | 0.9670213 | 0.003226633 | 0.9791978 | 0.006536971 | 0.9791966 | 0.005695759 |  |  | 456780 | 0.9884672 | 0.9150489 | 0.009687182 | 0.9804006 | 0.01388338 | 0.980397 | 0.007217115 |  |  | 757560 | 0.9666547 | 0.8678712 | 0.01142632 | 0.9705131 | 0.008080664 | 0.9705117 | 0.01007786
|  |  | 190392 | 1.00313 | 0.9994305 | 0.0003990339 | 0.9999501 | 0.2372176 | 0.9999457 | 0.129982 |  |  | 414546 | 0.9937554 | 0.9866385 | 0.0008586874 | 0.9958491 | 0.002201627 | 0.9958503 | 0.004485103 |  |  | 309660 | 0.976584 | 0.9670213 | 0.003226633 | 0.9792271 | 0.006536047 | 0.9792258 | 0.005695208 |  |  | 457080 | 0.9834228 | 0.9150489 | 0.009687182 | 0.9804092 | 0.01388316 | 0.9804056 | 0.00721667 |  |  | 757860 | 0.9688926 | 0.8678712 | 0.01142632 | 0.9705336 | 0.008080169 | 0.9705322 | 0.01007738
|  |  | 190692 | 1.004026 | 0.9994305 | 0.0003990339 | 0.9999501 | 0.2372176 | 0.9999457 | 0.129982 |  |  | 414846 | 0.9937554 | 0.9866385 | 0.0008586874 | 0.9958516 | 0.002201349 | 0.9958528 | 0.004484931 |  |  | 309960 | 0.9744259 | 0.9670213 | 0.003226633 | 0.9792562 | 0.006535122 | 0.979255 | 0.005694657 |  |  | 457380 | 0.9884672 | 0.9150489 | 0.009687182 | 0.9804178 | 0.01388293 | 0.9804142 | 0.007216226 |  |  | 758160 | 0.9644167 | 0.8678712 | 0.01142632 | 0.9705541 | 0.008079674 | 0.9705527 | 0.0100769
|  |  | 190992 | 1.00313 | 0.9994305 | 0.0003990339 | 0.9999501 | 0.2372176 | 0.9999457 | 0.129982 |  |  | 415146 | 0.9937554 | 0.9866385 | 0.0008586874 | 0.995854 | 0.002201072 | 0.9958552 | 0.00448476 |  |  | 310260 | 0.9755049 | 0.9670213 | 0.003226633 | 0.9792854 | 0.006534196 | 0.9792842 | 0.005694104 |  |  | 457680 | 0.9884672 | 0.9150489 | 0.009687182 | 0.9804264 | 0.01388271 | 0.9804228 | 0.007215785 |  |  | 758460 | 0.9599408 | 0.8678712 | 0.01142632 | 0.9705745 | 0.00807918 | 0.9705731 | 0.01007642
|  |  | 191292 | 1.002234 | 0.9994305 | 0.0003990339 | 0.9999501 | 0.2372176 | 0.9999457 | 0.129982 |  |  | 415446 | 0.9937554 | 0.9866385 | 0.0008586874 | 0.9958565 | 0.002200796 | 0.9958577 | 0.00448459 |  |  | 310560 | 0.9755049 | 0.9670213 | 0.003226633 | 0.9793145 | 0.00653327 | 0.9793132 | 0.005693551 |  |  | 457980 | 0.9867858 | 0.9150489 | 0.009687182 | 0.980435 | 0.01388249 | 0.9804313 | 0.007215345 |  |  | 758760 | 0.9666547 | 0.8678712 | 0.01142632 | 0.9705949 | 0.008078686 | 0.9705935 | 0.01007595
|  |  | 191592 | 1.001338 | 0.9994305 | 0.0003990339 | 0.9999501 | 0.2372176 | 0.9999457 | 0.129982 |  |  | 415746 | 0.9937554 | 0.9866385 | 0.0008586874 | 0.995859 | 0.002200521 | 0.9958602 | 0.004484421 |  |  | 310860 | 0.976584 | 0.9670213 | 0.003226633 | 0.9793435 | 0.006532343 | 0.9793423 | 0.005692996 |  |  | 458280 | 0.9901487 | 0.9150489 | 0.009687182 | 0.9804435 | 0.01388227 | 0.9804399 | 0.007214907 |  |  | 759060 | 0.9644167 | 0.8678712 | 0.01142632 | 0.9706154 | 0.008078193 | 0.9706139 | 0.01007547
|  |  | 191892 | 1.002234 | 0.9994305 | 0.0003990339 | 0.9999501 | 0.2372176 | 0.9999457 | 0.129982 |  |  | 416046 | 0.9937554 | 0.9866385 | 0.0008586874 | 0.9958614 | 0.002200247 | 0.9958627 | 0.004484252 |  |  | 311160 | 0.976584 | 0.9670213 | 0.003226633 | 0.9793725 | 0.006531415 | 0.9793713 | 0.005692441 |  |  | 458580 | 0.9884672 | 0.9150489 | 0.009687182 | 0.980452 | 0.01388206 | 0.9804484 | 0.007214471 |  |  | 759360 | 0.9644167 | 0.8678712 | 0.01142632 | 0.9706357 | 0.008077701 | 0.9706343 | 0.010075
|  |  | 192192 | 1.002234 | 0.9994305 | 0.0003990339 | 0.9999501 | 0.2372176 | 0.9999457 | 0.129982 |  |  | 416346 | 0.9927949 | 0.9866385 | 0.0008586874 | 0.9958639 | 0.002199973 | 0.9958651 | 0.004484084 |  |  | 311460 | 0.976584 | 0.9670213 | 0.003226633 | 0.9794015 | 0.006530487 | 0.9794002 | 0.005691886 |  |  | 458880 | 0.9867858 | 0.9150489 | 0.009687182 | 0.9804605 | 0.01388184 | 0.9804569 | 0.007214037 |  |  | 759660 | 0.9666547 | 0.8678712 | 0.01142632 | 0.9706561 | 0.008077209 | 0.9706547 | 0.01007452
|  |  | 192492 | 1.002234 | 0.9994305 | 0.0003990339 | 0.9999501 | 0.2372176 | 0.9999457 | 0.129982 |  |  | 416646 | 0.9927949 | 0.9866385 | 0.0008586874 | 0.9958663 | 0.002199701 | 0.9958676 | 0.004483917 |  |  | 311760 | 0.976584 | 0.9670213 | 0.003226633 | 0.9794304 | 0.006529557 | 0.9794291 | 0.005691329 |  |  | 459180 | 0.9867858 | 0.9150489 | 0.009687182 | 0.980469 | 0.01388162 | 0.9804653 | 0.007213604 |  |  | 759960 | 0.9688926 | 0.8678712 | 0.01142632 | 0.9706765 | 0.008076719 | 0.970675 | 0.01007405
|  |  | 192792 | 1.002234 | 0.9994305 | 0.0003990339 | 0.9999501 | 0.2372176 | 0.9999457 | 0.129982 |  |  | 416946 | 0.9937554 | 0.9866385 | 0.0008586874 | 0.9958688 | 0.00219943 | 0.99587 | 0.00448375 |  |  | 312060 | 0.977663 | 0.9670213 | 0.003226633 | 0.9794592 | 0.006528627 | 0.979458 | 0.005690772 |  |  | 459480 | 0.9834228 | 0.9150489 | 0.009687182 | 0.9804774 | 0.01388141 | 0.9804738 | 0.007213174 |  |  | 760260 | 0.9688926 | 0.8678712 | 0.01142632 | 0.9706968 | 0.008076228 | 0.9706953 | 0.01007357
|  |  | 193092 | 1.001338 | 0.9994305 | 0.0003990339 | 0.9999501 | 0.2372176 | 0.9999457 | 0.129982 |  |  | 417246 | 0.9937554 | 0.9866385 | 0.0008586874 | 0.9958712 | 0.00219916 | 0.9958725 | 0.004483585 |  |  | 312360 | 0.976584 | 0.9670213 | 0.003226633 | 0.979488 | 0.006527697 | 0.9794868 | 0.005690214 |  |  | 459780 | 0.9851043 | 0.9150489 | 0.009687182 | 0.9804859 | 0.01388119 | 0.9804822 | 0.007212745 |  |  | 760560 | 0.9666547 | 0.8678712 | 0.01142632 | 0.9707171 | 0.008075738 | 0.9707156 | 0.0100731
|  |  | 193392 | 1.002234 | 0.9994305 | 0.0003990339 | 0.9999501 | 0.2372176 | 0.9999457 | 0.129982 |  |  | 417546 | 0.9937554 | 0.9866385 | 0.0008586874 | 0.9958736 | 0.002198891 | 0.9958749 | 0.004483419 |  |  | 312660 | 0.9755049 | 0.9670213 | 0.003226633 | 0.9795168 | 0.006526765 | 0.9795156 | 0.005689655 |  |  | 460080 | 0.9867858 | 0.9150489 | 0.009687182 | 0.9804943 | 0.01388098 | 0.9804906 | 0.007212317 |  |  | 760860 | 0.9666547 | 0.8678712 | 0.01142632 | 0.9707373 | 0.008075249 | 0.9707359 | 0.01007263
|  |  | 193692 | 1.001338 | 0.9994305 | 0.0003990339 | 0.9999501 | 0.2372176 | 0.9999457 | 0.129982 |  |  | 417846 | 0.9937554 | 0.9866385 | 0.0008586874 | 0.995876 | 0.002198623 | 0.9958773 | 0.004483255 |  |  | 312960 | 0.9744259 | 0.9670213 | 0.003226633 | 0.9795455 | 0.006525833 | 0.9795443 | 0.005689095 |  |  | 460380 | 0.9867858 | 0.9150489 | 0.009687182 | 0.9805027 | 0.01388077 | 0.980499 | 0.007211892 |  |  | 761160 | 0.9666547 | 0.8678712 | 0.01142632 | 0.9707576 | 0.008074761 | 0.9707561 | 0.01007216
|  |  | 193992 | 1.002234 | 0.9994305 | 0.0003990339 | 0.9999501 | 0.2372176 | 0.9999457 | 0.129982 |  |  | 418146 | 0.9947158 | 0.9866385 | 0.0008586874 | 0.9958785 | 0.002198356 | 0.9958797 | 0.004483091 |  |  | 313260 | 0.9755049 | 0.9670213 | 0.003226633 | 0.9795742 | 0.006524901 | 0.979573 | 0.005688535 |  |  | 460680 | 0.9884672 | 0.9150489 | 0.009687182 | 0.980511 | 0.01388056 | 0.9805073 | 0.007211468 |  |  | 761460 | 0.9688926 | 0.8678712 | 0.01142632 | 0.9707778 | 0.008074273 | 0.9707763 | 0.01007168
|  |  | 194292 | 1.002234 | 0.9994305 | 0.0003990339 | 0.9999501 | 0.2372176 | 0.9999457 | 0.129982 |  |  | 418446 | 0.9937554 | 0.9866385 | 0.0008586874 | 0.9958809 | 0.00219809 | 0.9958822 | 0.004482928 |  |  | 313560 | 0.9755049 | 0.9670213 | 0.003226633 | 0.9796028 | 0.006523967 | 0.9796016 | 0.005687974 |  |  | 460980 | 0.9884672 | 0.9150489 | 0.009687182 | 0.9805193 | 0.01388035 | 0.9805157 | 0.007211046 |  |  | 761760 | 0.9666547 | 0.8678712 | 0.01142632 | 0.970798 | 0.008073786 | 0.9707965 | 0.01007121
|  |  | 194592 | 1.002234 | 0.9994305 | 0.0003990339 | 0.9999501 | 0.2372176 | 0.9999457 | 0.129982 |  |  | 418746 | 0.9937554 | 0.9866385 | 0.0008586874 | 0.9958833 | 0.002197824 | 0.9958846 | 0.004482766 |  |  | 313860 | 0.976584 | 0.9670213 | 0.003226633 | 0.9796314 | 0.006523033 | 0.9796302 | 0.005687412 |  |  | 461280 | 0.9884672 | 0.9150489 | 0.009687182 | 0.9805277 | 0.01388014 | 0.980524 | 0.007210626 |  |  | 762060 | 0.9666547 | 0.8678712 | 0.01142632 | 0.9708182 | 0.0080733 | 0.9708167 | 0.01007074
|  |  | 194892 | 1.001338 | 0.9994305 | 0.0003990339 | 0.9999501 | 0.2372176 | 0.9999457 | 0.129982 |  |  | 419046 | 0.9937554 | 0.9866385 | 0.0008586874 | 0.9958857 | 0.00219756 | 0.995887 | 0.004482604 |  |  | 314160 | 0.9755049 | 0.9670213 | 0.003226633 | 0.9796599 | 0.006522099 | 0.9796587 | 0.005686849 |  |  | 461580 | 0.9867858 | 0.9150489 | 0.009687182 | 0.9805359 | 0.01387994 | 0.9805322 | 0.007210208 |  |  | 762360 | 0.9666547 | 0.8678712 | 0.01142632 | 0.9708383 | 0.008072814 | 0.9708369 | 0.01007028
|  |  | 195192 | 1.002234 | 0.9994305 | 0.0003990339 | 0.9999501 | 0.2372176 | 0.9999457 | 0.129982 |  |  | 419346 | 0.9947158 | 0.9866385 | 0.0008586874 | 0.995888 | 0.002197297 | 0.9958894 | 0.004482443 |  |  | 314460 | 0.9755049 | 0.9670213 | 0.003226633 | 0.9796884 | 0.006521164 | 0.9796872 | 0.005686286 |  |  | 461880 | 0.9867858 | 0.9150489 | 0.009687182 | 0.9805442 | 0.01387973 | 0.9805405 | 0.007209791 |  |  | 762660 | 0.9666547 | 0.8678712 | 0.01142632 | 0.9708585 | 0.008072328 | 0.970857 | 0.01006981
|  |  | 195492 | 1.001338 | 0.9994305 | 0.0003990339 | 0.9999501 | 0.2372176 | 0.9999457 | 0.129982 |  |  | 419646 | 0.9937554 | 0.9866385 | 0.0008586874 | 0.9958904 | 0.002197035 | 0.9958918 | 0.004482283 |  |  | 314760 | 0.9744259 | 0.9670213 | 0.003226633 | 0.9797168 | 0.006520228 | 0.9797156 | 0.005685722 |  |  | 462180 | 0.9901487 | 0.9150489 | 0.009687182 | 0.9805525 | 0.01387953 | 0.9805487 | 0.007209376 |  |  | 762960 | 0.9644167 | 0.8678712 | 0.01142632 | 0.9708786 | 0.008071844 | 0.9708771 | 0.01006934
|  |  | 195792 | 1.00313 | 0.9994305 | 0.0003990339 | 0.9999501 | 0.2372176 | 0.9999457 | 0.129982 |  |  | 419946 | 0.9937554 | 0.9866385 | 0.0008586874 | 0.9958928 | 0.002196773 | 0.9958941 | 0.004482123 |  |  | 315060 | 0.9755049 | 0.9670213 | 0.003226633 | 0.9797452 | 0.006519291 | 0.979744 | 0.005685158 |  |  | 462480 | 0.9884672 | 0.9150489 | 0.009687182 | 0.9805607 | 0.01387932 | 0.980557 | 0.007208963 |  |  | 763260 | 0.9666547 | 0.8678712 | 0.01142632 | 0.9708987 | 0.00807136 | 0.9708972 | 0.01006887
|  |  | 196092 | 1.00313 | 0.9994305 | 0.0003990339 | 0.9999501 | 0.2372176 | 0.9999457 | 0.129982 |  |  | 420246 | 0.9937554 | 0.9866385 | 0.0008586874 | 0.9958952 | 0.002196513 | 0.9958965 | 0.004481964 |  |  | 315360 | 0.977663 | 0.9670213 | 0.003226633 | 0.9797736 | 0.006518354 | 0.9797724 | 0.005684592 |  |  | 462780 | 0.9867858 | 0.9150489 | 0.009687182 | 0.9805689 | 0.01387912 | 0.9805652 | 0.007208551 |  |  | 763560 | 0.9666547 | 0.8678712 | 0.01142632 | 0.9709187 | 0.008070877 | 0.9709172 | 0.01006841
|  |  | 196392 | 1.002234 | 0.9994305 | 0.0003990339 | 0.9999501 | 0.2372176 | 0.9999457 | 0.129982 |  |  | 420546 | 0.9937554 | 0.9866385 | 0.0008586874 | 0.9958975 | 0.002196254 | 0.9958989 | 0.004481806 |  |  | 315660 | 0.976584 | 0.9670213 | 0.003226633 | 0.9798019 | 0.006517416 | 0.9798007 | 0.005684026 |  |  | 463080 | 0.9884672 | 0.9150489 | 0.009687182 | 0.9805771 | 0.01387892 | 0.9805733 | 0.007208141 |  |  | 763860 | 0.9666547 | 0.8678712 | 0.01142632 | 0.9709388 | 0.008070394 | 0.9709373 | 0.01006794
|  |  | 196692 | 1.001338 | 0.9994305 | 0.0003990339 | 0.9999501 | 0.2372176 | 0.9999457 | 0.129982 |  |  | 420846 | 0.9927949 | 0.9866385 | 0.0008586874 | 0.9958999 | 0.002195995 | 0.9959012 | 0.004481648 |  |  | 315960 | 0.9755049 | 0.9670213 | 0.003226633 | 0.9798301 | 0.006516478 | 0.9798289 | 0.00568346 |  |  | 463380 | 0.9901487 | 0.9150489 | 0.009687182 | 0.9805852 | 0.01387872 | 0.9805815 | 0.007207733 |  |  | 764160 | 0.9666547 | 0.8678712 | 0.01142632 | 0.9709588 | 0.008069912 | 0.9709573 | 0.01006747
|  |  | 196992 | 1.001338 | 0.9994305 | 0.0003990339 | 0.9999501 | 0.2372176 | 0.9999457 | 0.129982 |  |  | 421146 | 0.9947158 | 0.9866385 | 0.0008586874 | 0.9959022 | 0.002195738 | 0.9959036 | 0.004481491 |  |  | 316260 | 0.977663 | 0.9670213 | 0.003226633 | 0.9798583 | 0.006515539 | 0.9798571 | 0.005682892 |  |  | 463680 | 0.9884672 | 0.9150489 | 0.009687182 | 0.9805933 | 0.01387852 | 0.9805896 | 0.007207326 |  |  | 764460 | 0.9644167 | 0.8678712 | 0.01142632 | 0.9709788 | 0.00806943 | 0.9709772 | 0.01006701
|  |  | 197292 | 1.00313 | 0.9994305 | 0.0003990339 | 0.9999501 | 0.2372176 | 0.9999457 | 0.129982 |  |  | 421446 | 0.9937554 | 0.9866385 | 0.0008586874 | 0.9959046 | 0.002195481 | 0.995906 | 0.004481335 |  |  | 316560 | 0.9744259 | 0.9670213 | 0.003226633 | 0.9798865 | 0.006514599 | 0.9798853 | 0.005682324 |  |  | 463980 | 0.9834228 | 0.9150489 | 0.009687182 | 0.9806014 | 0.01387832 | 0.9805977 | 0.007206921 |  |  | 764760 | 0.9711305 | 0.8678712 | 0.01142632 | 0.9709988 | 0.00806895 | 0.9709972 | 0.01006655
|  |  | 197592 | 1.001338 | 0.9994305 | 0.0003990339 | 0.9999501 | 0.2372176 | 0.9999457 | 0.129982 |  |  | 421746 | 0.9937554 | 0.9866385 | 0.0008586874 | 0.9959069 | 0.002195226 | 0.9959083 | 0.004481179 |  |  | 316860 | 0.9755049 | 0.9670213 | 0.003226633 | 0.9799146 | 0.006513659 | 0.9799134 | 0.005681755 |  |  | 464280 | 0.9867858 | 0.9150489 | 0.009687182 | 0.9806095 | 0.01387812 | 0.9806058 | 0.007206518 |  |  | 765060 | 0.9666547 | 0.8678712 | 0.01142632 | 0.9710187 | 0.008068469 | 0.9710172 | 0.01006608
|  |  | 197892 | 1.001338 | 0.9994305 | 0.0003990339 | 0.9999501 | 0.2372176 | 0.9999457 | 0.129982 |  |  | 422046 | 0.9947158 | 0.9866385 | 0.0008586874 | 0.9959092 | 0.002194971 | 0.9959106 | 0.004481024 |  |  | 317160 | 0.976584 | 0.9670213 | 0.003226633 | 0.9799427 | 0.006512719 | 0.9799415 | 0.005681186 |  |  | 464580 | 0.9851043 | 0.9150489 | 0.009687182 | 0.9806176 | 0.01387792 | 0.9806138 | 0.007206117 |  |  | 765360 | 0.9666547 | 0.8678712 | 0.01142632 | 0.9710386 | 0.00806799 | 0.9710371 | 0.01006562
|  |  | 198192 | 1.00313 | 0.9994305 | 0.0003990339 | 0.9999501 | 0.2372176 | 0.9999457 | 0.129982 |  |  | 422346 | 0.9927949 | 0.9866385 | 0.0008586874 | 0.9959116 | 0.002194717 | 0.995913 | 0.00448087 |  |  | 317460 | 0.976584 | 0.9670213 | 0.003226633 | 0.9799707 | 0.006511778 | 0.9799695 | 0.005680616 |  |  | 464880 | 0.9884672 | 0.9150489 | 0.009687182 | 0.9806256 | 0.01387773 | 0.9806219 | 0.007205717 |  |  | 765660 | 0.9711305 | 0.8678712 | 0.01142632 | 0.9710585 | 0.008067511 | 0.971057 | 0.01006516
|  |  | 198492 | 1.002234 | 0.9994305 | 0.0003990339 | 0.9999501 | 0.2372176 | 0.9999457 | 0.129982 |  |  | 422646 | 0.9937554 | 0.9866385 | 0.0008586874 | 0.9959139 | 0.002194464 | 0.9959153 | 0.004480717 |  |  | 317760 | 0.976584 | 0.9670213 | 0.003226633 | 0.9799987 | 0.006510836 | 0.9799975 | 0.005680045 |  |  | 465180 | 0.9867858 | 0.9150489 | 0.009687182 | 0.9806337 | 0.01387753 | 0.9806299 | 0.007205319 |  |  | 765960 | 0.9711305 | 0.8678712 | 0.01142632 | 0.9710784 | 0.008067033 | 0.9710768 | 0.0100647
|  |  | 198792 | 1.002234 | 0.9994305 | 0.0003990339 | 0.9999501 | 0.2372176 | 0.9999457 | 0.129982 |  |  | 422946 | 0.9937554 | 0.9866385 | 0.0008586874 | 0.9959162 | 0.002194213 | 0.9959176 | 0.004480564 |  |  | 318060 | 0.976584 | 0.9670213 | 0.003226633 | 0.9800266 | 0.006509893 | 0.9800254 | 0.005679474 |  |  | 465480 | 0.9901487 | 0.9150489 | 0.009687182 | 0.9806417 | 0.01387734 | 0.9806379 | 0.007204922 |  |  | 766260 | 0.9688926 | 0.8678712 | 0.01142632 | 0.9710983 | 0.008066555 | 0.9710967 | 0.01006423
|  |  | 199092 | 1.00313 | 0.9994305 | 0.0003990339 | 0.9999501 | 0.2372176 | 0.9999457 | 0.129982 |  |  | 423246 | 0.9947158 | 0.9866385 | 0.0008586874 | 0.9959185 | 0.002193962 | 0.9959199 | 0.004480411 |  |  | 318360 | 0.976584 | 0.9670213 | 0.003226633 | 0.9800545 | 0.006508951 | 0.9800533 | 0.005678902 |  |  | 465780 | 0.9867858 | 0.9150489 | 0.009687182 | 0.9806496 | 0.01387715 | 0.9806459 | 0.007204527 |  |  | 766560 | 0.9644167 | 0.8678712 | 0.01142632 | 0.9711181 | 0.008066078 | 0.9711165 | 0.01006377
|  |  | 199392 | 1.002234 | 0.9994305 | 0.0003990339 | 0.9999501 | 0.2372176 | 0.9999457 | 0.129982 |  |  | 423546 | 0.9947158 | 0.9866385 | 0.0008586874 | 0.9959208 | 0.002193712 | 0.9959222 | 0.00448026 |  |  | 318660 | 0.9755049 | 0.9670213 | 0.003226633 | 0.9800824 | 0.006508007 | 0.9800812 | 0.00567833 |  |  | 466080 | 0.9851043 | 0.9150489 | 0.009687182 | 0.9806576 | 0.01387696 | 0.9806538 | 0.007204134 |  |  | 766860 | 0.9621788 | 0.8678712 | 0.01142632 | 0.9711379 | 0.008065602 | 0.9711363 | 0.01006331
|  |  | 199692 | 1.00313 | 0.9994305 | 0.0003990339 | 0.9999501 | 0.2372176 | 0.9999457 | 0.129982 |  |  | 423846 | 0.9937554 | 0.9866385 | 0.0008586874 | 0.9959231 | 0.002193463 | 0.9959245 | 0.004480109 |  |  | 318960 | 0.977663 | 0.9670213 | 0.003226633 | 0.9801102 | 0.006507063 | 0.980109 | 0.005677756 |  |  | 466380 | 0.9851043 | 0.9150489 | 0.009687182 | 0.9806655 | 0.01387677 | 0.9806617 | 0.007203742 |  |  | 767160 | 0.9666547 | 0.8678712 | 0.01142632 | 0.9711577 | 0.008065126 | 0.9711561 | 0.01006286
|  |  | 199992 | 1.002234 | 0.9994305 | 0.0003990339 | 0.9999501 | 0.2372176 | 0.9999457 | 0.129982 |  |  | 424146 | 0.9927949 | 0.9866385 | 0.0008586874 | 0.9959254 | 0.002193215 | 0.9959268 | 0.004479958 |  |  | 319260 | 0.976584 | 0.9670213 | 0.003226633 | 0.9801379 | 0.006506119 | 0.9801367 | 0.005677183 |  |  | 466680 | 0.9851043 | 0.9150489 | 0.009687182 | 0.9806734 | 0.01387658 | 0.9806697 | 0.007203352 |  |  | 767460 | 0.9666547 | 0.8678712 | 0.01142632 | 0.9711775 | 0.008064651 | 0.9711759 | 0.0100624
|  |  | 200292 | 1.00313 | 0.9994305 | 0.0003990339 | 0.9999501 | 0.2372176 | 0.9999457 | 0.129982 |  |  | 424446 | 0.9927949 | 0.9866385 | 0.0008586874 | 0.9959277 | 0.002192967 | 0.9959291 | 0.004479809 |  |  | 319560 | 0.976584 | 0.9670213 | 0.003226633 | 0.9801656 | 0.006505174 | 0.9801644 | 0.005676608 |  |  | 466980 | 0.9851043 | 0.9150489 | 0.009687182 | 0.9806813 | 0.01387639 | 0.9806775 | 0.007202964 |  |  | 767760 | 0.9688926 | 0.8678712 | 0.01142632 | 0.9711972 | 0.008064176 | 0.9711956 | 0.01006194
|  |  | 200592 | 1.00313 | 0.9994305 | 0.0003990339 | 0.9999501 | 0.2372176 | 0.9999457 | 0.129982 |  |  | 424746 | 0.9927949 | 0.9866385 | 0.0008586874 | 0.99593 | 0.002192721 | 0.9959314 | 0.00447966 |  |  | 319860 | 0.976584 | 0.9670213 | 0.003226633 | 0.9801933 | 0.006504229 | 0.9801921 | 0.005676033 |  |  | 467280 | 0.9834228 | 0.9150489 | 0.009687182 | 0.9806892 | 0.0138762 | 0.9806854 | 0.007202577 |  |  | 768060 | 0.9666547 | 0.8678712 | 0.01142632 | 0.971217 | 0.008063702 | 0.9712153 | 0.01006148
|  |  | 200892 | 1.002234 | 0.9994305 | 0.0003990339 | 0.9999501 | 0.2372176 | 0.9999457 | 0.129982 |  |  | 425046 | 0.9937554 | 0.9866385 | 0.0008586874 | 0.9959322 | 0.002192476 | 0.9959337 | 0.004479511 |  |  | 320160 | 0.977663 | 0.9670213 | 0.003226633 | 0.9802209 | 0.006503283 | 0.9802197 | 0.005675458 |  |  | 467580 | 0.9884672 | 0.9150489 | 0.009687182 | 0.9806971 | 0.01387601 | 0.9806932 | 0.007202192 |  |  | 768360 | 0.9621788 | 0.8678712 | 0.01142632 | 0.9712367 | 0.008063229 | 0.971235 | 0.01006103
|  |  | 201192 | 1.002234 | 0.9994305 | 0.0003990339 | 0.9999501 | 0.2372176 | 0.9999457 | 0.129982 |  |  | 425346 | 0.9956763 | 0.9866385 | 0.0008586874 | 0.9959345 | 0.002192231 | 0.995936 | 0.004479363 |  |  | 320460 | 0.977663 | 0.9670213 | 0.003226633 | 0.9802485 | 0.006502336 | 0.9802473 | 0.005674882 |  |  | 467880 | 0.9867858 | 0.9150489 | 0.009687182 | 0.9807049 | 0.01387583 | 0.9807011 | 0.007201808 |  |  | 768660 | 0.9666547 | 0.8678712 | 0.01142632 | 0.9712563 | 0.008062756 | 0.9712547 | 0.01006057
|  |  | 201492 | 1.000442 | 0.9994305 | 0.0003990339 | 0.9999501 | 0.2372176 | 0.9999457 | 0.129982 |  |  | 425646 | 0.9937554 | 0.9866385 | 0.0008586874 | 0.9959367 | 0.002191988 | 0.9959382 | 0.004479216 |  |  | 320760 | 0.978742 | 0.9670213 | 0.003226633 | 0.980276 | 0.00650139 | 0.9802748 | 0.005674305 |  |  | 468180 | 0.9884672 | 0.9150489 | 0.009687182 | 0.9807127 | 0.01387564 | 0.9807089 | 0.007201426 |  |  | 768960 | 0.9666547 | 0.8678712 | 0.01142632 | 0.971276 | 0.008062285 | 0.9712743 | 0.01006011
|  |  | 201792 | 1.002234 | 0.9994305 | 0.0003990339 | 0.9999501 | 0.2372176 | 0.9999457 | 0.129982 |  |  | 425946 | 0.9937554 | 0.9866385 | 0.0008586874 | 0.995939 | 0.002191745 | 0.9959405 | 0.00447907 |  |  | 321060 | 0.977663 | 0.9670213 | 0.003226633 | 0.9803035 | 0.006500442 | 0.9803023 | 0.005673728 |  |  | 468480 | 0.9867858 | 0.9150489 | 0.009687182 | 0.9807205 | 0.01387546 | 0.9807166 | 0.007201046 |  |  | 769260 | 0.9733685 | 0.8678712 | 0.01142632 | 0.9712956 | 0.008061813 | 0.971294 | 0.01005966
|  |  | 202092 | 1.002234 | 0.9994305 | 0.0003990339 | 0.9999501 | 0.2372176 | 0.9999457 | 0.129982 |  |  | 426246 | 0.9927949 | 0.9866385 | 0.0008586874 | 0.9959412 | 0.002191504 | 0.9959427 | 0.004478924 |  |  | 321360 | 0.977663 | 0.9670213 | 0.003226633 | 0.9803309 | 0.006499495 | 0.9803298 | 0.00567315 |  |  | 468780 | 0.9884672 | 0.9150489 | 0.009687182 | 0.9807282 | 0.01387528 | 0.9807244 | 0.007200667 |  |  | 769560 | 0.9666547 | 0.8678712 | 0.01142632 | 0.9713152 | 0.008061342 | 0.9713136 | 0.01005921
|  |  | 202392 | 1.001338 | 0.9994305 | 0.0003990339 | 0.9999501 | 0.2372176 | 0.9999457 | 0.129982 |  |  | 426546 | 0.9937554 | 0.9866385 | 0.0008586874 | 0.9959435 | 0.002191263 | 0.995945 | 0.004478779 |  |  | 321660 | 0.976584 | 0.9670213 | 0.003226633 | 0.9803583 | 0.006498546 | 0.9803572 | 0.005672572 |  |  | 469080 | 0.9901487 | 0.9150489 | 0.009687182 | 0.980736 | 0.01387509 | 0.9807321 | 0.00720029 |  |  | 769860 | 0.9621788 | 0.8678712 | 0.01142632 | 0.9713348 | 0.008060872 | 0.9713331 | 0.01005875
|  |  | 202692 | 1.00313 | 0.9994305 | 0.0003990339 | 0.9999501 | 0.2372176 | 0.9999457 | 0.129982 |  |  | 426846 | 0.9927949 | 0.9866385 | 0.0008586874 | 0.9959457 | 0.002191023 | 0.9959472 | 0.004478634 |  |  | 321960 | 0.9755049 | 0.9670213 | 0.003226633 | 0.9803857 | 0.006497598 | 0.9803845 | 0.005671993 |  |  | 469380 | 0.9867858 | 0.9150489 | 0.009687182 | 0.9807437 | 0.01387491 | 0.9807399 | 0.007199914 |  |  | 770160 | 0.9644167 | 0.8678712 | 0.01142632 | 0.9713544 | 0.008060403 | 0.9713527 | 0.0100583
|  |  | 202992 | 1.000442 | 0.9994305 | 0.0003990339 | 0.9999501 | 0.2372176 | 0.9999457 | 0.129982 |  |  | 427146 | 0.9937554 | 0.9866385 | 0.0008586874 | 0.9959479 | 0.002190784 | 0.9959495 | 0.00447849 |  |  | 322260 | 0.976584 | 0.9670213 | 0.003226633 | 0.980413 | 0.006496649 | 0.9804118 | 0.005671413 |  |  | 469680 | 0.9867858 | 0.9150489 | 0.009687182 | 0.9807514 | 0.01387473 | 0.9807475 | 0.00719954 |  |  | 770460 | 0.9644167 | 0.8678712 | 0.01142632 | 0.9713739 | 0.008059934 | 0.9713722 | 0.01005785
|  |  | 203292 | 1.002234 | 0.9994305 | 0.0003990339 | 0.9999501 | 0.2372176 | 0.9999457 | 0.129982 |  |  | 427446 | 0.9937554 | 0.9866385 | 0.0008586874 | 0.9959502 | 0.002190546 | 0.9959517 | 0.004478347 |  |  | 322560 | 0.976584 | 0.9670213 | 0.003226633 | 0.9804403 | 0.006495699 | 0.9804391 | 0.005670833 |  |  | 469980 | 0.9851043 | 0.9150489 | 0.009687182 | 0.9807591 | 0.01387456 | 0.9807552 | 0.007199168 |  |  | 770760 | 0.9688926 | 0.8678712 | 0.01142632 | 0.9713934 | 0.008059466 | 0.9713917 | 0.0100574
|  |  | 203592 | 1.002234 | 0.9994305 | 0.0003990339 | 0.9999501 | 0.2372176 | 0.9999457 | 0.129982 |  |  | 427746 | 0.9937554 | 0.9866385 | 0.0008586874 | 0.9959524 | 0.002190309 | 0.9959539 | 0.004478204 |  |  | 322860 | 0.976584 | 0.9670213 | 0.003226633 | 0.9804675 | 0.006494749 | 0.9804663 | 0.005670253 |  |  | 470280 | 0.9867858 | 0.9150489 | 0.009687182 | 0.9807667 | 0.01387438 | 0.9807629 | 0.007198797 |  |  | 771060 | 0.9666547 | 0.8678712 | 0.01142632 | 0.9714129 | 0.008058998 | 0.9714112 | 0.01005694
|  |  | 203892 | 1.002234 | 0.9994305 | 0.0003990339 | 0.9999501 | 0.2372176 | 0.9999457 | 0.129982 |  |  | 428046 | 0.9937554 | 0.9866385 | 0.0008586874 | 0.9959546 | 0.002190072 | 0.9959561 | 0.004478062 |  |  | 323160 | 0.976584 | 0.9670213 | 0.003226633 | 0.9804947 | 0.006493799 | 0.9804935 | 0.005669671 |  |  | 470580 | 0.9884672 | 0.9150489 | 0.009687182 | 0.9807744 | 0.0138742 | 0.9807705 | 0.007198427 |  |  | 771360 | 0.9666547 | 0.8678712 | 0.01142632 | 0.9714324 | 0.008058531 | 0.9714307 | 0.01005649
|  |  | 204192 | 1.002234 | 0.9994305 | 0.0003990339 | 0.9999501 | 0.2372176 | 0.9999457 | 0.129982 |  |  | 428346 | 0.9947158 | 0.9866385 | 0.0008586874 | 0.9959568 | 0.002189837 | 0.9959584 | 0.00447792 |  |  | 323460 | 0.976584 | 0.9670213 | 0.003226633 | 0.9805218 | 0.006492848 | 0.9805206 | 0.00566909 |  |  | 470880 | 0.9867858 | 0.9150489 | 0.009687182 | 0.980782 | 0.01387402 | 0.9807781 | 0.00719806 |  |  | 771660 | 0.9666547 | 0.8678712 | 0.01142632 | 0.9714519 | 0.008058065 | 0.9714501 | 0.01005604
|  |  | 204492 | 1.001338 | 0.9994305 | 0.0003990339 | 0.9999501 | 0.2372176 | 0.9999457 | 0.129982 |  |  | 428646 | 0.9937554 | 0.9866385 | 0.0008586874 | 0.995959 | 0.002189602 | 0.9959606 | 0.004477779 |  |  | 323760 | 0.977663 | 0.9670213 | 0.003226633 | 0.9805489 | 0.006491897 | 0.9805477 | 0.005668508 |  |  | 471180 | 0.9867858 | 0.9150489 | 0.009687182 | 0.9807896 | 0.01387385 | 0.9807857 | 0.007197693 |  |  | 771960 | 0.9621788 | 0.8678712 | 0.01142632 | 0.9714713 | 0.008057599 | 0.9714696 | 0.0100556
|  |  | 204792 | 1.00313 | 0.9994305 | 0.0003990339 | 0.9999501 | 0.2372176 | 0.9999457 | 0.129982 |  |  | 428946 | 0.9918345 | 0.9866385 | 0.0008586874 | 0.9959612 | 0.002189368 | 0.9959628 | 0.004477639 |  |  | 324060 | 0.977663 | 0.9670213 | 0.003226633 | 0.9805759 | 0.006490945 | 0.9805748 | 0.005667925 |  |  | 471480 | 0.9867858 | 0.9150489 | 0.009687182 | 0.9807971 | 0.01387368 | 0.9807933 | 0.007197329 |  |  | 772260 | 0.9599408 | 0.8678712 | 0.01142632 | 0.9714907 | 0.008057134 | 0.971489 | 0.01005515
|  |  | 205092 | 1.002234 | 0.9994305 | 0.0003990339 | 0.9999501 | 0.2372176 | 0.9999457 | 0.129982 |  |  | 429246 | 0.9927949 | 0.9866385 | 0.0008586874 | 0.9959634 | 0.002189136 | 0.995965 | 0.0044775 |  |  | 324360 | 0.976584 | 0.9670213 | 0.003226633 | 0.980603 | 0.006489994 | 0.9806018 | 0.005667342 |  |  | 471780 | 0.9867858 | 0.9150489 | 0.009687182 | 0.9808047 | 0.0138735 | 0.9808008 | 0.007196965 |  |  | 772560 | 0.9644167 | 0.8678712 | 0.01142632 | 0.9715101 | 0.008056669 | 0.9715084 | 0.0100547
|  |  | 205392 | 1.002234 | 0.9994305 | 0.0003990339 | 0.9999501 | 0.2372176 | 0.9999457 | 0.129982 |  |  | 429546 | 0.9937554 | 0.9866385 | 0.0008586874 | 0.9959656 | 0.002188904 | 0.9959671 | 0.00447736 |  |  | 324660 | 0.978742 | 0.9670213 | 0.003226633 | 0.9806299 | 0.006489041 | 0.9806287 | 0.005666758 |  |  | 472080 | 0.9884672 | 0.9150489 | 0.009687182 | 0.9808122 | 0.01387333 | 0.9808083 | 0.007196604 |  |  | 772860 | 0.9688926 | 0.8678712 | 0.01142632 | 0.9715295 | 0.008056205 | 0.9715277 | 0.01005425
|  |  | 205692 | 1.001338 | 0.9994305 | 0.0003990339 | 0.9999501 | 0.2372176 | 0.9999457 | 0.129982 |  |  | 429846 | 0.9937554 | 0.9866385 | 0.0008586874 | 0.9959677 | 0.002188673 | 0.9959693 | 0.004477222 |  |  | 324960 | 0.977663 | 0.9670213 | 0.003226633 | 0.9806568 | 0.006488089 | 0.9806557 | 0.005666174 |  |  | 472380 | 0.9867858 | 0.9150489 | 0.009687182 | 0.9808197 | 0.01387316 | 0.9808159 | 0.007196243 |  |  | 773160 | 0.9688926 | 0.8678712 | 0.01142632 | 0.9715488 | 0.008055742 | 0.971547 | 0.0100538
|  |  | 205992 | 1.001338 | 0.9994305 | 0.0003990339 | 0.9999501 | 0.2372176 | 0.9999457 | 0.129982 |  |  | 430146 | 0.9927949 | 0.9866385 | 0.0008586874 | 0.9959699 | 0.002188442 | 0.9959715 | 0.004477084 |  |  | 325260 | 0.976584 | 0.9670213 | 0.003226633 | 0.9806837 | 0.006487136 | 0.9806825 | 0.00566559 |  |  | 472680 | 0.9867858 | 0.9150489 | 0.009687182 | 0.9808272 | 0.01387299 | 0.9808233 | 0.007195885 |  |  | 773460 | 0.9688926 | 0.8678712 | 0.01142632 | 0.9715681 | 0.00805528 | 0.9715664 | 0.01005336
|  |  | 206292 | 1.002234 | 0.9994305 | 0.0003990339 | 0.9999501 | 0.2372176 | 0.9999457 | 0.129982 |  |  | 430446 | 0.9937554 | 0.9866385 | 0.0008586874 | 0.9959721 | 0.002188213 | 0.9959737 | 0.004476947 |  |  | 325560 | 0.978742 | 0.9670213 | 0.003226633 | 0.9807105 | 0.006486182 | 0.9807094 | 0.005665005 |  |  | 472980 | 0.9867858 | 0.9150489 | 0.009687182 | 0.9808347 | 0.01387282 | 0.9808308 | 0.007195527 |  |  | 773760 | 0.9599408 | 0.8678712 | 0.01142632 | 0.9715874 | 0.008054817 | 0.9715856 | 0.01005291
|  |  | 206592 | 1.001338 | 0.9994305 | 0.0003990339 | 0.9999501 | 0.2372176 | 0.9999457 | 0.129982 |  |  | 430746 | 0.9927949 | 0.9866385 | 0.0008586874 | 0.9959742 | 0.002187985 | 0.9959758 | 0.00447681 |  |  | 325860 | 0.977663 | 0.9670213 | 0.003226633 | 0.9807373 | 0.006485228 | 0.9807361 | 0.005664419 |  |  | 473280 | 0.9851043 | 0.9150489 | 0.009687182 | 0.9808422 | 0.01387265 | 0.9808382 | 0.007195172 |  |  | 774060 | 0.9621788 | 0.8678712 | 0.01142632 | 0.9716067 | 0.008054356 | 0.9716049 | 0.01005247
|  |  | 206892 | 1.002234 | 0.9994305 | 0.0003990339 | 0.9999501 | 0.2372176 | 0.9999457 | 0.129982 |  |  | 431046 | 0.9937554 | 0.9866385 | 0.0008586874 | 0.9959764 | 0.002187757 | 0.995978 | 0.004476674 |  |  | 326160 | 0.977663 | 0.9670213 | 0.003226633 | 0.9807641 | 0.006484274 | 0.9807629 | 0.005663833 |  |  | 473580 | 0.9867858 | 0.9150489 | 0.009687182 | 0.9808496 | 0.01387248 | 0.9808457 | 0.007194817 |  |  | 774360 | 0.9666547 | 0.8678712 | 0.01142632 | 0.971626 | 0.008053895 | 0.9716242 | 0.01005202
|  |  | 207192 | 1.001338 | 0.9994305 | 0.0003990339 | 0.9999501 | 0.2372176 | 0.9999457 | 0.129982 |  |  | 431346 | 0.9937554 | 0.9866385 | 0.0008586874 | 0.9959785 | 0.00218753 | 0.9959802 | 0.004476539 |  |  | 326460 | 0.978742 | 0.9670213 | 0.003226633 | 0.9807907 | 0.00648332 | 0.9807896 | 0.005663247 |  |  | 473880 | 0.9884672 | 0.9150489 | 0.009687182 | 0.980857 | 0.01387232 | 0.9808531 | 0.007194465 |  |  | 774660 | 0.9688926 | 0.8678712 | 0.01142632 | 0.9716452 | 0.008053435 | 0.9716434 | 0.01005158
|  |  | 207492 | 1.002234 | 0.9994305 | 0.0003990339 | 0.9999501 | 0.2372176 | 0.9999457 | 0.129982 |  |  | 431646 | 0.9937554 | 0.9866385 | 0.0008586874 | 0.9959807 | 0.002187304 | 0.9959823 | 0.004476404 |  |  | 326760 | 0.977663 | 0.9670213 | 0.003226633 | 0.9808174 | 0.006482365 | 0.9808162 | 0.00566266 |  |  | 474180 | 0.9884672 | 0.9150489 | 0.009687182 | 0.9808644 | 0.01387215 | 0.9808605 | 0.007194113 |  |  | 774960 | 0.9621788 | 0.8678712 | 0.01142632 | 0.9716644 | 0.008052976 | 0.9716626 | 0.01005114
|  |  | 207792 | 1.000442 | 0.9994305 | 0.0003990339 | 0.9999501 | 0.2372176 | 0.9999457 | 0.129982 |  |  | 431946 | 0.9937554 | 0.9866385 | 0.0008586874 | 0.9959828 | 0.002187079 | 0.9959844 | 0.00447627 |  |  | 327060 | 0.978742 | 0.9670213 | 0.003226633 | 0.980844 | 0.00648141 | 0.9808429 | 0.005662072 |  |  | 474480 | 0.9867858 | 0.9150489 | 0.009687182 | 0.9808718 | 0.01387198 | 0.9808678 | 0.007193764 |  |  | 775260 | 0.9621788 | 0.8678712 | 0.01142632 | 0.9716836 | 0.008052517 | 0.9716818 | 0.0100507
|  |  | 208092 | 1.001338 | 0.9994305 | 0.0003990339 | 0.9999501 | 0.2372176 | 0.9999457 | 0.129982 |  |  | 432246 | 0.9937554 | 0.9866385 | 0.0008586874 | 0.9959849 | 0.002186855 | 0.9959866 | 0.004476136 |  |  | 327360 | 0.979821 | 0.9670213 | 0.003226633 | 0.9808706 | 0.006480455 | 0.9808694 | 0.005661485 |  |  | 474780 | 0.9884672 | 0.9150489 | 0.009687182 | 0.9808791 | 0.01387182 | 0.9808752 | 0.007193415 |  |  | 775560 | 0.9621788 | 0.8678712 | 0.01142632 | 0.9717027 | 0.008052058 | 0.9717009 | 0.01005025
|  |  | 208392 | 1.002234 | 0.9994305 | 0.0003990339 | 0.9999501 | 0.2372176 | 0.9999457 | 0.129982 |  |  | 432546 | 0.9947158 | 0.9866385 | 0.0008586874 | 0.9959871 | 0.002186632 | 0.9959887 | 0.004476003 |  |  | 327660 | 0.978742 | 0.9670213 | 0.003226633 | 0.9808971 | 0.006479499 | 0.9808959 | 0.005660896 |  |  | 475080 | 0.9884672 | 0.9150489 | 0.009687182 | 0.9808864 | 0.01387166 | 0.9808825 | 0.007193068 |  |  | 775860 | 0.9644167 | 0.8678712 | 0.01142632 | 0.9717219 | 0.008051601 | 0.9717201 | 0.01004981
|  |  | 208692 | 1.002234 | 0.9994305 | 0.0003990339 | 0.9999501 | 0.2372176 | 0.9999457 | 0.129982 |  |  | 432846 | 0.9937554 | 0.9866385 | 0.0008586874 | 0.9959892 | 0.002186409 | 0.9959908 | 0.004475871 |  |  | 327960 | 0.977663 | 0.9670213 | 0.003226633 | 0.9809236 | 0.006478543 | 0.9809224 | 0.005660308 |  |  | 475380 | 0.9884672 | 0.9150489 | 0.009687182 | 0.9808937 | 0.01387149 | 0.9808898 | 0.007192723 |  |  | 776160 | 0.9644167 | 0.8678712 | 0.01142632 | 0.971741 | 0.008051143 | 0.9717392 | 0.01004937
|  |  | 208992 | 1.002234 | 0.9994305 | 0.0003990339 | 0.9999501 | 0.2372176 | 0.9999457 | 0.129982 |  |  | 433146 | 0.9937554 | 0.9866385 | 0.0008586874 | 0.9959913 | 0.002186188 | 0.995993 | 0.004475739 |  |  | 328260 | 0.976584 | 0.9670213 | 0.003226633 | 0.98095 | 0.006477587 | 0.9809489 | 0.005659719 |  |  | 475680 | 0.9884672 | 0.9150489 | 0.009687182 | 0.980901 | 0.01387133 | 0.9808971 | 0.007192379 |  |  | 776460 | 0.9621788 | 0.8678712 | 0.01142632 | 0.9717601 | 0.008050687 | 0.9717583 | 0.01004893
|  |  | 209292 | 1.002234 | 0.9994305 | 0.0003990339 | 0.9999501 | 0.2372176 | 0.9999457 | 0.129982 |  |  | 433446 | 0.9937554 | 0.9866385 | 0.0008586874 | 0.9959934 | 0.002185967 | 0.9959951 | 0.004475607 |  |  | 328560 | 0.977663 | 0.9670213 | 0.003226633 | 0.9809764 | 0.00647663 | 0.9809753 | 0.005659129 |  |  | 475980 | 0.9884672 | 0.9150489 | 0.009687182 | 0.9809083 | 0.01387117 | 0.9809043 | 0.007192037 |  |  | 776760 | 0.9599408 | 0.8678712 | 0.01142632 | 0.9717792 | 0.008050231 | 0.9717773 | 0.01004849
|  |  | 209592 | 1.002234 | 0.9994305 | 0.0003990339 | 0.9999501 | 0.2372176 | 0.9999457 | 0.129982 |  |  | 433746 | 0.9937554 | 0.9866385 | 0.0008586874 | 0.9959955 | 0.002185747 | 0.9959972 | 0.004475477 |  |  | 328860 | 0.976584 | 0.9670213 | 0.003226633 | 0.9810028 | 0.006475674 | 0.9810016 | 0.005658539 |  |  | 476280 | 0.9867858 | 0.9150489 | 0.009687182 | 0.9809156 | 0.01387101 | 0.9809116 | 0.007191696 |  |  | 777060 | 0.9599408 | 0.8678712 | 0.01142632 | 0.9717982 | 0.008049776 | 0.9717964 | 0.01004805
|  |  | 209892 | 1.001338 | 0.9994305 | 0.0003990339 | 0.9999501 | 0.2372176 | 0.9999457 | 0.129982 |  |  | 434046 | 0.9937554 | 0.9866385 | 0.0008586874 | 0.9959976 | 0.002185528 | 0.9959993 | 0.004475347 |  |  | 329160 | 0.976584 | 0.9670213 | 0.003226633 | 0.9810291 | 0.006474717 | 0.9810279 | 0.005657949 |  |  | 476580 | 0.9851043 | 0.9150489 | 0.009687182 | 0.9809228 | 0.01387085 | 0.9809188 | 0.007191356 |  |  | 777360 | 0.9644167 | 0.8678712 | 0.01142632 | 0.9718173 | 0.008049321 | 0.9718154 | 0.01004762
|  |  | 210192 | 1.001338 | 0.9994305 | 0.0003990339 | 0.9999501 | 0.2372176 | 0.9999457 | 0.129982 |  |  | 434346 | 0.9937554 | 0.9866385 | 0.0008586874 | 0.9959997 | 0.002185309 | 0.9960014 | 0.004475217 |  |  | 329460 | 0.978742 | 0.9670213 | 0.003226633 | 0.9810554 | 0.006473759 | 0.9810542 | 0.005657358 |  |  | 476880 | 0.9884672 | 0.9150489 | 0.009687182 | 0.98093 | 0.0138707 | 0.980926 | 0.007191018 |  |  | 777660 | 0.9644167 | 0.8678712 | 0.01142632 | 0.9718363 | 0.008048867 | 0.9718344 | 0.01004718
|  |  | 210492 | 1.001338 | 0.9994305 | 0.0003990339 | 0.9999501 | 0.2372176 | 0.9999457 | 0.129982 |  |  | 434646 | 0.9937554 | 0.9866385 | 0.0008586874 | 0.9960018 | 0.002185092 | 0.9960035 | 0.004475088 |  |  | 329760 | 0.977663 | 0.9670213 | 0.003226633 | 0.9810816 | 0.006472802 | 0.9810804 | 0.005656767 |  |  | 477180 | 0.9867858 | 0.9150489 | 0.009687182 | 0.9809372 | 0.01387054 | 0.9809332 | 0.007190681 |  |  | 777960 | 0.9644167 | 0.8678712 | 0.01142632 | 0.9718553 | 0.008048414 | 0.9718534 | 0.01004674
|  |  | 210792 | 1.002234 | 0.9994305 | 0.0003990339 | 0.9999501 | 0.2372176 | 0.9999457 | 0.129982 |  |  | 434946 | 0.9927949 | 0.9866385 | 0.0008586874 | 0.9960038 | 0.002184875 | 0.9960056 | 0.00447496 |  |  | 330060 | 0.977663 | 0.9670213 | 0.003226633 | 0.9811078 | 0.006471844 | 0.9811066 | 0.005656175 |  |  | 477480 | 0.9884672 | 0.9150489 | 0.009687182 | 0.9809444 | 0.01387038 | 0.9809404 | 0.007190346 |  |  | 778260 | 0.9711305 | 0.8678712 | 0.01142632 | 0.9718743 | 0.008047961 | 0.9718724 | 0.01004631
|  |  | 211092 | 1.002234 | 0.9994305 | 0.0003990339 | 0.9999501 | 0.2372176 | 0.9999457 | 0.129982 |  |  | 435246 | 0.9937554 | 0.9866385 | 0.0008586874 | 0.9960059 | 0.002184659 | 0.9960076 | 0.004474832 |  |  | 330360 | 0.976584 | 0.9670213 | 0.003226633 | 0.9811339 | 0.006470886 | 0.9811328 | 0.005655584 |  |  | 477780 | 0.9867858 | 0.9150489 | 0.009687182 | 0.9809515 | 0.01387023 | 0.9809475 | 0.007190012 |  |  | 778560 | 0.9644167 | 0.8678712 | 0.01142632 | 0.9718932 | 0.008047509 | 0.9718913 | 0.01004587
|  |  | 211392 | 1.001338 | 0.9994305 | 0.0003990339 | 0.9999501 | 0.2372176 | 0.9999457 | 0.129982 |  |  | 435546 | 0.9927949 | 0.9866385 | 0.0008586874 | 0.996008 | 0.002184444 | 0.9960097 | 0.004474704 |  |  | 330660 | 0.976584 | 0.9670213 | 0.003226633 | 0.98116 | 0.006469927 | 0.9811589 | 0.005654991 |  |  | 478080 | 0.9867858 | 0.9150489 | 0.009687182 | 0.9809586 | 0.01387007 | 0.9809546 | 0.007189679 |  |  | 778860 | 0.9644167 | 0.8678712 | 0.01142632 | 0.9719121 | 0.008047057 | 0.9719102 | 0.01004544
|  |  | 211692 | 1.001338 | 0.9994305 | 0.0003990339 | 0.9999501 | 0.2372176 | 0.9999457 | 0.129982 |  |  | 435846 | 0.9937554 | 0.9866385 | 0.0008586874 | 0.99601 | 0.00218423 | 0.9960118 | 0.004474578 |  |  | 330960 | 0.976584 | 0.9670213 | 0.003226633 | 0.9811861 | 0.006468969 | 0.9811849 | 0.005654399 |  |  | 478380 | 0.9884672 | 0.9150489 | 0.009687182 | 0.9809657 | 0.01386992 | 0.9809618 | 0.007189348 |  |  | 779160 | 0.9621788 | 0.8678712 | 0.01142632 | 0.971931 | 0.008046606 | 0.9719291 | 0.010045
|  |  | 211992 | 1.001338 | 0.9994305 | 0.0003990339 | 0.9999501 | 0.2372176 | 0.9999457 | 0.129982 |  |  | 436146 | 0.9947158 | 0.9866385 | 0.0008586874 | 0.9960121 | 0.002184017 | 0.9960139 | 0.004474452 |  |  | 331260 | 0.977663 | 0.9670213 | 0.003226633 | 0.9812121 | 0.00646801 | 0.9812109 | 0.005653806 |  |  | 478680 | 0.9884672 | 0.9150489 | 0.009687182 | 0.9809728 | 0.01386976 | 0.9809688 | 0.007189019 |  |  | 779460 | 0.9688926 | 0.8678712 | 0.01142632 | 0.9719499 | 0.008046156 | 0.971948 | 0.01004457
|  |  | 212292 | 1.001338 | 0.9994305 | 0.0003990339 | 0.9999501 | 0.2372176 | 0.9999457 | 0.129982 |  |  | 436446 | 0.9956763 | 0.9866385 | 0.0008586874 | 0.9960142 | 0.002183804 | 0.9960159 | 0.004474326 |  |  | 331560 | 0.978742 | 0.9670213 | 0.003226633 | 0.9812381 | 0.006467051 | 0.9812369 | 0.005653212 |  |  | 478980 | 0.9884672 | 0.9150489 | 0.009687182 | 0.9809799 | 0.01386961 | 0.9809759 | 0.00718869 |  |  | 779760 | 0.9621788 | 0.8678712 | 0.01142632 | 0.9719688 | 0.008045706 | 0.9719669 | 0.01004413
|  |  | 212592 | 1.002234 | 0.9994305 | 0.0003990339 | 0.9999501 | 0.2372176 | 0.9999457 | 0.129982 |  |  | 436746 | 0.9937554 | 0.9866385 | 0.0008586874 | 0.9960162 | 0.002183592 | 0.996018 | 0.004474201 |  |  | 331860 | 0.976584 | 0.9670213 | 0.003226633 | 0.981264 | 0.006466092 | 0.9812629 | 0.005652618 |  |  | 479280 | 0.9867858 | 0.9150489 | 0.009687182 | 0.980987 | 0.01386946 | 0.980983 | 0.007188363 |  |  | 780060 | 0.9644167 | 0.8678712 | 0.01142632 | 0.9719876 | 0.008045257 | 0.9719857 | 0.0100437
|  |  | 212892 | 1.002234 | 0.9994305 | 0.0003990339 | 0.9999501 | 0.2372176 | 0.9999457 | 0.129982 |  |  | 437046 | 0.9927949 | 0.9866385 | 0.0008586874 | 0.9960182 | 0.002183381 | 0.99602 | 0.004474076 |  |  | 332160 | 0.977663 | 0.9670213 | 0.003226633 | 0.9812899 | 0.006465132 | 0.9812887 | 0.005652024 |  |  | 479580 | 0.9867858 | 0.9150489 | 0.009687182 | 0.980994 | 0.01386931 | 0.98099 | 0.007188038 |  |  | 780360 | 0.9688926 | 0.8678712 | 0.01142632 | 0.9720064 | 0.008044808 | 0.9720045 | 0.01004327
|  |  | 213192 | 1.002234 | 0.9994305 | 0.0003990339 | 0.9999501 | 0.2372176 | 0.9999457 | 0.129982 |  |  | 437346 | 0.9927949 | 0.9866385 | 0.0008586874 | 0.9960203 | 0.002183171 | 0.9960221 | 0.004473953 |  |  | 332460 | 0.978742 | 0.9670213 | 0.003226633 | 0.9813157 | 0.006464173 | 0.9813146 | 0.00565143 |  |  | 479880 | 0.9884672 | 0.9150489 | 0.009687182 | 0.981001 | 0.01386916 | 0.980997 | 0.007187714 |  |  | 780660 | 0.9688926 | 0.8678712 | 0.01142632 | 0.9720252 | 0.00804436 | 0.9720233 | 0.01004284
|  |  | 213492 | 1.002234 | 0.9994305 | 0.0003990339 | 0.9999501 | 0.2372176 | 0.9999457 | 0.129982 |  |  | 437646 | 0.9937554 | 0.9866385 | 0.0008586874 | 0.9960223 | 0.002182962 | 0.9960241 | 0.004473829 |  |  | 332760 | 0.977663 | 0.9670213 | 0.003226633 | 0.9813415 | 0.006463213 | 0.9813404 | 0.005650835 |  |  | 480180 | 0.9884672 | 0.9150489 | 0.009687182 | 0.981008 | 0.01386901 | 0.981004 | 0.007187391 |  |  | 780960 | 0.9666547 | 0.8678712 | 0.01142632 | 0.972044 | 0.008043913 | 0.9720421 | 0.01004241
|  |  | 213792 | 1.002234 | 0.9994305 | 0.0003990339 | 0.9999501 | 0.2372176 | 0.9999457 | 0.129982 |  |  | 437946 | 0.9937554 | 0.9866385 | 0.0008586874 | 0.9960243 | 0.002182753 | 0.9960261 | 0.004473706 |  |  | 333060 | 0.976584 | 0.9670213 | 0.003226633 | 0.9813673 | 0.006462253 | 0.9813662 | 0.00565024 |  |  | 480480 | 0.9851043 | 0.9150489 | 0.009687182 | 0.981015 | 0.01386886 | 0.981011 | 0.00718707 |  |  | 781260 | 0.9621788 | 0.8678712 | 0.01142632 | 0.9720628 | 0.008043466 | 0.9720608 | 0.01004198
|  |  | 214092 | 1.002234 | 0.9994305 | 0.0003990339 | 0.9999501 | 0.2372176 | 0.9999457 | 0.129982 |  |  | 438246 | 0.9937554 | 0.9866385 | 0.0008586874 | 0.9960264 | 0.002182545 | 0.9960282 | 0.004473584 |  |  | 333360 | 0.976584 | 0.9670213 | 0.003226633 | 0.981393 | 0.006461293 | 0.9813919 | 0.005649645 |  |  | 480780 | 0.9901487 | 0.9150489 | 0.009687182 | 0.9810219 | 0.01386872 | 0.9810179 | 0.007186749 |  |  | 781560 | 0.9599408 | 0.8678712 | 0.01142632 | 0.9720815 | 0.00804302 | 0.9720795 | 0.01004155
|  |  | 214392 | 1.001338 | 0.9994305 | 0.0003990339 | 0.9999501 | 0.2372176 | 0.9999457 | 0.129982 |  |  | 438546 | 0.9927949 | 0.9866385 | 0.0008586874 | 0.9960284 | 0.002182338 | 0.9960302 | 0.004473462 |  |  | 333660 | 0.978742 | 0.9670213 | 0.003226633 | 0.9814187 | 0.006460333 | 0.9814176 | 0.005649049 |  |  | 481080 | 0.9918302 | 0.9150489 | 0.009687182 | 0.9810289 | 0.01386857 | 0.9810249 | 0.007186431 |  |  | 781860 | 0.9644167 | 0.8678712 | 0.01142632 | 0.9721002 | 0.008042575 | 0.9720982 | 0.01004112
|  |  | 214692 | 1.002234 | 0.9994305 | 0.0003990339 | 0.9999501 | 0.2372176 | 0.9999457 | 0.129982 |  |  | 438846 | 0.9937554 | 0.9866385 | 0.0008586874 | 0.9960304 | 0.002182132 | 0.9960322 | 0.004473341 |  |  | 333960 | 0.978742 | 0.9670213 | 0.003226633 | 0.9814444 | 0.006459372 | 0.9814432 | 0.005648453 |  |  | 481380 | 0.9901487 | 0.9150489 | 0.009687182 | 0.9810358 | 0.01386843 | 0.9810318 | 0.007186113 |  |  | 782160 | 0.9666547 | 0.8678712 | 0.01142632 | 0.9721189 | 0.00804213 | 0.9721169 | 0.01004069
|  |  | 214992 | 1.00313 | 0.9994305 | 0.0003990339 | 0.9999501 | 0.2372176 | 0.9999457 | 0.129982 |  |  | 439146 | 0.9937554 | 0.9866385 | 0.0008586874 | 0.9960324 | 0.002181927 | 0.9960342 | 0.004473221 |  |  | 334260 | 0.977663 | 0.9670213 | 0.003226633 | 0.98147 | 0.006458411 | 0.9814688 | 0.005647856 |  |  | 481680 | 0.9851043 | 0.9150489 | 0.009687182 | 0.9810427 | 0.01386828 | 0.9810387 | 0.007185797 |  |  | 782460 | 0.9621788 | 0.8678712 | 0.01142632 | 0.9721376 | 0.008041685 | 0.9721356 | 0.01004026
|  |  | 215292 | 1.00313 | 0.9994305 | 0.0003990339 | 0.9999501 | 0.2372176 | 0.9999457 | 0.129982 |  |  | 439446 | 0.9927949 | 0.9866385 | 0.0008586874 | 0.9960344 | 0.002181722 | 0.9960362 | 0.0044731 |  |  | 334560 | 0.977663 | 0.9670213 | 0.003226633 | 0.9814955 | 0.006457451 | 0.9814944 | 0.00564726 |  |  | 481980 | 0.9884672 | 0.9150489 | 0.009687182 | 0.9810496 | 0.01386814 | 0.9810455 | 0.007185483 |  |  | 782760 | 0.953227 | 0.8678712 | 0.01142632 | 0.9721562 | 0.008041242 | 0.9721542 | 0.01003983
|  |  | 215592 | 1.002234 | 0.9994305 | 0.0003990339 | 0.9999501 | 0.2372176 | 0.9999457 | 0.129982 |  |  | 439746 | 0.9937554 | 0.9866385 | 0.0008586874 | 0.9960364 | 0.002181518 | 0.9960382 | 0.004472981 |  |  | 334860 | 0.977663 | 0.9670213 | 0.003226633 | 0.981521 | 0.00645649 | 0.9815199 | 0.005646663 |  |  | 482280 | 0.9901487 | 0.9150489 | 0.009687182 | 0.9810565 | 0.01386799 | 0.9810524 | 0.007185169 |  |  | 783060 | 0.9621788 | 0.8678712 | 0.01142632 | 0.9721748 | 0.008040799 | 0.9721728 | 0.01003941
|  |  | 215892 | 1.002234 | 0.9994305 | 0.0003990339 | 0.9999501 | 0.2372176 | 0.9999457 | 0.129982 |  |  | 440046 | 0.9947158 | 0.9866385 | 0.0008586874 | 0.9960384 | 0.002181315 | 0.9960402 | 0.004472862 |  |  | 335160 | 0.978742 | 0.9670213 | 0.003226633 | 0.9815465 | 0.006455529 | 0.9815454 | 0.005646065 |  |  | 482580 | 0.9901487 | 0.9150489 | 0.009687182 | 0.9810633 | 0.01386785 | 0.9810592 | 0.007184858 |  |  | 783360 | 0.9621788 | 0.8678712 | 0.01142632 | 0.9721934 | 0.008040356 | 0.9721914 | 0.01003898
|  |  | 216192 | 1.002234 | 0.9994305 | 0.0003990339 | 0.9999501 | 0.2372176 | 0.9999457 | 0.129982 |  |  | 440346 | 0.9937554 | 0.9866385 | 0.0008586874 | 0.9960403 | 0.002181113 | 0.9960422 | 0.004472743 |  |  | 335460 | 0.978742 | 0.9670213 | 0.003226633 | 0.9815719 | 0.006454567 | 0.9815708 | 0.005645468 |  |  | 482880 | 0.9867858 | 0.9150489 | 0.009687182 | 0.9810701 | 0.01386771 | 0.9810661 | 0.007184547 |  |  | 783660 | 0.9666547 | 0.8678712 | 0.01142632 | 0.972212 | 0.008039914 | 0.97221 | 0.01003856
|  |  | 216492 | 1.000442 | 0.9994305 | 0.0003990339 | 0.9999501 | 0.2372176 | 0.9999457 | 0.129982 |  |  | 440646 | 0.9927949 | 0.9866385 | 0.0008586874 | 0.9960423 | 0.002180911 | 0.9960442 | 0.004472625 |  |  | 335760 | 0.977663 | 0.9670213 | 0.003226633 | 0.9815973 | 0.006453606 | 0.9815962 | 0.00564487 |  |  | 483180 | 0.9884672 | 0.9150489 | 0.009687182 | 0.9810769 | 0.01386757 | 0.9810729 | 0.007184238 |  |  | 783960 | 0.9666547 | 0.8678712 | 0.01142632 | 0.9722306 | 0.008039473 | 0.9722286 | 0.01003813
|  |  | 216792 | 1.002234 | 0.9994305 | 0.0003990339 | 0.9999501 | 0.2372176 | 0.9999457 | 0.129982 |  |  | 440946 | 0.9937554 | 0.9866385 | 0.0008586874 | 0.9960443 | 0.002180711 | 0.9960462 | 0.004472508 |  |  | 336060 | 0.977663 | 0.9670213 | 0.003226633 | 0.9816227 | 0.006452645 | 0.9816215 | 0.005644272 |  |  | 483480 | 0.9918302 | 0.9150489 | 0.009687182 | 0.9810837 | 0.01386743 | 0.9810796 | 0.007183929 |  |  | 784260 | 0.9644167 | 0.8678712 | 0.01142632 | 0.9722491 | 0.008039032 | 0.9722471 | 0.01003771
|  |  | 217092 | 1.002234 | 0.9994305 | 0.0003990339 | 0.9999501 | 0.2372176 | 0.9999457 | 0.129982 |  |  | 441246 | 0.9947158 | 0.9866385 | 0.0008586874 | 0.9960463 | 0.002180511 | 0.9960481 | 0.004472391 |  |  | 336360 | 0.977663 | 0.9670213 | 0.003226633 | 0.981648 | 0.006451683 | 0.9816469 | 0.005643673 |  |  | 483780 | 0.9901487 | 0.9150489 | 0.009687182 | 0.9810905 | 0.01386729 | 0.9810864 | 0.007183623 |  |  | 784560 | 0.9577029 | 0.8678712 | 0.01142632 | 0.9722676 | 0.008038592 | 0.9722656 | 0.01003728
|  |  | 217392 | 1.002234 | 0.9994305 | 0.0003990339 | 0.9999501 | 0.2372176 | 0.9999457 | 0.129982 |  |  | 441546 | 0.9947158 | 0.9866385 | 0.0008586874 | 0.9960482 | 0.002180312 | 0.9960501 | 0.004472275 |  |  | 336660 | 0.978742 | 0.9670213 | 0.003226633 | 0.9816733 | 0.006450721 | 0.9816721 | 0.005643075 |  |  | 484080 | 0.9884672 | 0.9150489 | 0.009687182 | 0.9810972 | 0.01386715 | 0.9810932 | 0.007183317 |  |  | 784860 | 0.9577029 | 0.8678712 | 0.01142632 | 0.9722861 | 0.008038153 | 0.9722841 | 0.01003686
|  |  | 217692 | 1.002234 | 0.9994305 | 0.0003990339 | 0.9999501 | 0.2372176 | 0.9999457 | 0.129982 |  |  | 441846 | 0.9947158 | 0.9866385 | 0.0008586874 | 0.9960502 | 0.002180113 | 0.9960521 | 0.004472159 |  |  | 336960 | 0.978742 | 0.9670213 | 0.003226633 | 0.9816985 | 0.00644976 | 0.9816974 | 0.005642476 |  |  | 484380 | 0.9935117 | 0.9150489 | 0.009687182 | 0.981104 | 0.01386701 | 0.9810999 | 0.007183013 |  |  | 785160 | 0.9666547 | 0.8678712 | 0.01142632 | 0.9723046 | 0.008037714 | 0.9723026 | 0.01003644
|  |  | 217992 | 1.004026 | 0.9994305 | 0.0003990339 | 0.9999501 | 0.2372176 | 0.9999457 | 0.129982 |  |  | 442146 | 0.9956763 | 0.9866385 | 0.0008586874 | 0.9960521 | 0.002179916 | 0.996054 | 0.004472044 |  |  | 337260 | 0.978742 | 0.9670213 | 0.003226633 | 0.9817237 | 0.006448798 | 0.9817225 | 0.005641877 |  |  | 484680 | 0.9935117 | 0.9150489 | 0.009687182 | 0.9811107 | 0.01386688 | 0.9811066 | 0.00718271 |  |  | 785460 | 0.9666547 | 0.8678712 | 0.01142632 | 0.9723231 | 0.008037275 | 0.972321 | 0.01003602
|  |  | 218292 | 1.002234 | 0.9994305 | 0.0003990339 | 0.9999501 | 0.2372176 | 0.9999457 | 0.129982 |  |  | 442446 | 0.9937554 | 0.9866385 | 0.0008586874 | 0.9960541 | 0.002179719 | 0.996056 | 0.004471929 |  |  | 337560 | 0.979821 | 0.9670213 | 0.003226633 | 0.9817488 | 0.006447836 | 0.9817477 | 0.005641277 |  |  | 484980 | 0.9884672 | 0.9150489 | 0.009687182 | 0.9811174 | 0.01386674 | 0.9811133 | 0.007182409 |  |  | 785760 | 0.9688926 | 0.8678712 | 0.01142632 | 0.9723415 | 0.008036838 | 0.9723395 | 0.0100356
|  |  | 218592 | 1.002234 | 0.9994305 | 0.0003990339 | 0.9999501 | 0.2372176 | 0.9999457 | 0.129982 |  |  | 442746 | 0.9937554 | 0.9866385 | 0.0008586874 | 0.996056 | 0.002179523 | 0.9960579 | 0.004471815 |  |  | 337860 | 0.977663 | 0.9670213 | 0.003226633 | 0.9817739 | 0.006446874 | 0.9817728 | 0.005640677 |  |  | 485280 | 0.9918302 | 0.9150489 | 0.009687182 | 0.9811241 | 0.01386661 | 0.98112 | 0.007182109 |  |  | 786060 | 0.9599408 | 0.8678712 | 0.01142632 | 0.9723599 | 0.008036401 | 0.9723579 | 0.01003518
|  |  | 218892 | 1.001338 | 0.9994305 | 0.0003990339 | 0.9999501 | 0.2372176 | 0.9999457 | 0.129982 |  |  | 443046 | 0.9947158 | 0.9866385 | 0.0008586874 | 0.9960579 | 0.002179327 | 0.9960599 | 0.004471701 |  |  | 338160 | 0.978742 | 0.9670213 | 0.003226633 | 0.981799 | 0.006445912 | 0.9817979 | 0.005640077 |  |  | 485580 | 0.9918302 | 0.9150489 | 0.009687182 | 0.9811307 | 0.01386647 | 0.9811266 | 0.00718181 |  |  | 786360 | 0.9621788 | 0.8678712 | 0.01142632 | 0.9723783 | 0.008035964 | 0.9723762 | 0.01003476
|  |  | 219192 | 1.00313 | 0.9994305 | 0.0003990339 | 0.9999501 | 0.2372176 | 0.9999457 | 0.129982 |  |  | 443346 | 0.9927949 | 0.9866385 | 0.0008586874 | 0.9960599 | 0.002179133 | 0.9960618 | 0.004471588 |  |  | 338460 | 0.977663 | 0.9670213 | 0.003226633 | 0.981824 | 0.00644495 | 0.9818229 | 0.005639477 |  |  | 485880 | 0.9935117 | 0.9150489 | 0.009687182 | 0.9811374 | 0.01386634 | 0.9811333 | 0.007181512 |  |  | 786660 | 0.9621788 | 0.8678712 | 0.01142632 | 0.9723967 | 0.008035528 | 0.9723946 | 0.01003434
|  |  | 219492 | 1.002234 | 0.9994305 | 0.0003990339 | 0.9999501 | 0.2372176 | 0.9999457 | 0.129982 |  |  | 443646 | 0.9927949 | 0.9866385 | 0.0008586874 | 0.9960618 | 0.002178939 | 0.9960637 | 0.004471475 |  |  | 338760 | 0.979821 | 0.9670213 | 0.003226633 | 0.981849 | 0.006443987 | 0.9818479 | 0.005638877 |  |  | 486180 | 0.9918302 | 0.9150489 | 0.009687182 | 0.981144 | 0.0138662 | 0.9811399 | 0.007181216 |  |  | 786960 | 0.9644167 | 0.8678712 | 0.01142632 | 0.972415 | 0.008035093 | 0.972413 | 0.01003392
|  |  | 219792 | 1.001338 | 0.9994305 | 0.0003990339 | 0.9999501 | 0.2372176 | 0.9999457 | 0.129982 |  |  | 443946 | 0.9937554 | 0.9866385 | 0.0008586874 | 0.9960637 | 0.002178746 | 0.9960657 | 0.004471363 |  |  | 339060 | 0.979821 | 0.9670213 | 0.003226633 | 0.9818739 | 0.006443025 | 0.9818728 | 0.005638276 |  |  | 486480 | 0.9918302 | 0.9150489 | 0.009687182 | 0.9811506 | 0.01386607 | 0.9811465 | 0.007180921 |  |  | 787260 | 0.9644167 | 0.8678712 | 0.01142632 | 0.9724334 | 0.008034658 | 0.9724313 | 0.0100335
|  |  | 220092 | 1.001338 | 0.9994305 | 0.0003990339 | 0.9999501 | 0.2372176 | 0.9999457 | 0.129982 |  |  | 444246 | 0.9937554 | 0.9866385 | 0.0008586874 | 0.9960656 | 0.002178553 | 0.9960676 | 0.004471251 |  |  | 339360 | 0.978742 | 0.9670213 | 0.003226633 | 0.9818988 | 0.006442063 | 0.9818977 | 0.005637675 |  |  | 486780 | 0.9918302 | 0.9150489 | 0.009687182 | 0.9811572 | 0.01386594 | 0.9811531 | 0.007180627 |  |  | 787560 | 0.9621788 | 0.8678712 | 0.01142632 | 0.9724517 | 0.008034224 | 0.9724496 | 0.01003308
|  |  | 220392 | 1.001338 | 0.9994305 | 0.0003990339 | 0.9999501 | 0.2372176 | 0.9999457 | 0.129982 |  |  | 444546 | 0.9937554 | 0.9866385 | 0.0008586874 | 0.9960675 | 0.002178361 | 0.9960695 | 0.00447114 |  |  | 339660 | 0.977663 | 0.9670213 | 0.003226633 | 0.9819237 | 0.0064411 | 0.9819226 | 0.005637074 |  |  | 487080 | 0.9935117 | 0.9150489 | 0.009687182 | 0.9811638 | 0.01386581 | 0.9811596 | 0.007180334 |  |  | 787860 | 0.9644167 | 0.8678712 | 0.01142632 | 0.97247 | 0.008033791 | 0.9724679 | 0.01003266
|  |  | 220692 | 1.002234 | 0.9994305 | 0.0003990339 | 0.9999501 | 0.2372176 | 0.9999457 | 0.129982 |  |  | 444846 | 0.9927949 | 0.9866385 | 0.0008586874 | 0.9960694 | 0.002178171 | 0.9960714 | 0.004471029 |  |  | 339960 | 0.978742 | 0.9670213 | 0.003226633 | 0.9819485 | 0.006440138 | 0.9819474 | 0.005636473 |  |  | 487380 | 0.9935117 | 0.9150489 | 0.009687182 | 0.9811703 | 0.01386568 | 0.9811662 | 0.007180043 |  |  | 788160 | 0.9621788 | 0.8678712 | 0.01142632 | 0.9724882 | 0.008033358 | 0.9724861 | 0.01003225
|  |  | 220992 | 1.00313 | 0.9994305 | 0.0003990339 | 0.9999501 | 0.2372176 | 0.9999457 | 0.129982 |  |  | 445146 | 0.9937554 | 0.9866385 | 0.0008586874 | 0.9960713 | 0.00217798 | 0.9960733 | 0.004470919 |  |  | 340260 | 0.978742 | 0.9670213 | 0.003226633 | 0.9819733 | 0.006439175 | 0.9819722 | 0.005635871 |  |  | 487680 | 0.9918302 | 0.9150489 | 0.009687182 | 0.9811768 | 0.01386555 | 0.9811727 | 0.007179753 |  |  | 788460 | 0.9621788 | 0.8678712 | 0.01142632 | 0.9725065 | 0.008032925 | 0.9725044 | 0.01003183
|  |  | 221292 | 1.002234 | 0.9994305 | 0.0003990339 | 0.9999501 | 0.2372176 | 0.9999457 | 0.129982 |  |  | 445446 | 0.9937554 | 0.9866385 | 0.0008586874 | 0.9960732 | 0.002177791 | 0.9960752 | 0.004470809 |  |  | 340560 | 0.977663 | 0.9670213 | 0.003226633 | 0.9819981 | 0.006438213 | 0.9819969 | 0.00563527 |  |  | 487980 | 0.9918302 | 0.9150489 | 0.009687182 | 0.9811834 | 0.01386542 | 0.9811792 | 0.007179464 |  |  | 788760 | 0.9599408 | 0.8678712 | 0.01142632 | 0.9725247 | 0.008032494 | 0.9725226 | 0.01003142
|  |  | 221592 | 1.001338 | 0.9994305 | 0.0003990339 | 0.9999501 | 0.2372176 | 0.9999457 | 0.129982 |  |  | 445746 | 0.9927949 | 0.9866385 | 0.0008586874 | 0.9960751 | 0.002177602 | 0.9960771 | 0.0044707 |  |  | 340860 | 0.977663 | 0.9670213 | 0.003226633 | 0.9820228 | 0.00643725 | 0.9820216 | 0.005634668 |  |  | 488280 | 0.9918302 | 0.9150489 | 0.009687182 | 0.9811899 | 0.01386529 | 0.9811857 | 0.007179176 |  |  | 789060 | 0.9621788 | 0.8678712 | 0.01142632 | 0.9725429 | 0.008032063 | 0.9725408 | 0.010031
|  |  | 221892 | 1.00313 | 0.9994305 | 0.0003990339 | 0.9999501 | 0.2372176 | 0.9999457 | 0.129982 |  |  | 446046 | 0.9927949 | 0.9866385 | 0.0008586874 | 0.996077 | 0.002177414 | 0.996079 | 0.004470592 |  |  | 341160 | 0.978742 | 0.9670213 | 0.003226633 | 0.9820474 | 0.006436288 | 0.9820463 | 0.005634066 |  |  | 488580 | 0.9918302 | 0.9150489 | 0.009687182 | 0.9811963 | 0.01386517 | 0.9811922 | 0.00717889 |  |  | 789360 | 0.9644167 | 0.8678712 | 0.01142632 | 0.9725611 | 0.008031632 | 0.9725589 | 0.01003059
|  |  | 222192 | 1.002234 | 0.9994305 | 0.0003990339 | 0.9999501 | 0.2372176 | 0.9999457 | 0.129982 |  |  | 446346 | 0.9937554 | 0.9866385 | 0.0008586874 | 0.9960789 | 0.002177227 | 0.9960809 | 0.004470483 |  |  | 341460 | 0.978742 | 0.9670213 | 0.003226633 | 0.982072 | 0.006435325 | 0.9820709 | 0.005633463 |  |  | 488880 | 0.9918302 | 0.9150489 | 0.009687182 | 0.9812028 | 0.01386504 | 0.9811986 | 0.007178605 |  |  | 789660 | 0.9644167 | 0.8678712 | 0.01142632 | 0.9725793 | 0.008031202 | 0.9725771 | 0.01003017
|  |  | 222492 | 1.00313 | 0.9994305 | 0.0003990339 | 0.9999501 | 0.2372176 | 0.9999457 | 0.129982 |  |  | 446646 | 0.9937554 | 0.9866385 | 0.0008586874 | 0.9960808 | 0.002177041 | 0.9960828 | 0.004470376 |  |  | 341760 | 0.978742 | 0.9670213 | 0.003226633 | 0.9820966 | 0.006434363 | 0.9820955 | 0.005632861 |  |  | 489180 | 0.9918302 | 0.9150489 | 0.009687182 | 0.9812093 | 0.01386491 | 0.9812051 | 0.007178321 |  |  | 789960 | 0.9599408 | 0.8678712 | 0.01142632 | 0.9725974 | 0.008030773 | 0.9725952 | 0.01002976
|  |  | 222792 | 1.00313 | 0.9994305 | 0.0003990339 | 0.9999501 | 0.2372176 | 0.9999457 | 0.129982 |  |  | 446946 | 0.9947158 | 0.9866385 | 0.0008586874 | 0.9960826 | 0.002176854831 | 0.9960847 | 0.004470269 |  |  | 342060 | 0.979821 | 0.9670213 | 0.003226633 | 0.9821212 | 0.0064334 | 0.9821201 | 0.005632258 |  |  | 489480 | 0.9918302 | 0.9150489 | 0.009687182 | 0.9812157 | 0.01386479 | 0.9812115 | 0.007178038 |  |  | 790260 | 0.9621788 | 0.8678712 | 0.01142632 | 0.9726155 | 0.008030344 | 0.9726133 | 0.01002935
|  |  | 223092 | 1.00313 | 0.9994305 | 0.0003990339 | 0.9999501 | 0.2372176 | 0.9999457 | 0.129982 |  |  | 447246 | 0.9937554 | 0.9866385 | 0.0008586874 | 0.9960845 | 0.00217667 | 0.9960865 | 0.004470162 |  |  | 342360 | 0.977663 | 0.9670213 | 0.003226633 | 0.9821457 | 0.006432438 | 0.9821446 | 0.005631655 |  |  | 489780 | 0.9884672 | 0.9150489 | 0.009687182 | 0.9812221 | 0.01386466 | 0.9812179 | 0.007177756 |  |  | 790560 | 0.9577029 | 0.8678712 | 0.01142632 | 0.9726336 | 0.008029916 | 0.9726314 | 0.01002894
|  |  | 223392 | 1.002234 | 0.9994305 | 0.0003990339 | 0.9999501 | 0.2372176 | 0.9999457 | 0.129982 |  |  | 447546 | 0.9947158 | 0.9866385 | 0.0008586874 | 0.9960864 | 0.002176485 | 0.9960884 | 0.004470056 |  |  | 342660 | 0.979821 | 0.9670213 | 0.003226633 | 0.9821701 | 0.006431475 | 0.982169 | 0.005631052 |  |  | 490080 | 0.9935117 | 0.9150489 | 0.009687182 | 0.9812285 | 0.01386454 | 0.9812243 | 0.007177476 |  |  | 790860 | 0.9644167 | 0.8678712 | 0.01142632 | 0.9726517 | 0.008029488 | 0.9726495 | 0.01002853
|  |  | 223692 | 1.00313 | 0.9994305 | 0.0003990339 | 0.9999501 | 0.2372176 | 0.9999457 | 0.129982 |  |  | 447846 | 0.9937554 | 0.9866385 | 0.0008586874 | 0.9960882 | 0.002176302 | 0.9960903 | 0.00446995 |  |  | 342960 | 0.978742 | 0.9670213 | 0.003226633 | 0.9821946 | 0.006430513 | 0.9821935 | 0.005630449 |  |  | 490380 | 0.9935117 | 0.9150489 | 0.009687182 | 0.9812349 | 0.01386442 | 0.9812307 | 0.007177197 |  |  | 791160 | 0.9666547 | 0.8678712 | 0.01142632 | 0.9726698 | 0.008029061 | 0.9726676 | 0.01002812
|  |  | 223992 | 1.00313 | 0.9994305 | 0.0003990339 | 0.9999501 | 0.2372176 | 0.9999457 | 0.129982 |  |  | 448146 | 0.9937554 | 0.9866385 | 0.0008586874 | 0.9960901 | 0.002176119 | 0.9960921 | 0.004469845 |  |  | 343260 | 0.977663 | 0.9670213 | 0.003226633 | 0.9822189 | 0.00642955 | 0.9822178 | 0.005629846 |  |  | 490680 | 0.9935117 | 0.9150489 | 0.009687182 | 0.9812412 | 0.01386429 | 0.981237 | 0.007176919 |  |  | 791460 | 0.9666547 | 0.8678712 | 0.01142632 | 0.9726878 | 0.008028635 | 0.9726856 | 0.01002771
|  |  | 224292 | 1.002234 | 0.9994305 | 0.0003990339 | 0.9999501 | 0.2372176 | 0.9999457 | 0.129982 |  |  | 448446 | 0.9947158 | 0.9866385 | 0.0008586874 | 0.9960919 | 0.002175937 | 0.996094 | 0.00446974 |  |  | 343560 | 0.979821 | 0.9670213 | 0.003226633 | 0.9822433 | 0.006428588 | 0.9822422 | 0.005629242 |  |  | 490980 | 0.9935117 | 0.9150489 | 0.009687182 | 0.9812476 | 0.01386417 | 0.9812434 | 0.007176642 |  |  | 791760 | 0.9621788 | 0.8678712 | 0.01142632 | 0.9727058 | 0.008028209 | 0.9727036 | 0.0100273
|  |  | 224592 | 1.002234 | 0.9994305 | 0.0003990339 | 0.9999501 | 0.2372176 | 0.9999457 | 0.129982 |  |  | 448746 | 0.9947158 | 0.9866385 | 0.0008586874 | 0.9960938 | 0.002175755 | 0.9960958 | 0.004469636 |  |  | 343860 | 0.979821 | 0.9670213 | 0.003226633 | 0.9822676 | 0.006427625 | 0.9822665 | 0.005628638 |  |  | 491280 | 0.9918302 | 0.9150489 | 0.009687182 | 0.9812539 | 0.01386405 | 0.9812497 | 0.007176367 |  |  | 792060 | 0.9644167 | 0.8678712 | 0.01142632 | 0.9727238 | 0.008027784 | 0.9727216 | 0.01002689
|  |  | 224892 | 1.002234 | 0.9994305 | 0.0003990339 | 0.9999501 | 0.2372176 | 0.9999457 | 0.129982 |  |  | 449046 | 0.9947158 | 0.9866385 | 0.0008586874 | 0.9960956 | 0.002175574 | 0.9960977 | 0.004469532 |  |  | 344160 | 0.976584 | 0.9670213 | 0.003226633 | 0.9822919 | 0.006426663 | 0.9822908 | 0.005628035 |  |  | 491580 | 0.9935117 | 0.9150489 | 0.009687182 | 0.9812602 | 0.01386393 | 0.981256 | 0.007176093 |  |  | 792360 | 0.9599408 | 0.8678712 | 0.01142632 | 0.9727418 | 0.008027359 | 0.9727396 | 0.01002648
|  |  | 225192 | 1.002234 | 0.9994305 | 0.0003990339 | 0.9999501 | 0.2372176 | 0.9999457 | 0.129982 |  |  | 449346 | 0.9947158 | 0.9866385 | 0.0008586874 | 0.9960974 | 0.002175394 | 0.9960995 | 0.004469429 |  |  | 344460 | 0.978742 | 0.9670213 | 0.003226633 | 0.9823161 | 0.006425701 | 0.982315 | 0.005627431 |  |  | 491880 | 0.9935117 | 0.9150489 | 0.009687182 | 0.9812665 | 0.01386381 | 0.9812623 | 0.007175819 |  |  | 792660 | 0.9644167 | 0.8678712 | 0.01142632 | 0.9727597 | 0.008026935 | 0.9727575 | 0.01002607
|  |  | 225492 | 1.00313 | 0.9994305 | 0.0003990339 | 0.9999501 | 0.2372176 | 0.9999457 | 0.129982 |  |  | 449646 | 0.9937554 | 0.9866385 | 0.0008586874 | 0.9960992 | 0.002175215 | 0.9961013 | 0.004469326 |  |  | 344760 | 0.978742 | 0.9670213 | 0.003226633 | 0.9823403 | 0.006424739 | 0.9823392 | 0.005626827 |  |  | 492180 | 0.9918302 | 0.9150489 | 0.009687182 | 0.9812727 | 0.01386369 | 0.9812685 | 0.007175547 |  |  | 792960 | 0.9577029 | 0.8678712 | 0.01142632 | 0.9727777 | 0.008026511 | 0.9727754 | 0.01002566
|  |  | 225792 | 1.00313 | 0.9994305 | 0.0003990339 | 0.9999501 | 0.2372176 | 0.9999457 | 0.129982 |  |  | 449946 | 0.9937554 | 0.9866385 | 0.0008586874 | 0.9961011 | 0.002175036 | 0.9961031 | 0.004469224 |  |  | 345060 | 0.978742 | 0.9670213 | 0.003226633 | 0.9823644 | 0.006423776 | 0.9823633 | 0.005626222 |  |  | 492480 | 0.9918302 | 0.9150489 | 0.009687182 | 0.981279 | 0.01386358 | 0.9812748 | 0.007175277 |  |  | 793260 | 0.9666547 | 0.8678712 | 0.01142632 | 0.9727956 | 0.008026089 | 0.9727934 | 0.01002526
|  |  | 226092 | 1.002234 | 0.9994305 | 0.0003990339 | 0.9999501 | 0.2372176 | 0.9999457 | 0.129982 |  |  | 450246 | 0.9956763 | 0.9866385 | 0.0008586874 | 0.9961029 | 0.002174858 | 0.996105 | 0.004469122 |  |  | 345360 | 0.9809 | 0.9670213 | 0.003226633 | 0.9823885 | 0.006422814 | 0.9823874 | 0.005625618 |  |  | 492780 | 0.9935117 | 0.9150489 | 0.009687182 | 0.9812852 | 0.01386346 | 0.981281 | 0.007175007 |  |  | 793560 | 0.9688926 | 0.8678712 | 0.01142632 | 0.9728135 | 0.008025666 | 0.9728112 | 0.01002485
|  |  | 226392 | 1.002234 | 0.9994305 | 0.0003990339 | 0.9999501 | 0.2372176 | 0.9999457 | 0.129982 |  |  | 450546 | 0.9937554 | 0.9866385 | 0.0008586874 | 0.9961047 | 0.002174681 | 0.9961068 | 0.00446902 |  |  | 345660 | 0.977663 | 0.9670213 | 0.003226633 | 0.9824126 | 0.006421852 | 0.9824115 | 0.005625014 |  |  | 493080 | 0.9951932 | 0.9150489 | 0.009687182 | 0.9812915 | 0.01386334 | 0.9812872 | 0.007174739 |  |  | 793860 | 0.9688926 | 0.8678712 | 0.01142632 | 0.9728314 | 0.008025245 | 0.9728291 | 0.01002445
|  |  | 226692 | 1.00313 | 0.9994305 | 0.0003990339 | 0.9999501 | 0.2372176 | 0.9999457 | 0.129982 |  |  | 450846 | 0.9937554 | 0.9866385 | 0.0008586874 | 0.9961065 | 0.002174504 | 0.9961086 | 0.004468919 |  |  | 345960 | 0.978742 | 0.9670213 | 0.003226633 | 0.9824366 | 0.00642089 | 0.9824355 | 0.005624409 |  |  | 493380 | 0.9935117 | 0.9150489 | 0.009687182 | 0.9812977 | 0.01386323 | 0.9812934 | 0.007174471 |  |  | 794160 | 0.9644167 | 0.8678712 | 0.01142632 | 0.9728492 | 0.008024823 | 0.972847 | 0.01002404
|  |  | 226992 | 1.001338 | 0.9994305 | 0.0003990339 | 0.9999501 | 0.2372176 | 0.9999457 | 0.129982 |  |  | 451146 | 0.9937554 | 0.9866385 | 0.0008586874 | 0.9961083 | 0.002174329 | 0.9961104 | 0.004468819 |  |  | 346260 | 0.979821 | 0.9670213 | 0.003226633 | 0.9824606 | 0.006419928 | 0.9824595 | 0.005623804 |  |  | 493680 | 0.9935117 | 0.9150489 | 0.009687182 | 0.9813038 | 0.01386311 | 0.9812996 | 0.007174205 |  |  | 794460 | 0.9644167 | 0.8678712 | 0.01142632 | 0.972867 | 0.008024403 | 0.9728648 | 0.01002364
|  |  | 227292 | 1.00313 | 0.9994305 | 0.0003990339 | 0.9999501 | 0.2372176 | 0.9999457 | 0.129982 |  |  | 451446 | 0.9947158 | 0.9866385 | 0.0008586874 | 0.9961101 | 0.002174153 | 0.9961122 | 0.004468719 |  |  | 346560 | 0.979821 | 0.9670213 | 0.003226633 | 0.9824846 | 0.006418966 | 0.9824835 | 0.0056232 |  |  | 493980 | 0.9918302 | 0.9150489 | 0.009687182 | 0.98131 | 0.013863 | 0.9813058 | 0.00717394 |  |  | 794760 | 0.9688926 | 0.8678712 | 0.01142632 | 0.9728849 | 0.008023983 | 0.9728826 | 0.01002323
|  |  | 227592 | 1.00313 | 0.9994305 | 0.0003990339 | 0.9999501 | 0.2372176 | 0.9999457 | 0.129982 |  |  | 451746 | 0.9927949 | 0.9866385 | 0.0008586874 | 0.9961119 | 0.002173979 | 0.996114 | 0.004468619 |  |  | 346860 | 0.978742 | 0.9670213 | 0.003226633 | 0.9825085 | 0.006418005 | 0.9825074 | 0.005622595 |  |  | 494280 | 0.9935117 | 0.9150489 | 0.009687182 | 0.9813162 | 0.01386288 | 0.9813119 | 0.007173676 |  |  | 795060 | 0.9688926 | 0.8678712 | 0.01142632 | 0.9729026 | 0.008023564 | 0.9729004 | 0.01002283
|  |  | 227892 | 1.00313 | 0.9994305 | 0.0003990339 | 0.9999501 | 0.2372176 | 0.9999457 | 0.129982 |  |  | 452046 | 0.9947158 | 0.9866385 | 0.0008586874 | 0.9961137 | 0.002173805 | 0.9961158 | 0.00446852 |  |  | 347160 | 0.979821 | 0.9670213 | 0.003226633 | 0.9825324 | 0.006417043 | 0.9825313 | 0.00562199 |  |  | 494580 | 0.9935117 | 0.9150489 | 0.009687182 | 0.9813223 | 0.01386277 | 0.9813181 | 0.007173414 |  |  | 795360 | 0.9666547 | 0.8678712 | 0.01142632 | 0.9729204 | 0.008023145 | 0.9729181 | 0.01002243
|  |  | 228192 | 1.002234 | 0.9994305 | 0.0003990339 | 0.9999501 | 0.2372176 | 0.9999457 | 0.129982 |  |  | 452346 | 0.9937554 | 0.9866385 | 0.0008586874 | 0.9961155 | 0.002173632 | 0.9961176 | 0.004468422 |  |  | 347460 | 0.977663 | 0.9670213 | 0.003226633 | 0.9825562 | 0.006416082 | 0.9825551 | 0.005621385 |  |  | 494880 | 0.9935117 | 0.9150489 | 0.009687182 | 0.9813284 | 0.01386266 | 0.9813242 | 0.007173152 |  |  | 795660 | 0.9644167 | 0.8678712 | 0.01142632 | 0.9729382 | 0.008022726 | 0.9729359 | 0.01002203
|  |  | 228492 | 1.002234 | 0.9994305 | 0.0003990339 | 0.9999501 | 0.2372176 | 0.9999457 | 0.129982 |  |  | 452646 | 0.9927949 | 0.9866385 | 0.0008586874 | 0.9961172 | 0.002173459 | 0.9961194 | 0.004468324 |  |  | 347760 | 0.978742 | 0.9670213 | 0.003226633 | 0.98258 | 0.00641512 | 0.9825789 | 0.005620779 |  |  | 495180 | 0.9935117 | 0.9150489 | 0.009687182 | 0.9813345 | 0.01386254 | 0.9813303 | 0.007172891 |  |  | 795960 | 0.9666547 | 0.8678712 | 0.01142632 | 0.9729559 | 0.008022309 | 0.9729536 | 0.01002163
|  |  | 228792 | 1.002234 | 0.9994305 | 0.0003990339 | 0.9999501 | 0.2372176 | 0.9999457 | 0.129982 |  |  | 452946 | 0.9937554 | 0.9866385 | 0.0008586874 | 0.996119 | 0.002173287 | 0.9961212 | 0.004468226 |  |  | 348060 | 0.977663 | 0.9670213 | 0.003226633 | 0.9826038 | 0.006414159 | 0.9826027 | 0.005620174 |  |  | 495480 | 0.9951932 | 0.9150489 | 0.009687182 | 0.9813406 | 0.01386243 | 0.9813364 | 0.007172632 |  |  | 796260 | 0.9644167 | 0.8678712 | 0.01142632 | 0.9729736 | 0.008021892 | 0.9729713 | 0.01002122
|  |  | 229092 | 1.00313 | 0.9994305 | 0.0003990339 | 0.9999501 | 0.2372176 | 0.9999457 | 0.129982 |  |  | 453246 | 0.9937554 | 0.9866385 | 0.0008586874 | 0.9961208 | 0.002173116 | 0.9961229 | 0.004468129 |  |  | 348360 | 0.977663 | 0.9670213 | 0.003226633 | 0.9826275 | 0.006413198 | 0.9826264 | 0.005619569 |  |  | 495780 | 0.9935117 | 0.9150489 | 0.009687182 | 0.9813467 | 0.01386232 | 0.9813424 | 0.007172374 |  |  | 796560 | 0.9688926 | 0.8678712 | 0.01142632 | 0.9729913 | 0.008021475 | 0.972989 | 0.01002082
|  |  | 229392 | 1.00313 | 0.9994305 | 0.0003990339 | 0.9999501 | 0.2372176 | 0.9999457 | 0.129982 |  |  | 453546 | 0.9947158 | 0.9866385 | 0.0008586874 | 0.9961225 | 0.002172946 | 0.9961247 | 0.004468032 |  |  | 348660 | 0.978742 | 0.9670213 | 0.003226633 | 0.9826512 | 0.006412237 | 0.9826501 | 0.005618963 |  |  | 496080 | 0.9918302 | 0.9150489 | 0.009687182 | 0.9813527 | 0.01386221 | 0.9813485 | 0.007172117 |  |  | 796860 | 0.9666547 | 0.8678712 | 0.01142632 | 0.973009 | 0.008021059 | 0.9730067 | 0.01002042
|  |  | 229692 | 1.002234 | 0.9994305 | 0.0003990339 | 0.9999501 | 0.2372176 | 0.9999457 | 0.129982 |  |  | 453846 | 0.9947158 | 0.9866385 | 0.0008586874 | 0.9961243 | 0.002172776 | 0.9961265 | 0.004467936 |  |  | 348960 | 0.978742 | 0.9670213 | 0.003226633 | 0.9826748 | 0.006411276 | 0.9826737 | 0.005618358 |  |  | 496380 | 0.9951932 | 0.9150489 | 0.009687182 | 0.9813588 | 0.0138621 | 0.9813545 | 0.007171861 |  |  | 797160 | 0.9666547 | 0.8678712 | 0.01142632 | 0.9730266 | 0.008020644 | 0.9730243 | 0.01002003
|  |  | 229992 | 1.002234 | 0.9994305 | 0.0003990339 | 0.9999501 | 0.2372176 | 0.9999457 | 0.129982 |  |  | 454146 | 0.9927949 | 0.9866385 | 0.0008586874 | 0.996126 | 0.002172607 | 0.9961282 | 0.00446784 |  |  | 349260 | 0.979821 | 0.9670213 | 0.003226633 | 0.9826984 | 0.006410315 | 0.9826974 | 0.005617752 |  |  | 496680 | 0.9918302 | 0.9150489 | 0.009687182 | 0.9813648 | 0.01386199 | 0.9813605 | 0.007171606 |  |  | 797460 | 0.9644167 | 0.8678712 | 0.01142632 | 0.9730443 | 0.008020229 | 0.9730419 | 0.01001963
|  |  | 230292 | 1.002234 | 0.9994305 | 0.0003990339 | 0.9999501 | 0.2372176 | 0.9999457 | 0.129982 |  |  | 454446 | 0.9947158 | 0.9866385 | 0.0008586874 | 0.9961278 | 0.002172438 | 0.99613 | 0.004467745 |  |  | 349560 | 0.977663 | 0.9670213 | 0.003226633 | 0.982722 | 0.006409354 | 0.9827209 | 0.005617147 |  |  | 496980 | 0.9918302 | 0.9150489 | 0.009687182 | 0.9813708 | 0.01386189 | 0.9813665 | 0.007171352 |  |  | 797760 | 0.9644167 | 0.8678712 | 0.01142632 | 0.9730619 | 0.008019815 | 0.9730595 | 0.01001923
|  |  | 230592 | 1.004026 | 0.9994305 | 0.0003990339 | 0.9999501 | 0.2372176 | 0.9999457 | 0.129982 |  |  | 454746 | 0.9947158 | 0.9866385 | 0.0008586874 | 0.9961295 | 0.002172271 | 0.9961317 | 0.00446765 |  |  | 349860 | 0.977663 | 0.9670213 | 0.003226633 | 0.9827455 | 0.006408394 | 0.9827445 | 0.005616541 |  |  | 497280 | 0.9935117 | 0.9150489 | 0.009687182 | 0.9813768 | 0.01386178 | 0.9813725 | 0.0071711 |  |  | 798060 | 0.9666547 | 0.8678712 | 0.01142632 | 0.9730795 | 0.008019402 | 0.9730771 | 0.01001883
|  |  | 230892 | 1.00313 | 0.9994305 | 0.0003990339 | 0.9999501 | 0.2372176 | 0.9999457 | 0.129982 |  |  | 455046 | 0.9937554 | 0.9866385 | 0.0008586874 | 0.9961313 | 0.002172104 | 0.9961335 | 0.004467555 |  |  | 350160 | 0.977663 | 0.9670213 | 0.003226633 | 0.982769 | 0.006407433 | 0.982768 | 0.005615935 |  |  | 497580 | 0.9951932 | 0.9150489 | 0.009687182 | 0.9813828 | 0.01386167 | 0.9813785 | 0.007170848 |  |  | 798360 | 0.9688926 | 0.8678712 | 0.01142632 | 0.973097 | 0.008018989 | 0.9730947 | 0.01001844
|  |  | 231192 | 1.00313 | 0.9994305 | 0.0003990339 | 0.9999501 | 0.2372176 | 0.9999457 | 0.129982 |  |  | 455346 | 0.9947158 | 0.9866385 | 0.0008586874 | 0.996133 | 0.002171937 | 0.9961352 | 0.004467461 |  |  | 350460 | 0.977663 | 0.9670213 | 0.003226633 | 0.9827925 | 0.006406473 | 0.9827914 | 0.00561533 |  |  | 497880 | 0.9935117 | 0.9150489 | 0.009687182 | 0.9813887 | 0.01386156 | 0.9813844 | 0.007170598 |  |  | 798660 | 0.9644167 | 0.8678712 | 0.01142632 | 0.9731146 | 0.008018576 | 0.9731122 | 0.01001804
|  |  | 231492 | 1.002234 | 0.9994305 | 0.0003990339 | 0.9999501 | 0.2372176 | 0.9999457 | 0.129982 |  |  | 455646 | 0.9937554 | 0.9866385 | 0.0008586874 | 0.9961347 | 0.002171771 | 0.996137 | 0.004467367 |  |  | 350760 | 0.979821 | 0.9670213 | 0.003226633 | 0.9828159 | 0.006405513 | 0.9828148 | 0.005614724 |  |  | 498180 | 0.9935117 | 0.9150489 | 0.009687182 | 0.9813946 | 0.01386146 | 0.9813903 | 0.007170348 |  |  | 798960 | 0.9621788 | 0.8678712 | 0.01142632 | 0.9731321 | 0.008018164 | 0.9731297 | 0.01001764
|  |  | 231792 | 1.00313 | 0.9994305 | 0.0003990339 | 0.9999501 | 0.2372176 | 0.9999457 | 0.129982 |  |  | 455946 | 0.9947158 | 0.9866385 | 0.0008586874 | 0.9961365 | 0.002171606 | 0.9961387 | 0.004467274 |  |  | 351060 | 0.9809 | 0.9670213 | 0.003226633 | 0.9828393 | 0.006404553 | 0.9828382 | 0.005614118 |  |  | 498480 | 0.9935117 | 0.9150489 | 0.009687182 | 0.9814006 | 0.01386135 | 0.9813963 | 0.0071701 |  |  | 799260 | 0.9733685 | 0.8678712 | 0.01142632 | 0.9731496 | 0.008017753 | 0.9731472 | 0.01001725
|  |  | 232092 | 1.002234 | 0.9994305 | 0.0003990339 | 0.9999501 | 0.2372176 | 0.9999457 | 0.129982 |  |  | 456246 | 0.9937554 | 0.9866385 | 0.0008586874 | 0.9961382 | 0.002171442 | 0.9961404 | 0.004467181 |  |  | 351360 | 0.979821 | 0.9670213 | 0.003226633 | 0.9828626 | 0.006403594 | 0.9828616 | 0.005613512 |  |  | 498780 | 0.9951932 | 0.9150489 | 0.009687182 | 0.9814065 | 0.01386125 | 0.9814022 | 0.007169853 |  |  | 799560 | 0.9644167 | 0.8678712 | 0.01142632 | 0.9731671 | 0.008017342 | 0.9731647 | 0.01001685
|  |  | 232392 | 1.00313 | 0.9994305 | 0.0003990339 | 0.9999501 | 0.2372176 | 0.9999457 | 0.129982 |  |  | 456546 | 0.9937554 | 0.9866385 | 0.0008586874 | 0.9961399 | 0.002171278 | 0.9961421 | 0.004467089 |  |  | 351660 | 0.9809 | 0.9670213 | 0.003226633 | 0.9828859 | 0.006402634 | 0.9828849 | 0.005612906 |  |  | 499080 | 0.9985561 | 0.9150489 | 0.009687182 | 0.9814124 | 0.01386115 | 0.981408 | 0.007169607 |  |  | 799860 | 0.9621788 | 0.8678712 | 0.01142632 | 0.9731846 | 0.008016932 | 0.9731822 | 0.01001646
|  |  | 232692 | 1.00313 | 0.9994305 | 0.0003990339 | 0.9999501 | 0.2372176 | 0.9999457 | 0.129982 |  |  | 456846 | 0.9937554 | 0.9866385 | 0.0008586874 | 0.9961416 | 0.002171114 | 0.9961439 | 0.004466997 |  |  | 351960 | 0.979821 | 0.9670213 | 0.003226633 | 0.9829092 | 0.006401675 | 0.9829081 | 0.0056123 |  |  | 499380 | 0.9985561 | 0.9150489 | 0.009687182 | 0.9814182 | 0.01386104 | 0.9814139 | 0.007169361 |  |  | 800160 | 0.9644167 | 0.8678712 | 0.01142632 | 0.973202 | 0.008016523 | 0.9731996 | 0.01001607
|  |  | 232992 | 1.00313 | 0.9994305 | 0.0003990339 | 0.9999501 | 0.2372176 | 0.9999457 | 0.129982 |  |  | 457146 | 0.9927949 | 0.9866385 | 0.0008586874 | 0.9961433 | 0.002170952 | 0.9961456 | 0.004466906 |  |  | 352260 | 0.979821 | 0.9670213 | 0.003226633 | 0.9829324 | 0.006400716 | 0.9829314 | 0.005611694 |  |  | 499680 | 0.9951932 | 0.9150489 | 0.009687182 | 0.9814241 | 0.01386094 | 0.9814198 | 0.007169117 |  |  | 800460 | 0.9711305 | 0.8678712 | 0.01142632 | 0.9732195 | 0.008016114 | 0.973217 | 0.01001568
|  |  | 233292 | 1.004026 | 0.9994305 | 0.0003990339 | 0.9999501 | 0.2372176 | 0.9999457 | 0.129982 |  |  | 457446 | 0.9937554 | 0.9866385 | 0.0008586874 | 0.996145 | 0.00217079 | 0.9961473 | 0.004466815 |  |  | 352560 | 0.978742 | 0.9670213 | 0.003226633 | 0.9829556 | 0.006399757 | 0.9829546 | 0.005611088 |  |  | 499980 | 0.9918302 | 0.9150489 | 0.009687182 | 0.9814299 | 0.01386084 | 0.9814256 | 0.007168875 |  |  | 800760 | 0.9688926 | 0.8678712 | 0.01142632 | 0.9732369 | 0.008015705 | 0.9732344 | 0.01001528
|  |  | 233592 | 1.002234 | 0.9994305 | 0.0003990339 | 0.9999501 | 0.2372176 | 0.9999457 | 0.129982 |  |  | 457746 | 0.9927949 | 0.9866385 | 0.0008586874 | 0.9961467 | 0.002170629 | 0.996149 | 0.004466724 |  |  | 352860 | 0.977663 | 0.9670213 | 0.003226633 | 0.9829788 | 0.006398798 | 0.9829777 | 0.005610482 |  |  | 500280 | 0.9918302 | 0.9150489 | 0.009687182 | 0.9814358 | 0.01386074 | 0.9814314 | 0.007168633 |  |  | 801060 | 0.9666547 | 0.8678712 | 0.01142632 | 0.9732542 | 0.008015298 | 0.9732518 | 0.01001489
|  |  | 233892 | 1.00313 | 0.9994305 | 0.0003990339 | 0.9999501 | 0.2372176 | 0.9999457 | 0.129982 |  |  | 458046 | 0.9937554 | 0.9866385 | 0.0008586874 | 0.9961484 | 0.002170468 | 0.9961507 | 0.004466634 |  |  | 353160 | 0.979821 | 0.9670213 | 0.003226633 | 0.9830019 | 0.006397839 | 0.9830008 | 0.005609876 |  |  | 500580 | 0.9901487 | 0.9150489 | 0.009687182 | 0.9814416 | 0.01386064 | 0.9814372 | 0.007168392 |  |  | 801360 | 0.9666547 | 0.8678712 | 0.01142632 | 0.9732716 | 0.00801489 | 0.9732692 | 0.0100145
|  |  | 234192 | 1.002234 | 0.9994305 | 0.0003990339 | 0.9999501 | 0.2372176 | 0.9999457 | 0.129982 |  |  | 458346 | 0.9947158 | 0.9866385 | 0.0008586874 | 0.9961501 | 0.002170308 | 0.9961524 | 0.004466544 |  |  | 353460 | 0.978742 | 0.9670213 | 0.003226633 | 0.983025 | 0.006396881 | 0.9830239 | 0.00560927 |  |  | 500880 | 0.9951932 | 0.9150489 | 0.009687182 | 0.9814474 | 0.01386054 | 0.981443 | 0.007168152 |  |  | 801660 | 0.9711305 | 0.8678712 | 0.01142632 | 0.973289 | 0.008014484 | 0.9732865 | 0.01001411
|  |  | 234492 | 1.00313 | 0.9994305 | 0.0003990339 | 0.9999501 | 0.2372176 | 0.9999457 | 0.129982 |  |  | 458646 | 0.9937554 | 0.9866385 | 0.0008586874 | 0.9961518 | 0.002170149 | 0.9961541 | 0.004466455 |  |  | 353760 | 0.979821 | 0.9670213 | 0.003226633 | 0.983048 | 0.006395923 | 0.9830469 | 0.005608664 |  |  | 501180 | 0.9951932 | 0.9150489 | 0.009687182 | 0.9814531 | 0.01386044 | 0.9814488 | 0.007167913 |  |  | 801960 | 0.9711305 | 0.8678712 | 0.01142632 | 0.9733063 | 0.008014077 | 0.9733039 | 0.01001372
|  |  | 234792 | 1.002234 | 0.9994305 | 0.0003990339 | 0.9999501 | 0.2372176 | 0.9999457 | 0.129982 |  |  | 458946 | 0.9927949 | 0.9866385 | 0.0008586874 | 0.9961535 | 0.00216999 | 0.9961558 | 0.004466366 |  |  | 354060 | 0.978742 | 0.9670213 | 0.003226633 | 0.983071 | 0.006394965 | 0.98307 | 0.005608058 |  |  | 501480 | 0.9935117 | 0.9150489 | 0.009687182 | 0.9814589 | 0.01386034 | 0.9814545 | 0.007167676 |  |  | 802260 | 0.9599408 | 0.8678712 | 0.01142632 | 0.9733236 | 0.008013672 | 0.9733212 | 0.01001333
|  |  | 235092 | 1.00313 | 0.9994305 | 0.0003990339 | 0.9999501 | 0.2372176 | 0.9999457 | 0.129982 |  |  | 459246 | 0.9947158 | 0.9866385 | 0.0008586874 | 0.9961552 | 0.002169832 | 0.9961575 | 0.004466278 |  |  | 354360 | 0.977663 | 0.9670213 | 0.003226633 | 0.983094 | 0.006394007 | 0.9830929 | 0.005607452 |  |  | 501780 | 0.9918302 | 0.9150489 | 0.009687182 | 0.9814646 | 0.01386024 | 0.9814603 | 0.007167439 |  |  | 802560 | 0.9688926 | 0.8678712 | 0.01142632 | 0.9733409 | 0.008013267 | 0.9733384 | 0.01001294
|  |  | 235392 | 1.00313 | 0.9994305 | 0.0003990339 | 0.9999501 | 0.2372176 | 0.9999457 | 0.129982 |  |  | 459546 | 0.9947158 | 0.9866385 | 0.0008586874 | 0.9961568 | 0.002169674 | 0.9961591 | 0.00446619 |  |  | 354660 | 0.977663 | 0.9670213 | 0.003226633 | 0.9831169 | 0.00639305 | 0.9831159 | 0.005606845 |  |  | 502080 | 0.9935117 | 0.9150489 | 0.009687182 | 0.9814704 | 0.01386014 | 0.981466 | 0.007167203 |  |  | 802860 | 0.9666547 | 0.8678712 | 0.01142632 | 0.9733582 | 0.008012863 | 0.9733557 | 0.01001255
|  |  | 235692 | 1.004026 | 0.9994305 | 0.0003990339 | 0.9999501 | 0.2372176 | 0.9999457 | 0.129982 |  |  | 459846 | 0.9937554 | 0.9866385 | 0.0008586874 | 0.9961585 | 0.002169517 | 0.9961608 | 0.004466102 |  |  | 354960 | 0.978742 | 0.9670213 | 0.003226633 | 0.9831398 | 0.006392093 | 0.9831387 | 0.005606239 |  |  | 502380 | 0.9935117 | 0.9150489 | 0.009687182 | 0.9814761 | 0.01386005 | 0.9814717 | 0.007166969 |  |  | 803160 | 0.9644167 | 0.8678712 | 0.01142632 | 0.9733754 | 0.008012459 | 0.973373 | 0.01001217
|  |  | 235992 | 1.002234 | 0.9994305 | 0.0003990339 | 0.9999501 | 0.2372176 | 0.9999457 | 0.129982 |  |  | 460146 | 0.9947158 | 0.9866385 | 0.0008586874 | 0.9961602 | 0.002169361 | 0.9961625 | 0.004466015 |  |  | 355260 | 0.979821 | 0.9670213 | 0.003226633 | 0.9831627 | 0.006391136 | 0.9831616 | 0.005605633 |  |  | 502680 | 0.9951932 | 0.9150489 | 0.009687182 | 0.9814818 | 0.01385995 | 0.9814774 | 0.007166735 |  |  | 803460 | 0.9688926 | 0.8678712 | 0.01142632 | 0.9733927 | 0.008012055 | 0.9733902 | 0.01001178
|  |  | 236292 | 1.002234 | 0.9994305 | 0.0003990339 | 0.9999501 | 0.2372176 | 0.9999457 | 0.129982 |  |  | 460446 | 0.9937554 | 0.9866385 | 0.0008586874 | 0.9961618 | 0.002169205 | 0.9961641 | 0.004465928 |  |  | 355560 | 0.978742 | 0.9670213 | 0.003226633 | 0.9831855 | 0.006390179 | 0.9831844 | 0.005605027 |  |  | 502980 | 0.9918302 | 0.9150489 | 0.009687182 | 0.9814875 | 0.01385985 | 0.9814831 | 0.007166503 |  |  | 803760 | 0.9666547 | 0.8678712 | 0.01142632 | 0.9734099 | 0.008011653 | 0.9734074 | 0.01001139
|  |  | 236592 | 1.002234 | 0.9994305 | 0.0003990339 | 0.9999501 | 0.2372176 | 0.9999457 | 0.129982 |  |  | 460746 | 0.9927949 | 0.9866385 | 0.0008586874 | 0.9961635 | 0.00216905 | 0.9961658 | 0.004465842 |  |  | 355860 | 0.978742 | 0.9670213 | 0.003226633 | 0.9832083 | 0.006389222 | 0.9832072 | 0.005604421 |  |  | 503280 | 0.9935117 | 0.9150489 | 0.009687182 | 0.9814931 | 0.01385976 | 0.9814888 | 0.007166271 |  |  | 804060 | 0.9621788 | 0.8678712 | 0.01142632 | 0.9734271 | 0.008011251 | 0.9734246 | 0.01001101
|  |  | 236892 | 1.002234 | 0.9994305 | 0.0003990339 | 0.9999501 | 0.2372176 | 0.9999457 | 0.129982 |  |  | 461046 | 0.9937554 | 0.9866385 | 0.0008586874 | 0.9961651 | 0.002168896 | 0.9961675 | 0.004465756 |  |  | 356160 | 0.978742 | 0.9670213 | 0.003226633 | 0.983231 | 0.006388266 | 0.98323 | 0.005603815 |  |  | 503580 | 0.9918302 | 0.9150489 | 0.009687182 | 0.9814988 | 0.01385966 | 0.9814944 | 0.007166041 |  |  | 804360 | 0.9711305 | 0.8678712 | 0.01142632 | 0.9734442 | 0.008010849 | 0.9734417 | 0.01001062
|  |  | 237192 | 1.00313 | 0.9994305 | 0.0003990339 | 0.9999501 | 0.2372176 | 0.9999457 | 0.129982 |  |  | 461346 | 0.9937554 | 0.9866385 | 0.0008586874 | 0.9961668 | 0.002168742 | 0.9961691 | 0.00446567 |  |  | 356460 | 0.978742 | 0.9670213 | 0.003226633 | 0.9832537 | 0.00638731 | 0.9832527 | 0.00560321 |  |  | 503880 | 0.9951932 | 0.9150489 | 0.009687182 | 0.9815044 | 0.01385957 | 0.9815 | 0.007165811 |  |  | 804660 | 0.9733685 | 0.8678712 | 0.01142632 | 0.9734614 | 0.008010448 | 0.9734589 | 0.01001024
|  |  | 237492 | 1.002234 | 0.9994305 | 0.0003990339 | 0.9999501 | 0.2372176 | 0.9999457 | 0.129982 |  |  | 461646 | 0.9927949 | 0.9866385 | 0.0008586874 | 0.9961684 | 0.002168589 | 0.9961708 | 0.004465585 |  |  | 356760 | 0.978742 | 0.9670213 | 0.003226633 | 0.9832764 | 0.006386354 | 0.9832753 | 0.005602604 |  |  | 504180 | 0.9935117 | 0.9150489 | 0.009687182 | 0.9815101 | 0.01385948 | 0.9815057 | 0.007165583 |  |  | 804960 | 0.9688926 | 0.8678712 | 0.01142632 | 0.9734785 | 0.008010048 | 0.973476 | 0.01000985
|  |  | 237792 | 1.004026 | 0.9994305 | 0.0003990339 | 0.9999501 | 0.2372176 | 0.9999457 | 0.129982 |  |  | 461946 | 0.9956763 | 0.9866385 | 0.0008586874 | 0.9961701 | 0.002168437 | 0.9961724 | 0.004465501 |  |  | 357060 | 0.976584 | 0.9670213 | 0.003226633 | 0.983299 | 0.006385399 | 0.983298 | 0.005601998 |  |  | 504480 | 0.9901487 | 0.9150489 | 0.009687182 | 0.9815157 | 0.01385938 | 0.9815113 | 0.007165355 |  |  | 805260 | 0.9666547 | 0.8678712 | 0.01142632 | 0.9734956 | 0.008009648 | 0.9734931 | 0.01000947
|  |  | 238092 | 1.002234 | 0.9994305 | 0.0003990339 | 0.9999501 | 0.2372176 | 0.9999457 | 0.129982 |  |  | 462246 | 0.9927949 | 0.9866385 | 0.0008586874 | 0.9961717 | 0.002168285 | 0.996174 | 0.004465416 |  |  | 357360 | 0.977663 | 0.9670213 | 0.003226633 | 0.9833216 | 0.006384444 | 0.9833206 | 0.005601392 |  |  | 504780 | 0.9901487 | 0.9150489 | 0.009687182 | 0.9815213 | 0.01385929 | 0.9815169 | 0.007165129 |  |  | 805560 | 0.9666547 | 0.8678712 | 0.01142632 | 0.9735127 | 0.008009248 | 0.9735102 | 0.01000909
|  |  | 238392 | 1.00313 | 0.9994305 | 0.0003990339 | 0.9999501 | 0.2372176 | 0.9999457 | 0.129982 |  |  | 462546 | 0.9927949 | 0.9866385 | 0.0008586874 | 0.9961733 | 0.002168133 | 0.9961757 | 0.004465332 |  |  | 357660 | 0.979821 | 0.9670213 | 0.003226633 | 0.9833442 | 0.006383489 | 0.9833431 | 0.005600786 |  |  | 505080 | 0.9935117 | 0.9150489 | 0.009687182 | 0.9815268 | 0.0138592 | 0.9815224 | 0.007164903 |  |  | 805860 | 0.9688926 | 0.8678712 | 0.01142632 | 0.9735298 | 0.00800885 | 0.9735273 | 0.0100087
|  |  | 238692 | 1.002234 | 0.9994305 | 0.0003990339 | 0.9999501 | 0.2372176 | 0.9999457 | 0.129982 |  |  | 462846 | 0.9918345 | 0.9866385 | 0.0008586874 | 0.9961749 | 0.002167983 | 0.9961773 | 0.004465249 |  |  | 357960 | 0.979821 | 0.9670213 | 0.003226633 | 0.9833667 | 0.006382534 | 0.9833657 | 0.005600181 |  |  | 505380 | 0.9935117 | 0.9150489 | 0.009687182 | 0.9815324 | 0.01385911 | 0.981528 | 0.007164679 |  |  | 806160 | 0.9666547 | 0.8678712 | 0.01142632 | 0.9735468 | 0.008008451 | 0.9735443 | 0.01000832
|  |  | 238992 | 1.00313 | 0.9994305 | 0.0003990339 | 0.9999501 | 0.2372176 | 0.9999457 | 0.129982 |  |  | 463146 | 0.9918345 | 0.9866385 | 0.0008586874 | 0.9961766 | 0.002167832 | 0.9961789 | 0.004465166 |  |  | 358260 | 0.978742 | 0.9670213 | 0.003226633 | 0.9833892 | 0.00638158 | 0.9833882 | 0.005599575 |  |  | 505680 | 0.9918302 | 0.9150489 | 0.009687182 | 0.9815379 | 0.01385902 | 0.9815335 | 0.007164455 |  |  | 806460 | 0.9733685 | 0.8678712 | 0.01142632 | 0.9735639 | 0.008008054 | 0.9735613 | 0.01000794
|  |  | 239292 | 1.002234 | 0.9994305 | 0.0003990339 | 0.9999501 | 0.2372176 | 0.9999457 | 0.129982 |  |  | 463446 | 0.9927949 | 0.9866385 | 0.0008586874 | 0.9961782 | 0.002167683 | 0.9961806 | 0.004465083 |  |  | 358560 | 0.979821 | 0.9670213 | 0.003226633 | 0.9834116 | 0.006380626 | 0.9834106 | 0.005598969 |  |  | 505980 | 0.9935117 | 0.9150489 | 0.009687182 | 0.9815435 | 0.01385893 | 0.981539 | 0.007164232 |  |  | 806760 | 0.9778444 | 0.8678712 | 0.01142632 | 0.9735809 | 0.008007657 | 0.9735783 | 0.01000756
|  |  | 239592 | 1.002234 | 0.9994305 | 0.0003990339 | 0.9999501 | 0.2372176 | 0.9999457 | 0.129982 |  |  | 463746 | 0.9937554 | 0.9866385 | 0.0008586874 | 0.9961798 | 0.002167534 | 0.9961822 | 0.004465001 |  |  | 358860 | 0.978742 | 0.9670213 | 0.003226633 | 0.9834341 | 0.006379672 | 0.983433 | 0.005598364 |  |  | 506280 | 0.9935117 | 0.9150489 | 0.009687182 | 0.981549 | 0.01385884 | 0.9815446 | 0.007164011 |  |  | 807060 | 0.9688926 | 0.8678712 | 0.01142632 | 0.9735979 | 0.00800726 | 0.9735953 | 0.01000718
|  |  | 239892 | 1.00313 | 0.9994305 | 0.0003990339 | 0.9999501 | 0.2372176 | 0.9999457 | 0.129982 |  |  | 464046 | 0.9927949 | 0.9866385 | 0.0008586874 | 0.9961814 | 0.002167386 | 0.9961838 | 0.004464919 |  |  | 359160 | 0.978742 | 0.9670213 | 0.003226633 | 0.9834564 | 0.006378718 | 0.9834554 | 0.005597758 |  |  | 506580 | 0.9935117 | 0.9150489 | 0.009687182 | 0.9815545 | 0.01385875 | 0.9815501 | 0.00716379 |  |  | 807360 | 0.9711305 | 0.8678712 | 0.01142632 | 0.9736149 | 0.008006864 | 0.9736123 | 0.0100068
|  |  | 240192 | 1.002234 | 0.9994305 | 0.0003990339 | 0.9999501 | 0.2372176 | 0.9999457 | 0.129982 |  |  | 464346 | 0.9927949 | 0.9866385 | 0.0008586874 | 0.996183 | 0.002167238 | 0.9961854 | 0.004464838 |  |  | 359460 | 0.977663 | 0.9670213 | 0.003226633 | 0.9834788 | 0.006377765 | 0.9834778 | 0.005597153 |  |  | 506880 | 0.9951932 | 0.9150489 | 0.009687182 | 0.98156 | 0.01385866 | 0.9815555 | 0.007163571 |  |  | 807660 | 0.9688926 | 0.8678712 | 0.01142632 | 0.9736318 | 0.008006469 | 0.9736293 | 0.01000642
|  |  | 240492 | 1.00313 | 0.9994305 | 0.0003990339 | 0.9999501 | 0.2372176 | 0.9999457 | 0.129982 |  |  | 464646 | 0.9937554 | 0.9866385 | 0.0008586874 | 0.9961846 | 0.002167091 | 0.996187 | 0.004464756 |  |  | 359760 | 0.978742 | 0.9670213 | 0.003226633 | 0.9835011 | 0.006376812 | 0.9835001 | 0.005596548 |  |  | 507180 | 0.9935117 | 0.9150489 | 0.009687182 | 0.9815654 | 0.01385857 | 0.981561 | 0.007163352 |  |  | 807960 | 0.9644167 | 0.8678712 | 0.01142632 | 0.9736488 | 0.008006074 | 0.9736462 | 0.01000604
|  |  | 240792 | 1.00313 | 0.9994305 | 0.0003990339 | 0.9999501 | 0.2372176 | 0.9999457 | 0.129982 |  |  | 464946 | 0.9937554 | 0.9866385 | 0.0008586874 | 0.9961862 | 0.002166944 | 0.9961886 | 0.004464676 |  |  | 360060 | 0.978742 | 0.9670213 | 0.003226633 | 0.9835234 | 0.00637586 | 0.9835223 | 0.005595942 |  |  | 507480 | 0.9918302 | 0.9150489 | 0.009687182 | 0.9815709 | 0.01385848 | 0.9815665 | 0.007163134 |  |  | 808260 | 0.9644167 | 0.8678712 | 0.01142632 | 0.9736657 | 0.00800568 | 0.9736631 | 0.01000566
|  |  | 241092 | 1.00313 | 0.9994305 | 0.0003990339 | 0.9999501 | 0.2372176 | 0.9999457 | 0.129982 |  |  | 465246 | 0.9937554 | 0.9866385 | 0.0008586874 | 0.9961878 | 0.002166798 | 0.9961902 | 0.004464595 |  |  | 360360 | 0.977663 | 0.9670213 | 0.003226633 | 0.9835456 | 0.006374907 | 0.9835446 | 0.005595337 |  |  | 507780 | 0.9918302 | 0.9150489 | 0.009687182 | 0.9815763 | 0.0138584 | 0.9815719 | 0.007162918 |  |  | 808560 | 0.9666547 | 0.8678712 | 0.01142632 | 0.9736826 | 0.008005286 | 0.97368 | 0.01000529
|  |  | 241392 | 1.004026 | 0.9994305 | 0.0003990339 | 0.9999501 | 0.2372176 | 0.9999457 | 0.129982 |  |  | 465546 | 0.9937554 | 0.9866385 | 0.0008586874 | 0.9961894 | 0.002166653 | 0.9961918 | 0.004464516 |  |  | 360660 | 0.978742 | 0.9670213 | 0.003226633 | 0.9835678 | 0.006373956 | 0.9835668 | 0.005594732 |  |  | 508080 | 0.9918302 | 0.9150489 | 0.009687182 | 0.9815818 | 0.01385831 | 0.9815773 | 0.007162702 |  |  | 808860 | 0.9733685 | 0.8678712 | 0.01142632 | 0.9736995 | 0.008004893 | 0.9736969 | 0.01000491
|  |  | 241692 | 1.002234 | 0.9994305 | 0.0003990339 | 0.9999501 | 0.2372176 | 0.9999457 | 0.129982 |  |  | 465846 | 0.9947158 | 0.9866385 | 0.0008586874 | 0.9961909 | 0.002166508 | 0.9961934 | 0.004464436 |  |  | 360960 | 0.978742 | 0.9670213 | 0.003226633 | 0.98359 | 0.006373004 | 0.9835889 | 0.005594127 |  |  | 508380 | 0.9918302 | 0.9150489 | 0.009687182 | 0.9815872 | 0.01385822 | 0.9815827 | 0.007162487 |  |  | 809160 | 0.9688926 | 0.8678712 | 0.01142632 | 0.9737163 | 0.008004501 | 0.9737137 | 0.01000453
|  |  | 241992 | 1.00313 | 0.9994305 | 0.0003990339 | 0.9999501 | 0.2372176 | 0.9999457 | 0.129982 |  |  | 466146 | 0.9927949 | 0.9866385 | 0.0008586874 | 0.9961925 | 0.002166364 | 0.996195 | 0.004464357 |  |  | 361260 | 0.977663 | 0.9670213 | 0.003226633 | 0.9836121 | 0.006372053 | 0.9836111 | 0.005593522 |  |  | 508680 | 0.9935117 | 0.9150489 | 0.009687182 | 0.9815926 | 0.01385814 | 0.9815881 | 0.007162273 |  |  | 809460 | 0.9733685 | 0.8678712 | 0.01142632 | 0.9737332 | 0.008004109 | 0.9737306 | 0.01000416
|  |  | 242292 | 1.00313 | 0.9994305 | 0.0003990339 | 0.9999501 | 0.2372176 | 0.9999457 | 0.129982 |  |  | 466446 | 0.9927949 | 0.9866385 | 0.0008586874 | 0.9961941 | 0.00216622 | 0.9961965 | 0.004464278 |  |  | 361560 | 0.978742 | 0.9670213 | 0.003226633 | 0.9836342 | 0.006371102 | 0.9836332 | 0.005592918 |  |  | 508980 | 0.9935117 | 0.9150489 | 0.009687182 | 0.9815979 | 0.01385805 | 0.9815935 | 0.00716206 |  |  | 809760 | 0.9644167 | 0.8678712 | 0.01142632 | 0.97375 | 0.008003717 | 0.9737474 | 0.01000378
|  |  | 242592 | 1.00313 | 0.9994305 | 0.0003990339 | 0.9999501 | 0.2372176 | 0.9999457 | 0.129982 |  |  | 466746 | 0.9937554 | 0.9866385 | 0.0008586874 | 0.9961957 | 0.002166077 | 0.9961981 | 0.0044642 |  |  | 361860 | 0.978742 | 0.9670213 | 0.003226633 | 0.9836562 | 0.006370151 | 0.9836552 | 0.005592313 |  |  | 509280 | 0.9935117 | 0.9150489 | 0.009687182 | 0.9816033 | 0.01385797 | 0.9815988 | 0.007161848 |  |  | 810060 | 0.9577029 | 0.8678712 | 0.01142632 | 0.9737668 | 0.008003326 | 0.9737642 | 0.01000341
|  |  | 242892 | 1.002234 | 0.9994305 | 0.0003990339 | 0.9999501 | 0.2372176 | 0.9999457 | 0.129982 |  |  | 467046 | 0.9947158 | 0.9866385 | 0.0008586874 | 0.9961972 | 0.002165934 | 0.9961997 | 0.004464122 |  |  | 362160 | 0.978742 | 0.9670213 | 0.003226633 | 0.9836783 | 0.006369201 | 0.9836772 | 0.005591708 |  |  | 509580 | 0.9918302 | 0.9150489 | 0.009687182 | 0.9816087 | 0.01385789 | 0.9816042 | 0.007161637 |  |  | 810360 | 0.9577029 | 0.8678712 | 0.01142632 | 0.9737836 | 0.008002936 | 0.9737809 | 0.01000303
|  |  | 243192 | 1.002234 | 0.9994305 | 0.0003990339 | 0.9999501 | 0.2372176 | 0.9999457 | 0.129982 |  |  | 467346 | 0.9947158 | 0.9866385 | 0.0008586874 | 0.9961988 | 0.002165792 | 0.9962012 | 0.004464044 |  |  | 362460 | 0.977663 | 0.9670213 | 0.003226633 | 0.9837003 | 0.006368251 | 0.9836992 | 0.005591104 |  |  | 509880 | 0.9935117 | 0.9150489 | 0.009687182 | 0.981614 | 0.0138578 | 0.9816095 | 0.007161427 |  |  | 810660 | 0.9666547 | 0.8678712 | 0.01142632 | 0.9738003 | 0.008002546 | 0.9737977 | 0.01000266
|  |  | 243492 | 1.00313 | 0.9994305 | 0.0003990339 | 0.9999501 | 0.2372176 | 0.9999457 | 0.129982 |  |  | 467646 | 0.9947158 | 0.9866385 | 0.0008586874 | 0.9962003 | 0.002165651 | 0.9962028 | 0.004463967 |  |  | 362760 | 0.979821 | 0.9670213 | 0.003226633 | 0.9837222 | 0.006367301 | 0.9837212 | 0.0055905 |  |  | 510180 | 0.9935117 | 0.9150489 | 0.009687182 | 0.9816193 | 0.01385772 | 0.9816148 | 0.007161218 |  |  | 810960 | 0.9733685 | 0.8678712 | 0.01142632 | 0.9738171 | 0.008002157 | 0.9738144 | 0.01000229
|  |  | 243792 | 1.002234 | 0.9994305 | 0.0003990339 | 0.9999501 | 0.2372176 | 0.9999457 | 0.129982 |  |  | 467946 | 0.9947158 | 0.9866385 | 0.0008586874 | 0.9962019 | 0.00216551 | 0.9962044 | 0.00446389 |  |  | 363060 | 0.977663 | 0.9670213 | 0.003226633 | 0.9837441 | 0.006366352 | 0.9837431 | 0.005589895 |  |  | 510480 | 0.9935117 | 0.9150489 | 0.009687182 | 0.9816246 | 0.01385764 | 0.9816202 | 0.007161009 |  |  | 811260 | 0.9733685 | 0.8678712 | 0.01142632 | 0.9738338 | 0.008001768 | 0.9738312 | 0.01000191
|  |  | 244092 | 1.004026 | 0.9994305 | 0.0003990339 | 0.9999501 | 0.2372176 | 0.9999457 | 0.129982 |  |  | 468246 | 0.9956763 | 0.9866385 | 0.0008586874 | 0.9962034 | 0.00216537 | 0.9962059 | 0.004463813 |  |  | 363360 | 0.978742 | 0.9670213 | 0.003226633 | 0.983766 | 0.006365403 | 0.983765 | 0.005589291 |  |  | 510780 | 0.9918302 | 0.9150489 | 0.009687182 | 0.9816299 | 0.01385756 | 0.9816254 | 0.007160802 |  |  | 811560 | 0.9666547 | 0.8678712 | 0.01142632 | 0.9738505 | 0.00800138 | 0.9738479 | 0.01000154
|  |  | 244392 | 1.00313 | 0.9994305 | 0.0003990339 | 0.9999501 | 0.2372176 | 0.9999457 | 0.129982 |  |  | 468546 | 0.9947158 | 0.9866385 | 0.0008586874 | 0.996205 | 0.00216523 | 0.9962075 | 0.004463737 |  |  | 363660 | 0.978742 | 0.9670213 | 0.003226633 | 0.9837878 | 0.006364455 | 0.9837868 | 0.005588687 |  |  | 511080 | 0.9918302 | 0.9150489 | 0.009687182 | 0.9816352 | 0.01385747 | 0.9816307 | 0.007160595 |  |  | 811860 | 0.9688926 | 0.8678712 | 0.01142632 | 0.9738672 | 0.008000993 | 0.9738645 | 0.01000117
|  |  | 244692 | 1.00313 | 0.9994305 | 0.0003990339 | 0.9999501 | 0.2372176 | 0.9999457 | 0.129982 |  |  | 468846 | 0.9956763 | 0.9866385 | 0.0008586874 | 0.9962065 | 0.002165091 | 0.996209 | 0.004463662 |  |  | 363960 | 0.9809 | 0.9670213 | 0.003226633 | 0.9838096 | 0.006363507 | 0.9838086 | 0.005588083 |  |  | 511380 | 0.9951932 | 0.9150489 | 0.009687182 | 0.9816405 | 0.01385739 | 0.981636 | 0.00716039 |  |  | 812160 | 0.9666547 | 0.8678712 | 0.01142632 | 0.9738839 | 0.008000606 | 0.9738812 | 0.0100008
|  |  | 244992 | 1.002234 | 0.9994305 | 0.0003990339 | 0.9999501 | 0.2372176 | 0.9999457 | 0.129982 |  |  | 469146 | 0.9956763 | 0.9866385 | 0.0008586874 | 0.9962081 | 0.002164953 | 0.9962106 | 0.004463586 |  |  | 364260 | 0.978742 | 0.9670213 | 0.003226633 | 0.9838314 | 0.006362559 | 0.9838304 | 0.00558748 |  |  | 511680 | 0.9968746 | 0.9150489 | 0.009687182 | 0.9816457 | 0.01385731 | 0.9816412 | 0.007160185 |  |  | 812460 | 0.9688926 | 0.8678712 | 0.01142632 | 0.9739005 | 0.008000219 | 0.9738978 | 0.01000043
|  |  | 245292 | 1.004026 | 0.9994305 | 0.0003990339 | 0.9999501 | 0.2372176 | 0.9999457 | 0.129982 |  |  | 469446 | 0.9937554 | 0.9866385 | 0.0008586874 | 0.9962096 | 0.002164815 | 0.9962121 | 0.004463511 |  |  | 364560 | 0.978742 | 0.9670213 | 0.003226633 | 0.9838532 | 0.006361611 | 0.9838521 | 0.005586876 |  |  | 511980 | 0.9935117 | 0.9150489 | 0.009687182 | 0.981651 | 0.01385723 | 0.9816465 | 0.007159981 |  |  | 812760 | 0.9733685 | 0.8678712 | 0.01142632 | 0.9739172 | 0.007999833 | 0.9739145 | 0.01000006
|  |  | 245592 | 1.002234 | 0.9994305 | 0.0003990339 | 0.9999501 | 0.2372176 | 0.9999457 | 0.129982 |  |  | 469746 | 0.9947158 | 0.9866385 | 0.0008586874 | 0.9962111 | 0.002164677 | 0.9962136 | 0.004463437 |  |  | 364860 | 0.978742 | 0.9670213 | 0.003226633 | 0.9838749 | 0.006360665 | 0.9838738 | 0.005586273 |  |  | 512280 | 0.9951932 | 0.9150489 | 0.009687182 | 0.9816562 | 0.01385716 | 0.9816517 | 0.007159779 |  |  | 813060 | 0.9688926 | 0.8678712 | 0.01142632 | 0.9739338 | 0.007999448 | 0.9739311 | 0.009999689
|  |  | 245892 | 1.002234 | 0.9994305 | 0.0003990339 | 0.9999501 | 0.2372176 | 0.9999457 | 0.129982 |  |  | 470046 | 0.9947158 | 0.9866385 | 0.0008586874 | 0.9962126 | 0.00216454 | 0.9962152 | 0.004463362 |  |  | 365160 | 0.977663 | 0.9670213 | 0.003226633 | 0.9838965 | 0.006359718 | 0.9838955 | 0.005585669 |  |  | 512580 | 0.9935117 | 0.9150489 | 0.009687182 | 0.9816614 | 0.01385708 | 0.9816569 | 0.007159577 |  |  | 813360 | 0.9733685 | 0.8678712 | 0.01142632 | 0.9739504 | 0.007999063 | 0.9739477 | 0.009999321
|  |  | 246192 | 1.00313 | 0.9994305 | 0.0003990339 | 0.9999501 | 0.2372176 | 0.9999457 | 0.129982 |  |  | 470346 | 0.9947158 | 0.9866385 | 0.0008586874 | 0.9962142 | 0.002164404 | 0.9962167 | 0.004463288 |  |  | 365460 | 0.979821 | 0.9670213 | 0.003226633 | 0.9839182 | 0.006358772 | 0.9839171 | 0.005585066 |  |  | 512880 | 0.9951932 | 0.9150489 | 0.009687182 | 0.9816666 | 0.013857 | 0.9816621 | 0.007159376 |  |  | 813660 | 0.9711305 | 0.8678712 | 0.01142632 | 0.9739669 | 0.007998679 | 0.9739642 | 0.009998953
|  |  | 246492 | 1.00313 | 0.9994305 | 0.0003990339 | 0.9999501 | 0.2372176 | 0.9999457 | 0.129982 |  |  | 470646 | 0.9956763 | 0.9866385 | 0.0008586874 | 0.9962157 | 0.002164268 | 0.9962182 | 0.004463215 |  |  | 365760 | 0.978742 | 0.9670213 | 0.003226633 | 0.9839398 | 0.006357826 | 0.9839387 | 0.005584463 |  |  | 513180 | 0.9935117 | 0.9150489 | 0.009687182 | 0.9816718 | 0.01385692 | 0.9816672 | 0.007159176 |  |  | 813960 | 0.9711305 | 0.8678712 | 0.01142632 | 0.9739835 | 0.007998295 | 0.9739808 | 0.009998585
|  |  | 246792 | 1.002234 | 0.9994305 | 0.0003990339 | 0.9999501 | 0.2372176 | 0.9999457 | 0.129982 |  |  | 470946 | 0.9947158 | 0.9866385 | 0.0008586874 | 0.9962172 | 0.002164133 | 0.9962197 | 0.004463142 |  |  | 366060 | 0.981979 | 0.9670213 | 0.003226633 | 0.9839613 | 0.00635688 | 0.9839603 | 0.00558386 |  |  | 513480 | 0.9918302 | 0.9150489 | 0.009687182 | 0.9816769 | 0.01385684 | 0.9816724 | 0.007158976 |  |  | 814260 | 0.9711305 | 0.8678712 | 0.01142632 | 0.974 | 0.007997912 | 0.9739973 | 0.009998218
|  |  | 247092 | 1.004026 | 0.9994305 | 0.0003990339 | 0.9999501 | 0.2372176 | 0.9999457 | 0.129982 |  |  | 471246 | 0.9937554 | 0.9866385 | 0.0008586874 | 0.9962187 | 0.002163999 | 0.9962212 | 0.004463069 |  |  | 366360 | 0.9809 | 0.9670213 | 0.003226633 | 0.9839828 | 0.006355935 | 0.9839818 | 0.005583257 |  |  | 513780 | 0.9918302 | 0.9150489 | 0.009687182 | 0.9816821 | 0.01385677 | 0.9816775 | 0.007158778 |  |  | 814560 | 0.9688926 | 0.8678712 | 0.01142632 | 0.9740165 | 0.007997529 | 0.9740138 | 0.009997851
|  |  | 247392 | 1.00313 | 0.9994305 | 0.0003990339 | 0.9999501 | 0.2372176 | 0.9999457 | 0.129982 |  |  | 471546 | 0.9937554 | 0.9866385 | 0.0008586874 | 0.9962202 | 0.002163864 | 0.9962227 | 0.004462997 |  |  | 366660 | 0.977663 | 0.9670213 | 0.003226633 | 0.9840043 | 0.006354991 | 0.9840033 | 0.005582655 |  |  | 514080 | 0.9901487 | 0.9150489 | 0.009687182 | 0.9816872 | 0.01385669 | 0.9816827 | 0.00715858 |  |  | 814860 | 0.9644167 | 0.8678712 | 0.01142632 | 0.974033 | 0.007997147 | 0.9740303 | 0.009997485
|  |  | 247692 | 1.001338 | 0.9994305 | 0.0003990339 | 0.9999501 | 0.2372176 | 0.9999457 | 0.129982 |  |  | 471846 | 0.9937554 | 0.9866385 | 0.0008586874 | 0.9962217 | 0.002163731 | 0.9962243 | 0.004462924 |  |  | 366960 | 0.978742 | 0.9670213 | 0.003226633 | 0.9840258 | 0.006354047 | 0.9840248 | 0.005582052 |  |  | 514380 | 0.9918302 | 0.9150489 | 0.009687182 | 0.9816923 | 0.01385662 | 0.9816878 | 0.007158384 |  |  | 815160 | 0.9778444 | 0.8678712 | 0.01142632 | 0.9740495 | 0.007996766 | 0.9740468 | 0.00999712
|  |  | 247992 | 1.002234 | 0.9994305 | 0.0003990339 | 0.9999501 | 0.2372176 | 0.9999457 | 0.129982 |  |  | 472146 | 0.9947158 | 0.9866385 | 0.0008586874 | 0.9962232 | 0.002163598 | 0.9962258 | 0.004462853 |  |  | 367260 | 0.979821 | 0.9670213 | 0.003226633 | 0.9840472 | 0.006353103 | 0.9840462 | 0.00558145 |  |  | 514680 | 0.9935117 | 0.9150489 | 0.009687182 | 0.9816974 | 0.01385654 | 0.9816929 | 0.007158188 |  |  | 815460 | 0.9711305 | 0.8678712 | 0.01142632 | 0.974066 | 0.007996385 | 0.9740632 | 0.009996755
|  |  | 248292 | 1.00313 | 0.9994305 | 0.0003990339 | 0.9999501 | 0.2372176 | 0.9999457 | 0.129982 |  |  | 472446 | 0.9947158 | 0.9866385 | 0.0008586874 | 0.9962247 | 0.002163465 | 0.9962273 | 0.004462781 |  |  | 367560 | 0.978742 | 0.9670213 | 0.003226633 | 0.9840686 | 0.006352159 | 0.9840676 | 0.005580848 |  |  | 514980 | 0.9935117 | 0.9150489 | 0.009687182 | 0.9817025 | 0.01385647 | 0.981698 | 0.007157993 |  |  | 815760 | 0.9756064 | 0.8678712 | 0.01142632 | 0.9740824 | 0.007996004 | 0.9740797 | 0.009996391
|  |  | 248592 | 1.002234 | 0.9994305 | 0.0003990339 | 0.9999501 | 0.2372176 | 0.9999457 | 0.129982 |  |  | 472746 | 0.9947158 | 0.9866385 | 0.0008586874 | 0.9962262 | 0.002163333 | 0.9962287 | 0.00446271 |  |  | 367860 | 0.978742 | 0.9670213 | 0.003226633 | 0.98409 | 0.006351216 | 0.984089 | 0.005580246 |  |  | 515280 | 0.9951932 | 0.9150489 | 0.009687182 | 0.9817076 | 0.01385639 | 0.9817031 | 0.007157799 |  |  | 816060 | 0.9733685 | 0.8678712 | 0.01142632 | 0.9740988 | 0.007995624 | 0.9740961 | 0.009996027
|  |  | 248892 | 1.004922 | 0.9994305 | 0.0003990339 | 0.9999501 | 0.2372176 | 0.9999457 | 0.129982 |  |  | 473046 | 0.9947158 | 0.9866385 | 0.0008586874 | 0.9962277 | 0.002163202 | 0.9962302 | 0.00446264 |  |  | 368160 | 0.978742 | 0.9670213 | 0.003226633 | 0.9841113 | 0.006350274 | 0.9841103 | 0.005579645 |  |  | 515580 | 0.9901487 | 0.9150489 | 0.009687182 | 0.9817127 | 0.01385632 | 0.9817081 | 0.007157606 |  |  | 816360 | 0.9711305 | 0.8678712 | 0.01142632 | 0.9741152 | 0.007995245 | 0.9741125 | 0.009995664
|  |  | 249192 | 1.002234 | 0.9994305 | 0.0003990339 | 0.9999501 | 0.2372176 | 0.9999457 | 0.129982 |  |  | 473346 | 0.9947158 | 0.9866385 | 0.0008586874 | 0.9962291 | 0.002163071 | 0.9962317 | 0.004462569 |  |  | 368460 | 0.979821 | 0.9670213 | 0.003226633 | 0.9841326 | 0.006349332 | 0.9841316 | 0.005579043 |  |  | 515880 | 0.9901487 | 0.9150489 | 0.009687182 | 0.9817177 | 0.01385624 | 0.9817132 | 0.007157414 |  |  | 816660 | 0.9711305 | 0.8678712 | 0.01142632 | 0.9741316 | 0.007994866 | 0.9741289 | 0.009995301
|  |  | 249492 | 1.00313 | 0.9994305 | 0.0003990339 | 0.9999501 | 0.2372176 | 0.9999457 | 0.129982 |  |  | 473646 | 0.9947158 | 0.9866385 | 0.0008586874 | 0.9962306 | 0.002162941 | 0.9962332 | 0.004462499 |  |  | 368760 | 0.9809 | 0.9670213 | 0.003226633 | 0.9841538 | 0.00634839 | 0.9841528 | 0.005578442 |  |  | 516180 | 0.9918302 | 0.9150489 | 0.009687182 | 0.9817228 | 0.01385617 | 0.9817182 | 0.007157222 |  |  | 816960 | 0.9711305 | 0.8678712 | 0.01142632 | 0.974148 | 0.007994488 | 0.9741452 | 0.009994939
|  |  | 249792 | 1.00313 | 0.9994305 | 0.0003990339 | 0.9999501 | 0.2372176 | 0.9999457 | 0.129982 |  |  | 473946 | 0.9947158 | 0.9866385 | 0.0008586874 | 0.9962321 | 0.002162811 | 0.9962347 | 0.00446243 |  |  | 369060 | 0.981979 | 0.9670213 | 0.003226633 | 0.984175 | 0.006347449 | 0.984174 | 0.00557784 |  |  | 516480 | 0.9918302 | 0.9150489 | 0.009687182 | 0.9817278 | 0.0138561 | 0.9817232 | 0.007157032 |  |  | 817260 | 0.9756064 | 0.8678712 | 0.01142632 | 0.9741643 | 0.00799411 | 0.9741616 | 0.009994577
|  |  | 250092 | 1.00313 | 0.9994305 | 0.0003990339 | 0.9999501 | 0.2372176 | 0.9999457 | 0.129982 |  |  | 474246 | 0.9947158 | 0.9866385 | 0.0008586874 | 0.9962335 | 0.002162681 | 0.9962362 | 0.004462361 |  |  | 369360 | 0.977663 | 0.9670213 | 0.003226633 | 0.9841962 | 0.006346508 | 0.9841952 | 0.005577239 |  |  | 516780 | 0.9951932 | 0.9150489 | 0.009687182 | 0.9817328 | 0.01385603 | 0.9817283 | 0.007156842 |  |  | 817560 | 0.9756064 | 0.8678712 | 0.01142632 | 0.9741807 | 0.007993733 | 0.9741779 | 0.009994216
|  |  | 250392 | 1.002234 | 0.9994305 | 0.0003990339 | 0.9999501 | 0.2372176 | 0.9999457 | 0.129982 |  |  | 474546 | 0.9947158 | 0.9866385 | 0.0008586874 | 0.996235 | 0.002162553 | 0.9962376 | 0.004462292 |  |  | 369660 | 0.978742 | 0.9670213 | 0.003226633 | 0.9842174 | 0.006345568 | 0.9842164 | 0.005576639 |  |  | 517080 | 0.9935117 | 0.9150489 | 0.009687182 | 0.9817378 | 0.01385596 | 0.9817332 | 0.007156653 |  |  | 817860 | 0.9688926 | 0.8678712 | 0.01142632 | 0.974197 | 0.007993357 | 0.9741942 | 0.009993855
|  |  | 250692 | 1.00313 | 0.9994305 | 0.0003990339 | 0.9999501 | 0.2372176 | 0.9999457 | 0.129982 |  |  | 474846 | 0.9956763 | 0.9866385 | 0.0008586874 | 0.9962365 | 0.002162424 | 0.9962391 | 0.004462223 |  |  | 369960 | 0.978742 | 0.9670213 | 0.003226633 | 0.9842385 | 0.006344628 | 0.9842375 | 0.005576038 |  |  | 517380 | 0.9935117 | 0.9150489 | 0.009687182 | 0.9817428 | 0.01385589 | 0.9817382 | 0.007156465 |  |  | 818160 | 0.9711305 | 0.8678712 | 0.01142632 | 0.9742133 | 0.007992981 | 0.9742105 | 0.009993495
|  |  | 250992 | 1.00313 | 0.9994305 | 0.0003990339 | 0.9999501 | 0.2372176 | 0.9999457 | 0.129982 |  |  | 475146 | 0.9956763 | 0.9866385 | 0.0008586874 | 0.9962379 | 0.002162297 | 0.9962406 | 0.004462155 |  |  | 370260 | 0.978742 | 0.9670213 | 0.003226633 | 0.9842596 | 0.006343688 | 0.9842586 | 0.005575438 |  |  | 517680 | 0.9918302 | 0.9150489 | 0.009687182 | 0.9817478 | 0.01385582 | 0.9817432 | 0.007156278 |  |  | 818460 | 0.9666547 | 0.8678712 | 0.01142632 | 0.9742295 | 0.007992605 | 0.9742267 | 0.009993136
|  |  | 251292 | 1.00313 | 0.9994305 | 0.0003990339 | 0.9999501 | 0.2372176 | 0.9999457 | 0.129982 |  |  | 475446 | 0.9947158 | 0.9866385 | 0.0008586874 | 0.9962394 | 0.002162169 | 0.996242 | 0.004462087 |  |  | 370560 | 0.979821 | 0.9670213 | 0.003226633 | 0.9842806 | 0.006342749 | 0.9842796 | 0.005574837 |  |  | 517980 | 0.9935117 | 0.9150489 | 0.009687182 | 0.9817527 | 0.01385575 | 0.9817481 | 0.007156091 |  |  | 818760 | 0.9733685 | 0.8678712 | 0.01142632 | 0.9742458 | 0.00799223 | 0.974243 | 0.009992777
|  |  | 251592 | 1.00313 | 0.9994305 | 0.0003990339 | 0.9999501 | 0.2372176 | 0.9999457 | 0.129982 |  |  | 475746 | 0.9947158 | 0.9866385 | 0.0008586874 | 0.9962408 | 0.002162043 | 0.9962435 | 0.004462019 |  |  | 370860 | 0.979821 | 0.9670213 | 0.003226633 | 0.9843016 | 0.006341811 | 0.9843006 | 0.005574237 |  |  | 518280 | 0.9901487 | 0.9150489 | 0.009687182 | 0.9817577 | 0.01385568 | 0.9817531 | 0.007155906 |  |  | 819060 | 0.9644167 | 0.8678712 | 0.01142632 | 0.974262 | 0.007991856 | 0.9742592 | 0.009992418
|  |  | 251892 | 1.00313 | 0.9994305 | 0.0003990339 | 0.9999501 | 0.2372176 | 0.9999457 | 0.129982 |  |  | 476046 | 0.9947158 | 0.9866385 | 0.0008586874 | 0.9962423 | 0.002161917 | 0.9962449 | 0.004461952 |  |  | 371160 | 0.981979 | 0.9670213 | 0.003226633 | 0.9843226 | 0.006340873 | 0.9843216 | 0.005573638 |  |  | 518580 | 0.9918302 | 0.9150489 | 0.009687182 | 0.9817626 | 0.01385561 | 0.981758 | 0.007155721 |  |  | 819360 | 0.9756064 | 0.8678712 | 0.01142632 | 0.9742783 | 0.007991482 | 0.9742754 | 0.009992061
|  |  | 252192 | 1.00313 | 0.9994305 | 0.0003990339 | 0.9999501 | 0.2372176 | 0.9999457 | 0.129982 |  |  | 476346 | 0.9937554 | 0.9866385 | 0.0008586874 | 0.9962437 | 0.002161791 | 0.9962464 | 0.004461885 |  |  | 371460 | 0.981979 | 0.9670213 | 0.003226633 | 0.9843435 | 0.006339935 | 0.9843425 | 0.005573038 |  |  | 518880 | 0.9935117 | 0.9150489 | 0.009687182 | 0.9817675 | 0.01385554 | 0.9817629 | 0.007155537 |  |  | 819660 | 0.9666547 | 0.8678712 | 0.01142632 | 0.9742945 | 0.007991108 | 0.9742916 | 0.009991703
|  |  | 252492 | 1.00313 | 0.9994305 | 0.0003990339 | 0.9999501 | 0.2372176 | 0.9999457 | 0.129982 |  |  | 476646 | 0.9937554 | 0.9866385 | 0.0008586874 | 0.9962451 | 0.002161666 | 0.9962478 | 0.004461819 |  |  | 371760 | 0.979821 | 0.9670213 | 0.003226633 | 0.9843644 | 0.006338998 | 0.9843635 | 0.005572439 |  |  | 519180 | 0.9935117 | 0.9150489 | 0.009687182 | 0.9817724 | 0.01385547 | 0.9817678 | 0.007155354 |  |  | 819960 | 0.9688926 | 0.8678712 | 0.01142632 | 0.9743106 | 0.007990736 | 0.9743078 | 0.009991346
|  |  | 252792 | 1.004026 | 0.9994305 | 0.0003990339 | 0.9999501 | 0.2372176 | 0.9999457 | 0.129982 |  |  | 476946 | 0.9956763 | 0.9866385 | 0.0008586874 | 0.9962466 | 0.002161541 | 0.9962492 | 0.004461753 |  |  | 372060 | 0.979821 | 0.9670213 | 0.003226633 | 0.9843853 | 0.006338062 | 0.9843843 | 0.00557184 |  |  | 519480 | 0.9918302 | 0.9150489 | 0.009687182 | 0.9817773 | 0.0138554 | 0.9817727 | 0.007155172 |  |  | 820260 | 0.9688926 | 0.8678712 | 0.01142632 | 0.9743268 | 0.007990363 | 0.9743239 | 0.00999099
|  |  | 253092 | 1.004026 | 0.9994305 | 0.0003990339 | 0.9999501 | 0.2372176 | 0.9999457 | 0.129982 |  |  | 477246 | 0.9937554 | 0.9866385 | 0.0008586874 | 0.996248 | 0.002161417 | 0.9962507 | 0.004461687 |  |  | 372360 | 0.978742 | 0.9670213 | 0.003226633 | 0.9844062 | 0.006337125 | 0.9844052 | 0.005571241 |  |  | 519780 | 0.9918302 | 0.9150489 | 0.009687182 | 0.9817822 | 0.01385534 | 0.9817776 | 0.007154991 |  |  | 820560 | 0.9666547 | 0.8678712 | 0.01142632 | 0.9743429 | 0.007989992 | 0.9743401 | 0.009990634
|  |  | 253392 | 1.00313 | 0.9994305 | 0.0003990339 | 0.9999501 | 0.2372176 | 0.9999457 | 0.129982 |  |  | 477546 | 0.9937554 | 0.9866385 | 0.0008586874 | 0.9962494 | 0.002161293 | 0.9962521 | 0.004461621 |  |  | 372660 | 0.979821 | 0.9670213 | 0.003226633 | 0.984427 | 0.00633619 | 0.984426 | 0.005570642 |  |  | 520080 | 0.9951932 | 0.9150489 | 0.009687182 | 0.981787 | 0.01385527 | 0.9817824 | 0.00715481 |  |  | 820860 | 0.9711305 | 0.8678712 | 0.01142632 | 0.9743591 | 0.00798962 | 0.9743562 | 0.009990279
|  |  | 253692 | 1.002234 | 0.9994305 | 0.0003990339 | 0.9999501 | 0.2372176 | 0.9999457 | 0.129982 |  |  | 477846 | 0.9937554 | 0.9866385 | 0.0008586874 | 0.9962509 | 0.00216117 | 0.9962535 | 0.004461556 |  |  | 372960 | 0.979821 | 0.9670213 | 0.003226633 | 0.9844477 | 0.006335255 | 0.9844468 | 0.005570043 |  |  | 520380 | 0.9918302 | 0.9150489 | 0.009687182 | 0.9817919 | 0.0138552 | 0.9817873 | 0.00715463 |  |  | 821160 | 0.9733685 | 0.8678712 | 0.01142632 | 0.9743752 | 0.00798925 | 0.9743723 | 0.009989924
|  |  | 253992 | 1.004026 | 0.9994305 | 0.0003990339 | 0.9999501 | 0.2372176 | 0.9999457 | 0.129982 |  |  | 478146 | 0.9947158 | 0.9866385 | 0.0008586874 | 0.9962523 | 0.002161048 | 0.996255 | 0.004461491 |  |  | 373260 | 0.9809 | 0.9670213 | 0.003226633 | 0.9844685 | 0.00633432 | 0.9844675 | 0.005569445 |  |  | 520680 | 0.9918302 | 0.9150489 | 0.009687182 | 0.9817967 | 0.01385514 | 0.9817921 | 0.007154451 |  |  | 821460 | 0.9733685 | 0.8678712 | 0.01142632 | 0.9743913 | 0.00798888 | 0.9743884 | 0.00998957
|  |  | 254292 | 1.002234 | 0.9994305 | 0.0003990339 | 0.9999501 | 0.2372176 | 0.9999457 | 0.129982 |  |  | 478446 | 0.9937554 | 0.9866385 | 0.0008586874 | 0.9962537 | 0.002160926 | 0.9962564 | 0.004461427 |  |  | 373560 | 0.979821 | 0.9670213 | 0.003226633 | 0.9844892 | 0.006333386 | 0.9844882 | 0.005568847 |  |  | 520980 | 0.9935117 | 0.9150489 | 0.009687182 | 0.9818016 | 0.01385507 | 0.9817969 | 0.007154273 |  |  | 821760 | 0.9733685 | 0.8678712 | 0.01142632 | 0.9744073 | 0.00798851 | 0.9744044 | 0.009989217
|  |  | 254592 | 1.002234 | 0.9994305 | 0.0003990339 | 0.9999501 | 0.2372176 | 0.9999457 | 0.129982 |  |  | 478746 | 0.9947158 | 0.9866385 | 0.0008586874 | 0.9962551 | 0.002160804 | 0.9962578 | 0.004461362 |  |  | 373860 | 0.9809 | 0.9670213 | 0.003226633 | 0.9845099 | 0.006332452 | 0.9845089 | 0.005568249 |  |  | 521280 | 0.9935117 | 0.9150489 | 0.009687182 | 0.9818064 | 0.01385501 | 0.9818017 | 0.007154096 |  |  | 822060 | 0.9733685 | 0.8678712 | 0.01142632 | 0.9744234 | 0.007988141 | 0.9744205 | 0.009988864
|  |  | 254892 | 1.002234 | 0.9994305 | 0.0003990339 | 0.9999501 | 0.2372176 | 0.9999457 | 0.129982 |  |  | 479046 | 0.9927949 | 0.9866385 | 0.0008586874 | 0.9962565 | 0.002160683 | 0.9962592 | 0.004461298 |  |  | 374160 | 0.978742 | 0.9670213 | 0.003226633 | 0.9845305 | 0.006331519 | 0.9845295 | 0.005567652 |  |  | 521580 | 0.9935117 | 0.9150489 | 0.009687182 | 0.9818112 | 0.01385494 | 0.9818065 | 0.007153919 |  |  | 822360 | 0.9711305 | 0.8678712 | 0.01142632 | 0.9744394 | 0.007987772 | 0.9744365 | 0.009988511
|  |  | 255192 | 1.004026 | 0.9994305 | 0.0003990339 | 0.9999501 | 0.2372176 | 0.9999457 | 0.129982 |  |  | 479346 | 0.9947158 | 0.9866385 | 0.0008586874 | 0.9962579 | 0.002160562 | 0.9962606 | 0.004461235 |  |  | 374460 | 0.979821 | 0.9670213 | 0.003226633 | 0.9845511 | 0.006330586 | 0.9845501 | 0.005567054 |  |  | 521880 | 0.9951932 | 0.9150489 | 0.009687182 | 0.9818159 | 0.01385488 | 0.9818113 | 0.007153743 |  |  | 822660 | 0.9733685 | 0.8678712 | 0.01142632 | 0.9744554 | 0.007987405 | 0.9744525 | 0.009988159
|  |  | 255492 | 1.004922 | 0.9994305 | 0.0003990339 | 0.9999501 | 0.2372176 | 0.9999457 | 0.129982 |  |  | 479646 | 0.9937554 | 0.9866385 | 0.0008586874 | 0.9962593 | 0.002160442 | 0.996262 | 0.004461172 |  |  | 374760 | 0.979821 | 0.9670213 | 0.003226633 | 0.9845717 | 0.006329654 | 0.9845707 | 0.005566457 |  |  | 522180 | 0.9951932 | 0.9150489 | 0.009687182 | 0.9818207 | 0.01385481 | 0.9818161 | 0.007153568 |  |  | 822960 | 0.9733685 | 0.8678712 | 0.01142632 | 0.9744714 | 0.007987037 | 0.9744685 | 0.009987807
|  |  | 255792 | 1.004026 | 0.9994305 | 0.0003990339 | 0.9999501 | 0.2372176 | 0.9999457 | 0.129982 |  |  | 479946 | 0.9947158 | 0.9866385 | 0.0008586874 | 0.9962607 | 0.002160322 | 0.9962634 | 0.004461109 |  |  | 375060 | 0.979821 | 0.9670213 | 0.003226633 | 0.9845922 | 0.006328722 | 0.9845912 | 0.005565861 |  |  | 522480 | 0.9918302 | 0.9150489 | 0.009687182 | 0.9818255 | 0.01385475 | 0.9818208 | 0.007153394 |  |  | 823260 | 0.9733685 | 0.8678712 | 0.01142632 | 0.9744874 | 0.00798667 | 0.9744845 | 0.009987457
|  |  | 256092 | 1.00313 | 0.9994305 | 0.0003990339 | 0.9999501 | 0.2372176 | 0.9999457 | 0.129982 |  |  | 480246 | 0.9966367 | 0.9866385 | 0.0008586874 | 0.9962621 | 0.002160203 | 0.9962648 | 0.004461046 |  |  | 375360 | 0.9809 | 0.9670213 | 0.003226633 | 0.9846127 | 0.006327791 | 0.9846118 | 0.005565264 |  |  | 522780 | 0.9935117 | 0.9150489 | 0.009687182 | 0.9818302 | 0.01385469 | 0.9818256 | 0.00715322 |  |  | 823560 | 0.9733685 | 0.8678712 | 0.01142632 | 0.9745034 | 0.007986304 | 0.9745004 | 0.009987106
|  |  | 256392 | 1.00313 | 0.9994305 | 0.0003990339 | 0.9999501 | 0.2372176 | 0.9999457 | 0.129982 |  |  | 480546 | 0.9937554 | 0.9866385 | 0.0008586874 | 0.9962635 | 0.002160085 | 0.9962662 | 0.004460984 |  |  | 375660 | 0.981979 | 0.9670213 | 0.003226633 | 0.9846332 | 0.00632686 | 0.9846322 | 0.005564668 |  |  | 523080 | 0.9935117 | 0.9150489 | 0.009687182 | 0.981835 | 0.01385463 | 0.9818303 | 0.007153048 |  |  | 823860 | 0.9688926 | 0.8678712 | 0.01142632 | 0.9745193 | 0.007985938 | 0.9745164 | 0.009986756
|  |  | 256692 | 1.002234 | 0.9994305 | 0.0003990339 | 0.9999501 | 0.2372176 | 0.9999457 | 0.129982 |  |  | 480846 | 0.9956763 | 0.9866385 | 0.0008586874 | 0.9962649 | 0.002159966 | 0.9962676 | 0.004460922 |  |  | 375960 | 0.9809 | 0.9670213 | 0.003226633 | 0.9846536 | 0.00632593 | 0.9846527 | 0.005564072 |  |  | 523380 | 0.9918302 | 0.9150489 | 0.009687182 | 0.9818397 | 0.01385456 | 0.981835 | 0.007152876 |  |  | 824160 | 0.9688926 | 0.8678712 | 0.01142632 | 0.9745352 | 0.007985573 | 0.9745323 | 0.009986407
|  |  | 256992 | 1.004026 | 0.9994305 | 0.0003990339 | 0.9999501 | 0.2372176 | 0.9999457 | 0.129982 |  |  | 481146 | 0.9947158 | 0.9866385 | 0.0008586874 | 0.9962663 | 0.002159849 | 0.996269 | 0.00446086 |  |  | 376260 | 0.979821 | 0.9670213 | 0.003226633 | 0.984674 | 0.006325001 | 0.9846731 | 0.005563476 |  |  | 523680 | 0.9918302 | 0.9150489 | 0.009687182 | 0.9818444 | 0.0138545 | 0.9818397 | 0.007152705 |  |  | 824460 | 0.9733685 | 0.8678712 | 0.01142632 | 0.9745511 | 0.007985208 | 0.9745482 | 0.009986058
|  |  | 257292 | 1.00313 | 0.9994305 | 0.0003990339 | 0.9999501 | 0.2372176 | 0.9999457 | 0.129982 |  |  | 481446 | 0.9937554 | 0.9866385 | 0.0008586874 | 0.9962676 | 0.002159732 | 0.9962704 | 0.004460799 |  |  | 376560 | 0.979821 | 0.9670213 | 0.003226633 | 0.9846944 | 0.006324072 | 0.9846935 | 0.00556288 |  |  | 523980 | 0.9918302 | 0.9150489 | 0.009687182 | 0.9818491 | 0.01385444 | 0.9818444 | 0.007152534 |  |  | 824760 | 0.9756064 | 0.8678712 | 0.01142632 | 0.974567 | 0.007984844 | 0.9745641 | 0.00998571
|  |  | 257592 | 1.002234 | 0.9994305 | 0.0003990339 | 0.9999501 | 0.2372176 | 0.9999457 | 0.129982 |  |  | 481746 | 0.9937554 | 0.9866385 | 0.0008586874 | 0.996269 | 0.002159615 | 0.9962718 | 0.004460738 |  |  | 376860 | 0.979821 | 0.9670213 | 0.003226633 | 0.9847148 | 0.006323143 | 0.9847138 | 0.005562285 |  |  | 524280 | 0.9951932 | 0.9150489 | 0.009687182 | 0.9818538 | 0.01385438 | 0.9818491 | 0.007152365 |  |  | 825060 | 0.9733685 | 0.8678712 | 0.01142632 | 0.9745829 | 0.00798448 | 0.9745799 | 0.009985362
|  |  | 257892 | 1.001338 | 0.9994305 | 0.0003990339 | 0.9999501 | 0.2372176 | 0.9999457 | 0.129982 |  |  | 482046 | 0.9937554 | 0.9866385 | 0.0008586874 | 0.9962704 | 0.002159499 | 0.9962731 | 0.004460677 |  |  | 377160 | 0.9809 | 0.9670213 | 0.003226633 | 0.9847351 | 0.006322215 | 0.9847341 | 0.00556169 |  |  | 524580 | 0.9918302 | 0.9150489 | 0.009687182 | 0.9818584 | 0.01385432 | 0.9818538 | 0.007152196 |  |  | 825360 | 0.9778444 | 0.8678712 | 0.01142632 | 0.9745987 | 0.007984117 | 0.9745958 | 0.009985014
|  |  | 258192 | 1.00313 | 0.9994305 | 0.0003990339 | 0.9999501 | 0.2372176 | 0.9999457 | 0.129982 |  |  | 482346 | 0.9947158 | 0.9866385 | 0.0008586874 | 0.9962717 | 0.002159383 | 0.9962745 | 0.004460617 |  |  | 377460 | 0.979821 | 0.9670213 | 0.003226633 | 0.9847553 | 0.006321288 | 0.9847544 | 0.005561095 |  |  | 524880 | 0.9951932 | 0.9150489 | 0.009687182 | 0.9818631 | 0.01385426 | 0.9818584 | 0.007152028 |  |  | 825660 | 0.9733685 | 0.8678712 | 0.01142632 | 0.9746146 | 0.007983754 | 0.9746116 | 0.009984668
|  |  | 258492 | 1.004026 | 0.9994305 | 0.0003990339 | 0.9999501 | 0.2372176 | 0.9999457 | 0.129982 |  |  | 482646 | 0.9937554 | 0.9866385 | 0.0008586874 | 0.9962731 | 0.002159268 | 0.9962759 | 0.004460557 |  |  | 377760 | 0.978742 | 0.9670213 | 0.003226633 | 0.9847756 | 0.006320361 | 0.9847746 | 0.005560501 |  |  | 525180 | 0.9918302 | 0.9150489 | 0.009687182 | 0.9818677 | 0.0138542 | 0.9818631 | 0.00715186 |  |  | 825960 | 0.9756064 | 0.8678712 | 0.01142632 | 0.9746304 | 0.007983392 | 0.9746274 | 0.009984321
|  |  | 258792 | 1.002234 | 0.9994305 | 0.0003990339 | 0.9999501 | 0.2372176 | 0.9999457 | 0.129982 |  |  | 482946 | 0.9947158 | 0.9866385 | 0.0008586874 | 0.9962745 | 0.002159153 | 0.9962772 | 0.004460497 |  |  | 378060 | 0.977663 | 0.9670213 | 0.003226633 | 0.9847958 | 0.006319434 | 0.9847948 | 0.005559907 |  |  | 525480 | 0.9935117 | 0.9150489 | 0.009687182 | 0.9818724 | 0.01385414 | 0.9818677 | 0.007151694 |  |  | 826260 | 0.9733685 | 0.8678712 | 0.01142632 | 0.9746462 | 0.00798303 | 0.9746432 | 0.009983976
|  |  | 259092 | 1.00313 | 0.9994305 | 0.0003990339 | 0.9999501 | 0.2372176 | 0.9999457 | 0.129982 |  |  | 483246 | 0.9937554 | 0.9866385 | 0.0008586874 | 0.9962758 | 0.002159039 | 0.9962786 | 0.004460437 |  |  | 378360 | 0.979821 | 0.9670213 | 0.003226633 | 0.984816 | 0.006318509 | 0.984815 | 0.005559313 |  |  | 525780 | 0.9935117 | 0.9150489 | 0.009687182 | 0.981877 | 0.01385408 | 0.9818723 | 0.007151528 |  |  | 826560 | 0.9733685 | 0.8678712 | 0.01142632 | 0.974662 | 0.007982669 | 0.974659 | 0.00998363
|  |  | 259392 | 1.00313 | 0.9994305 | 0.0003990339 | 0.9999501 | 0.2372176 | 0.9999457 | 0.129982 |  |  | 483546 | 0.9947158 | 0.9866385 | 0.0008586874 | 0.9962772 | 0.002158925 | 0.99628 | 0.004460378 |  |  | 378660 | 0.9809 | 0.9670213 | 0.003226633 | 0.9848361 | 0.006317583 | 0.9848352 | 0.005558719 |  |  | 526080 | 0.9935117 | 0.9150489 | 0.009687182 | 0.9818816 | 0.01385402 | 0.9818769 | 0.007151363 |  |  | 826860 | 0.9778444 | 0.8678712 | 0.01142632 | 0.9746777 | 0.007982309 | 0.9746747 | 0.009983286
|  |  | 259692 | 1.004922 | 0.9994305 | 0.0003990339 | 0.9999501 | 0.2372176 | 0.9999457 | 0.129982 |  |  | 483846 | 0.9947158 | 0.9866385 | 0.0008586874 | 0.9962785 | 0.002158811 | 0.9962813 | 0.004460319 |  |  | 378960 | 0.9809 | 0.9670213 | 0.003226633 | 0.9848562 | 0.006316659 | 0.9848553 | 0.005558126 |  |  | 526380 | 0.9935117 | 0.9150489 | 0.009687182 | 0.9818862 | 0.01385397 | 0.9818815 | 0.007151199 |  |  | 827160 | 0.9711305 | 0.8678712 | 0.01142632 | 0.9746935 | 0.007981949 | 0.9746904 | 0.009982942
|  |  | 259992 | 1.004026 | 0.9994305 | 0.0003990339 | 0.9999501 | 0.2372176 | 0.9999457 | 0.129982 |  |  | 484146 | 0.9937554 | 0.9866385 | 0.0008586874 | 0.9962799 | 0.002158698 | 0.9962827 | 0.004460261 |  |  | 379260 | 0.979821 | 0.9670213 | 0.003226633 | 0.9848763 | 0.006315735 | 0.9848754 | 0.005557533 |  |  | 526680 | 0.9935117 | 0.9150489 | 0.009687182 | 0.9818907 | 0.01385391 | 0.9818861 | 0.007151035 |  |  | 827460 | 0.9778444 | 0.8678712 | 0.01142632 | 0.9747092 | 0.007981589 | 0.9747062 | 0.009982598
|  |  | 260292 | 1.00313 | 0.9994305 | 0.0003990339 | 0.9999501 | 0.2372176 | 0.9999457 | 0.129982 |  |  | 484446 | 0.9937554 | 0.9866385 | 0.0008586874 | 0.9962812 | 0.002158586 | 0.996284 | 0.004460202 |  |  | 379560 | 0.979821 | 0.9670213 | 0.003226633 | 0.9848964 | 0.006314811 | 0.9848954 | 0.00555694 |  |  | 526980 | 0.9918302 | 0.9150489 | 0.009687182 | 0.9818953 | 0.01385385 | 0.9818906 | 0.007150872 |  |  | 827760 | 0.9733685 | 0.8678712 | 0.01142632 | 0.9747249 | 0.00798123 | 0.9747219 | 0.009982255
|  |  | 260592 | 1.004026 | 0.9994305 | 0.0003990339 | 0.9999501 | 0.2372176 | 0.9999457 | 0.129982 |  |  | 484746 | 0.9927949 | 0.9866385 | 0.0008586874 | 0.9962825 | 0.002158474 | 0.9962853 | 0.004460145 |  |  | 379860 | 0.979821 | 0.9670213 | 0.003226633 | 0.9849164 | 0.006313888 | 0.9849154 | 0.005556348 |  |  | 527280 | 0.9918302 | 0.9150489 | 0.009687182 | 0.9818999 | 0.0138538 | 0.9818952 | 0.00715071 |  |  | 828060 | 0.9756064 | 0.8678712 | 0.01142632 | 0.9747406 | 0.007980872 | 0.9747375 | 0.009981912
|  |  | 260892 | 1.002234 | 0.9994305 | 0.0003990339 | 0.9999501 | 0.2372176 | 0.9999457 | 0.129982 |  |  | 485046 | 0.9937554 | 0.9866385 | 0.0008586874 | 0.9962839 | 0.002158362 | 0.9962867 | 0.004460087 |  |  | 380160 | 0.981979 | 0.9670213 | 0.003226633 | 0.9849364 | 0.006312966 | 0.9849354 | 0.005555755 |  |  | 527580 | 0.9935117 | 0.9150489 | 0.009687182 | 0.9819044 | 0.01385374 | 0.9818997 | 0.007150549 |  |  | 828360 | 0.9778444 | 0.8678712 | 0.01142632 | 0.9747562 | 0.007980514 | 0.9747532 | 0.00998157
|  |  | 261192 | 1.002234 | 0.9994305 | 0.0003990339 | 0.9999501 | 0.2372176 | 0.9999457 | 0.129982 |  |  | 485346 | 0.9947158 | 0.9866385 | 0.0008586874 | 0.9962852 | 0.002158251 | 0.996288 | 0.00446003 |  |  | 380460 | 0.979821 | 0.9670213 | 0.003226633 | 0.9849563 | 0.006312044 | 0.9849554 | 0.005555164 |  |  | 527880 | 0.9935117 | 0.9150489 | 0.009687182 | 0.9819089 | 0.01385368 | 0.9819042 | 0.007150388 |  |  | 828660 | 0.9756064 | 0.8678712 | 0.01142632 | 0.9747719 | 0.007980156 | 0.9747689 | 0.009981229
|  |  | 261492 | 1.002234 | 0.9994305 | 0.0003990339 | 0.9999501 | 0.2372176 | 0.9999457 | 0.129982 |  |  | 485646 | 0.9937554 | 0.9866385 | 0.0008586874 | 0.9962865 | 0.002158141 | 0.9962894 | 0.004459972 |  |  | 380760 | 0.9809 | 0.9670213 | 0.003226633 | 0.9849762 | 0.006311122 | 0.9849753 | 0.005554572 |  |  | 528180 | 0.9918302 | 0.9150489 | 0.009687182 | 0.9819135 | 0.01385363 | 0.9819088 | 0.007150228 |  |  | 828960 | 0.9756064 | 0.8678712 | 0.01142632 | 0.9747875 | 0.007979799 | 0.9747845 | 0.009980888
|  |  | 261792 | 1.004026 | 0.9994305 | 0.0003990339 | 0.9999501 | 0.2372176 | 0.9999457 | 0.129982 |  |  | 485946 | 0.9937554 | 0.9866385 | 0.0008586874 | 0.9962879 | 0.002158031 | 0.9962907 | 0.004459916 |  |  | 381060 | 0.9809 | 0.9670213 | 0.003226633 | 0.9849961 | 0.006310202 | 0.9849952 | 0.005553981 |  |  | 528480 | 0.9918302 | 0.9150489 | 0.009687182 | 0.981918 | 0.01385357 | 0.9819133 | 0.007150069 |  |  | 829260 | 0.9733685 | 0.8678712 | 0.01142632 | 0.9748031 | 0.007979443 | 0.9748001 | 0.009980547
|  |  | 262092 | 1.00313 | 0.9994305 | 0.0003990339 | 0.9999501 | 0.2372176 | 0.9999457 | 0.129982 |  |  | 486246 | 0.9937554 | 0.9866385 | 0.0008586874 | 0.9962892 | 0.002157921 | 0.996292 | 0.004459859 |  |  | 381360 | 0.979821 | 0.9670213 | 0.003226633 | 0.985016 | 0.006309282 | 0.985015 | 0.00555339 |  |  | 528780 | 0.9935117 | 0.9150489 | 0.009687182 | 0.9819225 | 0.01385352 | 0.9819177 | 0.007149911 |  |  | 829560 | 0.9800823 | 0.8678712 | 0.01142632 | 0.9748187 | 0.007979087 | 0.9748157 | 0.009980207
|  |  | 262392 | 1.002234 | 0.9994305 | 0.0003990339 | 0.9999501 | 0.2372176 | 0.9999457 | 0.129982 |  |  | 486546 | 0.9937554 | 0.9866385 | 0.0008586874 | 0.9962905 | 0.002157812 | 0.9962933 | 0.004459803 |  |  | 381660 | 0.9809 | 0.9670213 | 0.003226633 | 0.9850358 | 0.006308362 | 0.9850349 | 0.005552799 |  |  | 529080 | 0.9935117 | 0.9150489 | 0.009687182 | 0.9819269 | 0.01385346 | 0.9819222 | 0.007149753 |  |  | 829860 | 0.9845582 | 0.8678712 | 0.01142632 | 0.9748343 | 0.007978732 | 0.9748313 | 0.009979868
|  |  | 262692 | 1.00313 | 0.9994305 | 0.0003990339 | 0.9999501 | 0.2372176 | 0.9999457 | 0.129982 |  |  | 486846 | 0.9956763 | 0.9866385 | 0.0008586874 | 0.9962918 | 0.002157703 | 0.9962946 | 0.004459747 |  |  | 381960 | 0.9809 | 0.9670213 | 0.003226633 | 0.9850556 | 0.006307443 | 0.9850546 | 0.005552209 |  |  | 529380 | 0.9918302 | 0.9150489 | 0.009687182 | 0.9819314 | 0.01385341 | 0.9819267 | 0.007149596 |  |  | 830160 | 0.9778444 | 0.8678712 | 0.01142632 | 0.9748499 | 0.007978377 | 0.9748468 | 0.009979529
|  |  | 262992 | 1.002234 | 0.9994305 | 0.0003990339 | 0.9999501 | 0.2372176 | 0.9999457 | 0.129982 |  |  | 487146 | 0.9956763 | 0.9866385 | 0.0008586874 | 0.9962931 | 0.002157595 | 0.996296 | 0.004459692 |  |  | 382260 | 0.981979 | 0.9670213 | 0.003226633 | 0.9850753 | 0.006306525 | 0.9850744 | 0.005551619 |  |  | 529680 | 0.9918302 | 0.9150489 | 0.009687182 | 0.9819359 | 0.01385336 | 0.9819311 | 0.007149439 |  |  | 830460 | 0.9778444 | 0.8678712 | 0.01142632 | 0.9748654 | 0.007978023 | 0.9748623 | 0.00997919
|  |  | 263292 | 1.00313 | 0.9994305 | 0.0003990339 | 0.9999501 | 0.2372176 | 0.9999457 | 0.129982 |  |  | 487446 | 0.9947158 | 0.9866385 | 0.0008586874 | 0.9962944 | 0.002157487 | 0.9962973 | 0.004459636 |  |  | 382560 | 0.9809 | 0.9670213 | 0.003226633 | 0.9850951 | 0.006305607 | 0.9850941 | 0.005551029 |  |  | 529980 | 0.9918302 | 0.9150489 | 0.009687182 | 0.9819403 | 0.0138533 | 0.9819356 | 0.007149284 |  |  | 830760 | 0.9823203 | 0.8678712 | 0.01142632 | 0.974881 | 0.007977669 | 0.9748779 | 0.009978852
|  |  | 263592 | 1.002234 | 0.9994305 | 0.0003990339 | 0.9999501 | 0.2372176 | 0.9999457 | 0.129982 |  |  | 487746 | 0.9927949 | 0.9866385 | 0.0008586874 | 0.9962957 | 0.002157379 | 0.9962986 | 0.004459581 |  |  | 382860 | 0.9809 | 0.9670213 | 0.003226633 | 0.9851148 | 0.00630469 | 0.9851138 | 0.00555044 |  |  | 530280 | 0.9935117 | 0.9150489 | 0.009687182 | 0.9819447 | 0.01385325 | 0.98194 | 0.007149129 |  |  | 831060 | 0.9733685 | 0.8678712 | 0.01142632 | 0.9748965 | 0.007977316 | 0.9748934 | 0.009978515
|  |  | 263892 | 1.002234 | 0.9994305 | 0.0003990339 | 0.9999501 | 0.2372176 | 0.9999457 | 0.129982 |  |  | 488046 | 0.9937554 | 0.9866385 | 0.0008586874 | 0.996297 | 0.002157272 | 0.9962999 | 0.004459527 |  |  | 383160 | 0.981979 | 0.9670213 | 0.003226633 | 0.9851344 | 0.006303773 | 0.9851335 | 0.005549851 |  |  | 530580 | 0.9935117 | 0.9150489 | 0.009687182 | 0.9819492 | 0.0138532 | 0.9819444 | 0.007148975 |  |  | 831360 | 0.9756064 | 0.8678712 | 0.01142632 | 0.974912 | 0.007976963 | 0.9749089 | 0.009978178
|  |  | 264192 | 1.00313 | 0.9994305 | 0.0003990339 | 0.9999501 | 0.2372176 | 0.9999457 | 0.129982 |  |  | 488346 | 0.9937554 | 0.9866385 | 0.0008586874 | 0.9962983 | 0.002157166 | 0.9963012 | 0.004459472 |  |  | 383460 | 0.9809 | 0.9670213 | 0.003226633 | 0.985154 | 0.006302857 | 0.9851531 | 0.005549262 |  |  | 530880 | 0.9935117 | 0.9150489 | 0.009687182 | 0.9819536 | 0.01385315 | 0.9819488 | 0.007148821 |  |  | 831660 | 0.9733685 | 0.8678712 | 0.01142632 | 0.9749274 | 0.007976611 | 0.9749243 | 0.009977842
|  |  | 264492 | 1.00313 | 0.9994305 | 0.0003990339 | 0.9999501 | 0.2372176 | 0.9999457 | 0.129982 |  |  | 488646 | 0.9937554 | 0.9866385 | 0.0008586874 | 0.9962996 | 0.00215706 | 0.9963025 | 0.004459418 |  |  | 383760 | 0.9809 | 0.9670213 | 0.003226633 | 0.9851736 | 0.006301942 | 0.9851727 | 0.005548674 |  |  | 531180 | 0.9918302 | 0.9150489 | 0.009687182 | 0.981958 | 0.01385309 | 0.9819532 | 0.007148668 |  |  | 831960 | 0.9778444 | 0.8678712 | 0.01142632 | 0.9749429 | 0.007976259 | 0.9749398 | 0.009977506
|  |  | 264792 | 1.004026 | 0.9994305 | 0.0003990339 | 0.9999501 | 0.2372176 | 0.9999457 | 0.129982 |  |  | 488946 | 0.9947158 | 0.9866385 | 0.0008586874 | 0.9963009 | 0.002156954 | 0.9963038 | 0.004459364 |  |  | 384060 | 0.978742 | 0.9670213 | 0.003226633 | 0.9851932 | 0.006301027 | 0.9851923 | 0.005548085 |  |  | 531480 | 0.9935117 | 0.9150489 | 0.009687182 | 0.9819623 | 0.01385304 | 0.9819576 | 0.007148516 |  |  | 832260 | 0.9800823 | 0.8678712 | 0.01142632 | 0.9749583 | 0.007975908 | 0.9749552 | 0.00997717
|  |  | 265092 | 1.004026 | 0.9994305 | 0.0003990339 | 0.9999501 | 0.2372176 | 0.9999457 | 0.129982 |  |  | 489246 | 0.9947158 | 0.9866385 | 0.0008586874 | 0.9963022 | 0.002156849 | 0.9963051 | 0.004459311 |  |  | 384360 | 0.977663 | 0.9670213 | 0.003226633 | 0.9852127 | 0.006300113 | 0.9852118 | 0.005547498 |  |  | 531780 | 0.9951932 | 0.9150489 | 0.009687182 | 0.9819667 | 0.01385299 | 0.981962 | 0.007148365 |  |  | 832560 | 0.9711305 | 0.8678712 | 0.01142632 | 0.9749738 | 0.007975558 | 0.9749706 | 0.009976835
|  |  | 265392 | 1.004026 | 0.9994305 | 0.0003990339 | 0.9999501 | 0.2372176 | 0.9999457 | 0.129982 |  |  | 489546 | 0.9956763 | 0.9866385 | 0.0008586874 | 0.9963035 | 0.002156744 | 0.9963064 | 0.004459257 |  |  | 384660 | 0.9809 | 0.9670213 | 0.003226633 | 0.9852323 | 0.0062992 | 0.9852313 | 0.00554691 |  |  | 532080 | 0.9918302 | 0.9150489 | 0.009687182 | 0.9819711 | 0.01385294 | 0.9819663 | 0.007148214 |  |  | 832860 | 0.9800823 | 0.8678712 | 0.01142632 | 0.9749892 | 0.007975207 | 0.974986 | 0.009976501
|  |  | 265692 | 1.004026 | 0.9994305 | 0.0003990339 | 0.9999501 | 0.2372176 | 0.9999457 | 0.129982 |  |  | 489846 | 0.9966367 | 0.9866385 | 0.0008586874 | 0.9963047 | 0.00215664 | 0.9963076 | 0.004459204 |  |  | 384960 | 0.978742 | 0.9670213 | 0.003226633 | 0.9852517 | 0.006298287 | 0.9852508 | 0.005546323 |  |  | 532380 | 0.9935117 | 0.9150489 | 0.009687182 | 0.9819754 | 0.01385289 | 0.9819707 | 0.007148064 |  |  | 833160 | 0.9733685 | 0.8678712 | 0.01142632 | 0.9750045 | 0.007974858 | 0.9750014 | 0.009976167
|  |  | 265992 | 1.00313 | 0.9994305 | 0.0003990339 | 0.9999501 | 0.2372176 | 0.9999457 | 0.129982 |  |  | 490146 | 0.9947158 | 0.9866385 | 0.0008586874 | 0.996306 | 0.002156536 | 0.9963089 | 0.004459151 |  |  | 385260 | 0.9809 | 0.9670213 | 0.003226633 | 0.9852712 | 0.006297375 | 0.9852702 | 0.005545737 |  |  | 532680 | 0.9935117 | 0.9150489 | 0.009687182 | 0.9819798 | 0.01385284 | 0.981975 | 0.007147915 |  |  | 833460 | 0.9733685 | 0.8678712 | 0.01142632 | 0.9750199 | 0.007974509 | 0.9750168 | 0.009975834
|  |  | 266292 | 1.002234 | 0.9994305 | 0.0003990339 | 0.9999501 | 0.2372176 | 0.9999457 | 0.129982 |  |  | 490446 | 0.9947158 | 0.9866385 | 0.0008586874 | 0.9963073 | 0.002156432 | 0.9963102 | 0.004459099 |  |  | 385560 | 0.981979 | 0.9670213 | 0.003226633 | 0.9852906 | 0.006296463 | 0.9852897 | 0.00554515 |  |  | 532980 | 0.9951932 | 0.9150489 | 0.009687182 | 0.9819841 | 0.01385279 | 0.9819793 | 0.007147766 |  |  | 833760 | 0.9800823 | 0.8678712 | 0.01142632 | 0.9750353 | 0.00797416 | 0.9750321 | 0.009975501
|  |  | 266592 | 1.00313 | 0.9994305 | 0.0003990339 | 0.9999501 | 0.2372176 | 0.9999457 | 0.129982 |  |  | 490746 | 0.9947158 | 0.9866385 | 0.0008586874 | 0.9963086 | 0.002156329 | 0.9963115 | 0.004459047 |  |  | 385860 | 0.9809 | 0.9670213 | 0.003226633 | 0.98531 | 0.006295552 | 0.985309 | 0.005544564 |  |  | 533280 | 0.9935117 | 0.9150489 | 0.009687182 | 0.9819884 | 0.01385274 | 0.9819836 | 0.007147618 |  |  | 834060 | 0.9778444 | 0.8678712 | 0.01142632 | 0.9750506 | 0.007973812 | 0.9750474 | 0.009975169
|  |  | 266892 | 1.002234 | 0.9994305 | 0.0003990339 | 0.9999501 | 0.2372176 | 0.9999457 | 0.129982 |  |  | 491046 | 0.9927949 | 0.9866385 | 0.0008586874 | 0.9963098 | 0.002156227 | 0.9963127 | 0.004458995 |  |  | 386160 | 0.9809 | 0.9670213 | 0.003226633 | 0.9853293 | 0.006294642 | 0.9853284 | 0.005543978 |  |  | 533580 | 0.9901487 | 0.9150489 | 0.009687182 | 0.9819927 | 0.01385269 | 0.9819879 | 0.007147471 |  |  | 834360 | 0.9756064 | 0.8678712 | 0.01142632 | 0.9750659 | 0.007973465 | 0.9750627 | 0.009974837
|  |  | 267192 | 1.00313 | 0.9994305 | 0.0003990339 | 0.9999501 | 0.2372176 | 0.9999457 | 0.129982 |  |  | 491346 | 0.9947158 | 0.9866385 | 0.0008586874 | 0.9963111 | 0.002156124 | 0.996314 | 0.004458943 |  |  | 386460 | 0.981979 | 0.9670213 | 0.003226633 | 0.9853486 | 0.006293732 | 0.9853477 | 0.005543393 |  |  | 533880 | 0.9935117 | 0.9150489 | 0.009687182 | 0.981997 | 0.01385265 | 0.9819922 | 0.007147324 |  |  | 834660 | 0.9733685 | 0.8678712 | 0.01142632 | 0.9750812 | 0.007973117 | 0.975078 | 0.009974506
|  |  | 267492 | 1.004026 | 0.9994305 | 0.0003990339 | 0.9999501 | 0.2372176 | 0.9999457 | 0.129982 |  |  | 491646 | 0.9956763 | 0.9866385 | 0.0008586874 | 0.9963123 | 0.002156023 | 0.9963153 | 0.004458892 |  |  | 386760 | 0.981979 | 0.9670213 | 0.003226633 | 0.9853679 | 0.006292823 | 0.985367 | 0.005542808 |  |  | 534180 | 0.9901487 | 0.9150489 | 0.009687182 | 0.9820013 | 0.0138526 | 0.9819965 | 0.007147178 |  |  | 834960 | 0.9800823 | 0.8678712 | 0.01142632 | 0.9750965 | 0.007972771 | 0.9750933 | 0.009974175
|  |  | 267792 | 1.004026 | 0.9994305 | 0.0003990339 | 0.9999501 | 0.2372176 | 0.9999457 | 0.129982 |  |  | 491946 | 0.9947158 | 0.9866385 | 0.0008586874 | 0.9963136 | 0.002155921 | 0.9963165 | 0.004458841 |  |  | 387060 | 0.9830581 | 0.9670213 | 0.003226633 | 0.9853871 | 0.006291914 | 0.9853862 | 0.005542224 |  |  | 534480 | 0.9935117 | 0.9150489 | 0.009687182 | 0.9820055 | 0.01385255 | 0.9820007 | 0.007147033 |  |  | 835260 | 0.9800823 | 0.8678712 | 0.01142632 | 0.9751117 | 0.007972425 | 0.9751086 | 0.009973845
|  |  | 268092 | 1.004026 | 0.9994305 | 0.0003990339 | 0.9999501 | 0.2372176 | 0.9999457 | 0.129982 |  |  | 492246 | 0.9966367 | 0.9866385 | 0.0008586874 | 0.9963148 | 0.00215582 | 0.9963178 | 0.00445879 |  |  | 387360 | 0.9830581 | 0.9670213 | 0.003226633 | 0.9854064 | 0.006291007 | 0.9854055 | 0.005541639 |  |  | 534780 | 0.9935117 | 0.9150489 | 0.009687182 | 0.9820098 | 0.0138525 | 0.982005 | 0.007146888 |  |  | 835560 | 0.9778444 | 0.8678712 | 0.01142632 | 0.975127 | 0.007972079 | 0.9751238 | 0.009973515
|  |  | 268392 | 1.002234 | 0.9994305 | 0.0003990339 | 0.9999501 | 0.2372176 | 0.9999457 | 0.129982 |  |  | 492546 | 0.9956763 | 0.9866385 | 0.0008586874 | 0.9963161 | 0.00215572 | 0.996319 | 0.004458739 |  |  | 387660 | 0.981979 | 0.9670213 | 0.003226633 | 0.9854256 | 0.006290099 | 0.9854246 | 0.005541055 |  |  | 535080 | 0.9951932 | 0.9150489 | 0.009687182 | 0.982014 | 0.01385246 | 0.9820092 | 0.007146744 |  |  | 835860 | 0.9756064 | 0.8678712 | 0.01142632 | 0.9751422 | 0.007971734 | 0.975139 | 0.009973185
|  |  | 268692 | 1.00313 | 0.9994305 | 0.0003990339 | 0.9999501 | 0.2372176 | 0.9999457 | 0.129982 |  |  | 492846 | 0.9937554 | 0.9866385 | 0.0008586874 | 0.9963173 | 0.00215562 | 0.9963203 | 0.004458689 |  |  | 387960 | 0.981979 | 0.9670213 | 0.003226633 | 0.9854447 | 0.006289193 | 0.9854438 | 0.005540472 |  |  | 535380 | 0.9918302 | 0.9150489 | 0.009687182 | 0.9820182 | 0.01385241 | 0.9820135 | 0.007146601 |  |  | 836160 | 0.9778444 | 0.8678712 | 0.01142632 | 0.9751574 | 0.00797139 | 0.9751542 | 0.009972857
|  |  | 268992 | 1.004026 | 0.9994305 | 0.0003990339 | 0.9999501 | 0.2372176 | 0.9999457 | 0.129982 |  |  | 493146 | 0.9947158 | 0.9866385 | 0.0008586874 | 0.9963186 | 0.00215552 | 0.9963215 | 0.004458639 |  |  | 388260 | 0.981979 | 0.9670213 | 0.003226633 | 0.9854638 | 0.006288287 | 0.9854629 | 0.005539889 |  |  | 535680 | 0.9951932 | 0.9150489 | 0.009687182 | 0.9820225 | 0.01385236 | 0.9820177 | 0.007146458 |  |  | 836460 | 0.9756064 | 0.8678712 | 0.01142632 | 0.9751726 | 0.007971046 | 0.9751694 | 0.009972528
|  |  | 269292 | 1.002234 | 0.9994305 | 0.0003990339 | 0.9999501 | 0.2372176 | 0.9999457 | 0.129982 |  |  | 493446 | 0.9947158 | 0.9866385 | 0.0008586874 | 0.9963198 | 0.002155421 | 0.9963228 | 0.004458589 |  |  | 388560 | 0.981979 | 0.9670213 | 0.003226633 | 0.9854829 | 0.006287382 | 0.985482 | 0.005539306 |  |  | 535980 | 0.9968746 | 0.9150489 | 0.009687182 | 0.9820267 | 0.01385232 | 0.9820219 | 0.007146316 |  |  | 836760 | 0.9823203 | 0.8678712 | 0.01142632 | 0.9751878 | 0.007970703 | 0.9751846 | 0.009972201
|  |  | 269592 | 1.00313 | 0.9994305 | 0.0003990339 | 0.9999501 | 0.2372176 | 0.9999457 | 0.129982 |  |  | 493746 | 0.9937554 | 0.9866385 | 0.0008586874 | 0.996321 | 0.002155322 | 0.996324 | 0.00445854 |  |  | 388860 | 0.9809 | 0.9670213 | 0.003226633 | 0.985502 | 0.006286477 | 0.9855011 | 0.005538723 |  |  | 536280 | 0.9951932 | 0.9150489 | 0.009687182 | 0.9820309 | 0.01385227 | 0.9820261 | 0.007146174 |  |  | 837060 | 0.9823203 | 0.8678712 | 0.01142632 | 0.975203 | 0.00797036 | 0.9751997 | 0.009971873
|  |  | 269892 | 1.00313 | 0.9994305 | 0.0003990339 | 0.9999501 | 0.2372176 | 0.9999457 | 0.129982 |  |  | 494046 | 0.9947158 | 0.9866385 | 0.0008586874 | 0.9963223 | 0.002155224 | 0.9963253 | 0.004458491 |  |  | 389160 | 0.981979 | 0.9670213 | 0.003226633 | 0.985521 | 0.006285573 | 0.9855201 | 0.005538141 |  |  | 536580 | 0.9935117 | 0.9150489 | 0.009687182 | 0.9820351 | 0.01385223 | 0.9820302 | 0.007146034 |  |  | 837360 | 0.9823203 | 0.8678712 | 0.01142632 | 0.9752181 | 0.007970017 | 0.9752149 | 0.009971547
|  |  | 270192 | 1.00313 | 0.9994305 | 0.0003990339 | 0.9999501 | 0.2372176 | 0.9999457 | 0.129982 |  |  | 494346 | 0.9956763 | 0.9866385 | 0.0008586874 | 0.9963235 | 0.002155126 | 0.9963265 | 0.004458442 |  |  | 389460 | 0.9830581 | 0.9670213 | 0.003226633 | 0.9855401 | 0.00628467 | 0.9855391 | 0.00553756 |  |  | 536880 | 0.9951932 | 0.9150489 | 0.009687182 | 0.9820392 | 0.01385218 | 0.9820344 | 0.007145894 |  |  | 837660 | 0.9733685 | 0.8678712 | 0.01142632 | 0.9752332 | 0.007969675 | 0.97523 | 0.00997122
|  |  | 270492 | 1.004922 | 0.9994305 | 0.0003990339 | 0.9999501 | 0.2372176 | 0.9999457 | 0.129982 |  |  | 494646 | 0.9947158 | 0.9866385 | 0.0008586874 | 0.9963247 | 0.002155028 | 0.9963277 | 0.004458393 |  |  | 389760 | 0.979821 | 0.9670213 | 0.003226633 | 0.985559 | 0.006283768 | 0.9855581 | 0.005536978 |  |  | 537180 | 0.9951932 | 0.9150489 | 0.009687182 | 0.9820434 | 0.01385214 | 0.9820386 | 0.007145754 |  |  | 837960 | 0.9756064 | 0.8678712 | 0.01142632 | 0.9752483 | 0.007969334 | 0.9752451 | 0.009970895
|  |  | 270792 | 1.004026 | 0.9994305 | 0.0003990339 | 0.9999501 | 0.2372176 | 0.9999457 | 0.129982 |  |  | 494946 | 0.9947158 | 0.9866385 | 0.0008586874 | 0.996326 | 0.002154931 | 0.9963289 | 0.004458345 |  |  | 390060 | 0.977663 | 0.9670213 | 0.003226633 | 0.985578 | 0.006282866 | 0.9855771 | 0.005536397 |  |  | 537480 | 0.9935117 | 0.9150489 | 0.009687182 | 0.9820475 | 0.01385209 | 0.9820427 | 0.007145615 |  |  | 838260 | 0.9778444 | 0.8678712 | 0.01142632 | 0.9752634 | 0.007968993 | 0.9752602 | 0.009970569
|  |  | 271092 | 1.00313 | 0.9994305 | 0.0003990339 | 0.9999501 | 0.2372176 | 0.9999457 | 0.129982 |  |  | 495246 | 0.9956763 | 0.9866385 | 0.0008586874 | 0.9963272 | 0.002154834 | 0.9963302 | 0.004458296 |  |  | 390360 | 0.979821 | 0.9670213 | 0.003226633 | 0.9855969 | 0.006281965 | 0.985596 | 0.005535817 |  |  | 537780 | 0.9935117 | 0.9150489 | 0.009687182 | 0.9820517 | 0.01385205 | 0.9820469 | 0.007145477 |  |  | 838560 | 0.9867961 | 0.8678712 | 0.01142632 | 0.9752785 | 0.007968652 | 0.9752752 | 0.009970245
|  |  | 271392 | 1.00313 | 0.9994305 | 0.0003990339 | 0.9999501 | 0.2372176 | 0.9999457 | 0.129982 |  |  | 495546 | 0.9956763 | 0.9866385 | 0.0008586874 | 0.9963284 | 0.002154738 | 0.9963314 | 0.004458249 |  |  | 390660 | 0.981979 | 0.9670213 | 0.003226633 | 0.9856158 | 0.006281064 | 0.9856149 | 0.005535237 |  |  | 538080 | 0.9968746 | 0.9150489 | 0.009687182 | 0.9820558 | 0.013852 | 0.982051 | 0.007145339 |  |  | 838860 | 0.9845582 | 0.8678712 | 0.01142632 | 0.9752935 | 0.007968313 | 0.9752903 | 0.00996992
|  |  | 271692 | 1.004026 | 0.9994305 | 0.0003990339 | 0.9999501 | 0.2372176 | 0.9999457 | 0.129982 |  |  | 495846 | 0.9947158 | 0.9866385 | 0.0008586874 | 0.9963296 | 0.002154642 | 0.9963326 | 0.004458201 |  |  | 390960 | 0.9809 | 0.9670213 | 0.003226633 | 0.9856346 | 0.006280164 | 0.9856337 | 0.005534657 |  |  | 538380 | 0.9951932 | 0.9150489 | 0.009687182 | 0.9820599 | 0.01385196 | 0.9820551 | 0.007145203 |  |  | 839160 | 0.9756064 | 0.8678712 | 0.01142632 | 0.9753086 | 0.007967973 | 0.9753053 | 0.009969597
|  |  | 271992 | 1.00313 | 0.9994305 | 0.0003990339 | 0.9999501 | 0.2372176 | 0.9999457 | 0.129982 |  |  | 496146 | 0.9947158 | 0.9866385 | 0.0008586874 | 0.9963308 | 0.002154546 | 0.9963338 | 0.004458154 |  |  | 391260 | 0.981979 | 0.9670213 | 0.003226633 | 0.9856534 | 0.006279265 | 0.9856525 | 0.005534077 |  |  | 538680 | 0.9935117 | 0.9150489 | 0.009687182 | 0.982064 | 0.01385192 | 0.9820592 | 0.007145066 |  |  | 839460 | 0.9800823 | 0.8678712 | 0.01142632 | 0.9753236 | 0.007967634 | 0.9753203 | 0.009969273
|  |  | 272292 | 1.001338 | 0.9994305 | 0.0003990339 | 0.9999501 | 0.2372176 | 0.9999457 | 0.129982 |  |  | 496446 | 0.9947158 | 0.9866385 | 0.0008586874 | 0.996332 | 0.002154451 | 0.996335 | 0.004458106 |  |  | 391560 | 0.981979 | 0.9670213 | 0.003226633 | 0.9856722 | 0.006278366 | 0.9856713 | 0.005533498 |  |  | 538980 | 0.9918302 | 0.9150489 | 0.009687182 | 0.9820681 | 0.01385188 | 0.9820633 | 0.007144931 |  |  | 839760 | 0.9800823 | 0.8678712 | 0.01142632 | 0.9753386 | 0.007967296 | 0.9753353 | 0.009968951
|  |  | 272592 | 1.004026 | 0.9994305 | 0.0003990339 | 0.9999501 | 0.2372176 | 0.9999457 | 0.129982 |  |  | 496746 | 0.9947158 | 0.9866385 | 0.0008586874 | 0.9963332 | 0.002154357 | 0.9963362 | 0.00445806 |  |  | 391860 | 0.9841371 | 0.9670213 | 0.003226633 | 0.985691 | 0.006277469 | 0.9856901 | 0.00553292 |  |  | 539280 | 0.9918302 | 0.9150489 | 0.009687182 | 0.9820722 | 0.01385183 | 0.9820674 | 0.007144795 |  |  | 840060 | 0.9800823 | 0.8678712 | 0.01142632 | 0.9753536 | 0.007966958 | 0.9753503 | 0.009968628
|  |  | 272892 | 1.00313 | 0.9994305 | 0.0003990339 | 0.9999501 | 0.2372176 | 0.9999457 | 0.129982 |  |  | 497046 | 0.9947158 | 0.9866385 | 0.0008586874 | 0.9963344 | 0.002154262 | 0.9963374 | 0.004458013 |  |  | 392160 | 0.9830581 | 0.9670213 | 0.003226633 | 0.9857097 | 0.006276572 | 0.9857088 | 0.005532342 |  |  | 539580 | 0.9951932 | 0.9150489 | 0.009687182 | 0.9820763 | 0.01385179 | 0.9820714 | 0.007144661 |  |  | 840360 | 0.9800823 | 0.8678712 | 0.01142632 | 0.9753686 | 0.007966621 | 0.9753653 | 0.009968307
|  |  | 273192 | 1.004026 | 0.9994305 | 0.0003990339 | 0.9999501 | 0.2372176 | 0.9999457 | 0.129982 |  |  | 497346 | 0.9956763 | 0.9866385 | 0.0008586874 | 0.9963356 | 0.002154168 | 0.9963386 | 0.004457967 |  |  | 392460 | 0.981979 | 0.9670213 | 0.003226633 | 0.9857284 | 0.006275675 | 0.9857275 | 0.005531764 |  |  | 539880 | 0.9985561 | 0.9150489 | 0.009687182 | 0.9820803 | 0.01385175 | 0.9820755 | 0.007144527 |  |  | 840660 | 0.9823203 | 0.8678712 | 0.01142632 | 0.9753835 | 0.007966284 | 0.9753802 | 0.009967985
|  |  | 273492 | 1.002234 | 0.9994305 | 0.0003990339 | 0.9999501 | 0.2372176 | 0.9999457 | 0.129982 |  |  | 497646 | 0.9966367 | 0.9866385 | 0.0008586874 | 0.9963368 | 0.002154075 | 0.9963398 | 0.00445792 |  |  | 392760 | 0.9841371 | 0.9670213 | 0.003226633 | 0.9857471 | 0.006274779 | 0.9857462 | 0.005531186 |  |  | 540180 | 0.9951932 | 0.9150489 | 0.009687182 | 0.9820844 | 0.01385171 | 0.9820795 | 0.007144394 |  |  | 840960 | 0.9823203 | 0.8678712 | 0.01142632 | 0.9753984 | 0.007965947 | 0.9753951 | 0.009967665
|  |  | 273792 | 1.00313 | 0.9994305 | 0.0003990339 | 0.9999501 | 0.2372176 | 0.9999457 | 0.129982 |  |  | 497946 | 0.9956763 | 0.9866385 | 0.0008586874 | 0.996338 | 0.002153982 | 0.996341 | 0.004457875 |  |  | 393060 | 0.9809 | 0.9670213 | 0.003226633 | 0.9857657 | 0.006273884 | 0.9857648 | 0.005530609 |  |  | 540480 | 0.9968746 | 0.9150489 | 0.009687182 | 0.9820884 | 0.01385167 | 0.9820836 | 0.007144261 |  |  | 841260 | 0.9778444 | 0.8678712 | 0.01142632 | 0.9754134 | 0.007965611 | 0.97541 | 0.009967344
|  |  | 274092 | 1.00313 | 0.9994305 | 0.0003990339 | 0.9999501 | 0.2372176 | 0.9999457 | 0.129982 |  |  | 498246 | 0.9947158 | 0.9866385 | 0.0008586874 | 0.9963392 | 0.002153889 | 0.9963422 | 0.004457829 |  |  | 393360 | 0.9809 | 0.9670213 | 0.003226633 | 0.9857843 | 0.00627299 | 0.9857834 | 0.005530033 |  |  | 540780 | 0.9968746 | 0.9150489 | 0.009687182 | 0.9820924 | 0.01385163 | 0.9820876 | 0.007144129 |  |  | 841560 | 0.9778444 | 0.8678712 | 0.01142632 | 0.9754283 | 0.007965276 | 0.9754249 | 0.009967025
|  |  | 274392 | 1.004922 | 0.9994305 | 0.0003990339 | 0.9999501 | 0.2372176 | 0.9999457 | 0.129982 |  |  | 498546 | 0.9947158 | 0.9866385 | 0.0008586874 | 0.9963404 | 0.002153796 | 0.9963434 | 0.004457784 |  |  | 393660 | 0.9809 | 0.9670213 | 0.003226633 | 0.9858029 | 0.006272096 | 0.985802 | 0.005529457 |  |  | 541080 | 0.9951932 | 0.9150489 | 0.009687182 | 0.9820965 | 0.01385159 | 0.9820916 | 0.007143998 |  |  | 841860 | 0.9800823 | 0.8678712 | 0.01142632 | 0.9754432 | 0.007964941 | 0.9754398 | 0.009966705
|  |  | 274692 | 1.00313 | 0.9994305 | 0.0003990339 | 0.9999501 | 0.2372176 | 0.9999457 | 0.129982 |  |  | 498846 | 0.9956763 | 0.9866385 | 0.0008586874 | 0.9963415 | 0.002153704 | 0.9963446 | 0.004457738 |  |  | 393960 | 0.9809 | 0.9670213 | 0.003226633 | 0.9858215 | 0.006271203 | 0.9858206 | 0.005528881 |  |  | 541380 | 0.9951932 | 0.9150489 | 0.009687182 | 0.9821005 | 0.01385155 | 0.9820956 | 0.007143867 |  |  | 842160 | 0.9845582 | 0.8678712 | 0.01142632 | 0.975458 | 0.007964607 | 0.9754547 | 0.009966387
|  |  | 274992 | 1.001338 | 0.9994305 | 0.0003990339 | 0.9999501 | 0.2372176 | 0.9999457 | 0.129982 |  |  | 499146 | 0.9966367 | 0.9866385 | 0.0008586874 | 0.9963427 | 0.002153613 | 0.9963458 | 0.004457694 |  |  | 394260 | 0.9809 | 0.9670213 | 0.003226633 | 0.98584 | 0.006270311 | 0.9858391 | 0.005528305 |  |  | 541680 | 0.9935117 | 0.9150489 | 0.009687182 | 0.9821045 | 0.01385151 | 0.9820996 | 0.007143737 |  |  | 842460 | 0.9800823 | 0.8678712 | 0.01142632 | 0.9754729 | 0.007964273 | 0.9754695 | 0.009966068
|  |  | 275292 | 1.004026 | 0.9994305 | 0.0003990339 | 0.9999501 | 0.2372176 | 0.9999457 | 0.129982 |  |  | 499446 | 0.9947158 | 0.9866385 | 0.0008586874 | 0.9963439 | 0.002153522 | 0.996347 | 0.004457649 |  |  | 394560 | 0.9809 | 0.9670213 | 0.003226633 | 0.9858585 | 0.00626942 | 0.9858576 | 0.00552773 |  |  | 541980 | 0.9918302 | 0.9150489 | 0.009687182 | 0.9821084 | 0.01385147 | 0.9821036 | 0.007143608 |  |  | 842760 | 0.9823203 | 0.8678712 | 0.01142632 | 0.9754877 | 0.00796394 | 0.9754843 | 0.009965751
|  |  | 275592 | 1.00313 | 0.9994305 | 0.0003990339 | 0.9999501 | 0.2372176 | 0.9999457 | 0.129982 |  |  | 499746 | 0.9956763 | 0.9866385 | 0.0008586874 | 0.9963451 | 0.002153431 | 0.9963481 | 0.004457604 |  |  | 394860 | 0.979821 | 0.9670213 | 0.003226633 | 0.9858769 | 0.006268529 | 0.985876 | 0.005527156 |  |  | 542280 | 0.9935117 | 0.9150489 | 0.009687182 | 0.9821124 | 0.01385143 | 0.9821076 | 0.007143479 |  |  | 843060 | 0.9823203 | 0.8678712 | 0.01142632 | 0.9755025 | 0.007963607 | 0.9754992 | 0.009965433
|  |  | 275892 | 1.002234 | 0.9994305 | 0.0003990339 | 0.9999501 | 0.2372176 | 0.9999457 | 0.129982 |  |  | 500046 | 0.9956763 | 0.9866385 | 0.0008586874 | 0.9963462 | 0.00215334 | 0.9963493 | 0.00445756 |  |  | 395160 | 0.981979 | 0.9670213 | 0.003226633 | 0.9858954 | 0.006267639 | 0.9858945 | 0.005526582 |  |  | 542580 | 0.9951932 | 0.9150489 | 0.009687182 | 0.9821164 | 0.01385139 | 0.9821115 | 0.00714335 |  |  | 843360 | 0.9867961 | 0.8678712 | 0.01142632 | 0.9755173 | 0.007963274 | 0.9755139 | 0.009965116
|  |  | 276192 | 1.00313 | 0.9994305 | 0.0003990339 | 0.9999501 | 0.2372176 | 0.9999457 | 0.129982 |  |  | 500346 | 0.9937554 | 0.9866385 | 0.0008586874 | 0.9963474 | 0.00215325 | 0.9963505 | 0.004457516 |  |  | 395460 | 0.9830581 | 0.9670213 | 0.003226633 | 0.9859138 | 0.006266749 | 0.9859129 | 0.005526008 |  |  | 542880 | 0.9951932 | 0.9150489 | 0.009687182 | 0.9821203 | 0.01385135 | 0.9821155 | 0.007143222 |  |  | 843660 | 0.9800823 | 0.8678712 | 0.01142632 | 0.9755321 | 0.007962942 | 0.9755287 | 0.0099648
|  |  | 276492 | 1.00313 | 0.9994305 | 0.0003990339 | 0.9999501 | 0.2372176 | 0.9999457 | 0.129982 |  |  | 500646 | 0.9947158 | 0.9866385 | 0.0008586874 | 0.9963486 | 0.002153161 | 0.9963517 | 0.004457473 |  |  | 395760 | 0.981979 | 0.9670213 | 0.003226633 | 0.9859321 | 0.006265861 | 0.9859313 | 0.005525435 |  |  | 543180 | 0.9968746 | 0.9150489 | 0.009687182 | 0.9821243 | 0.01385131 | 0.9821194 | 0.007143095 |  |  | 843960 | 0.9867961 | 0.8678712 | 0.01142632 | 0.9755469 | 0.007962611 | 0.9755435 | 0.009964484
|  |  | 276792 | 1.002234 | 0.9994305 | 0.0003990339 | 0.9999501 | 0.2372176 | 0.9999457 | 0.129982 |  |  | 500946 | 0.9947158 | 0.9866385 | 0.0008586874 | 0.9963497 | 0.002153071 | 0.9963528 | 0.004457429 |  |  | 396060 | 0.981979 | 0.9670213 | 0.003226633 | 0.9859505 | 0.006264973 | 0.9859496 | 0.005524862 |  |  | 543480 | 0.9951932 | 0.9150489 | 0.009687182 | 0.9821282 | 0.01385127 | 0.9821233 | 0.007142969 |  |  | 844260 | 0.9867961 | 0.8678712 | 0.01142632 | 0.9755616 | 0.00796228 | 0.9755582 | 0.009964169
|  |  | 277092 | 1.004026 | 0.9994305 | 0.0003990339 | 0.9999501 | 0.2372176 | 0.9999457 | 0.129982 |  |  | 501246 | 0.9937554 | 0.9866385 | 0.0008586874 | 0.9963509 | 0.002152983 | 0.996354 | 0.004457386 |  |  | 396360 | 0.9809 | 0.9670213 | 0.003226633 | 0.9859688 | 0.006264085 | 0.9859679 | 0.005524289 |  |  | 543780 | 0.9935117 | 0.9150489 | 0.009687182 | 0.9821321 | 0.01385124 | 0.9821272 | 0.007142843 |  |  | 844560 | 0.9778444 | 0.8678712 | 0.01142632 | 0.9755763 | 0.00796195 | 0.9755729 | 0.009963854
|  |  | 277392 | 1.00313 | 0.9994305 | 0.0003990339 | 0.9999501 | 0.2372176 | 0.9999457 | 0.129982 |  |  | 501546 | 0.9956763 | 0.9866385 | 0.0008586874 | 0.996352 | 0.002152894 | 0.9963551 | 0.004457343 |  |  | 396660 | 0.981979 | 0.9670213 | 0.003226633 | 0.9859871 | 0.006263199 | 0.9859862 | 0.005523717 |  |  | 544080 | 0.9951932 | 0.9150489 | 0.009687182 | 0.982136 | 0.0138512 | 0.9821311 | 0.007142717 |  |  | 844860 | 0.9778444 | 0.8678712 | 0.01142632 | 0.9755911 | 0.00796162 | 0.9755877 | 0.00996354
|  |  | 277692 | 1.002234 | 0.9994305 | 0.0003990339 | 0.9999501 | 0.2372176 | 0.9999457 | 0.129982 |  |  | 501846 | 0.9956763 | 0.9866385 | 0.0008586874 | 0.9963532 | 0.002152806 | 0.9963563 | 0.0044573 |  |  | 396960 | 0.981979 | 0.9670213 | 0.003226633 | 0.9860053 | 0.006262313 | 0.9860044 | 0.005523146 |  |  | 544380 | 0.9951932 | 0.9150489 | 0.009687182 | 0.9821399 | 0.01385116 | 0.982135 | 0.007142592 |  |  | 845160 | 0.9756064 | 0.8678712 | 0.01142632 | 0.9756058 | 0.00796129 | 0.9756023 | 0.009963226
|  |  | 277992 | 1.00313 | 0.9994305 | 0.0003990339 | 0.9999501 | 0.2372176 | 0.9999457 | 0.129982 |  |  | 502146 | 0.9966367 | 0.9866385 | 0.0008586874 | 0.9963543 | 0.002152718 | 0.9963574 | 0.004457258 |  |  | 397260 | 0.981979 | 0.9670213 | 0.003226633 | 0.9860235 | 0.006261428 | 0.9860227 | 0.005522575 |  |  | 544680 | 0.9968746 | 0.9150489 | 0.009687182 | 0.9821438 | 0.01385113 | 0.9821389 | 0.007142468 |  |  | 845460 | 0.9800823 | 0.8678712 | 0.01142632 | 0.9756204 | 0.007960962 | 0.975617 | 0.009962913
|  |  | 278292 | 1.004026 | 0.9994305 | 0.0003990339 | 0.9999501 | 0.2372176 | 0.9999457 | 0.129982 |  |  | 502446 | 0.9956763 | 0.9866385 | 0.0008586874 | 0.9963555 | 0.002152631 | 0.9963586 | 0.004457216 |  |  | 397560 | 0.979821 | 0.9670213 | 0.003226633 | 0.9860417 | 0.006260544 | 0.9860409 | 0.005522004 |  |  | 544980 | 0.9968746 | 0.9150489 | 0.009687182 | 0.9821477 | 0.01385109 | 0.9821428 | 0.007142344 |  |  | 845760 | 0.9800823 | 0.8678712 | 0.01142632 | 0.9756351 | 0.007960633 | 0.9756317 | 0.0099626
|  |  | 278592 | 1.002234 | 0.9994305 | 0.0003990339 | 0.9999501 | 0.2372176 | 0.9999457 | 0.129982 |  |  | 502746 | 0.9947158 | 0.9866385 | 0.0008586874 | 0.9963566 | 0.002152544 | 0.9963597 | 0.004457174 |  |  | 397860 | 0.9809 | 0.9670213 | 0.003226633 | 0.9860599 | 0.00625966 | 0.986059 | 0.005521433 |  |  | 545280 | 0.9951932 | 0.9150489 | 0.009687182 | 0.9821515 | 0.01385105 | 0.9821467 | 0.007142221 |  |  | 846060 | 0.9800823 | 0.8678712 | 0.01142632 | 0.9756497 | 0.007960305 | 0.9756463 | 0.009962287
|  |  | 278892 | 1.002234 | 0.9994305 | 0.0003990339 | 0.9999501 | 0.2372176 | 0.9999457 | 0.129982 |  |  | 503046 | 0.9966367 | 0.9866385 | 0.0008586874 | 0.9963577 | 0.002152457 | 0.9963609 | 0.004457132 |  |  | 398160 | 0.9809 | 0.9670213 | 0.003226633 | 0.986078 | 0.006258777 | 0.9860772 | 0.005520864 |  |  | 545580 | 0.9951932 | 0.9150489 | 0.009687182 | 0.9821554 | 0.01385102 | 0.9821505 | 0.007142099 |  |  | 846360 | 0.9867961 | 0.8678712 | 0.01142632 | 0.9756644 | 0.007959978 | 0.9756609 | 0.009961975
|  |  | 279192 | 1.004026 | 0.9994305 | 0.0003990339 | 0.9999501 | 0.2372176 | 0.9999457 | 0.129982 |  |  | 503346 | 0.9956763 | 0.9866385 | 0.0008586874 | 0.9963588778 | 0.002152371 | 0.996362 | 0.00445709 |  |  | 398460 | 0.9809 | 0.9670213 | 0.003226633 | 0.9860961 | 0.006257895 | 0.9860953 | 0.005520294 |  |  | 545880 | 0.9968746 | 0.9150489 | 0.009687182 | 0.9821592 | 0.01385098 | 0.9821543 | 0.007141977 |  |  | 846660 | 0.9800823 | 0.8678712 | 0.01142632 | 0.975679 | 0.007959651 | 0.9756755 | 0.009961664
|  |  | 279492 | 1.004026 | 0.9994305 | 0.0003990339 | 0.9999501 | 0.2372176 | 0.9999457 | 0.129982 |  |  | 503646 | 0.9947158 | 0.9866385 | 0.0008586874 | 0.99636 | 0.002152285 | 0.9963632 | 0.004457049 |  |  | 398760 | 0.981979 | 0.9670213 | 0.003226633 | 0.9861142 | 0.006257014 | 0.9861133 | 0.005519725 |  |  | 546180 | 0.9935117 | 0.9150489 | 0.009687182 | 0.9821631 | 0.01385095 | 0.9821582 | 0.007141855 |  |  | 846960 | 0.9756064 | 0.8678712 | 0.01142632 | 0.9756936 | 0.007959324 | 0.9756901 | 0.009961353
|  |  | 279792 | 1.002234 | 0.9994305 | 0.0003990339 | 0.9999501 | 0.2372176 | 0.9999457 | 0.129982 |  |  | 503946 | 0.9966367 | 0.9866385 | 0.0008586874 | 0.9963611 | 0.002152199 | 0.9963643 | 0.004457008 |  |  | 399060 | 0.9830581 | 0.9670213 | 0.003226633 | 0.9861322 | 0.006256133 | 0.9861314 | 0.005519157 |  |  | 546480 | 0.9951932 | 0.9150489 | 0.009687182 | 0.9821669 | 0.01385091 | 0.982162 | 0.007141734 |  |  | 847260 | 0.9778444 | 0.8678712 | 0.01142632 | 0.9757082 | 0.007958998 | 0.9757047 | 0.009961043
|  |  | 280092 | 1.002234 | 0.9994305 | 0.0003990339 | 0.9999501 | 0.2372176 | 0.9999457 | 0.129982 |  |  | 504246 | 0.9956763 | 0.9866385 | 0.0008586874 | 0.9963623 | 0.002152114 | 0.9963654 | 0.004456967 |  |  | 399360 | 0.9830581 | 0.9670213 | 0.003226633 | 0.9861503 | 0.006255254 | 0.9861494 | 0.005518589 |  |  | 546780 | 0.9951932 | 0.9150489 | 0.009687182 | 0.9821707 | 0.01385088 | 0.9821658 | 0.007141614 |  |  | 847560 | 0.9733685 | 0.8678712 | 0.01142632 | 0.9757227 | 0.007958673 | 0.9757193 | 0.009960733
|  |  | 280392 | 1.002234 | 0.9994305 | 0.0003990339 | 0.9999501 | 0.2372176 | 0.9999457 | 0.129982 |  |  | 504546 | 0.9937554 | 0.9866385 | 0.0008586874 | 0.9963634 | 0.002152029 | 0.9963665 | 0.004456927 |  |  | 399660 | 0.9809 | 0.9670213 | 0.003226633 | 0.9861682 | 0.006254374 | 0.9861674 | 0.005518021 |  |  | 547080 | 0.9968746 | 0.9150489 | 0.009687182 | 0.9821745 | 0.01385084 | 0.9821696 | 0.007141494 |  |  | 847860 | 0.9800823 | 0.8678712 | 0.01142632 | 0.9757373 | 0.007958348 | 0.9757338 | 0.009960423
|  |  | 280692 | 1.00313 | 0.9994305 | 0.0003990339 | 0.9999501 | 0.2372176 | 0.9999457 | 0.129982 |  |  | 504846 | 0.9947158 | 0.9866385 | 0.0008586874 | 0.9963645 | 0.002151945 | 0.9963677 | 0.004456886 |  |  | 399960 | 0.9830581 | 0.9670213 | 0.003226633 | 0.9861862 | 0.006253496 | 0.9861853 | 0.005517454 |  |  | 547380 | 0.9968746 | 0.9150489 | 0.009687182 | 0.9821783 | 0.01385081 | 0.9821734 | 0.007141375 |  |  | 848160 | 0.9867961 | 0.8678712 | 0.01142632 | 0.9757518 | 0.007958023 | 0.9757483 | 0.009960114
|  |  | 280992 | 1.00313 | 0.9994305 | 0.0003990339 | 0.9999501 | 0.2372176 | 0.9999457 | 0.129982 |  |  | 505146 | 0.9956763 | 0.9866385 | 0.0008586874 | 0.9963656 | 0.002151861 | 0.9963688 | 0.004456846 |  |  | 400260 | 0.9809 | 0.9670213 | 0.003226633 | 0.9862041 | 0.006252618 | 0.9862033 | 0.005516887 |  |  | 547680 | 0.9968746 | 0.9150489 | 0.009687182 | 0.9821821 | 0.01385077 | 0.9821772 | 0.007141256 |  |  | 848460 | 0.9823203 | 0.8678712 | 0.01142632 | 0.9757663 | 0.007957699 | 0.9757628 | 0.009959806
|  |  | 281292 | 1.004026 | 0.9994305 | 0.0003990339 | 0.9999501 | 0.2372176 | 0.9999457 | 0.129982 |  |  | 505446 | 0.9966367 | 0.9866385 | 0.0008586874 | 0.9963667 | 0.002151777 | 0.9963699 | 0.004456806 |  |  | 400560 | 0.9830581 | 0.9670213 | 0.003226633 | 0.986222 | 0.006251742 | 0.9862212 | 0.005516321 |  |  | 547980 | 0.9951932 | 0.9150489 | 0.009687182 | 0.9821859 | 0.01385074 | 0.9821809 | 0.007141138 |  |  | 848760 | 0.9867961 | 0.8678712 | 0.01142632 | 0.9757808 | 0.007957376 | 0.9757773 | 0.009959498
|  |  | 281592 | 1.002234 | 0.9994305 | 0.0003990339 | 0.9999501 | 0.2372176 | 0.9999457 | 0.129982 |  |  | 505746 | 0.9956763 | 0.9866385 | 0.0008586874 | 0.9963678 | 0.002151693 | 0.996371 | 0.004456766 |  |  | 400860 | 0.9809 | 0.9670213 | 0.003226633 | 0.9862399 | 0.006250865 | 0.9862391 | 0.005515755 |  |  | 548280 | 0.9985561 | 0.9150489 | 0.009687182 | 0.9821896 | 0.01385071 | 0.9821847 | 0.007141021 |  |  | 849060 | 0.9867961 | 0.8678712 | 0.01142632 | 0.9757953 | 0.007957053 | 0.9757918 | 0.00995919
|  |  | 281892 | 1.00313 | 0.9994305 | 0.0003990339 | 0.9999501 | 0.2372176 | 0.9999457 | 0.129982 |  |  | 506046 | 0.9956763 | 0.9866385 | 0.0008586874 | 0.996369 | 0.00215161 | 0.9963721 | 0.004456727 |  |  | 401160 | 0.9830581 | 0.9670213 | 0.003226633 | 0.9862577 | 0.00624999 | 0.9862569 | 0.005515189 |  |  | 548580 | 0.9968746 | 0.9150489 | 0.009687182 | 0.9821934 | 0.01385068 | 0.9821884 | 0.007140904 |  |  | 849360 | 0.9756064 | 0.8678712 | 0.01142632 | 0.9758098 | 0.00795673 | 0.9758063 | 0.009958883
|  |  | 282192 | 1.002234 | 0.9994305 | 0.0003990339 | 0.9999501 | 0.2372176 | 0.9999457 | 0.129982 |  |  | 506346 | 0.9956763 | 0.9866385 | 0.0008586874 | 0.9963701 | 0.002151528 | 0.9963732 | 0.004456688 |  |  | 401460 | 0.9809 | 0.9670213 | 0.003226633 | 0.9862756 | 0.006249116 | 0.9862747 | 0.005514625 |  |  | 548880 | 0.9935117 | 0.9150489 | 0.009687182 | 0.9821971 | 0.01385064 | 0.9821922 | 0.007140787 |  |  | 849660 | 0.9823203 | 0.8678712 | 0.01142632 | 0.9758242 | 0.007956408 | 0.9758207 | 0.009958576
|  |  | 282492 | 1.001338 | 0.9994305 | 0.0003990339 | 0.9999501 | 0.2372176 | 0.9999457 | 0.129982 |  |  | 506646 | 0.9956763 | 0.9866385 | 0.0008586874 | 0.9963712 | 0.002151445 | 0.9963744 | 0.004456648 |  |  | 401760 | 0.981979 | 0.9670213 | 0.003226633 | 0.9862933 | 0.006248242 | 0.9862925 | 0.00551406 |  |  | 549180 | 0.9918302 | 0.9150489 | 0.009687182 | 0.9822008 | 0.01385061 | 0.9821959 | 0.007140671 |  |  | 849960 | 0.9778444 | 0.8678712 | 0.01142632 | 0.9758386 | 0.007956087 | 0.9758351 | 0.00995827
|  |  | 282792 | 1.00313 | 0.9994305 | 0.0003990339 | 0.9999501 | 0.2372176 | 0.9999457 | 0.129982 |  |  | 506946 | 0.9956763 | 0.9866385 | 0.0008586874 | 0.9963723 | 0.002151363 | 0.9963755 | 0.00445661 |  |  | 402060 | 0.9830581 | 0.9670213 | 0.003226633 | 0.9863111 | 0.006247369 | 0.9863103 | 0.005513496 |  |  | 549480 | 0.9951932 | 0.9150489 | 0.009687182 | 0.9822046 | 0.01385058 | 0.9821996 | 0.007140556 |  |  | 850260 | 0.9867961 | 0.8678712 | 0.01142632 | 0.975853 | 0.007955766 | 0.9758495 | 0.009957965
|  |  | 283092 | 1.00313 | 0.9994305 | 0.0003990339 | 0.9999501 | 0.2372176 | 0.9999457 | 0.129982 |  |  | 507246 | 0.9947158 | 0.9866385 | 0.0008586874 | 0.9963734 | 0.002151282 | 0.9963766 | 0.004456571 |  |  | 402360 | 0.981979 | 0.9670213 | 0.003226633 | 0.9863288 | 0.006246496 | 0.986328 | 0.005512933 |  |  | 549780 | 0.9951932 | 0.9150489 | 0.009687182 | 0.9822083 | 0.01385055 | 0.9822033 | 0.007140441 |  |  | 850560 | 0.9823203 | 0.8678712 | 0.01142632 | 0.9758674 | 0.007955445 | 0.9758639 | 0.009957659
|  |  | 283392 | 1.00313 | 0.9994305 | 0.0003990339 | 0.9999501 | 0.2372176 | 0.9999457 | 0.129982 |  |  | 507546 | 0.9947158 | 0.9866385 | 0.0008586874 | 0.9963744 | 0.0021512 | 0.9963777 | 0.004456533 |  |  | 402660 | 0.981979 | 0.9670213 | 0.003226633 | 0.9863465 | 0.006245625 | 0.9863457 | 0.005512369 |  |  | 550080 | 0.9951932 | 0.9150489 | 0.009687182 | 0.982212 | 0.01385051 | 0.982207 | 0.007140327 |  |  | 850860 | 0.9823203 | 0.8678712 | 0.01142632 | 0.9758818 | 0.007955125 | 0.9758783 | 0.009957355
|  |  | 283692 | 1.00313 | 0.9994305 | 0.0003990339 | 0.9999501 | 0.2372176 | 0.9999457 | 0.129982 |  |  | 507846 | 0.9937554 | 0.9866385 | 0.0008586874 | 0.9963755 | 0.002151119 | 0.9963787 | 0.004456494 |  |  | 402960 | 0.9809 | 0.9670213 | 0.003226633 | 0.9863642 | 0.006244754 | 0.9863634 | 0.005511807 |  |  | 550380 | 0.9968746 | 0.9150489 | 0.009687182 | 0.9822157 | 0.01385048 | 0.9822107 | 0.007140213 |  |  | 851160 | 0.9867961 | 0.8678712 | 0.01142632 | 0.9758962 | 0.007954805 | 0.9758927 | 0.00995705
|  |  | 283992 | 1.00313 | 0.9994305 | 0.0003990339 | 0.9999501 | 0.2372176 | 0.9999457 | 0.129982 |  |  | 508146 | 0.9956763 | 0.9866385 | 0.0008586874 | 0.9963766 | 0.002151039 | 0.9963798 | 0.004456456 |  |  | 403260 | 0.981979 | 0.9670213 | 0.003226633 | 0.9863818 | 0.006243884 | 0.986381 | 0.005511245 |  |  | 550680 | 0.9968746 | 0.9150489 | 0.009687182 | 0.9822193 | 0.01385045 | 0.9822144 | 0.0071401 |  |  | 851460 | 0.9823203 | 0.8678712 | 0.01142632 | 0.9759105 | 0.007954486 | 0.975907 | 0.009956747
|  |  | 284292 | 1.004026 | 0.9994305 | 0.0003990339 | 0.9999501 | 0.2372176 | 0.9999457 | 0.129982 |  |  | 508446 | 0.9956763 | 0.9866385 | 0.0008586874 | 0.9963777 | 0.002150959 | 0.9963809 | 0.004456419 |  |  | 403560 | 0.981979 | 0.9670213 | 0.003226633 | 0.9863994 | 0.006243015 | 0.9863986 | 0.005510683 |  |  | 550980 | 0.9951932 | 0.9150489 | 0.009687182 | 0.982223 | 0.01385042 | 0.9822181 | 0.007139987 |  |  | 851760 | 0.9845582 | 0.8678712 | 0.01142632 | 0.9759249 | 0.007954168 | 0.9759213 | 0.009956444
|  |  | 284592 | 1.00313 | 0.9994305 | 0.0003990339 | 0.9999501 | 0.2372176 | 0.9999457 | 0.129982 |  |  | 508746 | 0.9956763 | 0.9866385 | 0.0008586874 | 0.9963788 | 0.002150879 | 0.996382 | 0.004456381 |  |  | 403860 | 0.981979 | 0.9670213 | 0.003226633 | 0.986417 | 0.006242147 | 0.9864162 | 0.005510122 |  |  | 551280 | 0.9951932 | 0.9150489 | 0.009687182 | 0.9822267 | 0.01385039 | 0.9822217 | 0.007139875 |  |  | 852060 | 0.9845582 | 0.8678712 | 0.01142632 | 0.9759392 | 0.007953849 | 0.9759356 | 0.009956141
|  |  | 284892 | 1.002234 | 0.9994305 | 0.0003990339 | 0.9999501 | 0.2372176 | 0.9999457 | 0.129982 |  |  | 509046 | 0.9975972 | 0.9866385 | 0.0008586874 | 0.9963799 | 0.002150799 | 0.9963831 | 0.004456344 |  |  | 404160 | 0.9830581 | 0.9670213 | 0.003226633 | 0.9864346 | 0.006241279 | 0.9864338 | 0.005509561 |  |  | 551580 | 0.9968746 | 0.9150489 | 0.009687182 | 0.9822303 | 0.01385036 | 0.9822254 | 0.007139763 |  |  | 852360 | 0.9845582 | 0.8678712 | 0.01142632 | 0.9759535 | 0.007953532 | 0.9759499 | 0.009955838
|  |  | 285192 | 1.00313 | 0.9994305 | 0.0003990339 | 0.9999501 | 0.2372176 | 0.9999457 | 0.129982 |  |  | 509346 | 0.9956763 | 0.9866385 | 0.0008586874 | 0.9963809 | 0.00215072 | 0.9963842 | 0.004456307 |  |  | 404460 | 0.9830581 | 0.9670213 | 0.003226633 | 0.9864521 | 0.006240412 | 0.9864513 | 0.005509001 |  |  | 551880 | 0.9968746 | 0.9150489 | 0.009687182 | 0.982234 | 0.01385033 | 0.982229 | 0.007139652 |  |  | 852660 | 0.9845582 | 0.8678712 | 0.01142632 | 0.9759678 | 0.007953215 | 0.9759642 | 0.009955537
|  |  | 285492 | 1.002234 | 0.9994305 | 0.0003990339 | 0.9999501 | 0.2372176 | 0.9999457 | 0.129982 |  |  | 509646 | 0.9966367 | 0.9866385 | 0.0008586874 | 0.996382 | 0.002150641 | 0.9963853 | 0.00445627 |  |  | 404760 | 0.9830581 | 0.9670213 | 0.003226633 | 0.9864696 | 0.006239546 | 0.9864688 | 0.005508441 |  |  | 552180 | 0.9951932 | 0.9150489 | 0.009687182 | 0.9822376 | 0.0138503 | 0.9822326 | 0.007139542 |  |  | 852960 | 0.9823203 | 0.8678712 | 0.01142632 | 0.975982 | 0.007952898 | 0.9759785 | 0.009955235
|  |  | 285792 | 1.00313 | 0.9994305 | 0.0003990339 | 0.9999501 | 0.2372176 | 0.9999457 | 0.129982 |  |  | 509946 | 0.9966367 | 0.9866385 | 0.0008586874 | 0.9963831 | 0.002150563 | 0.9963863 | 0.004456233 |  |  | 405060 | 0.981979 | 0.9670213 | 0.003226633 | 0.9864871 | 0.006238681 | 0.9864863 | 0.005507882 |  |  | 552480 | 0.9951932 | 0.9150489 | 0.009687182 | 0.9822412 | 0.01385027 | 0.9822362 | 0.007139432 |  |  | 853260 | 0.9845582 | 0.8678712 | 0.01142632 | 0.9759963 | 0.007952582 | 0.9759927 | 0.009954934
|  |  | 286092 | 1.00313 | 0.9994305 | 0.0003990339 | 0.9999501 | 0.2372176 | 0.9999457 | 0.129982 |  |  | 510246 | 0.9966367 | 0.9866385 | 0.0008586874 | 0.9963841 | 0.002150484 | 0.9963874 | 0.004456197 |  |  | 405360 | 0.9830581 | 0.9670213 | 0.003226633 | 0.9865045 | 0.006237816 | 0.9865037 | 0.005507323 |  |  | 552780 | 0.9935117 | 0.9150489 | 0.009687182 | 0.9822448 | 0.01385024 | 0.9822398 | 0.007139322 |  |  | 853560 | 0.9800823 | 0.8678712 | 0.01142632 | 0.9760105 | 0.007952266 | 0.9760069 | 0.009954634
|  |  | 286392 | 1.002234 | 0.9994305 | 0.0003990339 | 0.9999501 | 0.2372176 | 0.9999457 | 0.129982 |  |  | 510546 | 0.9966367 | 0.9866385 | 0.0008586874 | 0.9963852 | 0.002150407 | 0.9963885 | 0.00445616 |  |  | 405660 | 0.9841371 | 0.9670213 | 0.003226633 | 0.9865219 | 0.006236953 | 0.9865211 | 0.005506765 |  |  | 553080 | 0.9951932 | 0.9150489 | 0.009687182 | 0.9822484 | 0.01385021 | 0.9822434 | 0.007139213 |  |  | 853860 | 0.9823203 | 0.8678712 | 0.01142632 | 0.9760247 | 0.00795195 | 0.9760211 | 0.009954334
|  |  | 286692 | 1.002234 | 0.9994305 | 0.0003990339 | 0.9999501 | 0.2372176 | 0.9999457 | 0.129982 |  |  | 510846 | 0.9966367 | 0.9866385 | 0.0008586874 | 0.9963863 | 0.002150329 | 0.9963895 | 0.004456124 |  |  | 405960 | 0.9830581 | 0.9670213 | 0.003226633 | 0.9865393 | 0.00623609 | 0.9865385 | 0.005506207 |  |  | 553380 | 0.9935117 | 0.9150489 | 0.009687182 | 0.982252 | 0.01385018 | 0.982247 | 0.007139104 |  |  | 854160 | 0.9823203 | 0.8678712 | 0.01142632 | 0.9760389 | 0.007951636 | 0.9760353 | 0.009954035
|  |  | 286992 | 1.002234 | 0.9994305 | 0.0003990339 | 0.9999501 | 0.2372176 | 0.9999457 | 0.129982 |  |  | 511146 | 0.9966367 | 0.9866385 | 0.0008586874 | 0.9963873 | 0.002150252 | 0.9963906 | 0.004456088 |  |  | 406260 | 0.981979 | 0.9670213 | 0.003226633 | 0.9865567 | 0.006235228 | 0.9865559 | 0.005505649 |  |  | 553680 | 0.9968746 | 0.9150489 | 0.009687182 | 0.9822556 | 0.01385016 | 0.9822506 | 0.007138996 |  |  | 854460 | 0.9867961 | 0.8678712 | 0.01142632 | 0.9760531 | 0.007951321 | 0.9760495 | 0.009953736
|  |  | 287292 | 1.00313 | 0.9994305 | 0.0003990339 | 0.9999501 | 0.2372176 | 0.9999457 | 0.129982 |  |  | 511446 | 0.9956763 | 0.9866385 | 0.0008586874 | 0.9963884 | 0.002150175 | 0.9963917 | 0.004456053 |  |  | 406560 | 0.9830581 | 0.9670213 | 0.003226633 | 0.986574 | 0.006234366 | 0.9865732 | 0.005505093 |  |  | 553980 | 0.9951932 | 0.9150489 | 0.009687182 | 0.9822592 | 0.01385013 | 0.9822542 | 0.007138889 |  |  | 854760 | 0.9867961 | 0.8678712 | 0.01142632 | 0.9760673 | 0.007951007 | 0.9760637 | 0.009953437
|  |  | 287592 | 1.004026 | 0.9994305 | 0.0003990339 | 0.9999501 | 0.2372176 | 0.9999457 | 0.129982 |  |  | 511746 | 0.9956763 | 0.9866385 | 0.0008586874 | 0.9963894 | 0.002150098 | 0.9963927 | 0.004456017 |  |  | 406860 | 0.9841371 | 0.9670213 | 0.003226633 | 0.9865913 | 0.006233506 | 0.9865905 | 0.005504536 |  |  | 554280 | 0.9968746 | 0.9150489 | 0.009687182 | 0.9822627 | 0.0138501 | 0.9822577 | 0.007138782 |  |  | 855060 | 0.9823203 | 0.8678712 | 0.01142632 | 0.9760814 | 0.007950694 | 0.9760778 | 0.009953139
|  |  | 287892 | 1.001338 | 0.9994305 | 0.0003990339 | 0.9999501 | 0.2372176 | 0.9999457 | 0.129982 |  |  | 512046 | 0.9956763 | 0.9866385 | 0.0008586874 | 0.9963905 | 0.002150022 | 0.9963938 | 0.004455982 |  |  | 407160 | 0.9841371 | 0.9670213 | 0.003226633 | 0.9866086 | 0.006232646 | 0.9866078 | 0.00550398 |  |  | 554580 | 0.9968746 | 0.9150489 | 0.009687182 | 0.9822663 | 0.01385007 | 0.9822613 | 0.007138675 |  |  | 855360 | 0.9800823 | 0.8678712 | 0.01142632 | 0.9760956 | 0.007950381 | 0.976092 | 0.009952842
|  |  | 288192 | 1.002234 | 0.9994305 | 0.0003990339 | 0.9999501 | 0.2372176 | 0.9999457 | 0.129982 |  |  | 512346 | 0.9956763 | 0.9866385 | 0.0008586874 | 0.9963915 | 0.002149946 | 0.9963948 | 0.004455947 |  |  | 407460 | 0.9852161 | 0.9670213 | 0.003226633 | 0.9866258 | 0.006231787 | 0.986625 | 0.005503425 |  |  | 554880 | 0.9985561 | 0.9150489 | 0.009687182 | 0.9822698 | 0.01385004 | 0.9822648 | 0.007138569 |  |  | 855660 | 0.9845582 | 0.8678712 | 0.01142632 | 0.9761097 | 0.007950069 | 0.9761061 | 0.009952544
|  |  | 288492 | 1.00313 | 0.9994305 | 0.0003990339 | 0.9999501 | 0.2372176 | 0.9999457 | 0.129982 |  |  | 512646 | 0.9956763 | 0.9866385 | 0.0008586874 | 0.9963926 | 0.002149871 | 0.9963959 | 0.004455912 |  |  | 407760 | 0.9841371 | 0.9670213 | 0.003226633 | 0.9866431 | 0.006230929 | 0.9866422 | 0.00550287 |  |  | 555180 | 1.000238 | 0.9150489 | 0.009687182 | 0.9822734 | 0.01385002 | 0.9822684 | 0.007138464 |  |  | 855960 | 0.9845582 | 0.8678712 | 0.01142632 | 0.9761238 | 0.007949757 | 0.9761202 | 0.009952248
|  |  | 288792 | 1.002234 | 0.9994305 | 0.0003990339 | 0.9999501 | 0.2372176 | 0.9999457 | 0.129982 |  |  | 512946 | 0.9956763 | 0.9866385 | 0.0008586874 | 0.9963936 | 0.002149796 | 0.9963969 | 0.004455878 |  |  | 408060 | 0.9830581 | 0.9670213 | 0.003226633 | 0.9866602 | 0.006230072 | 0.9866594 | 0.005502316 |  |  | 555480 | 0.9951932 | 0.9150489 | 0.009687182 | 0.9822769 | 0.01384999 | 0.9822719 | 0.007138358 |  |  | 856260 | 0.9845582 | 0.8678712 | 0.01142632 | 0.9761379 | 0.007949445 | 0.9761343 | 0.009951952
|  |  | 289092 | 1.00313 | 0.9994305 | 0.0003990339 | 0.9999501 | 0.2372176 | 0.9999457 | 0.129982 |  |  | 513246 | 0.9956763 | 0.9866385 | 0.0008586874 | 0.9963947 | 0.002149721 | 0.996398 | 0.004455843 |  |  | 408360 | 0.981979 | 0.9670213 | 0.003226633 | 0.9866774 | 0.006229215 | 0.9866766 | 0.005501762 |  |  | 555780 | 0.9968746 | 0.9150489 | 0.009687182 | 0.9822804 | 0.01384996 | 0.9822754 | 0.007138254 |  |  | 856560 | 0.9845582 | 0.8678712 | 0.01142632 | 0.976152 | 0.007949134 | 0.9761483 | 0.009951656
|  |  | 289392 | 1.001338 | 0.9994305 | 0.0003990339 | 0.9999501 | 0.2372176 | 0.9999457 | 0.129982 |  |  | 513546 | 0.9956763 | 0.9866385 | 0.0008586874 | 0.9963957 | 0.002149646 | 0.996399 | 0.004455809 |  |  | 408660 | 0.9830581 | 0.9670213 | 0.003226633 | 0.9866945 | 0.00622836 | 0.9866937 | 0.005501208 |  |  | 556080 | 0.9968746 | 0.9150489 | 0.009687182 | 0.9822839 | 0.01384994 | 0.9822789 | 0.00713815 |  |  | 856860 | 0.9867961 | 0.8678712 | 0.01142632 | 0.976166 | 0.007948824 | 0.9761624 | 0.009951361
|  |  | 289692 | 1.001338 | 0.9994305 | 0.0003990339 | 0.9999501 | 0.2372176 | 0.9999457 | 0.129982 |  |  | 513846 | 0.9956763 | 0.9866385 | 0.0008586874 | 0.9963967 | 0.002149572 | 0.9964 | 0.004455775 |  |  | 408960 | 0.9862951 | 0.9670213 | 0.003226633 | 0.9867116 | 0.006227505 | 0.9867108 | 0.005500655 |  |  | 556380 | 0.9985561 | 0.9150489 | 0.009687182 | 0.9822874 | 0.01384991 | 0.9822824 | 0.007138046 |  |  | 857160 | 0.9823203 | 0.8678712 | 0.01142632 | 0.9761801 | 0.007948514 | 0.9761764 | 0.009951066
|  |  | 289992 | 1.002234 | 0.9994305 | 0.0003990339 | 0.9999501 | 0.2372176 | 0.9999457 | 0.129982 |  |  | 514146 | 0.9956763 | 0.9866385 | 0.0008586874 | 0.9963978 | 0.002149498 | 0.9964011 | 0.004455741 |  |  | 409260 | 0.9852161 | 0.9670213 | 0.003226633 | 0.9867287 | 0.006226651 | 0.9867279 | 0.005500103 |  |  | 556680 | 0.9985561 | 0.9150489 | 0.009687182 | 0.9822909 | 0.01384988 | 0.9822859 | 0.007137943 |  |  | 857460 | 0.9823203 | 0.8678712 | 0.01142632 | 0.9761941 | 0.007948204 | 0.9761904 | 0.009950772
|  |  | 290292 | 1.00313 | 0.9994305 | 0.0003990339 | 0.9999501 | 0.2372176 | 0.9999457 | 0.129982 |  |  | 514446 | 0.9956763 | 0.9866385 | 0.0008586874 | 0.9963988 | 0.002149424 | 0.9964021 | 0.004455707 |  |  | 409560 | 0.9809 | 0.9670213 | 0.003226633 | 0.9867458 | 0.006225798 | 0.986745 | 0.005499551 |  |  | 556980 | 0.9985561 | 0.9150489 | 0.009687182 | 0.9822943 | 0.01384986 | 0.9822893 | 0.007137841 |  |  | 857760 | 0.9867961 | 0.8678712 | 0.01142632 | 0.9762081 | 0.007947895 | 0.9762044 | 0.009950478
|  |  | 290592 | 1.00313 | 0.9994305 | 0.0003990339 | 0.9999501 | 0.2372176 | 0.9999457 | 0.129982 |  |  | 514746 | 0.9956763 | 0.9866385 | 0.0008586874 | 0.9963998 | 0.002149351 | 0.9964031 | 0.004455674 |  |  | 409860 | 0.981979 | 0.9670213 | 0.003226633 | 0.9867628 | 0.006224945 | 0.986762 | 0.005499 |  |  | 557280 | 0.9968746 | 0.9150489 | 0.009687182 | 0.9822978 | 0.01384983 | 0.9822928 | 0.007137738 |  |  | 858060 | 0.9823203 | 0.8678712 | 0.01142632 | 0.9762221 | 0.007947586 | 0.9762184 | 0.009950185
|  |  | 290892 | 1.00313 | 0.9994305 | 0.0003990339 | 0.9999501 | 0.2372176 | 0.9999457 | 0.129982 |  |  | 515046 | 0.9947158 | 0.9866385 | 0.0008586874 | 0.9964008 | 0.002149278 | 0.9964042 | 0.004455641 |  |  | 410160 | 0.9841371 | 0.9670213 | 0.003226633 | 0.9867798 | 0.006224094 | 0.986779 | 0.005498449 |  |  | 557580 | 0.9985561 | 0.9150489 | 0.009687182 | 0.9823013 | 0.01384981 | 0.9822962 | 0.007137637 |  |  | 858360 | 0.9823203 | 0.8678712 | 0.01142632 | 0.9762361 | 0.007947278 | 0.9762324 | 0.009949892
|  |  | 291192 | 1.004026 | 0.9994305 | 0.0003990339 | 0.9999501 | 0.2372176 | 0.9999457 | 0.129982 |  |  | 515346 | 0.9956763 | 0.9866385 | 0.0008586874 | 0.9964019 | 0.002149205 | 0.9964052 | 0.004455608 |  |  | 410460 | 0.9841371 | 0.9670213 | 0.003226633 | 0.9867968 | 0.006223243 | 0.986796 | 0.005497898 |  |  | 557880 | 0.9985561 | 0.9150489 | 0.009687182 | 0.9823047 | 0.01384978 | 0.9822997 | 0.007137536 |  |  | 858660 | 0.9823203 | 0.8678712 | 0.01142632 | 0.97625 | 0.007946971 | 0.9762463 | 0.009949599
|  |  | 291492 | 1.00313 | 0.9994305 | 0.0003990339 | 0.9999501 | 0.2372176 | 0.9999457 | 0.129982 |  |  | 515646 | 0.9966367 | 0.9866385 | 0.0008586874 | 0.9964029 | 0.002149133 | 0.9964062 | 0.004455575 |  |  | 410760 | 0.9852161 | 0.9670213 | 0.003226633 | 0.9868137 | 0.006222393 | 0.9868129 | 0.005497348 |  |  | 558180 | 0.9968746 | 0.9150489 | 0.009687182 | 0.9823081 | 0.01384976 | 0.9823031 | 0.007137435 |  |  | 858960 | 0.9711305 | 0.8678712 | 0.01142632 | 0.976264 | 0.007946663 | 0.9762603 | 0.009949307
|  |  | 291792 | 1.00313 | 0.9994305 | 0.0003990339 | 0.9999501 | 0.2372176 | 0.9999457 | 0.129982 |  |  | 515946 | 0.9956763 | 0.9866385 | 0.0008586874 | 0.9964039 | 0.002149061 | 0.9964072 | 0.004455542 |  |  | 411060 | 0.981979 | 0.9670213 | 0.003226633 | 0.9868306 | 0.006221544 | 0.9868298 | 0.005496799 |  |  | 558480 | 0.9985561 | 0.9150489 | 0.009687182 | 0.9823116 | 0.01384973 | 0.9823065 | 0.007137335 |  |  | 859260 | 0.9823203 | 0.8678712 | 0.01142632 | 0.9762779 | 0.007946357 | 0.9762742 | 0.009949016
|  |  | 292092 | 1.002234 | 0.9994305 | 0.0003990339 | 0.9999501 | 0.2372176 | 0.9999457 | 0.129982 |  |  | 516246 | 0.9956763 | 0.9866385 | 0.0008586874 | 0.9964049 | 0.002148989 | 0.9964082 | 0.00445551 |  |  | 411360 | 0.9830581 | 0.9670213 | 0.003226633 | 0.9868475 | 0.006220695 | 0.9868467 | 0.00549625 |  |  | 558780 | 0.9935117 | 0.9150489 | 0.009687182 | 0.982315 | 0.01384971 | 0.98231 | 0.007137235 |  |  | 859560 | 0.9845582 | 0.8678712 | 0.01142632 | 0.9762918 | 0.00794605 | 0.9762881 | 0.009948725
|  |  | 292392 | 1.00313 | 0.9994305 | 0.0003990339 | 0.9999501 | 0.2372176 | 0.9999457 | 0.129982 |  |  | 516546 | 0.9956763 | 0.9866385 | 0.0008586874 | 0.9964059 | 0.002148918 | 0.9964093 | 0.004455477 |  |  | 411660 | 0.9830581 | 0.9670213 | 0.003226633 | 0.9868644 | 0.006219848 | 0.9868636 | 0.005495702 |  |  | 559080 | 0.9951932 | 0.9150489 | 0.009687182 | 0.9823184 | 0.01384968 | 0.9823134 | 0.007137136 |  |  | 859860 | 0.9845582 | 0.8678712 | 0.01142632 | 0.9763057 | 0.007945744 | 0.976302 | 0.009948434
|  |  | 292692 | 1.002234 | 0.9994305 | 0.0003990339 | 0.9999501 | 0.2372176 | 0.9999457 | 0.129982 |  |  | 516846 | 0.9956763 | 0.9866385 | 0.0008586874 | 0.9964069 | 0.002148847 | 0.9964103 | 0.004455445 |  |  | 411960 | 0.9841371 | 0.9670213 | 0.003226633 | 0.9868812 | 0.006219001 | 0.9868804 | 0.005495154 |  |  | 559380 | 0.9951932 | 0.9150489 | 0.009687182 | 0.9823218 | 0.01384966 | 0.9823168 | 0.007137037 |  |  | 860160 | 0.9867961 | 0.8678712 | 0.01142632 | 0.9763196 | 0.007945439 | 0.9763159 | 0.009948144
|  |  | 292992 | 1.00313 | 0.9994305 | 0.0003990339 | 0.9999501 | 0.2372176 | 0.9999457 | 0.129982 |  |  | 517146 | 0.9956763 | 0.9866385 | 0.0008586874 | 0.9964079 | 0.002148776 | 0.9964113 | 0.004455413 |  |  | 412260 | 0.9841371 | 0.9670213 | 0.003226633 | 0.986898 | 0.006218155 | 0.9868972 | 0.005494607 |  |  | 559680 | 1.000238 | 0.9150489 | 0.009687182 | 0.9823252 | 0.01384964 | 0.9823201 | 0.007136939 |  |  | 860460 | 0.9823203 | 0.8678712 | 0.01142632 | 0.9763334 | 0.007945134 | 0.9763297 | 0.009947854
|  |  | 293292 | 1.002234 | 0.9994305 | 0.0003990339 | 0.9999501 | 0.2372176 | 0.9999457 | 0.129982 |  |  | 517446 | 0.9956763 | 0.9866385 | 0.0008586874 | 0.9964089 | 0.002148706 | 0.9964123 | 0.004455382 |  |  | 412560 | 0.9841371 | 0.9670213 | 0.003226633 | 0.9869148 | 0.00621731 | 0.986914 | 0.00549406 |  |  | 559980 | 1.000238 | 0.9150489 | 0.009687182 | 0.9823286 | 0.01384961 | 0.9823235 | 0.007136841 |  |  | 860760 | 0.9867961 | 0.8678712 | 0.01142632 | 0.9763473 | 0.00794483 | 0.9763436 | 0.009947565
|  |  | 293592 | 1.00313 | 0.9994305 | 0.0003990339 | 0.9999501 | 0.2372176 | 0.9999457 | 0.129982 |  |  | 517746 | 0.9956763 | 0.9866385 | 0.0008586874 | 0.9964099 | 0.002148635 | 0.9964133 | 0.00445535 |  |  | 412860 | 0.9852161 | 0.9670213 | 0.003226633 | 0.9869315 | 0.006216466 | 0.9869307 | 0.005493514 |  |  | 560280 | 0.9985561 | 0.9150489 | 0.009687182 | 0.9823319 | 0.01384959 | 0.9823269 | 0.007136743 |  |  | 861060 | 0.9867961 | 0.8678712 | 0.01142632 | 0.9763611 | 0.007944526 | 0.9763574 | 0.009947277
|  |  | 293892 | 1.002234 | 0.9994305 | 0.0003990339 | 0.9999501 | 0.2372176 | 0.9999457 | 0.129982 |  |  | 518046 | 0.9956763 | 0.9866385 | 0.0008586874 | 0.9964109 | 0.002148565 | 0.9964143 | 0.004455319 |  |  | 413160 | 0.9841371 | 0.9670213 | 0.003226633 | 0.9869483 | 0.006215623 | 0.9869475 | 0.005492968 |  |  | 560580 | 0.9951932 | 0.9150489 | 0.009687182 | 0.9823353 | 0.01384957 | 0.9823302 | 0.007136646 |  |  | 861360 | 0.9845582 | 0.8678712 | 0.01142632 | 0.9763749 | 0.007944222 | 0.9763712 | 0.009946988
|  |  | 294192 | 1.004026 | 0.9994305 | 0.0003990339 | 0.9999501 | 0.2372176 | 0.9999457 | 0.129982 |  |  | 518346 | 0.9956763 | 0.9866385 | 0.0008586874 | 0.9964119 | 0.002148496 | 0.9964153 | 0.004455287 |  |  | 413460 | 0.9830581 | 0.9670213 | 0.003226633 | 0.986965 | 0.00621478 | 0.9869642 | 0.005492423 |  |  | 560880 | 0.9968746 | 0.9150489 | 0.009687182 | 0.9823387 | 0.01384954 | 0.9823336 | 0.00713655 |  |  | 861660 | 0.9867961 | 0.8678712 | 0.01142632 | 0.9763887 | 0.007943919 | 0.976385 | 0.0099467
|  |  | 294492 | 1.00313 | 0.9994305 | 0.0003990339 | 0.9999501 | 0.2372176 | 0.9999457 | 0.129982 |  |  | 518646 | 0.9956763 | 0.9866385 | 0.0008586874 | 0.9964129 | 0.002148427 | 0.9964163 | 0.004455256 |  |  | 413760 | 0.9841371 | 0.9670213 | 0.003226633 | 0.9869816 | 0.006213939 | 0.9869808 | 0.005491878 |  |  | 561180 | 1.000238 | 0.9150489 | 0.009687182 | 0.982342 | 0.01384952 | 0.9823369 | 0.007136454 |  |  | 861960 | 0.9823203 | 0.8678712 | 0.01142632 | 0.9764025 | 0.007943617 | 0.9763988 | 0.009946413
|  |  | 294792 | 1.001338 | 0.9994305 | 0.0003990339 | 0.9999501 | 0.2372176 | 0.9999457 | 0.129982 |  |  | 518946 | 0.9956763 | 0.9866385 | 0.0008586874 | 0.9964139 | 0.002148358 | 0.9964173 | 0.004455226 |  |  | 414060 | 0.9862951 | 0.9670213 | 0.003226633 | 0.9869983 | 0.006213098 | 0.9869975 | 0.005491334 |  |  | 561480 | 0.9968746 | 0.9150489 | 0.009687182 | 0.9823453 | 0.0138495 | 0.9823403 | 0.007136358 |  |  | 862260 | 0.9867961 | 0.8678712 | 0.01142632 | 0.9764163 | 0.007943315 | 0.9764125 | 0.009946126
|  |  | 295092 | 1.002234 | 0.9994305 | 0.0003990339 | 0.9999501 | 0.2372176 | 0.9999457 | 0.129982 |  |  | 519246 | 0.9947158 | 0.9866385 | 0.0008586874 | 0.9964149 | 0.002148289 | 0.9964183 | 0.004455195 |  |  | 414360 | 0.9852161 | 0.9670213 | 0.003226633 | 0.9870149 | 0.006212258 | 0.9870141 | 0.00549079 |  |  | 561780 | 0.9968746 | 0.9150489 | 0.009687182 | 0.9823487 | 0.01384948 | 0.9823436 | 0.007136263 |  |  | 862560 | 0.9890341 | 0.8678712 | 0.01142632 | 0.9764301 | 0.007943013 | 0.9764263 | 0.00994584
|  |  | 295392 | 1.002234 | 0.9994305 | 0.0003990339 | 0.9999501 | 0.2372176 | 0.9999457 | 0.129982 |  |  | 519546 | 0.9947158 | 0.9866385 | 0.0008586874 | 0.9964159 | 0.002148221 | 0.9964193 | 0.004455165 |  |  | 414660 | 0.9852161 | 0.9670213 | 0.003226633 | 0.9870315 | 0.006211419 | 0.9870307 | 0.005490247 |  |  | 562080 | 1.000238 | 0.9150489 | 0.009687182 | 0.982352 | 0.01384945 | 0.9823469 | 0.007136168 |  |  | 862860 | 0.9867961 | 0.8678712 | 0.01142632 | 0.9764438 | 0.007942712 | 0.97644 | 0.009945554
|  |  | 295692 | 1.002234 | 0.9994305 | 0.0003990339 | 0.9999501 | 0.2372176 | 0.9999457 | 0.129982 |  |  | 519846 | 0.9947158 | 0.9866385 | 0.0008586874 | 0.9964168 | 0.002148153 | 0.9964202 | 0.004455134 |  |  | 414960 | 0.9841371 | 0.9670213 | 0.003226633 | 0.987048 | 0.006210581 | 0.9870472 | 0.005489705 |  |  | 562380 | 0.9985561 | 0.9150489 | 0.009687182 | 0.9823553 | 0.01384943 | 0.9823502 | 0.007136074 |  |  | 863160 | 0.9845582 | 0.8678712 | 0.01142632 | 0.9764575 | 0.007942411 | 0.9764537 | 0.009945268
|  |  | 295992 | 1.002234 | 0.9994305 | 0.0003990339 | 0.9999501 | 0.2372176 | 0.9999457 | 0.129982 |  |  | 520146 | 0.9947158 | 0.9866385 | 0.0008586874 | 0.9964178 | 0.002148085 | 0.9964212 | 0.004455104 |  |  | 415260 | 0.9841371 | 0.9670213 | 0.003226633 | 0.9870646 | 0.006209743 | 0.9870638 | 0.005489163 |  |  | 562680 | 0.9968746 | 0.9150489 | 0.009687182 | 0.9823586 | 0.01384941 | 0.9823535 | 0.00713598 |  |  | 863460 | 0.9823203 | 0.8678712 | 0.01142632 | 0.9764712 | 0.007942111 | 0.9764674 | 0.009944983
|  |  | 296292 | 1.00313 | 0.9994305 | 0.0003990339 | 0.9999501 | 0.2372176 | 0.9999457 | 0.129982 |  |  | 520446 | 0.9937554 | 0.9866385 | 0.0008586874 | 0.9964188 | 0.002148017 | 0.9964222 | 0.004455074 |  |  | 415560 | 0.9841371 | 0.9670213 | 0.003226633 | 0.9870811 | 0.006208907 | 0.9870803 | 0.005488621 |  |  | 562980 | 0.9968746 | 0.9150489 | 0.009687182 | 0.9823619 | 0.01384939 | 0.9823568 | 0.007135887 |  |  | 863760 | 0.9823203 | 0.8678712 | 0.01142632 | 0.9764849 | 0.007941811 | 0.9764811 | 0.009944699
|  |  | 296592 | 1.00313 | 0.9994305 | 0.0003990339 | 0.9999501 | 0.2372176 | 0.9999457 | 0.129982 |  |  | 520746 | 0.9956763 | 0.9866385 | 0.0008586874 | 0.9964198 | 0.00214795 | 0.9964232 | 0.004455045 |  |  | 415860 | 0.9809 | 0.9670213 | 0.003226633 | 0.9870976 | 0.006208071 | 0.9870968 | 0.00548808 |  |  | 563280 | 0.9985561 | 0.9150489 | 0.009687182 | 0.9823652 | 0.01384937 | 0.9823601 | 0.007135794 |  |  | 864060 | 0.9800823 | 0.8678712 | 0.01142632 | 0.9764986 | 0.007941512 | 0.9764948 | 0.009944414
|  |  | 296892 | 1.001338 | 0.9994305 | 0.0003990339 | 0.9999501 | 0.2372176 | 0.9999457 | 0.129982 |  |  | 521046 | 0.9956763 | 0.9866385 | 0.0008586874 | 0.9964207 | 0.002147883 | 0.9964241 | 0.004455015 |  |  | 416160 | 0.9830581 | 0.9670213 | 0.003226633 | 0.987114 | 0.006207236 | 0.9871132 | 0.00548754 |  |  | 563580 | 1.000238 | 0.9150489 | 0.009687182 | 0.9823684 | 0.01384935 | 0.9823633 | 0.007135702 |  |  | 864360 | 0.9845582 | 0.8678712 | 0.01142632 | 0.9765122 | 0.007941213 | 0.9765084 | 0.009944131
|  |  | 297192 | 1.00313 | 0.9994305 | 0.0003990339 | 0.9999501 | 0.2372176 | 0.9999457 | 0.129982 |  |  | 521346 | 0.9956763 | 0.9866385 | 0.0008586874 | 0.9964217 | 0.002147817 | 0.9964251 | 0.004454986 |  |  | 416460 | 0.9862951 | 0.9670213 | 0.003226633 | 0.9871304 | 0.006206402 | 0.9871297 | 0.005487 |  |  | 563880 | 1.000238 | 0.9150489 | 0.009687182 | 0.9823717 | 0.01384933 | 0.9823666 | 0.00713561 |  |  | 864660 | 0.9890341 | 0.8678712 | 0.01142632 | 0.9765259 | 0.007940915 | 0.9765221 | 0.009943847
|  |  | 297492 | 1.00313 | 0.9994305 | 0.0003990339 | 0.9999501 | 0.2372176 | 0.9999457 | 0.129982 |  |  | 521646 | 0.9956763 | 0.9866385 | 0.0008586874 | 0.9964227 | 0.00214775 | 0.9964261 | 0.004454957 |  |  | 416760 | 0.9852161 | 0.9670213 | 0.003226633 | 0.9871468 | 0.006205569 | 0.9871461 | 0.00548646 |  |  | 564180 | 0.9985561 | 0.9150489 | 0.009687182 | 0.9823749 | 0.01384931 | 0.9823698 | 0.007135518 |  |  | 864960 | 0.9845582 | 0.8678712 | 0.01142632 | 0.9765395 | 0.007940617 | 0.9765357 | 0.009943565
|  |  | 297792 | 1.00313 | 0.9994305 | 0.0003990339 | 0.9999501 | 0.2372176 | 0.9999457 | 0.129982 |  |  | 521946 | 0.9985577 | 0.9866385 | 0.0008586874 | 0.9964236 | 0.002147684 | 0.9964271 | 0.004454928 |  |  | 417060 | 0.9841371 | 0.9670213 | 0.003226633 | 0.9871632 | 0.006204737 | 0.9871624 | 0.005485922 |  |  | 564480 | 1.000238 | 0.9150489 | 0.009687182 | 0.9823782 | 0.01384929 | 0.9823731 | 0.007135427 |  |  | 865260 | 0.9890341 | 0.8678712 | 0.01142632 | 0.9765531 | 0.007940319 | 0.9765493 | 0.009943282
|  |  | 298092 | 1.001338 | 0.9994305 | 0.0003990339 | 0.9999501 | 0.2372176 | 0.9999457 | 0.129982 |  |  | 522246 | 0.9966367 | 0.9866385 | 0.0008586874 | 0.9964246 | 0.002147619 | 0.996428 | 0.004454899 |  |  | 417360 | 0.9830581 | 0.9670213 | 0.003226633 | 0.9871796 | 0.006203905 | 0.9871788 | 0.005485383 |  |  | 564780 | 0.9985561 | 0.9150489 | 0.009687182 | 0.9823814 | 0.01384927 | 0.9823763 | 0.007135336 |  |  | 865560 | 0.9800823 | 0.8678712 | 0.01142632 | 0.9765667 | 0.007940022 | 0.9765629 | 0.009943
|  |  | 298392 | 1.00313 | 0.9994305 | 0.0003990339 | 0.9999501 | 0.2372176 | 0.9999457 | 0.129982 |  |  | 522546 | 0.9975972 | 0.9866385 | 0.0008586874 | 0.9964255 | 0.002147553 | 0.996429 | 0.00445487 |  |  | 417660 | 0.9852161 | 0.9670213 | 0.003226633 | 0.9871959 | 0.006203075 | 0.9871951 | 0.005484846 |  |  | 565080 | 0.9985561 | 0.9150489 | 0.009687182 | 0.9823846 | 0.01384925 | 0.9823795 | 0.007135246 |  |  | 865860 | 0.9778444 | 0.8678712 | 0.01142632 | 0.9765803 | 0.007939726 | 0.9765765 | 0.009942719
|  |  | 298692 | 1.00313 | 0.9994305 | 0.0003990339 | 0.9999501 | 0.2372176 | 0.9999457 | 0.129982 |  |  | 522846 | 0.9966367 | 0.9866385 | 0.0008586874 | 0.9964265 | 0.002147488 | 0.9964299 | 0.004454842 |  |  | 417960 | 0.9852161 | 0.9670213 | 0.003226633 | 0.9872122 | 0.006202245 | 0.9872114 | 0.005484308 |  |  | 565380 | 0.9968746 | 0.9150489 | 0.009687182 | 0.9823879 | 0.01384923 | 0.9823828 | 0.007135156 |  |  | 866160 | 0.9778444 | 0.8678712 | 0.01142632 | 0.9765939 | 0.007939429 | 0.97659 | 0.009942438
|  |  | 298992 | 1.00313 | 0.9994305 | 0.0003990339 | 0.9999501 | 0.2372176 | 0.9999457 | 0.129982 |  |  | 523146 | 0.9956763 | 0.9866385 | 0.0008586874 | 0.9964274 | 0.002147423 | 0.9964309 | 0.004454813 |  |  | 418260 | 0.9830581 | 0.9670213 | 0.003226633 | 0.9872285 | 0.006201416 | 0.9872277 | 0.005483772 |  |  | 565680 | 0.9968746 | 0.9150489 | 0.009687182 | 0.9823911 | 0.01384921 | 0.982386 | 0.007135067 |  |  | 866460 | 0.9867961 | 0.8678712 | 0.01142632 | 0.9766074 | 0.007939134 | 0.9766036 | 0.009942157
|  |  | 299292 | 1.00313 | 0.9994305 | 0.0003990339 | 0.9999501 | 0.2372176 | 0.9999457 | 0.129982 |  |  | 523446 | 0.9947158 | 0.9866385 | 0.0008586874 | 0.9964284 | 0.002147359 | 0.9964318 | 0.004454785 |  |  | 418560 | 0.981979 | 0.9670213 | 0.003226633 | 0.9872447 | 0.006200588 | 0.9872439 | 0.005483236 |  |  | 565980 | 0.9985561 | 0.9150489 | 0.009687182 | 0.9823943 | 0.01384919 | 0.9823892 | 0.007134978 |  |  | 866760 | 0.991272 | 0.8678712 | 0.01142632 | 0.976621 | 0.007938839 | 0.9766171 | 0.009941877
|  |  | 299592 | 1.00313 | 0.9994305 | 0.0003990339 | 0.9999501 | 0.2372176 | 0.9999457 | 0.129982 |  |  | 523746 | 0.9956763 | 0.9866385 | 0.0008586874 | 0.9964293 | 0.002147294 | 0.9964328 | 0.004454757 |  |  | 418860 | 0.9830581 | 0.9670213 | 0.003226633 | 0.9872609 | 0.006199761 | 0.9872601 | 0.0054827 |  |  | 566280 | 1.001919 | 0.9150489 | 0.009687182 | 0.9823975 | 0.01384917 | 0.9823924 | 0.007134889 |  |  | 867060 | 0.9845582 | 0.8678712 | 0.01142632 | 0.9766345 | 0.007938544 | 0.9766306 | 0.009941598
|  |  | 299892 | 1.00313 | 0.9994305 | 0.0003990339 | 0.9999501 | 0.2372176 | 0.9999457 | 0.129982 |  |  | 524046 | 0.9947158 | 0.9866385 | 0.0008586874 | 0.9964303 | 0.00214723 | 0.9964337 | 0.00445473 |  |  | 419160 | 0.9841371 | 0.9670213 | 0.003226633 | 0.9872771 | 0.006198935 | 0.9872763 | 0.005482165 |  |  | 566580 | 0.9985561 | 0.9150489 | 0.009687182 | 0.9824007 | 0.01384915 | 0.9823955 | 0.007134801 |  |  | 867360 | 0.9845582 | 0.8678712 | 0.01142632 | 0.976648 | 0.00793825 | 0.9766441 | 0.009941319
|  |  | 300192 | 1.00313 | 0.9994305 | 0.0003990339 | 0.9999501 | 0.2372176 | 0.9999457 | 0.129982 |  |  | 524346 | 0.9947158 | 0.9866385 | 0.0008586874 | 0.9964312 | 0.002147167 | 0.9964347 | 0.004454702 |  |  | 419460 | 0.9852161 | 0.9670213 | 0.003226633 | 0.9872933 | 0.006198109 | 0.9872925 | 0.00548163 |  |  | 566880 | 1.000238 | 0.9150489 | 0.009687182 | 0.9824038 | 0.01384913 | 0.9823987 | 0.007134713 |  |  | 867660 | 0.9845582 | 0.8678712 | 0.01142632 | 0.9766615 | 0.007937956 | 0.9766576 | 0.00994104
|  |  | 300492 | 1.00313 | 0.9994305 | 0.0003990339 | 0.9999501 | 0.2372176 | 0.9999457 | 0.129982 |  |  | 524646 | 0.9956763 | 0.9866385 | 0.0008586874 | 0.9964322 | 0.002147103 | 0.9964356 | 0.004454675 |  |  | 419760 | 0.981979 | 0.9670213 | 0.003226633 | 0.9873094 | 0.006197285 | 0.9873086 | 0.005481097 |  |  | 567180 | 0.9968746 | 0.9150489 | 0.009687182 | 0.982407 | 0.01384911 | 0.9824019 | 0.007134626 |  |  | 867960 | 0.9800823 | 0.8678712 | 0.01142632 | 0.9766749 | 0.007937662 | 0.9766711 | 0.009940762
|  |  | 300792 | 1.00313 | 0.9994305 | 0.0003990339 | 0.9999501 | 0.2372176 | 0.9999457 | 0.129982 |  |  | 524946 | 0.9956763 | 0.9866385 | 0.0008586874 | 0.9964331 | 0.00214704 | 0.9964366 | 0.004454647 |  |  | 420060 | 0.981979 | 0.9670213 | 0.003226633 | 0.9873255 | 0.006196461 | 0.9873248 | 0.005480563 |  |  | 567480 | 0.9951932 | 0.9150489 | 0.009687182 | 0.9824101 | 0.0138491 | 0.982405 | 0.007134539 |  |  | 868260 | 0.9845582 | 0.8678712 | 0.01142632 | 0.9766884 | 0.00793737 | 0.9766845 | 0.009940484
|  |  | 301092 | 1.00313 | 0.9994305 | 0.0003990339 | 0.9999501 | 0.2372176 | 0.9999457 | 0.129982 |  |  | 525246 | 0.9956763 | 0.9866385 | 0.0008586874 | 0.996434 | 0.002146977 | 0.9964375 | 0.00445462 |  |  | 420360 | 0.979821 | 0.9670213 | 0.003226633 | 0.9873416 | 0.006195638 | 0.9873408 | 0.00548003 |  |  | 567780 | 0.9985561 | 0.9150489 | 0.009687182 | 0.9824133 | 0.01384908 | 0.9824082 | 0.007134452 |  |  | 868560 | 0.9845582 | 0.8678712 | 0.01142632 | 0.9767018 | 0.007937077 | 0.9766979 | 0.009940206
|  |  | 301392 | 1.00313 | 0.9994305 | 0.0003990339 | 0.9999501 | 0.2372176 | 0.9999457 | 0.129982 |  |  | 525546 | 0.9947158 | 0.9866385 | 0.0008586874 | 0.996435 | 0.002146915 | 0.9964385 | 0.004454593 |  |  | 420660 | 0.9841371 | 0.9670213 | 0.003226633 | 0.9873577 | 0.006194816 | 0.9873569 | 0.005479498 |  |  | 568080 | 1.000238 | 0.9150489 | 0.009687182 | 0.9824164 | 0.01384906 | 0.9824113 | 0.007134366 |  |  | 868860 | 0.9823203 | 0.8678712 | 0.01142632 | 0.9767153 | 0.007936785 | 0.9767114 | 0.009939929
|  |  | 301692 | 1.002234 | 0.9994305 | 0.0003990339 | 0.9999501 | 0.2372176 | 0.9999457 | 0.129982 |  |  | 525846 | 0.9947158 | 0.9866385 | 0.0008586874 | 0.9964359 | 0.002146852 | 0.9964394 | 0.004454566 |  |  | 420960 | 0.9895322 | 0.9670213 | 0.003226633 | 0.9873737 | 0.006193995 | 0.9873729 | 0.005478966 |  |  | 568380 | 0.9968746 | 0.9150489 | 0.009687182 | 0.9824196 | 0.01384904 | 0.9824144 | 0.007134281 |  |  | 869160 | 0.9867961 | 0.8678712 | 0.01142632 | 0.9767287 | 0.007936494 | 0.9767248 | 0.009939653
|  |  | 301992 | 1.00313 | 0.9994305 | 0.0003990339 | 0.9999501 | 0.2372176 | 0.9999457 | 0.129982 |  |  | 526146 | 0.9966367 | 0.9866385 | 0.0008586874 | 0.9964368 | 0.00214679 | 0.9964403 | 0.00445454 |  |  | 421260 | 0.9916902 | 0.9670213 | 0.003226633 | 0.9873897 | 0.006193175 | 0.987389 | 0.005478435 |  |  | 568680 | 0.9951932 | 0.9150489 | 0.009687182 | 0.9824227 | 0.01384902 | 0.9824176 | 0.007134195 |  |  | 869460 | 0.9890341 | 0.8678712 | 0.01142632 | 0.9767421 | 0.007936202 | 0.9767382 | 0.009939377
|  |  | 302292 | 1.00313 | 0.9994305 | 0.0003990339 | 0.9999501 | 0.2372176 | 0.9999457 | 0.129982 |  |  | 526446 | 0.9956763 | 0.9866385 | 0.0008586874 | 0.9964377 | 0.002146728 | 0.9964412 | 0.004454513 |  |  | 421560 | 0.9873741 | 0.9670213 | 0.003226633 | 0.9874057 | 0.006192356 | 0.9874049 | 0.005477905 |  |  | 568980 | 0.9951932 | 0.9150489 | 0.009687182 | 0.9824258 | 0.01384901 | 0.9824207 | 0.007134111 |  |  | 869760 | 0.991272 | 0.8678712 | 0.01142632 | 0.9767555 | 0.007935912 | 0.9767515 | 0.009939101
|  |  | 302592 | 1.00313 | 0.9994305 | 0.0003990339 | 0.9999501 | 0.2372176 | 0.9999457 | 0.129982 |  |  | 526746 | 0.9956763 | 0.9866385 | 0.0008586874 | 0.9964387 | 0.002146667 | 0.9964422 | 0.004454487 |  |  | 421860 | 0.9841371 | 0.9670213 | 0.003226633 | 0.9874217 | 0.006191538 | 0.9874209 | 0.005477375 |  |  | 569280 | 0.9985561 | 0.9150489 | 0.009687182 | 0.9824289 | 0.01384899 | 0.9824238 | 0.007134026 |  |  | 870060 | 0.9845582 | 0.8678712 | 0.01142632 | 0.9767688 | 0.007935622 | 0.9767649 | 0.009938826
|  |  | 302892 | 1.00313 | 0.9994305 | 0.0003990339 | 0.9999501 | 0.2372176 | 0.9999457 | 0.129982 |  |  | 527046 | 0.9956763 | 0.9866385 | 0.0008586874 | 0.9964396 | 0.002146606 | 0.9964431 | 0.004454461 |  |  | 422160 | 0.9830581 | 0.9670213 | 0.003226633 | 0.9874376 | 0.00619072 | 0.9874368 | 0.005476845 |  |  | 569580 | 0.9968746 | 0.9150489 | 0.009687182 | 0.982432 | 0.01384897 | 0.9824269 | 0.007133942 |  |  | 870360 | 0.9823203 | 0.8678712 | 0.01142632 | 0.9767822 | 0.007935332 | 0.9767782 | 0.009938551
|  |  | 303192 | 1.00313 | 0.9994305 | 0.0003990339 | 0.9999501 | 0.2372176 | 0.9999457 | 0.129982 |  |  | 527346 | 0.9947158 | 0.9866385 | 0.0008586874 | 0.9964405 | 0.002146545 | 0.996444 | 0.004454435 |  |  | 422460 | 0.9841371 | 0.9670213 | 0.003226633 | 0.9874535 | 0.006189903 | 0.9874527 | 0.005476316 |  |  | 569880 | 0.9985561 | 0.9150489 | 0.009687182 | 0.9824351 | 0.01384896 | 0.98243 | 0.007133858 |  |  | 870660 | 0.9845582 | 0.8678712 | 0.01142632 | 0.9767955 | 0.007935043 | 0.9767916 | 0.009938277
|  |  | 303492 | 1.002234 | 0.9994305 | 0.0003990339 | 0.9999501 | 0.2372176 | 0.9999457 | 0.129982 |  |  | 527646 | 0.9956763 | 0.9866385 | 0.0008586874 | 0.9964414 | 0.002146484 | 0.9964449 | 0.004454409 |  |  | 422760 | 0.9830581 | 0.9670213 | 0.003226633 | 0.9874694 | 0.006189088 | 0.9874686 | 0.005475788 |  |  | 570180 | 0.9968746 | 0.9150489 | 0.009687182 | 0.9824382 | 0.01384894 | 0.982433 | 0.007133775 |  |  | 870960 | 0.9800823 | 0.8678712 | 0.01142632 | 0.9768088 | 0.007934754 | 0.9768049 | 0.009938003
|  |  | 303792 | 1.00313 | 0.9994305 | 0.0003990339 | 0.9999501 | 0.2372176 | 0.9999457 | 0.129982 |  |  | 527946 | 0.9956763 | 0.9866385 | 0.0008586874 | 0.9964423 | 0.002146423 | 0.9964459 | 0.004454384 |  |  | 423060 | 0.9841371 | 0.9670213 | 0.003226633 | 0.9874852 | 0.006188273 | 0.9874845 | 0.00547526 |  |  | 570480 | 1.000238 | 0.9150489 | 0.009687182 | 0.9824413 | 0.01384892 | 0.9824361 | 0.007133692 |  |  | 871260 | 0.9800823 | 0.8678712 | 0.01142632 | 0.9768221 | 0.007934465 | 0.9768182 | 0.00993773
|  |  | 304092 | 1.004026 | 0.9994305 | 0.0003990339 | 0.9999501 | 0.2372176 | 0.9999457 | 0.129982 |  |  | 528246 | 0.9947158 | 0.9866385 | 0.0008586874 | 0.9964432 | 0.002146363 | 0.9964468 | 0.004454358 |  |  | 423360 | 0.9841371 | 0.9670213 | 0.003226633 | 0.987501 | 0.006187459 | 0.9875003 | 0.005474733 |  |  | 570780 | 1.000238 | 0.9150489 | 0.009687182 | 0.9824443 | 0.01384891 | 0.9824392 | 0.00713361 |  |  | 871560 | 0.9778444 | 0.8678712 | 0.01142632 | 0.9768354 | 0.007934177 | 0.9768315 | 0.009937457
|  |  | 304392 | 1.00313 | 0.9994305 | 0.0003990339 | 0.9999501 | 0.2372176 | 0.9999457 | 0.129982 |  |  | 528546 | 0.9956763 | 0.9866385 | 0.0008586874 | 0.9964441 | 0.002146303 | 0.9964477 | 0.004454333 |  |  | 423660 | 0.9830581 | 0.9670213 | 0.003226633 | 0.9875169 | 0.006186646 | 0.9875161 | 0.005474206 |  |  | 571080 | 0.9985561 | 0.9150489 | 0.009687182 | 0.9824474 | 0.01384889 | 0.9824422 | 0.007133528 |  |  | 871860 | 0.9867961 | 0.8678712 | 0.01142632 | 0.9768487 | 0.00793389 | 0.9768447 | 0.009937184
|  |  | 304692 | 1.002234 | 0.9994305 | 0.0003990339 | 0.9999501 | 0.2372176 | 0.9999457 | 0.129982 |  |  | 528846 | 0.9956763 | 0.9866385 | 0.0008586874 | 0.996445 | 0.002146244 | 0.9964486 | 0.004454308 |  |  | 423960 | 0.9841371 | 0.9670213 | 0.003226633 | 0.9875326 | 0.006185834 | 0.9875319 | 0.00547368 |  |  | 571380 | 0.9968746 | 0.9150489 | 0.009687182 | 0.9824504 | 0.01384888 | 0.9824453 | 0.007133446 |  |  | 872160 | 0.99351 | 0.8678712 | 0.01142632 | 0.976862 | 0.007933603 | 0.976858 | 0.009936912
|  |  | 304992 | 1.002234 | 0.9994305 | 0.0003990339 | 0.9999501 | 0.2372176 | 0.9999457 | 0.129982 |  |  | 529146 | 0.9956763 | 0.9866385 | 0.0008586874 | 0.996446 | 0.002146184 | 0.9964495 | 0.004454283 |  |  | 424260 | 0.9841371 | 0.9670213 | 0.003226633 | 0.9875484 | 0.006185022 | 0.9875476 | 0.005473155 |  |  | 571680 | 0.9968746 | 0.9150489 | 0.009687182 | 0.9824535 | 0.01384886 | 0.9824483 | 0.007133365 |  |  | 872460 | 0.9867961 | 0.8678712 | 0.01142632 | 0.9768752 | 0.007933316 | 0.9768712 | 0.009936641
|  |  | 305292 | 1.004026 | 0.9994305 | 0.0003990339 | 0.9999501 | 0.2372176 | 0.9999457 | 0.129982 |  |  | 529446 | 0.9956763 | 0.9866385 | 0.0008586874 | 0.9964469 | 0.002146125 | 0.9964504 | 0.004454258 |  |  | 424560 | 0.9841371 | 0.9670213 | 0.003226633 | 0.9875641 | 0.006184212 | 0.9875634 | 0.00547263 |  |  | 571980 | 0.9985561 | 0.9150489 | 0.009687182 | 0.9824565 | 0.01384884 | 0.9824513 | 0.007133284 |  |  | 872760 | 0.9867961 | 0.8678712 | 0.01142632 | 0.9768884 | 0.00793303 | 0.9768844 | 0.009936369
|  |  | 305592 | 1.00313 | 0.9994305 | 0.0003990339 | 0.9999501 | 0.2372176 | 0.9999457 | 0.129982 |  |  | 529746 | 0.9956763 | 0.9866385 | 0.0008586874 | 0.9964477 | 0.002146066 | 0.9964513 | 0.004454233 |  |  | 424860 | 0.9841371 | 0.9670213 | 0.003226633 | 0.9875798 | 0.006183402 | 0.9875791 | 0.005472105 |  |  | 572280 | 0.9985561 | 0.9150489 | 0.009687182 | 0.9824595 | 0.01384883 | 0.9824543 | 0.007133204 |  |  | 873060 | 0.9823203 | 0.8678712 | 0.01142632 | 0.9769016 | 0.007932744 | 0.9768977 | 0.009936099
|  |  | 305892 | 1.00313 | 0.9994305 | 0.0003990339 | 0.9999501 | 0.2372176 | 0.9999457 | 0.129982 |  |  | 530046 | 0.9947158 | 0.9866385 | 0.0008586874 | 0.9964486 | 0.002146008 | 0.9964522 | 0.004454209 |  |  | 425160 | 0.9841371 | 0.9670213 | 0.003226633 | 0.9875955 | 0.006182594 | 0.9875947 | 0.005471582 |  |  | 572580 | 0.9968746 | 0.9150489 | 0.009687182 | 0.9824625 | 0.01384881 | 0.9824574 | 0.007133124 |  |  | 873360 | 0.9845582 | 0.8678712 | 0.01142632 | 0.9769148 | 0.007932459 | 0.9769108 | 0.009935828
|  |  | 306192 | 1.00313 | 0.9994305 | 0.0003990339 | 0.9999501 | 0.2372176 | 0.9999457 | 0.129982 |  |  | 530346 | 0.9956763 | 0.9866385 | 0.0008586874 | 0.9964495 | 0.002145949 | 0.9964531 | 0.004454184 |  |  | 425460 | 0.9852161 | 0.9670213 | 0.003226633 | 0.9876111 | 0.006181786 | 0.9876104 | 0.005471058 |  |  | 572880 | 0.9985561 | 0.9150489 | 0.009687182 | 0.9824655 | 0.0138488 | 0.9824604 | 0.007133044 |  |  | 873660 | 0.9845582 | 0.8678712 | 0.01142632 | 0.976928 | 0.007932174 | 0.976924 | 0.009935559
|  |  | 306492 | 1.00313 | 0.9994305 | 0.0003990339 | 0.9999501 | 0.2372176 | 0.9999457 | 0.129982 |  |  | 530646 | 0.9947158 | 0.9866385 | 0.0008586874 | 0.9964504 | 0.002145891 | 0.996454 | 0.00445416 |  |  | 425760 | 0.9852161 | 0.9670213 | 0.003226633 | 0.9876268 | 0.006180979 | 0.987626 | 0.005470536 |  |  | 573180 | 0.9968746 | 0.9150489 | 0.009687182 | 0.9824685 | 0.01384878 | 0.9824634 | 0.007132965 |  |  | 873960 | 0.9890341 | 0.8678712 | 0.01142632 | 0.9769412 | 0.00793189 | 0.9769372 | 0.009935289
|  |  | 306792 | 1.00313 | 0.9994305 | 0.0003990339 | 0.9999501 | 0.2372176 | 0.9999457 | 0.129982 |  |  | 530946 | 0.9947158 | 0.9866385 | 0.0008586874 | 0.9964513 | 0.002145833 | 0.9964549 | 0.004454136 |  |  | 426060 | 0.9852161 | 0.9670213 | 0.003226633 | 0.9876424 | 0.006180173 | 0.9876416 | 0.005470014 |  |  | 573480 | 0.9985561 | 0.9150489 | 0.009687182 | 0.9824715 | 0.01384877 | 0.9824663 | 0.007132886 |  |  | 874260 | 0.9823203 | 0.8678712 | 0.01142632 | 0.9769543 | 0.007931606 | 0.9769503 | 0.00993502
|  |  | 307092 | 1.002234 | 0.9994305 | 0.0003990339 | 0.9999501 | 0.2372176 | 0.9999457 | 0.129982 |  |  | 531246 | 0.9956763 | 0.9866385 | 0.0008586874 | 0.9964522 | 0.002145776 | 0.9964558 | 0.004454112 |  |  | 426360 | 0.9852161 | 0.9670213 | 0.003226633 | 0.9876579 | 0.006179368 | 0.9876572 | 0.005469492 |  |  | 573780 | 0.9985561 | 0.9150489 | 0.009687182 | 0.9824745 | 0.01384876 | 0.9824693 | 0.007132807 |  |  | 874560 | 0.9867961 | 0.8678712 | 0.01142632 | 0.9769675 | 0.007931322 | 0.9769635 | 0.009934751
|  |  | 307392 | 1.002234 | 0.9994305 | 0.0003990339 | 0.9999501 | 0.2372176 | 0.9999457 | 0.129982 |  |  | 531546 | 0.9966367 | 0.9866385 | 0.0008586874 | 0.9964531 | 0.002145719 | 0.9964567 | 0.004454088 |  |  | 426660 | 0.9841371 | 0.9670213 | 0.003226633 | 0.9876735 | 0.006178564 | 0.9876727 | 0.005468971 |  |  | 574080 | 0.9985561 | 0.9150489 | 0.009687182 | 0.9824775 | 0.01384874 | 0.9824723 | 0.007132729 |  |  | 874860 | 0.9867961 | 0.8678712 | 0.01142632 | 0.9769806 | 0.007931039 | 0.9769766 | 0.009934483
|  |  | 307692 | 1.002234 | 0.9994305 | 0.0003990339 | 0.9999501 | 0.2372176 | 0.9999457 | 0.129982 |  |  | 531846 | 0.9966367 | 0.9866385 | 0.0008586874 | 0.996454 | 0.002145661 | 0.9964575 | 0.004454065 |  |  | 426960 | 0.9862951 | 0.9670213 | 0.003226633 | 0.987689 | 0.006177761 | 0.9876883 | 0.005468451 |  |  | 574380 | 0.9985561 | 0.9150489 | 0.009687182 | 0.9824804 | 0.01384873 | 0.9824752 | 0.007132651 |  |  | 875160 | 0.9867961 | 0.8678712 | 0.01142632 | 0.9769937 | 0.007930757 | 0.9769897 | 0.009934216
|  |  | 307992 | 1.00313 | 0.9994305 | 0.0003990339 | 0.9999501 | 0.2372176 | 0.9999457 | 0.129982 |  |  | 532146 | 0.9956763 | 0.9866385 | 0.0008586874 | 0.9964548 | 0.002145605 | 0.9964584 | 0.004454041 |  |  | 427260 | 0.9841371 | 0.9670213 | 0.003226633 | 0.9877045 | 0.006176958 | 0.9877038 | 0.005467931 |  |  | 574680 | 0.9985561 | 0.9150489 | 0.009687182 | 0.9824834 | 0.01384871 | 0.9824782 | 0.007132574 |  |  | 875460 | 0.9778444 | 0.8678712 | 0.01142632 | 0.9770068 | 0.007930474 | 0.9770028 | 0.009933948
|  |  | 308292 | 1.00313 | 0.9994305 | 0.0003990339 | 0.9999501 | 0.2372176 | 0.9999457 | 0.129982 |  |  | 532446 | 0.9966367 | 0.9866385 | 0.0008586874 | 0.9964557 | 0.002145548 | 0.9964593 | 0.004454018 |  |  | 427560 | 0.9862951 | 0.9670213 | 0.003226633 | 0.98772 | 0.006176157 | 0.9877192 | 0.005467412 |  |  | 574980 | 0.9968746 | 0.9150489 | 0.009687182 | 0.9824863 | 0.0138487 | 0.9824811 | 0.007132497 |  |  | 875760 | 0.9823203 | 0.8678712 | 0.01142632 | 0.9770199 | 0.007930193 | 0.9770158 | 0.009933682
|  |  | 308592 | 1.00313 | 0.9994305 | 0.0003990339 | 0.9999501 | 0.2372176 | 0.9999457 | 0.129982 |  |  | 532746 | 0.9956763 | 0.9866385 | 0.0008586874 | 0.9964566 | 0.002145492 | 0.9964602 | 0.004453995 |  |  | 427860 | 0.9841371 | 0.9670213 | 0.003226633 | 0.9877354 | 0.006175356 | 0.9877347 | 0.005466893 |  |  | 575280 | 1.000238 | 0.9150489 | 0.009687182 | 0.9824893 | 0.01384869 | 0.9824841 | 0.00713242 |  |  | 876060 | 0.9845582 | 0.8678712 | 0.01142632 | 0.977033 | 0.007929911 | 0.9770289 | 0.009933415
|  |  | 308892 | 1.004026 | 0.9994305 | 0.0003990339 | 0.9999501 | 0.2372176 | 0.9999457 | 0.129982 |  |  | 533046 | 0.9956763 | 0.9866385 | 0.0008586874 | 0.9964575 | 0.002145436 | 0.9964611 | 0.004453972 |  |  | 428160 | 0.9841371 | 0.9670213 | 0.003226633 | 0.9877508 | 0.006174557 | 0.9877501 | 0.005466375 |  |  | 575580 | 0.9968746 | 0.9150489 | 0.009687182 | 0.9824922 | 0.01384867 | 0.982487 | 0.007132344 |  |  | 876360 | 0.9845582 | 0.8678712 | 0.01142632 | 0.977046 | 0.007929631 | 0.9770419 | 0.009933149
|  |  | 309192 | 1.002234 | 0.9994305 | 0.0003990339 | 0.9999501 | 0.2372176 | 0.9999457 | 0.129982 |  |  | 533346 | 0.9956763 | 0.9866385 | 0.0008586874 | 0.9964583 | 0.00214538 | 0.9964619 | 0.004453949 |  |  | 428460 | 0.9852161 | 0.9670213 | 0.003226633 | 0.9877662 | 0.006173758 | 0.9877655 | 0.005465858 |  |  | 575880 | 0.9968746 | 0.9150489 | 0.009687182 | 0.9824951 | 0.01384866 | 0.9824899 | 0.007132268 |  |  | 876660 | 0.9867961 | 0.8678712 | 0.01142632 | 0.977059 | 0.00792935 | 0.977055 | 0.009932884
|  |  | 309492 | 1.00313 | 0.9994305 | 0.0003990339 | 0.9999501 | 0.2372176 | 0.9999457 | 0.129982 |  |  | 533646 | 0.9947158 | 0.9866385 | 0.0008586874 | 0.9964592 | 0.002145324 | 0.9964628 | 0.004453926 |  |  | 428760 | 0.9852161 | 0.9670213 | 0.003226633 | 0.9877816 | 0.00617296 | 0.9877809 | 0.005465341 |  |  | 576180 | 1.000238 | 0.9150489 | 0.009687182 | 0.9824981 | 0.01384865 | 0.9824929 | 0.007132192 |  |  | 876960 | 0.9867961 | 0.8678712 | 0.01142632 | 0.9770721 | 0.00792907 | 0.977068 | 0.009932619
|  |  | 309792 | 1.002234 | 0.9994305 | 0.0003990339 | 0.9999501 | 0.2372176 | 0.9999457 | 0.129982 |  |  | 533946 | 0.9947158 | 0.9866385 | 0.0008586874 | 0.9964601 | 0.002145269 | 0.9964637 | 0.004453903 |  |  | 429060 | 0.9862951 | 0.9670213 | 0.003226633 | 0.987797 | 0.006172163 | 0.9877962 | 0.005464825 |  |  | 576480 | 0.9968746 | 0.9150489 | 0.009687182 | 0.982501 | 0.01384863 | 0.9824958 | 0.007132117 |  |  | 877260 | 0.9778444 | 0.8678712 | 0.01142632 | 0.9770851 | 0.007928791 | 0.977081 | 0.009932354
|  |  | 310092 | 1.00313 | 0.9994305 | 0.0003990339 | 0.9999501 | 0.2372176 | 0.9999457 | 0.129982 |  |  | 534246 | 0.9937554 | 0.9866385 | 0.0008586874 | 0.9964609 | 0.002145214 | 0.9964645 | 0.004453881 |  |  | 429360 | 0.9841371 | 0.9670213 | 0.003226633 | 0.9878123 | 0.006171367 | 0.9878116 | 0.005464309 |  |  | 576780 | 0.9985561 | 0.9150489 | 0.009687182 | 0.9825039 | 0.01384862 | 0.9824987 | 0.007132042 |  |  | 877560 | 0.9823203 | 0.8678712 | 0.01142632 | 0.977098 | 0.007928512 | 0.977094 | 0.00993209
|  |  | 310392 | 1.00313 | 0.9994305 | 0.0003990339 | 0.9999501 | 0.2372176 | 0.9999457 | 0.129982 |  |  | 534546 | 0.9947158 | 0.9866385 | 0.0008586874 | 0.9964618 | 0.002145159 | 0.9964654 | 0.004453859 |  |  | 429660 | 0.9841371 | 0.9670213 | 0.003226633 | 0.9878276 | 0.006170572 | 0.9878269 | 0.005463794 |  |  | 577080 | 1.000238 | 0.9150489 | 0.009687182 | 0.9825068 | 0.01384861 | 0.9825015 | 0.007131968 |  |  | 877860 | 0.9867961 | 0.8678712 | 0.01142632 | 0.977111 | 0.007928233 | 0.9771069 | 0.009931826
|  |  | 310692 | 1.00313 | 0.9994305 | 0.0003990339 | 0.9999501 | 0.2372176 | 0.9999457 | 0.129982 |  |  | 534846 | 0.9947158 | 0.9866385 | 0.0008586874 | 0.9964626 | 0.002145105 | 0.9964663 | 0.004453837 |  |  | 429960 | 0.9862951 | 0.9670213 | 0.003226633 | 0.9878429 | 0.006169778 | 0.9878421 | 0.005463279 |  |  | 577380 | 0.9985561 | 0.9150489 | 0.009687182 | 0.9825096 | 0.0138486 | 0.9825044 | 0.007131893 |  |  | 878160 | 0.9845582 | 0.8678712 | 0.01142632 | 0.977124 | 0.007927955 | 0.9771199 | 0.009931563
|  |  | 310992 | 1.00313 | 0.9994305 | 0.0003990339 | 0.9999501 | 0.2372176 | 0.9999457 | 0.129982 |  |  | 535146 | 0.9947158 | 0.9866385 | 0.0008586874 | 0.9964635 | 0.00214505 | 0.9964671 | 0.004453815 |  |  | 430260 | 0.9841371 | 0.9670213 | 0.003226633 | 0.9878581 | 0.006168984 | 0.9878574 | 0.005462765 |  |  | 577680 | 0.9935117 | 0.9150489 | 0.009687182 | 0.9825125 | 0.01384859 | 0.9825073 | 0.00713182 |  |  | 878460 | 0.9867961 | 0.8678712 | 0.01142632 | 0.9771369 | 0.007927677 | 0.9771328 | 0.0099313
|  |  | 311292 | 1.002234 | 0.9994305 | 0.0003990339 | 0.9999501 | 0.2372176 | 0.9999457 | 0.129982 |  |  | 535446 | 0.9966367 | 0.9866385 | 0.0008586874 | 0.9964644 | 0.002144996 | 0.996468 | 0.004453793 |  |  | 430560 | 0.981979 | 0.9670213 | 0.003226633 | 0.9878733 | 0.006168192 | 0.9878726 | 0.005462252 |  |  | 577980 | 0.9968746 | 0.9150489 | 0.009687182 | 0.9825154 | 0.01384857 | 0.9825102 | 0.007131746 |  |  | 878760 | 0.9778444 | 0.8678712 | 0.01142632 | 0.9771498 | 0.007927399 | 0.9771457 | 0.009931037
|  |  | 311592 | 1.00313 | 0.9994305 | 0.0003990339 | 0.9999501 | 0.2372176 | 0.9999457 | 0.129982 |  |  | 535746 | 0.9947158 | 0.9866385 | 0.0008586874 | 0.9964652 | 0.002144942 | 0.9964688 | 0.004453771 |  |  | 430860 | 0.9841371 | 0.9670213 | 0.003226633 | 0.9878885 | 0.006167401 | 0.9878878 | 0.005461739 |  |  | 578280 | 1.001919 | 0.9150489 | 0.009687182 | 0.9825182 | 0.01384856 | 0.982513 | 0.007131673 |  |  | 879060 | 0.9823203 | 0.8678712 | 0.01142632 | 0.9771628 | 0.007927123 | 0.9771587 | 0.009930775
|  |  | 311892 | 1.004026 | 0.9994305 | 0.0003990339 | 0.9999501 | 0.2372176 | 0.9999457 | 0.129982 |  |  | 536046 | 0.9956763 | 0.9866385 | 0.0008586874 | 0.9964661 | 0.002144889 | 0.9964697 | 0.004453749 |  |  | 431160 | 0.9852161 | 0.9670213 | 0.003226633 | 0.9879037 | 0.00616661 | 0.987903 | 0.005461227 |  |  | 578580 | 1.001919 | 0.9150489 | 0.009687182 | 0.9825211 | 0.01384855 | 0.9825159 | 0.0071316 |  |  | 879360 | 0.991272 | 0.8678712 | 0.01142632 | 0.9771757 | 0.007926846 | 0.9771715 | 0.009930513
|  |  | 312192 | 1.00313 | 0.9994305 | 0.0003990339 | 0.9999501 | 0.2372176 | 0.9999457 | 0.129982 |  |  | 536346 | 0.9956763 | 0.9866385 | 0.0008586874 | 0.9964669 | 0.002144835 | 0.9964705 | 0.004453728 |  |  | 431460 | 0.9852161 | 0.9670213 | 0.003226633 | 0.9879189 | 0.00616582 | 0.9879182 | 0.005460715 |  |  | 578880 | 1.003601 | 0.9150489 | 0.009687182 | 0.9825239 | 0.01384854 | 0.9825187 | 0.007131528 |  |  | 879660 | 0.9890341 | 0.8678712 | 0.01142632 | 0.9771885 | 0.00792657 | 0.9771844 | 0.009930252
|  |  | 312492 | 1.00313 | 0.9994305 | 0.0003990339 | 0.9999501 | 0.2372176 | 0.9999457 | 0.129982 |  |  | 536646 | 0.9966367 | 0.9866385 | 0.0008586874 | 0.9964677 | 0.002144782 | 0.9964714 | 0.004453707 |  |  | 431760 | 0.9862951 | 0.9670213 | 0.003226633 | 0.987934 | 0.006165032 | 0.9879333 | 0.005460204 |  |  | 579180 | 1.001919 | 0.9150489 | 0.009687182 | 0.9825268 | 0.01384853 | 0.9825216 | 0.007131456 |  |  | 879960 | 0.9867961 | 0.8678712 | 0.01142632 | 0.9772014 | 0.007926294 | 0.9771973 | 0.009929991
|  |  | 312792 | 1.002234 | 0.9994305 | 0.0003990339 | 0.9999501 | 0.2372176 | 0.9999457 | 0.129982 |  |  | 536946 | 0.9966367 | 0.9866385 | 0.0008586874 | 0.9964686 | 0.002144729 | 0.9964722 | 0.004453686 |  |  | 432060 | 0.9841371 | 0.9670213 | 0.003226633 | 0.9879491 | 0.006164244 | 0.9879484 | 0.005459694 |  |  | 579480 | 1.000238 | 0.9150489 | 0.009687182 | 0.9825296 | 0.01384852 | 0.9825244 | 0.007131384 |  |  | 880260 | 0.9867961 | 0.8678712 | 0.01142632 | 0.9772143 | 0.007926019 | 0.9772101 | 0.009929731
|  |  | 313092 | 1.00313 | 0.9994305 | 0.0003990339 | 0.9999501 | 0.2372176 | 0.9999457 | 0.129982 |  |  | 537246 | 0.9966367 | 0.9866385 | 0.0008586874 | 0.9964694 | 0.002144677 | 0.9964731 | 0.004453665 |  |  | 432360 | 0.9830581 | 0.9670213 | 0.003226633 | 0.9879642 | 0.006163457 | 0.9879635 | 0.005459184 |  |  | 579780 | 1.000238 | 0.9150489 | 0.009687182 | 0.9825324 | 0.0138485 | 0.9825272 | 0.007131313 |  |  | 880560 | 0.9867961 | 0.8678712 | 0.01142632 | 0.9772271 | 0.007925744 | 0.977223 | 0.009929471
|  |  | 313392 | 1.004026 | 0.9994305 | 0.0003990339 | 0.9999501 | 0.2372176 | 0.9999457 | 0.129982 |  |  | 537546 | 0.9956763 | 0.9866385 | 0.0008586874 | 0.9964703 | 0.002144624 | 0.9964739 | 0.004453644 |  |  | 432660 | 0.9841371 | 0.9670213 | 0.003226633 | 0.9879792 | 0.006162671 | 0.9879785 | 0.005458675 |  |  | 580080 | 1.000238 | 0.9150489 | 0.009687182 | 0.9825353 | 0.01384849 | 0.98253 | 0.007131242 |  |  | 880860 | 0.9800823 | 0.8678712 | 0.01142632 | 0.9772399 | 0.00792547 | 0.9772358 | 0.009929211
|  |  | 313692 | 1.00313 | 0.9994305 | 0.0003990339 | 0.9999501 | 0.2372176 | 0.9999457 | 0.129982 |  |  | 537846 | 0.9966367 | 0.9866385 | 0.0008586874 | 0.9964711 | 0.002144572 | 0.9964748 | 0.004453623 |  |  | 432960 | 0.9841371 | 0.9670213 | 0.003226633 | 0.9879943 | 0.006161886 | 0.9879936 | 0.005458167 |  |  | 580380 | 0.9968746 | 0.9150489 | 0.009687182 | 0.9825381 | 0.01384848 | 0.9825328 | 0.007131172 |  |  | 881160 | 0.991272 | 0.8678712 | 0.01142632 | 0.9772528 | 0.007925196 | 0.9772486 | 0.009928952
|  |  | 313992 | 1.00313 | 0.9994305 | 0.0003990339 | 0.9999501 | 0.2372176 | 0.9999457 | 0.129982 |  |  | 538146 | 0.9966367 | 0.9866385 | 0.0008586874 | 0.9964719 | 0.00214452 | 0.9964756 | 0.004453602 |  |  | 433260 | 0.9852161 | 0.9670213 | 0.003226633 | 0.9880093 | 0.006161102 | 0.9880086 | 0.005457658 |  |  | 580680 | 0.9985561 | 0.9150489 | 0.009687182 | 0.9825409 | 0.01384847 | 0.9825356 | 0.007131101 |  |  | 881460 | 0.9890341 | 0.8678712 | 0.01142632 | 0.9772656 | 0.007924923 | 0.9772614 | 0.009928694
|  |  | 314292 | 1.00313 | 0.9994305 | 0.0003990339 | 0.9999501 | 0.2372176 | 0.9999457 | 0.129982 |  |  | 538446 | 0.9956763 | 0.9866385 | 0.0008586874 | 0.9964728 | 0.002144469 | 0.9964764 | 0.004453582 |  |  | 433560 | 0.9852161 | 0.9670213 | 0.003226633 | 0.9880242 | 0.006160319 | 0.9880235 | 0.005457151 |  |  | 580980 | 1.000238 | 0.9150489 | 0.009687182 | 0.9825436 | 0.01384846 | 0.9825384 | 0.007131031 |  |  | 881760 | 0.9845582 | 0.8678712 | 0.01142632 | 0.9772783 | 0.00792465 | 0.9772742 | 0.009928435
|  |  | 314592 | 1.002234 | 0.9994305 | 0.0003990339 | 0.9999501 | 0.2372176 | 0.9999457 | 0.129982 |  |  | 538746 | 0.9956763 | 0.9866385 | 0.0008586874 | 0.9964736 | 0.002144417 | 0.9964773 | 0.004453562 |  |  | 433860 | 0.9852161 | 0.9670213 | 0.003226633 | 0.9880392 | 0.006159536 | 0.9880385 | 0.005456644 |  |  | 581280 | 0.9985561 | 0.9150489 | 0.009687182 | 0.9825464 | 0.01384845 | 0.9825412 | 0.007130962 |  |  | 882060 | 0.99351 | 0.8678712 | 0.01142632 | 0.9772911 | 0.007924377 | 0.9772869 | 0.009928178
|  |  | 314892 | 1.00313 | 0.9994305 | 0.0003990339 | 0.9999501 | 0.2372176 | 0.9999457 | 0.129982 |  |  | 539046 | 0.9956763 | 0.9866385 | 0.0008586874 | 0.9964744 | 0.002144366 | 0.9964781 | 0.004453541 |  |  | 434160 | 0.9862951 | 0.9670213 | 0.003226633 | 0.9880541 | 0.006158755 | 0.9880534 | 0.005456138 |  |  | 581580 | 1.000238 | 0.9150489 | 0.009687182 | 0.9825492 | 0.01384844 | 0.982544 | 0.007130893 |  |  | 882360 | 0.9890341 | 0.8678712 | 0.01142632 | 0.9773039 | 0.007924105 | 0.9772997 | 0.00992792
|  |  | 315192 | 1.002234 | 0.9994305 | 0.0003990339 | 0.9999501 | 0.2372176 | 0.9999457 | 0.129982 |  |  | 539346 | 0.9956763 | 0.9866385 | 0.0008586874 | 0.9964752 | 0.002144315 | 0.9964789 | 0.004453521 |  |  | 434460 | 0.9852161 | 0.9670213 | 0.003226633 | 0.988069 | 0.006157975 | 0.9880683 | 0.005455632 |  |  | 581880 | 0.9985561 | 0.9150489 | 0.009687182 | 0.982552 | 0.01384843 | 0.9825467 | 0.007130824 |  |  | 882660 | 0.9890341 | 0.8678712 | 0.01142632 | 0.9773166 | 0.007923833 | 0.9773124 | 0.009927663
|  |  | 315492 | 1.004026 | 0.9994305 | 0.0003990339 | 0.9999501 | 0.2372176 | 0.9999457 | 0.129982 |  |  | 539646 | 0.9956763 | 0.9866385 | 0.0008586874 | 0.9964761 | 0.002144264 | 0.9964798 | 0.004453501 |  |  | 434760 | 0.9830581 | 0.9670213 | 0.003226633 | 0.9880839 | 0.006157195 | 0.9880832 | 0.005455127 |  |  | 582180 | 1.001919 | 0.9150489 | 0.009687182 | 0.9825547 | 0.01384842 | 0.9825495 | 0.007130755 |  |  | 882960 | 0.9890341 | 0.8678712 | 0.01142632 | 0.9773293 | 0.007923562 | 0.9773251 | 0.009927407
|  |  | 315792 | 1.002234 | 0.9994305 | 0.0003990339 | 0.9999501 | 0.2372176 | 0.9999457 | 0.129982 |  |  | 539946 | 0.9966367 | 0.9866385 | 0.0008586874 | 0.9964769 | 0.002144213 | 0.9964806 | 0.004453482 |  |  | 435060 | 0.9841371 | 0.9670213 | 0.003226633 | 0.9880988 | 0.006156416 | 0.9880981 | 0.005454623 |  |  | 582480 | 1.000238 | 0.9150489 | 0.009687182 | 0.9825575 | 0.01384841 | 0.9825522 | 0.007130687 |  |  | 883260 | 0.9845582 | 0.8678712 | 0.01142632 | 0.977342 | 0.007923291 | 0.9773378 | 0.009927151
|  |  | 316092 | 1.00313 | 0.9994305 | 0.0003990339 | 0.9999501 | 0.2372176 | 0.9999457 | 0.129982 |  |  | 540246 | 0.9947158 | 0.9866385 | 0.0008586874 | 0.9964777 | 0.002144163 | 0.9964814 | 0.004453462 |  |  | 435360 | 0.9841371 | 0.9670213 | 0.003226633 | 0.9881136 | 0.006155639 | 0.9881129 | 0.005454119 |  |  | 582780 | 1.001919 | 0.9150489 | 0.009687182 | 0.9825602 | 0.0138484 | 0.982555 | 0.007130619 |  |  | 883560 | 0.9867961 | 0.8678712 | 0.01142632 | 0.9773547 | 0.007923021 | 0.9773505 | 0.009926895
|  |  | 316392 | 1.00313 | 0.9994305 | 0.0003990339 | 0.9999501 | 0.2372176 | 0.9999457 | 0.129982 |  |  | 540546 | 0.9937554 | 0.9866385 | 0.0008586874 | 0.9964785 | 0.002144113 | 0.9964822 | 0.004453442 |  |  | 435660 | 0.9841371 | 0.9670213 | 0.003226633 | 0.9881284 | 0.006154862 | 0.9881277 | 0.005453616 |  |  | 583080 | 1.000238 | 0.9150489 | 0.009687182 | 0.982563 | 0.01384839 | 0.9825577 | 0.007130551 |  |  | 883860 | 0.9890341 | 0.8678712 | 0.01142632 | 0.9773674 | 0.007922751 | 0.9773632 | 0.00992664
|  |  | 316692 | 1.002234 | 0.9994305 | 0.0003990339 | 0.9999501 | 0.2372176 | 0.9999457 | 0.129982 |  |  | 540846 | 0.9956763 | 0.9866385 | 0.0008586874 | 0.9964793 | 0.002144063 | 0.996483 | 0.004453423 |  |  | 435960 | 0.9841371 | 0.9670213 | 0.003226633 | 0.9881432 | 0.006154086 | 0.9881425 | 0.005453113 |  |  | 583380 | 0.9985561 | 0.9150489 | 0.009687182 | 0.9825657 | 0.01384838 | 0.9825604 | 0.007130484 |  |  | 884160 | 0.991272 | 0.8678712 | 0.01142632 | 0.9773801 | 0.007922481 | 0.9773759 | 0.009926385
|  |  | 316992 | 1.00313 | 0.9994305 | 0.0003990339 | 0.9999501 | 0.2372176 | 0.9999457 | 0.129982 |  |  | 541146 | 0.9966367 | 0.9866385 | 0.0008586874 | 0.9964801 | 0.002144013 | 0.9964839 | 0.004453404 |  |  | 436260 | 0.9852161 | 0.9670213 | 0.003226633 | 0.988158 | 0.006153311 | 0.9881573 | 0.005452611 |  |  | 583680 | 0.9985561 | 0.9150489 | 0.009687182 | 0.9825684 | 0.01384837 | 0.9825632 | 0.007130417 |  |  | 884460 | 0.9890341 | 0.8678712 | 0.01142632 | 0.9773927 | 0.007922212 | 0.9773885 | 0.00992613
|  |  | 317292 | 1.004026 | 0.9994305 | 0.0003990339 | 0.9999501 | 0.2372176 | 0.9999457 | 0.129982 |  |  | 541446 | 0.9956763 | 0.9866385 | 0.0008586874 | 0.996481 | 0.002143964 | 0.9964847 | 0.004453385 |  |  | 436560 | 0.9852161 | 0.9670213 | 0.003226633 | 0.9881727 | 0.006152538 | 0.988172 | 0.00545211 |  |  | 583980 | 0.9968746 | 0.9150489 | 0.009687182 | 0.9825711 | 0.01384837 | 0.9825659 | 0.007130351 |  |  | 884760 | 0.9867961 | 0.8678712 | 0.01142632 | 0.9774054 | 0.007921943 | 0.9774011 | 0.009925876
|  |  | 317592 | 1.00313 | 0.9994305 | 0.0003990339 | 0.9999501 | 0.2372176 | 0.9999457 | 0.129982 |  |  | 541746 | 0.9966367 | 0.9866385 | 0.0008586874 | 0.9964818 | 0.002143915 | 0.9964855 | 0.004453366 |  |  | 436860 | 0.9852161 | 0.9670213 | 0.003226633 | 0.9881874 | 0.006151764 | 0.9881868 | 0.005451609 |  |  | 584280 | 0.9968746 | 0.9150489 | 0.009687182 | 0.9825739 | 0.01384836 | 0.9825686 | 0.007130284 |  |  | 885060 | 0.9890341 | 0.8678712 | 0.01142632 | 0.977418 | 0.007921675 | 0.9774137 | 0.009925623
|  |  | 317892 | 1.00313 | 0.9994305 | 0.0003990339 | 0.9999501 | 0.2372176 | 0.9999457 | 0.129982 |  |  | 542046 | 0.9956763 | 0.9866385 | 0.0008586874 | 0.9964826 | 0.002143866 | 0.9964863 | 0.004453347 |  |  | 437160 | 0.9841371 | 0.9670213 | 0.003226633 | 0.9882021 | 0.006150992 | 0.9882014 | 0.005451109 |  |  | 584580 | 0.9985561 | 0.9150489 | 0.009687182 | 0.9825766 | 0.01384835 | 0.9825713 | 0.007130218 |  |  | 885360 | 0.9800823 | 0.8678712 | 0.01142632 | 0.9774306 | 0.007921407 | 0.9774264 | 0.009925369
|  |  | 318192 | 1.00313 | 0.9994305 | 0.0003990339 | 0.9999501 | 0.2372176 | 0.9999457 | 0.129982 |  |  | 542346 | 0.9956763 | 0.9866385 | 0.0008586874 | 0.9964834 | 0.002143817 | 0.9964871 | 0.004453328 |  |  | 437460 | 0.9852161 | 0.9670213 | 0.003226633 | 0.9882168 | 0.006150221 | 0.9882161 | 0.005450609 |  |  | 584880 | 0.9985561 | 0.9150489 | 0.009687182 | 0.9825793 | 0.01384834 | 0.982574 | 0.007130153 |  |  | 885660 | 0.9890341 | 0.8678712 | 0.01142632 | 0.9774432 | 0.007921139 | 0.9774389 | 0.009925117
|  |  | 318492 | 1.00313 | 0.9994305 | 0.0003990339 | 0.9999501 | 0.2372176 | 0.9999457 | 0.129982 |  |  | 542646 | 0.9947158 | 0.9866385 | 0.0008586874 | 0.9964842 | 0.002143768 | 0.9964879 | 0.004453309 |  |  | 437760 | 0.9852161 | 0.9670213 | 0.003226633 | 0.9882314 | 0.006149451 | 0.9882308 | 0.005450111 |  |  | 585180 | 0.9985561 | 0.9150489 | 0.009687182 | 0.9825819 | 0.01384833 | 0.9825767 | 0.007130088 |  |  | 885960 | 0.9890341 | 0.8678712 | 0.01142632 | 0.9774558 | 0.007920872 | 0.9774515 | 0.009924864
|  |  | 318792 | 1.004026 | 0.9994305 | 0.0003990339 | 0.9999501 | 0.2372176 | 0.9999457 | 0.129982 |  |  | 542946 | 0.9947158 | 0.9866385 | 0.0008586874 | 0.996485 | 0.00214372 | 0.9964887 | 0.004453291 |  |  | 438060 | 0.9852161 | 0.9670213 | 0.003226633 | 0.9882461 | 0.006148682 | 0.9882454 | 0.005449612 |  |  | 585480 | 1.000238 | 0.9150489 | 0.009687182 | 0.9825846 | 0.01384832 | 0.9825793 | 0.007130023 |  |  | 886260 | 0.9845582 | 0.8678712 | 0.01142632 | 0.9774683 | 0.007920606 | 0.9774641 | 0.009924612
|  |  | 319092 | 1.00313 | 0.9994305 | 0.0003990339 | 0.9999501 | 0.2372176 | 0.9999457 | 0.129982 |  |  | 543246 | 0.9947158 | 0.9866385 | 0.0008586874 | 0.9964858 | 0.002143672 | 0.9964895 | 0.004453273 |  |  | 438360 | 0.9862951 | 0.9670213 | 0.003226633 | 0.9882607 | 0.006147913 | 0.98826 | 0.005449114 |  |  | 585780 | 0.9985561 | 0.9150489 | 0.009687182 | 0.9825873 | 0.01384831 | 0.982582 | 0.007129958 |  |  | 886560 | 0.9890341 | 0.8678712 | 0.01142632 | 0.9774809 | 0.007920339 | 0.9774766 | 0.009924361
|  |  | 319392 | 1.00313 | 0.9994305 | 0.0003990339 | 0.9999501 | 0.2372176 | 0.9999457 | 0.129982 |  |  | 543546 | 0.9937554 | 0.9866385 | 0.0008586874 | 0.9964866 | 0.002143624 | 0.9964903 | 0.004453254 |  |  | 438660 | 0.9852161 | 0.9670213 | 0.003226633 | 0.9882752 | 0.006147146 | 0.9882746 | 0.005448617 |  |  | 586080 | 1.001919 | 0.9150489 | 0.009687182 | 0.98259 | 0.01384831 | 0.9825847 | 0.007129894 |  |  | 886860 | 0.9867961 | 0.8678712 | 0.01142632 | 0.9774934 | 0.007920074 | 0.9774891 | 0.00992411
|  |  | 319692 | 1.002234 | 0.9994305 | 0.0003990339 | 0.9999501 | 0.2372176 | 0.9999457 | 0.129982 |  |  | 543846 | 0.9947158 | 0.9866385 | 0.0008586874 | 0.9964874 | 0.002143576 | 0.9964911 | 0.004453236 |  |  | 438960 | 0.9830581 | 0.9670213 | 0.003226633 | 0.9882898 | 0.00614638 | 0.9882891 | 0.005448121 |  |  | 586380 | 0.9985561 | 0.9150489 | 0.009687182 | 0.9825926 | 0.0138483 | 0.9825873 | 0.00712983 |  |  | 887160 | 0.9867961 | 0.8678712 | 0.01142632 | 0.9775059 | 0.007919808 | 0.9775017 | 0.009923859
|  |  | 319992 | 1.002234 | 0.9994305 | 0.0003990339 | 0.9999501 | 0.2372176 | 0.9999457 | 0.129982 |  |  | 544146 | 0.9966367 | 0.9866385 | 0.0008586874 | 0.9964881 | 0.002143529 | 0.9964919 | 0.004453218 |  |  | 439260 | 0.9862951 | 0.9670213 | 0.003226633 | 0.9883043 | 0.006145614 | 0.9883036 | 0.005447625 |  |  | 586680 | 0.9985561 | 0.9150489 | 0.009687182 | 0.9825953 | 0.01384829 | 0.98259 | 0.007129766 |  |  | 887460 | 0.9890341 | 0.8678712 | 0.01142632 | 0.9775184 | 0.007919543 | 0.9775142 | 0.009923609
|  |  | 320292 | 1.00313 | 0.9994305 | 0.0003990339 | 0.9999501 | 0.2372176 | 0.9999457 | 0.129982 |  |  | 544446 | 0.9956763 | 0.9866385 | 0.0008586874 | 0.9964889 | 0.002143482 | 0.9964927 | 0.0044532 |  |  | 439560 | 0.9841371 | 0.9670213 | 0.003226633 | 0.9883188 | 0.00614485 | 0.9883181 | 0.00544713 |  |  | 586980 | 0.9985561 | 0.9150489 | 0.009687182 | 0.9825979 | 0.01384828 | 0.9825926 | 0.007129702 |  |  | 887760 | 0.9867961 | 0.8678712 | 0.01142632 | 0.9775309 | 0.007919279 | 0.9775267 | 0.009923359
|  |  | 320592 | 1.00313 | 0.9994305 | 0.0003990339 | 0.9999501 | 0.2372176 | 0.9999457 | 0.129982 |  |  | 544746 | 0.9947158 | 0.9866385 | 0.0008586874 | 0.9964897 | 0.002143435 | 0.9964935 | 0.004453183 |  |  | 439860 | 0.9852161 | 0.9670213 | 0.003226633 | 0.9883333 | 0.006144086 | 0.9883326 | 0.005446635 |  |  | 587280 | 0.9985561 | 0.9150489 | 0.009687182 | 0.9826005 | 0.01384828 | 0.9825953 | 0.007129639 |  |  | 888060 | 0.9890341 | 0.8678712 | 0.01142632 | 0.9775434 | 0.007919015 | 0.9775391 | 0.009923109
|  |  | 320892 | 1.004026 | 0.9994305 | 0.0003990339 | 0.9999501 | 0.2372176 | 0.9999457 | 0.129982 |  |  | 545046 | 0.9956763 | 0.9866385 | 0.0008586874 | 0.9964905 | 0.002143388 | 0.9964943 | 0.004453165 |  |  | 440160 | 0.9862951 | 0.9670213 | 0.003226633 | 0.9883478 | 0.006143323 | 0.9883471 | 0.005446141 |  |  | 587580 | 0.9985561 | 0.9150489 | 0.009687182 | 0.9826032 | 0.01384827 | 0.9825979 | 0.007129577 |  |  | 888360 | 0.9845582 | 0.8678712 | 0.01142632 | 0.9775559 | 0.007918751 | 0.9775516 | 0.00992286
|  |  | 321192 | 1.004026 | 0.9994305 | 0.0003990339 | 0.9999501 | 0.2372176 | 0.9999457 | 0.129982 |  |  | 545346 | 0.9956763 | 0.9866385 | 0.0008586874 | 0.9964913 | 0.002143341 | 0.996495 | 0.004453147 |  |  | 440460 | 0.9862951 | 0.9670213 | 0.003226633 | 0.9883622 | 0.006142561 | 0.9883615 | 0.005445647 |  |  | 587880 | 1.001919 | 0.9150489 | 0.009687182 | 0.9826058 | 0.01384826 | 0.9826005 | 0.007129514 |  |  | 888660 | 0.9800823 | 0.8678712 | 0.01142632 | 0.9775683 | 0.007918488 | 0.977564 | 0.009922611
|  |  | 321492 | 1.004026 | 0.9994305 | 0.0003990339 | 0.9999501 | 0.2372176 | 0.9999457 | 0.129982 |  |  | 545646 | 0.9966367 | 0.9866385 | 0.0008586874 | 0.9964921 | 0.002143295 | 0.9964958 | 0.00445313 |  |  | 440760 | 0.9873741 | 0.9670213 | 0.003226633 | 0.9883766 | 0.006141801 | 0.9883759 | 0.005445154 |  |  | 588180 | 1.000238 | 0.9150489 | 0.009687182 | 0.9826084 | 0.01384825 | 0.9826031 | 0.007129452 |  |  | 888960 | 0.99351 | 0.8678712 | 0.01142632 | 0.9775808 | 0.007918225 | 0.9775765 | 0.009922363
|  |  | 321792 | 1.00313 | 0.9994305 | 0.0003990339 | 0.9999501 | 0.2372176 | 0.9999457 | 0.129982 |  |  | 545946 | 0.9956763 | 0.9866385 | 0.0008586874 | 0.9964928 | 0.002143249 | 0.9964966 | 0.004453113 |  |  | 441060 | 0.9841371 | 0.9670213 | 0.003226633 | 0.988391 | 0.006141041 | 0.9883903 | 0.005444662 |  |  | 588480 | 1.000238 | 0.9150489 | 0.009687182 | 0.982611 | 0.01384825 | 0.9826057 | 0.00712939 |  |  | 889260 | 0.9845582 | 0.8678712 | 0.01142632 | 0.9775932 | 0.007917963 | 0.9775889 | 0.009922115
|  |  | 322092 | 1.00313 | 0.9994305 | 0.0003990339 | 0.9999501 | 0.2372176 | 0.9999457 | 0.129982 |  |  | 546246 | 0.9956763 | 0.9866385 | 0.0008586874 | 0.9964936 | 0.002143203 | 0.9964974 | 0.004453096 |  |  | 441360 | 0.9841371 | 0.9670213 | 0.003226633 | 0.9884053 | 0.006140282 | 0.9884047 | 0.005444171 |  |  | 588780 | 1.000238 | 0.9150489 | 0.009687182 | 0.9826136 | 0.01384824 | 0.9826083 | 0.007129329 |  |  | 889560 | 0.991272 | 0.8678712 | 0.01142632 | 0.9776056 | 0.0079177 | 0.9776013 | 0.009921868
|  |  | 322392 | 1.00313 | 0.9994305 | 0.0003990339 | 0.9999501 | 0.2372176 | 0.9999457 | 0.129982 |  |  | 546546 | 0.9966367 | 0.9866385 | 0.0008586874 | 0.9964944 | 0.002143157 | 0.9964982 | 0.004453079 |  |  | 441660 | 0.9830581 | 0.9670213 | 0.003226633 | 0.9884197 | 0.006139524 | 0.988419 | 0.00544368 |  |  | 589080 | 1.000238 | 0.9150489 | 0.009687182 | 0.9826162 | 0.01384823 | 0.9826109 | 0.007129267 |  |  | 889860 | 0.9890341 | 0.8678712 | 0.01142632 | 0.977618 | 0.007917439 | 0.9776137 | 0.009921621
|  |  | 322692 | 1.002234 | 0.9994305 | 0.0003990339 | 0.9999501 | 0.2372176 | 0.9999457 | 0.129982 |  |  | 546846 | 0.9956763 | 0.9866385 | 0.0008586874 | 0.9964952 | 0.002143111 | 0.9964989 | 0.004453062 |  |  | 441960 | 0.9852161 | 0.9670213 | 0.003226633 | 0.988434 | 0.006138767 | 0.9884333 | 0.005443189 |  |  | 589380 | 0.9985561 | 0.9150489 | 0.009687182 | 0.9826188 | 0.01384823 | 0.9826135 | 0.007129206 |  |  | 890160 | 0.9845582 | 0.8678712 | 0.01142632 | 0.9776304 | 0.007917178 | 0.977626 | 0.009921374
|  |  | 322992 | 1.00313 | 0.9994305 | 0.0003990339 | 0.9999501 | 0.2372176 | 0.9999457 | 0.129982 |  |  | 547146 | 0.9956763 | 0.9866385 | 0.0008586874 | 0.9964959 | 0.002143066 | 0.9964997 | 0.004453045 |  |  | 442260 | 0.9852161 | 0.9670213 | 0.003226633 | 0.9884483 | 0.006138011 | 0.9884476 | 0.005442699 |  |  | 589680 | 1.003601 | 0.9150489 | 0.009687182 | 0.9826214 | 0.01384822 | 0.9826161 | 0.007129146 |  |  | 890460 | 0.9890341 | 0.8678712 | 0.01142632 | 0.9776427 | 0.007916917 | 0.9776384 | 0.009921128
|  |  | 323292 | 1.00313 | 0.9994305 | 0.0003990339 | 0.9999501 | 0.2372176 | 0.9999457 | 0.129982 |  |  | 547446 | 0.9956763 | 0.9866385 | 0.0008586874 | 0.9964967 | 0.002143021 | 0.9965005 | 0.004453028 |  |  | 442560 | 0.9862951 | 0.9670213 | 0.003226633 | 0.9884626 | 0.006137255 | 0.9884619 | 0.00544221 |  |  | 589980 | 1.000238 | 0.9150489 | 0.009687182 | 0.9826239 | 0.01384822 | 0.9826186 | 0.007129085 |  |  | 890760 | 0.991272 | 0.8678712 | 0.01142632 | 0.9776551 | 0.007916657 | 0.9776507 | 0.009920882
|  |  | 323592 | 1.00313 | 0.9994305 | 0.0003990339 | 0.9999501 | 0.2372176 | 0.9999457 | 0.129982 |  |  | 547746 | 0.9947158 | 0.9866385 | 0.0008586874 | 0.9964975 | 0.002142976 | 0.9965013 | 0.004453012 |  |  | 442860 | 0.9852161 | 0.9670213 | 0.003226633 | 0.9884768 | 0.006136501 | 0.9884762 | 0.005441722 |  |  | 590280 | 1.000238 | 0.9150489 | 0.009687182 | 0.9826265 | 0.01384821 | 0.9826212 | 0.007129025 |  |  | 891060 | 0.99351 | 0.8678712 | 0.01142632 | 0.9776674 | 0.007916397 | 0.9776631 | 0.009920637
|  |  | 323892 | 1.004026 | 0.9994305 | 0.0003990339 | 0.9999501 | 0.2372176 | 0.9999457 | 0.129982 |  |  | 548046 | 0.9966367 | 0.9866385 | 0.0008586874 | 0.9964982 | 0.002142931 | 0.996502 | 0.004452995 |  |  | 443160 | 0.9830581 | 0.9670213 | 0.003226633 | 0.988491 | 0.006135748 | 0.9884904 | 0.005441234 |  |  | 590580 | 1.003601 | 0.9150489 | 0.009687182 | 0.9826291 | 0.0138482 | 0.9826237 | 0.007128966 |  |  | 891360 | 0.991272 | 0.8678712 | 0.01142632 | 0.9776797 | 0.007916137 | 0.9776754 | 0.009920392
|  |  | 324192 | 1.004026 | 0.9994305 | 0.0003990339 | 0.9999501 | 0.2372176 | 0.9999457 | 0.129982 |  |  | 548346 | 0.9956763 | 0.9866385 | 0.0008586874 | 0.996499 | 0.002142887 | 0.9965028 | 0.004452979 |  |  | 443460 | 0.9841371 | 0.9670213 | 0.003226633 | 0.9885052 | 0.006134996 | 0.9885046 | 0.005440747 |  |  | 590880 | 1.000238 | 0.9150489 | 0.009687182 | 0.9826316 | 0.0138482 | 0.9826263 | 0.007128906 |  |  | 891660 | 0.9845582 | 0.8678712 | 0.01142632 | 0.977692 | 0.007915878 | 0.9776877 | 0.009920148
|  |  | 324492 | 1.00313 | 0.9994305 | 0.0003990339 | 0.9999501 | 0.2372176 | 0.9999457 | 0.129982 |  |  | 548646 | 0.9947158 | 0.9866385 | 0.0008586874 | 0.9964997 | 0.002142842 | 0.9965035 | 0.004452963 |  |  | 443760 | 0.9841371 | 0.9670213 | 0.003226633 | 0.9885194 | 0.006134244 | 0.9885188 | 0.00544026 |  |  | 591180 | 1.003601 | 0.9150489 | 0.009687182 | 0.9826342 | 0.01384819 | 0.9826288 | 0.007128847 |  |  | 891960 | 0.9890341 | 0.8678712 | 0.01142632 | 0.9777043 | 0.007915619 | 0.9777 | 0.009919903
|  |  | 324792 | 1.00313 | 0.9994305 | 0.0003990339 | 0.9999501 | 0.2372176 | 0.9999457 | 0.129982 |  |  | 548946 | 0.9956763 | 0.9866385 | 0.0008586874 | 0.9965005 | 0.002142798 | 0.9965043 | 0.004452947 |  |  | 444060 | 0.9841371 | 0.9670213 | 0.003226633 | 0.9885336 | 0.006133494 | 0.9885329 | 0.005439774 |  |  | 591480 | 1.003601 | 0.9150489 | 0.009687182 | 0.9826367 | 0.01384819 | 0.9826314 | 0.007128788 |  |  | 892260 | 0.991272 | 0.8678712 | 0.01142632 | 0.9777166 | 0.007915361 | 0.9777123 | 0.00991966
|  |  | 325092 | 1.004026 | 0.9994305 | 0.0003990339 | 0.9999501 | 0.2372176 | 0.9999457 | 0.129982 |  |  | 549246 | 0.9956763 | 0.9866385 | 0.0008586874 | 0.9965013 | 0.002142754 | 0.9965051 | 0.004452931 |  |  | 444360 | 0.9862951 | 0.9670213 | 0.003226633 | 0.9885477 | 0.006132744 | 0.9885471 | 0.005439289 |  |  | 591780 | 1.000238 | 0.9150489 | 0.009687182 | 0.9826392 | 0.01384818 | 0.9826339 | 0.00712873 |  |  | 892560 | 0.9890341 | 0.8678712 | 0.01142632 | 0.9777289 | 0.007915103 | 0.9777245 | 0.009919416
|  |  | 325392 | 1.002234 | 0.9994305 | 0.0003990339 | 0.9999501 | 0.2372176 | 0.9999457 | 0.129982 |  |  | 549546 | 0.9956763 | 0.9866385 | 0.0008586874 | 0.996502 | 0.00214271 | 0.9965058 | 0.004452915 |  |  | 444660 | 0.9862951 | 0.9670213 | 0.003226633 | 0.9885618 | 0.006131996 | 0.9885612 | 0.005438804 |  |  | 592080 | 1.005282 | 0.9150489 | 0.009687182 | 0.9826418 | 0.01384817 | 0.9826364 | 0.007128671 |  |  | 892860 | 0.9823203 | 0.8678712 | 0.01142632 | 0.9777411 | 0.007914846 | 0.9777368 | 0.009919173
|  |  | 325692 | 1.002234 | 0.9994305 | 0.0003990339 | 0.9999501 | 0.2372176 | 0.9999457 | 0.129982 |  |  | 549846 | 0.9956763 | 0.9866385 | 0.0008586874 | 0.9965028 | 0.002142667 | 0.9965066 | 0.004452899 |  |  | 444960 | 0.9852161 | 0.9670213 | 0.003226633 | 0.9885759 | 0.006131248 | 0.9885753 | 0.00543832 |  |  | 592380 | 1.003601 | 0.9150489 | 0.009687182 | 0.9826443 | 0.01384817 | 0.9826389 | 0.007128613 |  |  | 893160 | 0.9867961 | 0.8678712 | 0.01142632 | 0.9777534 | 0.007914589 | 0.977749 | 0.009918931
|  |  | 325992 | 1.001338 | 0.9994305 | 0.0003990339 | 0.9999501 | 0.2372176 | 0.9999457 | 0.129982 |  |  | 550146 | 0.9947158 | 0.9866385 | 0.0008586874 | 0.9965035 | 0.002142624 | 0.9965073 | 0.004452884 |  |  | 445260 | 0.9862951 | 0.9670213 | 0.003226633 | 0.98859 | 0.006130502 | 0.9885893 | 0.005437836 |  |  | 592680 | 1.001919 | 0.9150489 | 0.009687182 | 0.9826468 | 0.01384816 | 0.9826414 | 0.007128556 |  |  | 893460 | 0.991272 | 0.8678712 | 0.01142632 | 0.9777656 | 0.007914332 | 0.9777612 | 0.009918689
|  |  | 326292 | 1.00313 | 0.9994305 | 0.0003990339 | 0.9999501 | 0.2372176 | 0.9999457 | 0.129982 |  |  | 550446 | 0.9947158 | 0.9866385 | 0.0008586874 | 0.9965043 | 0.00214258 | 0.9965081 | 0.004452868 |  |  | 445560 | 0.9841371 | 0.9670213 | 0.003226633 | 0.988604 | 0.006129756 | 0.9886034 | 0.005437353 |  |  | 592980 | 1.001919 | 0.9150489 | 0.009687182 | 0.9826493 | 0.01384816 | 0.9826439 | 0.007128498 |  |  | 893760 | 1.000224 | 0.8678712 | 0.01142632 | 0.9777778 | 0.007914076 | 0.9777734 | 0.009918447
|  |  | 326592 | 1.002234 | 0.9994305 | 0.0003990339 | 0.9999501 | 0.2372176 | 0.9999457 | 0.129982 |  |  | 550746 | 0.9966367 | 0.9866385 | 0.0008586874 | 0.996505 | 0.002142537 | 0.9965088 | 0.004452853 |  |  | 445860 | 0.9841371 | 0.9670213 | 0.003226633 | 0.988618 | 0.006129011 | 0.9886174 | 0.005436871 |  |  | 593280 | 1.000238 | 0.9150489 | 0.009687182 | 0.9826518 | 0.01384815 | 0.9826464 | 0.007128441 |  |  | 894060 | 0.9890341 | 0.8678712 | 0.01142632 | 0.97779 | 0.00791382 | 0.9777856 | 0.009918206
|  |  | 326892 | 1.004026 | 0.9994305 | 0.0003990339 | 0.9999501 | 0.2372176 | 0.9999457 | 0.129982 |  |  | 551046 | 0.9956763 | 0.9866385 | 0.0008586874 | 0.9965057 | 0.002142495 | 0.9965096 | 0.004452837 |  |  | 446160 | 0.9852161 | 0.9670213 | 0.003226633 | 0.988632 | 0.006128267 | 0.9886314 | 0.005436389 |  |  | 593580 | 1.001919 | 0.9150489 | 0.009687182 | 0.9826543 | 0.01384815 | 0.9826489 | 0.007128384 |  |  | 894360 | 0.991272 | 0.8678712 | 0.01142632 | 0.9778022 | 0.007913565 | 0.9777978 | 0.009917965
|  |  | 327192 | 1.002234 | 0.9994305 | 0.0003990339 | 0.9999501 | 0.2372176 | 0.9999457 | 0.129982 |  |  | 551346 | 0.9966367 | 0.9866385 | 0.0008586874 | 0.9965065 | 0.002142452 | 0.9965103 | 0.004452822 |  |  | 446460 | 0.9862951 | 0.9670213 | 0.003226633 | 0.988646 | 0.006127525 | 0.9886454 | 0.005435908 |  |  | 593880 | 1.005282 | 0.9150489 | 0.009687182 | 0.9826567 | 0.01384814 | 0.9826514 | 0.007128328 |  |  | 894660 | 0.9890341 | 0.8678712 | 0.01142632 | 0.9778144 | 0.00791331 | 0.9778099 | 0.009917724
|  |  | 327492 | 1.002234 | 0.9994305 | 0.0003990339 | 0.9999501 | 0.2372176 | 0.9999457 | 0.129982 |  |  | 551646 | 0.9966367 | 0.9866385 | 0.0008586874 | 0.9965072 | 0.00214241 | 0.9965111 | 0.004452807 |  |  | 446760 | 0.9862951 | 0.9670213 | 0.003226633 | 0.9886599 | 0.006126783 | 0.9886593 | 0.005435428 |  |  | 594180 | 1.001919 | 0.9150489 | 0.009687182 | 0.9826592 | 0.01384814 | 0.9826539 | 0.007128271 |  |  | 894960 | 0.9867961 | 0.8678712 | 0.01142632 | 0.9778265 | 0.007913055 | 0.9778221 | 0.009917484
|  |  | 327792 | 1.004026 | 0.9994305 | 0.0003990339 | 0.9999501 | 0.2372176 | 0.9999457 | 0.129982 |  |  | 551946 | 0.9947158 | 0.9866385 | 0.0008586874 | 0.996508 | 0.002142368 | 0.9965118 | 0.004452792 |  |  | 447060 | 0.9852161 | 0.9670213 | 0.003226633 | 0.9886739 | 0.006126042 | 0.9886732 | 0.005434948 |  |  | 594480 | 1.003601 | 0.9150489 | 0.009687182 | 0.9826617 | 0.01384814 | 0.9826563 | 0.007128215 |  |  | 895260 | 0.9890341 | 0.8678712 | 0.01142632 | 0.9778387 | 0.007912801 | 0.9778342 | 0.009917244
|  |  | 328092 | 1.002234 | 0.9994305 | 0.0003990339 | 0.9999501 | 0.2372176 | 0.9999457 | 0.129982 |  |  | 552246 | 0.9956763 | 0.9866385 | 0.0008586874 | 0.9965087 | 0.002142326 | 0.9965125 | 0.004452777 |  |  | 447360 | 0.9852161 | 0.9670213 | 0.003226633 | 0.9886878 | 0.006125302 | 0.9886871 | 0.005434469 |  |  | 594780 | 1.000238 | 0.9150489 | 0.009687182 | 0.9826642 | 0.01384813 | 0.9826588 | 0.00712816 |  |  | 895560 | 0.9890341 | 0.8678712 | 0.01142632 | 0.9778508 | 0.007912547 | 0.9778464 | 0.009917005
|  |  | 328392 | 1.002234 | 0.9994305 | 0.0003990339 | 0.9999501 | 0.2372176 | 0.9999457 | 0.129982 |  |  | 552546 | 0.9947158 | 0.9866385 | 0.0008586874 | 0.9965094 | 0.002142284 | 0.9965133 | 0.004452763 |  |  | 447660 | 0.9841371 | 0.9670213 | 0.003226633 | 0.9887017 | 0.006124563 | 0.988701 | 0.00543399 |  |  | 595080 | 1.000238 | 0.9150489 | 0.009687182 | 0.9826666 | 0.01384813 | 0.9826613 | 0.007128104 |  |  | 895860 | 0.99351 | 0.8678712 | 0.01142632 | 0.9778629 | 0.007912294 | 0.9778585 | 0.009916766
|  |  | 328692 | 1.00313 | 0.9994305 | 0.0003990339 | 0.9999501 | 0.2372176 | 0.9999457 | 0.129982 |  |  | 552846 | 0.9947158 | 0.9866385 | 0.0008586874 | 0.9965102 | 0.002142242 | 0.996514 | 0.004452748 |  |  | 447960 | 0.9841371 | 0.9670213 | 0.003226633 | 0.9887155 | 0.006123825 | 0.9887149 | 0.005433512 |  |  | 595380 | 1.001919 | 0.9150489 | 0.009687182 | 0.9826691 | 0.01384812 | 0.9826637 | 0.007128049 |  |  | 896160 | 0.991272 | 0.8678712 | 0.01142632 | 0.977875 | 0.007912041 | 0.9778706 | 0.009916528
|  |  | 328992 | 1.00313 | 0.9994305 | 0.0003990339 | 0.9999501 | 0.2372176 | 0.9999457 | 0.129982 |  |  | 553146 | 0.9956763 | 0.9866385 | 0.0008586874 | 0.9965109 | 0.002142201 | 0.9965148 | 0.004452734 |  |  | 448260 | 0.9852161 | 0.9670213 | 0.003226633 | 0.9887294 | 0.006123088 | 0.9887287 | 0.005433035 |  |  | 595680 | 1.000238 | 0.9150489 | 0.009687182 | 0.9826715 | 0.01384812 | 0.9826661 | 0.007127994 |  |  | 896460 | 0.9867961 | 0.8678712 | 0.01142632 | 0.9778871 | 0.007911788 | 0.9778826 | 0.00991629
|  |  | 329292 | 1.004026 | 0.9994305 | 0.0003990339 | 0.9999501 | 0.2372176 | 0.9999457 | 0.129982 |  |  | 553446 | 0.9956763 | 0.9866385 | 0.0008586874 | 0.9965116 | 0.00214216 | 0.9965155 | 0.004452719 |  |  | 448560 | 0.9841371 | 0.9670213 | 0.003226633 | 0.9887432 | 0.006122352 | 0.9887425 | 0.005432558 |  |  | 595980 | 1.005282 | 0.9150489 | 0.009687182 | 0.9826739 | 0.01384812 | 0.9826686 | 0.007127939 |  |  | 896760 | 0.9845582 | 0.8678712 | 0.01142632 | 0.9778992 | 0.007911536 | 0.9778947 | 0.009916052
|  |  | 329592 | 1.00313 | 0.9994305 | 0.0003990339 | 0.9999501 | 0.2372176 | 0.9999457 | 0.129982 |  |  | 553746 | 0.9956763 | 0.9866385 | 0.0008586874 | 0.9965123 | 0.002142119 | 0.9965162 | 0.004452705 |  |  | 448860 | 0.9841371 | 0.9670213 | 0.003226633 | 0.988757 | 0.006121616 | 0.9887563 | 0.005432082 |  |  | 596280 | 1.001919 | 0.9150489 | 0.009687182 | 0.9826764 | 0.01384811 | 0.982671 | 0.007127885 |  |  | 897060 | 0.9867961 | 0.8678712 | 0.01142632 | 0.9779112 | 0.007911284 | 0.9779067 | 0.009915815
|  |  | 329892 | 1.00313 | 0.9994305 | 0.0003990339 | 0.9999501 | 0.2372176 | 0.9999457 | 0.129982 |  |  | 554046 | 0.9956763 | 0.9866385 | 0.0008586874 | 0.9965131 | 0.002142078 | 0.9965169 | 0.004452691 |  |  | 449160 | 0.9862951 | 0.9670213 | 0.003226633 | 0.9887707 | 0.006120882 | 0.9887701 | 0.005431607 |  |  | 596580 | 1.001919 | 0.9150489 | 0.009687182 | 0.9826788 | 0.01384811 | 0.9826734 | 0.007127831 |  |  | 897360 | 0.9890341 | 0.8678712 | 0.01142632 | 0.9779233 | 0.007911033 | 0.9779188 | 0.009915578
|  |  | 330192 | 1.002234 | 0.9994305 | 0.0003990339 | 0.9999501 | 0.2372176 | 0.9999457 | 0.129982 |  |  | 554346 | 0.9956763 | 0.9866385 | 0.0008586874 | 0.9965138 | 0.002142037 | 0.9965177 | 0.004452677 |  |  | 449460 | 0.9852161 | 0.9670213 | 0.003226633 | 0.9887845 | 0.006120149 | 0.9887839 | 0.005431132 |  |  | 596880 | 1.005282 | 0.9150489 | 0.009687182 | 0.9826812 | 0.0138481 | 0.9826758 | 0.007127777 |  |  | 897660 | 0.991272 | 0.8678712 | 0.01142632 | 0.9779353 | 0.007910782 | 0.9779308 | 0.009915341
|  |  | 330492 | 1.002234 | 0.9994305 | 0.0003990339 | 0.9999501 | 0.2372176 | 0.9999457 | 0.129982 |  |  | 554646 | 0.9956763 | 0.9866385 | 0.0008586874 | 0.9965145 | 0.002141997 | 0.9965184 | 0.004452663 |  |  | 449760 | 0.9862951 | 0.9670213 | 0.003226633 | 0.9887982 | 0.006119416 | 0.9887976 | 0.005430658 |  |  | 597180 | 0.9985561 | 0.9150489 | 0.009687182 | 0.9826836 | 0.0138481 | 0.9826782 | 0.007127724 |  |  | 897960 | 0.991272 | 0.8678712 | 0.01142632 | 0.9779473 | 0.007910531 | 0.9779428 | 0.009915105
|  |  | 330792 | 1.00313 | 0.9994305 | 0.0003990339 | 0.9999501 | 0.2372176 | 0.9999457 | 0.129982 |  |  | 554946 | 0.9956763 | 0.9866385 | 0.0008586874 | 0.9965152 | 0.002141957 | 0.9965191 | 0.004452649 |  |  | 450060 | 0.9841371 | 0.9670213 | 0.003226633 | 0.9888119 | 0.006118685 | 0.9888113 | 0.005430185 |  |  | 597480 | 1.003601 | 0.9150489 | 0.009687182 | 0.982686 | 0.0138481 | 0.9826806 | 0.00712767 |  |  | 898260 | 0.99351 | 0.8678712 | 0.01142632 | 0.9779593 | 0.007910281 | 0.9779548 | 0.009914869
|  |  | 331092 | 1.002234 | 0.9994305 | 0.0003990339 | 0.9999501 | 0.2372176 | 0.9999457 | 0.129982 |  |  | 555246 | 0.9956763 | 0.9866385 | 0.0008586874 | 0.9965159 | 0.002141916 | 0.9965198 | 0.004452635 |  |  | 450360 | 0.9862951 | 0.9670213 | 0.003226633 | 0.9888256 | 0.006117955 | 0.988825 | 0.005429712 |  |  | 597780 | 1.001919 | 0.9150489 | 0.009687182 | 0.9826884 | 0.01384809 | 0.982683 | 0.007127617 |  |  | 898560 | 0.9890341 | 0.8678712 | 0.01142632 | 0.9779713 | 0.007910032 | 0.9779668 | 0.009914634
|  |  | 331392 | 1.004026 | 0.9994305 | 0.0003990339 | 0.9999501 | 0.2372176 | 0.9999457 | 0.129982 |  |  | 555546 | 0.9956763 | 0.9866385 | 0.0008586874 | 0.9965167 | 0.002141877 | 0.9965205 | 0.004452621 |  |  | 450660 | 0.9852161 | 0.9670213 | 0.003226633 | 0.9888393 | 0.006117225 | 0.9888386 | 0.005429239 |  |  | 598080 | 1.003601 | 0.9150489 | 0.009687182 | 0.9826908 | 0.01384809 | 0.9826854 | 0.007127564 |  |  | 898860 | 0.9845582 | 0.8678712 | 0.01142632 | 0.9779833 | 0.007909782 | 0.9779788 | 0.009914399
|  |  | 331692 | 1.004026 | 0.9994305 | 0.0003990339 | 0.9999501 | 0.2372176 | 0.9999457 | 0.129982 |  |  | 555846 | 0.9956763 | 0.9866385 | 0.0008586874 | 0.9965174 | 0.002141837 | 0.9965213 | 0.004452608 |  |  | 450960 | 0.9852161 | 0.9670213 | 0.003226633 | 0.9888529 | 0.006116497 | 0.9888523 | 0.005428768 |  |  | 598380 | 1.001919 | 0.9150489 | 0.009687182 | 0.9826932 | 0.01384809 | 0.9826878 | 0.007127512 |  |  | 899160 | 0.99351 | 0.8678712 | 0.01142632 | 0.9779952 | 0.007909533 | 0.9779907 | 0.009914164
|  |  | 331992 | 1.004026 | 0.9994305 | 0.0003990339 | 0.9999501 | 0.2372176 | 0.9999457 | 0.129982 |  |  | 556146 | 0.9966367 | 0.9866385 | 0.0008586874 | 0.9965181 | 0.002141797 | 0.996522 | 0.004452594 |  |  | 451260 | 0.9852161 | 0.9670213 | 0.003226633 | 0.9888665 | 0.006115769 | 0.9888659 | 0.005428297 |  |  | 598680 | 1.003601 | 0.9150489 | 0.009687182 | 0.9826956 | 0.01384809 | 0.9826902 | 0.00712746 |  |  | 899460 | 0.9845582 | 0.8678712 | 0.01142632 | 0.9780072 | 0.007909285 | 0.9780027 | 0.00991393
|  |  | 332292 | 1.002234 | 0.9994305 | 0.0003990339 | 0.9999501 | 0.2372176 | 0.9999457 | 0.129982 |  |  | 556446 | 0.9956763 | 0.9866385 | 0.0008586874 | 0.9965188 | 0.002141758 | 0.9965227 | 0.004452581 |  |  | 451560 | 0.9852161 | 0.9670213 | 0.003226633 | 0.9888801 | 0.006115043 | 0.9888795 | 0.005427827 |  |  | 598980 | 1.000238 | 0.9150489 | 0.009687182 | 0.9826979 | 0.01384808 | 0.9826925 | 0.007127408 |  |  | 899760 | 0.9867961 | 0.8678712 | 0.01142632 | 0.9780191 | 0.007909037 | 0.9780146 | 0.009913697
|  |  | 332592 | 1.002234 | 0.9994305 | 0.0003990339 | 0.9999501 | 0.2372176 | 0.9999457 | 0.129982 |  |  | 556746 | 0.9947158 | 0.9866385 | 0.0008586874 | 0.9965195 | 0.002141719 | 0.9965234 | 0.004452568 |  |  | 451860 | 0.9852161 | 0.9670213 | 0.003226633 | 0.9888937 | 0.006114317 | 0.9888931 | 0.005427357 |  |  | 599280 | 1.003601 | 0.9150489 | 0.009687182 | 0.9827003 | 0.01384808 | 0.9826949 | 0.007127356 |  |  | 900060 | 0.9890341 | 0.8678712 | 0.01142632 | 0.978031 | 0.007908789 | 0.9780265 | 0.009913463
|  |  | 332892 | 1.00313 | 0.9994305 | 0.0003990339 | 0.9999501 | 0.2372176 | 0.9999457 | 0.129982 |  |  | 557046 | 0.9937554 | 0.9866385 | 0.0008586874 | 0.9965202 | 0.00214168 | 0.9965241 | 0.004452554 |  |  | 452160 | 0.9852161 | 0.9670213 | 0.003226633 | 0.9889072 | 0.006113592 | 0.9889066 | 0.005426888 |  |  | 599580 | 1.003601 | 0.9150489 | 0.009687182 | 0.9827026 | 0.01384808 | 0.9826973 | 0.007127305 |  |  | 900360 | 0.9890341 | 0.8678712 | 0.01142632 | 0.9780429 | 0.007908542 | 0.9780384 | 0.00991323
|  |  | 333192 | 1.004026 | 0.9994305 | 0.0003990339 | 0.9999501 | 0.2372176 | 0.9999457 | 0.129982 |  |  | 557346 | 0.9956763 | 0.9866385 | 0.0008586874 | 0.9965209 | 0.002141641 | 0.9965248 | 0.004452541 |  |  | 452460 | 0.9841371 | 0.9670213 | 0.003226633 | 0.9889208 | 0.006112869 | 0.9889202 | 0.005426419 |  |  | 599880 | 1.003601 | 0.9150489 | 0.009687182 | 0.982705 | 0.01384807 | 0.9826996 | 0.007127253 |  |  | 900660 | 0.9867961 | 0.8678712 | 0.01142632 | 0.9780548 | 0.007908295 | 0.9780503 | 0.009912998
|  |  | 333492 | 1.00313 | 0.9994305 | 0.0003990339 | 0.9999501 | 0.2372176 | 0.9999457 | 0.129982 |  |  | 557646 | 0.9956763 | 0.9866385 | 0.0008586874 | 0.9965216 | 0.002141602 | 0.9965255 | 0.004452528 |  |  | 452760 | 0.9852161 | 0.9670213 | 0.003226633 | 0.9889343 | 0.006112146 | 0.9889337 | 0.005425952 |  |  | 600180 | 1.000238 | 0.9150489 | 0.009687182 | 0.9827073 | 0.01384807 | 0.9827019 | 0.007127202 |  |  | 900960 | 0.9890341 | 0.8678712 | 0.01142632 | 0.9780667 | 0.007908048 | 0.9780622 | 0.009912765
|  |  | 333792 | 1.00313 | 0.9994305 | 0.0003990339 | 0.9999501 | 0.2372176 | 0.9999457 | 0.129982 |  |  | 557946 | 0.9947158 | 0.9866385 | 0.0008586874 | 0.9965223 | 0.002141564 | 0.9965262 | 0.004452516 |  |  | 453060 | 0.9852161 | 0.9670213 | 0.003226633 | 0.9889478 | 0.006111424 | 0.9889471 | 0.005425484 |  |  | 600480 | 1.000238 | 0.9150489 | 0.009687182 | 0.9827097 | 0.01384807 | 0.9827043 | 0.007127152 |  |  | 901260 | 0.9867961 | 0.8678712 | 0.01142632 | 0.9780786 | 0.007907802 | 0.978074 | 0.009912534
|  |  | 334092 | 1.004026 | 0.9994305 | 0.0003990339 | 0.9999501 | 0.2372176 | 0.9999457 | 0.129982 |  |  | 558246 | 0.9956763 | 0.9866385 | 0.0008586874 | 0.996523 | 0.002141526 | 0.9965269 | 0.004452503 |  |  | 453360 | 0.9862951 | 0.9670213 | 0.003226633 | 0.9889612 | 0.006110703 | 0.9889606 | 0.005425018 |  |  | 600780 | 1.000238 | 0.9150489 | 0.009687182 | 0.982712 | 0.01384807 | 0.9827066 | 0.007127101 |  |  | 901560 | 0.9890341 | 0.8678712 | 0.01142632 | 0.9780904 | 0.007907556 | 0.9780859 | 0.009912302
|  |  | 334392 | 1.002234 | 0.9994305 | 0.0003990339 | 0.9999501 | 0.2372176 | 0.9999457 | 0.129982 |  |  | 558546 | 0.9937554 | 0.9866385 | 0.0008586874 | 0.9965237 | 0.002141488 | 0.9965276 | 0.00445249 |  |  | 453660 | 0.9862951 | 0.9670213 | 0.003226633 | 0.9889747 | 0.006109984 | 0.9889741 | 0.005424552 |  |  | 601080 | 1.001919 | 0.9150489 | 0.009687182 | 0.9827143 | 0.01384807 | 0.9827089 | 0.007127051 |  |  | 901860 | 0.9890341 | 0.8678712 | 0.01142632 | 0.9781023 | 0.007907311 | 0.9780977 | 0.009912071
|  |  | 334692 | 1.004026 | 0.9994305 | 0.0003990339 | 0.9999501 | 0.2372176 | 0.9999457 | 0.129982 |  |  | 558846 | 0.9947158 | 0.9866385 | 0.0008586874 | 0.9965244 | 0.00214145 | 0.9965283 | 0.004452477 |  |  | 453960 | 0.9852161 | 0.9670213 | 0.003226633 | 0.9889881 | 0.006109265 | 0.9889875 | 0.005424087 |  |  | 601380 | 1.001919 | 0.9150489 | 0.009687182 | 0.9827166 | 0.01384806 | 0.9827112 | 0.007127001 |  |  | 902160 | 0.9867961 | 0.8678712 | 0.01142632 | 0.9781141 | 0.007907066 | 0.9781095 | 0.009911841
|  |  | 334992 | 1.002234 | 0.9994305 | 0.0003990339 | 0.9999501 | 0.2372176 | 0.9999457 | 0.129982 |  |  | 559146 | 0.9947158 | 0.9866385 | 0.0008586874 | 0.9965251 | 0.002141412 | 0.996529 | 0.004452465 |  |  | 454260 | 0.9852161 | 0.9670213 | 0.003226633 | 0.9890015 | 0.006108547 | 0.9890009 | 0.005423622 |  |  | 601680 | 1.003601 | 0.9150489 | 0.009687182 | 0.982719 | 0.01384806 | 0.9827136 | 0.007126952 |  |  | 902460 | 0.9867961 | 0.8678712 | 0.01142632 | 0.9781259 | 0.007906821 | 0.9781213 | 0.00991161
|  |  | 335292 | 1.00313 | 0.9994305 | 0.0003990339 | 0.9999501 | 0.2372176 | 0.9999457 | 0.129982 |  |  | 559446 | 0.9956763 | 0.9866385 | 0.0008586874 | 0.9965258 | 0.002141374 | 0.9965297 | 0.004452453 |  |  | 454560 | 0.9852161 | 0.9670213 | 0.003226633 | 0.9890148 | 0.00610783 | 0.9890142 | 0.005423158 |  |  | 601980 | 1.001919 | 0.9150489 | 0.009687182 | 0.9827213 | 0.01384806 | 0.9827159 | 0.007126902 |  |  | 902760 | 0.9890341 | 0.8678712 | 0.01142632 | 0.9781377 | 0.007906577 | 0.9781331 | 0.00991138
|  |  | 335592 | 1.00313 | 0.9994305 | 0.0003990339 | 0.9999501 | 0.2372176 | 0.9999457 | 0.129982 |  |  | 559746 | 0.9956763 | 0.9866385 | 0.0008586874 | 0.9965265 | 0.002141337 | 0.9965304 | 0.00445244 |  |  | 454860 | 0.9862951 | 0.9670213 | 0.003226633 | 0.9890282 | 0.006107114 | 0.9890276 | 0.005422695 |  |  | 602280 | 1.005282 | 0.9150489 | 0.009687182 | 0.9827236 | 0.01384806 | 0.9827182 | 0.007126853 |  |  | 903060 | 0.9867961 | 0.8678712 | 0.01142632 | 0.9781495 | 0.007906334 | 0.9781449 | 0.009911151
|  |  | 335892 | 1.00313 | 0.9994305 | 0.0003990339 | 0.9999501 | 0.2372176 | 0.9999457 | 0.129982 |  |  | 560046 | 0.9956763 | 0.9866385 | 0.0008586874 | 0.9965271 | 0.0021413 | 0.9965311 | 0.004452428 |  |  | 455160 | 0.9852161 | 0.9670213 | 0.003226633 | 0.9890415 | 0.006106399 | 0.9890409 | 0.005422232 |  |  | 602580 | 1.003601 | 0.9150489 | 0.009687182 | 0.9827259 | 0.01384806 | 0.9827204 | 0.007126804 |  |  | 903360 | 0.9845582 | 0.8678712 | 0.01142632 | 0.9781613 | 0.00790609 | 0.9781567 | 0.009910922
|  |  | 336192 | 1.00313 | 0.9994305 | 0.0003990339 | 0.9999501 | 0.2372176 | 0.9999457 | 0.129982 |  |  | 560346 | 0.9956763 | 0.9866385 | 0.0008586874 | 0.9965278 | 0.002141263 | 0.9965318 | 0.004452416 |  |  | 455460 | 0.9873741 | 0.9670213 | 0.003226633 | 0.9890548 | 0.006105685 | 0.9890542 | 0.00542177 |  |  | 602880 | 1.005282 | 0.9150489 | 0.009687182 | 0.9827281 | 0.01384806 | 0.9827227 | 0.007126755 |  |  | 903660 | 0.9890341 | 0.8678712 | 0.01142632 | 0.978173 | 0.007905847 | 0.9781684 | 0.009910693
|  |  | 336492 | 1.002234 | 0.9994305 | 0.0003990339 | 0.9999501 | 0.2372176 | 0.9999457 | 0.129982 |  |  | 560646 | 0.9947158 | 0.9866385 | 0.0008586874 | 0.9965285 | 0.002141226 | 0.9965325 | 0.004452404 |  |  | 455760 | 0.9852161 | 0.9670213 | 0.003226633 | 0.9890681 | 0.006104972 | 0.9890675 | 0.005421309 |  |  | 603180 | 1.001919 | 0.9150489 | 0.009687182 | 0.9827304 | 0.01384805 | 0.982725 | 0.007126707 |  |  | 903960 | 0.9957479 | 0.8678712 | 0.01142632 | 0.9781848 | 0.007905605 | 0.9781802 | 0.009910465
|  |  | 336792 | 1.00313 | 0.9994305 | 0.0003990339 | 0.9999501 | 0.2372176 | 0.9999457 | 0.129982 |  |  | 560946 | 0.9956763 | 0.9866385 | 0.0008586874 | 0.9965292 | 0.002141189 | 0.9965331 | 0.004452392 |  |  | 456060 | 0.9873741 | 0.9670213 | 0.003226633 | 0.9890814 | 0.00610426 | 0.9890808 | 0.005420848 |  |  | 603480 | 1.001919 | 0.9150489 | 0.009687182 | 0.9827327 | 0.01384805 | 0.9827273 | 0.007126659 |  |  | 904260 | 0.991272 | 0.8678712 | 0.01142632 | 0.9781965 | 0.007905362 | 0.9781919 | 0.009910237
|  |  | 337092 | 1.002234 | 0.9994305 | 0.0003990339 | 0.9999501 | 0.2372176 | 0.9999457 | 0.129982 |  |  | 561246 | 0.9956763 | 0.9866385 | 0.0008586874 | 0.9965299 | 0.002141153 | 0.9965338 | 0.00445238 |  |  | 456360 | 0.9841371 | 0.9670213 | 0.003226633 | 0.9890947 | 0.006103548 | 0.9890941 | 0.005420388 |  |  | 603780 | 1.000238 | 0.9150489 | 0.009687182 | 0.982735 | 0.01384805 | 0.9827295 | 0.007126611 |  |  | 904560 | 0.991272 | 0.8678712 | 0.01142632 | 0.9782082 | 0.007905121 | 0.9782036 | 0.009910009
|  |  | 337392 | 1.002234 | 0.9994305 | 0.0003990339 | 0.9999501 | 0.2372176 | 0.9999457 | 0.129982 |  |  | 561546 | 0.9956763 | 0.9866385 | 0.0008586874 | 0.9965305 | 0.002141116 | 0.9965345 | 0.004452369 |  |  | 456660 | 0.9841371 | 0.9670213 | 0.003226633 | 0.9891079 | 0.006102838 | 0.9891073 | 0.005419928 |  |  | 604080 | 1.000238 | 0.9150489 | 0.009687182 | 0.9827372 | 0.01384805 | 0.9827318 | 0.007126563 |  |  | 904860 | 0.9957479 | 0.8678712 | 0.01142632 | 0.9782199 | 0.007904879 | 0.9782153 | 0.009909782
|  |  | 337692 | 1.00313 | 0.9994305 | 0.0003990339 | 0.9999501 | 0.2372176 | 0.9999457 | 0.129982 |  |  | 561846 | 0.9956763 | 0.9866385 | 0.0008586874 | 0.9965312 | 0.00214108 | 0.9965352 | 0.004452357 |  |  | 456960 | 0.9841371 | 0.9670213 | 0.003226633 | 0.9891211 | 0.006102129 | 0.9891205 | 0.005419469 |  |  | 604380 | 0.9985561 | 0.9150489 | 0.009687182 | 0.9827395 | 0.01384805 | 0.9827341 | 0.007126516 |  |  | 905160 | 0.991272 | 0.8678712 | 0.01142632 | 0.9782316 | 0.007904638 | 0.978227 | 0.009909555
|  |  | 337992 | 1.004026 | 0.9994305 | 0.0003990339 | 0.9999501 | 0.2372176 | 0.9999457 | 0.129982 |  |  | 562146 | 0.9966367 | 0.9866385 | 0.0008586874 | 0.9965319 | 0.002141044 | 0.9965359 | 0.004452346 |  |  | 457260 | 0.9862951 | 0.9670213 | 0.003226633 | 0.9891343 | 0.006101421 | 0.9891337 | 0.005419011 |  |  | 604680 | 1.000238 | 0.9150489 | 0.009687182 | 0.9827417 | 0.01384805 | 0.9827363 | 0.007126468 |  |  | 905460 | 0.9845582 | 0.8678712 | 0.01142632 | 0.9782433 | 0.007904398 | 0.9782387 | 0.009909329
|  |  | 338292 | 1.00313 | 0.9994305 | 0.0003990339 | 0.9999501 | 0.2372176 | 0.9999457 | 0.129982 |  |  | 562446 | 0.9966367 | 0.9866385 | 0.0008586874 | 0.9965326 | 0.002141008 | 0.9965365 | 0.004452334 |  |  | 457560 | 0.9873741 | 0.9670213 | 0.003226633 | 0.9891474 | 0.006100713 | 0.9891468 | 0.005418553 |  |  | 604980 | 1.001919 | 0.9150489 | 0.009687182 | 0.982744 | 0.01384805 | 0.9827385 | 0.007126421 |  |  | 905760 | 0.9890341 | 0.8678712 | 0.01142632 | 0.978255 | 0.007904157 | 0.9782503 | 0.009909103
|  |  | 338592 | 1.002234 | 0.9994305 | 0.0003990339 | 0.9999501 | 0.2372176 | 0.9999457 | 0.129982 |  |  | 562746 | 0.9956763 | 0.9866385 | 0.0008586874 | 0.9965332 | 0.002140972 | 0.9965372 | 0.004452323 |  |  | 457860 | 0.9862951 | 0.9670213 | 0.003226633 | 0.9891606 | 0.006100007 | 0.98916 | 0.005418097 |  |  | 605280 | 1.003601 | 0.9150489 | 0.009687182 | 0.9827462 | 0.01384805 | 0.9827408 | 0.007126375 |  |  | 906060 | 0.9957479 | 0.8678712 | 0.01142632 | 0.9782666 | 0.007903918 | 0.978262 | 0.009908877
|  |  | 338892 | 1.004026 | 0.9994305 | 0.0003990339 | 0.9999501 | 0.2372176 | 0.9999457 | 0.129982 |  |  | 563046 | 0.9947158 | 0.9866385 | 0.0008586874 | 0.9965339 | 0.002140937 | 0.9965379 | 0.004452312 |  |  | 458160 | 0.9873741 | 0.9670213 | 0.003226633 | 0.9891737 | 0.006099302 | 0.9891731 | 0.00541764 |  |  | 605580 | 1.003601 | 0.9150489 | 0.009687182 | 0.9827484 | 0.01384805 | 0.982743 | 0.007126328 |  |  | 906360 | 0.991272 | 0.8678712 | 0.01142632 | 0.9782782 | 0.007903678 | 0.9782736 | 0.009908652
|  |  | 339192 | 1.004026 | 0.9994305 | 0.0003990339 | 0.9999501 | 0.2372176 | 0.9999457 | 0.129982 |  |  | 563346 | 0.9966367 | 0.9866385 | 0.0008586874 | 0.9965346 | 0.002140902 | 0.9965386 | 0.0044523 |  |  | 458460 | 0.9862951 | 0.9670213 | 0.003226633 | 0.9891868 | 0.006098597 | 0.9891862 | 0.005417185 |  |  | 605880 | 1.000238 | 0.9150489 | 0.009687182 | 0.9827507 | 0.01384805 | 0.9827452 | 0.007126282 |  |  | 906660 | 0.9979859 | 0.8678712 | 0.01142632 | 0.9782899 | 0.007903439 | 0.9782852 | 0.009908427
|  |  | 339492 | 1.00313 | 0.9994305 | 0.0003990339 | 0.9999501 | 0.2372176 | 0.9999457 | 0.129982 |  |  | 563646 | 0.9956763 | 0.9866385 | 0.0008586874 | 0.9965352 | 0.002140866 | 0.9965392 | 0.004452289 |  |  | 458760 | 0.9852161 | 0.9670213 | 0.003226633 | 0.9891999 | 0.006097894 | 0.9891993 | 0.00541673 |  |  | 606180 | 0.9935117 | 0.9150489 | 0.009687182 | 0.9827529 | 0.01384804 | 0.9827474 | 0.007126236 |  |  | 906960 | 0.9890341 | 0.8678712 | 0.01142632 | 0.9783015 | 0.0079032 | 0.9782968 | 0.009908203
|  |  | 339792 | 1.00313 | 0.9994305 | 0.0003990339 | 0.9999501 | 0.2372176 | 0.9999457 | 0.129982 |  |  | 563946 | 0.9966367 | 0.9866385 | 0.0008586874 | 0.9965359 | 0.002140831 | 0.9965399 | 0.004452278 |  |  | 459060 | 0.9809 | 0.9670213 | 0.003226633 | 0.9892129 | 0.006097191 | 0.9892123 | 0.005416275 |  |  | 606480 | 1.000238 | 0.9150489 | 0.009687182 | 0.9827551 | 0.01384804 | 0.9827497 | 0.00712619 |  |  | 907260 | 0.991272 | 0.8678712 | 0.01142632 | 0.9783131 | 0.007902962 | 0.9783084 | 0.009907979
|  |  | 340092 | 1.004026 | 0.9994305 | 0.0003990339 | 0.9999501 | 0.2372176 | 0.9999457 | 0.129982 |  |  | 564246 | 0.9956763 | 0.9866385 | 0.0008586874 | 0.9965366 | 0.002140796 | 0.9965406 | 0.004452267 |  |  | 459360 | 0.9830581 | 0.9670213 | 0.003226633 | 0.9892259 | 0.00609649 | 0.9892254 | 0.005415821 |  |  | 606780 | 1.001919 | 0.9150489 | 0.009687182 | 0.9827573 | 0.01384804 | 0.9827519 | 0.007126145 |  |  | 907560 | 0.991272 | 0.8678712 | 0.01142632 | 0.9783247 | 0.007902724 | 0.97832 | 0.009907755
|  |  | 340392 | 1.004026 | 0.9994305 | 0.0003990339 | 0.9999501 | 0.2372176 | 0.9999457 | 0.129982 |  |  | 564546 | 0.9966367 | 0.9866385 | 0.0008586874 | 0.9965372 | 0.002140762 | 0.9965412 | 0.004452257 |  |  | 459660 | 0.9841371 | 0.9670213 | 0.003226633 | 0.989239 | 0.006095789 | 0.9892384 | 0.005415368 |  |  | 607080 | 1.001919 | 0.9150489 | 0.009687182 | 0.9827595 | 0.01384804 | 0.9827541 | 0.007126099 |  |  | 907860 | 0.9979859 | 0.8678712 | 0.01142632 | 0.9783362 | 0.007902487 | 0.9783316 | 0.009907532
|  |  | 340692 | 1.00313 | 0.9994305 | 0.0003990339 | 0.9999501 | 0.2372176 | 0.9999457 | 0.129982 |  |  | 564846 | 0.9956763 | 0.9866385 | 0.0008586874 | 0.9965379 | 0.002140727 | 0.9965419 | 0.004452246 |  |  | 459960 | 0.9852161 | 0.9670213 | 0.003226633 | 0.9892519 | 0.00609509 | 0.9892514 | 0.005414916 |  |  | 607380 | 0.9985561 | 0.9150489 | 0.009687182 | 0.9827617 | 0.01384804 | 0.9827563 | 0.007126054 |  |  | 908160 | 0.99351 | 0.8678712 | 0.01142632 | 0.9783478 | 0.00790225 | 0.9783431 | 0.009907309
|  |  | 340992 | 1.00313 | 0.9994305 | 0.0003990339 | 0.9999501 | 0.2372176 | 0.9999457 | 0.129982 |  |  | 565146 | 0.9956763 | 0.9866385 | 0.0008586874 | 0.9965385 | 0.002140693 | 0.9965425 | 0.004452235 |  |  | 460260 | 0.9852161 | 0.9670213 | 0.003226633 | 0.9892649 | 0.006094391 | 0.9892643 | 0.005414464 |  |  | 607680 | 1.000238 | 0.9150489 | 0.009687182 | 0.9827639 | 0.01384804 | 0.9827584 | 0.007126009 |  |  | 908460 | 0.991272 | 0.8678712 | 0.01142632 | 0.9783593 | 0.007902013 | 0.9783546 | 0.009907086
|  |  | 341292 | 1.004026 | 0.9994305 | 0.0003990339 | 0.9999501 | 0.2372176 | 0.9999457 | 0.129982 |  |  | 565446 | 0.9966367 | 0.9866385 | 0.0008586874 | 0.9965392 | 0.002140659 | 0.9965432 | 0.004452225 |  |  | 460560 | 0.9852161 | 0.9670213 | 0.003226633 | 0.9892779 | 0.006093694 | 0.9892773 | 0.005414013 |  |  | 607980 | 1.001919 | 0.9150489 | 0.009687182 | 0.9827661 | 0.01384804 | 0.9827606 | 0.007125965 |  |  | 908760 | 0.9979859 | 0.8678712 | 0.01142632 | 0.9783709 | 0.007901776 | 0.9783662 | 0.009906864
|  |  | 341592 | 1.00313 | 0.9994305 | 0.0003990339 | 0.9999501 | 0.2372176 | 0.9999457 | 0.129982 |  |  | 565746 | 0.9956763 | 0.9866385 | 0.0008586874 | 0.9965398 | 0.002140624 | 0.9965439 | 0.004452214 |  |  | 460860 | 0.9852161 | 0.9670213 | 0.003226633 | 0.9892908 | 0.006092997 | 0.9892902 | 0.005413562 |  |  | 608280 | 1.000238 | 0.9150489 | 0.009687182 | 0.9827682 | 0.01384804 | 0.9827628 | 0.00712592 |  |  | 909060 | 0.9890341 | 0.8678712 | 0.01142632 | 0.9783824 | 0.00790154 | 0.9783777 | 0.009906642
|  |  | 341892 | 1.004026 | 0.9994305 | 0.0003990339 | 0.9999501 | 0.2372176 | 0.9999457 | 0.129982 |  |  | 566046 | 0.9947158 | 0.9866385 | 0.0008586874 | 0.9965405 | 0.002140591 | 0.9965445 | 0.004452204 |  |  | 461160 | 0.9852161 | 0.9670213 | 0.003226633 | 0.9893037 | 0.006092301 | 0.9893031 | 0.005413112 |  |  | 608580 | 1.003601 | 0.9150489 | 0.009687182 | 0.9827704 | 0.01384804 | 0.982765 | 0.007125876 |  |  | 909360 | 0.99351 | 0.8678712 | 0.01142632 | 0.9783939 | 0.007901305 | 0.9783892 | 0.009906421
|  |  | 342192 | 1.00313 | 0.9994305 | 0.0003990339 | 0.9999501 | 0.2372176 | 0.9999457 | 0.129982 |  |  | 566346 | 0.9966367 | 0.9866385 | 0.0008586874 | 0.9965411 | 0.002140557 | 0.9965452 | 0.004452194 |  |  | 461460 | 0.9841371 | 0.9670213 | 0.003226633 | 0.9893166 | 0.006091607 | 0.989316 | 0.005412663 |  |  | 608880 | 1.003601 | 0.9150489 | 0.009687182 | 0.9827726 | 0.01384804 | 0.9827671 | 0.007125832 |  |  | 909660 | 0.99351 | 0.8678712 | 0.01142632 | 0.9784054 | 0.00790107 | 0.9784007 | 0.0099062
|  |  | 342492 | 1.00313 | 0.9994305 | 0.0003990339 | 0.9999501 | 0.2372176 | 0.9999457 | 0.129982 |  |  | 566646 | 0.9956763 | 0.9866385 | 0.0008586874 | 0.9965418 | 0.002140523 | 0.9965458 | 0.004452183 |  |  | 461760 | 0.9852161 | 0.9670213 | 0.003226633 | 0.9893295 | 0.006090913 | 0.9893289 | 0.005412215 |  |  | 609180 | 1.000238 | 0.9150489 | 0.009687182 | 0.9827747 | 0.01384804 | 0.9827693 | 0.007125788 |  |  | 909960 | 0.9867961 | 0.8678712 | 0.01142632 | 0.9784169 | 0.007900835 | 0.9784121 | 0.009905979
|  |  | 342792 | 1.002234 | 0.9994305 | 0.0003990339 | 0.9999501 | 0.2372176 | 0.9999457 | 0.129982 |  |  | 566946 | 0.9966367 | 0.9866385 | 0.0008586874 | 0.9965424 | 0.00214049 | 0.9965465 | 0.004452173 |  |  | 462060 | 0.9873741 | 0.9670213 | 0.003226633 | 0.9893423 | 0.00609022 | 0.9893417 | 0.005411767 |  |  | 609480 | 1.000238 | 0.9150489 | 0.009687182 | 0.9827769 | 0.01384805 | 0.9827714 | 0.007125745 |  |  | 910260 | 0.991272 | 0.8678712 | 0.01142632 | 0.9784283 | 0.0079006 | 0.9784236 | 0.009905759
|  |  | 343092 | 1.002234 | 0.9994305 | 0.0003990339 | 0.9999501 | 0.2372176 | 0.9999457 | 0.129982 |  |  | 567246 | 0.9956763 | 0.9866385 | 0.0008586874 | 0.9965431 | 0.002140457 | 0.9965471 | 0.004452163 |  |  | 462360 | 0.9852161 | 0.9670213 | 0.003226633 | 0.9893551 | 0.006089528 | 0.9893546 | 0.005411319 |  |  | 609780 | 0.9985561 | 0.9150489 | 0.009687182 | 0.982779 | 0.01384805 | 0.9827736 | 0.007125701 |  |  | 910560 | 0.991272 | 0.8678712 | 0.01142632 | 0.9784398 | 0.007900366 | 0.9784351 | 0.009905539
|  |  | 343392 | 1.00313 | 0.9994305 | 0.0003990339 | 0.9999501 | 0.2372176 | 0.9999457 | 0.129982 |  |  | 567546 | 0.9966367 | 0.9866385 | 0.0008586874 | 0.9965437 | 0.002140423 | 0.9965478 | 0.004452153 |  |  | 462660 | 0.9852161 | 0.9670213 | 0.003226633 | 0.9893679 | 0.006088837 | 0.9893674 | 0.005410873 |  |  | 610080 | 0.9968746 | 0.9150489 | 0.009687182 | 0.9827812 | 0.01384805 | 0.9827757 | 0.007125658 |  |  | 910860 | 0.9957479 | 0.8678712 | 0.01142632 | 0.9784512 | 0.007900133 | 0.9784465 | 0.009905319
|  |  | 343692 | 1.004922 | 0.9994305 | 0.0003990339 | 0.9999501 | 0.2372176 | 0.9999457 | 0.129982 |  |  | 567846 | 0.9956763 | 0.9866385 | 0.0008586874 | 0.9965444 | 0.00214039 | 0.9965484 | 0.004452144 |  |  | 462960 | 0.9841371 | 0.9670213 | 0.003226633 | 0.9893807 | 0.006088147 | 0.9893802 | 0.005410427 |  |  | 610380 | 0.9968746 | 0.9150489 | 0.009687182 | 0.9827833 | 0.01384805 | 0.9827779 | 0.007125615 |  |  | 911160 | 0.991272 | 0.8678712 | 0.01142632 | 0.9784626 | 0.007899899 | 0.9784579 | 0.0099051
|  |  | 343992 | 1.002234 | 0.9994305 | 0.0003990339 | 0.9999501 | 0.2372176 | 0.9999457 | 0.129982 |  |  | 568146 | 0.9947158 | 0.9866385 | 0.0008586874 | 0.996545 | 0.002140358 | 0.996549 | 0.004452134 |  |  | 463260 | 0.9862951 | 0.9670213 | 0.003226633 | 0.9893935 | 0.006087458 | 0.9893929 | 0.005409981 |  |  | 610680 | 1.001919 | 0.9150489 | 0.009687182 | 0.9827854 | 0.01384805 | 0.98278 | 0.007125573 |  |  | 911460 | 0.9957479 | 0.8678712 | 0.01142632 | 0.9784741 | 0.007899667 | 0.9784693 | 0.009904881
|  |  | 344292 | 1.002234 | 0.9994305 | 0.0003990339 | 0.9999501 | 0.2372176 | 0.9999457 | 0.129982 |  |  | 568446 | 0.9975972 | 0.9866385 | 0.0008586874 | 0.9965456 | 0.002140325 | 0.9965497 | 0.004452124 |  |  | 463560 | 0.9852161 | 0.9670213 | 0.003226633 | 0.9894062 | 0.006086771 | 0.9894057 | 0.005409537 |  |  | 610980 | 1.003601 | 0.9150489 | 0.009687182 | 0.9827876 | 0.01384805 | 0.9827821 | 0.00712553 |  |  | 911760 | 1.000224 | 0.8678712 | 0.01142632 | 0.9784855 | 0.007899434 | 0.9784807 | 0.009904663
|  |  | 344592 | 1.004026 | 0.9994305 | 0.0003990339 | 0.9999501 | 0.2372176 | 0.9999457 | 0.129982 |  |  | 568746 | 0.9956763 | 0.9866385 | 0.0008586874 | 0.9965463 | 0.002140292 | 0.9965503 | 0.004452114 |  |  | 463860 | 0.9852161 | 0.9670213 | 0.003226633 | 0.9894189 | 0.006086084 | 0.9894184 | 0.005409092 |  |  | 611280 | 1.000238 | 0.9150489 | 0.009687182 | 0.9827897 | 0.01384805 | 0.9827842 | 0.007125488 |  |  | 912060 | 0.9979859 | 0.8678712 | 0.01142632 | 0.9784968 | 0.007899202 | 0.9784921 | 0.009904444
|  |  | 344892 | 1.004026 | 0.9994305 | 0.0003990339 | 0.9999501 | 0.2372176 | 0.9999457 | 0.129982 |  |  | 569046 | 0.9956763 | 0.9866385 | 0.0008586874 | 0.9965469 | 0.00214026 | 0.996551 | 0.004452105 |  |  | 464160 | 0.9862951 | 0.9670213 | 0.003226633 | 0.9894316 | 0.006085398 | 0.9894311 | 0.005408649 |  |  | 611580 | 1.001919 | 0.9150489 | 0.009687182 | 0.9827918 | 0.01384805 | 0.9827863 | 0.007125446 |  |  | 912360 | 0.9979859 | 0.8678712 | 0.01142632 | 0.9785082 | 0.00789897 | 0.9785035 | 0.009904227
|  |  | 345192 | 1.00313 | 0.9994305 | 0.0003990339 | 0.9999501 | 0.2372176 | 0.9999457 | 0.129982 |  |  | 569346 | 0.9956763 | 0.9866385 | 0.0008586874 | 0.9965475 | 0.002140228 | 0.9965516 | 0.004452096 |  |  | 464460 | 0.9852161 | 0.9670213 | 0.003226633 | 0.9894443 | 0.006084712 | 0.9894438 | 0.005408206 |  |  | 611880 | 0.9985561 | 0.9150489 | 0.009687182 | 0.9827939 | 0.01384805 | 0.9827884 | 0.007125404 |  |  | 912660 | 0.9890341 | 0.8678712 | 0.01142632 | 0.9785196 | 0.007898739 | 0.9785148 | 0.009904009
|  |  | 345492 | 1.002234 | 0.9994305 | 0.0003990339 | 0.9999501 | 0.2372176 | 0.9999457 | 0.129982 |  |  | 569646 | 0.9937554 | 0.9866385 | 0.0008586874 | 0.9965482 | 0.002140196 | 0.9965522 | 0.004452086 |  |  | 464760 | 0.9862951 | 0.9670213 | 0.003226633 | 0.989457 | 0.006084028 | 0.9894564 | 0.005407764 |  |  | 612180 | 1.001919 | 0.9150489 | 0.009687182 | 0.982796 | 0.01384805 | 0.9827905 | 0.007125363 |  |  | 912960 | 0.9867961 | 0.8678712 | 0.01142632 | 0.9785309 | 0.007898508 | 0.9785262 | 0.009903792
|  |  | 345792 | 1.001338 | 0.9994305 | 0.0003990339 | 0.9999501 | 0.2372176 | 0.9999457 | 0.129982 |  |  | 569946 | 0.9956763 | 0.9866385 | 0.0008586874 | 0.9965488 | 0.002140164 | 0.9965529 | 0.004452077 |  |  | 465060 | 0.9862951 | 0.9670213 | 0.003226633 | 0.9894696 | 0.006083345 | 0.9894691 | 0.005407323 |  |  | 612480 | 1.001919 | 0.9150489 | 0.009687182 | 0.9827981 | 0.01384805 | 0.9827926 | 0.007125321 |  |  | 913260 | 0.991272 | 0.8678712 | 0.01142632 | 0.9785423 | 0.007898277 | 0.9785375 | 0.009903576
|  |  | 346092 | 1.00313 | 0.9994305 | 0.0003990339 | 0.9999501 | 0.2372176 | 0.9999457 | 0.129982 |  |  | 570246 | 0.9947158 | 0.9866385 | 0.0008586874 | 0.9965494 | 0.002140132 | 0.9965535 | 0.004452068 |  |  | 465360 | 0.9852161 | 0.9670213 | 0.003226633 | 0.9894822 | 0.006082663 | 0.9894817 | 0.005406882 |  |  | 612780 | 1.000238 | 0.9150489 | 0.009687182 | 0.9828002 | 0.01384806 | 0.9827947 | 0.00712528 |  |  | 913560 | 0.9957479 | 0.8678712 | 0.01142632 | 0.9785536 | 0.007898047 | 0.9785488 | 0.00990336
|  |  | 346392 | 1.002234 | 0.9994305 | 0.0003990339 | 0.9999501 | 0.2372176 | 0.9999457 | 0.129982 |  |  | 570546 | 0.9956763 | 0.9866385 | 0.0008586874 | 0.99655 | 0.002140101 | 0.9965541 | 0.004452059 |  |  | 465660 | 0.9862951 | 0.9670213 | 0.003226633 | 0.9894948 | 0.006081982 | 0.9894943 | 0.005406442 |  |  | 613080 | 1.001919 | 0.9150489 | 0.009687182 | 0.9828023 | 0.01384806 | 0.9827968 | 0.007125239 |  |  | 913860 | 0.991272 | 0.8678712 | 0.01142632 | 0.9785649 | 0.007897817 | 0.9785601 | 0.009903144
|  |  | 346692 | 1.002234 | 0.9994305 | 0.0003990339 | 0.9999501 | 0.2372176 | 0.9999457 | 0.129982 |  |  | 570846 | 0.9966367 | 0.9866385 | 0.0008586874 | 0.9965507 | 0.002140069 | 0.9965547 | 0.00445205 |  |  | 465960 | 0.9862951 | 0.9670213 | 0.003226633 | 0.9895074 | 0.006081302 | 0.9895069 | 0.005406002 |  |  | 613380 | 1.000238 | 0.9150489 | 0.009687182 | 0.9828044 | 0.01384806 | 0.9827989 | 0.007125199 |  |  | 914160 | 0.9957479 | 0.8678712 | 0.01142632 | 0.9785762 | 0.007897587 | 0.9785714 | 0.009902928
|  |  | 346992 | 1.00313 | 0.9994305 | 0.0003990339 | 0.9999501 | 0.2372176 | 0.9999457 | 0.129982 |  |  | 571146 | 0.9956763 | 0.9866385 | 0.0008586874 | 0.9965513 | 0.002140038 | 0.9965554 | 0.004452041 |  |  | 466260 | 0.9841371 | 0.9670213 | 0.003226633 | 0.98952 | 0.006080623 | 0.9895194 | 0.005405563 |  |  | 613680 | 1.001919 | 0.9150489 | 0.009687182 | 0.9828064 | 0.01384806 | 0.9828009 | 0.007125158 |  |  | 914460 | 0.9979859 | 0.8678712 | 0.01142632 | 0.9785875 | 0.007897358 | 0.9785827 | 0.009902713
|  |  | 347292 | 1.002234 | 0.9994305 | 0.0003990339 | 0.9999501 | 0.2372176 | 0.9999457 | 0.129982 |  |  | 571446 | 0.9947158 | 0.9866385 | 0.0008586874 | 0.9965519 | 0.002140007 | 0.996556 | 0.004452032 |  |  | 466560 | 0.9862951 | 0.9670213 | 0.003226633 | 0.9895325 | 0.006079944 | 0.989532 | 0.005405125 |  |  | 613980 | 1.003601 | 0.9150489 | 0.009687182 | 0.9828085 | 0.01384806 | 0.982803 | 0.007125118 |  |  | 914760 | 0.991272 | 0.8678712 | 0.01142632 | 0.9785987 | 0.00789713 | 0.9785939 | 0.009902498
|  |  | 347592 | 1.002234 | 0.9994305 | 0.0003990339 | 0.9999501 | 0.2372176 | 0.9999457 | 0.129982 |  |  | 571746 | 0.9956763 | 0.9866385 | 0.0008586874 | 0.9965525 | 0.002139976 | 0.9965566 | 0.004452023 |  |  | 466860 | 0.9862951 | 0.9670213 | 0.003226633 | 0.989545 | 0.006079267 | 0.9895445 | 0.005404687 | [12 empty] | 915060 | 0.9979859 | 0.8678712 | 0.01142632 | 0.97861 | 0.007896901 | 0.9786052 | 0.009902284
|  |  | 347892 | 1.00313 | 0.9994305 | 0.0003990339 | 0.9999501 | 0.2372176 | 0.9999457 | 0.129982 |  |  | 572046 | 0.9966367 | 0.9866385 | 0.0008586874 | 0.9965531 | 0.002139945 | 0.9965572 | 0.004452014 |  |  | 467160 | 0.9884531 | 0.9670213 | 0.003226633 | 0.9895575 | 0.006078591 | 0.989557 | 0.00540425 | [12 empty] | 915360 | 0.9957479 | 0.8678712 | 0.01142632 | 0.9786212 | 0.007896673 | 0.9786164 | 0.00990207
|  |  | 348192 | 1.00313 | 0.9994305 | 0.0003990339 | 0.9999501 | 0.2372176 | 0.9999457 | 0.129982 |  |  | 572346 | 0.9966367 | 0.9866385 | 0.0008586874 | 0.9965538 | 0.002139914 | 0.9965578 | 0.004452006 |  |  | 467460 | 0.9873741 | 0.9670213 | 0.003226633 | 0.98957 | 0.006077915 | 0.9895695 | 0.005403814 | [12 empty] | 915660 | 0.9957479 | 0.8678712 | 0.01142632 | 0.9786325 | 0.007896446 | 0.9786277 | 0.009901856
|  |  | 348492 | 1.00313 | 0.9994305 | 0.0003990339 | 0.9999501 | 0.2372176 | 0.9999457 | 0.129982 |  |  | 572646 | 0.9966367 | 0.9866385 | 0.0008586874 | 0.9965544 | 0.002139884 | 0.9965585 | 0.004451997 |  |  | 467760 | 0.9884531 | 0.9670213 | 0.003226633 | 0.9895825 | 0.006077241 | 0.9895819 | 0.005403378 | [12 empty] | 915960 | 0.99351 | 0.8678712 | 0.01142632 | 0.9786437 | 0.007896218 | 0.9786389 | 0.009901643
|  |  | 348792 | 1.00313 | 0.9994305 | 0.0003990339 | 0.9999501 | 0.2372176 | 0.9999457 | 0.129982 |  |  | 572946 | 0.9966367 | 0.9866385 | 0.0008586874 | 0.996555 | 0.002139853 | 0.9965591 | 0.004451989 |  |  | 468060 | 0.9862951 | 0.9670213 | 0.003226633 | 0.9895949 | 0.006076568 | 0.9895944 | 0.005402943 | [12 empty] | 916260 | 0.9979859 | 0.8678712 | 0.01142632 | 0.9786549 | 0.007895991 | 0.9786501 | 0.00990143
|  |  | 349092 | 1.00313 | 0.9994305 | 0.0003990339 | 0.9999501 | 0.2372176 | 0.9999457 | 0.129982 |  |  | 573246 | 0.9966367 | 0.9866385 | 0.0008586874 | 0.9965556 | 0.002139823 | 0.9965597 | 0.00445198 |  |  | 468360 | 0.9862951 | 0.9670213 | 0.003226633 | 0.9896073 | 0.006075895 | 0.9896068 | 0.005402509 | [12 empty] | 916560 | 0.99351 | 0.8678712 | 0.01142632 | 0.9786661 | 0.007895765 | 0.9786613 | 0.009901218
|  |  | 349392 | 1.00313 | 0.9994305 | 0.0003990339 | 0.9999501 | 0.2372176 | 0.9999457 | 0.129982 |  |  | 573546 | 0.9975972 | 0.9866385 | 0.0008586874 | 0.9965562 | 0.002139793 | 0.9965603 | 0.004451972 |  |  | 468660 | 0.9862951 | 0.9670213 | 0.003226633 | 0.9896197 | 0.006075224 | 0.9896192 | 0.005402075 | [12 empty] | 916860 | 0.991272 | 0.8678712 | 0.01142632 | 0.9786773 | 0.007895539 | 0.9786724 | 0.009901006
|  |  | 349692 | 1.00313 | 0.9994305 | 0.0003990339 | 0.9999501 | 0.2372176 | 0.9999457 | 0.129982 |  |  | 573846 | 0.9956763 | 0.9866385 | 0.0008586874 | 0.9965568 | 0.002139763 | 0.9965609 | 0.004451964 |  |  | 468960 | 0.9862951 | 0.9670213 | 0.003226633 | 0.9896321 | 0.006074553 | 0.9896315 | 0.005401642 | [12 empty] | 917160 | 0.9890341 | 0.8678712 | 0.01142632 | 0.9786884 | 0.007895313 | 0.9786836 | 0.009900794
|  |  | 349992 | 1.00313 | 0.9994305 | 0.0003990339 | 0.9999501 | 0.2372176 | 0.9999457 | 0.129982 |  |  | 574146 | 0.9966367 | 0.9866385 | 0.0008586874 | 0.9965574 | 0.002139733 | 0.9965615 | 0.004451955 |  |  | 469260 | 0.9852161 | 0.9670213 | 0.003226633 | 0.9896444 | 0.006073884 | 0.9896439 | 0.005401209 | [12 empty] | 917460 | 0.991272 | 0.8678712 | 0.01142632 | 0.9786996 | 0.007895088 | 0.9786947 | 0.009900582
|  |  | 350292 | 1.00313 | 0.9994305 | 0.0003990339 | 0.9999501 | 0.2372176 | 0.9999457 | 0.129982 |  |  | 574446 | 0.9966367 | 0.9866385 | 0.0008586874 | 0.996558 | 0.002139703 | 0.9965621 | 0.004451947 |  |  | 469560 | 0.9884531 | 0.9670213 | 0.003226633 | 0.9896568 | 0.006073215 | 0.9896562 | 0.005400778 | [12 empty] | 917760 | 0.99351 | 0.8678712 | 0.01142632 | 0.9787107 | 0.007894863 | 0.9787059 | 0.009900371
|  |  | 350592 | 1.00313 | 0.9994305 | 0.0003990339 | 0.9999501 | 0.2372176 | 0.9999457 | 0.129982 |  |  | 574746 | 0.9956763 | 0.9866385 | 0.0008586874 | 0.9965586 | 0.002139674 | 0.9965627 | 0.004451939 |  |  | 469860 | 0.9873741 | 0.9670213 | 0.003226633 | 0.9896691 | 0.006072547 | 0.9896686 | 0.005400346 | [12 empty] | 918060 | 0.99351 | 0.8678712 | 0.01142632 | 0.9787219 | 0.007894638 | 0.978717 | 0.00990016
|  |  | 350892 | 1.004922 | 0.9994305 | 0.0003990339 | 0.9999501 | 0.2372176 | 0.9999457 | 0.129982 |  |  | 575046 | 0.9966367 | 0.9866385 | 0.0008586874 | 0.9965592 | 0.002139644 | 0.9965633 | 0.004451931 |  |  | 470160 | 0.9873741 | 0.9670213 | 0.003226633 | 0.9896814 | 0.006071881 | 0.9896809 | 0.005399916 | [12 empty] | 918360 | 0.9957479 | 0.8678712 | 0.01142632 | 0.978733 | 0.007894414 | 0.9787281 | 0.00989995
|  |  | 351192 | 1.004026 | 0.9994305 | 0.0003990339 | 0.9999501 | 0.2372176 | 0.9999457 | 0.129982 |  |  | 575346 | 0.9947158 | 0.9866385 | 0.0008586874 | 0.9965598 | 0.002139615 | 0.9965639 | 0.004451923 |  |  | 470460 | 0.9873741 | 0.9670213 | 0.003226633 | 0.9896937 | 0.006071215 | 0.9896931 | 0.005399486 | [12 empty] | 918660 | 0.9979859 | 0.8678712 | 0.01142632 | 0.9787441 | 0.00789419 | 0.9787392 | 0.00989974
|  |  | 351492 | 1.002234 | 0.9994305 | 0.0003990339 | 0.9999501 | 0.2372176 | 0.9999457 | 0.129982 |  |  | 575646 | 0.9947158 | 0.9866385 | 0.0008586874 | 0.9965604 | 0.002139586 | 0.9965645 | 0.004451916 |  |  | 470760 | 0.9862951 | 0.9670213 | 0.003226633 | 0.9897059 | 0.00607055 | 0.9897054 | 0.005399057 | [12 empty] | 918960 | 1.000224 | 0.8678712 | 0.01142632 | 0.9787552 | 0.007893966 | 0.9787503 | 0.00989953
|  |  | 351792 | 1.002234 | 0.9994305 | 0.0003990339 | 0.9999501 | 0.2372176 | 0.9999457 | 0.129982 |  |  | 575946 | 0.9956763 | 0.9866385 | 0.0008586874 | 0.996561 | 0.002139557 | 0.9965651 | 0.004451908 |  |  | 471060 | 0.9852161 | 0.9670213 | 0.003226633 | 0.9897182 | 0.006069887 | 0.9897176 | 0.005398628 | [12 empty] | 919260 | 0.9979859 | 0.8678712 | 0.01142632 | 0.9787663 | 0.007893743 | 0.9787614 | 0.009899321
|  |  | 352092 | 1.00313 | 0.9994305 | 0.0003990339 | 0.9999501 | 0.2372176 | 0.9999457 | 0.129982 |  |  | 576246 | 0.9966367 | 0.9866385 | 0.0008586874 | 0.9965616 | 0.002139528 | 0.9965657 | 0.0044519 |  |  | 471360 | 0.9862951 | 0.9670213 | 0.003226633 | 0.9897304 | 0.006069224 | 0.9897298 | 0.0053982 | [12 empty] | 919560 | 0.991272 | 0.8678712 | 0.01142632 | 0.9787773 | 0.00789352 | 0.9787724 | 0.009899112
|  |  | 352392 | 1.00313 | 0.9994305 | 0.0003990339 | 0.9999501 | 0.2372176 | 0.9999457 | 0.129982 |  |  | 576546 | 0.9956763 | 0.9866385 | 0.0008586874 | 0.9965622 | 0.002139499 | 0.9965663 | 0.004451893 |  |  | 471660 | 0.9873741 | 0.9670213 | 0.003226633 | 0.9897426 | 0.006068562 | 0.989742 | 0.005397773 | [12 empty] | 919860 | 0.9890341 | 0.8678712 | 0.01142632 | 0.9787884 | 0.007893298 | 0.9787835 | 0.009898904
|  |  | 352692 | 1.004026 | 0.9994305 | 0.0003990339 | 0.9999501 | 0.2372176 | 0.9999457 | 0.129982 |  |  | 576846 | 0.9966367 | 0.9866385 | 0.0008586874 | 0.9965628 | 0.002139471 | 0.9965669 | 0.004451885 |  |  | 471960 | 0.9873741 | 0.9670213 | 0.003226633 | 0.9897547 | 0.006067901 | 0.9897542 | 0.005397346 | [12 empty] | 920160 | 0.9979859 | 0.8678712 | 0.01142632 | 0.9787994 | 0.007893076 | 0.9787945 | 0.009898695
|  |  | 352992 | 1.00313 | 0.9994305 | 0.0003990339 | 0.9999501 | 0.2372176 | 0.9999457 | 0.129982 |  |  | 577146 | 0.9956763 | 0.9866385 | 0.0008586874 | 0.9965634 | 0.002139442 | 0.9965675 | 0.004451878 |  |  | 472260 | 0.9873741 | 0.9670213 | 0.003226633 | 0.9897669 | 0.006067242 | 0.9897664 | 0.00539692 | [12 empty] | 920460 | 0.99351 | 0.8678712 | 0.01142632 | 0.9788104 | 0.007892854 | 0.9788055 | 0.009898488
|  |  | 353292 | 1.002234 | 0.9994305 | 0.0003990339 | 0.9999501 | 0.2372176 | 0.9999457 | 0.129982 |  |  | 577446 | 0.9956763 | 0.9866385 | 0.0008586874 | 0.996564 | 0.002139414 | 0.9965681 | 0.00445187 |  |  | 472560 | 0.9873741 | 0.9670213 | 0.003226633 | 0.989779 | 0.006066583 | 0.9897785 | 0.005396495 | [12 empty] | 920760 | 1.002462 | 0.8678712 | 0.01142632 | 0.9788215 | 0.007892633 | 0.9788166 | 0.00989828
|  |  | 353592 | 1.001338 | 0.9994305 | 0.0003990339 | 0.9999501 | 0.2372176 | 0.9999457 | 0.129982 |  |  | 577746 | 0.9966367 | 0.9866385 | 0.0008586874 | 0.9965646 | 0.002139386 | 0.9965687 | 0.004451863 |  |  | 472860 | 0.9852161 | 0.9670213 | 0.003226633 | 0.9897912 | 0.006065925 | 0.9897906 | 0.00539607 | [12 empty] | 921060 | 0.9957479 | 0.8678712 | 0.01142632 | 0.9788325 | 0.007892412 | 0.9788276 | 0.009898073
|  |  | 353892 | 1.002234 | 0.9994305 | 0.0003990339 | 0.9999501 | 0.2372176 | 0.9999457 | 0.129982 |  |  | 578046 | 0.9966367 | 0.9866385 | 0.0008586874 | 0.9965651 | 0.002139358 | 0.9965693 | 0.004451856 |  |  | 473160 | 0.9862951 | 0.9670213 | 0.003226633 | 0.9898033 | 0.006065268 | 0.9898027 | 0.005395646 | [12 empty] | 921360 | 0.991272 | 0.8678712 | 0.01142632 | 0.9788435 | 0.007892191 | 0.9788385 | 0.009897866
|  |  | 354192 | 1.00313 | 0.9994305 | 0.0003990339 | 0.9999501 | 0.2372176 | 0.9999457 | 0.129982 |  |  | 578346 | 0.9966367 | 0.9866385 | 0.0008586874 | 0.9965657 | 0.00213933 | 0.9965699 | 0.004451848 |  |  | 473460 | 0.9852161 | 0.9670213 | 0.003226633 | 0.9898153 | 0.006064612 | 0.9898148 | 0.005395223 | [12 empty] | 921660 | 0.9979859 | 0.8678712 | 0.01142632 | 0.9788544 | 0.007891971 | 0.9788495 | 0.00989766
|  |  | 354492 | 1.00313 | 0.9994305 | 0.0003990339 | 0.9999501 | 0.2372176 | 0.9999457 | 0.129982 |  |  | 578646 | 0.9975972 | 0.9866385 | 0.0008586874 | 0.9965663 | 0.002139302 | 0.9965705 | 0.004451841 |  |  | 473760 | 0.9873741 | 0.9670213 | 0.003226633 | 0.9898274 | 0.006063957 | 0.9898269 | 0.0053948 | [12 empty] | 921960 | 0.9979859 | 0.8678712 | 0.01142632 | 0.9788654 | 0.007891751 | 0.9788605 | 0.009897454
|  |  | 354792 | 1.00313 | 0.9994305 | 0.0003990339 | 0.9999501 | 0.2372176 | 0.9999457 | 0.129982 |  |  | 578946 | 0.9985577 | 0.9866385 | 0.0008586874 | 0.9965669 | 0.002139274 | 0.9965711 | 0.004451834 |  |  | 474060 | 0.9873741 | 0.9670213 | 0.003226633 | 0.9898394 | 0.006063303 | 0.9898389 | 0.005394378 | [12 empty] | 922260 | 0.99351 | 0.8678712 | 0.01142632 | 0.9788764 | 0.007891531 | 0.9788714 | 0.009897248
|  |  | 355092 | 1.00313 | 0.9994305 | 0.0003990339 | 0.9999501 | 0.2372176 | 0.9999457 | 0.129982 |  |  | 579246 | 0.9966367 | 0.9866385 | 0.0008586874 | 0.9965675 | 0.002139247 | 0.9965716 | 0.004451827 |  |  | 474360 | 0.9884531 | 0.9670213 | 0.003226633 | 0.9898515 | 0.00606265 | 0.9898509 | 0.005393957 | [12 empty] | 922560 | 0.9957479 | 0.8678712 | 0.01142632 | 0.9788873 | 0.007891312 | 0.9788823 | 0.009897043
|  |  | 355392 | 1.002234 | 0.9994305 | 0.0003990339 | 0.9999501 | 0.2372176 | 0.9999457 | 0.129982 |  |  | 579546 | 0.9975972 | 0.9866385 | 0.0008586874 | 0.9965681 | 0.002139219 | 0.9965722 | 0.00445182 |  |  | 474660 | 0.9862951 | 0.9670213 | 0.003226633 | 0.9898635 | 0.006061998 | 0.9898629 | 0.005393536 | [12 empty] | 922860 | 0.9957479 | 0.8678712 | 0.01142632 | 0.9788982 | 0.007891093 | 0.9788933 | 0.009896838
|  |  | 355692 | 1.004026 | 0.9994305 | 0.0003990339 | 0.9999501 | 0.2372176 | 0.9999457 | 0.129982 |  |  | 579846 | 0.9975972 | 0.9866385 | 0.0008586874 | 0.9965686 | 0.002139192 | 0.9965728 | 0.004451814 |  |  | 474960 | 0.9873741 | 0.9670213 | 0.003226633 | 0.9898754 | 0.006061346 | 0.9898749 | 0.005393116 | [12 empty] | 923160 | 0.9890341 | 0.8678712 | 0.01142632 | 0.9789091 | 0.007890875 | 0.9789042 | 0.009896633
|  |  | 355992 | 1.00313 | 0.9994305 | 0.0003990339 | 0.9999501 | 0.2372176 | 0.9999457 | 0.129982 |  |  | 580146 | 0.9966367 | 0.9866385 | 0.0008586874 | 0.9965692 | 0.002139165 | 0.9965734 | 0.004451807 |  |  | 475260 | 0.9884531 | 0.9670213 | 0.003226633 | 0.9898874 | 0.006060696 | 0.9898869 | 0.005392696 | [12 empty] | 923460 | 0.9957479 | 0.8678712 | 0.01142632 | 0.97892 | 0.007890657 | 0.9789151 | 0.009896429
|  |  | 356292 | 1.00313 | 0.9994305 | 0.0003990339 | 0.9999501 | 0.2372176 | 0.9999457 | 0.129982 |  |  | 580446 | 0.9975972 | 0.9866385 | 0.0008586874 | 0.9965698 | 0.002139138 | 0.9965739 | 0.0044518 |  |  | 475560 | 0.9873741 | 0.9670213 | 0.003226633 | 0.9898993 | 0.006060047 | 0.9898988 | 0.005392277 | [12 empty] | 923760 | 0.99351 | 0.8678712 | 0.01142632 | 0.9789309 | 0.007890439 | 0.978926 | 0.009896225
|  |  | 356592 | 1.004026 | 0.9994305 | 0.0003990339 | 0.9999501 | 0.2372176 | 0.9999457 | 0.129982 |  |  | 580746 | 0.9956763 | 0.9866385 | 0.0008586874 | 0.9965703 | 0.002139111 | 0.9965745 | 0.004451794 |  |  | 475860 | 0.9873741 | 0.9670213 | 0.003226633 | 0.9899113 | 0.006059399 | 0.9899108 | 0.005391859 | [12 empty] | 924060 | 0.9979859 | 0.8678712 | 0.01142632 | 0.9789418 | 0.007890222 | 0.9789368 | 0.009896021
|  |  | 356892 | 1.004922 | 0.9994305 | 0.0003990339 | 0.9999501 | 0.2372176 | 0.9999457 | 0.129982 |  |  | 581046 | 0.9966367 | 0.9866385 | 0.0008586874 | 0.9965709 | 0.002139084 | 0.9965751 | 0.004451787 |  |  | 476160 | 0.9873741 | 0.9670213 | 0.003226633 | 0.9899232 | 0.006058752 | 0.9899227 | 0.005391441 | [12 empty] | 924360 | 0.9979859 | 0.8678712 | 0.01142632 | 0.9789527 | 0.007890005 | 0.9789477 | 0.009895818
|  |  | 357192 | 1.004026 | 0.9994305 | 0.0003990339 | 0.9999501 | 0.2372176 | 0.9999457 | 0.129982 |  |  | 581346 | 0.9966367 | 0.9866385 | 0.0008586874 | 0.9965715 | 0.002139058 | 0.9965757 | 0.004451781 |  |  | 476460 | 0.9852161 | 0.9670213 | 0.003226633 | 0.9899351 | 0.006058105 | 0.9899346 | 0.005391024 | [12 empty] | 924660 | 1.002462 | 0.8678712 | 0.01142632 | 0.9789635 | 0.007889788 | 0.9789585 | 0.009895615
|  |  | 357492 | 1.00313 | 0.9994305 | 0.0003990339 | 0.9999501 | 0.2372176 | 0.9999457 | 0.129982 |  |  | 581646 | 0.9966367 | 0.9866385 | 0.0008586874 | 0.9965721 | 0.002139031 | 0.9965762 | 0.004451774 |  |  | 476760 | 0.9852161 | 0.9670213 | 0.003226633 | 0.9899469 | 0.00605746 | 0.9899464 | 0.005390608 | [12 empty] | 924960 | 0.99351 | 0.8678712 | 0.01142632 | 0.9789744 | 0.007889572 | 0.9789694 | 0.009895413
|  |  | 357792 | 1.00313 | 0.9994305 | 0.0003990339 | 0.9999501 | 0.2372176 | 0.9999457 | 0.129982 |  |  | 581946 | 0.9966367 | 0.9866385 | 0.0008586874 | 0.9965726 | 0.002139005 | 0.9965768 | 0.004451768 |  |  | 477060 | 0.9852161 | 0.9670213 | 0.003226633 | 0.9899588 | 0.006056816 | 0.9899583 | 0.005390193 | [12 empty] | 925260 | 0.9979859 | 0.8678712 | 0.01142632 | 0.9789852 | 0.007889356 | 0.9789802 | 0.009895211
|  |  | 358092 | 1.00313 | 0.9994305 | 0.0003990339 | 0.9999501 | 0.2372176 | 0.9999457 | 0.129982 |  |  | 582246 | 0.9956763 | 0.9866385 | 0.0008586874 | 0.9965732 | 0.002138979 | 0.9965774 | 0.004451761 |  |  | 477360 | 0.9852161 | 0.9670213 | 0.003226633 | 0.9899706 | 0.006056172 | 0.9899701 | 0.005389778 | [12 empty] | 925560 | 1.002462 | 0.8678712 | 0.01142632 | 0.978996 | 0.007889141 | 0.978991 | 0.009895009
|  |  | 358392 | 1.00313 | 0.9994305 | 0.0003990339 | 0.9999501 | 0.2372176 | 0.9999457 | 0.129982 |  |  | 582546 | 0.9956763 | 0.9866385 | 0.0008586874 | 0.9965737 | 0.002138952 | 0.9965779 | 0.004451755 |  |  | 477660 | 0.9873741 | 0.9670213 | 0.003226633 | 0.9899824 | 0.00605553 | 0.9899819 | 0.005389363 | [12 empty] | 925860 | 1.002462 | 0.8678712 | 0.01142632 | 0.9790068 | 0.007888925 | 0.9790018 | 0.009894807
|  |  | 358692 | 1.00313 | 0.9994305 | 0.0003990339 | 0.9999501 | 0.2372176 | 0.9999457 | 0.129982 |  |  | 582846 | 0.9956763 | 0.9866385 | 0.0008586874 | 0.9965743 | 0.002138926 | 0.9965785 | 0.004451749 |  |  | 477960 | 0.9873741 | 0.9670213 | 0.003226633 | 0.9899942 | 0.006054888 | 0.9899937 | 0.00538895 | [12 empty] | 926160 | 1.002462 | 0.8678712 | 0.01142632 | 0.9790176 | 0.007888711 | 0.9790126 | 0.009894606
|  |  | 358992 | 1.00313 | 0.9994305 | 0.0003990339 | 0.9999501 | 0.2372176 | 0.9999457 | 0.129982 |  |  | 583146 | 0.9956763 | 0.9866385 | 0.0008586874 | 0.9965749 | 0.002138901 | 0.9965791 | 0.004451743 |  |  | 478260 | 0.9862951 | 0.9670213 | 0.003226633 | 0.990006 | 0.006054248 | 0.9900055 | 0.005388536 | [12 empty] | 926460 | 1.000224 | 0.8678712 | 0.01142632 | 0.9790284 | 0.007888496 | 0.9790234 | 0.009894405
|  |  | 359292 | 1.001338 | 0.9994305 | 0.0003990339 | 0.9999501 | 0.2372176 | 0.9999457 | 0.129982 |  |  | 583446 | 0.9966367 | 0.9866385 | 0.0008586874 | 0.9965754 | 0.002138875 | 0.9965796 | 0.004451737 |  |  | 478560 | 0.9873741 | 0.9670213 | 0.003226633 | 0.9900177 | 0.006053608 | 0.9900172 | 0.005388124 | [12 empty] | 926760 | 1.000224 | 0.8678712 | 0.01142632 | 0.9790391 | 0.007888282 | 0.9790341 | 0.009894205
|  |  | 359592 | 1.00313 | 0.9994305 | 0.0003990339 | 0.9999501 | 0.2372176 | 0.9999457 | 0.129982 |  |  | 583746 | 0.9956763 | 0.9866385 | 0.0008586874 | 0.996576 | 0.002138849 | 0.9965802 | 0.004451731 |  |  | 478860 | 0.9862951 | 0.9670213 | 0.003226633 | 0.9900294 | 0.00605297 | 0.990029 | 0.005387712 | [12 empty] | 927060 | 0.99351 | 0.8678712 | 0.01142632 | 0.9790499 | 0.007888068 | 0.9790449 | 0.009894005
|  |  | 359892 | 1.002234 | 0.9994305 | 0.0003990339 | 0.9999501 | 0.2372176 | 0.9999457 | 0.129982 |  |  | 584046 | 0.9966367 | 0.9866385 | 0.0008586874 | 0.9965765 | 0.002138824 | 0.9965807 | 0.004451725 |  |  | 479160 | 0.9873741 | 0.9670213 | 0.003226633 | 0.9900412 | 0.006052332 | 0.9900407 | 0.005387301 | [12 empty] | 927360 | 0.991272 | 0.8678712 | 0.01142632 | 0.9790606 | 0.007887855 | 0.9790556 | 0.009893805
|  |  | 360192 | 1.00313 | 0.9994305 | 0.0003990339 | 0.9999501 | 0.2372176 | 0.9999457 | 0.129982 |  |  | 584346 | 0.9956763 | 0.9866385 | 0.0008586874 | 0.9965771 | 0.002138798 | 0.9965813 | 0.004451719 |  |  | 479460 | 0.9830581 | 0.9670213 | 0.003226633 | 0.9900529 | 0.006051695 | 0.9900524 | 0.005386891 | [12 empty] | 927660 | 0.9979859 | 0.8678712 | 0.01142632 | 0.9790714 | 0.007887642 | 0.9790663 | 0.009893606
|  |  | 360492 | 1.00313 | 0.9994305 | 0.0003990339 | 0.9999501 | 0.2372176 | 0.9999457 | 0.129982 |  |  | 584646 | 0.9966367 | 0.9866385 | 0.0008586874 | 0.9965776 | 0.002138773 | 0.9965818 | 0.004451713 |  |  | 479760 | 0.9873741 | 0.9670213 | 0.003226633 | 0.9900645 | 0.00605106 | 0.990064 | 0.005386481 | [12 empty] | 927960 | 0.991272 | 0.8678712 | 0.01142632 | 0.9790821 | 0.007887429 | 0.979077 | 0.009893407
|  |  | 360792 | 1.002234 | 0.9994305 | 0.0003990339 | 0.9999501 | 0.2372176 | 0.9999457 | 0.129982 |  |  | 584946 | 0.9956763 | 0.9866385 | 0.0008586874 | 0.9965782 | 0.002138748 | 0.9965824 | 0.004451708 |  |  | 480060 | 0.9884531 | 0.9670213 | 0.003226633 | 0.9900762 | 0.006050425 | 0.9900757 | 0.005386072 | [12 empty] | 928260 | 0.99351 | 0.8678712 | 0.01142632 | 0.9790928 | 0.007887217 | 0.9790877 | 0.009893208
|  |  | 361092 | 1.00313 | 0.9994305 | 0.0003990339 | 0.9999501 | 0.2372176 | 0.9999457 | 0.129982 |  |  | 585246 | 0.9966367 | 0.9866385 | 0.0008586874 | 0.9965787 | 0.002138723 | 0.996583 | 0.004451702 |  |  | 480360 | 0.9873741 | 0.9670213 | 0.003226633 | 0.9900878 | 0.006049791 | 0.9900873 | 0.005385663 | [12 empty] | 928560 | 0.9957479 | 0.8678712 | 0.01142632 | 0.9791035 | 0.007887005 | 0.9790984 | 0.00989301
|  |  | 361392 | 1.00313 | 0.9994305 | 0.0003990339 | 0.9999501 | 0.2372176 | 0.9999457 | 0.129982 |  |  | 585546 | 0.9966367 | 0.9866385 | 0.0008586874 | 0.9965793 | 0.002138698 | 0.9965835 | 0.004451696 |  |  | 480660 | 0.9884531 | 0.9670213 | 0.003226633 | 0.9900994 | 0.006049158 | 0.990099 | 0.005385255 | [12 empty] | 928860 | 0.9979859 | 0.8678712 | 0.01142632 | 0.9791142 | 0.007886793 | 0.9791091 | 0.009892812
|  |  | 361692 | 1.002234 | 0.9994305 | 0.0003990339 | 0.9999501 | 0.2372176 | 0.9999457 | 0.129982 |  |  | 585846 | 0.9966367 | 0.9866385 | 0.0008586874 | 0.9965798 | 0.002138673 | 0.9965841 | 0.004451691 |  |  | 480960 | 0.9873741 | 0.9670213 | 0.003226633 | 0.990111 | 0.006048527 | 0.9901106 | 0.005384848 | [12 empty] | 929160 | 0.9957479 | 0.8678712 | 0.01142632 | 0.9791248 | 0.007886582 | 0.9791198 | 0.009892614
|  |  | 361992 | 1.004026 | 0.9994305 | 0.0003990339 | 0.9999501 | 0.2372176 | 0.9999457 | 0.129982 |  |  | 586146 | 0.9975972 | 0.9866385 | 0.0008586874 | 0.9965804 | 0.002138649 | 0.9965846 | 0.004451685 |  |  | 481260 | 0.9884531 | 0.9670213 | 0.003226633 | 0.9901226 | 0.006047896 | 0.9901221 | 0.005384442 | [12 empty] | 929460 | 1.000224 | 0.8678712 | 0.01142632 | 0.9791355 | 0.007886371 | 0.9791304 | 0.009892417
|  |  | 362292 | 1.00313 | 0.9994305 | 0.0003990339 | 0.9999501 | 0.2372176 | 0.9999457 | 0.129982 |  |  | 586446 | 0.9975972 | 0.9866385 | 0.0008586874 | 0.9965809 | 0.002138624 | 0.9965851 | 0.00445168 |  |  | 481560 | 0.9873741 | 0.9670213 | 0.003226633 | 0.9901342 | 0.006047266 | 0.9901337 | 0.005384036 | [12 empty] | 929760 | 0.9979859 | 0.8678712 | 0.01142632 | 0.9791461 | 0.00788616 | 0.9791411 | 0.00989222
|  |  | 362592 | 1.00313 | 0.9994305 | 0.0003990339 | 0.9999501 | 0.2372176 | 0.9999457 | 0.129982 |  |  | 586746 | 0.9966367 | 0.9866385 | 0.0008586874 | 0.9965815 | 0.0021386 | 0.9965857 | 0.004451675 |  |  | 481860 | 0.9884531 | 0.9670213 | 0.003226633 | 0.9901457 | 0.006046637 | 0.9901453 | 0.00538363 | [12 empty] | 930060 | 1.000224 | 0.8678712 | 0.01142632 | 0.9791568 | 0.00788595 | 0.9791517 | 0.009892023
|  |  | 362892 | 1.004026 | 0.9994305 | 0.0003990339 | 0.9999501 | 0.2372176 | 0.9999457 | 0.129982 |  |  | 587046 | 0.9966367 | 0.9866385 | 0.0008586874 | 0.996582 | 0.002138576 | 0.9965862 | 0.004451669 |  |  | 482160 | 0.9884531 | 0.9670213 | 0.003226633 | 0.9901573 | 0.006046009 | 0.9901568 | 0.005383226 | [12 empty] | 930360 | 1.000224 | 0.8678712 | 0.01142632 | 0.9791674 | 0.00788574 | 0.9791623 | 0.009891827
|  |  | 363192 | 1.004922 | 0.9994305 | 0.0003990339 | 0.9999501 | 0.2372176 | 0.9999457 | 0.129982 |  |  | 587346 | 0.9966367 | 0.9866385 | 0.0008586874 | 0.9965825 | 0.002138551 | 0.9965868 | 0.004451664 |  |  | 482460 | 0.9873741 | 0.9670213 | 0.003226633 | 0.9901688 | 0.006045382 | 0.9901683 | 0.005382822 | [12 empty] | 930660 | 0.99351 | 0.8678712 | 0.01142632 | 0.979178 | 0.007885531 | 0.9791729 | 0.009891631
|  |  | 363492 | 1.004026 | 0.9994305 | 0.0003990339 | 0.9999501 | 0.2372176 | 0.9999457 | 0.129982 |  |  | 587646 | 0.9956763 | 0.9866385 | 0.0008586874 | 0.9965831 | 0.002138527 | 0.9965873 | 0.004451659 |  |  | 482760 | 0.9873741 | 0.9670213 | 0.003226633 | 0.9901803 | 0.006044756 | 0.9901798 | 0.005382418 | [12 empty] | 930960 | 0.9979859 | 0.8678712 | 0.01142632 | 0.9791886 | 0.007885321 | 0.9791835 | 0.009891436
|  |  | 363792 | 1.00313 | 0.9994305 | 0.0003990339 | 0.9999501 | 0.2372176 | 0.9999457 | 0.129982 |  |  | 587946 | 0.9956763 | 0.9866385 | 0.0008586874 | 0.9965836 | 0.002138503 | 0.9965879 | 0.004451654 |  |  | 483060 | 0.9862951 | 0.9670213 | 0.003226633 | 0.9901917 | 0.006044131 | 0.9901913 | 0.005382016 | [12 empty] | 931260 | 1.000224 | 0.8678712 | 0.01142632 | 0.9791992 | 0.007885113 | 0.9791941 | 0.00989124
|  |  | 364092 | 1.00313 | 0.9994305 | 0.0003990339 | 0.9999501 | 0.2372176 | 0.9999457 | 0.129982 |  |  | 588246 | 0.9966367 | 0.9866385 | 0.0008586874 | 0.9965841 | 0.00213848 | 0.9965884 | 0.004451649 |  |  | 483360 | 0.9852161 | 0.9670213 | 0.003226633 | 0.9902032 | 0.006043507 | 0.9902027 | 0.005381614 | [12 empty] | 931560 | 0.9979859 | 0.8678712 | 0.01142632 | 0.9792097 | 0.007884904 | 0.9792046 | 0.009891046
|  |  | 364392 | 1.00313 | 0.9994305 | 0.0003990339 | 0.9999501 | 0.2372176 | 0.9999457 | 0.129982 |  |  | 588546 | 0.9966367 | 0.9866385 | 0.0008586874 | 0.9965847 | 0.002138456 | 0.9965889 | 0.004451644 |  |  | 483660 | 0.9873741 | 0.9670213 | 0.003226633 | 0.9902146 | 0.006042883 | 0.9902141 | 0.005381212 | [12 empty] | 931860 | 0.9957479 | 0.8678712 | 0.01142632 | 0.9792203 | 0.007884696 | 0.9792152 | 0.009890851
|  |  | 364692 | 1.002234 | 0.9994305 | 0.0003990339 | 0.9999501 | 0.2372176 | 0.9999457 | 0.129982 |  |  | 588846 | 0.9966367 | 0.9866385 | 0.0008586874 | 0.9965852 | 0.002138432 | 0.9965895 | 0.004451639 |  |  | 483960 | 0.9862951 | 0.9670213 | 0.003226633 | 0.990226 | 0.006042261 | 0.9902256 | 0.005380811 | [12 empty] | 932160 | 0.9957479 | 0.8678712 | 0.01142632 | 0.9792309 | 0.007884488 | 0.9792257 | 0.009890657
|  |  | 364992 | 1.004026 | 0.9994305 | 0.0003990339 | 0.9999501 | 0.2372176 | 0.9999457 | 0.129982 |  |  | 589146 | 0.9966367 | 0.9866385 | 0.0008586874 | 0.9965857 | 0.002138409 | 0.99659 | 0.004451634 |  |  | 484260 | 0.9873741 | 0.9670213 | 0.003226633 | 0.9902374 | 0.00604164 | 0.9902369 | 0.005380411 | [12 empty] | 932460 | 0.9957479 | 0.8678712 | 0.01142632 | 0.9792414 | 0.007884281 | 0.9792363 | 0.009890463
|  |  | 365292 | 1.00313 | 0.9994305 | 0.0003990339 | 0.9999501 | 0.2372176 | 0.9999457 | 0.129982 |  |  | 589446 | 0.9966367 | 0.9866385 | 0.0008586874 | 0.9965863 | 0.002138386 | 0.9965905 | 0.004451629 |  |  | 484560 | 0.9895322 | 0.9670213 | 0.003226633 | 0.9902488 | 0.00604102 | 0.9902483 | 0.005380012 | [12 empty] | 932760 | 0.9957479 | 0.8678712 | 0.01142632 | 0.9792519 | 0.007884074 | 0.9792468 | 0.009890269
|  |  | 365592 | 1.002234 | 0.9994305 | 0.0003990339 | 0.9999501 | 0.2372176 | 0.9999457 | 0.129982 |  |  | 589746 | 0.9966367 | 0.9866385 | 0.0008586874 | 0.9965868 | 0.002138362 | 0.9965911 | 0.004451624 |  |  | 484860 | 0.9862951 | 0.9670213 | 0.003226633 | 0.9902601 | 0.0060404 | 0.9902597 | 0.005379613 | [12 empty] | 933060 | 0.991272 | 0.8678712 | 0.01142632 | 0.9792624 | 0.007883867 | 0.9792573 | 0.009890076
|  |  | 365892 | 1.00313 | 0.9994305 | 0.0003990339 | 0.9999501 | 0.2372176 | 0.9999457 | 0.129982 |  |  | 590046 | 0.9975972 | 0.9866385 | 0.0008586874 | 0.9965873 | 0.002138339 | 0.9965916 | 0.00445162 |  |  | 485160 | 0.9862951 | 0.9670213 | 0.003226633 | 0.9902715 | 0.006039782 | 0.990271 | 0.005379215 | [12 empty] | 933360 | 1.000224 | 0.8678712 | 0.01142632 | 0.9792729 | 0.00788366 | 0.9792678 | 0.009889883
|  |  | 366192 | 1.00313 | 0.9994305 | 0.0003990339 | 0.9999501 | 0.2372176 | 0.9999457 | 0.129982 |  |  | 590346 | 0.9966367 | 0.9866385 | 0.0008586874 | 0.9965878 | 0.002138316 | 0.9965921 | 0.004451615 |  |  | 485460 | 0.9884531 | 0.9670213 | 0.003226633 | 0.9902828 | 0.006039164 | 0.9902824 | 0.005378817 | [12 empty] | 933660 | 1.002462 | 0.8678712 | 0.01142632 | 0.9792834 | 0.007883454 | 0.9792783 | 0.009889691
|  |  | 366492 | 1.00313 | 0.9994305 | 0.0003990339 | 0.9999501 | 0.2372176 | 0.9999457 | 0.129982 |  |  | 590646 | 0.9966367 | 0.9866385 | 0.0008586874 | 0.9965884 | 0.002138293 | 0.9965926 | 0.00445161 |  |  | 485760 | 0.9884531 | 0.9670213 | 0.003226633 | 0.9902941 | 0.006038548 | 0.9902937 | 0.00537842 | [12 empty] | 933960 | 0.9957479 | 0.8678712 | 0.01142632 | 0.9792939 | 0.007883249 | 0.9792887 | 0.009889499
|  |  | 366792 | 1.002234 | 0.9994305 | 0.0003990339 | 0.9999501 | 0.2372176 | 0.9999457 | 0.129982 |  |  | 590946 | 0.9966367 | 0.9866385 | 0.0008586874 | 0.9965889 | 0.002138271 | 0.9965932 | 0.004451606 |  |  | 486060 | 0.9873741 | 0.9670213 | 0.003226633 | 0.9903054 | 0.006037932 | 0.9903049 | 0.005378024 | [12 empty] | 934260 | 0.9957479 | 0.8678712 | 0.01142632 | 0.9793043 | 0.007883043 | 0.9792992 | 0.009889307
|  |  | 367092 | 1.00313 | 0.9994305 | 0.0003990339 | 0.9999501 | 0.2372176 | 0.9999457 | 0.129982 |  |  | 591246 | 0.9966367 | 0.9866385 | 0.0008586874 | 0.9965894 | 0.002138248 | 0.9965937 | 0.004451601 |  |  | 486360 | 0.9873741 | 0.9670213 | 0.003226633 | 0.9903167 | 0.006037318 | 0.9903162 | 0.005377628 | [12 empty] | 934560 | 0.9957479 | 0.8678712 | 0.01142632 | 0.9793148 | 0.007882838 | 0.9793096 | 0.009889115
|  |  | 367392 | 1.00313 | 0.9994305 | 0.0003990339 | 0.9999501 | 0.2372176 | 0.9999457 | 0.129982 |  |  | 591546 | 0.9975972 | 0.9866385 | 0.0008586874 | 0.9965899 | 0.002138225 | 0.9965942 | 0.004451597 |  |  | 486660 | 0.9884531 | 0.9670213 | 0.003226633 | 0.9903279 | 0.006036704 | 0.9903275 | 0.005377233 | [12 empty] | 934860 | 0.991272 | 0.8678712 | 0.01142632 | 0.9793252 | 0.007882634 | 0.9793201 | 0.009888924
|  |  | 367692 | 1.002234 | 0.9994305 | 0.0003990339 | 0.9999501 | 0.2372176 | 0.9999457 | 0.129982 |  |  | 591846 | 0.9975972 | 0.9866385 | 0.0008586874 | 0.9965904 | 0.002138203 | 0.9965947 | 0.004451593 |  |  | 486960 | 0.9873741 | 0.9670213 | 0.003226633 | 0.9903391 | 0.006036092 | 0.9903387 | 0.005376839 | [12 empty] | 935160 | 0.9979859 | 0.8678712 | 0.01142632 | 0.9793357 | 0.007882429 | 0.9793305 | 0.009888733
|  |  | 367992 | 1.002234 | 0.9994305 | 0.0003990339 | 0.9999501 | 0.2372176 | 0.9999457 | 0.129982 |  |  | 592146 | 0.9975972 | 0.9866385 | 0.0008586874 | 0.996591 | 0.00213818 | 0.9965953 | 0.004451588 |  |  | 487260 | 0.9862951 | 0.9670213 | 0.003226633 | 0.9903504 | 0.00603548 | 0.9903499 | 0.005376445 | [12 empty] | 935460 | 0.9979859 | 0.8678712 | 0.01142632 | 0.9793461 | 0.007882225 | 0.9793409 | 0.009888543
|  |  | 368292 | 1.00313 | 0.9994305 | 0.0003990339 | 0.9999501 | 0.2372176 | 0.9999457 | 0.129982 |  |  | 592446 | 0.9975972 | 0.9866385 | 0.0008586874 | 0.9965915 | 0.002138158 | 0.9965958 | 0.004451584 |  |  | 487560 | 0.9884531 | 0.9670213 | 0.003226633 | 0.9903616 | 0.006034869 | 0.9903611 | 0.005376052 | [12 empty] | 935760 | 0.9890341 | 0.8678712 | 0.01142632 | 0.9793565 | 0.007882022 | 0.9793513 | 0.009888353
|  |  | 368592 | 1.004026 | 0.9994305 | 0.0003990339 | 0.9999501 | 0.2372176 | 0.9999457 | 0.129982 |  |  | 592746 | 0.9966367 | 0.9866385 | 0.0008586874 | 0.996592 | 0.002138136 | 0.9965963 | 0.00445158 |  |  | 487860 | 0.9884531 | 0.9670213 | 0.003226633 | 0.9903727 | 0.00603426 | 0.9903723 | 0.00537566 | [12 empty] | 936060 | 0.99351 | 0.8678712 | 0.01142632 | 0.9793669 | 0.007881818 | 0.9793617 | 0.009888163
|  |  | 368892 | 1.002234 | 0.9994305 | 0.0003990339 | 0.9999501 | 0.2372176 | 0.9999457 | 0.129982 |  |  | 593046 | 0.9975972 | 0.9866385 | 0.0008586874 | 0.9965925 | 0.002138114 | 0.9965968 | 0.004451576 |  |  | 488160 | 0.9895322 | 0.9670213 | 0.003226633 | 0.9903839 | 0.006033651 | 0.9903834 | 0.005375268 | [12 empty] | 936360 | 0.9979859 | 0.8678712 | 0.01142632 | 0.9793772 | 0.007881615 | 0.9793721 | 0.009887973
|  |  | 369192 | 1.001338 | 0.9994305 | 0.0003990339 | 0.9999501 | 0.2372176 | 0.9999457 | 0.129982 |  |  | 593346 | 0.9966367 | 0.9866385 | 0.0008586874 | 0.996593 | 0.002138092 | 0.9965973 | 0.004451571 |  |  | 488460 | 0.9884531 | 0.9670213 | 0.003226633 | 0.990395 | 0.006033043 | 0.9903946 | 0.005374877 | [12 empty] | 936660 | 1.002462 | 0.8678712 | 0.01142632 | 0.9793876 | 0.007881413 | 0.9793824 | 0.009887784
|  |  | 369492 | 1.002234 | 0.9994305 | 0.0003990339 | 0.9999501 | 0.2372176 | 0.9999457 | 0.129982 |  |  | 593646 | 0.9966367 | 0.9866385 | 0.0008586874 | 0.9965935 | 0.00213807 | 0.9965978 | 0.004451567 |  |  | 488760 | 0.9884531 | 0.9670213 | 0.003226633 | 0.9904061 | 0.006032436 | 0.9904057 | 0.005374486 | [12 empty] | 936960 | 0.99351 | 0.8678712 | 0.01142632 | 0.979398 | 0.007881211 | 0.9793928 | 0.009887595
|  |  | 369792 | 1.00313 | 0.9994305 | 0.0003990339 | 0.9999501 | 0.2372176 | 0.9999457 | 0.129982 |  |  | 593946 | 0.9956763 | 0.9866385 | 0.0008586874 | 0.996594 | 0.002138049 | 0.9965983 | 0.004451563 |  |  | 489060 | 0.9873741 | 0.9670213 | 0.003226633 | 0.9904173 | 0.00603183 | 0.9904168 | 0.005374096 | [12 empty] | 937260 | 0.9957479 | 0.8678712 | 0.01142632 | 0.9794083 | 0.007881009 | 0.9794031 | 0.009887407
|  |  | 370092 | 1.00313 | 0.9994305 | 0.0003990339 | 0.9999501 | 0.2372176 | 0.9999457 | 0.129982 |  |  | 594246 | 0.9966367 | 0.9866385 | 0.0008586874 | 0.9965945 | 0.002138027 | 0.9965988 | 0.004451559 |  |  | 489360 | 0.9873741 | 0.9670213 | 0.003226633 | 0.9904283 | 0.006031225 | 0.9904279 | 0.005373707 | [12 empty] | 937560 | 0.9890341 | 0.8678712 | 0.01142632 | 0.9794186 | 0.007880807 | 0.9794134 | 0.009887219
|  |  | 370392 | 1.004026 | 0.9994305 | 0.0003990339 | 0.9999501 | 0.2372176 | 0.9999457 | 0.129982 |  |  | 594546 | 0.9966367 | 0.9866385 | 0.0008586874 | 0.996595 | 0.002138006 | 0.9965994 | 0.004451555 |  |  | 489660 | 0.9873741 | 0.9670213 | 0.003226633 | 0.9904394 | 0.006030621 | 0.990439 | 0.005373319 | [12 empty] | 937860 | 0.9957479 | 0.8678712 | 0.01142632 | 0.979429 | 0.007880606 | 0.9794237 | 0.009887031
|  |  | 370692 | 1.002234 | 0.9994305 | 0.0003990339 | 0.9999501 | 0.2372176 | 0.9999457 | 0.129982 |  |  | 594846 | 0.9966367 | 0.9866385 | 0.0008586874 | 0.9965955 | 0.002137984 | 0.9965999 | 0.004451552 |  |  | 489960 | 0.9884531 | 0.9670213 | 0.003226633 | 0.9904505 | 0.006030018 | 0.99045 | 0.005372931 | [12 empty] | 938160 | 0.9979859 | 0.8678712 | 0.01142632 | 0.9794393 | 0.007880405 | 0.979434 | 0.009886843
|  |  | 370992 | 1.001338 | 0.9994305 | 0.0003990339 | 0.9999501 | 0.2372176 | 0.9999457 | 0.129982 |  |  | 595146 | 0.9956763 | 0.9866385 | 0.0008586874 | 0.9965961 | 0.002137963 | 0.9966004 | 0.004451548 |  |  | 490260 | 0.9895322 | 0.9670213 | 0.003226633 | 0.9904615 | 0.006029416 | 0.9904611 | 0.005372544 | [12 empty] | 938460 | 0.9957479 | 0.8678712 | 0.01142632 | 0.9794496 | 0.007880204 | 0.9794443 | 0.009886656
|  |  | 371292 | 1.00313 | 0.9994305 | 0.0003990339 | 0.9999501 | 0.2372176 | 0.9999457 | 0.129982 |  |  | 595446 | 0.9966367 | 0.9866385 | 0.0008586874 | 0.9965966 | 0.002137942 | 0.9966009 | 0.004451544 |  |  | 490560 | 0.9884531 | 0.9670213 | 0.003226633 | 0.9904725 | 0.006028815 | 0.9904721 | 0.005372157 | [12 empty] | 938760 | 0.9957479 | 0.8678712 | 0.01142632 | 0.9794599 | 0.007880004 | 0.9794546 | 0.00988647
|  |  | 371592 | 1.00313 | 0.9994305 | 0.0003990339 | 0.9999501 | 0.2372176 | 0.9999457 | 0.129982 |  |  | 595746 | 0.9966367 | 0.9866385 | 0.0008586874 | 0.9965971 | 0.002137921 | 0.9966014 | 0.00445154 |  |  | 490860 | 0.9873741 | 0.9670213 | 0.003226633 | 0.9904835 | 0.006028214 | 0.9904831 | 0.005371771 | [12 empty] | 939060 | 0.9957479 | 0.8678712 | 0.01142632 | 0.9794701 | 0.007879804 | 0.9794649 | 0.009886283
|  |  | 371892 | 1.00313 | 0.9994305 | 0.0003990339 | 0.9999501 | 0.2372176 | 0.9999457 | 0.129982 |  |  | 596046 | 0.9985577 | 0.9866385 | 0.0008586874 | 0.9965976 | 0.0021379 | 0.9966019 | 0.004451537 |  |  | 491160 | 0.9873741 | 0.9670213 | 0.003226633 | 0.9904945 | 0.006027615 | 0.990494 | 0.005371385 | [12 empty] | 939360 | 0.9957479 | 0.8678712 | 0.01142632 | 0.9794804 | 0.007879605 | 0.9794751 | 0.009886097
|  |  | 372192 | 1.002234 | 0.9994305 | 0.0003990339 | 0.9999501 | 0.2372176 | 0.9999457 | 0.129982 |  |  | 596346 | 0.9975972 | 0.9866385 | 0.0008586874 | 0.996598 | 0.002137879 | 0.9966024 | 0.004451533 |  |  | 491460 | 0.9862951 | 0.9670213 | 0.003226633 | 0.9905054 | 0.006027017 | 0.990505 | 0.005371001 | [12 empty] | 939660 | 0.991272 | 0.8678712 | 0.01142632 | 0.9794906 | 0.007879405 | 0.9794854 | 0.009885911
|  |  | 372492 | 1.00313 | 0.9994305 | 0.0003990339 | 0.9999501 | 0.2372176 | 0.9999457 | 0.129982 |  |  | 596646 | 0.9966367 | 0.9866385 | 0.0008586874 | 0.9965985 | 0.002137858 | 0.9966029 | 0.00445153 |  |  | 491760 | 0.9884531 | 0.9670213 | 0.003226633 | 0.9905164 | 0.006026419 | 0.990516 | 0.005370617 | [12 empty] | 939960 | 0.99351 | 0.8678712 | 0.01142632 | 0.9795009 | 0.007879206 | 0.9794956 | 0.009885725
|  |  | 372792 | 1.004026 | 0.9994305 | 0.0003990339 | 0.9999501 | 0.2372176 | 0.9999457 | 0.129982 |  |  | 596946 | 0.9966367 | 0.9866385 | 0.0008586874 | 0.996599 | 0.002137837 | 0.9966034 | 0.004451526 |  |  | 492060 | 0.9895322 | 0.9670213 | 0.003226633 | 0.9905273 | 0.006025823 | 0.9905269 | 0.005370233 | [12 empty] | 940260 | 0.991272 | 0.8678712 | 0.01142632 | 0.9795111 | 0.007879008 | 0.9795058 | 0.00988554
|  |  | 373092 | 1.004026 | 0.9994305 | 0.0003990339 | 0.9999501 | 0.2372176 | 0.9999457 | 0.129982 |  |  | 597246 | 0.9975972 | 0.9866385 | 0.0008586874 | 0.9965995 | 0.002137817 | 0.9966039 | 0.004451523 |  |  | 492360 | 0.9884531 | 0.9670213 | 0.003226633 | 0.9905382 | 0.006025228 | 0.9905378 | 0.00536985 | [12 empty] | 940560 | 0.99351 | 0.8678712 | 0.01142632 | 0.9795213 | 0.00787881 | 0.979516 | 0.009885355
|  |  | 373392 | 1.00313 | 0.9994305 | 0.0003990339 | 0.9999501 | 0.2372176 | 0.9999457 | 0.129982 |  |  | 597546 | 0.9975972 | 0.9866385 | 0.0008586874 | 0.9966 | 0.002137796 | 0.9966044 | 0.004451519 |  |  | 492660 | 0.9895322 | 0.9670213 | 0.003226633 | 0.9905491 | 0.006024633 | 0.9905487 | 0.005369468 | [12 empty] | 940860 | 0.99351 | 0.8678712 | 0.01142632 | 0.9795315 | 0.007878612 | 0.9795262 | 0.009885171
|  |  | 373692 | 1.00313 | 0.9994305 | 0.0003990339 | 0.9999501 | 0.2372176 | 0.9999457 | 0.129982 |  |  | 597846 | 0.9966367 | 0.9866385 | 0.0008586874 | 0.9966005 | 0.002137776 | 0.9966049 | 0.004451516 |  |  | 492960 | 0.9895322 | 0.9670213 | 0.003226633 | 0.99056 | 0.006024039 | 0.9905596 | 0.005369087 | [12 empty] | 941160 | 0.99351 | 0.8678712 | 0.01142632 | 0.9795417 | 0.007878414 | 0.9795364 | 0.009884987
|  |  | 373992 | 1.004026 | 0.9994305 | 0.0003990339 | 0.9999501 | 0.2372176 | 0.9999457 | 0.129982 |  |  | 598146 | 0.9975972 | 0.9866385 | 0.0008586874 | 0.996601 | 0.002137756 | 0.9966054 | 0.004451513 |  |  | 493260 | 0.9884531 | 0.9670213 | 0.003226633 | 0.9905708 | 0.006023447 | 0.9905704 | 0.005368706 | [12 empty] | 941460 | 0.99351 | 0.8678712 | 0.01142632 | 0.9795519 | 0.007878217 | 0.9795466 | 0.009884803
|  |  | 374292 | 1.002234 | 0.9994305 | 0.0003990339 | 0.9999501 | 0.2372176 | 0.9999457 | 0.129982 |  |  | 598446 | 0.9956763 | 0.9866385 | 0.0008586874 | 0.9966015 | 0.002137736 | 0.9966058 | 0.004451509 |  |  | 493560 | 0.9884531 | 0.9670213 | 0.003226633 | 0.9905817 | 0.006022855 | 0.9905813 | 0.005368326 | [12 empty] | 941760 | 0.9890341 | 0.8678712 | 0.01142632 | 0.9795621 | 0.00787802 | 0.9795568 | 0.009884619
|  |  | 374592 | 1.002234 | 0.9994305 | 0.0003990339 | 0.9999501 | 0.2372176 | 0.9999457 | 0.129982 |  |  | 598746 | 0.9956763 | 0.9866385 | 0.0008586874 | 0.996602 | 0.002137716 | 0.9966063 | 0.004451506 |  |  | 493860 | 0.9906112 | 0.9670213 | 0.003226633 | 0.9905925 | 0.006022264 | 0.9905921 | 0.005367946 | [12 empty] | 942060 | 0.991272 | 0.8678712 | 0.01142632 | 0.9795722 | 0.007877824 | 0.9795669 | 0.009884436
|  |  | 374892 | 1.004026 | 0.9994305 | 0.0003990339 | 0.9999501 | 0.2372176 | 0.9999457 | 0.129982 |  |  | 599046 | 0.9966367 | 0.9866385 | 0.0008586874 | 0.9966025 | 0.002137696 | 0.9966068 | 0.004451503 |  |  | 494160 | 0.9884531 | 0.9670213 | 0.003226633 | 0.9906033 | 0.006021675 | 0.9906029 | 0.005367567 | [12 empty] | 942360 | 0.991272 | 0.8678712 | 0.01142632 | 0.9795824 | 0.007877627 | 0.9795771 | 0.009884253
|  |  | 375192 | 1.00313 | 0.9994305 | 0.0003990339 | 0.9999501 | 0.2372176 | 0.9999457 | 0.129982 |  |  | 599346 | 0.9966367 | 0.9866385 | 0.0008586874 | 0.996603 | 0.002137676 | 0.9966073 | 0.0044515 |  |  | 494460 | 0.9884531 | 0.9670213 | 0.003226633 | 0.9906141 | 0.006021086 | 0.9906137 | 0.005367189 | [12 empty] | 942660 | 0.99351 | 0.8678712 | 0.01142632 | 0.9795925 | 0.007877431 | 0.9795872 | 0.009884071
|  |  | 375492 | 1.00313 | 0.9994305 | 0.0003990339 | 0.9999501 | 0.2372176 | 0.9999457 | 0.129982 |  |  | 599646 | 0.9966367 | 0.9866385 | 0.0008586874 | 0.9966034 | 0.002137656 | 0.9966078 | 0.004451497 |  |  | 494760 | 0.9873741 | 0.9670213 | 0.003226633 | 0.9906248 | 0.006020498 | 0.9906244 | 0.005366811 | [12 empty] | 942960 | 0.99351 | 0.8678712 | 0.01142632 | 0.9796026 | 0.007877236 | 0.9795973 | 0.009883888
|  |  | 375792 | 1.001338 | 0.9994305 | 0.0003990339 | 0.9999501 | 0.2372176 | 0.9999457 | 0.129982 |  |  | 599946 | 0.9975972 | 0.9866385 | 0.0008586874 | 0.9966039 | 0.002137636 | 0.9966083 | 0.004451494 |  |  | 495060 | 0.9862951 | 0.9670213 | 0.003226633 | 0.9906356 | 0.006019911 | 0.9906352 | 0.005366434 | [12 empty] | 943260 | 0.991272 | 0.8678712 | 0.01142632 | 0.9796127 | 0.007877041 | 0.9796074 | 0.009883706
|  |  | 376092 | 1.002234 | 0.9994305 | 0.0003990339 | 0.9999501 | 0.2372176 | 0.9999457 | 0.129982 |  |  | 600246 | 0.9937554 | 0.9866385 | 0.0008586874 | 0.9966044 | 0.002137617 | 0.9966088 | 0.004451491 |  |  | 495360 | 0.9873741 | 0.9670213 | 0.003226633 | 0.9906463 | 0.006019325 | 0.9906459 | 0.005366057 | [12 empty] | 943560 | 0.99351 | 0.8678712 | 0.01142632 | 0.9796228 | 0.007876846 | 0.9796175 | 0.009883525
|  |  | 376392 | 1.00313 | 0.9994305 | 0.0003990339 | 0.9999501 | 0.2372176 | 0.9999457 | 0.129982 |  |  | 600546 | 0.9947158 | 0.9866385 | 0.0008586874 | 0.9966049 | 0.002137597 | 0.9966092 | 0.004451488 |  |  | 495660 | 0.9884531 | 0.9670213 | 0.003226633 | 0.990657 | 0.00601874 | 0.9906566 | 0.005365682 | [12 empty] | 943860 | 0.99351 | 0.8678712 | 0.01142632 | 0.9796329 | 0.007876651 | 0.9796276 | 0.009883343
|  |  | 376692 | 1.002234 | 0.9994305 | 0.0003990339 | 0.9999501 | 0.2372176 | 0.9999457 | 0.129982 |  |  | 600846 | 0.9947158 | 0.9866385 | 0.0008586874 | 0.9966054 | 0.002137578 | 0.9966097 | 0.004451485 |  |  | 495960 | 0.9884531 | 0.9670213 | 0.003226633 | 0.9906677 | 0.006018156 | 0.9906673 | 0.005365306 | [12 empty] | 944160 | 0.9890341 | 0.8678712 | 0.01142632 | 0.979643 | 0.007876457 | 0.9796376 | 0.009883162
|  |  | 376992 | 1.002234 | 0.9994305 | 0.0003990339 | 0.9999501 | 0.2372176 | 0.9999457 | 0.129982 |  |  | 601146 | 0.9927949 | 0.9866385 | 0.0008586874 | 0.9966058 | 0.002137559 | 0.9966102 | 0.004451482 |  |  | 496260 | 0.9884531 | 0.9670213 | 0.003226633 | 0.9906784 | 0.006017573 | 0.990678 | 0.005364932 | [12 empty] | 944460 | 0.99351 | 0.8678712 | 0.01142632 | 0.979653 | 0.007876263 | 0.9796477 | 0.009882982
|  |  | 377292 | 1.004026 | 0.9994305 | 0.0003990339 | 0.9999501 | 0.2372176 | 0.9999457 | 0.129982 |  |  | 601446 | 0.9927949 | 0.9866385 | 0.0008586874 | 0.9966063 | 0.00213754 | 0.9966107 | 0.004451479 |  |  | 496560 | 0.9873741 | 0.9670213 | 0.003226633 | 0.9906891 | 0.00601699 | 0.9906887 | 0.005364558 | [12 empty] | 944760 | 0.99351 | 0.8678712 | 0.01142632 | 0.9796631 | 0.007876069 | 0.9796578 | 0.009882802
|  |  | 377592 | 1.00313 | 0.9994305 | 0.0003990339 | 0.9999501 | 0.2372176 | 0.9999457 | 0.129982 |  |  | 601746 | 0.9937554 | 0.9866385 | 0.0008586874 | 0.9966068 | 0.00213752 | 0.9966112 | 0.004451477 |  |  | 496860 | 0.9895322 | 0.9670213 | 0.003226633 | 0.9906997 | 0.006016409 | 0.9906993 | 0.005364185 | [12 empty] | 945060 | 0.99351 | 0.8678712 | 0.01142632 | 0.9796731 | 0.007875876 | 0.9796678 | 0.009882622
|  |  | 377892 | 1.001338 | 0.9994305 | 0.0003990339 | 0.9999501 | 0.2372176 | 0.9999457 | 0.129982 |  |  | 602046 | 0.9937554 | 0.9866385 | 0.0008586874 | 0.9966073 | 0.002137501 | 0.9966116 | 0.004451474 |  |  | 497160 | 0.9873741 | 0.9670213 | 0.003226633 | 0.9907104 | 0.006015829 | 0.99071 | 0.005363812 | [12 empty] | 945360 | 0.9890341 | 0.8678712 | 0.01142632 | 0.9796832 | 0.007875683 | 0.9796778 | 0.009882442
|  |  | 378192 | 1.00313 | 0.9994305 | 0.0003990339 | 0.9999501 | 0.2372176 | 0.9999457 | 0.129982 |  |  | 602346 | 0.9947158 | 0.9866385 | 0.0008586874 | 0.9966077 | 0.002137483 | 0.9966121 | 0.004451471 |  |  | 497460 | 0.9884531 | 0.9670213 | 0.003226633 | 0.990721 | 0.006015249 | 0.9907206 | 0.00536344 | [12 empty] | 945660 | 0.9890341 | 0.8678712 | 0.01142632 | 0.9796932 | 0.007875491 | 0.9796878 | 0.009882263
|  |  | 378492 | 1.004026 | 0.9994305 | 0.0003990339 | 0.9999501 | 0.2372176 | 0.9999457 | 0.129982 |  |  | 602646 | 0.9956763 | 0.9866385 | 0.0008586874 | 0.9966082 | 0.002137464 | 0.9966126 | 0.004451469 |  |  | 497760 | 0.9873741 | 0.9670213 | 0.003226633 | 0.9907316 | 0.006014671 | 0.9907312 | 0.005363069 | [12 empty] | 945960 | 0.991272 | 0.8678712 | 0.01142632 | 0.9797032 | 0.007875298 | 0.9796978 | 0.009882083
|  |  | 378792 | 1.00313 | 0.9994305 | 0.0003990339 | 0.9999501 | 0.2372176 | 0.9999457 | 0.129982 |  |  | 602946 | 0.9966367 | 0.9866385 | 0.0008586874 | 0.9966087 | 0.002137445 | 0.9966131 | 0.004451466 |  |  | 498060 | 0.9884531 | 0.9670213 | 0.003226633 | 0.9907422 | 0.006014093 | 0.9907417 | 0.005362698 | [12 empty] | 946260 | 0.9845582 | 0.8678712 | 0.01142632 | 0.9797132 | 0.007875106 | 0.9797078 | 0.009881905
|  |  | 379092 | 1.002234 | 0.9994305 | 0.0003990339 | 0.9999501 | 0.2372176 | 0.9999457 | 0.129982 |  |  | 603246 | 0.9956763 | 0.9866385 | 0.0008586874 | 0.9966091 | 0.002137426 | 0.9966135 | 0.004451464 |  |  | 498360 | 0.9895322 | 0.9670213 | 0.003226633 | 0.9907527 | 0.006013517 | 0.9907523 | 0.005362328 | [12 empty] | 946560 | 0.991272 | 0.8678712 | 0.01142632 | 0.9797232 | 0.007874915 | 0.9797178 | 0.009881726
|  |  | 379392 | 1.00313 | 0.9994305 | 0.0003990339 | 0.9999501 | 0.2372176 | 0.9999457 | 0.129982 |  |  | 603546 | 0.9966367 | 0.9866385 | 0.0008586874 | 0.9966096 | 0.002137408 | 0.996614 | 0.004451461 |  |  | 498660 | 0.9884531 | 0.9670213 | 0.003226633 | 0.9907633 | 0.006012941 | 0.9907629 | 0.005361959 | [12 empty] | 946860 | 0.991272 | 0.8678712 | 0.01142632 | 0.9797331 | 0.007874724 | 0.9797278 | 0.009881548
|  |  | 379692 | 1.002234 | 0.9994305 | 0.0003990339 | 0.9999501 | 0.2372176 | 0.9999457 | 0.129982 |  |  | 603846 | 0.9966367 | 0.9866385 | 0.0008586874 | 0.9966101 | 0.00213739 | 0.9966145 | 0.004451459 |  |  | 498960 | 0.9873741 | 0.9670213 | 0.003226633 | 0.9907738 | 0.006012367 | 0.9907734 | 0.00536159 | [12 empty] | 947160 | 0.9867961 | 0.8678712 | 0.01142632 | 0.9797431 | 0.007874533 | 0.9797377 | 0.00988137
|  |  | 379992 | 1.00313 | 0.9994305 | 0.0003990339 | 0.9999501 | 0.2372176 | 0.9999457 | 0.129982 |  |  | 604146 | 0.9975972 | 0.9866385 | 0.0008586874 | 0.9966105 | 0.002137371 | 0.9966149 | 0.004451456 |  |  | 499260 | 0.9884531 | 0.9670213 | 0.003226633 | 0.9907843 | 0.006011793 | 0.9907839 | 0.005361222 | [12 empty] | 947460 | 0.9867961 | 0.8678712 | 0.01142632 | 0.979753 | 0.007874342 | 0.9797477 | 0.009881193
|  |  | 380292 | 1.00313 | 0.9994305 | 0.0003990339 | 0.9999501 | 0.2372176 | 0.9999457 | 0.129982 |  |  | 604446 | 0.9966367 | 0.9866385 | 0.0008586874 | 0.996611 | 0.002137353 | 0.9966154 | 0.004451454 |  |  | 499560 | 0.9884531 | 0.9670213 | 0.003226633 | 0.9907948 | 0.00601122 | 0.9907944 | 0.005360854 | [12 empty] | 947760 | 0.9867961 | 0.8678712 | 0.01142632 | 0.979763 | 0.007874152 | 0.9797576 | 0.009881016
|  |  | 380592 | 1.00313 | 0.9994305 | 0.0003990339 | 0.9999501 | 0.2372176 | 0.9999457 | 0.129982 |  |  | 604746 | 0.9985577 | 0.9866385 | 0.0008586874 | 0.9966115 | 0.002137335 | 0.9966159 | 0.004451452 |  |  | 499860 | 0.9916902 | 0.9670213 | 0.003226633 | 0.9908053 | 0.006010648 | 0.9908049 | 0.005360487 | [12 empty] | 948060 | 0.991272 | 0.8678712 | 0.01142632 | 0.9797729 | 0.007873962 | 0.9797675 | 0.009880839
|  |  | 380892 | 1.002234 | 0.9994305 | 0.0003990339 | 0.9999501 | 0.2372176 | 0.9999457 | 0.129982 |  |  | 605046 | 0.9975972 | 0.9866385 | 0.0008586874 | 0.9966119 | 0.002137317 | 0.9966163 | 0.004451449 |  |  | 500160 | 0.9895322 | 0.9670213 | 0.003226633 | 0.9908157 | 0.006010077 | 0.9908153 | 0.005360121 | [12 empty] | 948360 | 0.9957479 | 0.8678712 | 0.01142632 | 0.9797828 | 0.007873772 | 0.9797774 | 0.009880663
|  |  | 381192 | 1.00313 | 0.9994305 | 0.0003990339 | 0.9999501 | 0.2372176 | 0.9999457 | 0.129982 |  |  | 605346 | 0.9985577 | 0.9866385 | 0.0008586874 | 0.9966124 | 0.002137299 | 0.9966168 | 0.004451447 |  |  | 500460 | 0.9884531 | 0.9670213 | 0.003226633 | 0.9908262 | 0.006009507 | 0.9908258 | 0.005359755 | [12 empty] | 948660 | 0.9890341 | 0.8678712 | 0.01142632 | 0.9797927 | 0.007873583 | 0.9797873 | 0.009880486
|  |  | 381492 | 1.004026 | 0.9994305 | 0.0003990339 | 0.9999501 | 0.2372176 | 0.9999457 | 0.129982 |  |  | 605646 | 0.9975972 | 0.9866385 | 0.0008586874 | 0.9966128 | 0.002137281 | 0.9966172 | 0.004451445 |  |  | 500760 | 0.9862951 | 0.9670213 | 0.003226633 | 0.9908366 | 0.006008938 | 0.9908362 | 0.00535939 | [12 empty] | 948960 | 0.9890341 | 0.8678712 | 0.01142632 | 0.9798026 | 0.007873394 | 0.9797972 | 0.009880311
|  |  | 381792 | 1.002234 | 0.9994305 | 0.0003990339 | 0.9999501 | 0.2372176 | 0.9999457 | 0.129982 |  |  | 605946 | 0.9995181 | 0.9866385 | 0.0008586874 | 0.9966133 | 0.002137263 | 0.9966177 | 0.004451443 |  |  | 501060 | 0.9884531 | 0.9670213 | 0.003226633 | 0.990847 | 0.00600837 | 0.9908466 | 0.005359026 | [12 empty] | 949260 | 0.99351 | 0.8678712 | 0.01142632 | 0.9798125 | 0.007873205 | 0.9798071 | 0.009880135
|  |  | 382092 | 1.00313 | 0.9994305 | 0.0003990339 | 0.9999501 | 0.2372176 | 0.9999457 | 0.129982 |  |  | 606246 | 0.9985577 | 0.9866385 | 0.0008586874 | 0.9966137 | 0.002137245 | 0.9966182 | 0.004451441 |  |  | 501360 | 0.9884531 | 0.9670213 | 0.003226633 | 0.9908574 | 0.006007803 | 0.990857 | 0.005358662 | [12 empty] | 949560 | 0.991272 | 0.8678712 | 0.01142632 | 0.9798224 | 0.007873017 | 0.9798169 | 0.00987996
|  |  | 382392 | 1.001338 | 0.9994305 | 0.0003990339 | 0.9999501 | 0.2372176 | 0.9999457 | 0.129982 |  |  | 606546 | 0.9995181 | 0.9866385 | 0.0008586874 | 0.9966142 | 0.002137228 | 0.9966186 | 0.004451439 |  |  | 501660 | 0.9884531 | 0.9670213 | 0.003226633 | 0.9908678 | 0.006007236 | 0.9908674 | 0.005358299 | [12 empty] | 949860 | 0.99351 | 0.8678712 | 0.01142632 | 0.9798322 | 0.007872828 | 0.9798268 | 0.009879785
|  |  | 382692 | 1.00313 | 0.9994305 | 0.0003990339 | 0.9999501 | 0.2372176 | 0.9999457 | 0.129982 |  |  | 606846 | 0.9995181 | 0.9866385 | 0.0008586874 | 0.9966147 | 0.00213721 | 0.9966191 | 0.004451437 |  |  | 501960 | 0.9884531 | 0.9670213 | 0.003226633 | 0.9908781 | 0.006006671 | 0.9908777 | 0.005357936 | [12 empty] | 950160 | 0.9890341 | 0.8678712 | 0.01142632 | 0.9798421 | 0.007872641 | 0.9798366 | 0.00987961
|  |  | 382992 | 1.002234 | 0.9994305 | 0.0003990339 | 0.9999501 | 0.2372176 | 0.9999457 | 0.129982 |  |  | 607146 | 0.9995181 | 0.9866385 | 0.0008586874 | 0.9966151 | 0.002137193 | 0.9966195 | 0.004451435 |  |  | 502260 | 0.9895322 | 0.9670213 | 0.003226633 | 0.9908885 | 0.006006107 | 0.9908881 | 0.005357574 | [12 empty] | 950460 | 0.9890341 | 0.8678712 | 0.01142632 | 0.9798519 | 0.007872453 | 0.9798465 | 0.009879436
|  |  | 383292 | 1.004026 | 0.9994305 | 0.0003990339 | 0.9999501 | 0.2372176 | 0.9999457 | 0.129982 |  |  | 607446 | 1.000479 | 0.9866385 | 0.0008586874 | 0.9966156 | 0.002137176 | 0.99662 | 0.004451433 |  |  | 502560 | 0.9895322 | 0.9670213 | 0.003226633 | 0.9908988 | 0.006005543 | 0.9908984 | 0.005357213 | [12 empty] | 950760 | 0.991272 | 0.8678712 | 0.01142632 | 0.9798617 | 0.007872266 | 0.9798563 | 0.009879262
|  |  | 383592 | 1.002234 | 0.9994305 | 0.0003990339 | 0.9999501 | 0.2372176 | 0.9999457 | 0.129982 |  |  | 607746 | 0.9975972 | 0.9866385 | 0.0008586874 | 0.996616 | 0.002137158 | 0.9966204 | 0.004451431 |  |  | 502860 | 0.9884531 | 0.9670213 | 0.003226633 | 0.9909091 | 0.006004981 | 0.9909087 | 0.005356852 | [12 empty] | 951060 | 0.9867961 | 0.8678712 | 0.01142632 | 0.9798715 | 0.007872079 | 0.9798661 | 0.009879088
|  |  | 383892 | 1.004026 | 0.9994305 | 0.0003990339 | 0.9999501 | 0.2372176 | 0.9999457 | 0.129982 |  |  | 608046 | 0.9975972 | 0.9866385 | 0.0008586874 | 0.9966165 | 0.002137141 | 0.9966209 | 0.004451429 |  |  | 503160 | 0.9884531 | 0.9670213 | 0.003226633 | 0.9909194 | 0.006004419 | 0.990919 | 0.005356492 | [12 empty] | 951360 | 0.9890341 | 0.8678712 | 0.01142632 | 0.9798814 | 0.007871893 | 0.9798759 | 0.009878915
|  |  | 384192 | 1.00313 | 0.9994305 | 0.0003990339 | 0.9999501 | 0.2372176 | 0.9999457 | 0.129982 |  |  | 608346 | 0.9975972 | 0.9866385 | 0.0008586874 | 0.9966169 | 0.002137124 | 0.9966213 | 0.004451427 |  |  | 503460 | 0.9884531 | 0.9670213 | 0.003226633 | 0.9909296 | 0.006003858 | 0.9909293 | 0.005356133 | [12 empty] | 951660 | 0.99351 | 0.8678712 | 0.01142632 | 0.9798911 | 0.007871707 | 0.9798857 | 0.009878742
|  |  | 384492 | 1.00313 | 0.9994305 | 0.0003990339 | 0.9999501 | 0.2372176 | 0.9999457 | 0.129982 |  |  | 608646 | 0.9966367 | 0.9866385 | 0.0008586874 | 0.9966173 | 0.002137107 | 0.9966218 | 0.004451425 |  |  | 503760 | 0.9895322 | 0.9670213 | 0.003226633 | 0.9909399 | 0.006003299 | 0.9909395 | 0.005355774 | [12 empty] | 951960 | 0.991272 | 0.8678712 | 0.01142632 | 0.9799009 | 0.007871521 | 0.9798955 | 0.009878569
|  |  | 384792 | 1.001338 | 0.9994305 | 0.0003990339 | 0.9999501 | 0.2372176 | 0.9999457 | 0.129982 |  |  | 608946 | 0.9966367 | 0.9866385 | 0.0008586874 | 0.9966178 | 0.00213709 | 0.9966222 | 0.004451424 |  |  | 504060 | 0.9895322 | 0.9670213 | 0.003226633 | 0.9909501 | 0.00600274 | 0.9909498 | 0.005355416 | [12 empty] | 952260 | 0.991272 | 0.8678712 | 0.01142632 | 0.9799107 | 0.007871336 | 0.9799052 | 0.009878397
|  |  | 385092 | 1.004026 | 0.9994305 | 0.0003990339 | 0.9999501 | 0.2372176 | 0.9999457 | 0.129982 |  |  | 609246 | 0.9956763 | 0.9866385 | 0.0008586874 | 0.9966182 | 0.002137073 | 0.9966227 | 0.004451422 |  |  | 504360 | 0.9873741 | 0.9670213 | 0.003226633 | 0.9909604 | 0.006002182 | 0.99096 | 0.005355059 | [12 empty] | 952560 | 1.000224 | 0.8678712 | 0.01142632 | 0.9799204 | 0.00787115 | 0.979915 | 0.009878225
|  |  | 385392 | 1.00313 | 0.9994305 | 0.0003990339 | 0.9999501 | 0.2372176 | 0.9999457 | 0.129982 |  |  | 609546 | 0.9975972 | 0.9866385 | 0.0008586874 | 0.9966187 | 0.002137057 | 0.9966231 | 0.00445142 |  |  | 504660 | 0.9884531 | 0.9670213 | 0.003226633 | 0.9909706 | 0.006001625 | 0.9909702 | 0.005354702 | [12 empty] | 952860 | 0.99351 | 0.8678712 | 0.01142632 | 0.9799302 | 0.007870965 | 0.9799247 | 0.009878053
|  |  | 385692 | 1.00313 | 0.9994305 | 0.0003990339 | 0.9999501 | 0.2372176 | 0.9999457 | 0.129982 |  |  | 609846 | 0.9985577 | 0.9866385 | 0.0008586874 | 0.9966191 | 0.00213704 | 0.9966236 | 0.004451419 |  |  | 504960 | 0.9873741 | 0.9670213 | 0.003226633 | 0.9909808 | 0.006001069 | 0.9909804 | 0.005354345 | [12 empty] | 953160 | 0.9845582 | 0.8678712 | 0.01142632 | 0.9799399 | 0.007870781 | 0.9799344 | 0.009877881
|  |  | 385992 | 1.004026 | 0.9994305 | 0.0003990339 | 0.9999501 | 0.2372176 | 0.9999457 | 0.129982 |  |  | 610146 | 0.9975972 | 0.9866385 | 0.0008586874 | 0.9966196 | 0.002137023 | 0.996624 | 0.004451417 |  |  | 505260 | 0.9906112 | 0.9670213 | 0.003226633 | 0.9909909 | 0.006000514 | 0.9909906 | 0.00535399 | [12 empty] | 953460 | 0.9845582 | 0.8678712 | 0.01142632 | 0.9799497 | 0.007870597 | 0.9799442 | 0.00987771
|  |  | 386292 | 1.001338 | 0.9994305 | 0.0003990339 | 0.9999501 | 0.2372176 | 0.9999457 | 0.129982 |  |  | 610446 | 0.9975972 | 0.9866385 | 0.0008586874 | 0.99662 | 0.002137007 | 0.9966245 | 0.004451416 |  |  | 505560 | 0.9884531 | 0.9670213 | 0.003226633 | 0.9910011 | 0.00599996 | 0.9910007 | 0.005353635 | [12 empty] | 953760 | 0.9867961 | 0.8678712 | 0.01142632 | 0.9799594 | 0.007870413 | 0.9799539 | 0.009877539
|  |  | 386592 | 1.004922 | 0.9994305 | 0.0003990339 | 0.9999501 | 0.2372176 | 0.9999457 | 0.129982 |  |  | 610746 | 0.9975972 | 0.9866385 | 0.0008586874 | 0.9966204 | 0.00213699 | 0.9966249 | 0.004451414 |  |  | 505860 | 0.9873741 | 0.9670213 | 0.003226633 | 0.9910112 | 0.005999406 | 0.9910109 | 0.00535328 | [12 empty] | 954060 | 0.9890341 | 0.8678712 | 0.01142632 | 0.9799691 | 0.007870229 | 0.9799636 | 0.009877369
|  |  | 386892 | 1.004026 | 0.9994305 | 0.0003990339 | 0.9999501 | 0.2372176 | 0.9999457 | 0.129982 |  |  | 611046 | 0.9966367 | 0.9866385 | 0.0008586874 | 0.9966209 | 0.002136974 | 0.9966253 | 0.004451413 |  |  | 506160 | 0.9873741 | 0.9670213 | 0.003226633 | 0.9910214 | 0.005998854 | 0.991021 | 0.005352927 | [12 empty] | 954360 | 0.99351 | 0.8678712 | 0.01142632 | 0.9799788 | 0.007870046 | 0.9799732 | 0.009877198
|  |  | 387192 | 1.004026 | 0.9994305 | 0.0003990339 | 0.9999501 | 0.2372176 | 0.9999457 | 0.129982 |  |  | 611346 | 0.9956763 | 0.9866385 | 0.0008586874 | 0.9966213 | 0.002136958 | 0.9966258 | 0.004451411 |  |  | 506460 | 0.9895322 | 0.9670213 | 0.003226633 | 0.9910315 | 0.005998303 | 0.9910311 | 0.005352574 | [12 empty] | 954660 | 0.991272 | 0.8678712 | 0.01142632 | 0.9799884 | 0.007869863 | 0.9799829 | 0.009877028
|  |  | 387492 | 1.00313 | 0.9994305 | 0.0003990339 | 0.9999501 | 0.2372176 | 0.9999457 | 0.129982 |  |  | 611646 | 0.9966367 | 0.9866385 | 0.0008586874 | 0.9966217 | 0.002136942 | 0.9966262 | 0.00445141 |  |  | 506760 | 0.9906112 | 0.9670213 | 0.003226633 | 0.9910416 | 0.005997752 | 0.9910412 | 0.005352221 | [12 empty] | 954960 | 0.991272 | 0.8678712 | 0.01142632 | 0.9799981 | 0.00786968 | 0.9799926 | 0.009876859
|  |  | 387792 | 1.00313 | 0.9994305 | 0.0003990339 | 0.9999501 | 0.2372176 | 0.9999457 | 0.129982 |  |  | 611946 | 0.9966367 | 0.9866385 | 0.0008586874 | 0.9966222 | 0.002136926 | 0.9966266 | 0.004451409 |  |  | 507060 | 0.9906112 | 0.9670213 | 0.003226633 | 0.9910516 | 0.005997203 | 0.9910513 | 0.005351869 | [12 empty] | 955260 | 0.9957479 | 0.8678712 | 0.01142632 | 0.9800078 | 0.007869498 | 0.9800022 | 0.009876689
|  |  | 388092 | 1.00313 | 0.9994305 | 0.0003990339 | 0.9999501 | 0.2372176 | 0.9999457 | 0.129982 |  |  | 612246 | 0.9966367 | 0.9866385 | 0.0008586874 | 0.9966226 | 0.00213691 | 0.9966271 | 0.004451407 |  |  | 507360 | 0.9884531 | 0.9670213 | 0.003226633 | 0.9910617 | 0.005996654 | 0.9910613 | 0.005351518 | [12 empty] | 955560 | 0.9957479 | 0.8678712 | 0.01142632 | 0.9800174 | 0.007869316 | 0.9800119 | 0.00987652
|  |  | 388392 | 1.00313 | 0.9994305 | 0.0003990339 | 0.9999501 | 0.2372176 | 0.9999457 | 0.129982 |  |  | 612546 | 0.9975972 | 0.9866385 | 0.0008586874 | 0.996623 | 0.002136894 | 0.9966275 | 0.004451406 |  |  | 507660 | 0.9916902 | 0.9670213 | 0.003226633 | 0.9910718 | 0.005996106 | 0.9910714 | 0.005351167 | [12 empty] | 955860 | 0.991272 | 0.8678712 | 0.01142632 | 0.980027 | 0.007869134 | 0.9800215 | 0.009876352
|  |  | 388692 | 1.00313 | 0.9994305 | 0.0003990339 | 0.9999501 | 0.2372176 | 0.9999457 | 0.129982 |  |  | 612846 | 0.9956763 | 0.9866385 | 0.0008586874 | 0.9966235 | 0.002136878 | 0.9966279 | 0.004451405 |  |  | 507960 | 0.9862951 | 0.9670213 | 0.003226633 | 0.9910818 | 0.005995559 | 0.9910814 | 0.005350817 | [12 empty] | 956160 | 0.9867961 | 0.8678712 | 0.01142632 | 0.9800367 | 0.007868953 | 0.9800311 | 0.009876183
|  |  | 388992 | 1.004026 | 0.9994305 | 0.0003990339 | 0.9999501 | 0.2372176 | 0.9999457 | 0.129982 |  |  | 613146 | 0.9966367 | 0.9866385 | 0.0008586874 | 0.9966239 | 0.002136862 | 0.9966284 | 0.004451404 |  |  | 508260 | 0.9884531 | 0.9670213 | 0.003226633 | 0.9910918 | 0.005995014 | 0.9910914 | 0.005350468 | [12 empty] | 956460 | 0.9890341 | 0.8678712 | 0.01142632 | 0.9800463 | 0.007868772 | 0.9800407 | 0.009876015
|  |  | 389292 | 1.00313 | 0.9994305 | 0.0003990339 | 0.9999501 | 0.2372176 | 0.9999457 | 0.129982 |  |  | 613446 | 0.9975972 | 0.9866385 | 0.0008586874 | 0.9966243 | 0.002136846 | 0.9966288 | 0.004451402 |  |  | 508560 | 0.9884531 | 0.9670213 | 0.003226633 | 0.9911018 | 0.005994469 | 0.9911014 | 0.005350119 | [12 empty] | 956760 | 0.9890341 | 0.8678712 | 0.01142632 | 0.9800559 | 0.007868591 | 0.9800503 | 0.009875847
|  |  | 389592 | 1.001338 | 0.9994305 | 0.0003990339 | 0.9999501 | 0.2372176 | 0.9999457 | 0.129982 |  |  | 613746 | 0.9975972 | 0.9866385 | 0.0008586874 | 0.9966248 | 0.002136831 | 0.9966292 | 0.004451401 |  |  | 508860 | 0.9873741 | 0.9670213 | 0.003226633 | 0.9911118 | 0.005993925 | 0.9911114 | 0.005349771 | [12 empty] | 957060 | 0.9867961 | 0.8678712 | 0.01142632 | 0.9800655 | 0.00786841 | 0.9800599 | 0.00987568
|  |  | 389892 | 1.002234 | 0.9994305 | 0.0003990339 | 0.9999501 | 0.2372176 | 0.9999457 | 0.129982 |  |  | 614046 | 0.9975972 | 0.9866385 | 0.0008586874 | 0.9966252 | 0.002136815 | 0.9966297 | 0.0044514 |  |  | 509160 | 0.9884531 | 0.9670213 | 0.003226633 | 0.9911217 | 0.005993381 | 0.9911214 | 0.005349423 | [12 empty] | 957360 | 0.991272 | 0.8678712 | 0.01142632 | 0.9800751 | 0.00786823 | 0.9800695 | 0.009875512
|  |  | 390192 | 1.00313 | 0.9994305 | 0.0003990339 | 0.9999501 | 0.2372176 | 0.9999457 | 0.129982 |  |  | 614346 | 0.9966367 | 0.9866385 | 0.0008586874 | 0.9966256 | 0.0021368 | 0.9966301 | 0.004451399 |  |  | 509460 | 0.9884531 | 0.9670213 | 0.003226633 | 0.9911317 | 0.005992839 | 0.9911313 | 0.005349077 | [12 empty] | 957660 | 0.991272 | 0.8678712 | 0.01142632 | 0.9800846 | 0.00786805 | 0.9800791 | 0.009875345
|  |  | 390492 | 1.002234 | 0.9994305 | 0.0003990339 | 0.9999501 | 0.2372176 | 0.9999457 | 0.129982 |  |  | 614646 | 0.9975972 | 0.9866385 | 0.0008586874 | 0.996626 | 0.002136785 | 0.9966305 | 0.004451398 |  |  | 509760 | 0.9873741 | 0.9670213 | 0.003226633 | 0.9911416 | 0.005992298 | 0.9911413 | 0.00534873 | [12 empty] | 957960 | 0.991272 | 0.8678712 | 0.01142632 | 0.9800942 | 0.007867871 | 0.9800886 | 0.009875179
|  |  | 390792 | 1.00313 | 0.9994305 | 0.0003990339 | 0.9999501 | 0.2372176 | 0.9999457 | 0.129982 |  |  | 614946 | 0.9966367 | 0.9866385 | 0.0008586874 | 0.9966264 | 0.002136769 | 0.9966309 | 0.004451397 |  |  | 510060 | 0.9884531 | 0.9670213 | 0.003226633 | 0.9911515 | 0.005991758 | 0.9911512 | 0.005348385 | [12 empty] | 958260 | 0.9890341 | 0.8678712 | 0.01142632 | 0.9801037 | 0.007867692 | 0.9800982 | 0.009875012
|  |  | 391092 | 1.00313 | 0.9994305 | 0.0003990339 | 0.9999501 | 0.2372176 | 0.9999457 | 0.129982 |  |  | 615246 | 0.9956763 | 0.9866385 | 0.0008586874 | 0.9966269 | 0.002136754 | 0.9966314 | 0.004451396 |  |  | 510360 | 0.9895322 | 0.9670213 | 0.003226633 | 0.9911614 | 0.005991218 | 0.9911611 | 0.005348039 | [12 empty] | 958560 | 0.9890341 | 0.8678712 | 0.01142632 | 0.9801133 | 0.007867513 | 0.9801077 | 0.009874846
|  |  | 391392 | 1.004026 | 0.9994305 | 0.0003990339 | 0.9999501 | 0.2372176 | 0.9999457 | 0.129982 |  |  | 615546 | 0.9966367 | 0.9866385 | 0.0008586874 | 0.9966273 | 0.002136739 | 0.9966318 | 0.004451395 |  |  | 510660 | 0.9873741 | 0.9670213 | 0.003226633 | 0.9911713 | 0.00599068 | 0.991171 | 0.005347695 | [12 empty] | 958860 | 0.9890341 | 0.8678712 | 0.01142632 | 0.9801228 | 0.007867334 | 0.9801172 | 0.009874681
|  |  | 391692 | 1.00313 | 0.9994305 | 0.0003990339 | 0.9999501 | 0.2372176 | 0.9999457 | 0.129982 |  |  | 615846 | 0.9956763 | 0.9866385 | 0.0008586874 | 0.9966277 | 0.002136724 | 0.9966322 | 0.004451394 |  |  | 510960 | 0.9884531 | 0.9670213 | 0.003226633 | 0.9911812 | 0.005990142 | 0.9911808 | 0.005347351 | [12 empty] | 959160 | 0.9890341 | 0.8678712 | 0.01142632 | 0.9801323 | 0.007867156 | 0.9801267 | 0.009874515
|  |  | 391992 | 1.004922 | 0.9994305 | 0.0003990339 | 0.9999501 | 0.2372176 | 0.9999457 | 0.129982 |  |  | 616146 | 0.9975972 | 0.9866385 | 0.0008586874 | 0.9966281 | 0.002136709 | 0.9966326 | 0.004451393 |  |  | 511260 | 0.9884531 | 0.9670213 | 0.003226633 | 0.991191 | 0.005989605 | 0.9911907 | 0.005347008 | [12 empty] | 959460 | 0.99351 | 0.8678712 | 0.01142632 | 0.9801418 | 0.007866978 | 0.9801362 | 0.00987435
|  |  | 392292 | 1.002234 | 0.9994305 | 0.0003990339 | 0.9999501 | 0.2372176 | 0.9999457 | 0.129982 |  |  | 616446 | 0.9975972 | 0.9866385 | 0.0008586874 | 0.9966285 | 0.002136694 | 0.996633 | 0.004451393 |  |  | 511560 | 0.9873741 | 0.9670213 | 0.003226633 | 0.9912009 | 0.005989069 | 0.9912005 | 0.005346665 | [12 empty] | 959760 | 0.99351 | 0.8678712 | 0.01142632 | 0.9801513 | 0.0078668 | 0.9801457 | 0.009874185
|  |  | 392592 | 1.004922 | 0.9994305 | 0.0003990339 | 0.9999501 | 0.2372176 | 0.9999457 | 0.129982 |  |  | 616746 | 0.9985577 | 0.9866385 | 0.0008586874 | 0.996629 | 0.002136679 | 0.9966335 | 0.004451392 |  |  | 511860 | 0.9884531 | 0.9670213 | 0.003226633 | 0.9912107 | 0.005988535 | 0.9912103 | 0.005346323 | [12 empty] | 960060 | 0.991272 | 0.8678712 | 0.01142632 | 0.9801608 | 0.007866623 | 0.9801552 | 0.009874021
|  |  | 392892 | 1.00313 | 0.9994305 | 0.0003990339 | 0.9999501 | 0.2372176 | 0.9999457 | 0.129982 |  |  | 617046 | 0.9966367 | 0.9866385 | 0.0008586874 | 0.9966294 | 0.002136664 | 0.9966339 | 0.004451391 |  |  | 512160 | 0.9884531 | 0.9670213 | 0.003226633 | 0.9912205 | 0.005988001 | 0.9912201 | 0.005345982 | [12 empty] | 960360 | 0.991272 | 0.8678712 | 0.01142632 | 0.9801703 | 0.007866446 | 0.9801646 | 0.009873857
|  |  | 393192 | 1.004026 | 0.9994305 | 0.0003990339 | 0.9999501 | 0.2372176 | 0.9999457 | 0.129982 |  |  | 617346 | 0.9966367 | 0.9866385 | 0.0008586874 | 0.9966298 | 0.00213665 | 0.9966343 | 0.00445139 |  |  | 512460 | 0.9884531 | 0.9670213 | 0.003226633 | 0.9912303 | 0.005987468 | 0.9912299 | 0.005345641 | [12 empty] | 960660 | 0.991272 | 0.8678712 | 0.01142632 | 0.9801797 | 0.007866269 | 0.9801741 | 0.009873693
|  |  | 393492 | 1.00313 | 0.9994305 | 0.0003990339 | 0.9999501 | 0.2372176 | 0.9999457 | 0.129982 |  |  | 617646 | 0.9985577 | 0.9866385 | 0.0008586874 | 0.9966302 | 0.002136635 | 0.9966347 | 0.00445139 |  |  | 512760 | 0.9895322 | 0.9670213 | 0.003226633 | 0.99124 | 0.005986935 | 0.9912397 | 0.005345301 | [12 empty] | 960960 | 0.9867961 | 0.8678712 | 0.01142632 | 0.9801892 | 0.007866092 | 0.9801835 | 0.009873529
|  |  | 393792 | 1.004026 | 0.9994305 | 0.0003990339 | 0.9999501 | 0.2372176 | 0.9999457 | 0.129982 |  |  | 617946 | 0.9985577 | 0.9866385 | 0.0008586874 | 0.9966306 | 0.002136621 | 0.9966351 | 0.004451389 |  |  | 513060 | 0.9895322 | 0.9670213 | 0.003226633 | 0.9912498 | 0.005986404 | 0.9912495 | 0.005344962 | [12 empty] | 961260 | 0.9890341 | 0.8678712 | 0.01142632 | 0.9801986 | 0.007865916 | 0.980193 | 0.009873366
|  |  | 394092 | 1.002234 | 0.9994305 | 0.0003990339 | 0.9999501 | 0.2372176 | 0.9999457 | 0.129982 |  |  | 618246 | 0.9975972 | 0.9866385 | 0.0008586874 | 0.996631 | 0.002136606 | 0.9966355 | 0.004451388 |  |  | 513360 | 0.9873741 | 0.9670213 | 0.003226633 | 0.9912595 | 0.005985874 | 0.9912592 | 0.005344623 | [12 empty] | 961560 | 0.991272 | 0.8678712 | 0.01142632 | 0.980208 | 0.00786574 | 0.9802024 | 0.009873203
|  |  | 394392 | 1.002234 | 0.9994305 | 0.0003990339 | 0.9999501 | 0.2372176 | 0.9999457 | 0.129982 |  |  | 618546 | 0.9985577 | 0.9866385 | 0.0008586874 | 0.9966314 | 0.002136592 | 0.9966359 | 0.004451388 |  |  | 513660 | 0.9895322 | 0.9670213 | 0.003226633 | 0.9912693 | 0.005985344 | 0.9912689 | 0.005344284 | [12 empty] | 961860 | 0.99351 | 0.8678712 | 0.01142632 | 0.9802175 | 0.007865565 | 0.9802118 | 0.00987304
|  |  | 394692 | 1.004026 | 0.9994305 | 0.0003990339 | 0.9999501 | 0.2372176 | 0.9999457 | 0.129982 |  |  | 618846 | 0.9985577 | 0.9866385 | 0.0008586874 | 0.9966318 | 0.002136578 | 0.9966364 | 0.004451387 |  |  | 513960 | 0.9884531 | 0.9670213 | 0.003226633 | 0.991279 | 0.005984816 | 0.9912786 | 0.005343947 | [12 empty] | 962160 | 0.9890341 | 0.8678712 | 0.01142632 | 0.9802269 | 0.007865389 | 0.9802212 | 0.009872878
|  |  | 394992 | 1.004922 | 0.9994305 | 0.0003990339 | 0.9999501 | 0.2372176 | 0.9999457 | 0.129982 |  |  | 619146 | 0.9975972 | 0.9866385 | 0.0008586874 | 0.9966322 | 0.002136563 | 0.9966368 | 0.004451387 |  |  | 514260 | 0.9873741 | 0.9670213 | 0.003226633 | 0.9912887 | 0.005984288 | 0.9912883 | 0.00534361 | [12 empty] | 962460 | 0.991272 | 0.8678712 | 0.01142632 | 0.9802363 | 0.007865215 | 0.9802306 | 0.009872715
|  |  | 395292 | 1.002234 | 0.9994305 | 0.0003990339 | 0.9999501 | 0.2372176 | 0.9999457 | 0.129982 |  |  | 619446 | 0.9975972 | 0.9866385 | 0.0008586874 | 0.9966326 | 0.002136549 | 0.9966372 | 0.004451386 |  |  | 514560 | 0.9884531 | 0.9670213 | 0.003226633 | 0.9912983 | 0.005983762 | 0.991298 | 0.005343273 | [12 empty] | 962760 | 0.9867961 | 0.8678712 | 0.01142632 | 0.9802456 | 0.00786504 | 0.98024 | 0.009872554
|  |  | 395592 | 1.004026 | 0.9994305 | 0.0003990339 | 0.9999501 | 0.2372176 | 0.9999457 | 0.129982 |  |  | 619746 | 0.9966367 | 0.9866385 | 0.0008586874 | 0.996633 | 0.002136535 | 0.9966376 | 0.004451386 |  |  | 514860 | 0.9873741 | 0.9670213 | 0.003226633 | 0.991308 | 0.005983236 | 0.9913077 | 0.005342937 | [12 empty] | 963060 | 0.991272 | 0.8678712 | 0.01142632 | 0.980255 | 0.007864866 | 0.9802494 | 0.009872392
|  |  | 395892 | 1.002234 | 0.9994305 | 0.0003990339 | 0.9999501 | 0.2372176 | 0.9999457 | 0.129982 |  |  | 620046 | 0.9966367 | 0.9866385 | 0.0008586874 | 0.9966334 | 0.002136521 | 0.996638 | 0.004451385 |  |  | 515160 | 0.9895322 | 0.9670213 | 0.003226633 | 0.9913176 | 0.005982711 | 0.9913173 | 0.005342602 | [12 empty] | 963360 | 0.99351 | 0.8678712 | 0.01142632 | 0.9802644 | 0.007864691 | 0.9802587 | 0.009872231
|  |  | 396192 | 1.004026 | 0.9994305 | 0.0003990339 | 0.9999501 | 0.2372176 | 0.9999457 | 0.129982 |  |  | 620346 | 0.9966367 | 0.9866385 | 0.0008586874 | 0.9966338 | 0.002136507 | 0.9966384 | 0.004451385 |  |  | 515460 | 0.9873741 | 0.9670213 | 0.003226633 | 0.9913273 | 0.005982187 | 0.9913269 | 0.005342268 | [12 empty] | 963660 | 0.9979859 | 0.8678712 | 0.01142632 | 0.9802737 | 0.007864518 | 0.9802681 | 0.00987207
|  |  | 396492 | 1.004026 | 0.9994305 | 0.0003990339 | 0.9999501 | 0.2372176 | 0.9999457 | 0.129982 |  |  | 620646 | 0.9985577 | 0.9866385 | 0.0008586874 | 0.9966343 | 0.002136493 | 0.9966388 | 0.004451384 |  |  | 515760 | 0.9884531 | 0.9670213 | 0.003226633 | 0.9913369 | 0.005981664 | 0.9913366 | 0.005341934 | [12 empty] | 963960 | 0.99351 | 0.8678712 | 0.01142632 | 0.9802831 | 0.007864344 | 0.9802774 | 0.009871909
|  |  | 396792 | 1.00313 | 0.9994305 | 0.0003990339 | 0.9999501 | 0.2372176 | 0.9999457 | 0.129982 |  |  | 620946 | 0.9985577 | 0.9866385 | 0.0008586874 | 0.9966347 | 0.00213648 | 0.9966392 | 0.004451384 |  |  | 516060 | 0.9873741 | 0.9670213 | 0.003226633 | 0.9913465 | 0.005981142 | 0.9913462 | 0.0053416 | [12 empty] | 964260 | 0.9957479 | 0.8678712 | 0.01142632 | 0.9802924 | 0.007864171 | 0.9802867 | 0.009871749
|  |  | 397092 | 1.00313 | 0.9994305 | 0.0003990339 | 0.9999501 | 0.2372176 | 0.9999457 | 0.129982 |  |  | 621246 | 0.9975972 | 0.9866385 | 0.0008586874 | 0.996635 | 0.002136466 | 0.9966396 | 0.004451384 |  |  | 516360 | 0.9895322 | 0.9670213 | 0.003226633 | 0.9913561 | 0.005980621 | 0.9913557 | 0.005341267 | [12 empty] | 964560 | 0.9957479 | 0.8678712 | 0.01142632 | 0.9803017 | 0.007863998 | 0.980296 | 0.009871589
|  |  | 397392 | 1.00313 | 0.9994305 | 0.0003990339 | 0.9999501 | 0.2372176 | 0.9999457 | 0.129982 |  |  | 621546 | 0.9975972 | 0.9866385 | 0.0008586874 | 0.9966354 | 0.002136452 | 0.99664 | 0.004451384 |  |  | 516660 | 0.9884531 | 0.9670213 | 0.003226633 | 0.9913656 | 0.0059801 | 0.9913653 | 0.005340935 | [12 empty] | 964860 | 0.9957479 | 0.8678712 | 0.01142632 | 0.980311 | 0.007863826 | 0.9803053 | 0.009871429
|  |  | 397692 | 1.004026 | 0.9994305 | 0.0003990339 | 0.9999501 | 0.2372176 | 0.9999457 | 0.129982 |  |  | 621846 | 0.9975972 | 0.9866385 | 0.0008586874 | 0.9966358 | 0.002136439 | 0.9966404 | 0.004451383 |  |  | 516960 | 0.9884531 | 0.9670213 | 0.003226633 | 0.9913752 | 0.005979581 | 0.9913749 | 0.005340604 | [12 empty] | 965160 | 0.991272 | 0.8678712 | 0.01142632 | 0.9803203 | 0.007863654 | 0.9803146 | 0.009871269
|  |  | 397992 | 1.004026 | 0.9994305 | 0.0003990339 | 0.9999501 | 0.2372176 | 0.9999457 | 0.129982 |  |  | 622146 | 0.9966367 | 0.9866385 | 0.0008586874 | 0.9966362 | 0.002136425 | 0.9966408 | 0.004451383 |  |  | 517260 | 0.9884531 | 0.9670213 | 0.003226633 | 0.9913847 | 0.005979062 | 0.9913844 | 0.005340273 | [12 empty] | 965460 | 0.99351 | 0.8678712 | 0.01142632 | 0.9803296 | 0.007863482 | 0.9803239 | 0.00987111
|  |  | 398292 | 1.00313 | 0.9994305 | 0.0003990339 | 0.9999501 | 0.2372176 | 0.9999457 | 0.129982 |  |  | 622446 | 0.9985577 | 0.9866385 | 0.0008586874 | 0.9966366 | 0.002136412 | 0.9966412 | 0.004451383 |  |  | 517560 | 0.9884531 | 0.9670213 | 0.003226633 | 0.9913942 | 0.005978544 | 0.9913939 | 0.005339942 | [12 empty] | 965760 | 0.991272 | 0.8678712 | 0.01142632 | 0.9803389 | 0.00786331 | 0.9803332 | 0.009870951
|  |  | 398592 | 1.004026 | 0.9994305 | 0.0003990339 | 0.9999501 | 0.2372176 | 0.9999457 | 0.129982 |  |  | 622746 | 0.9975972 | 0.9866385 | 0.0008586874 | 0.996637 | 0.002136398 | 0.9966416 | 0.004451383 |  |  | 517860 | 0.9884531 | 0.9670213 | 0.003226633 | 0.9914037 | 0.005978028 | 0.9914034 | 0.005339612 | [12 empty] | 966060 | 0.9890341 | 0.8678712 | 0.01142632 | 0.9803482 | 0.007863139 | 0.9803425 | 0.009870793
|  |  | 398892 | 1.002234 | 0.9994305 | 0.0003990339 | 0.9999501 | 0.2372176 | 0.9999457 | 0.129982 |  |  | 623046 | 0.9966367 | 0.9866385 | 0.0008586874 | 0.9966374 | 0.002136385 | 0.996642 | 0.004451383 |  |  | 518160 | 0.9873741 | 0.9670213 | 0.003226633 | 0.9914132 | 0.005977512 | 0.9914129 | 0.005339283 | [12 empty] | 966360 | 0.9890341 | 0.8678712 | 0.01142632 | 0.9803574 | 0.007862968 | 0.9803517 | 0.009870634
|  |  | 399192 | 1.00313 | 0.9994305 | 0.0003990339 | 0.9999501 | 0.2372176 | 0.9999457 | 0.129982 |  |  | 623346 | 0.9975972 | 0.9866385 | 0.0008586874 | 0.9966378 | 0.002136372 | 0.9966424 | 0.004451382 |  |  | 518460 | 0.9873741 | 0.9670213 | 0.003226633 | 0.9914227 | 0.005976997 | 0.9914224 | 0.005338955 | [12 empty] | 966660 | 0.9890341 | 0.8678712 | 0.01142632 | 0.9803667 | 0.007862797 | 0.980361 | 0.009870476
|  |  | 399492 | 1.004026 | 0.9994305 | 0.0003990339 | 0.9999501 | 0.2372176 | 0.9999457 | 0.129982 |  |  | 623646 | 0.9966367 | 0.9866385 | 0.0008586874 | 0.9966382 | 0.002136359 | 0.9966428 | 0.004451382 |  |  | 518760 | 0.9884531 | 0.9670213 | 0.003226633 | 0.9914322 | 0.005976483 | 0.9914319 | 0.005338627 | [12 empty] | 966960 | 0.9979859 | 0.8678712 | 0.01142632 | 0.9803759 | 0.007862626 | 0.9803702 | 0.009870318
|  |  | 399792 | 1.00313 | 0.9994305 | 0.0003990339 | 0.9999501 | 0.2372176 | 0.9999457 | 0.129982 |  |  | 623946 | 0.9966367 | 0.9866385 | 0.0008586874 | 0.9966386 | 0.002136346 | 0.9966432 | 0.004451382 |  |  | 519060 | 0.9895322 | 0.9670213 | 0.003226633 | 0.9914416 | 0.00597597 | 0.9914413 | 0.0053383 | [12 empty] | 967260 | 0.9845582 | 0.8678712 | 0.01142632 | 0.9803851 | 0.007862456 | 0.9803794 | 0.009870161
|  |  | 400092 | 1.004026 | 0.9994305 | 0.0003990339 | 0.9999501 | 0.2372176 | 0.9999457 | 0.129982 |  |  | 624246 | 0.9956763 | 0.9866385 | 0.0008586874 | 0.996639 | 0.002136333 | 0.9966435 | 0.004451382 |  |  | 519360 | 0.9884531 | 0.9670213 | 0.003226633 | 0.991451 | 0.005975457 | 0.9914507 | 0.005337973 | [12 empty] | 967560 | 0.9890341 | 0.8678712 | 0.01142632 | 0.9803943 | 0.007862286 | 0.9803886 | 0.009870004
|  |  | 400392 | 1.00313 | 0.9994305 | 0.0003990339 | 0.9999501 | 0.2372176 | 0.9999457 | 0.129982 |  |  | 624546 | 0.9975972 | 0.9866385 | 0.0008586874 | 0.9966394 | 0.00213632 | 0.9966439 | 0.004451382 |  |  | 519660 | 0.9873741 | 0.9670213 | 0.003226633 | 0.9914605 | 0.005974946 | 0.9914602 | 0.005337647 | [12 empty] | 967860 | 0.9890341 | 0.8678712 | 0.01142632 | 0.9804035 | 0.007862117 | 0.9803978 | 0.009869847
|  |  | 400692 | 1.00313 | 0.9994305 | 0.0003990339 | 0.9999501 | 0.2372176 | 0.9999457 | 0.129982 |  |  | 624846 | 0.9975972 | 0.9866385 | 0.0008586874 | 0.9966398 | 0.002136307 | 0.9966443 | 0.004451382 |  |  | 519960 | 0.9884531 | 0.9670213 | 0.003226633 | 0.9914699 | 0.005974435 | 0.9914696 | 0.005337321 | [12 empty] | 968160 | 0.99351 | 0.8678712 | 0.01142632 | 0.9804127 | 0.007861947 | 0.980407 | 0.00986969
|  |  | 400992 | 1.00313 | 0.9994305 | 0.0003990339 | 0.9999501 | 0.2372176 | 0.9999457 | 0.129982 |  |  | 625146 | 0.9985577 | 0.9866385 | 0.0008586874 | 0.9966401 | 0.002136294 | 0.9966447 | 0.004451382 |  |  | 520260 | 0.9906112 | 0.9670213 | 0.003226633 | 0.9914792 | 0.005973926 | 0.9914789 | 0.005336996 | [12 empty] | 968460 | 0.991272 | 0.8678712 | 0.01142632 | 0.9804219 | 0.007861779 | 0.9804162 | 0.009869534
|  |  | 401292 | 1.002234 | 0.9994305 | 0.0003990339 | 0.9999501 | 0.2372176 | 0.9999457 | 0.129982 |  |  | 625446 | 0.9975972 | 0.9866385 | 0.0008586874 | 0.9966405 | 0.002136281 | 0.9966451 | 0.004451383 |  |  | 520560 | 0.9884531 | 0.9670213 | 0.003226633 | 0.9914886 | 0.005973417 | 0.9914883 | 0.005336672 | [12 empty] | 968760 | 0.99351 | 0.8678712 | 0.01142632 | 0.9804311 | 0.00786161 | 0.9804253 | 0.009869378
|  |  | 401592 | 1.002234 | 0.9994305 | 0.0003990339 | 0.9999501 | 0.2372176 | 0.9999457 | 0.129982 |  |  | 625746 | 0.9966367 | 0.9866385 | 0.0008586874 | 0.9966409 | 0.002136269 | 0.9966455 | 0.004451383 |  |  | 520860 | 0.9884531 | 0.9670213 | 0.003226633 | 0.991498 | 0.005972909 | 0.9914977 | 0.005336348 | [12 empty] | 969060 | 0.99351 | 0.8678712 | 0.01142632 | 0.9804403 | 0.007861441 | 0.9804345 | 0.009869222
|  |  | 401892 | 1.002234 | 0.9994305 | 0.0003990339 | 0.9999501 | 0.2372176 | 0.9999457 | 0.129982 |  |  | 626046 | 0.9975972 | 0.9866385 | 0.0008586874 | 0.9966413 | 0.002136256 | 0.9966459 | 0.004451383 |  |  | 521160 | 0.9895322 | 0.9670213 | 0.003226633 | 0.9915073 | 0.005972402 | 0.991507 | 0.005336025 | [12 empty] | 969360 | 0.9867961 | 0.8678712 | 0.01142632 | 0.9804494 | 0.007861273 | 0.9804437 | 0.009869067
|  |  | 402192 | 1.004026 | 0.9994305 | 0.0003990339 | 0.9999501 | 0.2372176 | 0.9999457 | 0.129982 |  |  | 626346 | 0.9975972 | 0.9866385 | 0.0008586874 | 0.9966417 | 0.002136243 | 0.9966463 | 0.004451383 |  |  | 521460 | 0.9895322 | 0.9670213 | 0.003226633 | 0.9915166 | 0.005971896 | 0.9915163 | 0.005335703 | [12 empty] | 969660 | 0.99351 | 0.8678712 | 0.01142632 | 0.9804586 | 0.007861106 | 0.9804528 | 0.009868911
|  |  | 402492 | 1.004026 | 0.9994305 | 0.0003990339 | 0.9999501 | 0.2372176 | 0.9999457 | 0.129982 |  |  | 626646 | 0.9966367 | 0.9866385 | 0.0008586874 | 0.9966421 | 0.002136231 | 0.9966466 | 0.004451383 |  |  | 521760 | 0.9895322 | 0.9670213 | 0.003226633 | 0.9915259 | 0.005971391 | 0.9915256 | 0.005335381 | [12 empty] | 969960 | 0.991272 | 0.8678712 | 0.01142632 | 0.9804677 | 0.007860938 | 0.9804619 | 0.009868757
|  |  | 402792 | 1.004026 | 0.9994305 | 0.0003990339 | 0.9999501 | 0.2372176 | 0.9999457 | 0.129982 |  |  | 626946 | 0.9975972 | 0.9866385 | 0.0008586874 | 0.9966424 | 0.002136219 | 0.996647 | 0.004451383 |  |  | 522060 | 0.9895322 | 0.9670213 | 0.003226633 | 0.9915352 | 0.005970887 | 0.9915349 | 0.005335059 | [12 empty] | 970260 | 0.9957479 | 0.8678712 | 0.01142632 | 0.9804768 | 0.007860771 | 0.980471 | 0.009868602
|  |  | 403092 | 1.004922 | 0.9994305 | 0.0003990339 | 0.9999501 | 0.2372176 | 0.9999457 | 0.129982 |  |  | 627246 | 0.9975972 | 0.9866385 | 0.0008586874 | 0.9966428 | 0.002136206 | 0.9966474 | 0.004451384 |  |  | 522360 | 0.9895322 | 0.9670213 | 0.003226633 | 0.9915445 | 0.005970383 | 0.9915442 | 0.005334739 | [12 empty] | 970560 | 0.99351 | 0.8678712 | 0.01142632 | 0.9804859 | 0.007860604 | 0.9804801 | 0.009868448
|  |  | 403392 | 1.00313 | 0.9994305 | 0.0003990339 | 0.9999501 | 0.2372176 | 0.9999457 | 0.129982 |  |  | 627546 | 0.9975972 | 0.9866385 | 0.0008586874 | 0.9966432 | 0.002136194 | 0.9966478 | 0.004451384 |  |  | 522660 | 0.9884531 | 0.9670213 | 0.003226633 | 0.9915538 | 0.005969881 | 0.9915535 | 0.005334418 | [12 empty] | 970860 | 0.9890341 | 0.8678712 | 0.01142632 | 0.980495 | 0.007860437 | 0.9804892 | 0.009868294
|  |  | 403692 | 1.002234 | 0.9994305 | 0.0003990339 | 0.9999501 | 0.2372176 | 0.9999457 | 0.129982 |  |  | 627846 | 0.9975972 | 0.9866385 | 0.0008586874 | 0.9966436 | 0.002136182 | 0.9966482 | 0.004451384 |  |  | 522960 | 0.9884531 | 0.9670213 | 0.003226633 | 0.991563 | 0.005969379 | 0.9915627 | 0.005334099 | [12 empty] | 971160 | 0.9890341 | 0.8678712 | 0.01142632 | 0.9805041 | 0.007860271 | 0.9804983 | 0.00986814
|  |  | 403992 | 1.001338 | 0.9994305 | 0.0003990339 | 0.9999501 | 0.2372176 | 0.9999457 | 0.129982 |  |  | 628146 | 0.9995181 | 0.9866385 | 0.0008586874 | 0.9966439 | 0.00213617 | 0.9966485 | 0.004451385 |  |  | 523260 | 0.9906112 | 0.9670213 | 0.003226633 | 0.9915722 | 0.005968879 | 0.991572 | 0.00533378 | [12 empty] | 971460 | 0.99351 | 0.8678712 | 0.01142632 | 0.9805132 | 0.007860105 | 0.9805074 | 0.009867986
|  |  | 404292 | 1.002234 | 0.9994305 | 0.0003990339 | 0.9999501 | 0.2372176 | 0.9999457 | 0.129982 |  |  | 628446 | 0.9975972 | 0.9866385 | 0.0008586874 | 0.9966443 | 0.002136157 | 0.9966489 | 0.004451385 |  |  | 523560 | 0.9895322 | 0.9670213 | 0.003226633 | 0.9915815 | 0.005968379 | 0.9915812 | 0.005333462 | [12 empty] | 971760 | 0.991272 | 0.8678712 | 0.01142632 | 0.9805222 | 0.007859939 | 0.9805164 | 0.009867833
|  |  | 404592 | 1.002234 | 0.9994305 | 0.0003990339 | 0.9999501 | 0.2372176 | 0.9999457 | 0.129982 |  |  | 628746 | 0.9975972 | 0.9866385 | 0.0008586874 | 0.9966447 | 0.002136145 | 0.9966493 | 0.004451385 |  |  | 523860 | 0.9906112 | 0.9670213 | 0.003226633 | 0.9915907 | 0.00596788 | 0.9915904 | 0.005333144 | [12 empty] | 972060 | 0.9979859 | 0.8678712 | 0.01142632 | 0.9805313 | 0.007859774 | 0.9805255 | 0.00986768
|  |  | 404892 | 1.004026 | 0.9994305 | 0.0003990339 | 0.9999501 | 0.2372176 | 0.9999457 | 0.129982 |  |  | 629046 | 0.9966367 | 0.9866385 | 0.0008586874 | 0.9966451 | 0.002136133 | 0.9966497 | 0.004451386 |  |  | 524160 | 0.9895322 | 0.9670213 | 0.003226633 | 0.9915999 | 0.005967382 | 0.9915996 | 0.005332827 | [12 empty] | 972360 | 0.99351 | 0.8678712 | 0.01142632 | 0.9805404 | 0.007859608 | 0.9805345 | 0.009867528
|  |  | 405192 | 1.004026 | 0.9994305 | 0.0003990339 | 0.9999501 | 0.2372176 | 0.9999457 | 0.129982 |  |  | 629346 | 0.9975972 | 0.9866385 | 0.0008586874 | 0.9966454 | 0.002136122 | 0.99665 | 0.004451386 |  |  | 524460 | 0.9895322 | 0.9670213 | 0.003226633 | 0.991609 | 0.005966885 | 0.9916087 | 0.00533251 | [12 empty] | 972660 | 0.991272 | 0.8678712 | 0.01142632 | 0.9805494 | 0.007859444 | 0.9805436 | 0.009867375
|  |  | 405492 | 1.004026 | 0.9994305 | 0.0003990339 | 0.9999501 | 0.2372176 | 0.9999457 | 0.129982 |  |  | 629646 | 0.9966367 | 0.9866385 | 0.0008586874 | 0.9966458 | 0.00213611 | 0.9966504 | 0.004451387 |  |  | 524760 | 0.9873741 | 0.9670213 | 0.003226633 | 0.9916182 | 0.005966388 | 0.9916179 | 0.005332194 | [12 empty] | 972960 | 0.9979859 | 0.8678712 | 0.01142632 | 0.9805584 | 0.007859279 | 0.9805526 | 0.009867223
|  |  | 405792 | 1.002234 | 0.9994305 | 0.0003990339 | 0.9999501 | 0.2372176 | 0.9999457 | 0.129982 |  |  | 629946 | 0.9985577 | 0.9866385 | 0.0008586874 | 0.9966462 | 0.002136098 | 0.9966508 | 0.004451387 |  |  | 525060 | 0.9873741 | 0.9670213 | 0.003226633 | 0.9916273 | 0.005965893 | 0.991627 | 0.005331879 | [12 empty] | 973260 | 0.9890341 | 0.8678712 | 0.01142632 | 0.9805674 | 0.007859115 | 0.9805616 | 0.009867071
|  |  | 406092 | 1.00313 | 0.9994305 | 0.0003990339 | 0.9999501 | 0.2372176 | 0.9999457 | 0.129982 |  |  | 630246 | 0.9966367 | 0.9866385 | 0.0008586874 | 0.9966465 | 0.002136086 | 0.9966511 | 0.004451388 |  |  | 525360 | 0.9895322 | 0.9670213 | 0.003226633 | 0.9916365 | 0.005965398 | 0.9916362 | 0.005331564 | [12 empty] | 973560 | 0.991272 | 0.8678712 | 0.01142632 | 0.9805764 | 0.007858951 | 0.9805706 | 0.00986692
|  |  | 406392 | 1.004922 | 0.9994305 | 0.0003990339 | 0.9999501 | 0.2372176 | 0.9999457 | 0.129982 |  |  | 630546 | 0.9985577 | 0.9866385 | 0.0008586874 | 0.9966469 | 0.002136075 | 0.9966515 | 0.004451388 |  |  | 525660 | 0.9884531 | 0.9670213 | 0.003226633 | 0.9916456 | 0.005964905 | 0.9916453 | 0.00533125 | [12 empty] | 973860 | 0.9957479 | 0.8678712 | 0.01142632 | 0.9805854 | 0.007858787 | 0.9805796 | 0.009866769
|  |  | 406692 | 1.00313 | 0.9994305 | 0.0003990339 | 0.9999501 | 0.2372176 | 0.9999457 | 0.129982 |  |  | 630846 | 0.9975972 | 0.9866385 | 0.0008586874 | 0.9966473 | 0.002136063 | 0.9966519 | 0.004451389 |  |  | 525960 | 0.9884531 | 0.9670213 | 0.003226633 | 0.9916547 | 0.005964412 | 0.9916544 | 0.005330936 | [12 empty] | 974160 | 0.9957479 | 0.8678712 | 0.01142632 | 0.9805944 | 0.007858623 | 0.9805886 | 0.009866618
|  |  | 406992 | 1.00313 | 0.9994305 | 0.0003990339 | 0.9999501 | 0.2372176 | 0.9999457 | 0.129982 |  |  | 631146 | 0.9966367 | 0.9866385 | 0.0008586874 | 0.9966476 | 0.002136051 | 0.9966523 | 0.004451389 |  |  | 526260 | 0.9895322 | 0.9670213 | 0.003226633 | 0.9916638 | 0.00596392 | 0.9916635 | 0.005330623 | [12 empty] | 974460 | 0.991272 | 0.8678712 | 0.01142632 | 0.9806034 | 0.00785846 | 0.9805976 | 0.009866467
|  |  | 407292 | 1.00313 | 0.9994305 | 0.0003990339 | 0.9999501 | 0.2372176 | 0.9999457 | 0.129982 |  |  | 631446 | 0.9975972 | 0.9866385 | 0.0008586874 | 0.996648 | 0.00213604 | 0.9966526 | 0.00445139 |  |  | 526560 | 0.9895322 | 0.9670213 | 0.003226633 | 0.9916728 | 0.005963429 | 0.9916726 | 0.005330311 | [12 empty] | 974760 | 0.9867961 | 0.8678712 | 0.01142632 | 0.9806124 | 0.007858297 | 0.9806065 | 0.009866317
|  |  | 407592 | 1.004922 | 0.9994305 | 0.0003990339 | 0.9999501 | 0.2372176 | 0.9999457 | 0.129982 |  |  | 631746 | 0.9966367 | 0.9866385 | 0.0008586874 | 0.9966484 | 0.002136029 | 0.996653 | 0.004451391 |  |  | 526860 | 0.9884531 | 0.9670213 | 0.003226633 | 0.9916819 | 0.005962939 | 0.9916816 | 0.005329999 | [12 empty] | 975060 | 0.99351 | 0.8678712 | 0.01142632 | 0.9806213 | 0.007858135 | 0.9806155 | 0.009866166
|  |  | 407892 | 1.002234 | 0.9994305 | 0.0003990339 | 0.9999501 | 0.2372176 | 0.9999457 | 0.129982 |  |  | 632046 | 0.9975972 | 0.9866385 | 0.0008586874 | 0.9966487 | 0.002136017 | 0.9966534 | 0.004451391 |  |  | 527160 | 0.9895322 | 0.9670213 | 0.003226633 | 0.9916909 | 0.005962449 | 0.9916907 | 0.005329688 | [12 empty] | 975360 | 0.9957479 | 0.8678712 | 0.01142632 | 0.9806303 | 0.007857972 | 0.9806244 | 0.009866017
|  |  | 408192 | 1.004026 | 0.9994305 | 0.0003990339 | 0.9999501 | 0.2372176 | 0.9999457 | 0.129982 |  |  | 632346 | 0.9975972 | 0.9866385 | 0.0008586874 | 0.9966491 | 0.002136006 | 0.9966537 | 0.004451392 |  |  | 527460 | 0.9873741 | 0.9670213 | 0.003226633 | 0.9917 | 0.005961961 | 0.9916997 | 0.005329377 | [12 empty] | 975660 | 0.9957479 | 0.8678712 | 0.01142632 | 0.9806392 | 0.00785781 | 0.9806333 | 0.009865867
|  |  | 408492 | 1.00313 | 0.9994305 | 0.0003990339 | 0.9999501 | 0.2372176 | 0.9999457 | 0.129982 |  |  | 632646 | 0.9975972 | 0.9866385 | 0.0008586874 | 0.9966494 | 0.002135995 | 0.9966541 | 0.004451393 |  |  | 527760 | 0.9895322 | 0.9670213 | 0.003226633 | 0.991709 | 0.005961473 | 0.9917087 | 0.005329067 | [12 empty] | 975960 | 0.99351 | 0.8678712 | 0.01142632 | 0.9806481 | 0.007857649 | 0.9806423 | 0.009865718
|  |  | 408792 | 1.002234 | 0.9994305 | 0.0003990339 | 0.9999501 | 0.2372176 | 0.9999457 | 0.129982 |  |  | 632946 | 0.9975972 | 0.9866385 | 0.0008586874 | 0.9966498 | 0.002135983 | 0.9966544 | 0.004451393 |  |  | 528060 | 0.9884531 | 0.9670213 | 0.003226633 | 0.991718 | 0.005960987 | 0.9917177 | 0.005328758 | [12 empty] | 976260 | 0.9867961 | 0.8678712 | 0.01142632 | 0.980657 | 0.007857487 | 0.9806512 | 0.009865569
|  |  | 409092 | 1.002234 | 0.9994305 | 0.0003990339 | 0.9999501 | 0.2372176 | 0.9999457 | 0.129982 |  |  | 633246 | 0.9985577 | 0.9866385 | 0.0008586874 | 0.9966502 | 0.002135972 | 0.9966548 | 0.004451394 |  |  | 528360 | 0.9873741 | 0.9670213 | 0.003226633 | 0.9917269 | 0.005960501 | 0.9917267 | 0.005328449 | [12 empty] | 976560 | 0.99351 | 0.8678712 | 0.01142632 | 0.9806659 | 0.007857326 | 0.9806601 | 0.00986542
|  |  | 409392 | 1.00313 | 0.9994305 | 0.0003990339 | 0.9999501 | 0.2372176 | 0.9999457 | 0.129982 |  |  | 633546 | 0.9985577 | 0.9866385 | 0.0008586874 | 0.9966505 | 0.002135961 | 0.9966552 | 0.004451395 |  |  | 528660 | 0.9884531 | 0.9670213 | 0.003226633 | 0.9917359 | 0.005960016 | 0.9917356 | 0.005328141 | [12 empty] | 976860 | 0.991272 | 0.8678712 | 0.01142632 | 0.9806748 | 0.007857165 | 0.9806689 | 0.009865272
|  |  | 409692 | 1.004922 | 0.9994305 | 0.0003990339 | 0.9999501 | 0.2372176 | 0.9999457 | 0.129982 |  |  | 633846 | 0.9985577 | 0.9866385 | 0.0008586874 | 0.9966509 | 0.00213595 | 0.9966555 | 0.004451396 |  |  | 528960 | 0.9884531 | 0.9670213 | 0.003226633 | 0.9917449 | 0.005959532 | 0.9917446 | 0.005327833 | [12 empty] | 977160 | 0.9979859 | 0.8678712 | 0.01142632 | 0.9806837 | 0.007857004 | 0.9806778 | 0.009865123
|  |  | 409992 | 1.00313 | 0.9994305 | 0.0003990339 | 0.9999501 | 0.2372176 | 0.9999457 | 0.129982 |  |  | 634146 | 0.9975972 | 0.9866385 | 0.0008586874 | 0.9966512 | 0.002135939 | 0.9966559 | 0.004451397 |  |  | 529260 | 0.9895322 | 0.9670213 | 0.003226633 | 0.9917538 | 0.005959049 | 0.9917535 | 0.005327526 | [12 empty] | 977460 | 0.9957479 | 0.8678712 | 0.01142632 | 0.9806926 | 0.007856844 | 0.9806867 | 0.009864975
|  |  | 410292 | 1.002234 | 0.9994305 | 0.0003990339 | 0.9999501 | 0.2372176 | 0.9999457 | 0.129982 |  |  | 634446 | 0.9985577 | 0.9866385 | 0.0008586874 | 0.9966516 | 0.002135928 | 0.9966562 | 0.004451397 |  |  | 529560 | 0.9906112 | 0.9670213 | 0.003226633 | 0.9917627 | 0.005958566 | 0.9917625 | 0.00532722 | [12 empty] | 977760 | 0.99351 | 0.8678712 | 0.01142632 | 0.9807015 | 0.007856684 | 0.9806956 | 0.009864828
|  |  | 410592 | 1.004026 | 0.9994305 | 0.0003990339 | 0.9999501 | 0.2372176 | 0.9999457 | 0.129982 |  |  | 634746 | 0.9966367 | 0.9866385 | 0.0008586874 | 0.9966519 | 0.002135918 | 0.9966566 | 0.004451398 |  |  | 529860 | 0.9884531 | 0.9670213 | 0.003226633 | 0.9917716 | 0.005958085 | 0.9917714 | 0.005326914 | [12 empty] | 978060 | 1.002462 | 0.8678712 | 0.01142632 | 0.9807103 | 0.007856524 | 0.9807044 | 0.00986468
|  |  | 410892 | 1.004026 | 0.9994305 | 0.0003990339 | 0.9999501 | 0.2372176 | 0.9999457 | 0.129982 |  |  | 635046 | 0.9975972 | 0.9866385 | 0.0008586874 | 0.9966523 | 0.002135907 | 0.9966569 | 0.004451399 |  |  | 530160 | 0.9873741 | 0.9670213 | 0.003226633 | 0.9917805 | 0.005957604 | 0.9917803 | 0.005326608 | [12 empty] | 978360 | 0.9957479 | 0.8678712 | 0.01142632 | 0.9807191 | 0.007856365 | 0.9807132 | 0.009864533
|  |  | 411192 | 1.00313 | 0.9994305 | 0.0003990339 | 0.9999501 | 0.2372176 | 0.9999457 | 0.129982 |  |  | 635346 | 0.9985577 | 0.9866385 | 0.0008586874 | 0.9966527 | 0.002135896 | 0.9966573 | 0.0044514 |  |  | 530460 | 0.9884531 | 0.9670213 | 0.003226633 | 0.9917894 | 0.005957125 | 0.9917892 | 0.005326304 | [12 empty] | 978660 | 0.9979859 | 0.8678712 | 0.01142632 | 0.980728 | 0.007856206 | 0.9807221 | 0.009864387
|  |  | 411492 | 1.00313 | 0.9994305 | 0.0003990339 | 0.9999501 | 0.2372176 | 0.9999457 | 0.129982 |  |  | 635646 | 0.9975972 | 0.9866385 | 0.0008586874 | 0.996653 | 0.002135886 | 0.9966577 | 0.004451401 |  |  | 530760 | 0.9895322 | 0.9670213 | 0.003226633 | 0.9917983 | 0.005956646 | 0.991798 | 0.005325999 | [12 empty] | 978960 | 1.000224 | 0.8678712 | 0.01142632 | 0.9807368 | 0.007856047 | 0.9807309 | 0.00986424
|  |  | 411792 | 1.002234 | 0.9994305 | 0.0003990339 | 0.9999501 | 0.2372176 | 0.9999457 | 0.129982 |  |  | 635946 | 0.9975972 | 0.9866385 | 0.0008586874 | 0.9966534 | 0.002135875 | 0.996658 | 0.004451402 |  |  | 531060 | 0.9906112 | 0.9670213 | 0.003226633 | 0.9918071 | 0.005956168 | 0.9918069 | 0.005325696 | [12 empty] | 979260 | 0.9957479 | 0.8678712 | 0.01142632 | 0.9807456 | 0.007855888 | 0.9807397 | 0.009864094
|  |  | 412092 | 1.004026 | 0.9994305 | 0.0003990339 | 0.9999501 | 0.2372176 | 0.9999457 | 0.129982 |  |  | 636246 | 0.9985577 | 0.9866385 | 0.0008586874 | 0.9966537 | 0.002135864 | 0.9966584 | 0.004451403 |  |  | 531360 | 0.9873741 | 0.9670213 | 0.003226633 | 0.991816 | 0.005955691 | 0.9918157 | 0.005325393 | [12 empty] | 979560 | 0.9957479 | 0.8678712 | 0.01142632 | 0.9807544 | 0.00785573 | 0.9807485 | 0.009863948
|  |  | 412392 | 1.004026 | 0.9994305 | 0.0003990339 | 0.9999501 | 0.2372176 | 0.9999457 | 0.129982 |  |  | 636546 | 0.9975972 | 0.9866385 | 0.0008586874 | 0.9966541 | 0.002135854 | 0.9966587 | 0.004451404 |  |  | 531660 | 0.9884531 | 0.9670213 | 0.003226633 | 0.9918248 | 0.005955214 | 0.9918245 | 0.00532509 | [12 empty] | 979860 | 0.9957479 | 0.8678712 | 0.01142632 | 0.9807632 | 0.007855572 | 0.9807573 | 0.009863802
|  |  | 412692 | 1.004026 | 0.9994305 | 0.0003990339 | 0.9999501 | 0.2372176 | 0.9999457 | 0.129982 |  |  | 636846 | 0.9985577 | 0.9866385 | 0.0008586874 | 0.9966544 | 0.002135844 | 0.9966591 | 0.004451405 |  |  | 531960 | 0.9884531 | 0.9670213 | 0.003226633 | 0.9918336 | 0.005954739 | 0.9918334 | 0.005324789 | [12 empty] | 980160 | 0.9957479 | 0.8678712 | 0.01142632 | 0.980772 | 0.007855414 | 0.9807661 | 0.009863657
|  |  | 412992 | 1.00313 | 0.9994305 | 0.0003990339 | 0.9999501 | 0.2372176 | 0.9999457 | 0.129982 |  |  | 637146 | 0.9985577 | 0.9866385 | 0.0008586874 | 0.9966547 | 0.002135833 | 0.9966594 | 0.004451406 |  |  | 532260 | 0.9906112 | 0.9670213 | 0.003226633 | 0.9918424 | 0.005954264 | 0.9918421 | 0.005324487 | [12 empty] | 980460 | 1.002462 | 0.8678712 | 0.01142632 | 0.9807808 | 0.007855256 | 0.9807748 | 0.009863511
|  |  | 413292 | 1.002234 | 0.9994305 | 0.0003990339 | 0.9999501 | 0.2372176 | 0.9999457 | 0.129982 |  |  | 637446 | 0.9975972 | 0.9866385 | 0.0008586874 | 0.9966551 | 0.002135823 | 0.9966598 | 0.004451407 |  |  | 532560 | 0.9906112 | 0.9670213 | 0.003226633 | 0.9918512 | 0.005953791 | 0.9918509 | 0.005324187 | [12 empty] | 980760 | 0.99351 | 0.8678712 | 0.01142632 | 0.9807895 | 0.007855099 | 0.9807836 | 0.009863366
|  |  | 413592 | 1.004026 | 0.9994305 | 0.0003990339 | 0.9999501 | 0.2372176 | 0.9999457 | 0.129982 |  |  | 637746 | 0.9975972 | 0.9866385 | 0.0008586874 | 0.9966554 | 0.002135813 | 0.9966601 | 0.004451408 |  |  | 532860 | 0.9906112 | 0.9670213 | 0.003226633 | 0.9918599 | 0.005953318 | 0.9918597 | 0.005323887 | [12 empty] | 981060 | 0.99351 | 0.8678712 | 0.01142632 | 0.9807983 | 0.007854942 | 0.9807923 | 0.009863222
|  |  | 413892 | 1.00313 | 0.9994305 | 0.0003990339 | 0.9999501 | 0.2372176 | 0.9999457 | 0.129982 |  |  | 638046 | 0.9975972 | 0.9866385 | 0.0008586874 | 0.9966558 | 0.002135802 | 0.9966604 | 0.004451409 |  |  | 533160 | 0.9884531 | 0.9670213 | 0.003226633 | 0.9918687 | 0.005952846 | 0.9918685 | 0.005323587 | [12 empty] | 981360 | 0.991272 | 0.8678712 | 0.01142632 | 0.980807 | 0.007854785 | 0.9808011 | 0.009863077
|  |  | 414192 | 1.004026 | 0.9994305 | 0.0003990339 | 0.9999501 | 0.2372176 | 0.9999457 | 0.129982 |  |  | 638346 | 0.9995181 | 0.9866385 | 0.0008586874 | 0.9966561 | 0.002135792 | 0.9966608 | 0.00445141 |  |  | 533460 | 0.9884531 | 0.9670213 | 0.003226633 | 0.9918774 | 0.005952375 | 0.9918772 | 0.005323288 | [12 empty] | 981660 | 0.9957479 | 0.8678712 | 0.01142632 | 0.9808158 | 0.007854629 | 0.9808098 | 0.009862933
|  |  | 414492 | 1.004026 | 0.9994305 | 0.0003990339 | 0.9999501 | 0.2372176 | 0.9999457 | 0.129982 |  |  | 638646 | 0.9985577 | 0.9866385 | 0.0008586874 | 0.9966565 | 0.002135782 | 0.9966611 | 0.004451412 |  |  | 533760 | 0.9895322 | 0.9670213 | 0.003226633 | 0.9918862 | 0.005951905 | 0.9918859 | 0.00532299 | [12 empty] | 981960 | 0.9957479 | 0.8678712 | 0.01142632 | 0.9808245 | 0.007854473 | 0.9808185 | 0.009862789
|  |  | 414792 | 1.004922 | 0.9994305 | 0.0003990339 | 0.9999501 | 0.2372176 | 0.9999457 | 0.129982 |  |  | 638946 | 0.9975972 | 0.9866385 | 0.0008586874 | 0.9966568 | 0.002135772 | 0.9966615 | 0.004451413 |  |  | 534060 | 0.9895322 | 0.9670213 | 0.003226633 | 0.9918949 | 0.005951435 | 0.9918946 | 0.005322692 | [12 empty] | 982260 | 0.99351 | 0.8678712 | 0.01142632 | 0.9808332 | 0.007854317 | 0.9808272 | 0.009862646
|  |  | 415092 | 1.004026 | 0.9994305 | 0.0003990339 | 0.9999501 | 0.2372176 | 0.9999457 | 0.129982 |  |  | 639246 | 0.9975972 | 0.9866385 | 0.0008586874 | 0.9966571 | 0.002135762 | 0.9966618 | 0.004451414 |  |  | 534360 | 0.9895322 | 0.9670213 | 0.003226633 | 0.9919036 | 0.005950967 | 0.9919033 | 0.005322395 | [12 empty] | 982560 | 0.9890341 | 0.8678712 | 0.01142632 | 0.9808419 | 0.007854161 | 0.9808359 | 0.009862503
|  |  | 415392 | 1.00313 | 0.9994305 | 0.0003990339 | 0.9999501 | 0.2372176 | 0.9999457 | 0.129982 |  |  | 639546 | 0.9975972 | 0.9866385 | 0.0008586874 | 0.9966575 | 0.002135752 | 0.9966622 | 0.004451415 |  |  | 534660 | 0.9884531 | 0.9670213 | 0.003226633 | 0.9919123 | 0.005950499 | 0.991912 | 0.005322098 | [12 empty] | 982860 | 0.99351 | 0.8678712 | 0.01142632 | 0.9808506 | 0.007854006 | 0.9808446 | 0.00986236
|  |  | 415692 | 1.004922 | 0.9994305 | 0.0003990339 | 0.9999501 | 0.2372176 | 0.9999457 | 0.129982 |  |  | 639846 | 0.9985577 | 0.9866385 | 0.0008586874 | 0.9966578 | 0.002135742 | 0.9966625 | 0.004451416 |  |  | 534960 | 0.9873741 | 0.9670213 | 0.003226633 | 0.9919209 | 0.005950032 | 0.9919207 | 0.005321802 | [12 empty] | 983160 | 0.9890341 | 0.8678712 | 0.01142632 | 0.9808593 | 0.007853851 | 0.9808533 | 0.009862217
|  |  | 415992 | 1.002234 | 0.9994305 | 0.0003990339 | 0.9999501 | 0.2372176 | 0.9999457 | 0.129982 |  |  | 640146 | 0.9985577 | 0.9866385 | 0.0008586874 | 0.9966582 | 0.002135733 | 0.9966628 | 0.004451418 |  |  | 535260 | 0.9862951 | 0.9670213 | 0.003226633 | 0.9919296 | 0.005949566 | 0.9919293 | 0.005321507 | [12 empty] | 983460 | 1.000224 | 0.8678712 | 0.01142632 | 0.9808679 | 0.007853696 | 0.9808619 | 0.009862074
|  |  | 416292 | 1.00313 | 0.9994305 | 0.0003990339 | 0.9999501 | 0.2372176 | 0.9999457 | 0.129982 |  |  | 640446 | 0.9975972 | 0.9866385 | 0.0008586874 | 0.9966585 | 0.002135723 | 0.9966632 | 0.004451419 |  |  | 535560 | 0.9884531 | 0.9670213 | 0.003226633 | 0.9919382 | 0.005949101 | 0.991938 | 0.005321212 | [12 empty] | 983760 | 0.9957479 | 0.8678712 | 0.01142632 | 0.9808766 | 0.007853542 | 0.9808706 | 0.009861932
|  |  | 416592 | 1.00313 | 0.9994305 | 0.0003990339 | 0.9999501 | 0.2372176 | 0.9999457 | 0.129982 |  |  | 640746 | 0.9985577 | 0.9866385 | 0.0008586874 | 0.9966588 | 0.002135713 | 0.9966635 | 0.00445142 |  |  | 535860 | 0.9884531 | 0.9670213 | 0.003226633 | 0.9919468 | 0.005948637 | 0.9919466 | 0.005320917 | [12 empty] | 984060 | 0.991272 | 0.8678712 | 0.01142632 | 0.9808853 | 0.007853388 | 0.9808793 | 0.00986179
|  |  | 416892 | 1.004026 | 0.9994305 | 0.0003990339 | 0.9999501 | 0.2372176 | 0.9999457 | 0.129982 |  |  | 641046 | 0.9995181 | 0.9866385 | 0.0008586874 | 0.9966592 | 0.002135703 | 0.9966639 | 0.004451422 |  |  | 536160 | 0.9895322 | 0.9670213 | 0.003226633 | 0.9919555 | 0.005948173 | 0.9919552 | 0.005320624 | [12 empty] | 984360 | 0.9957479 | 0.8678712 | 0.01142632 | 0.9808939 | 0.007853234 | 0.9808879 | 0.009861648
|  |  | 417192 | 1.004026 | 0.9994305 | 0.0003990339 | 0.9999501 | 0.2372176 | 0.9999457 | 0.129982 |  |  | 641346 | 0.9985577 | 0.9866385 | 0.0008586874 | 0.9966595 | 0.002135694 | 0.9966642 | 0.004451423 |  |  | 536460 | 0.9906112 | 0.9670213 | 0.003226633 | 0.9919641 | 0.005947711 | 0.9919638 | 0.00532033 | [12 empty] | 984660 | 0.99351 | 0.8678712 | 0.01142632 | 0.9809025 | 0.00785308 | 0.9808965 | 0.009861507
|  |  | 417492 | 1.004922 | 0.9994305 | 0.0003990339 | 0.9999501 | 0.2372176 | 0.9999457 | 0.129982 |  |  | 641646 | 0.9985577 | 0.9866385 | 0.0008586874 | 0.9966598 | 0.002135684 | 0.9966645 | 0.004451424 |  |  | 536760 | 0.9884531 | 0.9670213 | 0.003226633 | 0.9919726 | 0.005947249 | 0.9919724 | 0.005320038 | [12 empty] | 984960 | 0.9890341 | 0.8678712 | 0.01142632 | 0.9809112 | 0.007852927 | 0.9809051 | 0.009861366
|  |  | 417792 | 1.002234 | 0.9994305 | 0.0003990339 | 0.9999501 | 0.2372176 | 0.9999457 | 0.129982 |  |  | 641946 | 0.9995181 | 0.9866385 | 0.0008586874 | 0.9966602 | 0.002135675 | 0.9966649 | 0.004451426 |  |  | 537060 | 0.9873741 | 0.9670213 | 0.003226633 | 0.9919812 | 0.005946788 | 0.991981 | 0.005319746 | [12 empty] | 985260 | 0.99351 | 0.8678712 | 0.01142632 | 0.9809198 | 0.007852773 | 0.9809137 | 0.009861225
|  |  | 418092 | 1.004026 | 0.9994305 | 0.0003990339 | 0.9999501 | 0.2372176 | 0.9999457 | 0.129982 |  |  | 642246 | 0.9985577 | 0.9866385 | 0.0008586874 | 0.9966605 | 0.002135665 | 0.9966652 | 0.004451427 |  |  | 537360 | 0.9884531 | 0.9670213 | 0.003226633 | 0.9919898 | 0.005946328 | 0.9919895 | 0.005319454 | [12 empty] | 985560 | 0.9957479 | 0.8678712 | 0.01142632 | 0.9809284 | 0.007852621 | 0.9809223 | 0.009861084
|  |  | 418392 | 1.00313 | 0.9994305 | 0.0003990339 | 0.9999501 | 0.2372176 | 0.9999457 | 0.129982 |  |  | 642546 | 0.9985577 | 0.9866385 | 0.0008586874 | 0.9966608 | 0.002135656 | 0.9966655 | 0.004451428 |  |  | 537660 | 0.9895322 | 0.9670213 | 0.003226633 | 0.9919983 | 0.005945869 | 0.9919981 | 0.005319163 | [12 empty] | 985860 | 1.002462 | 0.8678712 | 0.01142632 | 0.980937 | 0.007852468 | 0.9809309 | 0.009860944
|  |  | 418692 | 1.002234 | 0.9994305 | 0.0003990339 | 0.9999501 | 0.2372176 | 0.9999457 | 0.129982 |  |  | 642846 | 0.9995181 | 0.9866385 | 0.0008586874 | 0.9966612 | 0.002135647 | 0.9966659 | 0.00445143 |  |  | 537960 | 0.9884531 | 0.9670213 | 0.003226633 | 0.9920068 | 0.00594541 | 0.9920066 | 0.005318873 | [12 empty] | 986160 | 0.9957479 | 0.8678712 | 0.01142632 | 0.9809455 | 0.007852316 | 0.9809395 | 0.009860804
|  |  | 418992 | 1.004026 | 0.9994305 | 0.0003990339 | 0.9999501 | 0.2372176 | 0.9999457 | 0.129982 |  |  | 643146 | 0.9966367 | 0.9866385 | 0.0008586874 | 0.9966615 | 0.002135637 | 0.9966662 | 0.004451431 |  |  | 538260 | 0.9884531 | 0.9670213 | 0.003226633 | 0.9920154 | 0.005944953 | 0.9920151 | 0.005318583 | [12 empty] | 986460 | 0.9890341 | 0.8678712 | 0.01142632 | 0.9809541 | 0.007852164 | 0.9809481 | 0.009860664
|  |  | 419292 | 1.00313 | 0.9994305 | 0.0003990339 | 0.9999501 | 0.2372176 | 0.9999457 | 0.129982 |  |  | 643446 | 0.9985577 | 0.9866385 | 0.0008586874 | 0.9966618 | 0.002135628 | 0.9966665 | 0.004451433 |  |  | 538560 | 0.9884531 | 0.9670213 | 0.003226633 | 0.9920239 | 0.005944496 | 0.9920236 | 0.005318294 | [12 empty] | 986760 | 0.9979859 | 0.8678712 | 0.01142632 | 0.9809627 | 0.007852012 | 0.9809566 | 0.009860524
|  |  | 419592 | 1.004026 | 0.9994305 | 0.0003990339 | 0.9999501 | 0.2372176 | 0.9999457 | 0.129982 |  |  | 643746 | 0.9975972 | 0.9866385 | 0.0008586874 | 0.9966621 | 0.002135619 | 0.9966668 | 0.004451434 |  |  | 538860 | 0.9895322 | 0.9670213 | 0.003226633 | 0.9920323 | 0.00594404 | 0.9920321 | 0.005318006 | [12 empty] | 987060 | 0.9979859 | 0.8678712 | 0.01142632 | 0.9809712 | 0.00785186 | 0.9809652 | 0.009860385
|  |  | 419892 | 1.004026 | 0.9994305 | 0.0003990339 | 0.9999501 | 0.2372176 | 0.9999457 | 0.129982 |  |  | 644046 | 0.9985577 | 0.9866385 | 0.0008586874 | 0.9966625 | 0.00213561 | 0.9966672 | 0.004451436 |  |  | 539160 | 0.9895322 | 0.9670213 | 0.003226633 | 0.9920408 | 0.005943585 | 0.9920406 | 0.005317717 | [12 empty] | 987360 | 0.99351 | 0.8678712 | 0.01142632 | 0.9809798 | 0.007851709 | 0.9809737 | 0.009860246
|  |  | 420192 | 1.004026 | 0.9994305 | 0.0003990339 | 0.9999501 | 0.2372176 | 0.9999457 | 0.129982 |  |  | 644346 | 0.9985577 | 0.9866385 | 0.0008586874 | 0.9966628 | 0.002135601 | 0.9966675 | 0.004451437 |  |  | 539460 | 0.9884531 | 0.9670213 | 0.003226633 | 0.9920493 | 0.005943131 | 0.9920491 | 0.00531743 | [12 empty] | 987660 | 0.9957479 | 0.8678712 | 0.01142632 | 0.9809883 | 0.007851558 | 0.9809823 | 0.009860107
|  |  | 420492 | 1.00313 | 0.9994305 | 0.0003990339 | 0.9999501 | 0.2372176 | 0.9999457 | 0.129982 |  |  | 644646 | 0.9975972 | 0.9866385 | 0.0008586874 | 0.9966631 | 0.002135592 | 0.9966678 | 0.004451439 |  |  | 539760 | 0.9884531 | 0.9670213 | 0.003226633 | 0.9920577 | 0.005942678 | 0.9920575 | 0.005317143 | [12 empty] | 987960 | 0.9957479 | 0.8678712 | 0.01142632 | 0.9809968 | 0.007851407 | 0.9809908 | 0.009859968
|  |  | 420792 | 1.00313 | 0.9994305 | 0.0003990339 | 0.9999501 | 0.2372176 | 0.9999457 | 0.129982 |  |  | 644946 | 0.9985577 | 0.9866385 | 0.0008586874 | 0.9966634 | 0.002135583 | 0.9966682 | 0.00445144 |  |  | 540060 | 0.9906112 | 0.9670213 | 0.003226633 | 0.9920662 | 0.005942225 | 0.9920659 | 0.005316857 | [12 empty] | 988260 | 0.9957479 | 0.8678712 | 0.01142632 | 0.9810054 | 0.007851257 | 0.9809993 | 0.00985983
|  |  | 421092 | 1.004026 | 0.9994305 | 0.0003990339 | 0.9999501 | 0.2372176 | 0.9999457 | 0.129982 |  |  | 645246 | 0.9975972 | 0.9866385 | 0.0008586874 | 0.9966638 | 0.002135574 | 0.9966685 | 0.004451442 |  |  | 540360 | 0.9906112 | 0.9670213 | 0.003226633 | 0.9920746 | 0.005941774 | 0.9920744 | 0.005316571 | [12 empty] | 988560 | 0.9979859 | 0.8678712 | 0.01142632 | 0.9810139 | 0.007851107 | 0.9810078 | 0.009859692
|  |  | 421392 | 1.004026 | 0.9994305 | 0.0003990339 | 0.9999501 | 0.2372176 | 0.9999457 | 0.129982 |  |  | 645546 | 0.9975972 | 0.9866385 | 0.0008586874 | 0.9966641 | 0.002135565 | 0.9966688 | 0.004451443 |  |  | 540660 | 0.9895322 | 0.9670213 | 0.003226633 | 0.992083 | 0.005941323 | 0.9920828 | 0.005316286 | [12 empty] | 988860 | 1.000224 | 0.8678712 | 0.01142632 | 0.9810224 | 0.007850957 | 0.9810163 | 0.009859554
|  |  | 421692 | 1.004026 | 0.9994305 | 0.0003990339 | 0.9999501 | 0.2372176 | 0.9999457 | 0.129982 |  |  | 645846 | 0.9975972 | 0.9866385 | 0.0008586874 | 0.9966644 | 0.002135556 | 0.9966691 | 0.004451445 |  |  | 540960 | 0.9895322 | 0.9670213 | 0.003226633 | 0.9920914 | 0.005940873 | 0.9920912 | 0.005316001 | [12 empty] | 989160 | 0.9957479 | 0.8678712 | 0.01142632 | 0.9810308 | 0.007850807 | 0.9810248 | 0.009859417
|  |  | 421992 | 1.004026 | 0.9994305 | 0.0003990339 | 0.9999501 | 0.2372176 | 0.9999457 | 0.129982 |  |  | 646146 | 0.9995181 | 0.9866385 | 0.0008586874 | 0.9966647 | 0.002135547 | 0.9966694 | 0.004451447 |  |  | 541260 | 0.9895322 | 0.9670213 | 0.003226633 | 0.9920997 | 0.005940424 | 0.9920995 | 0.005315717 | [12 empty] | 989460 | 0.9979859 | 0.8678712 | 0.01142632 | 0.9810393 | 0.007850658 | 0.9810332 | 0.00985928
|  |  | 422292 | 1.00313 | 0.9994305 | 0.0003990339 | 0.9999501 | 0.2372176 | 0.9999457 | 0.129982 |  |  | 646446 | 0.9985577 | 0.9866385 | 0.0008586874 | 0.996665 | 0.002135538 | 0.9966698 | 0.004451448 |  |  | 541560 | 0.9873741 | 0.9670213 | 0.003226633 | 0.9921081 | 0.005939975 | 0.9921079 | 0.005315433 | [12 empty] | 989760 | 1.002462 | 0.8678712 | 0.01142632 | 0.9810478 | 0.007850509 | 0.9810417 | 0.009859143
|  |  | 422592 | 1.004922 | 0.9994305 | 0.0003990339 | 0.9999501 | 0.2372176 | 0.9999457 | 0.129982 |  |  | 646746 | 0.9995181 | 0.9866385 | 0.0008586874 | 0.9966654 | 0.00213553 | 0.9966701 | 0.00445145 |  |  | 541860 | 0.9862951 | 0.9670213 | 0.003226633 | 0.9921165 | 0.005939528 | 0.9921163 | 0.00531515 | [12 empty] | 990060 | 0.9957479 | 0.8678712 | 0.01142632 | 0.9810562 | 0.00785036 | 0.9810501 | 0.009859006
|  |  | 422892 | 1.00313 | 0.9994305 | 0.0003990339 | 0.9999501 | 0.2372176 | 0.9999457 | 0.129982 |  |  | 647046 | 0.9995181 | 0.9866385 | 0.0008586874 | 0.9966657 | 0.002135521 | 0.9966704 | 0.004451452 |  |  | 542160 | 0.9884531 | 0.9670213 | 0.003226633 | 0.9921248 | 0.005939081 | 0.9921246 | 0.005314868 | [12 empty] | 990360 | 1.002462 | 0.8678712 | 0.01142632 | 0.9810647 | 0.007850211 | 0.9810586 | 0.009858869
|  |  | 423192 | 1.004026 | 0.9994305 | 0.0003990339 | 0.9999501 | 0.2372176 | 0.9999457 | 0.129982 |  |  | 647346 | 0.9985577 | 0.9866385 | 0.0008586874 | 0.996666 | 0.002135512 | 0.9966707 | 0.004451453 |  |  | 542460 | 0.9895322 | 0.9670213 | 0.003226633 | 0.9921331 | 0.005938636 | 0.9921329 | 0.005314586 | [12 empty] | 990660 | 0.9957479 | 0.8678712 | 0.01142632 | 0.9810731 | 0.007850063 | 0.981067 | 0.009858733
|  |  | 423492 | 1.004026 | 0.9994305 | 0.0003990339 | 0.9999501 | 0.2372176 | 0.9999457 | 0.129982 |  |  | 647646 | 0.9985577 | 0.9866385 | 0.0008586874 | 0.9966663 | 0.002135504 | 0.996671 | 0.004451455 |  |  | 542760 | 0.9884531 | 0.9670213 | 0.003226633 | 0.9921414 | 0.005938191 | 0.9921412 | 0.005314305 | [12 empty] | 990960 | 0.9957479 | 0.8678712 | 0.01142632 | 0.9810816 | 0.007849915 | 0.9810754 | 0.009858597
|  |  | 423792 | 1.004026 | 0.9994305 | 0.0003990339 | 0.9999501 | 0.2372176 | 0.9999457 | 0.129982 |  |  | 647946 | 0.9985577 | 0.9866385 | 0.0008586874 | 0.9966666 | 0.002135495 | 0.9966714 | 0.004451457 |  |  | 543060 | 0.9895322 | 0.9670213 | 0.003226633 | 0.9921497 | 0.005937746 | 0.9921495 | 0.005314024 | [12 empty] | 991260 | 0.9957479 | 0.8678712 | 0.01142632 | 0.98109 | 0.007849767 | 0.9810839 | 0.009858461
|  |  | 424092 | 1.004026 | 0.9994305 | 0.0003990339 | 0.9999501 | 0.2372176 | 0.9999457 | 0.129982 |  |  | 648246 | 0.9975972 | 0.9866385 | 0.0008586874 | 0.9966669 | 0.002135487 | 0.9966717 | 0.004451458 |  |  | 543360 | 0.9906112 | 0.9670213 | 0.003226633 | 0.992158 | 0.005937303 | 0.9921578 | 0.005313744 | [12 empty] | 991560 | 0.9979859 | 0.8678712 | 0.01142632 | 0.9810984 | 0.00784962 | 0.9810923 | 0.009858326
|  |  | 424392 | 1.00313 | 0.9994305 | 0.0003990339 | 0.9999501 | 0.2372176 | 0.9999457 | 0.129982 |  |  | 648546 | 0.9975972 | 0.9866385 | 0.0008586874 | 0.9966673 | 0.002135478 | 0.996672 | 0.00445146 |  |  | 543660 | 0.9895322 | 0.9670213 | 0.003226633 | 0.9921663 | 0.005936861 | 0.9921661 | 0.005313464 | [12 empty] | 991860 | 1.000224 | 0.8678712 | 0.01142632 | 0.9811068 | 0.007849473 | 0.9811007 | 0.009858191
|  |  | 424692 | 1.00313 | 0.9994305 | 0.0003990339 | 0.9999501 | 0.2372176 | 0.9999457 | 0.129982 |  |  | 648846 | 0.9975972 | 0.9866385 | 0.0008586874 | 0.9966676 | 0.00213547 | 0.9966723 | 0.004451462 |  |  | 543960 | 0.9895322 | 0.9670213 | 0.003226633 | 0.9921745 | 0.005936419 | 0.9921743 | 0.005313185 | [12 empty] | 992160 | 0.9957479 | 0.8678712 | 0.01142632 | 0.9811152 | 0.007849326 | 0.981109 | 0.009858056
|  |  | 424992 | 1.002234 | 0.9994305 | 0.0003990339 | 0.9999501 | 0.2372176 | 0.9999457 | 0.129982 |  |  | 649146 | 0.9985577 | 0.9866385 | 0.0008586874 | 0.9966679 | 0.002135462 | 0.9966726 | 0.004451464 |  |  | 544260 | 0.9884531 | 0.9670213 | 0.003226633 | 0.9921828 | 0.005935978 | 0.9921826 | 0.005312907 | [12 empty] | 992460 | 0.99351 | 0.8678712 | 0.01142632 | 0.9811236 | 0.007849179 | 0.9811174 | 0.009857921
|  |  | 425292 | 1.004922 | 0.9994305 | 0.0003990339 | 0.9999501 | 0.2372176 | 0.9999457 | 0.129982 |  |  | 649446 | 0.9985577 | 0.9866385 | 0.0008586874 | 0.9966682 | 0.002135453 | 0.9966729 | 0.004451465 |  |  | 544560 | 0.9895322 | 0.9670213 | 0.003226633 | 0.992191 | 0.005935538 | 0.9921908 | 0.005312629 | [12 empty] | 992760 | 1.000224 | 0.8678712 | 0.01142632 | 0.9811319 | 0.007849032 | 0.9811258 | 0.009857787
|  |  | 425592 | 1.004026 | 0.9994305 | 0.0003990339 | 0.9999501 | 0.2372176 | 0.9999457 | 0.129982 |  |  | 649746 | 0.9995181 | 0.9866385 | 0.0008586874 | 0.9966685 | 0.002135445 | 0.9966732 | 0.004451467 |  |  | 544860 | 0.9873741 | 0.9670213 | 0.003226633 | 0.9921992 | 0.005935099 | 0.992199 | 0.005312351 | [12 empty] | 993060 | 0.9979859 | 0.8678712 | 0.01142632 | 0.9811403 | 0.007848886 | 0.9811341 | 0.009857653
|  |  | 425892 | 1.00313 | 0.9994305 | 0.0003990339 | 0.9999501 | 0.2372176 | 0.9999457 | 0.129982 |  |  | 650046 | 1.000479 | 0.9866385 | 0.0008586874 | 0.9966688 | 0.002135437 | 0.9966736 | 0.004451469 |  |  | 545160 | 0.9895322 | 0.9670213 | 0.003226633 | 0.9922074 | 0.00593466 | 0.9922072 | 0.005312075 | [12 empty] | 993360 | 0.9979859 | 0.8678712 | 0.01142632 | 0.9811486 | 0.00784874 | 0.9811425 | 0.009857519
|  |  | 426192 | 1.004026 | 0.9994305 | 0.0003990339 | 0.9999501 | 0.2372176 | 0.9999457 | 0.129982 |  |  | 650346 | 0.9995181 | 0.9866385 | 0.0008586874 | 0.9966691 | 0.002135429 | 0.9966739 | 0.004451471 |  |  | 545460 | 0.9884531 | 0.9670213 | 0.003226633 | 0.9922156 | 0.005934223 | 0.9922154 | 0.005311798 | [12 empty] | 993660 | 0.9957479 | 0.8678712 | 0.01142632 | 0.981157 | 0.007848595 | 0.9811508 | 0.009857385
|  |  | 426492 | 1.004026 | 0.9994305 | 0.0003990339 | 0.9999501 | 0.2372176 | 0.9999457 | 0.129982 |  |  | 650646 | 0.9985577 | 0.9866385 | 0.0008586874 | 0.9966694 | 0.002135421 | 0.9966742 | 0.004451473 |  |  | 545760 | 0.9906112 | 0.9670213 | 0.003226633 | 0.9922238 | 0.005933786 | 0.9922236 | 0.005311523 | [12 empty] | 993960 | 0.99351 | 0.8678712 | 0.01142632 | 0.9811653 | 0.007848449 | 0.9811591 | 0.009857252
|  |  | 426792 | 1.00313 | 0.9994305 | 0.0003990339 | 0.9999501 | 0.2372176 | 0.9999457 | 0.129982 |  |  | 650946 | 0.9985577 | 0.9866385 | 0.0008586874 | 0.9966697 | 0.002135413 | 0.9966745 | 0.004451475 |  |  | 546060 | 0.9895322 | 0.9670213 | 0.003226633 | 0.992232 | 0.00593335 | 0.9922318 | 0.005311247 | [12 empty] | 994260 | 0.9957479 | 0.8678712 | 0.01142632 | 0.9811736 | 0.007848304 | 0.9811675 | 0.009857118
|  |  | 427092 | 1.004922 | 0.9994305 | 0.0003990339 | 0.9999501 | 0.2372176 | 0.9999457 | 0.129982 |  |  | 651246 | 0.9995181 | 0.9866385 | 0.0008586874 | 0.99667 | 0.002135405 | 0.9966748 | 0.004451477 |  |  | 546360 | 0.9895322 | 0.9670213 | 0.003226633 | 0.9922401 | 0.005932915 | 0.9922399 | 0.005310973 | [12 empty] | 994560 | 0.9979859 | 0.8678712 | 0.01142632 | 0.9811819 | 0.007848159 | 0.9811758 | 0.009856985
|  |  | 427392 | 1.004026 | 0.9994305 | 0.0003990339 | 0.9999501 | 0.2372176 | 0.9999457 | 0.129982 |  |  | 651546 | 1.000479 | 0.9866385 | 0.0008586874 | 0.9966703 | 0.002135397 | 0.9966751 | 0.004451478 |  |  | 546660 | 0.9895322 | 0.9670213 | 0.003226633 | 0.9922483 | 0.005932481 | 0.9922481 | 0.005310699 | [12 empty] | 994860 | 0.991272 | 0.8678712 | 0.01142632 | 0.9811902 | 0.007848015 | 0.9811841 | 0.009856853
|  |  | 427692 | 1.004922 | 0.9994305 | 0.0003990339 | 0.9999501 | 0.2372176 | 0.9999457 | 0.129982 |  |  | 651846 | 0.9966367 | 0.9866385 | 0.0008586874 | 0.9966706 | 0.002135389 | 0.9966754 | 0.00445148 |  |  | 546960 | 0.9906112 | 0.9670213 | 0.003226633 | 0.9922564 | 0.005932047 | 0.9922562 | 0.005310425 | [12 empty] | 995160 | 1.000224 | 0.8678712 | 0.01142632 | 0.9811985 | 0.00784787 | 0.9811924 | 0.00985672
|  |  | 427992 | 1.004922 | 0.9994305 | 0.0003990339 | 0.9999501 | 0.2372176 | 0.9999457 | 0.129982 |  |  | 652146 | 0.9985577 | 0.9866385 | 0.0008586874 | 0.9966709 | 0.002135381 | 0.9966757 | 0.004451482 |  |  | 547260 | 0.9895322 | 0.9670213 | 0.003226633 | 0.9922645 | 0.005931615 | 0.9922643 | 0.005310152 | [12 empty] | 995460 | 0.9979859 | 0.8678712 | 0.01142632 | 0.9812068 | 0.007847726 | 0.9812006 | 0.009856588
|  |  | 428292 | 1.00313 | 0.9994305 | 0.0003990339 | 0.9999501 | 0.2372176 | 0.9999457 | 0.129982 |  |  | 652446 | 0.9995181 | 0.9866385 | 0.0008586874 | 0.9966712 | 0.002135373 | 0.996676 | 0.004451484 |  |  | 547560 | 0.9895322 | 0.9670213 | 0.003226633 | 0.9922726 | 0.005931183 | 0.9922724 | 0.00530988 | [12 empty] | 995760 | 1.002462 | 0.8678712 | 0.01142632 | 0.9812151 | 0.007847582 | 0.9812089 | 0.009856456
|  |  | 428592 | 1.00313 | 0.9994305 | 0.0003990339 | 0.9999501 | 0.2372176 | 0.9999457 | 0.129982 |  |  | 652746 | 1.000479 | 0.9866385 | 0.0008586874 | 0.9966716 | 0.002135365 | 0.9966763 | 0.004451486 |  |  | 547860 | 0.9906112 | 0.9670213 | 0.003226633 | 0.9922807 | 0.005930752 | 0.9922805 | 0.005309608 | [12 empty] | 996060 | 1.002462 | 0.8678712 | 0.01142632 | 0.9812234 | 0.007847439 | 0.9812172 | 0.009856325
|  |  | 428892 | 1.004026 | 0.9994305 | 0.0003990339 | 0.9999501 | 0.2372176 | 0.9999457 | 0.129982 |  |  | 653046 | 0.9985577 | 0.9866385 | 0.0008586874 | 0.9966719 | 0.002135357 | 0.9966766 | 0.004451488 |  |  | 548160 | 0.9895322 | 0.9670213 | 0.003226633 | 0.9922888 | 0.005930322 | 0.9922886 | 0.005309337 | [12 empty] | 996360 | 0.9979859 | 0.8678712 | 0.01142632 | 0.9812316 | 0.007847295 | 0.9812254 | 0.009856193
[13 empty] | 653346 | 0.9985577 | 0.9866385 | 0.0008586874 | 0.9966722 | 0.00213535 | 0.9966769 | 0.00445149 |  |  | 548460 | 0.9895322 | 0.9670213 | 0.003226633 | 0.9922968 | 0.005929892 | 0.9922966 | 0.005309066 | [12 empty] | 996660 | 0.9979859 | 0.8678712 | 0.01142632 | 0.9812399 | 0.007847152 | 0.9812337 | 0.009856062
[13 empty] | 653646 | 0.9975972 | 0.9866385 | 0.0008586874 | 0.9966725 | 0.002135342 | 0.9966772 | 0.004451492 |  |  | 548760 | 0.9895322 | 0.9670213 | 0.003226633 | 0.9923049 | 0.005929464 | 0.9923047 | 0.005308796 | [12 empty] | 996960 | 0.9979859 | 0.8678712 | 0.01142632 | 0.9812481 | 0.007847009 | 0.9812419 | 0.009855931
[13 empty] | 653946 | 0.9985577 | 0.9866385 | 0.0008586874 | 0.9966728 | 0.002135334 | 0.9966775 | 0.004451494 |  |  | 549060 | 0.9906112 | 0.9670213 | 0.003226633 | 0.9923129 | 0.005929036 | 0.9923127 | 0.005308526 | [12 empty] | 997260 | 0.9979859 | 0.8678712 | 0.01142632 | 0.9812563 | 0.007846867 | 0.9812501 | 0.0098558
[13 empty] | 654246 | 0.9995181 | 0.9866385 | 0.0008586874 | 0.996673 | 0.002135327 | 0.9966778 | 0.004451496 |  |  | 549360 | 0.9895322 | 0.9670213 | 0.003226633 | 0.9923209 | 0.005928609 | 0.9923207 | 0.005308257 | [12 empty] | 997560 | 0.99351 | 0.8678712 | 0.01142632 | 0.9812645 | 0.007846724 | 0.9812583 | 0.00985567
[13 empty] | 654546 | 0.9995181 | 0.9866385 | 0.0008586874 | 0.9966733 | 0.002135319 | 0.9966781 | 0.004451498 |  |  | 549660 | 0.9895322 | 0.9670213 | 0.003226633 | 0.9923289 | 0.005928183 | 0.9923287 | 0.005307988 | [12 empty] | 997860 | 0.9957479 | 0.8678712 | 0.01142632 | 0.9812728 | 0.007846582 | 0.9812665 | 0.00985554
[13 empty] | 654846 | 0.9985577 | 0.9866385 | 0.0008586874 | 0.9966736 | 0.002135312 | 0.9966784 | 0.0044515 |  |  | 549960 | 0.9884531 | 0.9670213 | 0.003226633 | 0.9923369 | 0.005927758 | 0.9923367 | 0.00530772 | [12 empty] | 998160 | 0.99351 | 0.8678712 | 0.01142632 | 0.981281 | 0.007846441 | 0.9812747 | 0.00985541
[13 empty] | 655146 | 0.9985577 | 0.9866385 | 0.0008586874 | 0.9966739 | 0.002135304 | 0.9966787 | 0.004451502 |  |  | 550260 | 0.9873741 | 0.9670213 | 0.003226633 | 0.9923449 | 0.005927333 | 0.9923447 | 0.005307453 | [12 empty] | 998460 | 0.9979859 | 0.8678712 | 0.01142632 | 0.9812891 | 0.007846299 | 0.9812829 | 0.00985528
[13 empty] | 655446 | 0.9985577 | 0.9866385 | 0.0008586874 | 0.9966742 | 0.002135297 | 0.996679 | 0.004451505 |  |  | 550560 | 0.9895322 | 0.9670213 | 0.003226633 | 0.9923529 | 0.005926909 | 0.9923527 | 0.005307186 | [12 empty] | 998760 | 1.000224 | 0.8678712 | 0.01142632 | 0.9812973 | 0.007846158 | 0.9812911 | 0.009855151
[13 empty] | 655746 | 0.9985577 | 0.9866385 | 0.0008586874 | 0.9966745 | 0.00213529 | 0.9966793 | 0.004451507 |  |  | 550860 | 0.9895322 | 0.9670213 | 0.003226633 | 0.9923608 | 0.005926486 | 0.9923606 | 0.005306919 | [12 empty] | 999060 | 0.9979859 | 0.8678712 | 0.01142632 | 0.9813055 | 0.007846017 | 0.9812993 | 0.009855022
[13 empty] | 656046 | 0.9995181 | 0.9866385 | 0.0008586874 | 0.9966748 | 0.002135282 | 0.9966796 | 0.004451509 |  |  | 551160 | 0.9906112 | 0.9670213 | 0.003226633 | 0.9923688 | 0.005926064 | 0.9923686 | 0.005306653 | [12 empty] | 999360 | 0.9957479 | 0.8678712 | 0.01142632 | 0.9813137 | 0.007845876 | 0.9813074 | 0.009854893
[13 empty] | 656346 | 0.9985577 | 0.9866385 | 0.0008586874 | 0.9966751 | 0.002135275 | 0.9966799 | 0.004451511 |  |  | 551460 | 0.9906112 | 0.9670213 | 0.003226633 | 0.9923767 | 0.005925643 | 0.9923765 | 0.005306388 | [12 empty] | 999660 | 1.000224 | 0.8678712 | 0.01142632 | 0.9813218 | 0.007845735 | 0.9813156 | 0.009854764
[13 empty] | 656646 | 0.9985577 | 0.9866385 | 0.0008586874 | 0.9966754 | 0.002135268 | 0.9966802 | 0.004451513 |  |  | 551760 | 0.9916902 | 0.9670213 | 0.003226633 | 0.9923846 | 0.005925222 | 0.9923844 | 0.005306123 | [12 empty] | 999960 | 1.002462 | 0.8678712 | 0.01142632 | 0.98133 | 0.007845595 | 0.9813237 | 0.009854636
[13 empty] | 656946 | 1.000479 | 0.9866385 | 0.0008586874 | 0.9966757 | 0.002135261 | 0.9966805 | 0.004451515 |  |  | 552060 | 0.9884531 | 0.9670213 | 0.003226633 | 0.9923925 | 0.005924803 | 0.9923923 | 0.005305859 | [12 empty] | 1000260 | 0.9979859 | 0.8678712 | 0.01142632 | 0.9813381 | 0.007845455 | 0.9813318 | 0.009854507
[13 empty] | 657246 | 0.9985577 | 0.9866385 | 0.0008586874 | 0.996676 | 0.002135253 | 0.9966808 | 0.004451517 |  |  | 552360 | 0.9895322 | 0.9670213 | 0.003226633 | 0.9924004 | 0.005924384 | 0.9924002 | 0.005305595 | [12 empty] | 1000560 | 1.002462 | 0.8678712 | 0.01142632 | 0.9813462 | 0.007845315 | 0.98134 | 0.009854379
[13 empty] | 657546 | 1.000479 | 0.9866385 | 0.0008586874 | 0.9966763 | 0.002135246 | 0.9966811 | 0.00445152 |  |  | 552660 | 0.9895322 | 0.9670213 | 0.003226633 | 0.9924083 | 0.005923966 | 0.9924081 | 0.005305332 | [12 empty] | 1000860 | 1.002462 | 0.8678712 | 0.01142632 | 0.9813543 | 0.007845176 | 0.9813481 | 0.009854252
[13 empty] | 657846 | 0.9995181 | 0.9866385 | 0.0008586874 | 0.9966766 | 0.002135239 | 0.9966814 | 0.004451522 |  |  | 552960 | 0.9895322 | 0.9670213 | 0.003226633 | 0.9924162 | 0.005923548 | 0.992416 | 0.00530507 | [12 empty] | 1001160 | 0.9979859 | 0.8678712 | 0.01142632 | 0.9813624 | 0.007845037 | 0.9813562 | 0.009854124
[13 empty] | 658146 | 0.9995181 | 0.9866385 | 0.0008586874 | 0.9966768 | 0.002135232 | 0.9966816 | 0.004451524 |  |  | 553260 | 0.9895322 | 0.9670213 | 0.003226633 | 0.992424 | 0.005923132 | 0.9924238 | 0.005304807 | [12 empty] | 1001460 | 1.000224 | 0.8678712 | 0.01142632 | 0.9813705 | 0.007844898 | 0.9813643 | 0.009853997
[13 empty] | 658446 | 0.9985577 | 0.9866385 | 0.0008586874 | 0.9966771 | 0.002135225 | 0.9966819 | 0.004451526 |  |  | 553560 | 0.9895322 | 0.9670213 | 0.003226633 | 0.9924318 | 0.005922716 | 0.9924317 | 0.005304546 | [12 empty] | 1001760 | 1.0047 | 0.8678712 | 0.01142632 | 0.9813786 | 0.007844759 | 0.9813723 | 0.00985387
[13 empty] | 658746 | 0.9995181 | 0.9866385 | 0.0008586874 | 0.9966774 | 0.002135218 | 0.9966822 | 0.004451528 |  |  | 553860 | 0.9895322 | 0.9670213 | 0.003226633 | 0.9924397 | 0.005922301 | 0.9924395 | 0.005304285 | [12 empty] | 1002060 | 0.9979859 | 0.8678712 | 0.01142632 | 0.9813867 | 0.00784462 | 0.9813804 | 0.009853743
[13 empty] | 659046 | 0.9995181 | 0.9866385 | 0.0008586874 | 0.9966777 | 0.002135211 | 0.9966825 | 0.004451531 |  |  | 554160 | 0.9906112 | 0.9670213 | 0.003226633 | 0.9924475 | 0.005921887 | 0.9924473 | 0.005304024 | [12 empty] | 1002360 | 0.9957479 | 0.8678712 | 0.01142632 | 0.9813948 | 0.007844482 | 0.9813885 | 0.009853617
[13 empty] | 659346 | 0.9995181 | 0.9866385 | 0.0008586874 | 0.996678 | 0.002135204 | 0.9966828 | 0.004451533 |  |  | 554460 | 0.9895322 | 0.9670213 | 0.003226633 | 0.9924553 | 0.005921474 | 0.9924551 | 0.005303764 | [12 empty] | 1002660 | 0.9957479 | 0.8678712 | 0.01142632 | 0.9814028 | 0.007844344 | 0.9813965 | 0.009853491
[13 empty] | 659646 | 0.9995181 | 0.9866385 | 0.0008586874 | 0.9966783 | 0.002135198 | 0.9966831 | 0.004451535 |  |  | 554760 | 0.9906112 | 0.9670213 | 0.003226633 | 0.9924631 | 0.005921061 | 0.9924629 | 0.005303505 | [12 empty] | 1002960 | 0.9979859 | 0.8678712 | 0.01142632 | 0.9814109 | 0.007844206 | 0.9814046 | 0.009853365
[13 empty] | 659946 | 0.9995181 | 0.9866385 | 0.0008586874 | 0.9966786 | 0.002135191 | 0.9966834 | 0.004451537 |  |  | 555060 | 0.9895322 | 0.9670213 | 0.003226633 | 0.9924709 | 0.005920649 | 0.9924707 | 0.005303246 | [12 empty] | 1003260 | 1.002462 | 0.8678712 | 0.01142632 | 0.9814189 | 0.007844069 | 0.9814126 | 0.009853239
[13 empty] | 660246 | 0.9985577 | 0.9866385 | 0.0008586874 | 0.9966788 | 0.002135184 | 0.9966837 | 0.00445154 |  |  | 555360 | 0.9916902 | 0.9670213 | 0.003226633 | 0.9924786 | 0.005920238 | 0.9924785 | 0.005302988 | [12 empty] | 1003560 | 1.002462 | 0.8678712 | 0.01142632 | 0.981427 | 0.007843931 | 0.9814207 | 0.009853113
[13 empty] | 660546 | 0.9995181 | 0.9866385 | 0.0008586874 | 0.9966791 | 0.002135177 | 0.9966839 | 0.004451542 |  |  | 555660 | 0.9906112 | 0.9670213 | 0.003226633 | 0.9924864 | 0.005919828 | 0.9924862 | 0.00530273 | [12 empty] | 1003860 | 0.9957479 | 0.8678712 | 0.01142632 | 0.981435 | 0.007843794 | 0.9814287 | 0.009852988
[13 empty] | 660846 | 0.9985577 | 0.9866385 | 0.0008586874 | 0.9966794 | 0.002135171 | 0.9966842 | 0.004451544 |  |  | 555960 | 0.9895322 | 0.9670213 | 0.003226633 | 0.9924941 | 0.005919419 | 0.992494 | 0.005302473 | [12 empty] | 1004160 | 1.0047 | 0.8678712 | 0.01142632 | 0.981443 | 0.007843658 | 0.9814367 | 0.009852863
[13 empty] | 661146 | 0.9995181 | 0.9866385 | 0.0008586874 | 0.9966797 | 0.002135164 | 0.9966845 | 0.004451547 |  |  | 556260 | 0.9906112 | 0.9670213 | 0.003226633 | 0.9925018 | 0.00591901 | 0.9925017 | 0.005302216 | [12 empty] | 1004460 | 1.000224 | 0.8678712 | 0.01142632 | 0.981451 | 0.007843521 | 0.9814447 | 0.009852738
[13 empty] | 661446 | 0.9995181 | 0.9866385 | 0.0008586874 | 0.99668 | 0.002135157 | 0.9966848 | 0.004451549 |  |  | 556560 | 0.9884531 | 0.9670213 | 0.003226633 | 0.9925096 | 0.005918602 | 0.9925094 | 0.00530196 | [12 empty] | 1004760 | 0.9957479 | 0.8678712 | 0.01142632 | 0.981459 | 0.007843385 | 0.9814527 | 0.009852613
[13 empty] | 661746 | 0.9995181 | 0.9866385 | 0.0008586874 | 0.9966802 | 0.002135151 | 0.9966851 | 0.004451551 |  |  | 556860 | 0.9906112 | 0.9670213 | 0.003226633 | 0.9925173 | 0.005918195 | 0.9925171 | 0.005301704 | [12 empty] | 1005060 | 0.99351 | 0.8678712 | 0.01142632 | 0.981467 | 0.007843249 | 0.9814607 | 0.009852489
[13 empty] | 662046 | 0.9995181 | 0.9866385 | 0.0008586874 | 0.9966805 | 0.002135144 | 0.9966853 | 0.004451554 |  |  | 557160 | 0.9906112 | 0.9670213 | 0.003226633 | 0.9925249 | 0.005917789 | 0.9925248 | 0.005301449 | [12 empty] | 1005360 | 0.9979859 | 0.8678712 | 0.01142632 | 0.981475 | 0.007843113 | 0.9814686 | 0.009852365
[13 empty] | 662346 | 0.9995181 | 0.9866385 | 0.0008586874 | 0.9966808 | 0.002135138 | 0.9966856 | 0.004451556 |  |  | 557460 | 0.9906112 | 0.9670213 | 0.003226633 | 0.9925326 | 0.005917384 | 0.9925325 | 0.005301194 | [12 empty] | 1005660 | 1.000224 | 0.8678712 | 0.01142632 | 0.9814829 | 0.007842977 | 0.9814766 | 0.009852241
[13 empty] | 662646 | 0.9995181 | 0.9866385 | 0.0008586874 | 0.9966811 | 0.002135131 | 0.9966859 | 0.004451558 |  |  | 557760 | 0.9895322 | 0.9670213 | 0.003226633 | 0.9925403 | 0.005916979 | 0.9925401 | 0.00530094 | [12 empty] | 1005960 | 1.0047 | 0.8678712 | 0.01142632 | 0.9814909 | 0.007842842 | 0.9814845 | 0.009852118
[13 empty] | 662946 | 0.9985577 | 0.9866385 | 0.0008586874 | 0.9966813 | 0.002135125 | 0.9966862 | 0.004451561 |  |  | 558060 | 0.9895322 | 0.9670213 | 0.003226633 | 0.9925479 | 0.005916575 | 0.9925478 | 0.005300686 | [12 empty] | 1006260 | 1.000224 | 0.8678712 | 0.01142632 | 0.9814988 | 0.007842707 | 0.9814925 | 0.009851994
[13 empty] | 663246 | 1.000479 | 0.9866385 | 0.0008586874 | 0.9966816 | 0.002135119 | 0.9966865 | 0.004451563 |  |  | 558360 | 0.9906112 | 0.9670213 | 0.003226633 | 0.9925556 | 0.005916172 | 0.9925554 | 0.005300433 | [12 empty] | 1006560 | 1.006938 | 0.8678712 | 0.01142632 | 0.9815068 | 0.007842572 | 0.9815004 | 0.009851871
[13 empty] | 663546 | 1.000479 | 0.9866385 | 0.0008586874 | 0.9966819 | 0.002135112 | 0.9966867 | 0.004451566 |  |  | 558660 | 0.9895322 | 0.9670213 | 0.003226633 | 0.9925632 | 0.00591577 | 0.9925631 | 0.005300181 | [12 empty] | 1006860 | 1.000224 | 0.8678712 | 0.01142632 | 0.9815147 | 0.007842438 | 0.9815084 | 0.009851748
[13 empty] | 663846 | 0.9995181 | 0.9866385 | 0.0008586874 | 0.9966822 | 0.002135106 | 0.996687 | 0.004451568 |  |  | 558960 | 0.9884531 | 0.9670213 | 0.003226633 | 0.9925708 | 0.005915368 | 0.9925707 | 0.005299929 | [12 empty] | 1007160 | 0.9957479 | 0.8678712 | 0.01142632 | 0.9815226 | 0.007842303 | 0.9815163 | 0.009851625
[13 empty] | 664146 | 1.000479 | 0.9866385 | 0.0008586874 | 0.9966824 | 0.0021351 | 0.9966873 | 0.00445157 |  |  | 559260 | 0.9906112 | 0.9670213 | 0.003226633 | 0.9925784 | 0.005914967 | 0.9925783 | 0.005299677 | [12 empty] | 1007460 | 0.9957479 | 0.8678712 | 0.01142632 | 0.9815305 | 0.007842169 | 0.9815242 | 0.009851503
[13 empty] | 664446 | 0.9995181 | 0.9866385 | 0.0008586874 | 0.9966827 | 0.002135093 | 0.9966876 | 0.004451573 |  |  | 559560 | 0.9906112 | 0.9670213 | 0.003226633 | 0.992586 | 0.005914567 | 0.9925859 | 0.005299426 | [12 empty] | 1007760 | 1.000224 | 0.8678712 | 0.01142632 | 0.9815385 | 0.007842035 | 0.9815321 | 0.009851381
[13 empty] | 664746 | 0.9995181 | 0.9866385 | 0.0008586874 | 0.996683 | 0.002135087 | 0.9966878 | 0.004451575 |  |  | 559860 | 0.9895322 | 0.9670213 | 0.003226633 | 0.9925936 | 0.005914168 | 0.9925935 | 0.005299176 | [12 empty] | 1008060 | 0.9979859 | 0.8678712 | 0.01142632 | 0.9815463 | 0.007841902 | 0.98154 | 0.009851259
[13 empty] | 665046 | 1.000479 | 0.9866385 | 0.0008586874 | 0.9966833 | 0.002135081 | 0.9966881 | 0.004451578 |  |  | 560160 | 0.9895322 | 0.9670213 | 0.003226633 | 0.9926012 | 0.00591377 | 0.992601 | 0.005298926 | [12 empty] | 1008360 | 0.9979859 | 0.8678712 | 0.01142632 | 0.9815542 | 0.007841769 | 0.9815479 | 0.009851137
[13 empty] | 665346 | 1.000479 | 0.9866385 | 0.0008586874 | 0.9966835 | 0.002135075 | 0.9966884 | 0.00445158 |  |  | 560460 | 0.9895322 | 0.9670213 | 0.003226633 | 0.9926087 | 0.005913372 | 0.9926086 | 0.005298677 | [12 empty] | 1008660 | 0.99351 | 0.8678712 | 0.01142632 | 0.9815621 | 0.007841635 | 0.9815557 | 0.009851016
[13 empty] | 665646 | 0.9995181 | 0.9866385 | 0.0008586874 | 0.9966838 | 0.002135069 | 0.9966886 | 0.004451583 |  |  | 560760 | 0.9906112 | 0.9670213 | 0.003226633 | 0.9926163 | 0.005912975 | 0.9926161 | 0.005298428 | [12 empty] | 1008960 | 0.99351 | 0.8678712 | 0.01142632 | 0.98157 | 0.007841503 | 0.9815636 | 0.009850894
[13 empty] | 665946 | 0.9995181 | 0.9866385 | 0.0008586874 | 0.9966841 | 0.002135063 | 0.9966889 | 0.004451585 |  |  | 561060 | 0.9884531 | 0.9670213 | 0.003226633 | 0.9926238 | 0.005912579 | 0.9926237 | 0.00529818 | [12 empty] | 1009260 | 0.9979859 | 0.8678712 | 0.01142632 | 0.9815778 | 0.00784137 | 0.9815714 | 0.009850773
[13 empty] | 666246 | 0.9985577 | 0.9866385 | 0.0008586874 | 0.9966843 | 0.002135057 | 0.9966892 | 0.004451588 |  |  | 561360 | 0.9895322 | 0.9670213 | 0.003226633 | 0.9926313 | 0.005912184 | 0.9926312 | 0.005297932 | [12 empty] | 1009560 | 1.002462 | 0.8678712 | 0.01142632 | 0.9815857 | 0.007841238 | 0.9815793 | 0.009850653
[13 empty] | 666546 | 0.9985577 | 0.9866385 | 0.0008586874 | 0.9966846 | 0.002135051 | 0.9966894 | 0.00445159 |  |  | 561660 | 0.9895322 | 0.9670213 | 0.003226633 | 0.9926388 | 0.005911789 | 0.9926387 | 0.005297684 | [12 empty] | 1009860 | 1.002462 | 0.8678712 | 0.01142632 | 0.9815935 | 0.007841105 | 0.9815871 | 0.009850532
[13 empty] | 666846 | 1.000479 | 0.9866385 | 0.0008586874 | 0.9966849 | 0.002135045 | 0.9966897 | 0.004451593 |  |  | 561960 | 0.9906112 | 0.9670213 | 0.003226633 | 0.9926463 | 0.005911395 | 0.9926462 | 0.005297438 | [12 empty] | 1010160 | 1.002462 | 0.8678712 | 0.01142632 | 0.9816014 | 0.007840974 | 0.981595 | 0.009850412
[13 empty] | 667146 | 0.9995181 | 0.9866385 | 0.0008586874 | 0.9966851 | 0.002135039 | 0.99669 | 0.004451595 |  |  | 562260 | 0.9906112 | 0.9670213 | 0.003226633 | 0.9926538 | 0.005911002 | 0.9926537 | 0.005297191 | [12 empty] | 1010460 | 0.9979859 | 0.8678712 | 0.01142632 | 0.9816092 | 0.007840842 | 0.9816028 | 0.009850292
[13 empty] | 667446 | 1.000479 | 0.9866385 | 0.0008586874 | 0.9966854 | 0.002135033 | 0.9966903 | 0.004451598 |  |  | 562560 | 0.9906112 | 0.9670213 | 0.003226633 | 0.9926613 | 0.00591061 | 0.9926611 | 0.005296946 | [12 empty] | 1010760 | 0.991272 | 0.8678712 | 0.01142632 | 0.981617 | 0.00784071 | 0.9816106 | 0.009850172
[13 empty] | 667746 | 0.9995181 | 0.9866385 | 0.0008586874 | 0.9966857 | 0.002135027 | 0.9966905 | 0.0044516 |  |  | 562860 | 0.9906112 | 0.9670213 | 0.003226633 | 0.9926687 | 0.005910218 | 0.9926686 | 0.0052967 | [12 empty] | 1011060 | 0.9957479 | 0.8678712 | 0.01142632 | 0.9816248 | 0.007840579 | 0.9816184 | 0.009850052
[13 empty] | 668046 | 0.9985577 | 0.9866385 | 0.0008586874 | 0.9966859 | 0.002135021 | 0.9966908 | 0.004451603 |  |  | 563160 | 0.9895322 | 0.9670213 | 0.003226633 | 0.9926762 | 0.005909827 | 0.992676 | 0.005296456 | [12 empty] | 1011360 | 0.991272 | 0.8678712 | 0.01142632 | 0.9816326 | 0.007840448 | 0.9816262 | 0.009849933
[13 empty] | 668346 | 1.000479 | 0.9866385 | 0.0008586874 | 0.9966862 | 0.002135016 | 0.996691 | 0.004451605 |  |  | 563460 | 0.9916902 | 0.9670213 | 0.003226633 | 0.9926836 | 0.005909438 | 0.9926835 | 0.005296211 | [12 empty] | 1011660 | 0.9979859 | 0.8678712 | 0.01142632 | 0.9816404 | 0.007840318 | 0.981634 | 0.009849813
[13 empty] | 668646 | 0.9995181 | 0.9866385 | 0.0008586874 | 0.9966865 | 0.00213501 | 0.9966913 | 0.004451608 |  |  | 563760 | 0.9895322 | 0.9670213 | 0.003226633 | 0.992691 | 0.005909048 | 0.9926909 | 0.005295968 | [12 empty] | 1011960 | 0.9867961 | 0.8678712 | 0.01142632 | 0.9816482 | 0.007840187 | 0.9816417 | 0.009849695
[13 empty] | 668946 | 1.000479 | 0.9866385 | 0.0008586874 | 0.9966867 | 0.002135004 | 0.9966916 | 0.004451611 |  |  | 564060 | 0.9906112 | 0.9670213 | 0.003226633 | 0.9926984 | 0.00590866 | 0.9926983 | 0.005295724 | [12 empty] | 1012260 | 0.99351 | 0.8678712 | 0.01142632 | 0.9816559 | 0.007840057 | 0.9816495 | 0.009849576
[13 empty] | 669246 | 0.9995181 | 0.9866385 | 0.0008586874 | 0.996687 | 0.002134998 | 0.9966918 | 0.004451613 |  |  | 564360 | 0.9895322 | 0.9670213 | 0.003226633 | 0.9927058 | 0.005908272 | 0.9927057 | 0.005295482 | [12 empty] | 1012560 | 0.991272 | 0.8678712 | 0.01142632 | 0.9816637 | 0.007839927 | 0.9816573 | 0.009849457
[13 empty] | 669546 | 0.9995181 | 0.9866385 | 0.0008586874 | 0.9966872 | 0.002134993 | 0.9966921 | 0.004451616 |  |  | 564660 | 0.9895322 | 0.9670213 | 0.003226633 | 0.9927132 | 0.005907885 | 0.9927131 | 0.00529524 | [12 empty] | 1012860 | 0.9979859 | 0.8678712 | 0.01142632 | 0.9816715 | 0.007839797 | 0.981665 | 0.009849339
[13 empty] | 669846 | 0.9995181 | 0.9866385 | 0.0008586874 | 0.9966875 | 0.002134987 | 0.9966924 | 0.004451618 |  |  | 564960 | 0.9906112 | 0.9670213 | 0.003226633 | 0.9927206 | 0.005907499 | 0.9927205 | 0.005294998 | [12 empty] | 1013160 | 0.99351 | 0.8678712 | 0.01142632 | 0.9816792 | 0.007839668 | 0.9816727 | 0.009849221
[13 empty] | 670146 | 0.9985577 | 0.9866385 | 0.0008586874 | 0.9966878 | 0.002134982 | 0.9966926 | 0.004451621 |  |  | 565260 | 0.9906112 | 0.9670213 | 0.003226633 | 0.9927279 | 0.005907114 | 0.9927278 | 0.005294757 | [12 empty] | 1013460 | 0.9979859 | 0.8678712 | 0.01142632 | 0.9816869 | 0.007839538 | 0.9816805 | 0.009849103
[13 empty] | 670446 | 1.000479 | 0.9866385 | 0.0008586874 | 0.996688 | 0.002134976 | 0.9966929 | 0.004451624 |  |  | 565560 | 0.9906112 | 0.9670213 | 0.003226633 | 0.9927353 | 0.005906729 | 0.9927352 | 0.005294516 | [12 empty] | 1013760 | 0.99351 | 0.8678712 | 0.01142632 | 0.9816947 | 0.007839409 | 0.9816882 | 0.009848986
[13 empty] | 670746 | 1.000479 | 0.9866385 | 0.0008586874 | 0.9966883 | 0.002134971 | 0.9966931 | 0.004451626 |  |  | 565860 | 0.9895322 | 0.9670213 | 0.003226633 | 0.9927426 | 0.005906345 | 0.9927425 | 0.005294276 | [12 empty] | 1014060 | 0.991272 | 0.8678712 | 0.01142632 | 0.9817024 | 0.007839281 | 0.9816959 | 0.009848868
[13 empty] | 671046 | 1.001439 | 0.9866385 | 0.0008586874 | 0.9966885 | 0.002134965 | 0.9966934 | 0.004451629 |  |  | 566160 | 0.9895322 | 0.9670213 | 0.003226633 | 0.9927499 | 0.005905962 | 0.9927498 | 0.005294037 | [12 empty] | 1014360 | 0.99351 | 0.8678712 | 0.01142632 | 0.9817101 | 0.007839152 | 0.9817036 | 0.009848751
[13 empty] | 671346 | 1.001439 | 0.9866385 | 0.0008586874 | 0.9966888 | 0.00213496 | 0.9966937 | 0.004451631 |  |  | 566460 | 0.9906112 | 0.9670213 | 0.003226633 | 0.9927573 | 0.005905579 | 0.9927571 | 0.005293797 | [12 empty] | 1014660 | 0.991272 | 0.8678712 | 0.01142632 | 0.9817178 | 0.007839024 | 0.9817113 | 0.009848634
[13 empty] | 671646 | 1.000479 | 0.9866385 | 0.0008586874 | 0.996689 | 0.002134954 | 0.9966939 | 0.004451634 |  |  | 566760 | 0.9916902 | 0.9670213 | 0.003226633 | 0.9927646 | 0.005905198 | 0.9927644 | 0.005293559 | [12 empty] | 1014960 | 0.991272 | 0.8678712 | 0.01142632 | 0.9817255 | 0.007838896 | 0.981719 | 0.009848518
[13 empty] | 671946 | 1.001439 | 0.9866385 | 0.0008586874 | 0.9966893 | 0.002134949 | 0.9966942 | 0.004451637 |  |  | 567060 | 0.9906112 | 0.9670213 | 0.003226633 | 0.9927718 | 0.005904817 | 0.9927717 | 0.005293321 | [12 empty] | 1015260 | 0.9890341 | 0.8678712 | 0.01142632 | 0.9817332 | 0.007838768 | 0.9817267 | 0.009848401
[13 empty] | 672246 | 1.000479 | 0.9866385 | 0.0008586874 | 0.9966895 | 0.002134943 | 0.9966944 | 0.004451639 |  |  | 567360 | 0.9895322 | 0.9670213 | 0.003226633 | 0.9927791 | 0.005904437 | 0.992779 | 0.005293083 | [12 empty] | 1015560 | 1.000224 | 0.8678712 | 0.01142632 | 0.9817408 | 0.00783864 | 0.9817343 | 0.009848285
[13 empty] | 672546 | 1.001439 | 0.9866385 | 0.0008586874 | 0.9966898 | 0.002134938 | 0.9966947 | 0.004451642 |  |  | 567660 | 0.9916902 | 0.9670213 | 0.003226633 | 0.9927864 | 0.005904057 | 0.9927863 | 0.005292846 | [12 empty] | 1015860 | 0.99351 | 0.8678712 | 0.01142632 | 0.9817485 | 0.007838513 | 0.981742 | 0.009848169
[13 empty] | 672846 | 0.9995181 | 0.9866385 | 0.0008586874 | 0.99669 | 0.002134933 | 0.9966949 | 0.004451645 |  |  | 567960 | 0.9906112 | 0.9670213 | 0.003226633 | 0.9927936 | 0.005903679 | 0.9927935 | 0.00529261 | [12 empty] | 1016160 | 0.991272 | 0.8678712 | 0.01142632 | 0.9817562 | 0.007838386 | 0.9817497 | 0.009848053
[13 empty] | 673146 | 0.9995181 | 0.9866385 | 0.0008586874 | 0.9966903 | 0.002134928 | 0.9966952 | 0.004451648 |  |  | 568260 | 0.9906112 | 0.9670213 | 0.003226633 | 0.9928009 | 0.005903301 | 0.9928008 | 0.005292373 | [12 empty] | 1016460 | 0.991272 | 0.8678712 | 0.01142632 | 0.9817638 | 0.007838259 | 0.9817573 | 0.009847938
[13 empty] | 673446 | 1.000479 | 0.9866385 | 0.0008586874 | 0.9966906 | 0.002134922 | 0.9966954 | 0.00445165 |  |  | 568560 | 0.9895322 | 0.9670213 | 0.003226633 | 0.9928081 | 0.005902924 | 0.992808 | 0.005292138 | [12 empty] | 1016760 | 1.000224 | 0.8678712 | 0.01142632 | 0.9817714 | 0.007838132 | 0.9817649 | 0.009847823
[13 empty] | 673746 | 1.000479 | 0.9866385 | 0.0008586874 | 0.9966908 | 0.002134917 | 0.9966957 | 0.004451653 |  |  | 568860 | 0.9916902 | 0.9670213 | 0.003226633 | 0.9928153 | 0.005902547 | 0.9928152 | 0.005291903 | [12 empty] | 1017060 | 0.99351 | 0.8678712 | 0.01142632 | 0.9817791 | 0.007838005 | 0.9817726 | 0.009847707
[13 empty] | 674046 | 1.000479 | 0.9866385 | 0.0008586874 | 0.9966911 | 0.002134912 | 0.9966959 | 0.004451656 |  |  | 569160 | 0.9906112 | 0.9670213 | 0.003226633 | 0.9928225 | 0.005902172 | 0.9928224 | 0.005291668 | [12 empty] | 1017360 | 0.9890341 | 0.8678712 | 0.01142632 | 0.9817867 | 0.007837879 | 0.9817802 | 0.009847593
[13 empty] | 674346 | 1.000479 | 0.9866385 | 0.0008586874 | 0.9966913 | 0.002134907 | 0.9966962 | 0.004451658 |  |  | 569460 | 0.9906112 | 0.9670213 | 0.003226633 | 0.9928297 | 0.005901797 | 0.9928296 | 0.005291434 | [12 empty] | 1017660 | 0.9979859 | 0.8678712 | 0.01142632 | 0.9817943 | 0.007837753 | 0.9817878 | 0.009847478
[13 empty] | 674646 | 0.9985577 | 0.9866385 | 0.0008586874 | 0.9966915 | 0.002134902 | 0.9966964 | 0.004451661 |  |  | 569760 | 0.9916902 | 0.9670213 | 0.003226633 | 0.9928369 | 0.005901423 | 0.9928368 | 0.005291201 | [12 empty] | 1017960 | 0.991272 | 0.8678712 | 0.01142632 | 0.9818019 | 0.007837627 | 0.9817954 | 0.009847364
[13 empty] | 674946 | 1.000479 | 0.9866385 | 0.0008586874 | 0.9966918 | 0.002134897 | 0.9966967 | 0.004451664 |  |  | 570060 | 0.9895322 | 0.9670213 | 0.003226633 | 0.9928441 | 0.005901049 | 0.992844 | 0.005290968 | [12 empty] | 1018260 | 0.9890341 | 0.8678712 | 0.01142632 | 0.9818095 | 0.007837502 | 0.981803 | 0.009847249
[13 empty] | 675246 | 1.000479 | 0.9866385 | 0.0008586874 | 0.996692 | 0.002134892 | 0.9966969 | 0.004451667 |  |  | 570360 | 0.9895322 | 0.9670213 | 0.003226633 | 0.9928513 | 0.005900677 | 0.9928512 | 0.005290735 | [12 empty] | 1018560 | 0.991272 | 0.8678712 | 0.01142632 | 0.9818171 | 0.007837377 | 0.9818105 | 0.009847135
[13 empty] | 675546 | 0.9995181 | 0.9866385 | 0.0008586874 | 0.9966923 | 0.002134887 | 0.9966972 | 0.004451669 |  |  | 570660 | 0.9916902 | 0.9670213 | 0.003226633 | 0.9928584 | 0.005900305 | 0.9928583 | 0.005290503 | [12 empty] | 1018860 | 0.991272 | 0.8678712 | 0.01142632 | 0.9818247 | 0.007837252 | 0.9818181 | 0.009847022
[13 empty] | 675846 | 0.9995181 | 0.9866385 | 0.0008586874 | 0.9966925 | 0.002134882 | 0.9966974 | 0.004451672 |  |  | 570960 | 0.9906112 | 0.9670213 | 0.003226633 | 0.9928655 | 0.005899933 | 0.9928655 | 0.005290271 | [12 empty] | 1019160 | 0.9979859 | 0.8678712 | 0.01142632 | 0.9818322 | 0.007837127 | 0.9818257 | 0.009846908
[13 empty] | 676146 | 1.001439 | 0.9866385 | 0.0008586874 | 0.9966928 | 0.002134877 | 0.9966977 | 0.004451675 |  |  | 571260 | 0.9906112 | 0.9670213 | 0.003226633 | 0.9928727 | 0.005899563 | 0.9928726 | 0.00529004 | [12 empty] | 1019460 | 0.99351 | 0.8678712 | 0.01142632 | 0.9818398 | 0.007837002 | 0.9818332 | 0.009846795
[13 empty] | 676446 | 1.000479 | 0.9866385 | 0.0008586874 | 0.996693 | 0.002134872 | 0.9966979 | 0.004451678 |  |  | 571560 | 0.9906112 | 0.9670213 | 0.003226633 | 0.9928798 | 0.005899193 | 0.9928797 | 0.00528981 | [12 empty] | 1019760 | 0.99351 | 0.8678712 | 0.01142632 | 0.9818473 | 0.007836878 | 0.9818408 | 0.009846682
[13 empty] | 676746 | 1.000479 | 0.9866385 | 0.0008586874 | 0.9966933 | 0.002134867 | 0.9966982 | 0.00445168 |  |  | 571860 | 0.9906112 | 0.9670213 | 0.003226633 | 0.9928869 | 0.005898824 | 0.9928868 | 0.00528958 | [12 empty] | 1020060 | 0.99351 | 0.8678712 | 0.01142632 | 0.9818549 | 0.007836753 | 0.9818483 | 0.009846569
[13 empty] | 677046 | 0.9995181 | 0.9866385 | 0.0008586874 | 0.9966935 | 0.002134862 | 0.9966984 | 0.004451683 |  |  | 572160 | 0.9906112 | 0.9670213 | 0.003226633 | 0.992894 | 0.005898456 | 0.9928939 | 0.00528935 | [12 empty] | 1020360 | 0.9890341 | 0.8678712 | 0.01142632 | 0.9818624 | 0.00783663 | 0.9818559 | 0.009846456
[13 empty] | 677346 | 1.000479 | 0.9866385 | 0.0008586874 | 0.9966938 | 0.002134857 | 0.9966987 | 0.004451686 |  |  | 572460 | 0.9927692 | 0.9670213 | 0.003226633 | 0.9929011 | 0.005898088 | 0.992901 | 0.005289121 | [12 empty] | 1020660 | 0.991272 | 0.8678712 | 0.01142632 | 0.9818699 | 0.007836506 | 0.9818634 | 0.009846344
[13 empty] | 677646 | 1.000479 | 0.9866385 | 0.0008586874 | 0.996694 | 0.002134852 | 0.9966989 | 0.004451689 |  |  | 572760 | 0.9895322 | 0.9670213 | 0.003226633 | 0.9929081 | 0.005897722 | 0.992908 | 0.005288892 | [12 empty] | 1020960 | 1.0047 | 0.8678712 | 0.01142632 | 0.9818775 | 0.007836382 | 0.9818709 | 0.009846232
[13 empty] | 677946 | 0.9995181 | 0.9866385 | 0.0008586874 | 0.9966942 | 0.002134848 | 0.9966992 | 0.004451692 |  |  | 573060 | 0.9916902 | 0.9670213 | 0.003226633 | 0.9929152 | 0.005897356 | 0.9929151 | 0.005288664 | [12 empty] | 1021260 | 0.99351 | 0.8678712 | 0.01142632 | 0.981885 | 0.007836259 | 0.9818784 | 0.00984612
[13 empty] | 678246 | 1.000479 | 0.9866385 | 0.0008586874 | 0.9966945 | 0.002134843 | 0.9966994 | 0.004451694 |  |  | 573360 | 0.9927692 | 0.9670213 | 0.003226633 | 0.9929222 | 0.00589699 | 0.9929222 | 0.005288437 | [12 empty] | 1021560 | 1.002462 | 0.8678712 | 0.01142632 | 0.9818925 | 0.007836136 | 0.9818859 | 0.009846008
[13 empty] | 678546 | 1.000479 | 0.9866385 | 0.0008586874 | 0.9966947 | 0.002134838 | 0.9966996 | 0.004451697 |  |  | 573660 | 0.9916902 | 0.9670213 | 0.003226633 | 0.9929293 | 0.005896626 | 0.9929292 | 0.00528821 | [12 empty] | 1021860 | 0.9957479 | 0.8678712 | 0.01142632 | 0.9819 | 0.007836013 | 0.9818934 | 0.009845897
[13 empty] | 678846 | 0.9985577 | 0.9866385 | 0.0008586874 | 0.996695 | 0.002134834 | 0.9966999 | 0.0044517 |  |  | 573960 | 0.9906112 | 0.9670213 | 0.003226633 | 0.9929363 | 0.005896262 | 0.9929362 | 0.005287983 | [12 empty] | 1022160 | 0.99351 | 0.8678712 | 0.01142632 | 0.9819074 | 0.007835891 | 0.9819009 | 0.009845785
[13 empty] | 679146 | 1.001439 | 0.9866385 | 0.0008586874 | 0.9966952 | 0.002134829 | 0.9967001 | 0.004451703 |  |  | 574260 | 0.9906112 | 0.9670213 | 0.003226633 | 0.9929433 | 0.005895899 | 0.9929432 | 0.005287757 | [12 empty] | 1022460 | 0.9845582 | 0.8678712 | 0.01142632 | 0.9819149 | 0.007835768 | 0.9819083 | 0.009845674
[13 empty] | 679446 | 1.000479 | 0.9866385 | 0.0008586874 | 0.9966954 | 0.002134824 | 0.9967004 | 0.004451706 |  |  | 574560 | 0.9895322 | 0.9670213 | 0.003226633 | 0.9929503 | 0.005895536 | 0.9929502 | 0.005287531 | [12 empty] | 1022760 | 0.9957479 | 0.8678712 | 0.01142632 | 0.9819224 | 0.007835646 | 0.9819158 | 0.009845563
[13 empty] | 679746 | 1.000479 | 0.9866385 | 0.0008586874 | 0.9966957 | 0.00213482 | 0.9967006 | 0.004451709 |  |  | 574860 | 0.9916902 | 0.9670213 | 0.003226633 | 0.9929573 | 0.005895175 | 0.9929572 | 0.005287306 | [12 empty] | 1023060 | 0.99351 | 0.8678712 | 0.01142632 | 0.9819298 | 0.007835524 | 0.9819232 | 0.009845453
[13 empty] | 680046 | 0.9995181 | 0.9866385 | 0.0008586874 | 0.9966959 | 0.002134815 | 0.9967008 | 0.004451712 |  |  | 575160 | 0.9906112 | 0.9670213 | 0.003226633 | 0.9929643 | 0.005894814 | 0.9929642 | 0.005287081 | [12 empty] | 1023360 | 0.9957479 | 0.8678712 | 0.01142632 | 0.9819373 | 0.007835403 | 0.9819307 | 0.009845342
[13 empty] | 680346 | 1.001439 | 0.9866385 | 0.0008586874 | 0.9966961 | 0.002134811 | 0.9967011 | 0.004451714 |  |  | 575460 | 0.9906112 | 0.9670213 | 0.003226633 | 0.9929712 | 0.005894454 | 0.9929712 | 0.005286857 | [12 empty] | 1023660 | 0.991272 | 0.8678712 | 0.01142632 | 0.9819447 | 0.007835281 | 0.9819381 | 0.009845232
[13 empty] | 680646 | 0.9995181 | 0.9866385 | 0.0008586874 | 0.9966964 | 0.002134806 | 0.9967013 | 0.004451717 |  |  | 575760 | 0.9895322 | 0.9670213 | 0.003226633 | 0.9929782 | 0.005894094 | 0.9929781 | 0.005286634 | [12 empty] | 1023960 | 0.9957479 | 0.8678712 | 0.01142632 | 0.9819522 | 0.00783516 | 0.9819455 | 0.009845122
[13 empty] | 680946 | 0.9995181 | 0.9866385 | 0.0008586874 | 0.9966966 | 0.002134802 | 0.9967015 | 0.00445172 |  |  | 576060 | 0.9895322 | 0.9670213 | 0.003226633 | 0.9929851 | 0.005893735 | 0.9929851 | 0.00528641 | [12 empty] | 1024260 | 0.991272 | 0.8678712 | 0.01142632 | 0.9819596 | 0.007835039 | 0.981953 | 0.009845012
[13 empty] | 681246 | 0.9985577 | 0.9866385 | 0.0008586874 | 0.9966969 | 0.002134797 | 0.9967018 | 0.004451723 |  |  | 576360 | 0.9916902 | 0.9670213 | 0.003226633 | 0.9929921 | 0.005893377 | 0.992992 | 0.005286188 | [12 empty] | 1024560 | 0.991272 | 0.8678712 | 0.01142632 | 0.981967 | 0.007834918 | 0.9819604 | 0.009844903
[13 empty] | 681546 | 0.9995181 | 0.9866385 | 0.0008586874 | 0.9966971 | 0.002134793 | 0.996702 | 0.004451726 |  |  | 576660 | 0.9906112 | 0.9670213 | 0.003226633 | 0.992999 | 0.00589302 | 0.9929989 | 0.005285965 | [12 empty] | 1024860 | 0.9890341 | 0.8678712 | 0.01142632 | 0.9819744 | 0.007834798 | 0.9819678 | 0.009844793
[13 empty] | 681846 | 0.9985577 | 0.9866385 | 0.0008586874 | 0.9966973 | 0.002134788 | 0.9967023 | 0.004451729 |  |  | 576960 | 0.9927692 | 0.9670213 | 0.003226633 | 0.9930059 | 0.005892663 | 0.9930058 | 0.005285744 | [12 empty] | 1025160 | 0.9957479 | 0.8678712 | 0.01142632 | 0.9819818 | 0.007834677 | 0.9819752 | 0.009844684
[13 empty] | 682146 | 1.000479 | 0.9866385 | 0.0008586874 | 0.9966976 | 0.002134784 | 0.9967025 | 0.004451732 |  |  | 577260 | 0.9916902 | 0.9670213 | 0.003226633 | 0.9930128 | 0.005892307 | 0.9930127 | 0.005285522 | [12 empty] | 1025460 | 0.99351 | 0.8678712 | 0.01142632 | 0.9819892 | 0.007834557 | 0.9819825 | 0.009844575
[13 empty] | 682446 | 0.9995181 | 0.9866385 | 0.0008586874 | 0.9966978 | 0.002134779 | 0.9967027 | 0.004451735 |  |  | 577560 | 0.9927692 | 0.9670213 | 0.003226633 | 0.9930197 | 0.005891952 | 0.9930196 | 0.005285302 | [12 empty] | 1025760 | 0.99351 | 0.8678712 | 0.01142632 | 0.9819966 | 0.007834437 | 0.9819899 | 0.009844466
[13 empty] | 682746 | 1.000479 | 0.9866385 | 0.0008586874 | 0.996698 | 0.002134775 | 0.996703 | 0.004451737 |  |  | 577860 | 0.9916902 | 0.9670213 | 0.003226633 | 0.9930266 | 0.005891598 | 0.9930265 | 0.005285081 | [12 empty] | 1026060 | 0.9957479 | 0.8678712 | 0.01142632 | 0.9820039 | 0.007834318 | 0.9819973 | 0.009844358
[13 empty] | 683046 | 0.9995181 | 0.9866385 | 0.0008586874 | 0.9966982 | 0.002134771 | 0.9967032 | 0.00445174 |  |  | 578160 | 0.9916902 | 0.9670213 | 0.003226633 | 0.9930334 | 0.005891244 | 0.9930334 | 0.005284862 | [12 empty] | 1026360 | 0.9957479 | 0.8678712 | 0.01142632 | 0.9820113 | 0.007834198 | 0.9820046 | 0.00984425
[13 empty] | 683346 | 1.000479 | 0.9866385 | 0.0008586874 | 0.9966985 | 0.002134767 | 0.9967034 | 0.004451743 |  |  | 578460 | 0.9895322 | 0.9670213 | 0.003226633 | 0.9930403 | 0.005890891 | 0.9930402 | 0.005284642 | [12 empty] | 1026660 | 0.99351 | 0.8678712 | 0.01142632 | 0.9820186 | 0.007834079 | 0.982012 | 0.009844142
[13 empty] | 683646 | 0.9995181 | 0.9866385 | 0.0008586874 | 0.9966987 | 0.002134762 | 0.9967036 | 0.004451746 |  |  | 578760 | 0.9895322 | 0.9670213 | 0.003226633 | 0.9930471 | 0.005890539 | 0.9930471 | 0.005284423 | [12 empty] | 1026960 | 0.99351 | 0.8678712 | 0.01142632 | 0.982026 | 0.00783396 | 0.9820193 | 0.009844034
[13 empty] | 683946 | 1.001439 | 0.9866385 | 0.0008586874 | 0.9966989 | 0.002134758 | 0.9967039 | 0.004451749 |  |  | 579060 | 0.9906112 | 0.9670213 | 0.003226633 | 0.993054 | 0.005890187 | 0.9930539 | 0.005284205 | [12 empty] | 1027260 | 0.991272 | 0.8678712 | 0.01142632 | 0.9820333 | 0.007833841 | 0.9820267 | 0.009843926
[13 empty] | 684246 | 1.001439 | 0.9866385 | 0.0008586874 | 0.9966992 | 0.002134754 | 0.9967041 | 0.004451752 |  |  | 579360 | 0.9916902 | 0.9670213 | 0.003226633 | 0.9930608 | 0.005889836 | 0.9930607 | 0.005283987 | [12 empty] | 1027560 | 0.991272 | 0.8678712 | 0.01142632 | 0.9820407 | 0.007833723 | 0.982034 | 0.009843819
[13 empty] | 684546 | 1.000479 | 0.9866385 | 0.0008586874 | 0.9966994 | 0.00213475 | 0.9967043 | 0.004451755 |  |  | 579660 | 0.9906112 | 0.9670213 | 0.003226633 | 0.9930676 | 0.005889486 | 0.9930675 | 0.00528377 | [12 empty] | 1027860 | 0.99351 | 0.8678712 | 0.01142632 | 0.982048 | 0.007833604 | 0.9820413 | 0.009843711
[13 empty] | 684846 | 0.9995181 | 0.9866385 | 0.0008586874 | 0.9966996 | 0.002134746 | 0.9967046 | 0.004451758 |  |  | 579960 | 0.9895322 | 0.9670213 | 0.003226633 | 0.9930744 | 0.005889137 | 0.9930743 | 0.005283553 | [12 empty] | 1028160 | 0.991272 | 0.8678712 | 0.01142632 | 0.9820553 | 0.007833486 | 0.9820486 | 0.009843604
[13 empty] | 685146 | 1.000479 | 0.9866385 | 0.0008586874 | 0.9966998 | 0.002134742 | 0.9967048 | 0.004451761 |  |  | 580260 | 0.9916902 | 0.9670213 | 0.003226633 | 0.9930812 | 0.005888788 | 0.9930811 | 0.005283336 | [12 empty] | 1028460 | 0.991272 | 0.8678712 | 0.01142632 | 0.9820626 | 0.007833368 | 0.9820559 | 0.009843498
[13 empty] | 685446 | 1.000479 | 0.9866385 | 0.0008586874 | 0.9967001 | 0.002134737 | 0.996705 | 0.004451764 |  |  | 580560 | 0.9938482 | 0.9670213 | 0.003226633 | 0.993088 | 0.00588844 | 0.9930879 | 0.00528312 | [12 empty] | 1028760 | 0.9890341 | 0.8678712 | 0.01142632 | 0.9820699 | 0.007833251 | 0.9820632 | 0.009843391
[13 empty] | 685746 | 1.000479 | 0.9866385 | 0.0008586874 | 0.9967003 | 0.002134733 | 0.9967052 | 0.004451767 |  |  | 580860 | 0.9906112 | 0.9670213 | 0.003226633 | 0.9930947 | 0.005888092 | 0.9930947 | 0.005282905 | [12 empty] | 1029060 | 0.99351 | 0.8678712 | 0.01142632 | 0.9820772 | 0.007833133 | 0.9820705 | 0.009843285
[13 empty] | 686046 | 0.9995181 | 0.9866385 | 0.0008586874 | 0.9967005 | 0.002134729 | 0.9967055 | 0.00445177 |  |  | 581160 | 0.9906112 | 0.9670213 | 0.003226633 | 0.9931015 | 0.005887746 | 0.9931014 | 0.00528269 | [12 empty] | 1029360 | 0.9979859 | 0.8678712 | 0.01142632 | 0.9820845 | 0.007833016 | 0.9820778 | 0.009843178
[13 empty] | 686346 | 1.000479 | 0.9866385 | 0.0008586874 | 0.9967007 | 0.002134725 | 0.9967057 | 0.004451773 |  |  | 581460 | 0.9906112 | 0.9670213 | 0.003226633 | 0.9931082 | 0.0058874 | 0.9931082 | 0.005282475 | [12 empty] | 1029660 | 0.991272 | 0.8678712 | 0.01142632 | 0.9820917 | 0.007832899 | 0.982085 | 0.009843072
[13 empty] | 686646 | 0.9985577 | 0.9866385 | 0.0008586874 | 0.996701 | 0.002134721 | 0.9967059 | 0.004451776 |  |  | 581760 | 0.9916902 | 0.9670213 | 0.003226633 | 0.993115 | 0.005887055 | 0.9931149 | 0.005282261 | [12 empty] | 1029960 | 0.9867961 | 0.8678712 | 0.01142632 | 0.982099 | 0.007832782 | 0.9820923 | 0.009842967
[13 empty] | 686946 | 0.9995181 | 0.9866385 | 0.0008586874 | 0.9967012 | 0.002134717 | 0.9967061 | 0.004451779 |  |  | 582060 | 0.9906112 | 0.9670213 | 0.003226633 | 0.9931217 | 0.00588671 | 0.9931216 | 0.005282047 | [12 empty] | 1030260 | 1.000224 | 0.8678712 | 0.01142632 | 0.9821063 | 0.007832666 | 0.9820996 | 0.009842861
[13 empty] | 687246 | 0.9995181 | 0.9866385 | 0.0008586874 | 0.9967014 | 0.002134713 | 0.9967064 | 0.004451782 |  |  | 582360 | 0.9906112 | 0.9670213 | 0.003226633 | 0.9931284 | 0.005886366 | 0.9931284 | 0.005281834 | [12 empty] | 1030560 | 0.9957479 | 0.8678712 | 0.01142632 | 0.9821135 | 0.007832549 | 0.9821068 | 0.009842756
[13 empty] | 687546 | 0.9995181 | 0.9866385 | 0.0008586874 | 0.9967016 | 0.00213471 | 0.9967066 | 0.004451785 |  |  | 582660 | 0.9895322 | 0.9670213 | 0.003226633 | 0.9931351 | 0.005886023 | 0.9931351 | 0.005281622 | [12 empty] | 1030860 | 0.99351 | 0.8678712 | 0.01142632 | 0.9821207 | 0.007832433 | 0.982114 | 0.009842651
[13 empty] | 687846 | 1.000479 | 0.9866385 | 0.0008586874 | 0.9967019 | 0.002134706 | 0.9967068 | 0.004451788 |  |  | 582960 | 0.9916902 | 0.9670213 | 0.003226633 | 0.9931418 | 0.005885681 | 0.9931417 | 0.005281409 | [12 empty] | 1031160 | 0.991272 | 0.8678712 | 0.01142632 | 0.982128 | 0.007832317 | 0.9821213 | 0.009842546
[13 empty] | 688146 | 1.002399 | 0.9866385 | 0.0008586874 | 0.9967021 | 0.002134702 | 0.996707 | 0.004451791 |  |  | 583260 | 0.9938482 | 0.9670213 | 0.003226633 | 0.9931485 | 0.005885339 | 0.9931484 | 0.005281198 | [12 empty] | 1031460 | 1.002462 | 0.8678712 | 0.01142632 | 0.9821352 | 0.007832201 | 0.9821285 | 0.009842441
[13 empty] | 688446 | 1.000479 | 0.9866385 | 0.0008586874 | 0.9967023 | 0.002134698 | 0.9967073 | 0.004451794 |  |  | 583560 | 0.9916902 | 0.9670213 | 0.003226633 | 0.9931551 | 0.005884998 | 0.9931551 | 0.005280986 | [12 empty] | 1031760 | 0.991272 | 0.8678712 | 0.01142632 | 0.9821424 | 0.007832086 | 0.9821357 | 0.009842337
[13 empty] | 688746 | 1.000479 | 0.9866385 | 0.0008586874 | 0.9967025 | 0.002134694 | 0.9967075 | 0.004451797 |  |  | 583860 | 0.9916902 | 0.9670213 | 0.003226633 | 0.9931618 | 0.005884658 | 0.9931618 | 0.005280775 | [12 empty] | 1032060 | 0.99351 | 0.8678712 | 0.01142632 | 0.9821496 | 0.007831971 | 0.9821429 | 0.009842232
[13 empty] | 689046 | 1.001439 | 0.9866385 | 0.0008586874 | 0.9967027 | 0.00213469 | 0.9967077 | 0.0044518 |  |  | 584160 | 0.9916902 | 0.9670213 | 0.003226633 | 0.9931684 | 0.005884318 | 0.9931684 | 0.005280565 | [12 empty] | 1032360 | 0.9845582 | 0.8678712 | 0.01142632 | 0.9821568 | 0.007831856 | 0.9821501 | 0.009842128
[13 empty] | 689346 | 1.000479 | 0.9866385 | 0.0008586874 | 0.996703 | 0.002134687 | 0.9967079 | 0.004451803 |  |  | 584460 | 0.9906112 | 0.9670213 | 0.003226633 | 0.9931751 | 0.005883979 | 0.993175 | 0.005280355 | [12 empty] | 1032660 | 0.9957479 | 0.8678712 | 0.01142632 | 0.982164 | 0.007831741 | 0.9821573 | 0.009842024
[13 empty] | 689646 | 0.9995181 | 0.9866385 | 0.0008586874 | 0.9967032 | 0.002134683 | 0.9967081 | 0.004451806 |  |  | 584760 | 0.9916902 | 0.9670213 | 0.003226633 | 0.9931817 | 0.005883641 | 0.9931817 | 0.005280146 | [12 empty] | 1032960 | 0.9867961 | 0.8678712 | 0.01142632 | 0.9821712 | 0.007831626 | 0.9821644 | 0.009841921
[13 empty] | 689946 | 1.000479 | 0.9866385 | 0.0008586874 | 0.9967034 | 0.002134679 | 0.9967084 | 0.004451809 |  |  | 585060 | 0.9927692 | 0.9670213 | 0.003226633 | 0.9931883 | 0.005883303 | 0.9931883 | 0.005279937 | [12 empty] | 1033260 | 0.99351 | 0.8678712 | 0.01142632 | 0.9821783 | 0.007831512 | 0.9821716 | 0.009841817
[13 empty] | 690246 | 1.000479 | 0.9866385 | 0.0008586874 | 0.9967036 | 0.002134675 | 0.9967086 | 0.004451812 |  |  | 585360 | 0.9916902 | 0.9670213 | 0.003226633 | 0.9931949 | 0.005882966 | 0.9931949 | 0.005279728 | [12 empty] | 1033560 | 0.991272 | 0.8678712 | 0.01142632 | 0.9821855 | 0.007831397 | 0.9821788 | 0.009841714
[13 empty] | 690546 | 0.9995181 | 0.9866385 | 0.0008586874 | 0.9967038 | 0.002134672 | 0.9967088 | 0.004451815 |  |  | 585660 | 0.9927692 | 0.9670213 | 0.003226633 | 0.9932015 | 0.00588263 | 0.9932015 | 0.00527952 | [12 empty] | 1033860 | 0.9957479 | 0.8678712 | 0.01142632 | 0.9821927 | 0.007831283 | 0.9821859 | 0.009841611
[13 empty] | 690846 | 1.000479 | 0.9866385 | 0.0008586874 | 0.996704 | 0.002134668 | 0.996709 | 0.004451818 |  |  | 585960 | 0.9916902 | 0.9670213 | 0.003226633 | 0.9932081 | 0.005882295 | 0.9932081 | 0.005279313 | [12 empty] | 1034160 | 0.991272 | 0.8678712 | 0.01142632 | 0.9821998 | 0.00783117 | 0.9821931 | 0.009841508
[13 empty] | 691146 | 0.9985577 | 0.9866385 | 0.0008586874 | 0.9967042 | 0.002134664 | 0.9967092 | 0.004451821 |  |  | 586260 | 0.9916902 | 0.9670213 | 0.003226633 | 0.9932147 | 0.00588196 | 0.9932146 | 0.005279106 | [12 empty] | 1034460 | 0.9979859 | 0.8678712 | 0.01142632 | 0.982207 | 0.007831056 | 0.9822002 | 0.009841405
[13 empty] | 691446 | 0.9985577 | 0.9866385 | 0.0008586874 | 0.9967045 | 0.002134661 | 0.9967094 | 0.004451824 |  |  | 586560 | 0.9906112 | 0.9670213 | 0.003226633 | 0.9932212 | 0.005881626 | 0.9932212 | 0.005278899 | [12 empty] | 1034760 | 0.99351 | 0.8678712 | 0.01142632 | 0.9822141 | 0.007830943 | 0.9822073 | 0.009841303
[13 empty] | 691746 | 1.000479 | 0.9866385 | 0.0008586874 | 0.9967047 | 0.002134657 | 0.9967097 | 0.004451827 |  |  | 586860 | 0.9916902 | 0.9670213 | 0.003226633 | 0.9932278 | 0.005881293 | 0.9932278 | 0.005278693 | [12 empty] | 1035060 | 0.991272 | 0.8678712 | 0.01142632 | 0.9822212 | 0.007830829 | 0.9822144 | 0.009841201
[13 empty] | 692046 | 0.9995181 | 0.9866385 | 0.0008586874 | 0.9967049 | 0.002134654 | 0.9967099 | 0.00445183 |  |  | 587160 | 0.9906112 | 0.9670213 | 0.003226633 | 0.9932343 | 0.00588096 | 0.9932343 | 0.005278487 | [12 empty] | 1035360 | 0.9867961 | 0.8678712 | 0.01142632 | 0.9822283 | 0.007830717 | 0.9822215 | 0.009841099
[13 empty] | 692346 | 1.000479 | 0.9866385 | 0.0008586874 | 0.9967051 | 0.00213465 | 0.9967101 | 0.004451833 |  |  | 587460 | 0.9916902 | 0.9670213 | 0.003226633 | 0.9932409 | 0.005880628 | 0.9932408 | 0.005278282 | [12 empty] | 1035660 | 0.9979859 | 0.8678712 | 0.01142632 | 0.9822354 | 0.007830604 | 0.9822286 | 0.009840997
[13 empty] | 692646 | 1.000479 | 0.9866385 | 0.0008586874 | 0.9967053 | 0.002134647 | 0.9967103 | 0.004451836 |  |  | 587760 | 0.9906112 | 0.9670213 | 0.003226633 | 0.9932474 | 0.005880296 | 0.9932474 | 0.005278077 | [12 empty] | 1035960 | 0.9979859 | 0.8678712 | 0.01142632 | 0.9822425 | 0.007830491 | 0.9822357 | 0.009840895
[13 empty] | 692946 | 1.000479 | 0.9866385 | 0.0008586874 | 0.9967055 | 0.002134643 | 0.9967105 | 0.004451839 |  |  | 588060 | 0.9906112 | 0.9670213 | 0.003226633 | 0.9932539 | 0.005879966 | 0.9932539 | 0.005277873 | [12 empty] | 1036260 | 1.000224 | 0.8678712 | 0.01142632 | 0.9822496 | 0.007830379 | 0.9822428 | 0.009840794
[13 empty] | 693246 | 0.9995181 | 0.9866385 | 0.0008586874 | 0.9967057 | 0.00213464 | 0.9967107 | 0.004451842 |  |  | 588360 | 0.9927692 | 0.9670213 | 0.003226633 | 0.9932604 | 0.005879636 | 0.9932604 | 0.005277669 | [12 empty] | 1036560 | 0.9957479 | 0.8678712 | 0.01142632 | 0.9822567 | 0.007830267 | 0.9822499 | 0.009840693
[13 empty] | 693546 | 0.9985577 | 0.9866385 | 0.0008586874 | 0.9967059 | 0.002134636 | 0.9967109 | 0.004451845 |  |  | 588660 | 0.9916902 | 0.9670213 | 0.003226633 | 0.9932669 | 0.005879306 | 0.9932669 | 0.005277466 | [12 empty] | 1036860 | 0.9957479 | 0.8678712 | 0.01142632 | 0.9822638 | 0.007830155 | 0.982257 | 0.009840592
[13 empty] | 693846 | 1.001439 | 0.9866385 | 0.0008586874 | 0.9967062 | 0.002134633 | 0.9967111 | 0.004451848 |  |  | 588960 | 0.9916902 | 0.9670213 | 0.003226633 | 0.9932734 | 0.005878978 | 0.9932733 | 0.005277263 | [12 empty] | 1037160 | 0.99351 | 0.8678712 | 0.01142632 | 0.9822708 | 0.007830043 | 0.982264 | 0.009840491
[13 empty] | 694146 | 0.9995181 | 0.9866385 | 0.0008586874 | 0.9967064 | 0.00213463 | 0.9967114 | 0.004451851 |  |  | 589260 | 0.9916902 | 0.9670213 | 0.003226633 | 0.9932798 | 0.00587865 | 0.9932798 | 0.00527706 | [12 empty] | 1037460 | 0.9867961 | 0.8678712 | 0.01142632 | 0.9822779 | 0.007829932 | 0.9822711 | 0.00984039
[13 empty] | 694446 | 0.9995181 | 0.9866385 | 0.0008586874 | 0.9967066 | 0.002134626 | 0.9967116 | 0.004451854 |  |  | 589560 | 0.9927692 | 0.9670213 | 0.003226633 | 0.9932863 | 0.005878323 | 0.9932863 | 0.005276858 | [12 empty] | 1037760 | 0.99351 | 0.8678712 | 0.01142632 | 0.982285 | 0.007829821 | 0.9822781 | 0.00984029
[13 empty] | 694746 | 0.9995181 | 0.9866385 | 0.0008586874 | 0.9967068 | 0.002134623 | 0.9967118 | 0.004451857 |  |  | 589860 | 0.9949272 | 0.9670213 | 0.003226633 | 0.9932927 | 0.005877996 | 0.9932927 | 0.005276656 | [12 empty] | 1038060 | 0.991272 | 0.8678712 | 0.01142632 | 0.982292 | 0.007829709 | 0.9822852 | 0.009840189
[13 empty] | 695046 | 0.9995181 | 0.9866385 | 0.0008586874 | 0.996707 | 0.002134619 | 0.996712 | 0.00445186 |  |  | 590160 | 0.9927692 | 0.9670213 | 0.003226633 | 0.9932992 | 0.00587767 | 0.9932991 | 0.005276455 | [12 empty] | 1038360 | 0.991272 | 0.8678712 | 0.01142632 | 0.982299 | 0.007829599 | 0.9822922 | 0.009840089
[13 empty] | 695346 | 0.9995181 | 0.9866385 | 0.0008586874 | 0.9967072 | 0.002134616 | 0.9967122 | 0.004451863 |  |  | 590460 | 0.9927692 | 0.9670213 | 0.003226633 | 0.9933056 | 0.005877345 | 0.9933056 | 0.005276255 | [12 empty] | 1038660 | 0.9890341 | 0.8678712 | 0.01142632 | 0.9823061 | 0.007829488 | 0.9822992 | 0.00983999
[13 empty] | 695646 | 0.9995181 | 0.9866385 | 0.0008586874 | 0.9967074 | 0.002134613 | 0.9967124 | 0.004451867 |  |  | 590760 | 0.9895322 | 0.9670213 | 0.003226633 | 0.993312 | 0.00587702 | 0.993312 | 0.005276054 | [12 empty] | 1038960 | 0.9890341 | 0.8678712 | 0.01142632 | 0.9823131 | 0.007829378 | 0.9823062 | 0.00983989
[13 empty] | 695946 | 1.001439 | 0.9866385 | 0.0008586874 | 0.9967076 | 0.00213461 | 0.9967126 | 0.00445187 |  |  | 591060 | 0.9916902 | 0.9670213 | 0.003226633 | 0.9933184 | 0.005876696 | 0.9933184 | 0.005275855 | [12 empty] | 1039260 | 0.9957479 | 0.8678712 | 0.01142632 | 0.9823201 | 0.007829267 | 0.9823132 | 0.009839791
[13 empty] | 696246 | 1.000479 | 0.9866385 | 0.0008586874 | 0.9967078 | 0.002134606 | 0.9967128 | 0.004451873 |  |  | 591360 | 0.9916902 | 0.9670213 | 0.003226633 | 0.9933248 | 0.005876373 | 0.9933248 | 0.005275655 | [12 empty] | 1039560 | 0.9979859 | 0.8678712 | 0.01142632 | 0.9823271 | 0.007829157 | 0.9823202 | 0.009839691
[13 empty] | 696546 | 0.9995181 | 0.9866385 | 0.0008586874 | 0.996708 | 0.002134603 | 0.996713 | 0.004451876 |  |  | 591660 | 0.9916902 | 0.9670213 | 0.003226633 | 0.9933312 | 0.005876051 | 0.9933312 | 0.005275456 | [12 empty] | 1039860 | 0.99351 | 0.8678712 | 0.01142632 | 0.9823341 | 0.007829047 | 0.9823272 | 0.009839592
[13 empty] | 696846 | 1.000479 | 0.9866385 | 0.0008586874 | 0.9967082 | 0.0021346 | 0.9967132 | 0.004451879 |  |  | 591960 | 0.9906112 | 0.9670213 | 0.003226633 | 0.9933376 | 0.005875729 | 0.9933375 | 0.005275258 | [12 empty] | 1040160 | 1.002462 | 0.8678712 | 0.01142632 | 0.9823411 | 0.007828938 | 0.9823342 | 0.009839494
[13 empty] | 697146 | 0.9995181 | 0.9866385 | 0.0008586874 | 0.9967084 | 0.002134597 | 0.9967134 | 0.004451882 |  |  | 592260 | 0.9916902 | 0.9670213 | 0.003226633 | 0.9933439 | 0.005875407 | 0.9933439 | 0.00527506 | [12 empty] | 1040460 | 0.9890341 | 0.8678712 | 0.01142632 | 0.982348 | 0.007828828 | 0.9823412 | 0.009839395
[13 empty] | 697446 | 0.9995181 | 0.9866385 | 0.0008586874 | 0.9967086 | 0.002134594 | 0.9967136 | 0.004451885 |  |  | 592560 | 0.9906112 | 0.9670213 | 0.003226633 | 0.9933503 | 0.005875087 | 0.9933503 | 0.005274862 | [12 empty] | 1040760 | 0.9957479 | 0.8678712 | 0.01142632 | 0.982355 | 0.007828719 | 0.9823482 | 0.009839297
[13 empty] | 697746 | 0.9995181 | 0.9866385 | 0.0008586874 | 0.9967088 | 0.00213459 | 0.9967138 | 0.004451888 |  |  | 592860 | 0.9895322 | 0.9670213 | 0.003226633 | 0.9933566 | 0.005874767 | 0.9933566 | 0.005274665 | [12 empty] | 1041060 | 0.991272 | 0.8678712 | 0.01142632 | 0.982362 | 0.00782861 | 0.9823551 | 0.009839198
[13 empty] | 698046 | 0.9995181 | 0.9866385 | 0.0008586874 | 0.996709 | 0.002134587 | 0.996714 | 0.004451891 |  |  | 593160 | 0.9927692 | 0.9670213 | 0.003226633 | 0.9933629 | 0.005874448 | 0.9933629 | 0.005274469 | [12 empty] | 1041360 | 0.99351 | 0.8678712 | 0.01142632 | 0.9823689 | 0.007828501 | 0.9823621 | 0.0098391
[13 empty] | 698346 | 0.9995181 | 0.9866385 | 0.0008586874 | 0.9967092 | 0.002134584 | 0.9967142 | 0.004451894 |  |  | 593460 | 0.9916902 | 0.9670213 | 0.003226633 | 0.9933693 | 0.005874129 | 0.9933693 | 0.005274272 | [12 empty] | 1041660 | 0.99351 | 0.8678712 | 0.01142632 | 0.9823759 | 0.007828393 | 0.982369 | 0.009839002
[13 empty] | 698646 | 0.9995181 | 0.9866385 | 0.0008586874 | 0.9967094 | 0.002134581 | 0.9967145 | 0.004451897 |  |  | 593760 | 0.9906112 | 0.9670213 | 0.003226633 | 0.9933756 | 0.005873811 | 0.9933756 | 0.005274077 | [12 empty] | 1041960 | 0.99351 | 0.8678712 | 0.01142632 | 0.9823828 | 0.007828285 | 0.9823759 | 0.009838905
[13 empty] | 698946 | 0.9995181 | 0.9866385 | 0.0008586874 | 0.9967096 | 0.002134578 | 0.9967147 | 0.004451901 |  |  | 594060 | 0.9927692 | 0.9670213 | 0.003226633 | 0.9933819 | 0.005873494 | 0.9933819 | 0.005273881 | [12 empty] | 1042260 | 0.9979859 | 0.8678712 | 0.01142632 | 0.9823897 | 0.007828176 | 0.9823829 | 0.009838807
[13 empty] | 699246 | 0.9995181 | 0.9866385 | 0.0008586874 | 0.9967098 | 0.002134575 | 0.9967149 | 0.004451904 |  |  | 594360 | 0.9949272 | 0.9670213 | 0.003226633 | 0.9933882 | 0.005873178 | 0.9933882 | 0.005273686 | [12 empty] | 1042560 | 0.9890341 | 0.8678712 | 0.01142632 | 0.9823967 | 0.007828068 | 0.9823898 | 0.00983871
[13 empty] | 699546 | 0.9995181 | 0.9866385 | 0.0008586874 | 0.99671 | 0.002134572 | 0.9967151 | 0.004451907 |  |  | 594660 | 0.9916902 | 0.9670213 | 0.003226633 | 0.9933945 | 0.005872862 | 0.9933944 | 0.005273492 | [12 empty] | 1042860 | 0.99351 | 0.8678712 | 0.01142632 | 0.9824036 | 0.007827961 | 0.9823967 | 0.009838613
[13 empty] | 699846 | 0.9995181 | 0.9866385 | 0.0008586874 | 0.9967102 | 0.002134569 | 0.9967153 | 0.00445191 |  |  | 594960 | 0.9916902 | 0.9670213 | 0.003226633 | 0.9934007 | 0.005872546 | 0.9934007 | 0.005273298 | [12 empty] | 1043160 | 0.991272 | 0.8678712 | 0.01142632 | 0.9824105 | 0.007827853 | 0.9824036 | 0.009838516
[13 empty] | 700146 | 1.000479 | 0.9866385 | 0.0008586874 | 0.9967104 | 0.002134566 | 0.9967155 | 0.004451913 |  |  | 595260 | 0.9916902 | 0.9670213 | 0.003226633 | 0.993407 | 0.005872232 | 0.993407 | 0.005273105 | [12 empty] | 1043460 | 0.99351 | 0.8678712 | 0.01142632 | 0.9824174 | 0.007827746 | 0.9824105 | 0.00983842
[13 empty] | 700446 | 0.9985577 | 0.9866385 | 0.0008586874 | 0.9967106 | 0.002134563 | 0.9967157 | 0.004451916 |  |  | 595560 | 0.9927692 | 0.9670213 | 0.003226633 | 0.9934132 | 0.005871918 | 0.9934132 | 0.005272911 | [12 empty] | 1043760 | 0.991272 | 0.8678712 | 0.01142632 | 0.9824243 | 0.007827639 | 0.9824174 | 0.009838323
[13 empty] | 700746 | 0.9995181 | 0.9866385 | 0.0008586874 | 0.9967108 | 0.00213456 | 0.9967159 | 0.004451919 |  |  | 595860 | 0.9916902 | 0.9670213 | 0.003226633 | 0.9934195 | 0.005871605 | 0.9934195 | 0.005272719 | [12 empty] | 1044060 | 0.99351 | 0.8678712 | 0.01142632 | 0.9824312 | 0.007827532 | 0.9824243 | 0.009838227
[13 empty] | 701046 | 0.9995181 | 0.9866385 | 0.0008586874 | 0.996711 | 0.002134557 | 0.9967161 | 0.004451922 |  |  | 596160 | 0.9906112 | 0.9670213 | 0.003226633 | 0.9934257 | 0.005871292 | 0.9934257 | 0.005272527 | [12 empty] | 1044360 | 0.9890341 | 0.8678712 | 0.01142632 | 0.982438 | 0.007827425 | 0.9824311 | 0.009838131
[13 empty] | 701346 | 1.001439 | 0.9866385 | 0.0008586874 | 0.9967112 | 0.002134554 | 0.9967162 | 0.004451925 |  |  | 596460 | 0.9916902 | 0.9670213 | 0.003226633 | 0.9934319 | 0.00587098 | 0.9934319 | 0.005272335 | [12 empty] | 1044660 | 0.99351 | 0.8678712 | 0.01142632 | 0.9824449 | 0.007827318 | 0.982438 | 0.009838035
[13 empty] | 701646 | 0.9995181 | 0.9866385 | 0.0008586874 | 0.9967114 | 0.002134552 | 0.9967164 | 0.004451929 |  |  | 596760 | 0.9927692 | 0.9670213 | 0.003226633 | 0.9934381 | 0.005870669 | 0.9934381 | 0.005272143 | [12 empty] | 1044960 | 0.9890341 | 0.8678712 | 0.01142632 | 0.9824518 | 0.007827212 | 0.9824448 | 0.009837939
[13 empty] | 701946 | 0.9995181 | 0.9866385 | 0.0008586874 | 0.9967116 | 0.002134549 | 0.9967166 | 0.004451932 |  |  | 597060 | 0.9927692 | 0.9670213 | 0.003226633 | 0.9934443 | 0.005870358 | 0.9934443 | 0.005271952 | [12 empty] | 1045260 | 0.9957479 | 0.8678712 | 0.01142632 | 0.9824586 | 0.007827106 | 0.9824517 | 0.009837844
[13 empty] | 702246 | 1.000479 | 0.9866385 | 0.0008586874 | 0.9967118 | 0.002134546 | 0.9967168 | 0.004451935 |  |  | 597360 | 0.9927692 | 0.9670213 | 0.003226633 | 0.9934505 | 0.005870048 | 0.9934505 | 0.005271762 | [12 empty] | 1045560 | 0.9957479 | 0.8678712 | 0.01142632 | 0.9824654 | 0.007827 | 0.9824585 | 0.009837748
[13 empty] | 702546 | 0.9995181 | 0.9866385 | 0.0008586874 | 0.996712 | 0.002134543 | 0.996717 | 0.004451938 |  |  | 597660 | 0.9916902 | 0.9670213 | 0.003226633 | 0.9934567 | 0.005869739 | 0.9934567 | 0.005271572 | [12 empty] | 1045860 | 0.99351 | 0.8678712 | 0.01142632 | 0.9824723 | 0.007826894 | 0.9824654 | 0.009837653
[13 empty] | 702846 | 0.9995181 | 0.9866385 | 0.0008586874 | 0.9967122 | 0.00213454 | 0.9967172 | 0.004451941 |  |  | 597960 | 0.9906112 | 0.9670213 | 0.003226633 | 0.9934629 | 0.00586943 | 0.9934629 | 0.005271382 | [12 empty] | 1046160 | 0.9845582 | 0.8678712 | 0.01142632 | 0.9824791 | 0.007826788 | 0.9824722 | 0.009837558
[13 empty] | 703146 | 1.000479 | 0.9866385 | 0.0008586874 | 0.9967124 | 0.002134537 | 0.9967174 | 0.004451944 |  |  | 598260 | 0.9938482 | 0.9670213 | 0.003226633 | 0.993469 | 0.005869122 | 0.993469 | 0.005271193 | [12 empty] | 1046460 | 1.000224 | 0.8678712 | 0.01142632 | 0.9824859 | 0.007826683 | 0.982479 | 0.009837464
[13 empty] | 703446 | 1.000479 | 0.9866385 | 0.0008586874 | 0.9967126 | 0.002134535 | 0.9967176 | 0.004451947 |  |  | 598560 | 0.9927692 | 0.9670213 | 0.003226633 | 0.9934752 | 0.005868815 | 0.9934752 | 0.005271004 | [12 empty] | 1046760 | 0.991272 | 0.8678712 | 0.01142632 | 0.9824927 | 0.007826578 | 0.9824858 | 0.009837369
[13 empty] | 703746 | 1.000479 | 0.9866385 | 0.0008586874 | 0.9967128 | 0.002134532 | 0.9967178 | 0.00445195 |  |  | 598860 | 0.9916902 | 0.9670213 | 0.003226633 | 0.9934813 | 0.005868508 | 0.9934813 | 0.005270816 | [12 empty] | 1047060 | 0.9957479 | 0.8678712 | 0.01142632 | 0.9824995 | 0.007826473 | 0.9824926 | 0.009837275
[13 empty] | 704046 | 0.9995181 | 0.9866385 | 0.0008586874 | 0.996713 | 0.002134529 | 0.996718 | 0.004451954 |  |  | 599160 | 0.9916902 | 0.9670213 | 0.003226633 | 0.9934875 | 0.005868202 | 0.9934875 | 0.005270628 | [12 empty] | 1047360 | 0.9867961 | 0.8678712 | 0.01142632 | 0.9825063 | 0.007826368 | 0.9824994 | 0.009837181
[13 empty] | 704346 | 0.9985577 | 0.9866385 | 0.0008586874 | 0.9967132 | 0.002134527 | 0.9967182 | 0.004451957 |  |  | 599460 | 0.9916902 | 0.9670213 | 0.003226633 | 0.9934936 | 0.005867896 | 0.9934936 | 0.005270441 | [12 empty] | 1047660 | 0.9979859 | 0.8678712 | 0.01142632 | 0.9825131 | 0.007826264 | 0.9825062 | 0.009837087
[13 empty] | 704646 | 0.9985577 | 0.9866385 | 0.0008586874 | 0.9967133 | 0.002134524 | 0.9967184 | 0.00445196 |  |  | 599760 | 0.9906112 | 0.9670213 | 0.003226633 | 0.9934997 | 0.005867591 | 0.9934997 | 0.005270254 | [12 empty] | 1047960 | 1.000224 | 0.8678712 | 0.01142632 | 0.9825199 | 0.007826159 | 0.982513 | 0.009836993
[13 empty] | 704946 | 0.9975972 | 0.9866385 | 0.0008586874 | 0.9967135 | 0.002134521 | 0.9967186 | 0.004451963 |  |  | 600060 | 0.9938482 | 0.9670213 | 0.003226633 | 0.9935058 | 0.005867287 | 0.9935058 | 0.005270067 | [12 empty] | 1048260 | 0.9979859 | 0.8678712 | 0.01142632 | 0.9825267 | 0.007826055 | 0.9825197 | 0.009836899
[13 empty] | 705246 | 0.9985577 | 0.9866385 | 0.0008586874 | 0.9967137 | 0.002134519 | 0.9967188 | 0.004451966 |  |  | 600360 | 0.9916902 | 0.9670213 | 0.003226633 | 0.9935119 | 0.005866984 | 0.9935119 | 0.005269881 | [12 empty] | 1048560 | 0.99351 | 0.8678712 | 0.01142632 | 0.9825335 | 0.007825951 | 0.9825265 | 0.009836806
[13 empty] | 705546 | 0.9995181 | 0.9866385 | 0.0008586874 | 0.9967139 | 0.002134516 | 0.996719 | 0.004451969 |  |  | 600660 | 0.9916902 | 0.9670213 | 0.003226633 | 0.993518 | 0.005866681 | 0.993518 | 0.005269695 | [12 empty] | 1048860 | 0.9979859 | 0.8678712 | 0.01142632 | 0.9825402 | 0.007825847 | 0.9825332 | 0.009836713
[13 empty] | 705846 | 0.9995181 | 0.9866385 | 0.0008586874 | 0.9967141 | 0.002134513 | 0.9967191 | 0.004451972 |  |  | 600960 | 0.9916902 | 0.9670213 | 0.003226633 | 0.993524 | 0.005866379 | 0.9935241 | 0.00526951 | [12 empty] | 1049160 | 0.9979859 | 0.8678712 | 0.01142632 | 0.982547 | 0.007825744 | 0.98254 | 0.00983662
[13 empty] | 706146 | 1.000479 | 0.9866385 | 0.0008586874 | 0.9967143 | 0.002134511 | 0.9967193 | 0.004451976 |  |  | 601260 | 0.9916902 | 0.9670213 | 0.003226633 | 0.9935301 | 0.005866077 | 0.9935301 | 0.005269325 | [12 empty] | 1049460 | 0.9890341 | 0.8678712 | 0.01142632 | 0.9825537 | 0.007825641 | 0.9825467 | 0.009836527
[13 empty] | 706446 | 0.9995181 | 0.9866385 | 0.0008586874 | 0.9967145 | 0.002134508 | 0.9967195 | 0.004451979 |  |  | 601560 | 0.9916902 | 0.9670213 | 0.003226633 | 0.9935361 | 0.005865776 | 0.9935362 | 0.005269141 | [12 empty] | 1049760 | 1.002462 | 0.8678712 | 0.01142632 | 0.9825604 | 0.007825537 | 0.9825535 | 0.009836434
[13 empty] | 706746 | 1.000479 | 0.9866385 | 0.0008586874 | 0.9967147 | 0.002134506 | 0.9967197 | 0.004451982 |  |  | 601860 | 0.9916902 | 0.9670213 | 0.003226633 | 0.9935422 | 0.005865476 | 0.9935422 | 0.005268957 | [12 empty] | 1050060 | 0.9890341 | 0.8678712 | 0.01142632 | 0.9825672 | 0.007825434 | 0.9825602 | 0.009836342
[13 empty] | 707046 | 1.000479 | 0.9866385 | 0.0008586874 | 0.9967149 | 0.002134503 | 0.9967199 | 0.004451985 |  |  | 602160 | 0.9916902 | 0.9670213 | 0.003226633 | 0.9935482 | 0.005865176 | 0.9935482 | 0.005268773 | [12 empty] | 1050360 | 0.9979859 | 0.8678712 | 0.01142632 | 0.9825739 | 0.007825332 | 0.9825669 | 0.00983625
[13 empty] | 707346 | 0.9995181 | 0.9866385 | 0.0008586874 | 0.996715 | 0.002134501 | 0.9967201 | 0.004451988 |  |  | 602460 | 0.9916902 | 0.9670213 | 0.003226633 | 0.9935542 | 0.005864877 | 0.9935543 | 0.00526859 | [12 empty] | 1050660 | 0.9979859 | 0.8678712 | 0.01142632 | 0.9825806 | 0.007825229 | 0.9825736 | 0.009836158
[13 empty] | 707646 | 1.000479 | 0.9866385 | 0.0008586874 | 0.9967152 | 0.002134498 | 0.9967203 | 0.004451991 |  |  | 602760 | 0.9906112 | 0.9670213 | 0.003226633 | 0.9935603 | 0.005864578 | 0.9935603 | 0.005268407 | [12 empty] | 1050960 | 0.9979859 | 0.8678712 | 0.01142632 | 0.9825873 | 0.007825127 | 0.9825803 | 0.009836066
[13 empty] | 707946 | 0.9995181 | 0.9866385 | 0.0008586874 | 0.9967154 | 0.002134496 | 0.9967205 | 0.004451994 |  |  | 603060 | 0.9906112 | 0.9670213 | 0.003226633 | 0.9935663 | 0.005864281 | 0.9935663 | 0.005268225 | [12 empty] | 1051260 | 0.991272 | 0.8678712 | 0.01142632 | 0.982594 | 0.007825024 | 0.982587 | 0.009835974
[13 empty] | 708246 | 0.9985577 | 0.9866385 | 0.0008586874 | 0.9967156 | 0.002134493 | 0.9967206 | 0.004451998 |  |  | 603360 | 0.9916902 | 0.9670213 | 0.003226633 | 0.9935723 | 0.005863983 | 0.9935723 | 0.005268043 | [12 empty] | 1051560 | 0.991272 | 0.8678712 | 0.01142632 | 0.9826007 | 0.007824922 | 0.9825937 | 0.009835882
[13 empty] | 708546 | 0.9995181 | 0.9866385 | 0.0008586874 | 0.9967158 | 0.002134491 | 0.9967208 | 0.004452001 |  |  | 603660 | 0.9916902 | 0.9670213 | 0.003226633 | 0.9935782 | 0.005863687 | 0.9935783 | 0.005267862 | [12 empty] | 1051860 | 0.991272 | 0.8678712 | 0.01142632 | 0.9826074 | 0.007824821 | 0.9826004 | 0.009835791
[13 empty] | 708846 | 1.000479 | 0.9866385 | 0.0008586874 | 0.996716 | 0.002134488 | 0.996721 | 0.004452004 |  |  | 603960 | 0.9916902 | 0.9670213 | 0.003226633 | 0.9935842 | 0.005863391 | 0.9935842 | 0.00526768 | [12 empty] | 1052160 | 0.9979859 | 0.8678712 | 0.01142632 | 0.982614 | 0.007824719 | 0.982607 | 0.0098357
[13 empty] | 709146 | 0.9995181 | 0.9866385 | 0.0008586874 | 0.9967161 | 0.002134486 | 0.9967212 | 0.004452007 |  |  | 604260 | 0.9906112 | 0.9670213 | 0.003226633 | 0.9935902 | 0.005863096 | 0.9935902 | 0.0052675 | [12 empty] | 1052460 | 0.9979859 | 0.8678712 | 0.01142632 | 0.9826207 | 0.007824618 | 0.9826137 | 0.009835609
[13 empty] | 709446 | 0.9995181 | 0.9866385 | 0.0008586874 | 0.9967163 | 0.002134483 | 0.9967214 | 0.00445201 |  |  | 604560 | 0.9916902 | 0.9670213 | 0.003226633 | 0.9935961 | 0.005862801 | 0.9935962 | 0.00526732 | [12 empty] | 1052760 | 0.9867961 | 0.8678712 | 0.01142632 | 0.9826274 | 0.007824516 | 0.9826203 | 0.009835518
[13 empty] | 709746 | 0.9995181 | 0.9866385 | 0.0008586874 | 0.9967165 | 0.002134481 | 0.9967216 | 0.004452013 |  |  | 604860 | 0.9906112 | 0.9670213 | 0.003226633 | 0.9936021 | 0.005862507 | 0.9936021 | 0.00526714 | [12 empty] | 1053060 | 0.991272 | 0.8678712 | 0.01142632 | 0.982634 | 0.007824415 | 0.982627 | 0.009835428
[13 empty] | 710046 | 1.000479 | 0.9866385 | 0.0008586874 | 0.9967167 | 0.002134479 | 0.9967218 | 0.004452017 |  |  | 605160 | 0.9927692 | 0.9670213 | 0.003226633 | 0.993608 | 0.005862214 | 0.993608 | 0.00526696 | [12 empty] | 1053360 | 0.991272 | 0.8678712 | 0.01142632 | 0.9826407 | 0.007824314 | 0.9826336 | 0.009835337
[13 empty] | 710346 | 1.000479 | 0.9866385 | 0.0008586874 | 0.9967169 | 0.002134476 | 0.9967219 | 0.00445202 |  |  | 605460 | 0.9916902 | 0.9670213 | 0.003226633 | 0.9936139 | 0.005861921 | 0.993614 | 0.005266782 | [12 empty] | 1053660 | 0.99351 | 0.8678712 | 0.01142632 | 0.9826473 | 0.007824214 | 0.9826403 | 0.009835247
[13 empty] | 710646 | 0.9995181 | 0.9866385 | 0.0008586874 | 0.996717 | 0.002134474 | 0.9967221 | 0.004452023 |  |  | 605760 | 0.9916902 | 0.9670213 | 0.003226633 | 0.9936198 | 0.005861629 | 0.9936199 | 0.005266603 | [12 empty] | 1053960 | 0.991272 | 0.8678712 | 0.01142632 | 0.9826539 | 0.007824113 | 0.9826469 | 0.009835157
[13 empty] | 710946 | 0.9985577 | 0.9866385 | 0.0008586874 | 0.9967172 | 0.002134472 | 0.9967223 | 0.004452026 |  |  | 606060 | 0.9906112 | 0.9670213 | 0.003226633 | 0.9936258 | 0.005861337 | 0.9936258 | 0.005266425 | [12 empty] | 1054260 | 0.991272 | 0.8678712 | 0.01142632 | 0.9826605 | 0.007824013 | 0.9826535 | 0.009835067
[13 empty] | 711246 | 0.9995181 | 0.9866385 | 0.0008586874 | 0.9967174 | 0.002134469 | 0.9967225 | 0.004452029 |  |  | 606360 | 0.9916902 | 0.9670213 | 0.003226633 | 0.9936317 | 0.005861046 | 0.9936317 | 0.005266247 | [12 empty] | 1054560 | 0.9979859 | 0.8678712 | 0.01142632 | 0.9826672 | 0.007823913 | 0.9826601 | 0.009834978
[13 empty] | 711546 | 0.9995181 | 0.9866385 | 0.0008586874 | 0.9967176 | 0.002134467 | 0.9967227 | 0.004452032 |  |  | 606660 | 0.9916902 | 0.9670213 | 0.003226633 | 0.9936375 | 0.005860756 | 0.9936376 | 0.00526607 | [12 empty] | 1054860 | 1.000224 | 0.8678712 | 0.01142632 | 0.9826738 | 0.007823813 | 0.9826667 | 0.009834888
[13 empty] | 711846 | 1.000479 | 0.9866385 | 0.0008586874 | 0.9967178 | 0.002134465 | 0.9967228 | 0.004452035 |  |  | 606960 | 0.9906112 | 0.9670213 | 0.003226633 | 0.9936434 | 0.005860466 | 0.9936435 | 0.005265893 | [12 empty] | 1055160 | 0.9979859 | 0.8678712 | 0.01142632 | 0.9826804 | 0.007823713 | 0.9826733 | 0.009834799
[13 empty] | 712146 | 1.000479 | 0.9866385 | 0.0008586874 | 0.9967179 | 0.002134462 | 0.996723 | 0.004452039 |  |  | 607260 | 0.9927692 | 0.9670213 | 0.003226633 | 0.9936493 | 0.005860177 | 0.9936493 | 0.005265717 | [12 empty] | 1055460 | 0.9890341 | 0.8678712 | 0.01142632 | 0.9826869 | 0.007823614 | 0.9826799 | 0.00983471
[13 empty] | 712446 | 0.9985577 | 0.9866385 | 0.0008586874 | 0.9967181 | 0.00213446 | 0.9967232 | 0.004452042 |  |  | 607560 | 0.9916902 | 0.9670213 | 0.003226633 | 0.9936551 | 0.005859889 | 0.9936552 | 0.00526554 | [12 empty] | 1055760 | 0.99351 | 0.8678712 | 0.01142632 | 0.9826935 | 0.007823514 | 0.9826865 | 0.009834621
[13 empty] | 712746 | 1.000479 | 0.9866385 | 0.0008586874 | 0.9967183 | 0.002134458 | 0.9967234 | 0.004452045 |  |  | 607860 | 0.9938482 | 0.9670213 | 0.003226633 | 0.993661 | 0.005859601 | 0.993661 | 0.005265365 | [12 empty] | 1056060 | 0.9979859 | 0.8678712 | 0.01142632 | 0.9827001 | 0.007823415 | 0.982693 | 0.009834532
[13 empty] | 713046 | 0.9985577 | 0.9866385 | 0.0008586874 | 0.9967185 | 0.002134456 | 0.9967236 | 0.004452048 |  |  | 608160 | 0.9906112 | 0.9670213 | 0.003226633 | 0.9936668 | 0.005859314 | 0.9936669 | 0.00526519 | [12 empty] | 1056360 | 0.9957479 | 0.8678712 | 0.01142632 | 0.9827067 | 0.007823316 | 0.9826996 | 0.009834444
[13 empty] | 713346 | 0.9995181 | 0.9866385 | 0.0008586874 | 0.9967187 | 0.002134454 | 0.9967237 | 0.004452051 |  |  | 608460 | 0.9916902 | 0.9670213 | 0.003226633 | 0.9936727 | 0.005859027 | 0.9936727 | 0.005265015 | [12 empty] | 1056660 | 1.000224 | 0.8678712 | 0.01142632 | 0.9827132 | 0.007823218 | 0.9827062 | 0.009834355
[13 empty] | 713646 | 1.000479 | 0.9866385 | 0.0008586874 | 0.9967188 | 0.002134451 | 0.9967239 | 0.004452054 |  |  | 608760 | 0.9906112 | 0.9670213 | 0.003226633 | 0.9936785 | 0.005858741 | 0.9936785 | 0.00526484 | [12 empty] | 1056960 | 1.002462 | 0.8678712 | 0.01142632 | 0.9827198 | 0.007823119 | 0.9827127 | 0.009834267
[13 empty] | 713946 | 1.000479 | 0.9866385 | 0.0008586874 | 0.996719 | 0.002134449 | 0.9967241 | 0.004452058 |  |  | 609060 | 0.9916902 | 0.9670213 | 0.003226633 | 0.9936843 | 0.005858456 | 0.9936843 | 0.005264666 | [12 empty] | 1057260 | 1.000224 | 0.8678712 | 0.01142632 | 0.9827263 | 0.007823021 | 0.9827192 | 0.009834179
[13 empty] | 714246 | 1.000479 | 0.9866385 | 0.0008586874 | 0.9967192 | 0.002134447 | 0.9967243 | 0.004452061 |  |  | 609360 | 0.9927692 | 0.9670213 | 0.003226633 | 0.9936901 | 0.005858171 | 0.9936901 | 0.005264493 | [12 empty] | 1057560 | 1.000224 | 0.8678712 | 0.01142632 | 0.9827329 | 0.007822923 | 0.9827258 | 0.009834091
[13 empty] | 714546 | 0.9995181 | 0.9866385 | 0.0008586874 | 0.9967194 | 0.002134445 | 0.9967244 | 0.004452064 |  |  | 609660 | 0.9895322 | 0.9670213 | 0.003226633 | 0.9936959 | 0.005857887 | 0.9936959 | 0.00526432 | [12 empty] | 1057860 | 0.9979859 | 0.8678712 | 0.01142632 | 0.9827394 | 0.007822825 | 0.9827323 | 0.009834003
[13 empty] | 714846 | 1.000479 | 0.9866385 | 0.0008586874 | 0.9967195 | 0.002134443 | 0.9967246 | 0.004452067 |  |  | 609960 | 0.9906112 | 0.9670213 | 0.003226633 | 0.9937017 | 0.005857604 | 0.9937017 | 0.005264147 | [12 empty] | 1058160 | 0.9957479 | 0.8678712 | 0.01142632 | 0.9827459 | 0.007822727 | 0.9827388 | 0.009833916
[13 empty] | 715146 | 0.9995181 | 0.9866385 | 0.0008586874 | 0.9967197 | 0.002134441 | 0.9967248 | 0.00445207 |  |  | 610260 | 0.9916902 | 0.9670213 | 0.003226633 | 0.9937074 | 0.005857321 | 0.9937075 | 0.005263975 | [12 empty] | 1058460 | 1.002462 | 0.8678712 | 0.01142632 | 0.9827524 | 0.007822629 | 0.9827453 | 0.009833829
[13 empty] | 715446 | 0.9995181 | 0.9866385 | 0.0008586874 | 0.9967199 | 0.002134439 | 0.996725 | 0.004452073 |  |  | 610560 | 0.9916902 | 0.9670213 | 0.003226633 | 0.9937132 | 0.005857038 | 0.9937133 | 0.005263803 | [12 empty] | 1058760 | 0.9957479 | 0.8678712 | 0.01142632 | 0.9827589 | 0.007822532 | 0.9827518 | 0.009833742
[13 empty] | 715746 | 0.9985577 | 0.9866385 | 0.0008586874 | 0.99672 | 0.002134437 | 0.9967251 | 0.004452077 |  |  | 610860 | 0.9906112 | 0.9670213 | 0.003226633 | 0.993719 | 0.005856757 | 0.993719 | 0.005263631 | [12 empty] | 1059060 | 0.9867961 | 0.8678712 | 0.01142632 | 0.9827654 | 0.007822434 | 0.9827583 | 0.009833655
[13 empty] | 716046 | 1.000479 | 0.9866385 | 0.0008586874 | 0.9967202 | 0.002134435 | 0.9967253 | 0.00445208 |  |  | 611160 | 0.9906112 | 0.9670213 | 0.003226633 | 0.9937247 | 0.005856476 | 0.9937248 | 0.00526346 | [12 empty] | 1059360 | 0.9890341 | 0.8678712 | 0.01142632 | 0.9827719 | 0.007822337 | 0.9827648 | 0.009833568
[13 empty] | 716346 | 1.000479 | 0.9866385 | 0.0008586874 | 0.9967204 | 0.002134433 | 0.9967255 | 0.004452083 |  |  | 611460 | 0.9906112 | 0.9670213 | 0.003226633 | 0.9937305 | 0.005856195 | 0.9937305 | 0.005263289 | [12 empty] | 1059660 | 0.9867961 | 0.8678712 | 0.01142632 | 0.9827784 | 0.00782224 | 0.9827713 | 0.009833481
[13 empty] | 716646 | 0.9985577 | 0.9866385 | 0.0008586874 | 0.9967206 | 0.002134431 | 0.9967257 | 0.004452086 |  |  | 611760 | 0.9906112 | 0.9670213 | 0.003226633 | 0.9937362 | 0.005855915 | 0.9937362 | 0.005263119 | [12 empty] | 1059960 | 0.99351 | 0.8678712 | 0.01142632 | 0.9827849 | 0.007822144 | 0.9827778 | 0.009833395
[13 empty] | 716946 | 0.9995181 | 0.9866385 | 0.0008586874 | 0.9967207 | 0.002134429 | 0.9967258 | 0.004452089 |  |  | 612060 | 0.9906112 | 0.9670213 | 0.003226633 | 0.9937419 | 0.005855636 | 0.993742 | 0.005262949 | [12 empty] | 1060260 | 0.9979859 | 0.8678712 | 0.01142632 | 0.9827914 | 0.007822047 | 0.9827842 | 0.009833309
[13 empty] | 717246 | 0.9995181 | 0.9866385 | 0.0008586874 | 0.9967209 | 0.002134427 | 0.996726 | 0.004452092 |  |  | 612360 | 0.9884531 | 0.9670213 | 0.003226633 | 0.9937476 | 0.005855357 | 0.9937477 | 0.005262779 | [12 empty] | 1060560 | 1.0047 | 0.8678712 | 0.01142632 | 0.9827978 | 0.007821951 | 0.9827907 | 0.009833223
[13 empty] | 717546 | 1.000479 | 0.9866385 | 0.0008586874 | 0.9967211 | 0.002134425 | 0.9967262 | 0.004452096 |  |  | 612660 | 0.9906112 | 0.9670213 | 0.003226633 | 0.9937533 | 0.005855079 | 0.9937534 | 0.00526261 | [12 empty] | 1060860 | 1.000224 | 0.8678712 | 0.01142632 | 0.9828043 | 0.007821855 | 0.9827972 | 0.009833137
[13 empty] | 717846 | 0.9995181 | 0.9866385 | 0.0008586874 | 0.9967212 | 0.002134423 | 0.9967263 | 0.004452099 |  |  | 612960 | 0.9916902 | 0.9670213 | 0.003226633 | 0.993759 | 0.005854802 | 0.9937591 | 0.005262441 | [12 empty] | 1061160 | 0.9957479 | 0.8678712 | 0.01142632 | 0.9828107 | 0.007821759 | 0.9828036 | 0.009833051
[13 empty] | 718146 | 0.9985577 | 0.9866385 | 0.0008586874 | 0.9967214 | 0.002134421 | 0.9967265 | 0.004452102 |  |  | 613260 | 0.9916902 | 0.9670213 | 0.003226633 | 0.9937647 | 0.005854525 | 0.9937647 | 0.005262273 | [12 empty] | 1061460 | 0.9957479 | 0.8678712 | 0.01142632 | 0.9828172 | 0.007821663 | 0.98281 | 0.009832965
[13 empty] | 718446 | 1.000479 | 0.9866385 | 0.0008586874 | 0.9967216 | 0.002134419 | 0.9967267 | 0.004452105 |  |  | 613560 | 0.9906112 | 0.9670213 | 0.003226633 | 0.9937704 | 0.005854249 | 0.9937704 | 0.005262105 | [12 empty] | 1061760 | 0.9979859 | 0.8678712 | 0.01142632 | 0.9828236 | 0.007821568 | 0.9828165 | 0.00983288
[13 empty] | 718746 | 0.9995181 | 0.9866385 | 0.0008586874 | 0.9967218 | 0.002134417 | 0.9967269 | 0.004452108 |  |  | 613860 | 0.9906112 | 0.9670213 | 0.003226633 | 0.993776 | 0.005853973 | 0.9937761 | 0.005261938 | [12 empty] | 1062060 | 1.002462 | 0.8678712 | 0.01142632 | 0.98283 | 0.007821472 | 0.9828229 | 0.009832795
[13 empty] | 719046 | 0.9995181 | 0.9866385 | 0.0008586874 | 0.9967219 | 0.002134415 | 0.996727 | 0.004452111 |  |  | 614160 | 0.9906112 | 0.9670213 | 0.003226633 | 0.9937817 | 0.005853698 | 0.9937817 | 0.00526177 | [12 empty] | 1062360 | 0.9979859 | 0.8678712 | 0.01142632 | 0.9828364 | 0.007821377 | 0.9828293 | 0.00983271
[13 empty] | 719346 | 0.9995181 | 0.9866385 | 0.0008586874 | 0.9967221 | 0.002134413 | 0.9967272 | 0.004452114 |  |  | 614460 | 0.9916902 | 0.9670213 | 0.003226633 | 0.9937873 | 0.005853423 | 0.9937874 | 0.005261604 | [12 empty] | 1062660 | 1.000224 | 0.8678712 | 0.01142632 | 0.9828429 | 0.007821282 | 0.9828357 | 0.009832625
[13 empty] | 719646 | 1.000479 | 0.9866385 | 0.0008586874 | 0.9967223 | 0.002134411 | 0.9967274 | 0.004452118 |  |  | 614760 | 0.9906112 | 0.9670213 | 0.003226633 | 0.9937929 | 0.005853149 | 0.993793 | 0.005261437 | [12 empty] | 1062960 | 0.9957479 | 0.8678712 | 0.01142632 | 0.9828493 | 0.007821187 | 0.9828421 | 0.009832541
[13 empty] | 719946 | 1.000479 | 0.9866385 | 0.0008586874 | 0.9967224 | 0.002134409 | 0.9967275 | 0.004452121 |  |  | 615060 | 0.9895322 | 0.9670213 | 0.003226633 | 0.9937986 | 0.005852876 | 0.9937986 | 0.005261271 | [12 empty] | 1063260 | 0.9979859 | 0.8678712 | 0.01142632 | 0.9828557 | 0.007821092 | 0.9828485 | 0.009832456
[13 empty] | 720246 | 1.000479 | 0.9866385 | 0.0008586874 | 0.9967226 | 0.002134408 | 0.9967277 | 0.004452124 |  |  | 615360 | 0.9895322 | 0.9670213 | 0.003226633 | 0.9938042 | 0.005852603 | 0.9938043 | 0.005261106 | [12 empty] | 1063560 | 0.99351 | 0.8678712 | 0.01142632 | 0.982862 | 0.007820998 | 0.9828549 | 0.009832372
[13 empty] | 720546 | 1.000479 | 0.9866385 | 0.0008586874 | 0.9967227 | 0.002134406 | 0.9967279 | 0.004452127 |  |  | 615660 | 0.9895322 | 0.9670213 | 0.003226633 | 0.9938098 | 0.005852331 | 0.9938099 | 0.005260941 | [12 empty] | 1063860 | 0.99351 | 0.8678712 | 0.01142632 | 0.9828684 | 0.007820904 | 0.9828613 | 0.009832288
[13 empty] | 720846 | 0.9995181 | 0.9866385 | 0.0008586874 | 0.9967229 | 0.002134404 | 0.996728 | 0.00445213 |  |  | 615960 | 0.9916902 | 0.9670213 | 0.003226633 | 0.9938154 | 0.00585206 | 0.9938155 | 0.005260776 | [12 empty] | 1064160 | 0.991272 | 0.8678712 | 0.01142632 | 0.9828748 | 0.007820809 | 0.9828676 | 0.009832204
[13 empty] | 721146 | 0.9995181 | 0.9866385 | 0.0008586874 | 0.9967231 | 0.002134402 | 0.9967282 | 0.004452133 |  |  | 616260 | 0.9916902 | 0.9670213 | 0.003226633 | 0.993821 | 0.005851789 | 0.9938211 | 0.005260612 | [12 empty] | 1064460 | 0.99351 | 0.8678712 | 0.01142632 | 0.9828812 | 0.007820715 | 0.982874 | 0.00983212
[13 empty] | 721446 | 0.9995181 | 0.9866385 | 0.0008586874 | 0.9967232 | 0.0021344 | 0.9967284 | 0.004452137 |  |  | 616560 | 0.9906112 | 0.9670213 | 0.003226633 | 0.9938266 | 0.005851519 | 0.9938266 | 0.005260448 | [12 empty] | 1064760 | 0.991272 | 0.8678712 | 0.01142632 | 0.9828875 | 0.007820622 | 0.9828804 | 0.009832036
[13 empty] | 721746 | 1.001439 | 0.9866385 | 0.0008586874 | 0.9967234 | 0.002134399 | 0.9967285 | 0.00445214 |  |  | 616860 | 0.9916902 | 0.9670213 | 0.003226633 | 0.9938321 | 0.005851249 | 0.9938322 | 0.005260284 | [12 empty] | 1065060 | 0.9957479 | 0.8678712 | 0.01142632 | 0.9828939 | 0.007820528 | 0.9828867 | 0.009831953
[13 empty] | 722046 | 0.9995181 | 0.9866385 | 0.0008586874 | 0.9967236 | 0.002134397 | 0.9967287 | 0.004452143 |  |  | 617160 | 0.9906112 | 0.9670213 | 0.003226633 | 0.9938377 | 0.00585098 | 0.9938378 | 0.005260121 | [12 empty] | 1065360 | 0.99351 | 0.8678712 | 0.01142632 | 0.9829002 | 0.007820435 | 0.982893 | 0.00983187
[13 empty] | 722346 | 1.000479 | 0.9866385 | 0.0008586874 | 0.9967237 | 0.002134395 | 0.9967288 | 0.004452146 |  |  | 617460 | 0.9906112 | 0.9670213 | 0.003226633 | 0.9938433 | 0.005850711 | 0.9938433 | 0.005259958 | [12 empty] | 1065660 | 0.9890341 | 0.8678712 | 0.01142632 | 0.9829066 | 0.007820342 | 0.9828994 | 0.009831787
[13 empty] | 722646 | 0.9995181 | 0.9866385 | 0.0008586874 | 0.9967239 | 0.002134393 | 0.996729 | 0.004452149 |  |  | 617760 | 0.9895322 | 0.9670213 | 0.003226633 | 0.9938488 | 0.005850443 | 0.9938489 | 0.005259796 | [12 empty] | 1065960 | 0.99351 | 0.8678712 | 0.01142632 | 0.9829129 | 0.007820248 | 0.9829057 | 0.009831704
[13 empty] | 722946 | 1.000479 | 0.9866385 | 0.0008586874 | 0.9967241 | 0.002134392 | 0.9967292 | 0.004452152 |  |  | 618060 | 0.9906112 | 0.9670213 | 0.003226633 | 0.9938543 | 0.005850176 | 0.9938544 | 0.005259634 | [12 empty] | 1066260 | 0.9957479 | 0.8678712 | 0.01142632 | 0.9829192 | 0.007820156 | 0.982912 | 0.009831621
[13 empty] | 723246 | 0.9985577 | 0.9866385 | 0.0008586874 | 0.9967242 | 0.00213439 | 0.9967293 | 0.004452155 |  |  | 618360 | 0.9916902 | 0.9670213 | 0.003226633 | 0.9938599 | 0.005849909 | 0.9938599 | 0.005259472 | [12 empty] | 1066560 | 0.9979859 | 0.8678712 | 0.01142632 | 0.9829255 | 0.007820063 | 0.9829183 | 0.009831538
[13 empty] | 723546 | 1.000479 | 0.9866385 | 0.0008586874 | 0.9967244 | 0.002134388 | 0.9967295 | 0.004452159 |  |  | 618660 | 0.9906112 | 0.9670213 | 0.003226633 | 0.9938654 | 0.005849643 | 0.9938655 | 0.005259311 | [12 empty] | 1066860 | 0.991272 | 0.8678712 | 0.01142632 | 0.9829319 | 0.00781997 | 0.9829246 | 0.009831456
[13 empty] | 723846 | 0.9995181 | 0.9866385 | 0.0008586874 | 0.9967245 | 0.002134387 | 0.9967297 | 0.004452162 |  |  | 618960 | 0.9895322 | 0.9670213 | 0.003226633 | 0.9938709 | 0.005849377 | 0.993871 | 0.00525915 | [12 empty] | 1067160 | 0.9979859 | 0.8678712 | 0.01142632 | 0.9829382 | 0.007819878 | 0.9829309 | 0.009831374
[13 empty] | 724146 | 0.9995181 | 0.9866385 | 0.0008586874 | 0.9967247 | 0.002134385 | 0.9967298 | 0.004452165 |  |  | 619260 | 0.9906112 | 0.9670213 | 0.003226633 | 0.9938764 | 0.005849112 | 0.9938765 | 0.005258989 | [12 empty] | 1067460 | 1.002462 | 0.8678712 | 0.01142632 | 0.9829444 | 0.007819786 | 0.9829372 | 0.009831292
[13 empty] | 724446 | 1.000479 | 0.9866385 | 0.0008586874 | 0.9967249 | 0.002134383 | 0.99673 | 0.004452168 |  |  | 619560 | 0.9906112 | 0.9670213 | 0.003226633 | 0.9938819 | 0.005848847 | 0.993882 | 0.005258829 | [12 empty] | 1067760 | 0.9979859 | 0.8678712 | 0.01142632 | 0.9829507 | 0.007819694 | 0.9829435 | 0.00983121
[13 empty] | 724746 | 1.000479 | 0.9866385 | 0.0008586874 | 0.996725 | 0.002134382 | 0.9967301 | 0.004452171 |  |  | 619860 | 0.9884531 | 0.9670213 | 0.003226633 | 0.9938874 | 0.005848583 | 0.9938875 | 0.005258669 | [12 empty] | 1068060 | 0.9957479 | 0.8678712 | 0.01142632 | 0.982957 | 0.007819602 | 0.9829498 | 0.009831128
[13 empty] | 725046 | 0.9995181 | 0.9866385 | 0.0008586874 | 0.9967252 | 0.00213438 | 0.9967303 | 0.004452174 |  |  | 620160 | 0.9906112 | 0.9670213 | 0.003226633 | 0.9938928 | 0.00584832 | 0.9938929 | 0.00525851 | [12 empty] | 1068360 | 0.99351 | 0.8678712 | 0.01142632 | 0.9829633 | 0.007819511 | 0.9829561 | 0.009831047
[13 empty] | 725346 | 0.9995181 | 0.9866385 | 0.0008586874 | 0.9967253 | 0.002134378 | 0.9967305 | 0.004452177 |  |  | 620460 | 0.9873741 | 0.9670213 | 0.003226633 | 0.9938983 | 0.005848057 | 0.9938984 | 0.005258351 | [12 empty] | 1068660 | 0.99351 | 0.8678712 | 0.01142632 | 0.9829696 | 0.007819419 | 0.9829623 | 0.009830965
[13 empty] | 725646 | 0.9985577 | 0.9866385 | 0.0008586874 | 0.9967255 | 0.002134377 | 0.9967306 | 0.004452181 |  |  | 620760 | 0.9906112 | 0.9670213 | 0.003226633 | 0.9939038 | 0.005847795 | 0.9939039 | 0.005258193 | [12 empty] | 1068960 | 1.002462 | 0.8678712 | 0.01142632 | 0.9829758 | 0.007819328 | 0.9829686 | 0.009830884
[13 empty] | 725946 | 0.9995181 | 0.9866385 | 0.0008586874 | 0.9967257 | 0.002134375 | 0.9967308 | 0.004452184 |  |  | 621060 | 0.9906112 | 0.9670213 | 0.003226633 | 0.9939092 | 0.005847533 | 0.9939093 | 0.005258034 | [12 empty] | 1069260 | 0.991272 | 0.8678712 | 0.01142632 | 0.9829821 | 0.007819237 | 0.9829748 | 0.009830803
[13 empty] | 726246 | 0.9995181 | 0.9866385 | 0.0008586874 | 0.9967258 | 0.002134374 | 0.9967309 | 0.004452187 |  |  | 621360 | 0.9895322 | 0.9670213 | 0.003226633 | 0.9939147 | 0.005847272 | 0.9939147 | 0.005257877 | [12 empty] | 1069560 | 0.9890341 | 0.8678712 | 0.01142632 | 0.9829883 | 0.007819146 | 0.9829811 | 0.009830722
[13 empty] | 726546 | 0.9995181 | 0.9866385 | 0.0008586874 | 0.996726 | 0.002134372 | 0.9967311 | 0.00445219 |  |  | 621660 | 0.9895322 | 0.9670213 | 0.003226633 | 0.9939201 | 0.005847012 | 0.9939202 | 0.005257719 | [12 empty] | 1069860 | 0.9867961 | 0.8678712 | 0.01142632 | 0.9829945 | 0.007819055 | 0.9829873 | 0.009830642
[13 empty] | 726846 | 0.9995181 | 0.9866385 | 0.0008586874 | 0.9967261 | 0.00213437 | 0.9967313 | 0.004452193 |  |  | 621960 | 0.9906112 | 0.9670213 | 0.003226633 | 0.9939255 | 0.005846752 | 0.9939256 | 0.005257562 | [12 empty] | 1070160 | 0.9890341 | 0.8678712 | 0.01142632 | 0.9830008 | 0.007818965 | 0.9829935 | 0.009830561
[13 empty] | 727146 | 1.000479 | 0.9866385 | 0.0008586874 | 0.9967263 | 0.002134369 | 0.9967314 | 0.004452196 |  |  | 622260 | 0.9927692 | 0.9670213 | 0.003226633 | 0.9939309 | 0.005846493 | 0.993931 | 0.005257406 | [12 empty] | 1070460 | 0.9890341 | 0.8678712 | 0.01142632 | 0.983007 | 0.007818874 | 0.9829997 | 0.009830481
[13 empty] | 727446 | 1.000479 | 0.9866385 | 0.0008586874 | 0.9967264 | 0.002134367 | 0.9967316 | 0.004452199 |  |  | 622560 | 0.9916902 | 0.9670213 | 0.003226633 | 0.9939363 | 0.005846234 | 0.9939364 | 0.005257249 | [12 empty] | 1070760 | 0.99351 | 0.8678712 | 0.01142632 | 0.9830132 | 0.007818784 | 0.983006 | 0.009830401
[13 empty] | 727746 | 1.001439 | 0.9866385 | 0.0008586874 | 0.9967266 | 0.002134366 | 0.9967317 | 0.004452203 |  |  | 622860 | 0.9906112 | 0.9670213 | 0.003226633 | 0.9939417 | 0.005845976 | 0.9939418 | 0.005257093 | [12 empty] | 1071060 | 0.9957479 | 0.8678712 | 0.01142632 | 0.9830194 | 0.007818694 | 0.9830122 | 0.009830321
[13 empty] | 728046 | 0.9995181 | 0.9866385 | 0.0008586874 | 0.9967267 | 0.002134364 | 0.9967319 | 0.004452206 |  |  | 623160 | 0.9927692 | 0.9670213 | 0.003226633 | 0.9939471 | 0.005845718 | 0.9939472 | 0.005256938 | [12 empty] | 1071360 | 0.991272 | 0.8678712 | 0.01142632 | 0.9830256 | 0.007818604 | 0.9830184 | 0.009830241
[13 empty] | 728346 | 0.9995181 | 0.9866385 | 0.0008586874 | 0.9967269 | 0.002134363 | 0.996732 | 0.004452209 |  |  | 623460 | 0.9895322 | 0.9670213 | 0.003226633 | 0.9939525 | 0.005845461 | 0.9939526 | 0.005256783 | [12 empty] | 1071660 | 0.991272 | 0.8678712 | 0.01142632 | 0.9830318 | 0.007818515 | 0.9830246 | 0.009830161
[13 empty] | 728646 | 0.9985577 | 0.9866385 | 0.0008586874 | 0.9967271 | 0.002134361 | 0.9967322 | 0.004452212 |  |  | 623760 | 0.9906112 | 0.9670213 | 0.003226633 | 0.9939578 | 0.005845205 | 0.9939579 | 0.005256628 | [12 empty] | 1071960 | 0.9979859 | 0.8678712 | 0.01142632 | 0.983038 | 0.007818425 | 0.9830307 | 0.009830081
[13 empty] | 728946 | 1.000479 | 0.9866385 | 0.0008586874 | 0.9967272 | 0.00213436 | 0.9967324 | 0.004452215 |  |  | 624060 | 0.9906112 | 0.9670213 | 0.003226633 | 0.9939632 | 0.005844949 | 0.9939633 | 0.005256473 | [12 empty] | 1072260 | 1.000224 | 0.8678712 | 0.01142632 | 0.9830442 | 0.007818336 | 0.9830369 | 0.009830002
[13 empty] | 729246 | 0.9995181 | 0.9866385 | 0.0008586874 | 0.9967274 | 0.002134359 | 0.9967325 | 0.004452218 |  |  | 624360 | 0.9895322 | 0.9670213 | 0.003226633 | 0.9939686 | 0.005844693 | 0.9939687 | 0.005256319 | [12 empty] | 1072560 | 0.9867961 | 0.8678712 | 0.01142632 | 0.9830504 | 0.007818247 | 0.9830431 | 0.009829923
[13 empty] | 729546 | 1.000479 | 0.9866385 | 0.0008586874 | 0.9967275 | 0.002134357 | 0.9967327 | 0.004452221 |  |  | 624660 | 0.9895322 | 0.9670213 | 0.003226633 | 0.9939739 | 0.005844438 | 0.993974 | 0.005256166 | [12 empty] | 1072860 | 0.9957479 | 0.8678712 | 0.01142632 | 0.9830565 | 0.007818158 | 0.9830492 | 0.009829844
[13 empty] | 729846 | 1.000479 | 0.9866385 | 0.0008586874 | 0.9967277 | 0.002134356 | 0.9967328 | 0.004452224 |  |  | 624960 | 0.9895322 | 0.9670213 | 0.003226633 | 0.9939792 | 0.005844184 | 0.9939793 | 0.005256013 | [12 empty] | 1073160 | 0.991272 | 0.8678712 | 0.01142632 | 0.9830627 | 0.007818069 | 0.9830554 | 0.009829765
[13 empty] | 730146 | 1.001439 | 0.9866385 | 0.0008586874 | 0.9967278 | 0.002134354 | 0.996733 | 0.004452228 |  |  | 625260 | 0.9906112 | 0.9670213 | 0.003226633 | 0.9939846 | 0.00584393 | 0.9939847 | 0.00525586 | [12 empty] | 1073460 | 0.9979859 | 0.8678712 | 0.01142632 | 0.9830688 | 0.00781798 | 0.9830616 | 0.009829686
[13 empty] | 730446 | 0.9995181 | 0.9866385 | 0.0008586874 | 0.996728 | 0.002134353 | 0.9967331 | 0.004452231 |  |  | 625560 | 0.9906112 | 0.9670213 | 0.003226633 | 0.9939899 | 0.005843677 | 0.99399 | 0.005255707 | [12 empty] | 1073760 | 1.000224 | 0.8678712 | 0.01142632 | 0.983075 | 0.007817892 | 0.9830677 | 0.009829608
[13 empty] | 730746 | 1.001439 | 0.9866385 | 0.0008586874 | 0.9967281 | 0.002134351 | 0.9967333 | 0.004452234 |  |  | 625860 | 0.9884531 | 0.9670213 | 0.003226633 | 0.9939952 | 0.005843425 | 0.9939953 | 0.005255555 | [12 empty] | 1074060 | 0.9979859 | 0.8678712 | 0.01142632 | 0.9830811 | 0.007817803 | 0.9830738 | 0.00982953
[13 empty] | 731046 | 1.000479 | 0.9866385 | 0.0008586874 | 0.9967283 | 0.00213435 | 0.9967334 | 0.004452237 |  |  | 626160 | 0.9884531 | 0.9670213 | 0.003226633 | 0.9940005 | 0.005843173 | 0.9940006 | 0.005255403 | [12 empty] | 1074360 | 1.000224 | 0.8678712 | 0.01142632 | 0.9830873 | 0.007817715 | 0.98308 | 0.009829451
[13 empty] | 731346 | 1.000479 | 0.9866385 | 0.0008586874 | 0.9967284 | 0.002134349 | 0.9967336 | 0.00445224 |  |  | 626460 | 0.9895322 | 0.9670213 | 0.003226633 | 0.9940058 | 0.005842921 | 0.9940059 | 0.005255252 | [12 empty] | 1074660 | 0.9957479 | 0.8678712 | 0.01142632 | 0.9830934 | 0.007817627 | 0.9830861 | 0.009829373
[13 empty] | 731646 | 1.001439 | 0.9866385 | 0.0008586874 | 0.9967286 | 0.002134347 | 0.9967337 | 0.004452243 |  |  | 626760 | 0.9906112 | 0.9670213 | 0.003226633 | 0.9940111 | 0.00584267 | 0.9940112 | 0.005255101 | [12 empty] | 1074960 | 1.000224 | 0.8678712 | 0.01142632 | 0.9830995 | 0.00781754 | 0.9830922 | 0.009829295
[13 empty] | 731946 | 1.001439 | 0.9866385 | 0.0008586874 | 0.9967287 | 0.002134346 | 0.9967339 | 0.004452246 |  |  | 627060 | 0.9906112 | 0.9670213 | 0.003226633 | 0.9940163 | 0.00584242 | 0.9940164 | 0.00525495 | [12 empty] | 1075260 | 0.99351 | 0.8678712 | 0.01142632 | 0.9831056 | 0.007817452 | 0.9830983 | 0.009829218
[13 empty] | 732246 | 1.001439 | 0.9866385 | 0.0008586874 | 0.9967289 | 0.002134345 | 0.996734 | 0.004452249 |  |  | 627360 | 0.9895322 | 0.9670213 | 0.003226633 | 0.9940216 | 0.00584217 | 0.9940217 | 0.0052548 | [12 empty] | 1075560 | 0.991272 | 0.8678712 | 0.01142632 | 0.9831117 | 0.007817364 | 0.9831044 | 0.00982914
[13 empty] | 732546 | 1.001439 | 0.9866385 | 0.0008586874 | 0.996729 | 0.002134343 | 0.9967342 | 0.004452252 |  |  | 627660 | 0.9906112 | 0.9670213 | 0.003226633 | 0.9940268 | 0.005841921 | 0.994027 | 0.00525465 | [12 empty] | 1075860 | 0.9979859 | 0.8678712 | 0.01142632 | 0.9831178 | 0.007817277 | 0.9831105 | 0.009829063
[13 empty] | 732846 | 1.001439 | 0.9866385 | 0.0008586874 | 0.9967292 | 0.002134342 | 0.9967343 | 0.004452256 |  |  | 627960 | 0.9895322 | 0.9670213 | 0.003226633 | 0.9940321 | 0.005841672 | 0.9940322 | 0.0052545 | [12 empty] | 1076160 | 0.991272 | 0.8678712 | 0.01142632 | 0.9831239 | 0.00781719 | 0.9831166 | 0.009828986
[13 empty] | 733146 | 0.9995181 | 0.9866385 | 0.0008586874 | 0.9967293 | 0.002134341 | 0.9967345 | 0.004452259 |  |  | 628260 | 0.9906112 | 0.9670213 | 0.003226633 | 0.9940373 | 0.005841424 | 0.9940375 | 0.005254351 | [12 empty] | 1076460 | 0.9957479 | 0.8678712 | 0.01142632 | 0.98313 | 0.007817103 | 0.9831227 | 0.009828909
[13 empty] | 733446 | 1.000479 | 0.9866385 | 0.0008586874 | 0.9967295 | 0.002134339 | 0.9967346 | 0.004452262 |  |  | 628560 | 0.9906112 | 0.9670213 | 0.003226633 | 0.9940426 | 0.005841177 | 0.9940427 | 0.005254202 | [12 empty] | 1076760 | 0.9979859 | 0.8678712 | 0.01142632 | 0.9831361 | 0.007817016 | 0.9831287 | 0.009828832
[13 empty] | 733746 | 1.001439 | 0.9866385 | 0.0008586874 | 0.9967296 | 0.002134338 | 0.9967348 | 0.004452265 |  |  | 628860 | 0.9906112 | 0.9670213 | 0.003226633 | 0.9940478 | 0.00584093 | 0.9940479 | 0.005254054 | [12 empty] | 1077060 | 1.000224 | 0.8678712 | 0.01142632 | 0.9831421 | 0.00781693 | 0.9831348 | 0.009828755
[13 empty] | 734046 | 1.001439 | 0.9866385 | 0.0008586874 | 0.9967298 | 0.002134337 | 0.9967349 | 0.004452268 |  |  | 629160 | 0.9906112 | 0.9670213 | 0.003226633 | 0.994053 | 0.005840683 | 0.9940531 | 0.005253906 | [12 empty] | 1077360 | 0.9979859 | 0.8678712 | 0.01142632 | 0.9831482 | 0.007816843 | 0.9831408 | 0.009828678
[13 empty] | 734346 | 1.000479 | 0.9866385 | 0.0008586874 | 0.9967299 | 0.002134336 | 0.9967351 | 0.004452271 |  |  | 629460 | 0.9906112 | 0.9670213 | 0.003226633 | 0.9940582 | 0.005840437 | 0.9940583 | 0.005253758 | [12 empty] | 1077660 | 0.9957479 | 0.8678712 | 0.01142632 | 0.9831542 | 0.007816757 | 0.9831469 | 0.009828602
[13 empty] | 734646 | 1.001439 | 0.9866385 | 0.0008586874 | 0.9967301 | 0.002134334 | 0.9967352 | 0.004452274 |  |  | 629760 | 0.9906112 | 0.9670213 | 0.003226633 | 0.9940634 | 0.005840192 | 0.9940635 | 0.00525361 | [12 empty] | 1077960 | 0.9957479 | 0.8678712 | 0.01142632 | 0.9831603 | 0.007816671 | 0.9831529 | 0.009828526
[13 empty] | 734946 | 0.9995181 | 0.9866385 | 0.0008586874 | 0.9967302 | 0.002134333 | 0.9967354 | 0.004452277 |  |  | 630060 | 0.9906112 | 0.9670213 | 0.003226633 | 0.9940686 | 0.005839947 | 0.9940687 | 0.005253463 | [12 empty] | 1078260 | 0.991272 | 0.8678712 | 0.01142632 | 0.9831663 | 0.007816585 | 0.983159 | 0.00982845
[13 empty] | 735246 | 0.9995181 | 0.9866385 | 0.0008586874 | 0.9967303 | 0.002134332 | 0.9967355 | 0.00445228 |  |  | 630360 | 0.9884531 | 0.9670213 | 0.003226633 | 0.9940738 | 0.005839703 | 0.9940739 | 0.005253317 | [12 empty] | 1078560 | 0.99351 | 0.8678712 | 0.01142632 | 0.9831724 | 0.007816499 | 0.983165 | 0.009828374
[13 empty] | 735546 | 1.000479 | 0.9866385 | 0.0008586874 | 0.9967305 | 0.002134331 | 0.9967357 | 0.004452283 |  |  | 630660 | 0.9895322 | 0.9670213 | 0.003226633 | 0.994079 | 0.005839459 | 0.9940791 | 0.00525317 | [12 empty] | 1078860 | 0.9979859 | 0.8678712 | 0.01142632 | 0.9831784 | 0.007816414 | 0.983171 | 0.009828298
[13 empty] | 735846 | 1.000479 | 0.9866385 | 0.0008586874 | 0.9967306 | 0.002134329 | 0.9967358 | 0.004452287 |  |  | 630960 | 0.9895322 | 0.9670213 | 0.003226633 | 0.9940841 | 0.005839216 | 0.9940842 | 0.005253025 | [12 empty] | 1079160 | 0.9979859 | 0.8678712 | 0.01142632 | 0.9831844 | 0.007816329 | 0.9831771 | 0.009828222
[13 empty] | 736146 | 1.000479 | 0.9866385 | 0.0008586874 | 0.9967308 | 0.002134328 | 0.9967359 | 0.00445229 |  |  | 631260 | 0.9906112 | 0.9670213 | 0.003226633 | 0.9940893 | 0.005838973 | 0.9940894 | 0.005252879 | [12 empty] | 1079460 | 1.002462 | 0.8678712 | 0.01142632 | 0.9831904 | 0.007816243 | 0.9831831 | 0.009828147
[13 empty] | 736446 | 1.001439 | 0.9866385 | 0.0008586874 | 0.9967309 | 0.002134327 | 0.9967361 | 0.004452293 |  |  | 631560 | 0.9895322 | 0.9670213 | 0.003226633 | 0.9940944 | 0.005838731 | 0.9940945 | 0.005252734 | [12 empty] | 1079760 | 0.9979859 | 0.8678712 | 0.01142632 | 0.9831964 | 0.007816158 | 0.9831891 | 0.009828072
[13 empty] | 736746 | 0.9985577 | 0.9866385 | 0.0008586874 | 0.9967311 | 0.002134326 | 0.9967362 | 0.004452296 |  |  | 631860 | 0.9906112 | 0.9670213 | 0.003226633 | 0.9940996 | 0.005838489 | 0.9940997 | 0.005252589 | [12 empty] | 1080060 | 1.000224 | 0.8678712 | 0.01142632 | 0.9832024 | 0.007816073 | 0.9831951 | 0.009827997
[13 empty] | 737046 | 0.9995181 | 0.9866385 | 0.0008586874 | 0.9967312 | 0.002134325 | 0.9967364 | 0.004452299 |  |  | 632160 | 0.9906112 | 0.9670213 | 0.003226633 | 0.9941047 | 0.005838248 | 0.9941048 | 0.005252444 | [12 empty] | 1080360 | 1.000224 | 0.8678712 | 0.01142632 | 0.9832084 | 0.007815989 | 0.983201 | 0.009827922
[13 empty] | 737346 | 1.001439 | 0.9866385 | 0.0008586874 | 0.9967313 | 0.002134324 | 0.9967365 | 0.004452302 |  |  | 632460 | 0.9906112 | 0.9670213 | 0.003226633 | 0.9941098 | 0.005838008 | 0.9941099 | 0.0052523 | [12 empty] | 1080660 | 1.000224 | 0.8678712 | 0.01142632 | 0.9832144 | 0.007815904 | 0.983207 | 0.009827847
[13 empty] | 737646 | 1.001439 | 0.9866385 | 0.0008586874 | 0.9967315 | 0.002134322 | 0.9967367 | 0.004452305 |  |  | 632760 | 0.9916902 | 0.9670213 | 0.003226633 | 0.9941149 | 0.005837768 | 0.9941151 | 0.005252156 | [12 empty] | 1080960 | 0.9957479 | 0.8678712 | 0.01142632 | 0.9832204 | 0.00781582 | 0.983213 | 0.009827772
[13 empty] | 737946 | 1.001439 | 0.9866385 | 0.0008586874 | 0.9967316 | 0.002134321 | 0.9967368 | 0.004452308 |  |  | 633060 | 0.9884531 | 0.9670213 | 0.003226633 | 0.99412 | 0.005837528 | 0.9941202 | 0.005252013 | [12 empty] | 1081260 | 0.9890341 | 0.8678712 | 0.01142632 | 0.9832264 | 0.007815735 | 0.983219 | 0.009827698
[13 empty] | 738246 | 1.000479 | 0.9866385 | 0.0008586874 | 0.9967318 | 0.00213432 | 0.9967369 | 0.004452311 |  |  | 633360 | 0.9906112 | 0.9670213 | 0.003226633 | 0.9941251 | 0.005837289 | 0.9941253 | 0.00525187 | [12 empty] | 1081560 | 0.9957479 | 0.8678712 | 0.01142632 | 0.9832323 | 0.007815651 | 0.9832249 | 0.009827623
[13 empty] | 738546 | 0.9995181 | 0.9866385 | 0.0008586874 | 0.9967319 | 0.002134319 | 0.9967371 | 0.004452314 |  |  | 633660 | 0.9906112 | 0.9670213 | 0.003226633 | 0.9941302 | 0.005837051 | 0.9941303 | 0.005251727 | [12 empty] | 1081860 | 1.000224 | 0.8678712 | 0.01142632 | 0.9832383 | 0.007815567 | 0.9832309 | 0.009827549
[13 empty] | 738846 | 0.9995181 | 0.9866385 | 0.0008586874 | 0.9967321 | 0.002134318 | 0.9967372 | 0.004452317 |  |  | 633960 | 0.9906112 | 0.9670213 | 0.003226633 | 0.9941353 | 0.005836813 | 0.9941354 | 0.005251585 | [12 empty] | 1082160 | 0.9979859 | 0.8678712 | 0.01142632 | 0.9832442 | 0.007815484 | 0.9832368 | 0.009827475
[13 empty] | 739146 | 0.9995181 | 0.9866385 | 0.0008586874 | 0.9967322 | 0.002134317 | 0.9967374 | 0.00445232 |  |  | 634260 | 0.9916902 | 0.9670213 | 0.003226633 | 0.9941404 | 0.005836576 | 0.9941405 | 0.005251443 | [12 empty] | 1082460 | 1.0047 | 0.8678712 | 0.01142632 | 0.9832502 | 0.0078154 | 0.9832428 | 0.009827401
[13 empty] | 739446 | 1.000479 | 0.9866385 | 0.0008586874 | 0.9967323 | 0.002134316 | 0.9967375 | 0.004452323 |  |  | 634560 | 0.9916902 | 0.9670213 | 0.003226633 | 0.9941454 | 0.005836339 | 0.9941456 | 0.005251301 | [12 empty] | 1082760 | 0.9957479 | 0.8678712 | 0.01142632 | 0.9832561 | 0.007815317 | 0.9832487 | 0.009827328
[13 empty] | 739746 | 1.000479 | 0.9866385 | 0.0008586874 | 0.9967325 | 0.002134315 | 0.9967377 | 0.004452326 |  |  | 634860 | 0.9916902 | 0.9670213 | 0.003226633 | 0.9941505 | 0.005836103 | 0.9941506 | 0.00525116 | [12 empty] | 1083060 | 1.000224 | 0.8678712 | 0.01142632 | 0.9832621 | 0.007815233 | 0.9832546 | 0.009827254
[13 empty] | 740046 | 1.002399 | 0.9866385 | 0.0008586874 | 0.9967326 | 0.002134314 | 0.9967378 | 0.00445233 |  |  | 635160 | 0.9906112 | 0.9670213 | 0.003226633 | 0.9941555 | 0.005835867 | 0.9941557 | 0.005251019 | [12 empty] | 1083360 | 1.000224 | 0.8678712 | 0.01142632 | 0.983268 | 0.00781515 | 0.9832606 | 0.009827181
[13 empty] | 740346 | 1.001439 | 0.9866385 | 0.0008586874 | 0.9967328 | 0.002134313 | 0.9967379 | 0.004452333 |  |  | 635460 | 0.9916902 | 0.9670213 | 0.003226633 | 0.9941606 | 0.005835632 | 0.9941607 | 0.005250878 | [12 empty] | 1083660 | 0.9890341 | 0.8678712 | 0.01142632 | 0.9832739 | 0.007815067 | 0.9832665 | 0.009827108
[13 empty] | 740646 | 1.000479 | 0.9866385 | 0.0008586874 | 0.9967329 | 0.002134312 | 0.9967381 | 0.004452336 |  |  | 635760 | 0.9895322 | 0.9670213 | 0.003226633 | 0.9941656 | 0.005835397 | 0.9941657 | 0.005250738 | [12 empty] | 1083960 | 0.9979859 | 0.8678712 | 0.01142632 | 0.9832798 | 0.007814985 | 0.9832724 | 0.009827034
[13 empty] | 740946 | 1.001439 | 0.9866385 | 0.0008586874 | 0.996733 | 0.002134311 | 0.9967382 | 0.004452339 |  |  | 636060 | 0.9916902 | 0.9670213 | 0.003226633 | 0.9941706 | 0.005835163 | 0.9941708 | 0.005250598 | [12 empty] | 1084260 | 1.0047 | 0.8678712 | 0.01142632 | 0.9832857 | 0.007814902 | 0.9832783 | 0.009826962
[13 empty] | 741246 | 0.9985577 | 0.9866385 | 0.0008586874 | 0.9967332 | 0.00213431 | 0.9967384 | 0.004452342 |  |  | 636360 | 0.9906112 | 0.9670213 | 0.003226633 | 0.9941756 | 0.00583493 | 0.9941758 | 0.005250458 | [12 empty] | 1084560 | 0.9979859 | 0.8678712 | 0.01142632 | 0.9832916 | 0.00781482 | 0.9832842 | 0.009826889
[13 empty] | 741546 | 0.9995181 | 0.9866385 | 0.0008586874 | 0.9967333 | 0.002134309 | 0.9967385 | 0.004452345 |  |  | 636660 | 0.9906112 | 0.9670213 | 0.003226633 | 0.9941807 | 0.005834697 | 0.9941808 | 0.005250319 | [12 empty] | 1084860 | 0.9979859 | 0.8678712 | 0.01142632 | 0.9832975 | 0.007814737 | 0.9832901 | 0.009826816
[13 empty] | 741846 | 0.9995181 | 0.9866385 | 0.0008586874 | 0.9967334 | 0.002134308 | 0.9967386 | 0.004452348 |  |  | 636960 | 0.9906112 | 0.9670213 | 0.003226633 | 0.9941857 | 0.005834464 | 0.9941858 | 0.00525018 | [12 empty] | 1085160 | 1.0047 | 0.8678712 | 0.01142632 | 0.9833034 | 0.007814655 | 0.9832959 | 0.009826744
[13 empty] | 742146 | 1.000479 | 0.9866385 | 0.0008586874 | 0.9967336 | 0.002134307 | 0.9967388 | 0.004452351 |  |  | 637260 | 0.9916902 | 0.9670213 | 0.003226633 | 0.9941906 | 0.005834232 | 0.9941908 | 0.005250042 | [12 empty] | 1085460 | 0.9957479 | 0.8678712 | 0.01142632 | 0.9833093 | 0.007814573 | 0.9833018 | 0.009826671
[13 empty] | 742446 | 1.001439 | 0.9866385 | 0.0008586874 | 0.9967337 | 0.002134306 | 0.9967389 | 0.004452354 |  |  | 637560 | 0.9927692 | 0.9670213 | 0.003226633 | 0.9941956 | 0.005834 | 0.9941958 | 0.005249904 | [12 empty] | 1085760 | 0.9957479 | 0.8678712 | 0.01142632 | 0.9833151 | 0.007814491 | 0.9833077 | 0.009826599
[13 empty] | 742746 | 1.000479 | 0.9866385 | 0.0008586874 | 0.9967339 | 0.002134305 | 0.996739 | 0.004452357 |  |  | 637860 | 0.9938482 | 0.9670213 | 0.003226633 | 0.9942006 | 0.005833769 | 0.9942008 | 0.005249766 | [12 empty] | 1086060 | 0.9890341 | 0.8678712 | 0.01142632 | 0.983321 | 0.00781441 | 0.9833135 | 0.009826527
[13 empty] | 743046 | 0.9995181 | 0.9866385 | 0.0008586874 | 0.996734 | 0.002134304 | 0.9967392 | 0.00445236 |  |  | 638160 | 0.9916902 | 0.9670213 | 0.003226633 | 0.9942056 | 0.005833539 | 0.9942057 | 0.005249628 | [12 empty] | 1086360 | 0.9979859 | 0.8678712 | 0.01142632 | 0.9833269 | 0.007814328 | 0.9833194 | 0.009826455
[13 empty] | 743346 | 1.000479 | 0.9866385 | 0.0008586874 | 0.9967341 | 0.002134303 | 0.9967393 | 0.004452363 |  |  | 638460 | 0.9895322 | 0.9670213 | 0.003226633 | 0.9942105 | 0.005833309 | 0.9942107 | 0.005249491 | [12 empty] | 1086660 | 0.9979859 | 0.8678712 | 0.01142632 | 0.9833327 | 0.007814247 | 0.9833252 | 0.009826384
[13 empty] | 743646 | 1.001439 | 0.9866385 | 0.0008586874 | 0.9967343 | 0.002134302 | 0.9967395 | 0.004452366 |  |  | 638760 | 0.9906112 | 0.9670213 | 0.003226633 | 0.9942155 | 0.00583308 | 0.9942156 | 0.005249354 | [12 empty] | 1086960 | 1.002462 | 0.8678712 | 0.01142632 | 0.9833386 | 0.007814166 | 0.9833311 | 0.009826312
[13 empty] | 743946 | 1.002399 | 0.9866385 | 0.0008586874 | 0.9967344 | 0.002134301 | 0.9967396 | 0.004452369 |  |  | 639060 | 0.9906112 | 0.9670213 | 0.003226633 | 0.9942204 | 0.005832851 | 0.9942206 | 0.005249218 | [12 empty] | 1087260 | 1.006938 | 0.8678712 | 0.01142632 | 0.9833444 | 0.007814085 | 0.9833369 | 0.009826241
[13 empty] | 744246 | 1.000479 | 0.9866385 | 0.0008586874 | 0.9967345 | 0.0021343 | 0.9967397 | 0.004452372 |  |  | 639360 | 0.9906112 | 0.9670213 | 0.003226633 | 0.9942254 | 0.005832622 | 0.9942255 | 0.005249082 | [12 empty] | 1087560 | 1.000224 | 0.8678712 | 0.01142632 | 0.9833502 | 0.007814004 | 0.9833427 | 0.00982617
[13 empty] | 744546 | 1.000479 | 0.9866385 | 0.0008586874 | 0.9967347 | 0.002134299 | 0.9967399 | 0.004452375 |  |  | 639660 | 0.9906112 | 0.9670213 | 0.003226633 | 0.9942303 | 0.005832394 | 0.9942304 | 0.005248946 | [12 empty] | 1087860 | 0.99351 | 0.8678712 | 0.01142632 | 0.983356 | 0.007813923 | 0.9833486 | 0.009826099
[13 empty] | 744846 | 1.001439 | 0.9866385 | 0.0008586874 | 0.9967348 | 0.002134298 | 0.99674 | 0.004452378 |  |  | 639960 | 0.9916902 | 0.9670213 | 0.003226633 | 0.9942352 | 0.005832167 | 0.9942354 | 0.005248811 | [12 empty] | 1088160 | 1.000224 | 0.8678712 | 0.01142632 | 0.9833619 | 0.007813843 | 0.9833544 | 0.009826028
[13 empty] | 745146 | 0.9995181 | 0.9866385 | 0.0008586874 | 0.9967349 | 0.002134297 | 0.9967401 | 0.004452381 |  |  | 640260 | 0.9916902 | 0.9670213 | 0.003226633 | 0.9942401 | 0.00583194 | 0.9942403 | 0.005248675 | [12 empty] | 1088460 | 1.002462 | 0.8678712 | 0.01142632 | 0.9833677 | 0.007813763 | 0.9833602 | 0.009825957
[13 empty] | 745446 | 1.000479 | 0.9866385 | 0.0008586874 | 0.9967351 | 0.002134296 | 0.9967403 | 0.004452384 |  |  | 640560 | 0.9916902 | 0.9670213 | 0.003226633 | 0.994245 | 0.005831714 | 0.9942452 | 0.005248541 | [12 empty] | 1088760 | 0.9979859 | 0.8678712 | 0.01142632 | 0.9833735 | 0.007813682 | 0.983366 | 0.009825886
[13 empty] | 745746 | 1.000479 | 0.9866385 | 0.0008586874 | 0.9967352 | 0.002134295 | 0.9967404 | 0.004452387 |  |  | 640860 | 0.9916902 | 0.9670213 | 0.003226633 | 0.9942499 | 0.005831488 | 0.9942501 | 0.005248406 | [12 empty] | 1089060 | 0.9979859 | 0.8678712 | 0.01142632 | 0.9833793 | 0.007813602 | 0.9833718 | 0.009825816
[13 empty] | 746046 | 1.000479 | 0.9866385 | 0.0008586874 | 0.9967353 | 0.002134294 | 0.9967405 | 0.00445239 |  |  | 641160 | 0.9916902 | 0.9670213 | 0.003226633 | 0.9942548 | 0.005831263 | 0.994255 | 0.005248272 | [12 empty] | 1089360 | 0.99351 | 0.8678712 | 0.01142632 | 0.9833851 | 0.007813522 | 0.9833776 | 0.009825745
[13 empty] | 746346 | 1.000479 | 0.9866385 | 0.0008586874 | 0.9967355 | 0.002134294 | 0.9967407 | 0.004452393 |  |  | 641460 | 0.9895322 | 0.9670213 | 0.003226633 | 0.9942597 | 0.005831038 | 0.9942598 | 0.005248138 | [12 empty] | 1089660 | 0.9957479 | 0.8678712 | 0.01142632 | 0.9833908 | 0.007813443 | 0.9833833 | 0.009825675
[13 empty] | 746646 | 1.002399 | 0.9866385 | 0.0008586874 | 0.9967356 | 0.002134293 | 0.9967408 | 0.004452396 |  |  | 641760 | 0.9906112 | 0.9670213 | 0.003226633 | 0.9942646 | 0.005830814 | 0.9942647 | 0.005248005 | [12 empty] | 1089960 | 1.011414 | 0.8678712 | 0.01142632 | 0.9833966 | 0.007813363 | 0.9833891 | 0.009825605
[13 empty] | 746946 | 1.000479 | 0.9866385 | 0.0008586874 | 0.9967357 | 0.002134292 | 0.9967409 | 0.004452399 |  |  | 642060 | 0.9916902 | 0.9670213 | 0.003226633 | 0.9942694 | 0.00583059 | 0.9942696 | 0.005247872 | [12 empty] | 1090260 | 1.0047 | 0.8678712 | 0.01142632 | 0.9834024 | 0.007813284 | 0.9833949 | 0.009825535
[13 empty] | 747246 | 1.001439 | 0.9866385 | 0.0008586874 | 0.9967358 | 0.002134291 | 0.9967411 | 0.004452402 |  |  | 642360 | 0.9916902 | 0.9670213 | 0.003226633 | 0.9942743 | 0.005830367 | 0.9942744 | 0.005247739 | [12 empty] | 1090560 | 0.991272 | 0.8678712 | 0.01142632 | 0.9834082 | 0.007813205 | 0.9834006 | 0.009825466
[13 empty] | 747546 | 1.001439 | 0.9866385 | 0.0008586874 | 0.996736 | 0.00213429 | 0.9967412 | 0.004452405 |  |  | 642660 | 0.9906112 | 0.9670213 | 0.003226633 | 0.9942791 | 0.005830144 | 0.9942793 | 0.005247607 | [12 empty] | 1090860 | 1.002462 | 0.8678712 | 0.01142632 | 0.9834139 | 0.007813125 | 0.9834064 | 0.009825396
[13 empty] | 747846 | 1.002399 | 0.9866385 | 0.0008586874 | 0.9967361 | 0.002134289 | 0.9967413 | 0.004452408 |  |  | 642960 | 0.9906112 | 0.9670213 | 0.003226633 | 0.994284 | 0.005829922 | 0.9942841 | 0.005247475 | [12 empty] | 1091160 | 0.9979859 | 0.8678712 | 0.01142632 | 0.9834197 | 0.007813047 | 0.9834121 | 0.009825327
[13 empty] | 748146 | 1.001439 | 0.9866385 | 0.0008586874 | 0.9967362 | 0.002134289 | 0.9967414 | 0.004452411 |  |  | 643260 | 0.9906112 | 0.9670213 | 0.003226633 | 0.9942888 | 0.0058297 | 0.994289 | 0.005247343 | [12 empty] | 1091460 | 0.9957479 | 0.8678712 | 0.01142632 | 0.9834254 | 0.007812968 | 0.9834179 | 0.009825257
[13 empty] | 748446 | 1.002399 | 0.9866385 | 0.0008586874 | 0.9967364 | 0.002134288 | 0.9967416 | 0.004452414 |  |  | 643560 | 0.9895322 | 0.9670213 | 0.003226633 | 0.9942936 | 0.005829479 | 0.9942938 | 0.005247212 | [12 empty] | 1091760 | 1.0047 | 0.8678712 | 0.01142632 | 0.9834311 | 0.007812889 | 0.9834236 | 0.009825188
[13 empty] | 748746 | 1.000479 | 0.9866385 | 0.0008586874 | 0.9967365 | 0.002134287 | 0.9967417 | 0.004452417 |  |  | 643860 | 0.9895322 | 0.9670213 | 0.003226633 | 0.9942984 | 0.005829258 | 0.9942986 | 0.005247081 | [12 empty] | 1092060 | 0.991272 | 0.8678712 | 0.01142632 | 0.9834369 | 0.007812811 | 0.9834293 | 0.009825119
[13 empty] | 749046 | 1.000479 | 0.9866385 | 0.0008586874 | 0.9967366 | 0.002134286 | 0.9967418 | 0.00445242 |  |  | 644160 | 0.9916902 | 0.9670213 | 0.003226633 | 0.9943032 | 0.005829038 | 0.9943034 | 0.00524695 | [12 empty] | 1092360 | 0.9979859 | 0.8678712 | 0.01142632 | 0.9834426 | 0.007812732 | 0.9834351 | 0.009825051
[13 empty] | 749346 | 1.000479 | 0.9866385 | 0.0008586874 | 0.9967368 | 0.002134285 | 0.996742 | 0.004452423 |  |  | 644460 | 0.9916902 | 0.9670213 | 0.003226633 | 0.994308 | 0.005828818 | 0.9943082 | 0.005246819 | [12 empty] | 1092660 | 0.9957479 | 0.8678712 | 0.01142632 | 0.9834483 | 0.007812654 | 0.9834408 | 0.009824982
[13 empty] | 749646 | 1.000479 | 0.9866385 | 0.0008586874 | 0.9967369 | 0.002134285 | 0.9967421 | 0.004452426 |  |  | 644760 | 0.9895322 | 0.9670213 | 0.003226633 | 0.9943128 | 0.005828599 | 0.994313 | 0.005246689 | [12 empty] | 1092960 | 0.9957479 | 0.8678712 | 0.01142632 | 0.983454 | 0.007812576 | 0.9834465 | 0.009824913
[13 empty] | 749946 | 1.000479 | 0.9866385 | 0.0008586874 | 0.996737 | 0.002134284 | 0.9967422 | 0.004452429 |  |  | 645060 | 0.9906112 | 0.9670213 | 0.003226633 | 0.9943176 | 0.00582838 | 0.9943178 | 0.00524656 | [12 empty] | 1093260 | 1.000224 | 0.8678712 | 0.01142632 | 0.9834597 | 0.007812498 | 0.9834522 | 0.009824845
[13 empty] | 750246 | 1.001439 | 0.9866385 | 0.0008586874 | 0.9967371 | 0.002134283 | 0.9967423 | 0.004452432 |  |  | 645360 | 0.9916902 | 0.9670213 | 0.003226633 | 0.9943224 | 0.005828162 | 0.9943226 | 0.00524643 | [12 empty] | 1093560 | 1.000224 | 0.8678712 | 0.01142632 | 0.9834654 | 0.007812421 | 0.9834579 | 0.009824777
[13 empty] | 750546 | 1.000479 | 0.9866385 | 0.0008586874 | 0.9967373 | 0.002134282 | 0.9967425 | 0.004452435 |  |  | 645660 | 0.9906112 | 0.9670213 | 0.003226633 | 0.9943272 | 0.005827944 | 0.9943273 | 0.005246301 | [12 empty] | 1093860 | 0.9979859 | 0.8678712 | 0.01142632 | 0.9834711 | 0.007812343 | 0.9834636 | 0.009824709
[13 empty] | 750846 | 1.000479 | 0.9866385 | 0.0008586874 | 0.9967374 | 0.002134282 | 0.9967426 | 0.004452438 |  |  | 645960 | 0.9927692 | 0.9670213 | 0.003226633 | 0.9943319 | 0.005827727 | 0.9943321 | 0.005246172 | [12 empty] | 1094160 | 0.99351 | 0.8678712 | 0.01142632 | 0.9834768 | 0.007812266 | 0.9834693 | 0.009824641
[13 empty] | 751146 | 1.000479 | 0.9866385 | 0.0008586874 | 0.9967375 | 0.002134281 | 0.9967427 | 0.004452441 |  |  | 646260 | 0.9916902 | 0.9670213 | 0.003226633 | 0.9943367 | 0.00582751 | 0.9943369 | 0.005246044 | [12 empty] | 1094460 | 0.9979859 | 0.8678712 | 0.01142632 | 0.9834825 | 0.007812189 | 0.9834749 | 0.009824573
[13 empty] | 751446 | 1.000479 | 0.9866385 | 0.0008586874 | 0.9967376 | 0.00213428 | 0.9967429 | 0.004452444 |  |  | 646560 | 0.9916902 | 0.9670213 | 0.003226633 | 0.9943414 | 0.005827294 | 0.9943416 | 0.005245916 | [12 empty] | 1094760 | 1.002462 | 0.8678712 | 0.01142632 | 0.9834882 | 0.007812112 | 0.9834806 | 0.009824505
[13 empty] | 751746 | 1.001439 | 0.9866385 | 0.0008586874 | 0.9967378 | 0.002134279 | 0.996743 | 0.004452447 |  |  | 646860 | 0.9916902 | 0.9670213 | 0.003226633 | 0.9943462 | 0.005827078 | 0.9943464 | 0.005245788 | [12 empty] | 1095060 | 0.99351 | 0.8678712 | 0.01142632 | 0.9834938 | 0.007812035 | 0.9834863 | 0.009824438
[13 empty] | 752046 | 1.001439 | 0.9866385 | 0.0008586874 | 0.9967379 | 0.002134279 | 0.9967431 | 0.00445245 |  |  | 647160 | 0.9916902 | 0.9670213 | 0.003226633 | 0.9943509 | 0.005826863 | 0.9943511 | 0.005245661 | [12 empty] | 1095360 | 1.0047 | 0.8678712 | 0.01142632 | 0.9834995 | 0.007811958 | 0.9834919 | 0.009824371
[13 empty] | 752346 | 1.001439 | 0.9866385 | 0.0008586874 | 0.996738 | 0.002134278 | 0.9967432 | 0.004452453 |  |  | 647460 | 0.9916902 | 0.9670213 | 0.003226633 | 0.9943556 | 0.005826648 | 0.9943558 | 0.005245533 | [12 empty] | 1095660 | 0.99351 | 0.8678712 | 0.01142632 | 0.9835051 | 0.007811881 | 0.9834976 | 0.009824303
[13 empty] | 752646 | 1.000479 | 0.9866385 | 0.0008586874 | 0.9967381 | 0.002134277 | 0.9967434 | 0.004452456 |  |  | 647760 | 0.9906112 | 0.9670213 | 0.003226633 | 0.9943604 | 0.005826433 | 0.9943605 | 0.005245407 | [12 empty] | 1095960 | 0.9979859 | 0.8678712 | 0.01142632 | 0.9835108 | 0.007811805 | 0.9835032 | 0.009824236
[13 empty] | 752946 | 1.001439 | 0.9866385 | 0.0008586874 | 0.9967383 | 0.002134277 | 0.9967435 | 0.004452459 |  |  | 648060 | 0.9916902 | 0.9670213 | 0.003226633 | 0.9943651 | 0.00582622 | 0.9943652 | 0.00524528 | [12 empty] | 1096260 | 1.000224 | 0.8678712 | 0.01142632 | 0.9835164 | 0.007811728 | 0.9835088 | 0.009824169
[13 empty] | 753246 | 0.9995181 | 0.9866385 | 0.0008586874 | 0.9967384 | 0.002134276 | 0.9967436 | 0.004452462 |  |  | 648360 | 0.9927692 | 0.9670213 | 0.003226633 | 0.9943698 | 0.005826006 | 0.9943699 | 0.005245154 | [12 empty] | 1096560 | 1.000224 | 0.8678712 | 0.01142632 | 0.9835221 | 0.007811652 | 0.9835145 | 0.009824103
[13 empty] | 753546 | 0.9995181 | 0.9866385 | 0.0008586874 | 0.9967385 | 0.002134275 | 0.9967437 | 0.004452465 |  |  | 648660 | 0.9916902 | 0.9670213 | 0.003226633 | 0.9943745 | 0.005825794 | 0.9943746 | 0.005245028 | [12 empty] | 1096860 | 1.000224 | 0.8678712 | 0.01142632 | 0.9835277 | 0.007811576 | 0.9835201 | 0.009824036
[13 empty] | 753846 | 1.001439 | 0.9866385 | 0.0008586874 | 0.9967386 | 0.002134275 | 0.9967439 | 0.004452468 |  |  | 648960 | 0.9916902 | 0.9670213 | 0.003226633 | 0.9943791 | 0.005825581 | 0.9943793 | 0.005244903 | [12 empty] | 1097160 | 0.99351 | 0.8678712 | 0.01142632 | 0.9835333 | 0.0078115 | 0.9835257 | 0.009823969
[13 empty] | 754146 | 1.000479 | 0.9866385 | 0.0008586874 | 0.9967388 | 0.002134274 | 0.996744 | 0.004452471 |  |  | 649260 | 0.9906112 | 0.9670213 | 0.003226633 | 0.9943838 | 0.005825369 | 0.994384 | 0.005244777 | [12 empty] | 1097460 | 0.9979859 | 0.8678712 | 0.01142632 | 0.9835389 | 0.007811425 | 0.9835313 | 0.009823903
[13 empty] | 754446 | 0.9995181 | 0.9866385 | 0.0008586874 | 0.9967389 | 0.002134273 | 0.9967441 | 0.004452473 |  |  | 649560 | 0.9916902 | 0.9670213 | 0.003226633 | 0.9943885 | 0.005825158 | 0.9943887 | 0.005244653 | [12 empty] | 1097760 | 1.000224 | 0.8678712 | 0.01142632 | 0.9835445 | 0.007811349 | 0.9835369 | 0.009823837
[13 empty] | 754746 | 1.000479 | 0.9866385 | 0.0008586874 | 0.996739 | 0.002134273 | 0.9967442 | 0.004452476 |  |  | 649860 | 0.9916902 | 0.9670213 | 0.003226633 | 0.9943932 | 0.005824947 | 0.9943933 | 0.005244528 | [12 empty] | 1098060 | 1.002462 | 0.8678712 | 0.01142632 | 0.9835501 | 0.007811274 | 0.9835425 | 0.009823771
[13 empty] | 755046 | 1.001439 | 0.9866385 | 0.0008586874 | 0.9967391 | 0.002134272 | 0.9967444 | 0.004452479 |  |  | 650160 | 0.9916902 | 0.9670213 | 0.003226633 | 0.9943978 | 0.005824737 | 0.994398 | 0.005244404 | [12 empty] | 1098360 | 1.002462 | 0.8678712 | 0.01142632 | 0.9835557 | 0.007811199 | 0.9835481 | 0.009823705
[13 empty] | 755346 | 1.001439 | 0.9866385 | 0.0008586874 | 0.9967392 | 0.002134271 | 0.9967445 | 0.004452482 |  |  | 650460 | 0.9927692 | 0.9670213 | 0.003226633 | 0.9944025 | 0.005824527 | 0.9944026 | 0.00524428 | [12 empty] | 1098660 | 1.000224 | 0.8678712 | 0.01142632 | 0.9835613 | 0.007811124 | 0.9835537 | 0.009823639
[13 empty] | 755646 | 1.001439 | 0.9866385 | 0.0008586874 | 0.9967394 | 0.002134271 | 0.9967446 | 0.004452485 |  |  | 650760 | 0.9906112 | 0.9670213 | 0.003226633 | 0.9944071 | 0.005824317 | 0.9944073 | 0.005244156 | [12 empty] | 1098960 | 0.9979859 | 0.8678712 | 0.01142632 | 0.9835669 | 0.007811049 | 0.9835593 | 0.009823574
[13 empty] | 755946 | 1.001439 | 0.9866385 | 0.0008586874 | 0.9967395 | 0.00213427 | 0.9967447 | 0.004452488 |  |  | 651060 | 0.9895322 | 0.9670213 | 0.003226633 | 0.9944117 | 0.005824108 | 0.9944119 | 0.005244033 | [12 empty] | 1099260 | 1.000224 | 0.8678712 | 0.01142632 | 0.9835725 | 0.007810974 | 0.9835649 | 0.009823508
[13 empty] | 756246 | 1.000479 | 0.9866385 | 0.0008586874 | 0.9967396 | 0.00213427 | 0.9967448 | 0.004452491 |  |  | 651360 | 0.9906112 | 0.9670213 | 0.003226633 | 0.9944164 | 0.0058239 | 0.9944165 | 0.00524391 | [12 empty] | 1099560 | 0.9979859 | 0.8678712 | 0.01142632 | 0.983578 | 0.007810899 | 0.9835704 | 0.009823443
[13 empty] | 756546 | 1.000479 | 0.9866385 | 0.0008586874 | 0.9967397 | 0.002134269 | 0.996745 | 0.004452494 |  |  | 651660 | 0.9927692 | 0.9670213 | 0.003226633 | 0.994421 | 0.005823692 | 0.9944212 | 0.005243787 | [12 empty] | 1099860 | 0.9957479 | 0.8678712 | 0.01142632 | 0.9835836 | 0.007810825 | 0.983576 | 0.009823378
[13 empty] | 756846 | 1.000479 | 0.9866385 | 0.0008586874 | 0.9967398 | 0.002134268 | 0.9967451 | 0.004452497 |  |  | 651960 | 0.9927692 | 0.9670213 | 0.003226633 | 0.9944256 | 0.005823484 | 0.9944258 | 0.005243665 | [12 empty] | 1100160 | 0.9979859 | 0.8678712 | 0.01142632 | 0.9835892 | 0.00781075 | 0.9835815 | 0.009823313
[13 empty] | 757146 | 1.002399 | 0.9866385 | 0.0008586874 | 0.99674 | 0.002134268 | 0.9967452 | 0.0044525 |  |  | 652260 | 0.9916902 | 0.9670213 | 0.003226633 | 0.9944302 | 0.005823277 | 0.9944304 | 0.005243543 | [12 empty] | 1100460 | 0.9957479 | 0.8678712 | 0.01142632 | 0.9835947 | 0.007810676 | 0.9835871 | 0.009823248
[13 empty] | 757446 | 1.002399 | 0.9866385 | 0.0008586874 | 0.9967401 | 0.002134267 | 0.9967453 | 0.004452503 |  |  | 652560 | 0.9906112 | 0.9670213 | 0.003226633 | 0.9944348 | 0.005823071 | 0.994435 | 0.005243421 | [12 empty] | 1100760 | 0.991272 | 0.8678712 | 0.01142632 | 0.9836003 | 0.007810602 | 0.9835926 | 0.009823183
[13 empty] | 757746 | 1.002399 | 0.9866385 | 0.0008586874 | 0.9967402 | 0.002134267 | 0.9967454 | 0.004452506 |  |  | 652860 | 0.9927692 | 0.9670213 | 0.003226633 | 0.9944394 | 0.005822865 | 0.9944396 | 0.0052433 | [12 empty] | 1101060 | 0.9957479 | 0.8678712 | 0.01142632 | 0.9836058 | 0.007810528 | 0.9835982 | 0.009823118
[13 empty] | 758046 | 1.002399 | 0.9866385 | 0.0008586874 | 0.9967403 | 0.002134266 | 0.9967456 | 0.004452508 |  |  | 653160 | 0.9906112 | 0.9670213 | 0.003226633 | 0.994444 | 0.005822659 | 0.9944441 | 0.005243179 | [12 empty] | 1101360 | 1.0047 | 0.8678712 | 0.01142632 | 0.9836113 | 0.007810454 | 0.9836037 | 0.009823054
[13 empty] | 758346 | 1.001439 | 0.9866385 | 0.0008586874 | 0.9967404 | 0.002134265 | 0.9967457 | 0.004452511 |  |  | 653460 | 0.9916902 | 0.9670213 | 0.003226633 | 0.9944485 | 0.005822454 | 0.9944487 | 0.005243058 | [12 empty] | 1101660 | 0.99351 | 0.8678712 | 0.01142632 | 0.9836169 | 0.007810381 | 0.9836092 | 0.009822989
[13 empty] | 758646 | 1.002399 | 0.9866385 | 0.0008586874 | 0.9967406 | 0.002134265 | 0.9967458 | 0.004452514 |  |  | 653760 | 0.9916902 | 0.9670213 | 0.003226633 | 0.9944531 | 0.005822249 | 0.9944533 | 0.005242938 | [12 empty] | 1101960 | 1.002462 | 0.8678712 | 0.01142632 | 0.9836224 | 0.007810307 | 0.9836147 | 0.009822925
[13 empty] | 758946 | 1.001439 | 0.9866385 | 0.0008586874 | 0.9967407 | 0.002134264 | 0.9967459 | 0.004452517 |  |  | 654060 | 0.9895322 | 0.9670213 | 0.003226633 | 0.9944577 | 0.005822045 | 0.9944579 | 0.005242818 | [12 empty] | 1102260 | 0.99351 | 0.8678712 | 0.01142632 | 0.9836279 | 0.007810234 | 0.9836202 | 0.009822861
[13 empty] | 759246 | 1.002399 | 0.9866385 | 0.0008586874 | 0.9967408 | 0.002134264 | 0.996746 | 0.00445252 |  |  | 654360 | 0.9906112 | 0.9670213 | 0.003226633 | 0.9944622 | 0.005821842 | 0.9944624 | 0.005242698 | [12 empty] | 1102560 | 1.002462 | 0.8678712 | 0.01142632 | 0.9836334 | 0.007810161 | 0.9836257 | 0.009822797
[13 empty] | 759546 | 1.002399 | 0.9866385 | 0.0008586874 | 0.9967409 | 0.002134263 | 0.9967462 | 0.004452523 |  |  | 654660 | 0.9916902 | 0.9670213 | 0.003226633 | 0.9944667 | 0.005821638 | 0.9944669 | 0.005242578 | [12 empty] | 1102860 | 1.000224 | 0.8678712 | 0.01142632 | 0.9836389 | 0.007810088 | 0.9836312 | 0.009822734
[13 empty] | 759846 | 1.001439 | 0.9866385 | 0.0008586874 | 0.996741 | 0.002134263 | 0.9967463 | 0.004452526 |  |  | 654960 | 0.9927692 | 0.9670213 | 0.003226633 | 0.9944713 | 0.005821436 | 0.9944715 | 0.005242459 | [12 empty] | 1103160 | 0.9957479 | 0.8678712 | 0.01142632 | 0.9836444 | 0.007810015 | 0.9836367 | 0.00982267
[13 empty] | 760146 | 1.001439 | 0.9866385 | 0.0008586874 | 0.9967411 | 0.002134262 | 0.9967464 | 0.004452529 |  |  | 655260 | 0.9916902 | 0.9670213 | 0.003226633 | 0.9944758 | 0.005821233 | 0.994476 | 0.00524234 | [12 empty] | 1103460 | 0.99351 | 0.8678712 | 0.01142632 | 0.9836499 | 0.007809942 | 0.9836422 | 0.009822606
[13 empty] | 760446 | 1.002399 | 0.9866385 | 0.0008586874 | 0.9967413 | 0.002134262 | 0.9967465 | 0.004452531 |  |  | 655560 | 0.9906112 | 0.9670213 | 0.003226633 | 0.9944803 | 0.005821031 | 0.9944805 | 0.005242222 | [12 empty] | 1103760 | 1.000224 | 0.8678712 | 0.01142632 | 0.9836554 | 0.00780987 | 0.9836477 | 0.009822543
[13 empty] | 760746 | 1.001439 | 0.9866385 | 0.0008586874 | 0.9967414 | 0.002134261 | 0.9967466 | 0.004452534 |  |  | 655860 | 0.9906112 | 0.9670213 | 0.003226633 | 0.9944849 | 0.00582083 | 0.9944851 | 0.005242103 | [12 empty] | 1104060 | 0.9957479 | 0.8678712 | 0.01142632 | 0.9836608 | 0.007809797 | 0.9836532 | 0.00982248
[13 empty] | 761046 | 1.000479 | 0.9866385 | 0.0008586874 | 0.9967415 | 0.002134261 | 0.9967467 | 0.004452537 |  |  | 656160 | 0.9906112 | 0.9670213 | 0.003226633 | 0.9944894 | 0.005820629 | 0.9944896 | 0.005241985 | [12 empty] | 1104360 | 1.000224 | 0.8678712 | 0.01142632 | 0.9836663 | 0.007809725 | 0.9836586 | 0.009822417
[13 empty] | 761346 | 1.001439 | 0.9866385 | 0.0008586874 | 0.9967416 | 0.00213426 | 0.9967469 | 0.00445254 |  |  | 656460 | 0.9906112 | 0.9670213 | 0.003226633 | 0.9944939 | 0.005820429 | 0.9944941 | 0.005241868 | [12 empty] | 1104660 | 1.002462 | 0.8678712 | 0.01142632 | 0.9836718 | 0.007809653 | 0.9836641 | 0.009822354
[13 empty] | 761646 | 1.000479 | 0.9866385 | 0.0008586874 | 0.9967417 | 0.00213426 | 0.996747 | 0.004452543 |  |  | 656760 | 0.9906112 | 0.9670213 | 0.003226633 | 0.9944984 | 0.005820229 | 0.9944986 | 0.00524175 | [12 empty] | 1104960 | 0.991272 | 0.8678712 | 0.01142632 | 0.9836772 | 0.007809581 | 0.9836695 | 0.009822291
[13 empty] | 761946 | 1.000479 | 0.9866385 | 0.0008586874 | 0.9967418 | 0.002134259 | 0.9967471 | 0.004452546 |  |  | 657060 | 0.9895322 | 0.9670213 | 0.003226633 | 0.9945028 | 0.005820029 | 0.994503 | 0.005241633 | [12 empty] | 1105260 | 0.9979859 | 0.8678712 | 0.01142632 | 0.9836827 | 0.007809509 | 0.983675 | 0.009822228
[13 empty] | 762246 | 1.001439 | 0.9866385 | 0.0008586874 | 0.996742 | 0.002134259 | 0.9967472 | 0.004452549 |  |  | 657360 | 0.9906112 | 0.9670213 | 0.003226633 | 0.9945073 | 0.00581983 | 0.9945075 | 0.005241516 | [12 empty] | 1105560 | 0.9979859 | 0.8678712 | 0.01142632 | 0.9836881 | 0.007809437 | 0.9836804 | 0.009822166
[13 empty] | 762546 | 1.001439 | 0.9866385 | 0.0008586874 | 0.9967421 | 0.002134258 | 0.9967473 | 0.004452551 |  |  | 657660 | 0.9916902 | 0.9670213 | 0.003226633 | 0.9945118 | 0.005819632 | 0.994512 | 0.0052414 | [12 empty] | 1105860 | 0.9979859 | 0.8678712 | 0.01142632 | 0.9836935 | 0.007809366 | 0.9836859 | 0.009822103
[13 empty] | 762846 | 1.002399 | 0.9866385 | 0.0008586874 | 0.9967422 | 0.002134258 | 0.9967474 | 0.004452554 |  |  | 657960 | 0.9916902 | 0.9670213 | 0.003226633 | 0.9945163 | 0.005819434 | 0.9945165 | 0.005241284 | [12 empty] | 1106160 | 1.002462 | 0.8678712 | 0.01142632 | 0.983699 | 0.007809294 | 0.9836913 | 0.009822041
[13 empty] | 763146 | 1.001439 | 0.9866385 | 0.0008586874 | 0.9967423 | 0.002134257 | 0.9967476 | 0.004452557 |  |  | 658260 | 0.9927692 | 0.9670213 | 0.003226633 | 0.9945207 | 0.005819236 | 0.9945209 | 0.005241168 | [12 empty] | 1106460 | 0.99351 | 0.8678712 | 0.01142632 | 0.9837044 | 0.007809223 | 0.9836967 | 0.009821979
[13 empty] | 763446 | 1.000479 | 0.9866385 | 0.0008586874 | 0.9967424 | 0.002134257 | 0.9967477 | 0.00445256 |  |  | 658560 | 0.9927692 | 0.9670213 | 0.003226633 | 0.9945252 | 0.005819039 | 0.9945254 | 0.005241052 | [12 empty] | 1106760 | 1.000224 | 0.8678712 | 0.01142632 | 0.9837098 | 0.007809152 | 0.9837021 | 0.009821917
[13 empty] | 763746 | 1.001439 | 0.9866385 | 0.0008586874 | 0.9967425 | 0.002134257 | 0.9967478 | 0.004452563 |  |  | 658860 | 0.9895322 | 0.9670213 | 0.003226633 | 0.9945296 | 0.005818842 | 0.9945298 | 0.005240937 | [12 empty] | 1107060 | 0.9957479 | 0.8678712 | 0.01142632 | 0.9837152 | 0.007809081 | 0.9837075 | 0.009821855
[13 empty] | 764046 | 1.000479 | 0.9866385 | 0.0008586874 | 0.9967426 | 0.002134256 | 0.9967479 | 0.004452566 |  |  | 659160 | 0.9916902 | 0.9670213 | 0.003226633 | 0.994534 | 0.005818646 | 0.9945342 | 0.005240822 | [12 empty] | 1107360 | 1.000224 | 0.8678712 | 0.01142632 | 0.9837206 | 0.00780901 | 0.9837129 | 0.009821793
[13 empty] | 764346 | 1.001439 | 0.9866385 | 0.0008586874 | 0.9967427 | 0.002134256 | 0.996748 | 0.004452569 |  |  | 659460 | 0.9927692 | 0.9670213 | 0.003226633 | 0.9945385 | 0.00581845 | 0.9945387 | 0.005240708 | [12 empty] | 1107660 | 0.991272 | 0.8678712 | 0.01142632 | 0.983726 | 0.007808939 | 0.9837183 | 0.009821732
[13 empty] | 764646 | 1.002399 | 0.9866385 | 0.0008586874 | 0.9967429 | 0.002134255 | 0.9967481 | 0.004452571 |  |  | 659760 | 0.9927692 | 0.9670213 | 0.003226633 | 0.9945429 | 0.005818254 | 0.9945431 | 0.005240593 | [12 empty] | 1107960 | 0.9957479 | 0.8678712 | 0.01142632 | 0.9837314 | 0.007808869 | 0.9837237 | 0.00982167
[13 empty] | 764946 | 1.001439 | 0.9866385 | 0.0008586874 | 0.996743 | 0.002134255 | 0.9967482 | 0.004452574 |  |  | 660060 | 0.9927692 | 0.9670213 | 0.003226633 | 0.9945473 | 0.00581806 | 0.9945475 | 0.005240479 | [12 empty] | 1108260 | 1.002462 | 0.8678712 | 0.01142632 | 0.9837368 | 0.007808799 | 0.9837291 | 0.009821609
[13 empty] | 765246 | 1.001439 | 0.9866385 | 0.0008586874 | 0.9967431 | 0.002134254 | 0.9967483 | 0.004452577 |  |  | 660360 | 0.9916902 | 0.9670213 | 0.003226633 | 0.9945517 | 0.005817865 | 0.9945519 | 0.005240366 | [12 empty] | 1108560 | 0.99351 | 0.8678712 | 0.01142632 | 0.9837422 | 0.007808728 | 0.9837345 | 0.009821548
[13 empty] | 765546 | 1.001439 | 0.9866385 | 0.0008586874 | 0.9967432 | 0.002134254 | 0.9967485 | 0.00445258 |  |  | 660660 | 0.9916902 | 0.9670213 | 0.003226633 | 0.9945561 | 0.005817671 | 0.9945563 | 0.005240252 | [12 empty] | 1108860 | 0.9979859 | 0.8678712 | 0.01142632 | 0.9837476 | 0.007808658 | 0.9837398 | 0.009821487
[13 empty] | 765846 | 1.001439 | 0.9866385 | 0.0008586874 | 0.9967433 | 0.002134254 | 0.9967486 | 0.004452583 |  |  | 660960 | 0.9927692 | 0.9670213 | 0.003226633 | 0.9945605 | 0.005817478 | 0.9945607 | 0.005240139 | [12 empty] | 1109160 | 1.002462 | 0.8678712 | 0.01142632 | 0.9837529 | 0.007808588 | 0.9837452 | 0.009821426
[13 empty] | 766146 | 1.002399 | 0.9866385 | 0.0008586874 | 0.9967434 | 0.002134253 | 0.9967487 | 0.004452585 |  |  | 661260 | 0.9927692 | 0.9670213 | 0.003226633 | 0.9945649 | 0.005817284 | 0.9945651 | 0.005240026 | [12 empty] | 1109460 | 1.0047 | 0.8678712 | 0.01142632 | 0.9837583 | 0.007808518 | 0.9837506 | 0.009821365
[13 empty] | 766446 | 1.001439 | 0.9866385 | 0.0008586874 | 0.9967435 | 0.002134253 | 0.9967488 | 0.004452588 |  |  | 661560 | 0.9916902 | 0.9670213 | 0.003226633 | 0.9945693 | 0.005817092 | 0.9945695 | 0.005239914 | [12 empty] | 1109760 | 0.99351 | 0.8678712 | 0.01142632 | 0.9837637 | 0.007808449 | 0.9837559 | 0.009821305
[13 empty] | 766746 | 0.9995181 | 0.9866385 | 0.0008586874 | 0.9967436 | 0.002134252 | 0.9967489 | 0.004452591 |  |  | 661860 | 0.9916902 | 0.9670213 | 0.003226633 | 0.9945736 | 0.0058169 | 0.9945739 | 0.005239801 | [12 empty] | 1110060 | 0.9957479 | 0.8678712 | 0.01142632 | 0.983769 | 0.007808379 | 0.9837613 | 0.009821244
[13 empty] | 767046 | 1.001439 | 0.9866385 | 0.0008586874 | 0.9967437 | 0.002134252 | 0.996749 | 0.004452594 |  |  | 662160 | 0.9906112 | 0.9670213 | 0.003226633 | 0.994578 | 0.005816708 | 0.9945782 | 0.005239689 | [12 empty] | 1110360 | 1.002462 | 0.8678712 | 0.01142632 | 0.9837744 | 0.00780831 | 0.9837666 | 0.009821184
[13 empty] | 767346 | 0.9995181 | 0.9866385 | 0.0008586874 | 0.9967439 | 0.002134252 | 0.9967491 | 0.004452597 |  |  | 662460 | 0.9927692 | 0.9670213 | 0.003226633 | 0.9945823 | 0.005816517 | 0.9945826 | 0.005239578 | [12 empty] | 1110660 | 1.000224 | 0.8678712 | 0.01142632 | 0.9837797 | 0.00780824 | 0.9837719 | 0.009821123
[13 empty] | 767646 | 1.000479 | 0.9866385 | 0.0008586874 | 0.996744 | 0.002134251 | 0.9967492 | 0.004452599 |  |  | 662760 | 0.9938482 | 0.9670213 | 0.003226633 | 0.9945867 | 0.005816326 | 0.9945869 | 0.005239466 | [12 empty] | 1110960 | 0.9957479 | 0.8678712 | 0.01142632 | 0.983785 | 0.007808171 | 0.9837773 | 0.009821063
[13 empty] | 767946 | 1.000479 | 0.9866385 | 0.0008586874 | 0.9967441 | 0.002134251 | 0.9967493 | 0.004452602 |  |  | 663060 | 0.9927692 | 0.9670213 | 0.003226633 | 0.994591 | 0.005816135 | 0.9945913 | 0.005239355 | [12 empty] | 1111260 | 0.9957479 | 0.8678712 | 0.01142632 | 0.9837904 | 0.007808102 | 0.9837826 | 0.009821003
[13 empty] | 768246 | 1.001439 | 0.9866385 | 0.0008586874 | 0.9967442 | 0.002134251 | 0.9967494 | 0.004452605 |  |  | 663360 | 0.9906112 | 0.9670213 | 0.003226633 | 0.9945954 | 0.005815945 | 0.9945956 | 0.005239244 | [12 empty] | 1111560 | 0.991272 | 0.8678712 | 0.01142632 | 0.9837957 | 0.007808033 | 0.9837879 | 0.009820944
[13 empty] | 768546 | 1.000479 | 0.9866385 | 0.0008586874 | 0.9967443 | 0.00213425 | 0.9967496 | 0.004452608 |  |  | 663660 | 0.9906112 | 0.9670213 | 0.003226633 | 0.9945997 | 0.005815756 | 0.9945999 | 0.005239134 | [12 empty] | 1111860 | 0.9890341 | 0.8678712 | 0.01142632 | 0.983801 | 0.007807965 | 0.9837932 | 0.009820884
[13 empty] | 768846 | 1.001439 | 0.9866385 | 0.0008586874 | 0.9967444 | 0.00213425 | 0.9967497 | 0.004452611 |  |  | 663960 | 0.9927692 | 0.9670213 | 0.003226633 | 0.994604 | 0.005815567 | 0.9946043 | 0.005239024 | [12 empty] | 1112160 | 0.99351 | 0.8678712 | 0.01142632 | 0.9838063 | 0.007807896 | 0.9837985 | 0.009820824
[13 empty] | 769146 | 1.001439 | 0.9866385 | 0.0008586874 | 0.9967445 | 0.00213425 | 0.9967498 | 0.004452613 |  |  | 664260 | 0.9927692 | 0.9670213 | 0.003226633 | 0.9946083 | 0.005815378 | 0.9946086 | 0.005238914 | [12 empty] | 1112460 | 0.9979859 | 0.8678712 | 0.01142632 | 0.9838116 | 0.007807828 | 0.9838038 | 0.009820765
[13 empty] | 769446 | 1.001439 | 0.9866385 | 0.0008586874 | 0.9967446 | 0.002134249 | 0.9967499 | 0.004452616 |  |  | 664560 | 0.9916902 | 0.9670213 | 0.003226633 | 0.9946127 | 0.00581519 | 0.9946129 | 0.005238804 | [12 empty] | 1112760 | 0.9957479 | 0.8678712 | 0.01142632 | 0.9838169 | 0.007807759 | 0.9838091 | 0.009820706
[13 empty] | 769746 | 1.002399 | 0.9866385 | 0.0008586874 | 0.9967447 | 0.002134249 | 0.99675 | 0.004452619 |  |  | 664860 | 0.9916902 | 0.9670213 | 0.003226633 | 0.994617 | 0.005815002 | 0.9946172 | 0.005238695 | [12 empty] | 1113060 | 0.9979859 | 0.8678712 | 0.01142632 | 0.9838222 | 0.007807691 | 0.9838144 | 0.009820646
[13 empty] | 770046 | 1.001439 | 0.9866385 | 0.0008586874 | 0.9967448 | 0.002134249 | 0.9967501 | 0.004452622 |  |  | 665160 | 0.9927692 | 0.9670213 | 0.003226633 | 0.9946212 | 0.005814815 | 0.9946215 | 0.005238586 | [12 empty] | 1113360 | 0.9890341 | 0.8678712 | 0.01142632 | 0.9838275 | 0.007807623 | 0.9838197 | 0.009820587
[13 empty] | 770346 | 1.001439 | 0.9866385 | 0.0008586874 | 0.9967449 | 0.002134248 | 0.9967502 | 0.004452624 |  |  | 665460 | 0.9916902 | 0.9670213 | 0.003226633 | 0.9946255 | 0.005814628 | 0.9946258 | 0.005238477 | [12 empty] | 1113660 | 1.002462 | 0.8678712 | 0.01142632 | 0.9838328 | 0.007807555 | 0.983825 | 0.009820528
[13 empty] | 770646 | 1.001439 | 0.9866385 | 0.0008586874 | 0.996745 | 0.002134248 | 0.9967503 | 0.004452627 |  |  | 665760 | 0.9927692 | 0.9670213 | 0.003226633 | 0.9946298 | 0.005814442 | 0.99463 | 0.005238369 | [12 empty] | 1113960 | 0.9979859 | 0.8678712 | 0.01142632 | 0.983838 | 0.007807487 | 0.9838302 | 0.00982047
[13 empty] | 770946 | 1.000479 | 0.9866385 | 0.0008586874 | 0.9967451 | 0.002134248 | 0.9967504 | 0.00445263 |  |  | 666060 | 0.9916902 | 0.9670213 | 0.003226633 | 0.9946341 | 0.005814256 | 0.9946343 | 0.00523826 | [12 empty] | 1114260 | 0.99351 | 0.8678712 | 0.01142632 | 0.9838433 | 0.00780742 | 0.9838355 | 0.009820411
[13 empty] | 771246 | 1.001439 | 0.9866385 | 0.0008586874 | 0.9967452 | 0.002134247 | 0.9967505 | 0.004452633 |  |  | 666360 | 0.9916902 | 0.9670213 | 0.003226633 | 0.9946384 | 0.00581407 | 0.9946386 | 0.005238153 | [12 empty] | 1114560 | 0.991272 | 0.8678712 | 0.01142632 | 0.9838486 | 0.007807352 | 0.9838408 | 0.009820352
[13 empty] | 771546 | 1.000479 | 0.9866385 | 0.0008586874 | 0.9967454 | 0.002134247 | 0.9967506 | 0.004452635 |  |  | 666660 | 0.9927692 | 0.9670213 | 0.003226633 | 0.9946426 | 0.005813885 | 0.9946428 | 0.005238045 | [12 empty] | 1114860 | 0.991272 | 0.8678712 | 0.01142632 | 0.9838538 | 0.007807285 | 0.983846 | 0.009820294
[13 empty] | 771846 | 1.002399 | 0.9866385 | 0.0008586874 | 0.9967455 | 0.002134247 | 0.9967507 | 0.004452638 |  |  | 666960 | 0.9906112 | 0.9670213 | 0.003226633 | 0.9946469 | 0.0058137 | 0.9946471 | 0.005237938 | [12 empty] | 1115160 | 1.000224 | 0.8678712 | 0.01142632 | 0.9838591 | 0.007807218 | 0.9838512 | 0.009820236
[13 empty] | 772146 | 0.9995181 | 0.9866385 | 0.0008586874 | 0.9967456 | 0.002134247 | 0.9967508 | 0.004452641 |  |  | 667260 | 0.9906112 | 0.9670213 | 0.003226633 | 0.9946511 | 0.005813516 | 0.9946513 | 0.005237831 | [12 empty] | 1115460 | 1.002462 | 0.8678712 | 0.01142632 | 0.9838643 | 0.007807151 | 0.9838565 | 0.009820178
[13 empty] | 772446 | 1.001439 | 0.9866385 | 0.0008586874 | 0.9967457 | 0.002134246 | 0.9967509 | 0.004452644 |  |  | 667560 | 0.9916902 | 0.9670213 | 0.003226633 | 0.9946553 | 0.005813332 | 0.9946556 | 0.005237724 | [12 empty] | 1115760 | 0.9979859 | 0.8678712 | 0.01142632 | 0.9838695 | 0.007807084 | 0.9838617 | 0.00982012
[13 empty] | 772746 | 1.002399 | 0.9866385 | 0.0008586874 | 0.9967458 | 0.002134246 | 0.9967511 | 0.004452646 |  |  | 667860 | 0.9916902 | 0.9670213 | 0.003226633 | 0.9946596 | 0.005813149 | 0.9946598 | 0.005237617 | [12 empty] | 1116060 | 1.000224 | 0.8678712 | 0.01142632 | 0.9838748 | 0.007807017 | 0.9838669 | 0.009820062
[13 empty] | 773046 | 1.000479 | 0.9866385 | 0.0008586874 | 0.9967459 | 0.002134246 | 0.9967512 | 0.004452649 |  |  | 668160 | 0.9916902 | 0.9670213 | 0.003226633 | 0.9946638 | 0.005812966 | 0.994664 | 0.005237511 | [12 empty] | 1116360 | 0.99351 | 0.8678712 | 0.01142632 | 0.98388 | 0.00780695 | 0.9838722 | 0.009820004
[13 empty] | 773346 | 1.000479 | 0.9866385 | 0.0008586874 | 0.996746 | 0.002134245 | 0.9967513 | 0.004452652 |  |  | 668460 | 0.9927692 | 0.9670213 | 0.003226633 | 0.994668 | 0.005812784 | 0.9946683 | 0.005237405 | [12 empty] | 1116660 | 0.99351 | 0.8678712 | 0.01142632 | 0.9838852 | 0.007806884 | 0.9838774 | 0.009819946
[13 empty] | 773646 | 1.001439 | 0.9866385 | 0.0008586874 | 0.9967461 | 0.002134245 | 0.9967514 | 0.004452655 |  |  | 668760 | 0.9916902 | 0.9670213 | 0.003226633 | 0.9946722 | 0.005812602 | 0.9946725 | 0.0052373 | [12 empty] | 1116960 | 0.9979859 | 0.8678712 | 0.01142632 | 0.9838904 | 0.007806818 | 0.9838826 | 0.009819889
[13 empty] | 773946 | 1.002399 | 0.9866385 | 0.0008586874 | 0.9967462 | 0.002134245 | 0.9967515 | 0.004452657 |  |  | 669060 | 0.9916902 | 0.9670213 | 0.003226633 | 0.9946764 | 0.00581242 | 0.9946767 | 0.005237194 | [12 empty] | 1117260 | 0.991272 | 0.8678712 | 0.01142632 | 0.9838956 | 0.007806751 | 0.9838878 | 0.009819832
[13 empty] | 774246 | 1.001439 | 0.9866385 | 0.0008586874 | 0.9967463 | 0.002134245 | 0.9967516 | 0.00445266 |  |  | 669360 | 0.9938482 | 0.9670213 | 0.003226633 | 0.9946806 | 0.005812239 | 0.9946809 | 0.005237089 | [12 empty] | 1117560 | 0.9957479 | 0.8678712 | 0.01142632 | 0.9839008 | 0.007806685 | 0.983893 | 0.009819774
[13 empty] | 774546 | 1.000479 | 0.9866385 | 0.0008586874 | 0.9967464 | 0.002134244 | 0.9967517 | 0.004452663 |  |  | 669660 | 0.9927692 | 0.9670213 | 0.003226633 | 0.9946848 | 0.005812058 | 0.9946851 | 0.005236985 | [12 empty] | 1117860 | 0.9957479 | 0.8678712 | 0.01142632 | 0.983906 | 0.007806619 | 0.9838982 | 0.009819717
[13 empty] | 774846 | 1.001439 | 0.9866385 | 0.0008586874 | 0.9967465 | 0.002134244 | 0.9967518 | 0.004452665 |  |  | 669960 | 0.9938482 | 0.9670213 | 0.003226633 | 0.994689 | 0.005811878 | 0.9946893 | 0.00523688 | [12 empty] | 1118160 | 0.991272 | 0.8678712 | 0.01142632 | 0.9839112 | 0.007806553 | 0.9839034 | 0.00981966
[13 empty] | 775146 | 1.000479 | 0.9866385 | 0.0008586874 | 0.9967466 | 0.002134244 | 0.9967519 | 0.004452668 |  |  | 670260 | 0.9916902 | 0.9670213 | 0.003226633 | 0.9946932 | 0.005811698 | 0.9946934 | 0.005236776 | [12 empty] | 1118460 | 0.9957479 | 0.8678712 | 0.01142632 | 0.9839164 | 0.007806488 | 0.9839085 | 0.009819603
[13 empty] | 775446 | 1.001439 | 0.9866385 | 0.0008586874 | 0.9967467 | 0.002134244 | 0.996752 | 0.004452671 |  |  | 670560 | 0.9927692 | 0.9670213 | 0.003226633 | 0.9946974 | 0.005811518 | 0.9946976 | 0.005236672 | [12 empty] | 1118760 | 0.99351 | 0.8678712 | 0.01142632 | 0.9839216 | 0.007806422 | 0.9839137 | 0.009819547
[13 empty] | 775746 | 1.001439 | 0.9866385 | 0.0008586874 | 0.9967468 | 0.002134244 | 0.9967521 | 0.004452674 |  |  | 670860 | 0.9938482 | 0.9670213 | 0.003226633 | 0.9947015 | 0.005811339 | 0.9947018 | 0.005236568 | [12 empty] | 1119060 | 0.991272 | 0.8678712 | 0.01142632 | 0.9839267 | 0.007806357 | 0.9839189 | 0.00981949
[13 empty] | 776046 | 1.002399 | 0.9866385 | 0.0008586874 | 0.9967469 | 0.002134243 | 0.9967522 | 0.004452676 |  |  | 671160 | 0.9927692 | 0.9670213 | 0.003226633 | 0.9947057 | 0.00581116 | 0.9947059 | 0.005236465 | [12 empty] | 1119360 | 0.9979859 | 0.8678712 | 0.01142632 | 0.9839319 | 0.007806291 | 0.983924 | 0.009819434
[13 empty] | 776346 | 1.000479 | 0.9866385 | 0.0008586874 | 0.996747 | 0.002134243 | 0.9967523 | 0.004452679 |  |  | 671460 | 0.9916902 | 0.9670213 | 0.003226633 | 0.9947098 | 0.005810982 | 0.9947101 | 0.005236362 | [12 empty] | 1119660 | 0.99351 | 0.8678712 | 0.01142632 | 0.9839371 | 0.007806226 | 0.9839292 | 0.009819377
[13 empty] | 776646 | 1.001439 | 0.9866385 | 0.0008586874 | 0.9967471 | 0.002134243 | 0.9967524 | 0.004452682 |  |  | 671760 | 0.9938482 | 0.9670213 | 0.003226633 | 0.994714 | 0.005810804 | 0.9947142 | 0.005236259 | [12 empty] | 1119960 | 0.9957479 | 0.8678712 | 0.01142632 | 0.9839422 | 0.007806161 | 0.9839343 | 0.009819321
[13 empty] | 776946 | 1.000479 | 0.9866385 | 0.0008586874 | 0.9967472 | 0.002134243 | 0.9967525 | 0.004452684 |  |  | 672060 | 0.9949272 | 0.9670213 | 0.003226633 | 0.9947181 | 0.005810627 | 0.9947184 | 0.005236156 | [12 empty] | 1120260 | 0.99351 | 0.8678712 | 0.01142632 | 0.9839474 | 0.007806096 | 0.9839395 | 0.009819265
[13 empty] | 777246 | 1.000479 | 0.9866385 | 0.0008586874 | 0.9967473 | 0.002134242 | 0.9967526 | 0.004452687 |  |  | 672360 | 0.9927692 | 0.9670213 | 0.003226633 | 0.9947222 | 0.00581045 | 0.9947225 | 0.005236054 | [12 empty] | 1120560 | 0.99351 | 0.8678712 | 0.01142632 | 0.9839525 | 0.007806031 | 0.9839446 | 0.009819209
[13 empty] | 777546 | 1.000479 | 0.9866385 | 0.0008586874 | 0.9967474 | 0.002134242 | 0.9967527 | 0.00445269 |  |  | 672660 | 0.9916902 | 0.9670213 | 0.003226633 | 0.9947264 | 0.005810274 | 0.9947266 | 0.005235952 | [12 empty] | 1120860 | 0.9867961 | 0.8678712 | 0.01142632 | 0.9839576 | 0.007805967 | 0.9839498 | 0.009819153
[13 empty] | 777846 | 0.9995181 | 0.9866385 | 0.0008586874 | 0.9967475 | 0.002134242 | 0.9967528 | 0.004452692 |  |  | 672960 | 0.9927692 | 0.9670213 | 0.003226633 | 0.9947305 | 0.005810097 | 0.9947307 | 0.00523585 | [12 empty] | 1121160 | 0.99351 | 0.8678712 | 0.01142632 | 0.9839628 | 0.007805902 | 0.9839549 | 0.009819098
[13 empty] | 778146 | 0.9995181 | 0.9866385 | 0.0008586874 | 0.9967476 | 0.002134242 | 0.9967529 | 0.004452695 |  |  | 673260 | 0.9916902 | 0.9670213 | 0.003226633 | 0.9947346 | 0.005809922 | 0.9947348 | 0.005235749 | [12 empty] | 1121460 | 1.000224 | 0.8678712 | 0.01142632 | 0.9839679 | 0.007805838 | 0.98396 | 0.009819042
[13 empty] | 778446 | 1.000479 | 0.9866385 | 0.0008586874 | 0.9967477 | 0.002134242 | 0.996753 | 0.004452698 |  |  | 673560 | 0.9927692 | 0.9670213 | 0.003226633 | 0.9947387 | 0.005809746 | 0.9947389 | 0.005235648 | [12 empty] | 1121760 | 0.991272 | 0.8678712 | 0.01142632 | 0.983973 | 0.007805774 | 0.9839651 | 0.009818987
[13 empty] | 778746 | 1.000479 | 0.9866385 | 0.0008586874 | 0.9967478 | 0.002134242 | 0.9967531 | 0.0044527 |  |  | 673860 | 0.9927692 | 0.9670213 | 0.003226633 | 0.9947428 | 0.005809572 | 0.994743 | 0.005235547 | [12 empty] | 1122060 | 0.9957479 | 0.8678712 | 0.01142632 | 0.9839781 | 0.00780571 | 0.9839702 | 0.009818931
[13 empty] | 779046 | 1.000479 | 0.9866385 | 0.0008586874 | 0.9967479 | 0.002134241 | 0.9967532 | 0.004452703 |  |  | 674160 | 0.9927692 | 0.9670213 | 0.003226633 | 0.9947469 | 0.005809397 | 0.9947471 | 0.005235446 | [12 empty] | 1122360 | 0.9890341 | 0.8678712 | 0.01142632 | 0.9839832 | 0.007805646 | 0.9839753 | 0.009818876
[13 empty] | 779346 | 1.001439 | 0.9866385 | 0.0008586874 | 0.996748 | 0.002134241 | 0.9967533 | 0.004452706 |  |  | 674460 | 0.9916902 | 0.9670213 | 0.003226633 | 0.994751 | 0.005809223 | 0.9947512 | 0.005235346 | [12 empty] | 1122660 | 0.9957479 | 0.8678712 | 0.01142632 | 0.9839883 | 0.007805582 | 0.9839804 | 0.009818821
[13 empty] | 779646 | 1.002399 | 0.9866385 | 0.0008586874 | 0.9967481 | 0.002134241 | 0.9967534 | 0.004452708 |  |  | 674760 | 0.9916902 | 0.9670213 | 0.003226633 | 0.994755 | 0.005809049 | 0.9947553 | 0.005235246 | [12 empty] | 1122960 | 0.9890341 | 0.8678712 | 0.01142632 | 0.9839934 | 0.007805518 | 0.9839855 | 0.009818766
[13 empty] | 779946 | 1.002399 | 0.9866385 | 0.0008586874 | 0.9967482 | 0.002134241 | 0.9967535 | 0.004452711 |  |  | 675060 | 0.9916902 | 0.9670213 | 0.003226633 | 0.9947591 | 0.005808876 | 0.9947594 | 0.005235146 | [12 empty] | 1123260 | 1.000224 | 0.8678712 | 0.01142632 | 0.9839985 | 0.007805455 | 0.9839906 | 0.009818711
[13 empty] | 780246 | 1.001439 | 0.9866385 | 0.0008586874 | 0.9967483 | 0.002134241 | 0.9967536 | 0.004452714 |  |  | 675360 | 0.9927692 | 0.9670213 | 0.003226633 | 0.9947632 | 0.005808703 | 0.9947634 | 0.005235046 | [12 empty] | 1123560 | 0.991272 | 0.8678712 | 0.01142632 | 0.9840036 | 0.007805391 | 0.9839957 | 0.009818656
[13 empty] | 780546 | 1.001439 | 0.9866385 | 0.0008586874 | 0.9967484 | 0.002134241 | 0.9967537 | 0.004452716 |  |  | 675660 | 0.9949272 | 0.9670213 | 0.003226633 | 0.9947672 | 0.005808531 | 0.9947675 | 0.005234947 | [12 empty] | 1123860 | 0.9890341 | 0.8678712 | 0.01142632 | 0.9840087 | 0.007805328 | 0.9840008 | 0.009818602
[13 empty] | 780846 | 1.000479 | 0.9866385 | 0.0008586874 | 0.9967485 | 0.00213424 | 0.9967538 | 0.004452719 |  |  | 675960 | 0.9927692 | 0.9670213 | 0.003226633 | 0.9947713 | 0.005808359 | 0.9947715 | 0.005234848 | [12 empty] | 1124160 | 0.991272 | 0.8678712 | 0.01142632 | 0.9840137 | 0.007805265 | 0.9840058 | 0.009818547
[13 empty] | 781146 | 1.000479 | 0.9866385 | 0.0008586874 | 0.9967486 | 0.00213424 | 0.9967539 | 0.004452721 |  |  | 676260 | 0.9916902 | 0.9670213 | 0.003226633 | 0.9947753 | 0.005808188 | 0.9947756 | 0.005234749 | [12 empty] | 1124460 | 0.99351 | 0.8678712 | 0.01142632 | 0.9840188 | 0.007805201 | 0.9840109 | 0.009818493
[13 empty] | 781446 | 1.000479 | 0.9866385 | 0.0008586874 | 0.9967487 | 0.00213424 | 0.996754 | 0.004452724 |  |  | 676560 | 0.9927692 | 0.9670213 | 0.003226633 | 0.9947794 | 0.005808016 | 0.9947796 | 0.005234651 | [12 empty] | 1124760 | 0.99351 | 0.8678712 | 0.01142632 | 0.9840239 | 0.007805139 | 0.9840159 | 0.009818439
[13 empty] | 781746 | 1.001439 | 0.9866385 | 0.0008586874 | 0.9967488 | 0.00213424 | 0.9967541 | 0.004452727 |  |  | 676860 | 0.9927692 | 0.9670213 | 0.003226633 | 0.9947834 | 0.005807846 | 0.9947837 | 0.005234553 | [12 empty] | 1125060 | 0.99351 | 0.8678712 | 0.01142632 | 0.9840289 | 0.007805076 | 0.984021 | 0.009818385
[13 empty] | 782046 | 1.001439 | 0.9866385 | 0.0008586874 | 0.9967489 | 0.00213424 | 0.9967542 | 0.004452729 |  |  | 677160 | 0.9927692 | 0.9670213 | 0.003226633 | 0.9947874 | 0.005807675 | 0.9947877 | 0.005234455 | [12 empty] | 1125360 | 1.002462 | 0.8678712 | 0.01142632 | 0.984034 | 0.007805013 | 0.984026 | 0.009818331
[13 empty] | 782346 | 1.001439 | 0.9866385 | 0.0008586874 | 0.996749 | 0.00213424 | 0.9967543 | 0.004452732 |  |  | 677460 | 0.9949272 | 0.9670213 | 0.003226633 | 0.9947914 | 0.005807505 | 0.9947917 | 0.005234357 | [12 empty] | 1125660 | 1.002462 | 0.8678712 | 0.01142632 | 0.984039 | 0.007804951 | 0.9840311 | 0.009818277
[13 empty] | 782646 | 1.000479 | 0.9866385 | 0.0008586874 | 0.9967491 | 0.00213424 | 0.9967544 | 0.004452735 |  |  | 677760 | 0.9938482 | 0.9670213 | 0.003226633 | 0.9947955 | 0.005807336 | 0.9947957 | 0.00523426 | [12 empty] | 1125960 | 0.991272 | 0.8678712 | 0.01142632 | 0.984044 | 0.007804888 | 0.9840361 | 0.009818223
[13 empty] | 782946 | 1.000479 | 0.9866385 | 0.0008586874 | 0.9967492 | 0.00213424 | 0.9967545 | 0.004452737 |  |  | 678060 | 0.9927692 | 0.9670213 | 0.003226633 | 0.9947995 | 0.005807167 | 0.9947997 | 0.005234163 | [12 empty] | 1126260 | 0.9845582 | 0.8678712 | 0.01142632 | 0.9840491 | 0.007804826 | 0.9840411 | 0.009818169
[13 empty] | 783246 | 1.000479 | 0.9866385 | 0.0008586874 | 0.9967492 | 0.002134239 | 0.9967546 | 0.00445274 |  |  | 678360 | 0.9927692 | 0.9670213 | 0.003226633 | 0.9948035 | 0.005806998 | 0.9948037 | 0.005234066 | [12 empty] | 1126560 | 0.9890341 | 0.8678712 | 0.01142632 | 0.9840541 | 0.007804764 | 0.9840461 | 0.009818116
[13 empty] | 783546 | 0.9995181 | 0.9866385 | 0.0008586874 | 0.9967493 | 0.002134239 | 0.9967547 | 0.004452742 |  |  | 678660 | 0.9927692 | 0.9670213 | 0.003226633 | 0.9948074 | 0.00580683 | 0.9948077 | 0.005233969 | [12 empty] | 1126860 | 0.9890341 | 0.8678712 | 0.01142632 | 0.9840591 | 0.007804702 | 0.9840512 | 0.009818063
[13 empty] | 783846 | 1.000479 | 0.9866385 | 0.0008586874 | 0.9967494 | 0.002134239 | 0.9967547 | 0.004452745 |  |  | 678960 | 0.9927692 | 0.9670213 | 0.003226633 | 0.9948114 | 0.005806662 | 0.9948117 | 0.005233873 | [12 empty] | 1127160 | 0.99351 | 0.8678712 | 0.01142632 | 0.9840641 | 0.00780464 | 0.9840562 | 0.009818009
[13 empty] | 784146 | 0.9995181 | 0.9866385 | 0.0008586874 | 0.9967495 | 0.002134239 | 0.9967548 | 0.004452748 |  |  | 679260 | 0.9916902 | 0.9670213 | 0.003226633 | 0.9948154 | 0.005806494 | 0.9948157 | 0.005233777 | [12 empty] | 1127460 | 0.991272 | 0.8678712 | 0.01142632 | 0.9840691 | 0.007804578 | 0.9840612 | 0.009817956
[13 empty] | 784446 | 1.001439 | 0.9866385 | 0.0008586874 | 0.9967496 | 0.002134239 | 0.9967549 | 0.00445275 |  |  | 679560 | 0.9927692 | 0.9670213 | 0.003226633 | 0.9948194 | 0.005806327 | 0.9948197 | 0.005233681 | [12 empty] | 1127760 | 1.000224 | 0.8678712 | 0.01142632 | 0.9840741 | 0.007804516 | 0.9840662 | 0.009817903
[13 empty] | 784746 | 1.001439 | 0.9866385 | 0.0008586874 | 0.9967497 | 0.002134239 | 0.996755 | 0.004452753 |  |  | 679860 | 0.9916902 | 0.9670213 | 0.003226633 | 0.9948234 | 0.005806161 | 0.9948236 | 0.005233585 | [12 empty] | 1128060 | 0.9957479 | 0.8678712 | 0.01142632 | 0.9840791 | 0.007804455 | 0.9840712 | 0.00981785
[13 empty] | 785046 | 1.001439 | 0.9866385 | 0.0008586874 | 0.9967498 | 0.002134239 | 0.9967551 | 0.004452755 |  |  | 680160 | 0.9927692 | 0.9670213 | 0.003226633 | 0.9948273 | 0.005805994 | 0.9948276 | 0.00523349 | [12 empty] | 1128360 | 0.991272 | 0.8678712 | 0.01142632 | 0.9840841 | 0.007804393 | 0.9840762 | 0.009817798
[13 empty] | 785346 | 1.002399 | 0.9866385 | 0.0008586874 | 0.9967499 | 0.002134239 | 0.9967552 | 0.004452758 |  |  | 680460 | 0.9949272 | 0.9670213 | 0.003226633 | 0.9948313 | 0.005805828 | 0.9948315 | 0.005233395 | [12 empty] | 1128660 | 1.006938 | 0.8678712 | 0.01142632 | 0.9840891 | 0.007804332 | 0.9840811 | 0.009817745
[13 empty] | 785646 | 1.001439 | 0.9866385 | 0.0008586874 | 0.99675 | 0.002134239 | 0.9967553 | 0.004452761 |  |  | 680760 | 0.9927692 | 0.9670213 | 0.003226633 | 0.9948352 | 0.005805663 | 0.9948355 | 0.0052333 | [12 empty] | 1128960 | 0.9957479 | 0.8678712 | 0.01142632 | 0.9840941 | 0.007804271 | 0.9840861 | 0.009817692
[13 empty] | 785946 | 1.002399 | 0.9866385 | 0.0008586874 | 0.9967501 | 0.002134239 | 0.9967554 | 0.004452763 |  |  | 681060 | 0.9938482 | 0.9670213 | 0.003226633 | 0.9948392 | 0.005805498 | 0.9948394 | 0.005233206 | [12 empty] | 1129260 | 0.991272 | 0.8678712 | 0.01142632 | 0.984099 | 0.00780421 | 0.9840911 | 0.00981764
[13 empty] | 786246 | 1.000479 | 0.9866385 | 0.0008586874 | 0.9967502 | 0.002134239 | 0.9967555 | 0.004452766 |  |  | 681360 | 0.9938482 | 0.9670213 | 0.003226633 | 0.9948431 | 0.005805333 | 0.9948434 | 0.005233111 | [12 empty] | 1129560 | 0.9979859 | 0.8678712 | 0.01142632 | 0.984104 | 0.007804149 | 0.984096 | 0.009817588
[13 empty] | 786546 | 1.000479 | 0.9866385 | 0.0008586874 | 0.9967503 | 0.002134238 | 0.9967556 | 0.004452768 |  |  | 681660 | 0.9927692 | 0.9670213 | 0.003226633 | 0.994847 | 0.005805169 | 0.9948473 | 0.005233017 | [12 empty] | 1129860 | 0.99351 | 0.8678712 | 0.01142632 | 0.984109 | 0.007804088 | 0.984101 | 0.009817536
[13 empty] | 786846 | 1.000479 | 0.9866385 | 0.0008586874 | 0.9967504 | 0.002134238 | 0.9967557 | 0.004452771 |  |  | 681960 | 0.9916902 | 0.9670213 | 0.003226633 | 0.9948509 | 0.005805005 | 0.9948512 | 0.005232924 | [12 empty] | 1130160 | 1.000224 | 0.8678712 | 0.01142632 | 0.9841139 | 0.007804028 | 0.984106 | 0.009817484
[13 empty] | 787146 | 1.000479 | 0.9866385 | 0.0008586874 | 0.9967505 | 0.002134238 | 0.9967558 | 0.004452773 |  |  | 682260 | 0.9949272 | 0.9670213 | 0.003226633 | 0.9948549 | 0.005804841 | 0.9948551 | 0.00523283 | [12 empty] | 1130460 | 0.9957479 | 0.8678712 | 0.01142632 | 0.9841189 | 0.007803967 | 0.9841109 | 0.009817432
[13 empty] | 787446 | 1.001439 | 0.9866385 | 0.0008586874 | 0.9967506 | 0.002134238 | 0.9967559 | 0.004452776 |  |  | 682560 | 0.9927692 | 0.9670213 | 0.003226633 | 0.9948588 | 0.005804678 | 0.994859 | 0.005232737 | [12 empty] | 1130760 | 0.991272 | 0.8678712 | 0.01142632 | 0.9841238 | 0.007803907 | 0.9841158 | 0.00981738
[13 empty] | 787746 | 1.001439 | 0.9866385 | 0.0008586874 | 0.9967506 | 0.002134238 | 0.996756 | 0.004452778 |  |  | 682860 | 0.9927692 | 0.9670213 | 0.003226633 | 0.9948627 | 0.005804515 | 0.9948629 | 0.005232644 | [12 empty] | 1131060 | 1.000224 | 0.8678712 | 0.01142632 | 0.9841288 | 0.007803847 | 0.9841208 | 0.009817328
[13 empty] | 788046 | 1.000479 | 0.9866385 | 0.0008586874 | 0.9967507 | 0.002134238 | 0.9967561 | 0.004452781 |  |  | 683160 | 0.9916902 | 0.9670213 | 0.003226633 | 0.9948666 | 0.005804353 | 0.9948668 | 0.005232551 | [12 empty] | 1131360 | 0.99351 | 0.8678712 | 0.01142632 | 0.9841337 | 0.007803786 | 0.9841257 | 0.009817277
[13 empty] | 788346 | 0.9995181 | 0.9866385 | 0.0008586874 | 0.9967508 | 0.002134238 | 0.9967561 | 0.004452784 |  |  | 683460 | 0.9927692 | 0.9670213 | 0.003226633 | 0.9948704 | 0.005804191 | 0.9948707 | 0.005232459 | [12 empty] | 1131660 | 0.99351 | 0.8678712 | 0.01142632 | 0.9841386 | 0.007803726 | 0.9841306 | 0.009817225
[13 empty] | 788646 | 1.000479 | 0.9866385 | 0.0008586874 | 0.9967509 | 0.002134238 | 0.9967562 | 0.004452786 |  |  | 683760 | 0.9938482 | 0.9670213 | 0.003226633 | 0.9948743 | 0.00580403 | 0.9948746 | 0.005232366 | [12 empty] | 1131960 | 0.99351 | 0.8678712 | 0.01142632 | 0.9841436 | 0.007803667 | 0.9841356 | 0.009817174
[13 empty] | 788946 | 1.001439 | 0.9866385 | 0.0008586874 | 0.996751 | 0.002134238 | 0.9967563 | 0.004452789 |  |  | 684060 | 0.9916902 | 0.9670213 | 0.003226633 | 0.9948782 | 0.005803868 | 0.9948785 | 0.005232274 | [12 empty] | 1132260 | 1.000224 | 0.8678712 | 0.01142632 | 0.9841485 | 0.007803607 | 0.9841405 | 0.009817123
[13 empty] | 789246 | 1.000479 | 0.9866385 | 0.0008586874 | 0.9967511 | 0.002134238 | 0.9967564 | 0.004452791 |  |  | 684360 | 0.9927692 | 0.9670213 | 0.003226633 | 0.9948821 | 0.005803708 | 0.9948824 | 0.005232183 | [12 empty] | 1132560 | 0.9957479 | 0.8678712 | 0.01142632 | 0.9841534 | 0.007803547 | 0.9841454 | 0.009817071
[13 empty] | 789546 | 1.001439 | 0.9866385 | 0.0008586874 | 0.9967512 | 0.002134238 | 0.9967565 | 0.004452794 |  |  | 684660 | 0.9927692 | 0.9670213 | 0.003226633 | 0.9948859 | 0.005803547 | 0.9948862 | 0.005232091 | [12 empty] | 1132860 | 0.9979859 | 0.8678712 | 0.01142632 | 0.9841583 | 0.007803488 | 0.9841503 | 0.00981702
[13 empty] | 789846 | 0.9985577 | 0.9866385 | 0.0008586874 | 0.9967513 | 0.002134238 | 0.9967566 | 0.004452796 |  |  | 684960 | 0.9916902 | 0.9670213 | 0.003226633 | 0.9948898 | 0.005803387 | 0.9948901 | 0.005232 | [12 empty] | 1133160 | 0.9979859 | 0.8678712 | 0.01142632 | 0.9841632 | 0.007803428 | 0.9841552 | 0.00981697
[13 empty] | 790146 | 0.9995181 | 0.9866385 | 0.0008586874 | 0.9967514 | 0.002134238 | 0.9967567 | 0.004452799 |  |  | 685260 | 0.9927692 | 0.9670213 | 0.003226633 | 0.9948937 | 0.005803228 | 0.9948939 | 0.005231909 | [12 empty] | 1133460 | 0.9979859 | 0.8678712 | 0.01142632 | 0.9841681 | 0.007803369 | 0.9841601 | 0.009816919
[13 empty] | 790446 | 1.000479 | 0.9866385 | 0.0008586874 | 0.9967515 | 0.002134238 | 0.9967568 | 0.004452801 |  |  | 685560 | 0.9938482 | 0.9670213 | 0.003226633 | 0.9948975 | 0.005803068 | 0.9948978 | 0.005231818 | [12 empty] | 1133760 | 0.9957479 | 0.8678712 | 0.01142632 | 0.984173 | 0.00780331 | 0.9841649 | 0.009816868
[13 empty] | 790746 | 1.001439 | 0.9866385 | 0.0008586874 | 0.9967515 | 0.002134238 | 0.9967569 | 0.004452804 |  |  | 685860 | 0.9938482 | 0.9670213 | 0.003226633 | 0.9949013 | 0.00580291 | 0.9949016 | 0.005231728 | [12 empty] | 1134060 | 0.99351 | 0.8678712 | 0.01142632 | 0.9841778 | 0.007803251 | 0.9841698 | 0.009816818
[13 empty] | 791046 | 1.002399 | 0.9866385 | 0.0008586874 | 0.9967516 | 0.002134238 | 0.996757 | 0.004452806 |  |  | 686160 | 0.9916902 | 0.9670213 | 0.003226633 | 0.9949052 | 0.005802751 | 0.9949055 | 0.005231638 | [12 empty] | 1134360 | 1.000224 | 0.8678712 | 0.01142632 | 0.9841827 | 0.007803192 | 0.9841747 | 0.009816767
[13 empty] | 791346 | 1.001439 | 0.9866385 | 0.0008586874 | 0.9967517 | 0.002134238 | 0.996757 | 0.004452809 |  |  | 686460 | 0.9927692 | 0.9670213 | 0.003226633 | 0.994909 | 0.005802593 | 0.9949093 | 0.005231548 | [12 empty] | 1134660 | 0.9979859 | 0.8678712 | 0.01142632 | 0.9841876 | 0.007803133 | 0.9841796 | 0.009816717
[13 empty] | 791646 | 1.001439 | 0.9866385 | 0.0008586874 | 0.9967518 | 0.002134238 | 0.9967571 | 0.004452811 |  |  | 686760 | 0.9938482 | 0.9670213 | 0.003226633 | 0.9949128 | 0.005802435 | 0.9949131 | 0.005231458 | [12 empty] | 1134960 | 1.002462 | 0.8678712 | 0.01142632 | 0.9841925 | 0.007803074 | 0.9841844 | 0.009816667
[13 empty] | 791946 | 1.000479 | 0.9866385 | 0.0008586874 | 0.9967519 | 0.002134238 | 0.9967572 | 0.004452814 |  |  | 687060 | 0.9927692 | 0.9670213 | 0.003226633 | 0.9949166 | 0.005802278 | 0.9949169 | 0.005231369 | [12 empty] | 1135260 | 0.991272 | 0.8678712 | 0.01142632 | 0.9841973 | 0.007803016 | 0.9841893 | 0.009816617
[13 empty] | 792246 | 1.000479 | 0.9866385 | 0.0008586874 | 0.996752 | 0.002134238 | 0.9967573 | 0.004452816 |  |  | 687360 | 0.9938482 | 0.9670213 | 0.003226633 | 0.9949205 | 0.005802121 | 0.9949207 | 0.005231279 | [12 empty] | 1135560 | 0.9890341 | 0.8678712 | 0.01142632 | 0.9842022 | 0.007802958 | 0.9841941 | 0.009816567
[13 empty] | 792546 | 0.9995181 | 0.9866385 | 0.0008586874 | 0.9967521 | 0.002134238 | 0.9967574 | 0.004452819 |  |  | 687660 | 0.9938482 | 0.9670213 | 0.003226633 | 0.9949243 | 0.005801965 | 0.9949246 | 0.00523119 | [12 empty] | 1135860 | 0.9867961 | 0.8678712 | 0.01142632 | 0.984207 | 0.007802899 | 0.984199 | 0.009816517
[13 empty] | 792846 | 0.9985577 | 0.9866385 | 0.0008586874 | 0.9967522 | 0.002134238 | 0.9967575 | 0.004452821 |  |  | 687960 | 0.9916902 | 0.9670213 | 0.003226633 | 0.9949281 | 0.005801808 | 0.9949284 | 0.005231102 | [12 empty] | 1136160 | 0.9957479 | 0.8678712 | 0.01142632 | 0.9842119 | 0.007802841 | 0.9842038 | 0.009816467
[13 empty] | 793146 | 0.9995181 | 0.9866385 | 0.0008586874 | 0.9967522 | 0.002134238 | 0.9967576 | 0.004452824 |  |  | 688260 | 0.9916902 | 0.9670213 | 0.003226633 | 0.9949318 | 0.005801653 | 0.9949321 | 0.005231013 | [12 empty] | 1136460 | 1.000224 | 0.8678712 | 0.01142632 | 0.9842167 | 0.007802783 | 0.9842087 | 0.009816418
[13 empty] | 793446 | 1.000479 | 0.9866385 | 0.0008586874 | 0.9967523 | 0.002134238 | 0.9967577 | 0.004452826 |  |  | 688560 | 0.9927692 | 0.9670213 | 0.003226633 | 0.9949356 | 0.005801497 | 0.9949359 | 0.005230925 | [12 empty] | 1136760 | 1.002462 | 0.8678712 | 0.01142632 | 0.9842215 | 0.007802725 | 0.9842135 | 0.009816368
[13 empty] | 793746 | 1.000479 | 0.9866385 | 0.0008586874 | 0.9967524 | 0.002134238 | 0.9967578 | 0.004452829 |  |  | 688860 | 0.9927692 | 0.9670213 | 0.003226633 | 0.9949394 | 0.005801342 | 0.9949397 | 0.005230837 | [12 empty] | 1137060 | 0.9890341 | 0.8678712 | 0.01142632 | 0.9842264 | 0.007802667 | 0.9842183 | 0.009816319
[13 empty] | 794046 | 1.000479 | 0.9866385 | 0.0008586874 | 0.9967525 | 0.002134238 | 0.9967578 | 0.004452831 |  |  | 689160 | 0.9916902 | 0.9670213 | 0.003226633 | 0.9949432 | 0.005801188 | 0.9949435 | 0.005230749 | [12 empty] | 1137360 | 1.002462 | 0.8678712 | 0.01142632 | 0.9842312 | 0.00780261 | 0.9842231 | 0.00981627
[13 empty] | 794346 | 1.00336 | 0.9866385 | 0.0008586874 | 0.9967526 | 0.002134238 | 0.9967579 | 0.004452834 |  |  | 689460 | 0.9906112 | 0.9670213 | 0.003226633 | 0.9949469 | 0.005801033 | 0.9949472 | 0.005230662 | [12 empty] | 1137660 | 0.9957479 | 0.8678712 | 0.01142632 | 0.984236 | 0.007802552 | 0.9842279 | 0.00981622
[13 empty] | 794646 | 1.001439 | 0.9866385 | 0.0008586874 | 0.9967527 | 0.002134238 | 0.996758 | 0.004452836 |  |  | 689760 | 0.9927692 | 0.9670213 | 0.003226633 | 0.9949507 | 0.005800879 | 0.994951 | 0.005230574 | [12 empty] | 1137960 | 0.99351 | 0.8678712 | 0.01142632 | 0.9842408 | 0.007802495 | 0.9842328 | 0.009816171
[13 empty] | 794946 | 1.001439 | 0.9866385 | 0.0008586874 | 0.9967528 | 0.002134238 | 0.9967581 | 0.004452839 |  |  | 690060 | 0.9916902 | 0.9670213 | 0.003226633 | 0.9949545 | 0.005800726 | 0.9949548 | 0.005230487 | [12 empty] | 1138260 | 0.99351 | 0.8678712 | 0.01142632 | 0.9842456 | 0.007802437 | 0.9842376 | 0.009816122
[13 empty] | 795246 | 1.001439 | 0.9866385 | 0.0008586874 | 0.9967528 | 0.002134238 | 0.9967582 | 0.004452841 |  |  | 690360 | 0.9927692 | 0.9670213 | 0.003226633 | 0.9949582 | 0.005800573 | 0.9949585 | 0.005230401 | [12 empty] | 1138560 | 1.000224 | 0.8678712 | 0.01142632 | 0.9842504 | 0.00780238 | 0.9842424 | 0.009816074
[13 empty] | 795546 | 1.000479 | 0.9866385 | 0.0008586874 | 0.9967529 | 0.002134238 | 0.9967583 | 0.004452843 |  |  | 690660 | 0.9938482 | 0.9670213 | 0.003226633 | 0.9949619 | 0.00580042 | 0.9949623 | 0.005230314 | [12 empty] | 1138860 | 0.9979859 | 0.8678712 | 0.01142632 | 0.9842552 | 0.007802323 | 0.9842471 | 0.009816025
[13 empty] | 795846 | 0.9985577 | 0.9866385 | 0.0008586874 | 0.996753 | 0.002134238 | 0.9967584 | 0.004452846 |  |  | 690960 | 0.9906112 | 0.9670213 | 0.003226633 | 0.9949657 | 0.005800268 | 0.994966 | 0.005230228 | [12 empty] | 1139160 | 0.9957479 | 0.8678712 | 0.01142632 | 0.98426 | 0.007802266 | 0.9842519 | 0.009815976
[13 empty] | 796146 | 1.000479 | 0.9866385 | 0.0008586874 | 0.9967531 | 0.002134238 | 0.9967584 | 0.004452848 |  |  | 691260 | 0.9927692 | 0.9670213 | 0.003226633 | 0.9949694 | 0.005800116 | 0.9949697 | 0.005230142 | [12 empty] | 1139460 | 0.9979859 | 0.8678712 | 0.01142632 | 0.9842648 | 0.007802209 | 0.9842567 | 0.009815928
[13 empty] | 796446 | 1.001439 | 0.9866385 | 0.0008586874 | 0.9967532 | 0.002134238 | 0.9967585 | 0.004452851 |  |  | 691560 | 0.9906112 | 0.9670213 | 0.003226633 | 0.9949731 | 0.005799964 | 0.9949734 | 0.005230056 | [12 empty] | 1139760 | 0.991272 | 0.8678712 | 0.01142632 | 0.9842696 | 0.007802153 | 0.9842615 | 0.00981588
[13 empty] | 796746 | 1.002399 | 0.9866385 | 0.0008586874 | 0.9967533 | 0.002134238 | 0.9967586 | 0.004452853 |  |  | 691860 | 0.9906112 | 0.9670213 | 0.003226633 | 0.9949769 | 0.005799813 | 0.9949772 | 0.005229971 | [12 empty] | 1140060 | 0.9957479 | 0.8678712 | 0.01142632 | 0.9842743 | 0.007802096 | 0.9842663 | 0.009815831
[13 empty] | 797046 | 1.000479 | 0.9866385 | 0.0008586874 | 0.9967534 | 0.002134238 | 0.9967587 | 0.004452856 |  |  | 692160 | 0.9927692 | 0.9670213 | 0.003226633 | 0.9949806 | 0.005799662 | 0.9949809 | 0.005229885 | [12 empty] | 1140360 | 0.99351 | 0.8678712 | 0.01142632 | 0.9842791 | 0.007802039 | 0.984271 | 0.009815783
[13 empty] | 797346 | 1.001439 | 0.9866385 | 0.0008586874 | 0.9967534 | 0.002134238 | 0.9967588 | 0.004452858 |  |  | 692460 | 0.9927692 | 0.9670213 | 0.003226633 | 0.9949843 | 0.005799511 | 0.9949846 | 0.0052298 | [12 empty] | 1140660 | 1.000224 | 0.8678712 | 0.01142632 | 0.9842839 | 0.007801983 | 0.9842758 | 0.009815735
[13 empty] | 797646 | 1.001439 | 0.9866385 | 0.0008586874 | 0.9967535 | 0.002134238 | 0.9967589 | 0.00445286 |  |  | 692760 | 0.9916902 | 0.9670213 | 0.003226633 | 0.994988 | 0.005799361 | 0.9949883 | 0.005229715 | [12 empty] | 1140960 | 0.9979859 | 0.8678712 | 0.01142632 | 0.9842886 | 0.007801927 | 0.9842805 | 0.009815687
[13 empty] | 797946 | 1.000479 | 0.9866385 | 0.0008586874 | 0.9967536 | 0.002134238 | 0.9967589 | 0.004452863 |  |  | 693060 | 0.9938482 | 0.9670213 | 0.003226633 | 0.9949917 | 0.005799211 | 0.994992 | 0.005229631 | [12 empty] | 1141260 | 0.9890341 | 0.8678712 | 0.01142632 | 0.9842934 | 0.007801871 | 0.9842853 | 0.009815639
[13 empty] | 798246 | 1.000479 | 0.9866385 | 0.0008586874 | 0.9967537 | 0.002134238 | 0.996759 | 0.004452865 |  |  | 693360 | 0.9916902 | 0.9670213 | 0.003226633 | 0.9949954 | 0.005799062 | 0.9949957 | 0.005229546 | [12 empty] | 1141560 | 0.9957479 | 0.8678712 | 0.01142632 | 0.9842981 | 0.007801815 | 0.98429 | 0.009815592
[13 empty] | 798546 | 1.001439 | 0.9866385 | 0.0008586874 | 0.9967538 | 0.002134239 | 0.9967591 | 0.004452868 |  |  | 693660 | 0.9916902 | 0.9670213 | 0.003226633 | 0.994999 | 0.005798913 | 0.9949994 | 0.005229462 | [12 empty] | 1141860 | 0.991272 | 0.8678712 | 0.01142632 | 0.9843029 | 0.007801759 | 0.9842948 | 0.009815544
[13 empty] | 798846 | 1.000479 | 0.9866385 | 0.0008586874 | 0.9967539 | 0.002134239 | 0.9967592 | 0.00445287 |  |  | 693960 | 0.9906112 | 0.9670213 | 0.003226633 | 0.9950027 | 0.005798764 | 0.995003 | 0.005229378 | [12 empty] | 1142160 | 0.9957479 | 0.8678712 | 0.01142632 | 0.9843076 | 0.007801703 | 0.9842995 | 0.009815497
[13 empty] | 799146 | 1.000479 | 0.9866385 | 0.0008586874 | 0.9967539 | 0.002134239 | 0.9967593 | 0.004452873 |  |  | 694260 | 0.9916902 | 0.9670213 | 0.003226633 | 0.9950064 | 0.005798615 | 0.9950067 | 0.005229295 | [12 empty] | 1142460 | 0.991272 | 0.8678712 | 0.01142632 | 0.9843123 | 0.007801647 | 0.9843042 | 0.009815449
[13 empty] | 799446 | 1.000479 | 0.9866385 | 0.0008586874 | 0.996754 | 0.002134239 | 0.9967594 | 0.004452875 |  |  | 694560 | 0.9916902 | 0.9670213 | 0.003226633 | 0.99501 | 0.005798468 | 0.9950104 | 0.005229211 | [12 empty] | 1142760 | 1.002462 | 0.8678712 | 0.01142632 | 0.984317 | 0.007801592 | 0.9843089 | 0.009815402
[13 empty] | 799746 | 1.000479 | 0.9866385 | 0.0008586874 | 0.9967541 | 0.002134239 | 0.9967594 | 0.004452877 |  |  | 694860 | 0.9916902 | 0.9670213 | 0.003226633 | 0.9950137 | 0.00579832 | 0.995014 | 0.005229128 | [12 empty] | 1143060 | 0.9957479 | 0.8678712 | 0.01142632 | 0.9843218 | 0.007801536 | 0.9843136 | 0.009815355
[13 empty] | 800046 | 1.001439 | 0.9866385 | 0.0008586874 | 0.9967542 | 0.002134239 | 0.9967595 | 0.00445288 |  |  | 695160 | 0.9916902 | 0.9670213 | 0.003226633 | 0.9950174 | 0.005798173 | 0.9950177 | 0.005229045 | [12 empty] | 1143360 | 0.9890341 | 0.8678712 | 0.01142632 | 0.9843265 | 0.007801481 | 0.9843184 | 0.009815308
[13 empty] | 800346 | 0.9985577 | 0.9866385 | 0.0008586874 | 0.9967543 | 0.002134239 | 0.9967596 | 0.004452882 |  |  | 695460 | 0.9949272 | 0.9670213 | 0.003226633 | 0.995021 | 0.005798026 | 0.9950213 | 0.005228962 | [12 empty] | 1143660 | 0.99351 | 0.8678712 | 0.01142632 | 0.9843312 | 0.007801426 | 0.9843231 | 0.009815261
[13 empty] | 800646 | 1.002399 | 0.9866385 | 0.0008586874 | 0.9967543 | 0.002134239 | 0.9967597 | 0.004452885 |  |  | 695760 | 0.9916902 | 0.9670213 | 0.003226633 | 0.9950246 | 0.005797879 | 0.995025 | 0.00522888 | [12 empty] | 1143960 | 0.9979859 | 0.8678712 | 0.01142632 | 0.9843359 | 0.007801371 | 0.9843278 | 0.009815214
[13 empty] | 800946 | 1.001439 | 0.9866385 | 0.0008586874 | 0.9967544 | 0.002134239 | 0.9967598 | 0.004452887 |  |  | 696060 | 0.9916902 | 0.9670213 | 0.003226633 | 0.9950283 | 0.005797733 | 0.9950286 | 0.005228798 | [12 empty] | 1144260 | 0.9979859 | 0.8678712 | 0.01142632 | 0.9843406 | 0.007801316 | 0.9843325 | 0.009815168
[13 empty] | 801246 | 1.002399 | 0.9866385 | 0.0008586874 | 0.9967545 | 0.002134239 | 0.9967599 | 0.004452889 |  |  | 696360 | 0.9895322 | 0.9670213 | 0.003226633 | 0.9950319 | 0.005797587 | 0.9950322 | 0.005228716 | [12 empty] | 1144560 | 0.9957479 | 0.8678712 | 0.01142632 | 0.9843453 | 0.007801261 | 0.9843371 | 0.009815121
[13 empty] | 801546 | 1.000479 | 0.9866385 | 0.0008586874 | 0.9967546 | 0.002134239 | 0.9967599 | 0.004452892 |  |  | 696660 | 0.9949272 | 0.9670213 | 0.003226633 | 0.9950355 | 0.005797442 | 0.9950359 | 0.005228634 | [12 empty] | 1144860 | 0.9957479 | 0.8678712 | 0.01142632 | 0.98435 | 0.007801206 | 0.9843418 | 0.009815075
[13 empty] | 801846 | 1.000479 | 0.9866385 | 0.0008586874 | 0.9967547 | 0.002134239 | 0.99676 | 0.004452894 |  |  | 696960 | 0.9916902 | 0.9670213 | 0.003226633 | 0.9950391 | 0.005797297 | 0.9950395 | 0.005228552 | [12 empty] | 1145160 | 0.9979859 | 0.8678712 | 0.01142632 | 0.9843546 | 0.007801152 | 0.9843465 | 0.009815028
[13 empty] | 802146 | 1.000479 | 0.9866385 | 0.0008586874 | 0.9967547 | 0.002134239 | 0.9967601 | 0.004452896 |  |  | 697260 | 0.9927692 | 0.9670213 | 0.003226633 | 0.9950428 | 0.005797152 | 0.9950431 | 0.005228471 | [12 empty] | 1145460 | 0.99351 | 0.8678712 | 0.01142632 | 0.9843593 | 0.007801097 | 0.9843512 | 0.009814982
[13 empty] | 802446 | 0.9995181 | 0.9866385 | 0.0008586874 | 0.9967548 | 0.00213424 | 0.9967602 | 0.004452899 |  |  | 697560 | 0.9927692 | 0.9670213 | 0.003226633 | 0.9950464 | 0.005797007 | 0.9950467 | 0.00522839 | [12 empty] | 1145760 | 1.006938 | 0.8678712 | 0.01142632 | 0.984364 | 0.007801043 | 0.9843558 | 0.009814936
[13 empty] | 802746 | 1.000479 | 0.9866385 | 0.0008586874 | 0.9967549 | 0.00213424 | 0.9967603 | 0.004452901 |  |  | 697860 | 0.9916902 | 0.9670213 | 0.003226633 | 0.99505 | 0.005796863 | 0.9950503 | 0.005228309 | [12 empty] | 1146060 | 1.000224 | 0.8678712 | 0.01142632 | 0.9843687 | 0.007800988 | 0.9843605 | 0.00981489
[13 empty] | 803046 | 1.001439 | 0.9866385 | 0.0008586874 | 0.996755 | 0.00213424 | 0.9967603 | 0.004452903 |  |  | 698160 | 0.9927692 | 0.9670213 | 0.003226633 | 0.9950536 | 0.00579672 | 0.9950539 | 0.005228228 | [12 empty] | 1146360 | 0.99351 | 0.8678712 | 0.01142632 | 0.9843733 | 0.007800934 | 0.9843652 | 0.009814844
[13 empty] | 803346 | 1.000479 | 0.9866385 | 0.0008586874 | 0.9967551 | 0.00213424 | 0.9967604 | 0.004452906 |  |  | 698460 | 0.9927692 | 0.9670213 | 0.003226633 | 0.9950571 | 0.005796576 | 0.9950575 | 0.005228148 | [12 empty] | 1146660 | 1.000224 | 0.8678712 | 0.01142632 | 0.984378 | 0.00780088 | 0.9843698 | 0.009814798
[13 empty] | 803646 | 1.000479 | 0.9866385 | 0.0008586874 | 0.9967551 | 0.00213424 | 0.9967605 | 0.004452908 |  |  | 698760 | 0.9927692 | 0.9670213 | 0.003226633 | 0.9950607 | 0.005796433 | 0.9950611 | 0.005228068 | [12 empty] | 1146960 | 0.99351 | 0.8678712 | 0.01142632 | 0.9843826 | 0.007800826 | 0.9843744 | 0.009814752
[13 empty] | 803946 | 1.001439 | 0.9866385 | 0.0008586874 | 0.9967552 | 0.00213424 | 0.9967606 | 0.004452911 |  |  | 699060 | 0.9927692 | 0.9670213 | 0.003226633 | 0.9950643 | 0.005796291 | 0.9950646 | 0.005227988 | [12 empty] | 1147260 | 0.9957479 | 0.8678712 | 0.01142632 | 0.9843873 | 0.007800773 | 0.9843791 | 0.009814707
[13 empty] | 804246 | 1.002399 | 0.9866385 | 0.0008586874 | 0.9967553 | 0.00213424 | 0.9967607 | 0.004452913 |  |  | 699360 | 0.9916902 | 0.9670213 | 0.003226633 | 0.9950679 | 0.005796148 | 0.9950682 | 0.005227908 | [12 empty] | 1147560 | 1.000224 | 0.8678712 | 0.01142632 | 0.9843919 | 0.007800719 | 0.9843837 | 0.009814661
[13 empty] | 804546 | 1.001439 | 0.9866385 | 0.0008586874 | 0.9967554 | 0.00213424 | 0.9967607 | 0.004452915 |  |  | 699660 | 0.9916902 | 0.9670213 | 0.003226633 | 0.9950714 | 0.005796007 | 0.9950718 | 0.005227829 | [12 empty] | 1147860 | 1.0047 | 0.8678712 | 0.01142632 | 0.9843965 | 0.007800665 | 0.9843884 | 0.009814616
[13 empty] | 804846 | 1.000479 | 0.9866385 | 0.0008586874 | 0.9967555 | 0.00213424 | 0.9967608 | 0.004452918 |  |  | 699960 | 0.9927692 | 0.9670213 | 0.003226633 | 0.995075 | 0.005795865 | 0.9950753 | 0.005227749 | [12 empty] | 1148160 | 0.9957479 | 0.8678712 | 0.01142632 | 0.9844012 | 0.007800612 | 0.984393 | 0.00981457
[13 empty] | 805146 | 1.001439 | 0.9866385 | 0.0008586874 | 0.9967555 | 0.002134241 | 0.9967609 | 0.00445292 |  |  | 700260 | 0.9916902 | 0.9670213 | 0.003226633 | 0.9950785 | 0.005795724 | 0.9950789 | 0.00522767 | [12 empty] | 1148460 | 1.002462 | 0.8678712 | 0.01142632 | 0.9844058 | 0.007800558 | 0.9843976 | 0.009814525
[13 empty] | 805446 | 1.002399 | 0.9866385 | 0.0008586874 | 0.9967556 | 0.002134241 | 0.996761 | 0.004452922 |  |  | 700560 | 0.9916902 | 0.9670213 | 0.003226633 | 0.9950821 | 0.005795583 | 0.9950824 | 0.005227592 | [12 empty] | 1148760 | 0.9979859 | 0.8678712 | 0.01142632 | 0.9844104 | 0.007800505 | 0.9844022 | 0.00981448
[13 empty] | 805746 | 1.000479 | 0.9866385 | 0.0008586874 | 0.9967557 | 0.002134241 | 0.9967611 | 0.004452925 |  |  | 700860 | 0.9916902 | 0.9670213 | 0.003226633 | 0.9950856 | 0.005795442 | 0.995086 | 0.005227513 | [12 empty] | 1149060 | 0.9957479 | 0.8678712 | 0.01142632 | 0.984415 | 0.007800452 | 0.9844068 | 0.009814435
[13 empty] | 806046 | 1.001439 | 0.9866385 | 0.0008586874 | 0.9967558 | 0.002134241 | 0.9967611 | 0.004452927 |  |  | 701160 | 0.9916902 | 0.9670213 | 0.003226633 | 0.9950892 | 0.005795302 | 0.9950895 | 0.005227435 | [12 empty] | 1149360 | 0.9957479 | 0.8678712 | 0.01142632 | 0.9844196 | 0.007800399 | 0.9844114 | 0.00981439
[13 empty] | 806346 | 1.000479 | 0.9866385 | 0.0008586874 | 0.9967559 | 0.002134241 | 0.9967612 | 0.004452929 |  |  | 701460 | 0.9906112 | 0.9670213 | 0.003226633 | 0.9950927 | 0.005795162 | 0.995093 | 0.005227356 | [12 empty] | 1149660 | 0.9957479 | 0.8678712 | 0.01142632 | 0.9844242 | 0.007800346 | 0.984416 | 0.009814346
[13 empty] | 806646 | 1.000479 | 0.9866385 | 0.0008586874 | 0.9967559 | 0.002134241 | 0.9967613 | 0.004452931 |  |  | 701760 | 0.9916902 | 0.9670213 | 0.003226633 | 0.9950962 | 0.005795023 | 0.9950966 | 0.005227279 | [12 empty] | 1149960 | 0.9979859 | 0.8678712 | 0.01142632 | 0.9844288 | 0.007800293 | 0.9844206 | 0.009814301
[13 empty] | 806946 | 1.002399 | 0.9866385 | 0.0008586874 | 0.996756 | 0.002134241 | 0.9967614 | 0.004452934 |  |  | 702060 | 0.9906112 | 0.9670213 | 0.003226633 | 0.9950997 | 0.005794884 | 0.9951001 | 0.005227201 | [12 empty] | 1150260 | 0.99351 | 0.8678712 | 0.01142632 | 0.9844334 | 0.007800241 | 0.9844252 | 0.009814256
[13 empty] | 807246 | 1.000479 | 0.9866385 | 0.0008586874 | 0.9967561 | 0.002134241 | 0.9967614 | 0.004452936 |  |  | 702360 | 0.9916902 | 0.9670213 | 0.003226633 | 0.9951033 | 0.005794745 | 0.9951036 | 0.005227123 | [12 empty] | 1150560 | 0.9979859 | 0.8678712 | 0.01142632 | 0.984438 | 0.007800188 | 0.9844298 | 0.009814212
[13 empty] | 807546 | 1.000479 | 0.9866385 | 0.0008586874 | 0.9967562 | 0.002134242 | 0.9967615 | 0.004452938 |  |  | 702660 | 0.9906112 | 0.9670213 | 0.003226633 | 0.9951068 | 0.005794606 | 0.9951071 | 0.005227046 | [12 empty] | 1150860 | 1.000224 | 0.8678712 | 0.01142632 | 0.9844426 | 0.007800136 | 0.9844344 | 0.009814167
[13 empty] | 807846 | 0.9995181 | 0.9866385 | 0.0008586874 | 0.9967562 | 0.002134242 | 0.9967616 | 0.004452941 |  |  | 702960 | 0.9916902 | 0.9670213 | 0.003226633 | 0.9951103 | 0.005794468 | 0.9951106 | 0.005226969 | [12 empty] | 1151160 | 1.002462 | 0.8678712 | 0.01142632 | 0.9844471 | 0.007800083 | 0.9844389 | 0.009814123
[13 empty] | 808146 | 1.000479 | 0.9866385 | 0.0008586874 | 0.9967563 | 0.002134242 | 0.9967617 | 0.004452943 |  |  | 703260 | 0.9916902 | 0.9670213 | 0.003226633 | 0.9951138 | 0.005794331 | 0.9951141 | 0.005226892 | [12 empty] | 1151460 | 1.002462 | 0.8678712 | 0.01142632 | 0.9844517 | 0.007800031 | 0.9844435 | 0.009814079
[13 empty] | 808446 | 1.000479 | 0.9866385 | 0.0008586874 | 0.9967564 | 0.002134242 | 0.9967618 | 0.004452945 |  |  | 703560 | 0.9916902 | 0.9670213 | 0.003226633 | 0.9951173 | 0.005794193 | 0.9951176 | 0.005226816 | [12 empty] | 1151760 | 0.9957479 | 0.8678712 | 0.01142632 | 0.9844563 | 0.007799979 | 0.9844481 | 0.009814035
[13 empty] | 808746 | 1.000479 | 0.9866385 | 0.0008586874 | 0.9967565 | 0.002134242 | 0.9967618 | 0.004452948 |  |  | 703860 | 0.9916902 | 0.9670213 | 0.003226633 | 0.9951207 | 0.005794056 | 0.9951211 | 0.005226739 | [12 empty] | 1152060 | 1.002462 | 0.8678712 | 0.01142632 | 0.9844608 | 0.007799927 | 0.9844526 | 0.009813991
[13 empty] | 809046 | 1.001439 | 0.9866385 | 0.0008586874 | 0.9967565 | 0.002134242 | 0.9967619 | 0.00445295 |  |  | 704160 | 0.9916902 | 0.9670213 | 0.003226633 | 0.9951242 | 0.005793919 | 0.9951246 | 0.005226663 | [12 empty] | 1152360 | 0.9957479 | 0.8678712 | 0.01142632 | 0.9844654 | 0.007799875 | 0.9844572 | 0.009813947
[13 empty] | 809346 | 1.001439 | 0.9866385 | 0.0008586874 | 0.9967566 | 0.002134243 | 0.996762 | 0.004452952 |  |  | 704460 | 0.9938482 | 0.9670213 | 0.003226633 | 0.9951277 | 0.005793783 | 0.995128 | 0.005226587 | [12 empty] | 1152660 | 0.9957479 | 0.8678712 | 0.01142632 | 0.9844699 | 0.007799823 | 0.9844617 | 0.009813904
[13 empty] | 809646 | 1.000479 | 0.9866385 | 0.0008586874 | 0.9967567 | 0.002134243 | 0.9967621 | 0.004452954 |  |  | 704760 | 0.9927692 | 0.9670213 | 0.003226633 | 0.9951312 | 0.005793647 | 0.9951315 | 0.005226511 | [12 empty] | 1152960 | 1.002462 | 0.8678712 | 0.01142632 | 0.9844745 | 0.007799771 | 0.9844662 | 0.00981386
[13 empty] | 809946 | 0.9995181 | 0.9866385 | 0.0008586874 | 0.9967568 | 0.002134243 | 0.9967621 | 0.004452957 |  |  | 705060 | 0.9938482 | 0.9670213 | 0.003226633 | 0.9951346 | 0.005793511 | 0.995135 | 0.005226436 | [12 empty] | 1153260 | 0.9957479 | 0.8678712 | 0.01142632 | 0.984479 | 0.00779972 | 0.9844708 | 0.009813817
[13 empty] | 810246 | 1.001439 | 0.9866385 | 0.0008586874 | 0.9967568 | 0.002134243 | 0.9967622 | 0.004452959 |  |  | 705360 | 0.9916902 | 0.9670213 | 0.003226633 | 0.9951381 | 0.005793376 | 0.9951384 | 0.005226361 | [12 empty] | 1153560 | 0.99351 | 0.8678712 | 0.01142632 | 0.9844835 | 0.007799668 | 0.9844753 | 0.009813773
[13 empty] | 810546 | 0.9995181 | 0.9866385 | 0.0008586874 | 0.9967569 | 0.002134243 | 0.9967623 | 0.004452961 |  |  | 705660 | 0.9906112 | 0.9670213 | 0.003226633 | 0.9951415 | 0.005793241 | 0.9951419 | 0.005226286 | [12 empty] | 1153860 | 0.9979859 | 0.8678712 | 0.01142632 | 0.9844881 | 0.007799617 | 0.9844798 | 0.00981373
[13 empty] | 810846 | 1.000479 | 0.9866385 | 0.0008586874 | 0.996757 | 0.002134243 | 0.9967624 | 0.004452963 |  |  | 705960 | 0.9916902 | 0.9670213 | 0.003226633 | 0.995145 | 0.005793106 | 0.9951453 | 0.005226211 | [12 empty] | 1154160 | 0.9890341 | 0.8678712 | 0.01142632 | 0.9844926 | 0.007799566 | 0.9844844 | 0.009813687
[13 empty] | 811146 | 0.9995181 | 0.9866385 | 0.0008586874 | 0.9967571 | 0.002134243 | 0.9967624 | 0.004452966 |  |  | 706260 | 0.9938482 | 0.9670213 | 0.003226633 | 0.9951484 | 0.005792972 | 0.9951488 | 0.005226136 | [12 empty] | 1154460 | 0.9979859 | 0.8678712 | 0.01142632 | 0.9844971 | 0.007799515 | 0.9844889 | 0.009813643
[13 empty] | 811446 | 1.000479 | 0.9866385 | 0.0008586874 | 0.9967571 | 0.002134244 | 0.9967625 | 0.004452968 |  |  | 706560 | 0.9927692 | 0.9670213 | 0.003226633 | 0.9951518 | 0.005792837 | 0.9951522 | 0.005226062 | [12 empty] | 1154760 | 1.002462 | 0.8678712 | 0.01142632 | 0.9845016 | 0.007799464 | 0.9844934 | 0.0098136
[13 empty] | 811746 | 1.001439 | 0.9866385 | 0.0008586874 | 0.9967572 | 0.002134244 | 0.9967626 | 0.00445297 |  |  | 706860 | 0.9906112 | 0.9670213 | 0.003226633 | 0.9951553 | 0.005792704 | 0.9951556 | 0.005225988 | [12 empty] | 1155060 | 1.000224 | 0.8678712 | 0.01142632 | 0.9845061 | 0.007799413 | 0.9844979 | 0.009813558
[13 empty] | 812046 | 1.000479 | 0.9866385 | 0.0008586874 | 0.9967573 | 0.002134244 | 0.9967627 | 0.004452972 |  |  | 707160 | 0.9927692 | 0.9670213 | 0.003226633 | 0.9951587 | 0.00579257 | 0.995159 | 0.005225914 | [12 empty] | 1155360 | 0.99351 | 0.8678712 | 0.01142632 | 0.9845106 | 0.007799362 | 0.9845024 | 0.009813515
[13 empty] | 812346 | 1.001439 | 0.9866385 | 0.0008586874 | 0.9967574 | 0.002134244 | 0.9967627 | 0.004452975 |  |  | 707460 | 0.9895322 | 0.9670213 | 0.003226633 | 0.9951621 | 0.005792437 | 0.9951625 | 0.00522584 | [12 empty] | 1155660 | 0.99351 | 0.8678712 | 0.01142632 | 0.9845151 | 0.007799311 | 0.9845069 | 0.009813472
[13 empty] | 812646 | 1.000479 | 0.9866385 | 0.0008586874 | 0.9967574 | 0.002134244 | 0.9967628 | 0.004452977 |  |  | 707760 | 0.9916902 | 0.9670213 | 0.003226633 | 0.9951655 | 0.005792305 | 0.9951659 | 0.005225766 | [12 empty] | 1155960 | 1.011414 | 0.8678712 | 0.01142632 | 0.9845196181 | 0.007799261 | 0.9845114 | 0.00981343
[13 empty] | 812946 | 0.9995181 | 0.9866385 | 0.0008586874 | 0.9967575 | 0.002134245 | 0.9967629 | 0.004452979 |  |  | 708060 | 0.9927692 | 0.9670213 | 0.003226633 | 0.9951689 | 0.005792172 | 0.9951693 | 0.005225693 | [12 empty] | 1156260 | 1.002462 | 0.8678712 | 0.01142632 | 0.9845241 | 0.00779921 | 0.9845158 | 0.009813387
[13 empty] | 813246 | 1.001439 | 0.9866385 | 0.0008586874 | 0.9967576 | 0.002134245 | 0.996763 | 0.004452981 |  |  | 708360 | 0.9927692 | 0.9670213 | 0.003226633 | 0.9951723 | 0.00579204 | 0.9951727 | 0.00522562 | [12 empty] | 1156560 | 0.9979859 | 0.8678712 | 0.01142632 | 0.9845286 | 0.00779916 | 0.9845203 | 0.009813345
[13 empty] | 813546 | 1.000479 | 0.9866385 | 0.0008586874 | 0.9967576 | 0.002134245 | 0.996763 | 0.004452984 |  |  | 708660 | 0.9916902 | 0.9670213 | 0.003226633 | 0.9951757 | 0.005791908 | 0.9951761 | 0.005225547 | [12 empty] | 1156860 | 1.002462 | 0.8678712 | 0.01142632 | 0.9845331 | 0.00779911 | 0.9845248 | 0.009813302
[13 empty] | 813846 | 1.000479 | 0.9866385 | 0.0008586874 | 0.9967577 | 0.002134245 | 0.9967631 | 0.004452986 |  |  | 708960 | 0.9916902 | 0.9670213 | 0.003226633 | 0.9951791 | 0.005791777 | 0.9951795 | 0.005225474 | [12 empty] | 1157160 | 0.9957479 | 0.8678712 | 0.01142632 | 0.9845375 | 0.007799059 | 0.9845293 | 0.00981326
[13 empty] | 814146 | 1.001439 | 0.9866385 | 0.0008586874 | 0.9967578 | 0.002134245 | 0.9967632 | 0.004452988 |  |  | 709260 | 0.9916902 | 0.9670213 | 0.003226633 | 0.9951825 | 0.005791646 | 0.9951829 | 0.005225402 | [12 empty] | 1157460 | 1.000224 | 0.8678712 | 0.01142632 | 0.984542 | 0.007799009 | 0.9845337 | 0.009813218
[13 empty] | 814446 | 1.000479 | 0.9866385 | 0.0008586874 | 0.9967579 | 0.002134245 | 0.9967632 | 0.00445299 |  |  | 709560 | 0.9906112 | 0.9670213 | 0.003226633 | 0.9951859 | 0.005791515 | 0.9951862 | 0.005225329 | [12 empty] | 1157760 | 1.009176 | 0.8678712 | 0.01142632 | 0.9845465 | 0.007798959 | 0.9845382 | 0.009813176
[13 empty] | 814746 | 1.000479 | 0.9866385 | 0.0008586874 | 0.9967579 | 0.002134246 | 0.9967633 | 0.004452992 |  |  | 709860 | 0.9927692 | 0.9670213 | 0.003226633 | 0.9951893 | 0.005791385 | 0.9951896 | 0.005225257 | [12 empty] | 1158060 | 0.9979859 | 0.8678712 | 0.01142632 | 0.9845509 | 0.007798909 | 0.9845426 | 0.009813134
[13 empty] | 815046 | 1.001439 | 0.9866385 | 0.0008586874 | 0.996758 | 0.002134246 | 0.9967634 | 0.004452995 |  |  | 710160 | 0.9927692 | 0.9670213 | 0.003226633 | 0.9951926 | 0.005791255 | 0.995193 | 0.005225185 | [12 empty] | 1158360 | 0.9957479 | 0.8678712 | 0.01142632 | 0.9845554 | 0.00779886 | 0.9845471 | 0.009813092
[13 empty] | 815346 | 1.001439 | 0.9866385 | 0.0008586874 | 0.9967581 | 0.002134246 | 0.9967635 | 0.004452997 |  |  | 710460 | 0.9938482 | 0.9670213 | 0.003226633 | 0.995196 | 0.005791125 | 0.9951963 | 0.005225114 | [12 empty] | 1158660 | 1.002462 | 0.8678712 | 0.01142632 | 0.9845598 | 0.00779881 | 0.9845515 | 0.009813051
[13 empty] | 815646 | 0.9995181 | 0.9866385 | 0.0008586874 | 0.9967581 | 0.002134246 | 0.9967635 | 0.004452999 |  |  | 710760 | 0.9916902 | 0.9670213 | 0.003226633 | 0.9951993 | 0.005790996 | 0.9951997 | 0.005225042 | [12 empty] | 1158960 | 1.000224 | 0.8678712 | 0.01142632 | 0.9845643 | 0.007798761 | 0.984556 | 0.009813009
[13 empty] | 815946 | 1.001439 | 0.9866385 | 0.0008586874 | 0.9967582 | 0.002134246 | 0.9967636 | 0.004453001 |  |  | 711060 | 0.9916902 | 0.9670213 | 0.003226633 | 0.9952027 | 0.005790866 | 0.9952031 | 0.005224971 | [12 empty] | 1159260 | 1.000224 | 0.8678712 | 0.01142632 | 0.9845687 | 0.007798711 | 0.9845604 | 0.009812968
[13 empty] | 816246 | 1.001439 | 0.9866385 | 0.0008586874 | 0.9967583 | 0.002134247 | 0.9967637 | 0.004453003 |  |  | 711360 | 0.9927692 | 0.9670213 | 0.003226633 | 0.995206 | 0.005790738 | 0.9952064 | 0.0052249 | [12 empty] | 1159560 | 0.9957479 | 0.8678712 | 0.01142632 | 0.9845731 | 0.007798662 | 0.9845648 | 0.009812926
[13 empty] | 816546 | 1.001439 | 0.9866385 | 0.0008586874 | 0.9967584 | 0.002134247 | 0.9967637 | 0.004453006 |  |  | 711660 | 0.9927692 | 0.9670213 | 0.003226633 | 0.9952094 | 0.005790609 | 0.9952097 | 0.005224829 | [12 empty] | 1159860 | 0.9890341 | 0.8678712 | 0.01142632 | 0.9845775 | 0.007798613 | 0.9845692 | 0.009812885
[13 empty] | 816846 | 1.000479 | 0.9866385 | 0.0008586874 | 0.9967584 | 0.002134247 | 0.9967638 | 0.004453008 |  |  | 711960 | 0.9927692 | 0.9670213 | 0.003226633 | 0.9952127 | 0.005790481 | 0.9952131 | 0.005224759 | [12 empty] | 1160160 | 1.000224 | 0.8678712 | 0.01142632 | 0.984582 | 0.007798564 | 0.9845737 | 0.009812844
[13 empty] | 817146 | 1.000479 | 0.9866385 | 0.0008586874 | 0.9967585 | 0.002134247 | 0.9967639 | 0.00445301 |  |  | 712260 | 0.9916902 | 0.9670213 | 0.003226633 | 0.9952161 | 0.005790353 | 0.9952164 | 0.005224688 | [12 empty] | 1160460 | 1.0047 | 0.8678712 | 0.01142632 | 0.9845864 | 0.007798515 | 0.9845781 | 0.009812803
[13 empty] | 817446 | 1.000479 | 0.9866385 | 0.0008586874 | 0.9967586 | 0.002134247 | 0.996764 | 0.004453012 |  |  | 712560 | 0.9927692 | 0.9670213 | 0.003226633 | 0.9952194 | 0.005790226 | 0.9952197 | 0.005224618 | [12 empty] | 1160760 | 1.000224 | 0.8678712 | 0.01142632 | 0.9845908 | 0.007798466 | 0.9845825 | 0.009812762
[13 empty] | 817746 | 0.9995181 | 0.9866385 | 0.0008586874 | 0.9967586 | 0.002134248 | 0.996764 | 0.004453014 |  |  | 712860 | 0.9906112 | 0.9670213 | 0.003226633 | 0.9952227 | 0.005790099 | 0.9952231 | 0.005224548 | [12 empty] | 1161060 | 0.9979859 | 0.8678712 | 0.01142632 | 0.9845952 | 0.007798417 | 0.9845869 | 0.009812721
[13 empty] | 818046 | 1.001439 | 0.9866385 | 0.0008586874 | 0.9967587 | 0.002134248 | 0.9967641 | 0.004453016 |  |  | 713160 | 0.9916902 | 0.9670213 | 0.003226633 | 0.995226 | 0.005789972 | 0.9952264 | 0.005224478 | [12 empty] | 1161360 | 0.9979859 | 0.8678712 | 0.01142632 | 0.9845996 | 0.007798368 | 0.9845913 | 0.00981268
[13 empty] | 818346 | 1.002399 | 0.9866385 | 0.0008586874 | 0.9967588 | 0.002134248 | 0.9967642 | 0.004453019 |  |  | 713460 | 0.9916902 | 0.9670213 | 0.003226633 | 0.9952293 | 0.005789845 | 0.9952297 | 0.005224409 | [12 empty] | 1161660 | 0.99351 | 0.8678712 | 0.01142632 | 0.984604 | 0.00779832 | 0.9845957 | 0.009812639
[13 empty] | 818646 | 1.001439 | 0.9866385 | 0.0008586874 | 0.9967589 | 0.002134248 | 0.9967642 | 0.004453021 |  |  | 713760 | 0.9927692 | 0.9670213 | 0.003226633 | 0.9952326 | 0.005789719 | 0.995233 | 0.005224339 | [12 empty] | 1161960 | 0.9979859 | 0.8678712 | 0.01142632 | 0.9846084 | 0.007798271 | 0.9846001 | 0.009812599
[13 empty] | 818946 | 1.001439 | 0.9866385 | 0.0008586874 | 0.9967589 | 0.002134248 | 0.9967643 | 0.004453023 |  |  | 714060 | 0.9927692 | 0.9670213 | 0.003226633 | 0.9952359 | 0.005789593 | 0.9952363 | 0.00522427 | [12 empty] | 1162260 | 1.009176 | 0.8678712 | 0.01142632 | 0.9846128 | 0.007798223 | 0.9846044 | 0.009812558
[13 empty] | 819246 | 1.000479 | 0.9866385 | 0.0008586874 | 0.996759 | 0.002134249 | 0.9967644 | 0.004453025 |  |  | 714360 | 0.9916902 | 0.9670213 | 0.003226633 | 0.9952392 | 0.005789467 | 0.9952396 | 0.005224201 | [12 empty] | 1162560 | 0.9979859 | 0.8678712 | 0.01142632 | 0.9846171 | 0.007798175 | 0.9846088 | 0.009812518
[13 empty] | 819546 | 1.000479 | 0.9866385 | 0.0008586874 | 0.9967591 | 0.002134249 | 0.9967644 | 0.004453027 |  |  | 714660 | 0.9927692 | 0.9670213 | 0.003226633 | 0.9952425 | 0.005789342 | 0.9952429 | 0.005224132 | [12 empty] | 1162860 | 0.99351 | 0.8678712 | 0.01142632 | 0.9846215 | 0.007798126 | 0.9846132 | 0.009812478
[13 empty] | 819846 | 1.000479 | 0.9866385 | 0.0008586874 | 0.9967591 | 0.002134249 | 0.9967645 | 0.004453029 |  |  | 714960 | 0.9927692 | 0.9670213 | 0.003226633 | 0.9952458 | 0.005789217 | 0.9952462 | 0.005224064 | [12 empty] | 1163160 | 0.99351 | 0.8678712 | 0.01142632 | 0.9846259 | 0.007798078 | 0.9846176 | 0.009812437
[13 empty] | 820146 | 0.9995181 | 0.9866385 | 0.0008586874 | 0.9967592 | 0.002134249 | 0.9967646 | 0.004453031 |  |  | 715260 | 0.9916902 | 0.9670213 | 0.003226633 | 0.9952491 | 0.005789093 | 0.9952494 | 0.005223995 | [12 empty] | 1163460 | 0.9979859 | 0.8678712 | 0.01142632 | 0.9846303 | 0.00779803 | 0.9846219 | 0.009812397
[13 empty] | 820446 | 1.000479 | 0.9866385 | 0.0008586874 | 0.9967593 | 0.00213425 | 0.9967647 | 0.004453034 |  |  | 715560 | 0.9927692 | 0.9670213 | 0.003226633 | 0.9952523 | 0.005788968 | 0.9952527 | 0.005223927 | [12 empty] | 1163760 | 1.002462 | 0.8678712 | 0.01142632 | 0.9846346 | 0.007797983 | 0.9846263 | 0.009812357
[13 empty] | 820746 | 0.9995181 | 0.9866385 | 0.0008586874 | 0.9967593 | 0.00213425 | 0.9967647 | 0.004453036 |  |  | 715860 | 0.9927692 | 0.9670213 | 0.003226633 | 0.9952556 | 0.005788844 | 0.995256 | 0.005223859 | [12 empty] | 1164060 | 1.002462 | 0.8678712 | 0.01142632 | 0.984639 | 0.007797935 | 0.9846306 | 0.009812317
[13 empty] | 821046 | 1.002399 | 0.9866385 | 0.0008586874 | 0.9967594 | 0.00213425 | 0.9967648 | 0.004453038 |  |  | 716160 | 0.9927692 | 0.9670213 | 0.003226633 | 0.9952589 | 0.005788721 | 0.9952592 | 0.005223791 | [12 empty] | 1164360 | 1.002462 | 0.8678712 | 0.01142632 | 0.9846433 | 0.007797887 | 0.984635 | 0.009812277
[13 empty] | 821346 | 1.001439 | 0.9866385 | 0.0008586874 | 0.9967595 | 0.00213425 | 0.9967649 | 0.00445304 |  |  | 716460 | 0.9927692 | 0.9670213 | 0.003226633 | 0.9952621 | 0.005788597 | 0.9952625 | 0.005223724 | [12 empty] | 1164660 | 0.99351 | 0.8678712 | 0.01142632 | 0.9846477 | 0.00779784 | 0.9846393 | 0.009812238
[13 empty] | 821646 | 1.000479 | 0.9866385 | 0.0008586874 | 0.9967595 | 0.00213425 | 0.9967649 | 0.004453042 |  |  | 716760 | 0.9927692 | 0.9670213 | 0.003226633 | 0.9952654 | 0.005788474 | 0.9952657 | 0.005223657 | [12 empty] | 1164960 | 0.9979859 | 0.8678712 | 0.01142632 | 0.984652 | 0.007797792 | 0.9846436 | 0.009812198
[13 empty] | 821946 | 1.000479 | 0.9866385 | 0.0008586874 | 0.9967596 | 0.002134251 | 0.996765 | 0.004453044 |  |  | 717060 | 0.9927692 | 0.9670213 | 0.003226633 | 0.9952686 | 0.005788351 | 0.995269 | 0.005223589 | [12 empty] | 1165260 | 1.0047 | 0.8678712 | 0.01142632 | 0.9846563 | 0.007797745 | 0.984648 | 0.009812159
[13 empty] | 822246 | 1.001439 | 0.9866385 | 0.0008586874 | 0.9967597 | 0.002134251 | 0.9967651 | 0.004453046 |  |  | 717360 | 0.9916902 | 0.9670213 | 0.003226633 | 0.9952718 | 0.005788229 | 0.9952722 | 0.005223522 | [12 empty] | 1165560 | 0.9957479 | 0.8678712 | 0.01142632 | 0.9846607 | 0.007797698 | 0.9846523 | 0.009812119
[13 empty] | 822546 | 1.000479 | 0.9866385 | 0.0008586874 | 0.9967597 | 0.002134251 | 0.9967651 | 0.004453048 |  |  | 717660 | 0.9916902 | 0.9670213 | 0.003226633 | 0.9952751 | 0.005788107 | 0.9952755 | 0.005223456 | [12 empty] | 1165860 | 0.991272 | 0.8678712 | 0.01142632 | 0.984665 | 0.00779765 | 0.9846566 | 0.00981208
[13 empty] | 822846 | 1.002399 | 0.9866385 | 0.0008586874 | 0.9967598 | 0.002134251 | 0.9967652 | 0.004453051 |  |  | 717960 | 0.9927692 | 0.9670213 | 0.003226633 | 0.9952783 | 0.005787985 | 0.9952787 | 0.005223389 | [12 empty] | 1166160 | 0.991272 | 0.8678712 | 0.01142632 | 0.9846693 | 0.007797603 | 0.9846609 | 0.009812041
[13 empty] | 823146 | 1.002399 | 0.9866385 | 0.0008586874 | 0.9967599 | 0.002134252 | 0.9967653 | 0.004453053 |  |  | 718260 | 0.9916902 | 0.9670213 | 0.003226633 | 0.9952815 | 0.005787863 | 0.9952819 | 0.005223323 | [12 empty] | 1166460 | 0.9957479 | 0.8678712 | 0.01142632 | 0.9846736 | 0.007797557 | 0.9846653 | 0.009812001
[13 empty] | 823446 | 1.001439 | 0.9866385 | 0.0008586874 | 0.9967599 | 0.002134252 | 0.9967653 | 0.004453055 |  |  | 718560 | 0.9927692 | 0.9670213 | 0.003226633 | 0.9952848 | 0.005787742 | 0.9952851 | 0.005223257 | [12 empty] | 1166760 | 0.99351 | 0.8678712 | 0.01142632 | 0.9846779 | 0.00779751 | 0.9846696 | 0.009811962
[13 empty] | 823746 | 1.001439 | 0.9866385 | 0.0008586874 | 0.99676 | 0.002134252 | 0.9967654 | 0.004453057 |  |  | 718860 | 0.9938482 | 0.9670213 | 0.003226633 | 0.995288 | 0.005787621 | 0.9952884 | 0.005223191 | [12 empty] | 1167060 | 1.006938 | 0.8678712 | 0.01142632 | 0.9846822 | 0.007797463 | 0.9846739 | 0.009811923
[13 empty] | 824046 | 1.000479 | 0.9866385 | 0.0008586874 | 0.9967601 | 0.002134252 | 0.9967655 | 0.004453059 |  |  | 719160 | 0.9927692 | 0.9670213 | 0.003226633 | 0.9952912 | 0.005787501 | 0.9952916 | 0.005223125 | [12 empty] | 1167360 | 0.9979859 | 0.8678712 | 0.01142632 | 0.9846865 | 0.007797416 | 0.9846782 | 0.009811885
[13 empty] | 824346 | 1.000479 | 0.9866385 | 0.0008586874 | 0.9967601 | 0.002134253 | 0.9967655 | 0.004453061 |  |  | 719460 | 0.9927692 | 0.9670213 | 0.003226633 | 0.9952944 | 0.00578738 | 0.9952948 | 0.005223059 | [12 empty] | 1167660 | 1.000224 | 0.8678712 | 0.01142632 | 0.9846908 | 0.00779737 | 0.9846825 | 0.009811846
[13 empty] | 824646 | 1.001439 | 0.9866385 | 0.0008586874 | 0.9967602 | 0.002134253 | 0.9967656 | 0.004453063 |  |  | 719760 | 0.9927692 | 0.9670213 | 0.003226633 | 0.9952976 | 0.00578726 | 0.995298 | 0.005222994 | [12 empty] | 1167960 | 0.9957479 | 0.8678712 | 0.01142632 | 0.9846951 | 0.007797323 | 0.9846867 | 0.009811807
[13 empty] | 824946 | 1.001439 | 0.9866385 | 0.0008586874 | 0.9967603 | 0.002134253 | 0.9967657 | 0.004453065 |  |  | 720060 | 0.9916902 | 0.9670213 | 0.003226633 | 0.9953008 | 0.005787141 | 0.9953012 | 0.005222929 | [12 empty] | 1168260 | 1.002462 | 0.8678712 | 0.01142632 | 0.9846994 | 0.007797277 | 0.984691 | 0.009811768
[13 empty] | 825246 | 1.001439 | 0.9866385 | 0.0008586874 | 0.9967603 | 0.002134253 | 0.9967657 | 0.004453067 |  |  | 720360 | 0.9916902 | 0.9670213 | 0.003226633 | 0.995304 | 0.005787021 | 0.9953043 | 0.005222864 | [12 empty] | 1168560 | 1.000224 | 0.8678712 | 0.01142632 | 0.9847037 | 0.007797231 | 0.9846953 | 0.00981173
[13 empty] | 825546 | 1.002399 | 0.9866385 | 0.0008586874 | 0.9967604 | 0.002134254 | 0.9967658 | 0.004453069 |  |  | 720660 | 0.9916902 | 0.9670213 | 0.003226633 | 0.9953071 | 0.005786902 | 0.9953075 | 0.005222799 | [12 empty] | 1168860 | 1.0047 | 0.8678712 | 0.01142632 | 0.984708 | 0.007797185 | 0.9846996 | 0.009811692
[13 empty] | 825846 | 1.002399 | 0.9866385 | 0.0008586874 | 0.9967605 | 0.002134254 | 0.9967659 | 0.004453071 |  |  | 720960 | 0.9927692 | 0.9670213 | 0.003226633 | 0.9953103 | 0.005786783 | 0.9953107 | 0.005222734 | [12 empty] | 1169160 | 1.000224 | 0.8678712 | 0.01142632 | 0.9847122 | 0.007797139 | 0.9847038 | 0.009811653
[13 empty] | 826146 | 1.001439 | 0.9866385 | 0.0008586874 | 0.9967605 | 0.002134254 | 0.9967659 | 0.004453073 |  |  | 721260 | 0.9916902 | 0.9670213 | 0.003226633 | 0.9953135 | 0.005786665 | 0.9953139 | 0.00522267 | [12 empty] | 1169460 | 0.991272 | 0.8678712 | 0.01142632 | 0.9847165 | 0.007797093 | 0.9847081 | 0.009811615
[13 empty] | 826446 | 1.000479 | 0.9866385 | 0.0008586874 | 0.9967606 | 0.002134254 | 0.996766 | 0.004453075 |  |  | 721560 | 0.9938482 | 0.9670213 | 0.003226633 | 0.9953167 | 0.005786547 | 0.995317 | 0.005222605 | [12 empty] | 1169760 | 0.9957479 | 0.8678712 | 0.01142632 | 0.9847208 | 0.007797047 | 0.9847124 | 0.009811577
[13 empty] | 826746 | 1.002399 | 0.9866385 | 0.0008586874 | 0.9967607 | 0.002134255 | 0.9967661 | 0.004453078 |  |  | 721860 | 0.9938482 | 0.9670213 | 0.003226633 | 0.9953198 | 0.005786429 | 0.9953202 | 0.005222541 | [12 empty] | 1170060 | 0.9979859 | 0.8678712 | 0.01142632 | 0.984725 | 0.007797001 | 0.9847166 | 0.009811539
[13 empty] | 827046 | 1.001439 | 0.9866385 | 0.0008586874 | 0.9967607 | 0.002134255 | 0.9967661 | 0.00445308 |  |  | 722160 | 0.9927692 | 0.9670213 | 0.003226633 | 0.995323 | 0.005786311 | 0.9953234 | 0.005222478 | [12 empty] | 1170360 | 0.9979859 | 0.8678712 | 0.01142632 | 0.9847293 | 0.007796956 | 0.9847209 | 0.009811501
[13 empty] | 827346 | 1.000479 | 0.9866385 | 0.0008586874 | 0.9967608 | 0.002134255 | 0.9967662 | 0.004453082 |  |  | 722460 | 0.9906112 | 0.9670213 | 0.003226633 | 0.9953261 | 0.005786194 | 0.9953265 | 0.005222414 | [12 empty] | 1170660 | 0.9957479 | 0.8678712 | 0.01142632 | 0.9847335 | 0.00779691 | 0.9847251 | 0.009811463
[13 empty] | 827646 | 1.001439 | 0.9866385 | 0.0008586874 | 0.9967608 | 0.002134255 | 0.9967663 | 0.004453084 |  |  | 722760 | 0.9916902 | 0.9670213 | 0.003226633 | 0.9953293 | 0.005786077 | 0.9953297 | 0.00522235 | [12 empty] | 1170960 | 0.9957479 | 0.8678712 | 0.01142632 | 0.9847378 | 0.007796865 | 0.9847294 | 0.009811425
[13 empty] | 827946 | 1.000479 | 0.9866385 | 0.0008586874 | 0.9967609 | 0.002134256 | 0.9967663 | 0.004453086 |  |  | 723060 | 0.9916902 | 0.9670213 | 0.003226633 | 0.9953324 | 0.00578596 | 0.9953328 | 0.005222287 | [12 empty] | 1171260 | 1.002462 | 0.8678712 | 0.01142632 | 0.984742 | 0.007796819 | 0.9847336 | 0.009811388
[13 empty] | 828246 | 0.9995181 | 0.9866385 | 0.0008586874 | 0.996761 | 0.002134256 | 0.9967664 | 0.004453088 |  |  | 723360 | 0.9938482 | 0.9670213 | 0.003226633 | 0.9953356 | 0.005785844 | 0.995336 | 0.005222224 | [12 empty] | 1171560 | 1.002462 | 0.8678712 | 0.01142632 | 0.9847462 | 0.007796774 | 0.9847378 | 0.00981135
[13 empty] | 828546 | 1.000479 | 0.9866385 | 0.0008586874 | 0.996761 | 0.002134256 | 0.9967664 | 0.00445309 |  |  | 723660 | 0.9927692 | 0.9670213 | 0.003226633 | 0.9953387 | 0.005785728 | 0.9953391 | 0.005222161 | [12 empty] | 1171860 | 0.9979859 | 0.8678712 | 0.01142632 | 0.9847505 | 0.007796729 | 0.984742 | 0.009811313
[13 empty] | 828846 | 1.002399 | 0.9866385 | 0.0008586874 | 0.9967611 | 0.002134256 | 0.9967665 | 0.004453092 |  |  | 723960 | 0.9927692 | 0.9670213 | 0.003226633 | 0.9953418 | 0.005785612 | 0.9953422 | 0.005222098 | [12 empty] | 1172160 | 0.9979859 | 0.8678712 | 0.01142632 | 0.9847547 | 0.007796684 | 0.9847463 | 0.009811275
[13 empty] | 829146 | 1.002399 | 0.9866385 | 0.0008586874 | 0.9967612 | 0.002134257 | 0.9967666 | 0.004453094 |  |  | 724260 | 0.9927692 | 0.9670213 | 0.003226633 | 0.9953449 | 0.005785497 | 0.9953453 | 0.005222036 | [12 empty] | 1172460 | 1.000224 | 0.8678712 | 0.01142632 | 0.9847589 | 0.007796639 | 0.9847505 | 0.009811238
[13 empty] | 829446 | 1.001439 | 0.9866385 | 0.0008586874 | 0.9967612 | 0.002134257 | 0.9967666 | 0.004453096 |  |  | 724560 | 0.9916902 | 0.9670213 | 0.003226633 | 0.9953481 | 0.005785381 | 0.9953484 | 0.005221974 | [12 empty] | 1172760 | 1.0047 | 0.8678712 | 0.01142632 | 0.9847631 | 0.007796594 | 0.9847547 | 0.009811201
[13 empty] | 829746 | 1.001439 | 0.9866385 | 0.0008586874 | 0.9967613 | 0.002134257 | 0.9967667 | 0.004453098 |  |  | 724860 | 0.9927692 | 0.9670213 | 0.003226633 | 0.9953512 | 0.005785267 | 0.9953516 | 0.005221911 | [12 empty] | 1173060 | 1.000224 | 0.8678712 | 0.01142632 | 0.9847673 | 0.00779655 | 0.9847589 | 0.009811164
[13 empty] | 830046 | 0.9995181 | 0.9866385 | 0.0008586874 | 0.9967614 | 0.002134257 | 0.9967668 | 0.0044531 |  |  | 725160 | 0.9938482 | 0.9670213 | 0.003226633 | 0.9953543 | 0.005785152 | 0.9953547 | 0.00522185 | [12 empty] | 1173360 | 1.002462 | 0.8678712 | 0.01142632 | 0.9847715 | 0.007796505 | 0.9847631 | 0.009811127
[13 empty] | 830346 | 1.001439 | 0.9866385 | 0.0008586874 | 0.9967614 | 0.002134258 | 0.9967668 | 0.004453102 |  |  | 725460 | 0.9960063 | 0.9670213 | 0.003226633 | 0.9953574 | 0.005785038 | 0.9953578 | 0.005221788 | [12 empty] | 1173660 | 0.99351 | 0.8678712 | 0.01142632 | 0.9847757 | 0.00779646 | 0.9847673 | 0.00981109
[13 empty] | 830646 | 1.001439 | 0.9866385 | 0.0008586874 | 0.9967615 | 0.002134258 | 0.9967669 | 0.004453104 |  |  | 725760 | 0.9916902 | 0.9670213 | 0.003226633 | 0.9953605 | 0.005784924 | 0.9953609 | 0.005221726 | [12 empty] | 1173960 | 1.0047 | 0.8678712 | 0.01142632 | 0.9847799 | 0.007796416 | 0.9847715 | 0.009811053
[13 empty] | 830946 | 1.001439 | 0.9866385 | 0.0008586874 | 0.9967615 | 0.002134258 | 0.996767 | 0.004453106 |  |  | 726060 | 0.9927692 | 0.9670213 | 0.003226633 | 0.9953636 | 0.00578481 | 0.995364 | 0.005221665 | [12 empty] | 1174260 | 1.013651 | 0.8678712 | 0.01142632 | 0.9847841 | 0.007796372 | 0.9847757 | 0.009811016
[13 empty] | 831246 | 1.000479 | 0.9866385 | 0.0008586874 | 0.9967616 | 0.002134259 | 0.996767 | 0.004453108 |  |  | 726360 | 0.9906112 | 0.9670213 | 0.003226633 | 0.9953666 | 0.005784696 | 0.995367 | 0.005221604 | [12 empty] | 1174560 | 1.009176 | 0.8678712 | 0.01142632 | 0.9847883 | 0.007796327 | 0.9847798 | 0.00981098
[13 empty] | 831546 | 1.000479 | 0.9866385 | 0.0008586874 | 0.9967617 | 0.002134259 | 0.9967671 | 0.00445311 |  |  | 726660 | 0.9895322 | 0.9670213 | 0.003226633 | 0.9953697 | 0.005784583 | 0.9953701 | 0.005221542 | [12 empty] | 1174860 | 1.002462 | 0.8678712 | 0.01142632 | 0.9847925 | 0.007796283 | 0.984784 | 0.009810943
[13 empty] | 831846 | 1.001439 | 0.9866385 | 0.0008586874 | 0.9967617 | 0.002134259 | 0.9967671 | 0.004453112 |  |  | 726960 | 0.9927692 | 0.9670213 | 0.003226633 | 0.9953728 | 0.00578447 | 0.9953732 | 0.005221482 | [12 empty] | 1175160 | 1.0047 | 0.8678712 | 0.01142632 | 0.9847966 | 0.007796239 | 0.9847882 | 0.009810907
[13 empty] | 832146 | 1.001439 | 0.9866385 | 0.0008586874 | 0.9967618 | 0.002134259 | 0.9967672 | 0.004453114 |  |  | 727260 | 0.9927692 | 0.9670213 | 0.003226633 | 0.9953759 | 0.005784358 | 0.9953763 | 0.005221421 | [12 empty] | 1175460 | 0.9957479 | 0.8678712 | 0.01142632 | 0.9848008 | 0.007796195 | 0.9847924 | 0.00981087
[13 empty] | 832446 | 1.001439 | 0.9866385 | 0.0008586874 | 0.9967619 | 0.00213426 | 0.9967673 | 0.004453116 |  |  | 727560 | 0.9916902 | 0.9670213 | 0.003226633 | 0.9953789 | 0.005784246 | 0.9953793 | 0.005221361 | [12 empty] | 1175760 | 0.99351 | 0.8678712 | 0.01142632 | 0.984805 | 0.007796151 | 0.9847965 | 0.009810834
[13 empty] | 832746 | 1.000479 | 0.9866385 | 0.0008586874 | 0.9967619 | 0.00213426 | 0.9967673 | 0.004453118 |  |  | 727860 | 0.9927692 | 0.9670213 | 0.003226633 | 0.995382 | 0.005784134 | 0.9953824 | 0.0052213 | [12 empty] | 1176060 | 1.002462 | 0.8678712 | 0.01142632 | 0.9848091 | 0.007796108 | 0.9848007 | 0.009810798
[13 empty] | 833046 | 1.001439 | 0.9866385 | 0.0008586874 | 0.996762 | 0.00213426 | 0.9967674 | 0.00445312 |  |  | 728160 | 0.9927692 | 0.9670213 | 0.003226633 | 0.9953851 | 0.005784022 | 0.9953855 | 0.00522124 | [12 empty] | 1176360 | 1.0047 | 0.8678712 | 0.01142632 | 0.9848133 | 0.007796064 | 0.9848048 | 0.009810762
[13 empty] | 833346 | 1.001439 | 0.9866385 | 0.0008586874 | 0.996762 | 0.00213426 | 0.9967674 | 0.004453122 |  |  | 728460 | 0.9927692 | 0.9670213 | 0.003226633 | 0.9953881 | 0.00578391 | 0.9953885 | 0.00522118 | [12 empty] | 1176660 | 1.0047 | 0.8678712 | 0.01142632 | 0.9848174 | 0.00779602 | 0.984809 | 0.009810726
[13 empty] | 833646 | 1.000479 | 0.9866385 | 0.0008586874 | 0.9967621 | 0.002134261 | 0.9967675 | 0.004453124 |  |  | 728760 | 0.9927692 | 0.9670213 | 0.003226633 | 0.9953912 | 0.005783799 | 0.9953916 | 0.00522112 | [12 empty] | 1176960 | 1.0047 | 0.8678712 | 0.01142632 | 0.9848216 | 0.007795977 | 0.9848131 | 0.00981069
[13 empty] | 833946 | 0.9995181 | 0.9866385 | 0.0008586874 | 0.9967622 | 0.002134261 | 0.9967676 | 0.004453126 |  |  | 729060 | 0.9916902 | 0.9670213 | 0.003226633 | 0.9953942 | 0.005783688 | 0.9953946 | 0.005221061 | [12 empty] | 1177260 | 0.9979859 | 0.8678712 | 0.01142632 | 0.9848257 | 0.007795933 | 0.9848173 | 0.009810654
[13 empty] | 834246 | 1.001439 | 0.9866385 | 0.0008586874 | 0.9967622 | 0.002134261 | 0.9967676 | 0.004453128 |  |  | 729360 | 0.9927692 | 0.9670213 | 0.003226633 | 0.9953972 | 0.005783578 | 0.9953976 | 0.005221001 | [12 empty] | 1177560 | 1.000224 | 0.8678712 | 0.01142632 | 0.9848299 | 0.00779589 | 0.9848214 | 0.009810618
[13 empty] | 834546 | 1.001439 | 0.9866385 | 0.0008586874 | 0.9967623 | 0.002134262 | 0.9967677 | 0.00445313 |  |  | 729660 | 0.9949272 | 0.9670213 | 0.003226633 | 0.9954003 | 0.005783468 | 0.9954007 | 0.005220942 | [12 empty] | 1177860 | 1.002462 | 0.8678712 | 0.01142632 | 0.984834 | 0.007795847 | 0.9848255 | 0.009810582
[13 empty] | 834846 | 1.001439 | 0.9866385 | 0.0008586874 | 0.9967623 | 0.002134262 | 0.9967678 | 0.004453132 |  |  | 729960 | 0.9938482 | 0.9670213 | 0.003226633 | 0.9954033 | 0.005783358 | 0.9954037 | 0.005220883 | [12 empty] | 1178160 | 1.000224 | 0.8678712 | 0.01142632 | 0.9848381 | 0.007795804 | 0.9848296 | 0.009810547
[13 empty] | 835146 | 1.001439 | 0.9866385 | 0.0008586874 | 0.9967624 | 0.002134262 | 0.9967678 | 0.004453134 |  |  | 730260 | 0.9927692 | 0.9670213 | 0.003226633 | 0.9954063 | 0.005783248 | 0.9954067 | 0.005220824 | [12 empty] | 1178460 | 0.9979859 | 0.8678712 | 0.01142632 | 0.9848422 | 0.007795761 | 0.9848338 | 0.009810511
[13 empty] | 835446 | 0.9995181 | 0.9866385 | 0.0008586874 | 0.9967625 | 0.002134262 | 0.9967679 | 0.004453135 |  |  | 730560 | 0.9916902 | 0.9670213 | 0.003226633 | 0.9954093 | 0.005783138 | 0.9954097 | 0.005220766 | [12 empty] | 1178760 | 1.009176 | 0.8678712 | 0.01142632 | 0.9848464 | 0.007795718 | 0.9848379 | 0.009810476
[13 empty] | 835746 | 1.002399 | 0.9866385 | 0.0008586874 | 0.9967625 | 0.002134263 | 0.9967679 | 0.004453137 |  |  | 730860 | 0.9906112 | 0.9670213 | 0.003226633 | 0.9954123 | 0.005783029 | 0.9954128 | 0.005220707 | [12 empty] | 1179060 | 1.0047 | 0.8678712 | 0.01142632 | 0.9848505 | 0.007795675 | 0.984842 | 0.009810441
[13 empty] | 836046 | 1.002399 | 0.9866385 | 0.0008586874 | 0.9967626 | 0.002134263 | 0.996768 | 0.004453139 |  |  | 731160 | 0.9927692 | 0.9670213 | 0.003226633 | 0.9954154 | 0.00578292 | 0.9954158 | 0.005220649 | [12 empty] | 1179360 | 1.000224 | 0.8678712 | 0.01142632 | 0.9848546 | 0.007795632 | 0.9848461 | 0.009810405
[13 empty] | 836346 | 1.002399 | 0.9866385 | 0.0008586874 | 0.9967626 | 0.002134263 | 0.9967681 | 0.004453141 |  |  | 731460 | 0.9938482 | 0.9670213 | 0.003226633 | 0.9954184 | 0.005782812 | 0.9954188 | 0.005220591 | [12 empty] | 1179660 | 0.9979859 | 0.8678712 | 0.01142632 | 0.9848587 | 0.00779559 | 0.9848502 | 0.00981037
[13 empty] | 836646 | 1.001439 | 0.9866385 | 0.0008586874 | 0.9967627 | 0.002134264 | 0.9967681 | 0.004453143 |  |  | 731760 | 0.9960063 | 0.9670213 | 0.003226633 | 0.9954214 | 0.005782704 | 0.9954218 | 0.005220533 | [12 empty] | 1179960 | 1.006938 | 0.8678712 | 0.01142632 | 0.9848628 | 0.007795547 | 0.9848543 | 0.009810335
[13 empty] | 836946 | 1.001439 | 0.9866385 | 0.0008586874 | 0.9967628 | 0.002134264 | 0.9967682 | 0.004453145 |  |  | 732060 | 0.9938482 | 0.9670213 | 0.003226633 | 0.9954243 | 0.005782596 | 0.9954248 | 0.005220475 | [12 empty] | 1180260 | 1.0047 | 0.8678712 | 0.01142632 | 0.9848669 | 0.007795505 | 0.9848584 | 0.0098103
[13 empty] | 837246 | 1.001439 | 0.9866385 | 0.0008586874 | 0.9967628 | 0.002134264 | 0.9967682 | 0.004453147 |  |  | 732360 | 0.9927692 | 0.9670213 | 0.003226633 | 0.9954273 | 0.005782488 | 0.9954277 | 0.005220417 | [12 empty] | 1180560 | 1.006938 | 0.8678712 | 0.01142632 | 0.984871 | 0.007795462 | 0.9848625 | 0.009810265
[13 empty] | 837546 | 1.000479 | 0.9866385 | 0.0008586874 | 0.9967629 | 0.002134265 | 0.9967683 | 0.004453149 |  |  | 732660 | 0.9938482 | 0.9670213 | 0.003226633 | 0.9954303 | 0.00578238 | 0.9954307 | 0.00522036 | [12 empty] | 1180860 | 1.002462 | 0.8678712 | 0.01142632 | 0.9848751 | 0.00779542 | 0.9848665 | 0.009810231
[13 empty] | 837846 | 1.002399 | 0.9866385 | 0.0008586874 | 0.9967629 | 0.002134265 | 0.9967684 | 0.004453151 |  |  | 732960 | 0.9927692 | 0.9670213 | 0.003226633 | 0.9954333 | 0.005782273 | 0.9954337 | 0.005220303 | [12 empty] | 1181160 | 0.99351 | 0.8678712 | 0.01142632 | 0.9848791 | 0.007795378 | 0.9848706 | 0.009810196
[13 empty] | 838146 | 1.000479 | 0.9866385 | 0.0008586874 | 0.996763 | 0.002134265 | 0.9967684 | 0.004453153 |  |  | 733260 | 0.9927692 | 0.9670213 | 0.003226633 | 0.9954363 | 0.005782166 | 0.9954367 | 0.005220246 | [12 empty] | 1181460 | 1.002462 | 0.8678712 | 0.01142632 | 0.9848832 | 0.007795336 | 0.9848747 | 0.009810161
[13 empty] | 838446 | 1.000479 | 0.9866385 | 0.0008586874 | 0.996763 | 0.002134265 | 0.9967685 | 0.004453155 |  |  | 733560 | 0.9906112 | 0.9670213 | 0.003226633 | 0.9954392 | 0.00578206 | 0.9954397 | 0.005220189 | [12 empty] | 1181760 | 1.006938 | 0.8678712 | 0.01142632 | 0.9848873 | 0.007795294 | 0.9848788 | 0.009810127
[13 empty] | 838746 | 1.001439 | 0.9866385 | 0.0008586874 | 0.9967631 | 0.002134266 | 0.9967685 | 0.004453157 |  |  | 733860 | 0.9906112 | 0.9670213 | 0.003226633 | 0.9954422 | 0.005781953 | 0.9954426 | 0.005220132 | [12 empty] | 1182060 | 1.002462 | 0.8678712 | 0.01142632 | 0.9848913 | 0.007795252 | 0.9848828 | 0.009810092
[13 empty] | 839046 | 1.002399 | 0.9866385 | 0.0008586874 | 0.9967632 | 0.002134266 | 0.9967686 | 0.004453159 |  |  | 734160 | 0.9938482 | 0.9670213 | 0.003226633 | 0.9954452 | 0.005781847 | 0.9954456 | 0.005220076 | [12 empty] | 1182360 | 0.9979859 | 0.8678712 | 0.01142632 | 0.9848954 | 0.00779521 | 0.9848869 | 0.009810058
[13 empty] | 839346 | 1.002399 | 0.9866385 | 0.0008586874 | 0.9967632 | 0.002134266 | 0.9967686 | 0.00445316 |  |  | 734460 | 0.9916902 | 0.9670213 | 0.003226633 | 0.9954481 | 0.005781741 | 0.9954485 | 0.005220019 | [12 empty] | 1182660 | 1.002462 | 0.8678712 | 0.01142632 | 0.9848995 | 0.007795169 | 0.9848909 | 0.009810024
[13 empty] | 839646 | 1.00336 | 0.9866385 | 0.0008586874 | 0.9967633 | 0.002134267 | 0.9967687 | 0.004453162 |  |  | 734760 | 0.9938482 | 0.9670213 | 0.003226633 | 0.9954511 | 0.005781636 | 0.9954515 | 0.005219963 | [12 empty] | 1182960 | 1.002462 | 0.8678712 | 0.01142632 | 0.9849035 | 0.007795127 | 0.984895 | 0.00980999
[13 empty] | 839946 | 1.001439 | 0.9866385 | 0.0008586874 | 0.9967633 | 0.002134267 | 0.9967688 | 0.004453164 |  |  | 735060 | 0.9938482 | 0.9670213 | 0.003226633 | 0.995454 | 0.00578153 | 0.9954544 | 0.005219907 | [12 empty] | 1183260 | 0.9979859 | 0.8678712 | 0.01142632 | 0.9849076 | 0.007795086 | 0.984899 | 0.009809956
[13 empty] | 840246 | 1.002399 | 0.9866385 | 0.0008586874 | 0.9967634 | 0.002134267 | 0.9967688 | 0.004453166 |  |  | 735360 | 0.9938482 | 0.9670213 | 0.003226633 | 0.9954569 | 0.005781425 | 0.9954574 | 0.005219851 | [12 empty] | 1183560 | 0.9979859 | 0.8678712 | 0.01142632 | 0.9849116 | 0.007795044 | 0.9849031 | 0.009809921
[13 empty] | 840546 | 1.000479 | 0.9866385 | 0.0008586874 | 0.9967634 | 0.002134268 | 0.9967689 | 0.004453168 |  |  | 735660 | 0.9916902 | 0.9670213 | 0.003226633 | 0.9954599 | 0.005781321 | 0.9954603 | 0.005219795 | [12 empty] | 1183860 | 1.002462 | 0.8678712 | 0.01142632 | 0.9849156 | 0.007795003 | 0.9849071 | 0.009809888
[13 empty] | 840846 | 1.001439 | 0.9866385 | 0.0008586874 | 0.9967635 | 0.002134268 | 0.9967689 | 0.00445317 |  |  | 735960 | 0.9938482 | 0.9670213 | 0.003226633 | 0.9954628 | 0.005781216 | 0.9954632 | 0.00521974 | [12 empty] | 1184160 | 0.9957479 | 0.8678712 | 0.01142632 | 0.9849197 | 0.007794962 | 0.9849111 | 0.009809854
[13 empty] | 841146 | 1.001439 | 0.9866385 | 0.0008586874 | 0.9967636 | 0.002134268 | 0.996769 | 0.004453172 |  |  | 736260 | 0.9916902 | 0.9670213 | 0.003226633 | 0.9954657 | 0.005781112 | 0.9954662 | 0.005219685 | [12 empty] | 1184460 | 0.99351 | 0.8678712 | 0.01142632 | 0.9849237 | 0.00779492 | 0.9849152 | 0.00980982
[13 empty] | 841446 | 1.002399 | 0.9866385 | 0.0008586874 | 0.9967636 | 0.002134268 | 0.996769 | 0.004453174 |  |  | 736560 | 0.9927692 | 0.9670213 | 0.003226633 | 0.9954687 | 0.005781008 | 0.9954691 | 0.005219629 | [12 empty] | 1184760 | 0.99351 | 0.8678712 | 0.01142632 | 0.9849277 | 0.007794879 | 0.9849192 | 0.009809786
[13 empty] | 841746 | 1.002399 | 0.9866385 | 0.0008586874 | 0.9967637 | 0.002134269 | 0.9967691 | 0.004453176 |  |  | 736860 | 0.9938482 | 0.9670213 | 0.003226633 | 0.9954716 | 0.005780904 | 0.995472 | 0.005219574 | [12 empty] | 1185060 | 1.0047 | 0.8678712 | 0.01142632 | 0.9849318 | 0.007794838 | 0.9849232 | 0.009809753
[13 empty] | 842046 | 1.001439 | 0.9866385 | 0.0008586874 | 0.9967637 | 0.002134269 | 0.9967692 | 0.004453177 |  |  | 737160 | 0.9927692 | 0.9670213 | 0.003226633 | 0.9954745 | 0.005780801 | 0.9954749 | 0.00521952 | [12 empty] | 1185360 | 1.009176 | 0.8678712 | 0.01142632 | 0.9849358 | 0.007794797 | 0.9849272 | 0.009809719
[13 empty] | 842346 | 1.002399 | 0.9866385 | 0.0008586874 | 0.9967638 | 0.002134269 | 0.9967692 | 0.004453179 |  |  | 737460 | 0.9927692 | 0.9670213 | 0.003226633 | 0.9954774 | 0.005780698 | 0.9954778 | 0.005219465 | [12 empty] | 1185660 | 0.9979859 | 0.8678712 | 0.01142632 | 0.9849398 | 0.007794757 | 0.9849312 | 0.009809686
[13 empty] | 842646 | 1.002399 | 0.9866385 | 0.0008586874 | 0.9967638 | 0.00213427 | 0.9967693 | 0.004453181 |  |  | 737760 | 0.9927692 | 0.9670213 | 0.003226633 | 0.9954803 | 0.005780595 | 0.9954807 | 0.005219411 | [12 empty] | 1185960 | 1.000224 | 0.8678712 | 0.01142632 | 0.9849438 | 0.007794716 | 0.9849352 | 0.009809652
[13 empty] | 842946 | 1.002399 | 0.9866385 | 0.0008586874 | 0.9967639 | 0.00213427 | 0.9967693 | 0.004453183 |  |  | 738060 | 0.9938482 | 0.9670213 | 0.003226633 | 0.9954832 | 0.005780493 | 0.9954836 | 0.005219356 | [12 empty] | 1186260 | 1.006938 | 0.8678712 | 0.01142632 | 0.9849478 | 0.007794675 | 0.9849392 | 0.009809619
[13 empty] | 843246 | 1.002399 | 0.9866385 | 0.0008586874 | 0.996764 | 0.00213427 | 0.9967694 | 0.004453185 |  |  | 738360 | 0.9938482 | 0.9670213 | 0.003226633 | 0.9954861 | 0.00578039 | 0.9954865 | 0.005219302 | [12 empty] | 1186560 | 0.9957479 | 0.8678712 | 0.01142632 | 0.9849518 | 0.007794635 | 0.9849432 | 0.009809586
[13 empty] | 843546 | 1.002399 | 0.9866385 | 0.0008586874 | 0.996764 | 0.002134271 | 0.9967694 | 0.004453187 |  |  | 738660 | 0.9938482 | 0.9670213 | 0.003226633 | 0.995489 | 0.005780288 | 0.9954894 | 0.005219248 | [12 empty] | 1186860 | 1.002462 | 0.8678712 | 0.01142632 | 0.9849558 | 0.007794594 | 0.9849472 | 0.009809553
[13 empty] | 843846 | 1.002399 | 0.9866385 | 0.0008586874 | 0.9967641 | 0.002134271 | 0.9967695 | 0.004453189 |  |  | 738960 | 0.9916902 | 0.9670213 | 0.003226633 | 0.9954919 | 0.005780186 | 0.9954923 | 0.005219194 | [12 empty] | 1187160 | 0.9979859 | 0.8678712 | 0.01142632 | 0.9849598 | 0.007794554 | 0.9849512 | 0.00980952
[13 empty] | 844146 | 1.002399 | 0.9866385 | 0.0008586874 | 0.9967641 | 0.002134271 | 0.9967696 | 0.00445319 |  |  | 739260 | 0.9938482 | 0.9670213 | 0.003226633 | 0.9954947 | 0.005780085 | 0.9954952 | 0.005219141 | [12 empty] | 1187460 | 1.000224 | 0.8678712 | 0.01142632 | 0.9849637 | 0.007794514 | 0.9849552 | 0.009809487
[13 empty] | 844446 | 1.002399 | 0.9866385 | 0.0008586874 | 0.9967642 | 0.002134272 | 0.9967696 | 0.004453192 |  |  | 739560 | 0.9938482 | 0.9670213 | 0.003226633 | 0.9954976 | 0.005779984 | 0.995498 | 0.005219087 | [12 empty] | 1187760 | 1.002462 | 0.8678712 | 0.01142632 | 0.9849677 | 0.007794474 | 0.9849591 | 0.009809454
[13 empty] | 844746 | 1.000479 | 0.9866385 | 0.0008586874 | 0.9967642 | 0.002134272 | 0.9967697 | 0.004453194 |  |  | 739860 | 0.9927692 | 0.9670213 | 0.003226633 | 0.9955005 | 0.005779883 | 0.9955009 | 0.005219034 | [12 empty] | 1188060 | 1.006938 | 0.8678712 | 0.01142632 | 0.9849717 | 0.007794434 | 0.9849631 | 0.009809421
[13 empty] | 845046 | 1.00336 | 0.9866385 | 0.0008586874 | 0.9967643 | 0.002134272 | 0.9967697 | 0.004453196 |  |  | 740160 | 0.9927692 | 0.9670213 | 0.003226633 | 0.9955033 | 0.005779782 | 0.9955038 | 0.005218981 | [12 empty] | 1188360 | 0.9979859 | 0.8678712 | 0.01142632 | 0.9849757 | 0.007794394 | 0.9849671 | 0.009809389
[13 empty] | 845346 | 1.001439 | 0.9866385 | 0.0008586874 | 0.9967643 | 0.002134272 | 0.9967698 | 0.004453198 |  |  | 740460 | 0.9938482 | 0.9670213 | 0.003226633 | 0.9955062 | 0.005779682 | 0.9955066 | 0.005218928 | [12 empty] | 1188660 | 0.99351 | 0.8678712 | 0.01142632 | 0.9849796 | 0.007794354 | 0.984971 | 0.009809356
[13 empty] | 845646 | 1.002399 | 0.9866385 | 0.0008586874 | 0.9967644 | 0.002134273 | 0.9967698 | 0.0044532 |  |  | 740760 | 0.9938482 | 0.9670213 | 0.003226633 | 0.9955091 | 0.005779581 | 0.9955095 | 0.005218875 | [12 empty] | 1188960 | 1.000224 | 0.8678712 | 0.01142632 | 0.9849836 | 0.007794314 | 0.984975 | 0.009809324
[13 empty] | 845946 | 1.001439 | 0.9866385 | 0.0008586874 | 0.9967645 | 0.002134273 | 0.9967699 | 0.004453201 |  |  | 741060 | 0.9960063 | 0.9670213 | 0.003226633 | 0.9955119 | 0.005779481 | 0.9955124 | 0.005218822 | [12 empty] | 1189260 | 0.9979859 | 0.8678712 | 0.01142632 | 0.9849875 | 0.007794274 | 0.984979 | 0.009809291
[13 empty] | 846246 | 1.002399 | 0.9866385 | 0.0008586874 | 0.9967645 | 0.002134273 | 0.9967699 | 0.004453203 |  |  | 741360 | 0.9949272 | 0.9670213 | 0.003226633 | 0.9955148 | 0.005779382 | 0.9955152 | 0.00521877 | [12 empty] | 1189560 | 1.002462 | 0.8678712 | 0.01142632 | 0.9849915 | 0.007794235 | 0.9849829 | 0.009809259
[13 empty] | 846546 | 1.002399 | 0.9866385 | 0.0008586874 | 0.9967646 | 0.002134274 | 0.99677 | 0.004453205 |  |  | 741660 | 0.9949272 | 0.9670213 | 0.003226633 | 0.9955176 | 0.005779282 | 0.995518 | 0.005218717 | [12 empty] | 1189860 | 1.000224 | 0.8678712 | 0.01142632 | 0.9849954 | 0.007794195 | 0.9849868 | 0.009809227
[13 empty] | 846846 | 1.00336 | 0.9866385 | 0.0008586874 | 0.9967646 | 0.002134274 | 0.9967701 | 0.004453207 |  |  | 741960 | 0.9938482 | 0.9670213 | 0.003226633 | 0.9955204 | 0.005779183 | 0.9955209 | 0.005218665 | [12 empty] | 1190160 | 0.9979859 | 0.8678712 | 0.01142632 | 0.9849994 | 0.007794156 | 0.9849908 | 0.009809195
[13 empty] | 847146 | 1.001439 | 0.9866385 | 0.0008586874 | 0.9967647 | 0.002134274 | 0.9967701 | 0.004453209 |  |  | 742260 | 0.9938482 | 0.9670213 | 0.003226633 | 0.9955233 | 0.005779084 | 0.9955237 | 0.005218613 | [12 empty] | 1190460 | 0.99351 | 0.8678712 | 0.01142632 | 0.9850033 | 0.007794116 | 0.9849947 | 0.009809162
[13 empty] | 847446 | 1.001439 | 0.9866385 | 0.0008586874 | 0.9967647 | 0.002134275 | 0.9967702 | 0.00445321 |  |  | 742560 | 0.9949272 | 0.9670213 | 0.003226633 | 0.9955261 | 0.005778986 | 0.9955265 | 0.005218562 | [12 empty] | 1190760 | 1.002462 | 0.8678712 | 0.01142632 | 0.9850073 | 0.007794077 | 0.9849986 | 0.00980913
[13 empty] | 847746 | 1.001439 | 0.9866385 | 0.0008586874 | 0.9967648 | 0.002134275 | 0.9967702 | 0.004453212 |  |  | 742860 | 0.9927692 | 0.9670213 | 0.003226633 | 0.9955289 | 0.005778887 | 0.9955294 | 0.00521851 | [12 empty] | 1191060 | 0.9957479 | 0.8678712 | 0.01142632 | 0.9850112 | 0.007794038 | 0.9850026 | 0.009809099
[13 empty] | 848046 | 1.001439 | 0.9866385 | 0.0008586874 | 0.9967648 | 0.002134275 | 0.9967703 | 0.004453214 |  |  | 743160 | 0.9949272 | 0.9670213 | 0.003226633 | 0.9955317 | 0.005778789 | 0.9955322 | 0.005218458 | [12 empty] | 1191360 | 0.9979859 | 0.8678712 | 0.01142632 | 0.9850151 | 0.007793999 | 0.9850065 | 0.009809067
[13 empty] | 848346 | 1.001439 | 0.9866385 | 0.0008586874 | 0.9967649 | 0.002134276 | 0.9967703 | 0.004453216 |  |  | 743460 | 0.9927692 | 0.9670213 | 0.003226633 | 0.9955346 | 0.005778691 | 0.995535 | 0.005218407 | [12 empty] | 1191660 | 0.9979859 | 0.8678712 | 0.01142632 | 0.985019 | 0.00779396 | 0.9850104 | 0.009809035
[13 empty] | 848646 | 1.001439 | 0.9866385 | 0.0008586874 | 0.9967649 | 0.002134276 | 0.9967704 | 0.004453218 |  |  | 743760 | 0.9949272 | 0.9670213 | 0.003226633 | 0.9955374 | 0.005778594 | 0.9955378 | 0.005218356 | [12 empty] | 1191960 | 0.9957479 | 0.8678712 | 0.01142632 | 0.9850229 | 0.007793921 | 0.9850143 | 0.009809003
[13 empty] | 848946 | 1.002399 | 0.9866385 | 0.0008586874 | 0.996765 | 0.002134276 | 0.9967704 | 0.004453219 |  |  | 744060 | 0.9949272 | 0.9670213 | 0.003226633 | 0.9955402 | 0.005778496 | 0.9955406 | 0.005218305 | [12 empty] | 1192260 | 1.000224 | 0.8678712 | 0.01142632 | 0.9850269 | 0.007793882 | 0.9850182 | 0.009808972
[13 empty] | 849246 | 1.002399 | 0.9866385 | 0.0008586874 | 0.996765 | 0.002134277 | 0.9967705 | 0.004453221 |  |  | 744360 | 0.9938482 | 0.9670213 | 0.003226633 | 0.995543 | 0.005778399 | 0.9955434 | 0.005218254 | [12 empty] | 1192560 | 1.002462 | 0.8678712 | 0.01142632 | 0.9850308 | 0.007793843 | 0.9850221 | 0.00980894
[13 empty] | 849546 | 1.001439 | 0.9866385 | 0.0008586874 | 0.9967651 | 0.002134277 | 0.9967705 | 0.004453223 |  |  | 744660 | 0.9949272 | 0.9670213 | 0.003226633 | 0.9955458 | 0.005778302 | 0.9955462 | 0.005218203 | [12 empty] | 1192860 | 0.9979859 | 0.8678712 | 0.01142632 | 0.9850347 | 0.007793805 | 0.985026 | 0.009808909
[13 empty] | 849846 | 1.001439 | 0.9866385 | 0.0008586874 | 0.9967651 | 0.002134277 | 0.9967706 | 0.004453225 |  |  | 744960 | 0.9949272 | 0.9670213 | 0.003226633 | 0.9955486 | 0.005778206 | 0.995549 | 0.005218153 | [12 empty] | 1193160 | 0.9957479 | 0.8678712 | 0.01142632 | 0.9850386 | 0.007793766 | 0.9850299 | 0.009808877
[13 empty] | 850146 | 1.000479 | 0.9866385 | 0.0008586874 | 0.9967652 | 0.002134278 | 0.9967706 | 0.004453226 |  |  | 745260 | 0.9949272 | 0.9670213 | 0.003226633 | 0.9955513 | 0.00577811 | 0.9955518 | 0.005218102 | [12 empty] | 1193460 | 1.002462 | 0.8678712 | 0.01142632 | 0.9850425 | 0.007793728 | 0.9850338 | 0.009808846
[13 empty] | 850446 | 1.002399 | 0.9866385 | 0.0008586874 | 0.9967653 | 0.002134278 | 0.9967707 | 0.004453228 |  |  | 745560 | 0.9938482 | 0.9670213 | 0.003226633 | 0.9955541 | 0.005778013 | 0.9955546 | 0.005218052 | [12 empty] | 1193760 | 0.99351 | 0.8678712 | 0.01142632 | 0.9850463 | 0.007793689 | 0.9850377 | 0.009808815
[13 empty] | 850746 | 1.001439 | 0.9866385 | 0.0008586874 | 0.9967653 | 0.002134278 | 0.9967707 | 0.00445323 |  |  | 745860 | 0.9949272 | 0.9670213 | 0.003226633 | 0.9955569 | 0.005777918 | 0.9955574 | 0.005218002 | [12 empty] | 1194060 | 1.002462 | 0.8678712 | 0.01142632 | 0.9850502 | 0.007793651 | 0.9850416 | 0.009808784
[13 empty] | 851046 | 1.000479 | 0.9866385 | 0.0008586874 | 0.9967654 | 0.002134279 | 0.9967708 | 0.004453232 |  |  | 746160 | 0.9960063 | 0.9670213 | 0.003226633 | 0.9955597 | 0.005777822 | 0.9955601 | 0.005217952 | [12 empty] | 1194360 | 1.006938 | 0.8678712 | 0.01142632 | 0.9850541 | 0.007793613 | 0.9850455 | 0.009808753
[13 empty] | 851346 | 1.000479 | 0.9866385 | 0.0008586874 | 0.9967654 | 0.002134279 | 0.9967709 | 0.004453234 |  |  | 746460 | 0.9949272 | 0.9670213 | 0.003226633 | 0.9955625 | 0.005777727 | 0.9955629 | 0.005217902 | [12 empty] | 1194660 | 0.9957479 | 0.8678712 | 0.01142632 | 0.985058 | 0.007793575 | 0.9850493 | 0.009808722
[13 empty] | 851646 | 1.002399 | 0.9866385 | 0.0008586874 | 0.9967655 | 0.002134279 | 0.9967709 | 0.004453235 |  |  | 746760 | 0.9927692 | 0.9670213 | 0.003226633 | 0.9955652 | 0.005777632 | 0.9955657 | 0.005217853 | [12 empty] | 1194960 | 1.0047 | 0.8678712 | 0.01142632 | 0.9850619 | 0.007793536 | 0.9850532 | 0.009808691
[13 empty] | 851946 | 1.000479 | 0.9866385 | 0.0008586874 | 0.9967655 | 0.00213428 | 0.996771 | 0.004453237 |  |  | 747060 | 0.9927692 | 0.9670213 | 0.003226633 | 0.995568 | 0.005777537 | 0.9955684 | 0.005217803 | [12 empty] | 1195260 | 1.002462 | 0.8678712 | 0.01142632 | 0.9850657 | 0.007793499 | 0.9850571 | 0.00980866
[13 empty] | 852246 | 1.002399 | 0.9866385 | 0.0008586874 | 0.9967656 | 0.00213428 | 0.996771 | 0.004453239 |  |  | 747360 | 0.9938482 | 0.9670213 | 0.003226633 | 0.9955707 | 0.005777442 | 0.9955712 | 0.005217754 | [12 empty] | 1195560 | 1.000224 | 0.8678712 | 0.01142632 | 0.9850696 | 0.007793461 | 0.9850609 | 0.009808629
[13 empty] | 852546 | 1.002399 | 0.9866385 | 0.0008586874 | 0.9967656 | 0.00213428 | 0.9967711 | 0.004453241 |  |  | 747660 | 0.9960063 | 0.9670213 | 0.003226633 | 0.9955735 | 0.005777348 | 0.9955739 | 0.005217705 | [12 empty] | 1195860 | 1.002462 | 0.8678712 | 0.01142632 | 0.9850734 | 0.007793423 | 0.9850648 | 0.009808599
[13 empty] | 852846 | 1.001439 | 0.9866385 | 0.0008586874 | 0.9967657 | 0.002134281 | 0.9967711 | 0.004453242 |  |  | 747960 | 0.9949272 | 0.9670213 | 0.003226633 | 0.9955762 | 0.005777254 | 0.9955767 | 0.005217656 | [12 empty] | 1196160 | 1.006938 | 0.8678712 | 0.01142632 | 0.9850773 | 0.007793385 | 0.9850686 | 0.009808568
[13 empty] | 853146 | 1.000479 | 0.9866385 | 0.0008586874 | 0.9967657 | 0.002134281 | 0.9967712 | 0.004453244 |  |  | 748260 | 0.9938482 | 0.9670213 | 0.003226633 | 0.995579 | 0.00577716 | 0.9955794 | 0.005217607 | [12 empty] | 1196460 | 1.002462 | 0.8678712 | 0.01142632 | 0.9850811 | 0.007793347 | 0.9850725 | 0.009808538
[13 empty] | 853446 | 1.002399 | 0.9866385 | 0.0008586874 | 0.9967658 | 0.002134281 | 0.9967712 | 0.004453246 |  |  | 748560 | 0.9938482 | 0.9670213 | 0.003226633 | 0.9955817 | 0.005777066 | 0.9955822 | 0.005217559 | [12 empty] | 1196760 | 1.000224 | 0.8678712 | 0.01142632 | 0.985085 | 0.00779331 | 0.9850763 | 0.009808507
[13 empty] | 853746 | 1.001439 | 0.9866385 | 0.0008586874 | 0.9967658 | 0.002134282 | 0.9967713 | 0.004453247 |  |  | 748860 | 0.9938482 | 0.9670213 | 0.003226633 | 0.9955844 | 0.005776973 | 0.9955849 | 0.00521751 | [12 empty] | 1197060 | 1.000224 | 0.8678712 | 0.01142632 | 0.9850888 | 0.007793272 | 0.9850802 | 0.009808477
[13 empty] | 854046 | 1.001439 | 0.9866385 | 0.0008586874 | 0.9967659 | 0.002134282 | 0.9967713 | 0.004453249 |  |  | 749160 | 0.9949272 | 0.9670213 | 0.003226633 | 0.9955872 | 0.00577688 | 0.9955876 | 0.005217462 | [12 empty] | 1197360 | 1.0047 | 0.8678712 | 0.01142632 | 0.9850927 | 0.007793235 | 0.985084 | 0.009808447
[13 empty] | 854346 | 1.001439 | 0.9866385 | 0.0008586874 | 0.9967659 | 0.002134282 | 0.9967714 | 0.004453251 |  |  | 749460 | 0.9927692 | 0.9670213 | 0.003226633 | 0.9955899 | 0.005776787 | 0.9955904 | 0.005217414 | [12 empty] | 1197660 | 1.002462 | 0.8678712 | 0.01142632 | 0.9850965 | 0.007793198 | 0.9850878 | 0.009808416
[13 empty] | 854646 | 1.000479 | 0.9866385 | 0.0008586874 | 0.996766 | 0.002134283 | 0.9967714 | 0.004453253 |  |  | 749760 | 0.9949272 | 0.9670213 | 0.003226633 | 0.9955926 | 0.005776695 | 0.9955931 | 0.005217366 | [12 empty] | 1197960 | 0.9979859 | 0.8678712 | 0.01142632 | 0.9851003 | 0.007793161 | 0.9850916 | 0.009808386
[13 empty] | 854946 | 0.9995181 | 0.9866385 | 0.0008586874 | 0.996766 | 0.002134283 | 0.9967715 | 0.004453254 |  |  | 750060 | 0.9949272 | 0.9670213 | 0.003226633 | 0.9955953 | 0.005776602 | 0.9955958 | 0.005217318 | [12 empty] | 1198260 | 0.9979859 | 0.8678712 | 0.01142632 | 0.9851041 | 0.007793123 | 0.9850955 | 0.009808356
[13 empty] | 855246 | 1.00336 | 0.9866385 | 0.0008586874 | 0.9967661 | 0.002134283 | 0.9967715 | 0.004453256 |  |  | 750360 | 0.9949272 | 0.9670213 | 0.003226633 | 0.995598 | 0.00577651 | 0.9955985 | 0.00521727 | [12 empty] | 1198560 | 0.99351 | 0.8678712 | 0.01142632 | 0.985108 | 0.007793086 | 0.9850993 | 0.009808326
[13 empty] | 855546 | 1.002399 | 0.9866385 | 0.0008586874 | 0.9967661 | 0.002134284 | 0.9967716 | 0.004453258 |  |  | 750660 | 0.9927692 | 0.9670213 | 0.003226633 | 0.9956008 | 0.005776418 | 0.9956012 | 0.005217223 | [12 empty] | 1198860 | 0.991272 | 0.8678712 | 0.01142632 | 0.9851118 | 0.007793049 | 0.9851031 | 0.009808296
[13 empty] | 855846 | 1.001439 | 0.9866385 | 0.0008586874 | 0.9967662 | 0.002134284 | 0.9967716 | 0.00445326 |  |  | 750960 | 0.9938482 | 0.9670213 | 0.003226633 | 0.9956035 | 0.005776327 | 0.9956039 | 0.005217175 | [12 empty] | 1199160 | 1.000224 | 0.8678712 | 0.01142632 | 0.9851156 | 0.007793013 | 0.9851069 | 0.009808267
[13 empty] | 856146 | 1.002399 | 0.9866385 | 0.0008586874 | 0.9967662 | 0.002134284 | 0.9967717 | 0.004453261 |  |  | 751260 | 0.9938482 | 0.9670213 | 0.003226633 | 0.9956062 | 0.005776235 | 0.9956066 | 0.005217128 | [12 empty] | 1199460 | 0.991272 | 0.8678712 | 0.01142632 | 0.9851194 | 0.007792976 | 0.9851107 | 0.009808237
[13 empty] | 856446 | 1.002399 | 0.9866385 | 0.0008586874 | 0.9967663 | 0.002134285 | 0.9967717 | 0.004453263 |  |  | 751560 | 0.9927692 | 0.9670213 | 0.003226633 | 0.9956088 | 0.005776144 | 0.9956093 | 0.005217081 | [12 empty] | 1199760 | 1.002462 | 0.8678712 | 0.01142632 | 0.9851232 | 0.007792939 | 0.9851145 | 0.009808207
[13 empty] | 856746 | 1.001439 | 0.9866385 | 0.0008586874 | 0.9967663 | 0.002134285 | 0.9967718 | 0.004453265 |  |  | 751860 | 0.9938482 | 0.9670213 | 0.003226633 | 0.9956115 | 0.005776053 | 0.995612 | 0.005217034 | [12 empty] | 1200060 | 0.9979859 | 0.8678712 | 0.01142632 | 0.985127 | 0.007792902 | 0.9851183 | 0.009808178
[13 empty] | 857046 | 1.001439 | 0.9866385 | 0.0008586874 | 0.9967664 | 0.002134285 | 0.9967718 | 0.004453266 |  |  | 752160 | 0.9938482 | 0.9670213 | 0.003226633 | 0.9956142 | 0.005775963 | 0.9956147 | 0.005216987 | [12 empty] | 1200360 | 0.99351 | 0.8678712 | 0.01142632 | 0.9851308 | 0.007792866 | 0.9851221 | 0.009808148
[13 empty] | 857346 | 1.001439 | 0.9866385 | 0.0008586874 | 0.9967664 | 0.002134286 | 0.9967719 | 0.004453268 |  |  | 752460 | 0.9949272 | 0.9670213 | 0.003226633 | 0.9956169 | 0.005775872 | 0.9956174 | 0.00521694
[13 empty] | 857646 | 1.000479 | 0.9866385 | 0.0008586874 | 0.9967665 | 0.002134286 | 0.9967719 | 0.00445327 |  |  | 752760 | 0.9960063 | 0.9670213 | 0.003226633 | 0.9956196 | 0.005775782 | 0.99562 | 0.005216894
[13 empty] | 857946 | 1.000479 | 0.9866385 | 0.0008586874 | 0.9967665 | 0.002134286 | 0.996772 | 0.004453271 |  |  | 753060 | 0.9960063 | 0.9670213 | 0.003226633 | 0.9956223 | 0.005775692 | 0.9956227 | 0.005216847
[13 empty] | 858246 | 1.002399 | 0.9866385 | 0.0008586874 | 0.9967666 | 0.002134287 | 0.996772 | 0.004453273 |  |  | 753360 | 0.9960063 | 0.9670213 | 0.003226633 | 0.9956249 | 0.005775602 | 0.9956254 | 0.005216801
[13 empty] | 858546 | 1.00336 | 0.9866385 | 0.0008586874 | 0.9967666 | 0.002134287 | 0.9967721 | 0.004453275 |  |  | 753660 | 0.9949272 | 0.9670213 | 0.003226633 | 0.9956276 | 0.005775513 | 0.995628 | 0.005216755
[13 empty] | 858846 | 1.002399 | 0.9866385 | 0.0008586874 | 0.9967667 | 0.002134287 | 0.9967721 | 0.004453276 |  |  | 753960 | 0.9927692 | 0.9670213 | 0.003226633 | 0.9956302 | 0.005775424 | 0.9956307 | 0.005216709
[13 empty] | 859146 | 1.002399 | 0.9866385 | 0.0008586874 | 0.9967667 | 0.002134288 | 0.9967722 | 0.004453278 |  |  | 754260 | 0.9938482 | 0.9670213 | 0.003226633 | 0.9956329 | 0.005775335 | 0.9956334 | 0.005216664
[13 empty] | 859446 | 1.002399 | 0.9866385 | 0.0008586874 | 0.9967668 | 0.002134288 | 0.9967722 | 0.00445328 |  |  | 754560 | 0.9949272 | 0.9670213 | 0.003226633 | 0.9956355 | 0.005775246 | 0.995636 | 0.005216618
[23 empty] | 754860 | 0.9960063 | 0.9670213 | 0.003226633 | 0.9956382 | 0.005775158 | 0.9956387 | 0.005216572
[23 empty] | 755160 | 0.9960063 | 0.9670213 | 0.003226633 | 0.9956408 | 0.005775069 | 0.9956413 | 0.005216527
[23 empty] | 755460 | 0.9927692 | 0.9670213 | 0.003226633 | 0.9956435 | 0.005774981 | 0.9956439 | 0.005216482
[23 empty] | 755760 | 0.9960063 | 0.9670213 | 0.003226633 | 0.9956461 | 0.005774893 | 0.9956466 | 0.005216437
[23 empty] | 756060 | 0.9960063 | 0.9670213 | 0.003226633 | 0.9956487 | 0.005774806 | 0.9956492 | 0.005216392
[23 empty] | 756360 | 0.9949272 | 0.9670213 | 0.003226633 | 0.9956514 | 0.005774718 | 0.9956518 | 0.005216347
[23 empty] | 756660 | 0.9927692 | 0.9670213 | 0.003226633 | 0.995654 | 0.005774631 | 0.9956545 | 0.005216303
[23 empty] | 756960 | 0.9938482 | 0.9670213 | 0.003226633 | 0.9956566 | 0.005774544 | 0.9956571 | 0.005216258
[23 empty] | 757260 | 0.9949272 | 0.9670213 | 0.003226633 | 0.9956592 | 0.005774458 | 0.9956597 | 0.005216214
[23 empty] | 757560 | 0.9938482 | 0.9670213 | 0.003226633 | 0.9956618 | 0.005774371 | 0.9956623 | 0.00521617
[23 empty] | 757860 | 0.9960063 | 0.9670213 | 0.003226633 | 0.9956644 | 0.005774285 | 0.9956649 | 0.005216126
[23 empty] | 758160 | 0.9949272 | 0.9670213 | 0.003226633 | 0.995667 | 0.005774199 | 0.9956675 | 0.005216082
[23 empty] | 758460 | 0.9938482 | 0.9670213 | 0.003226633 | 0.9956696 | 0.005774114 | 0.9956701 | 0.005216038
[23 empty] | 758760 | 0.9949272 | 0.9670213 | 0.003226633 | 0.9956722 | 0.005774028 | 0.9956727 | 0.005215995
[23 empty] | 759060 | 0.9927692 | 0.9670213 | 0.003226633 | 0.9956748 | 0.005773943 | 0.9956753 | 0.005215951
[23 empty] | 759360 | 0.9949272 | 0.9670213 | 0.003226633 | 0.9956774 | 0.005773858 | 0.9956779 | 0.005215908
[23 empty] | 759660 | 0.9949272 | 0.9670213 | 0.003226633 | 0.99568 | 0.005773773 | 0.9956804 | 0.005215865
[23 empty] | 759960 | 0.9949272 | 0.9670213 | 0.003226633 | 0.9956825 | 0.005773688 | 0.995683 | 0.005215822
[23 empty] | 760260 | 0.9949272 | 0.9670213 | 0.003226633 | 0.9956851 | 0.005773604 | 0.9956856 | 0.005215779
[23 empty] | 760560 | 0.9938482 | 0.9670213 | 0.003226633 | 0.9956877 | 0.00577352 | 0.9956882 | 0.005215736
[23 empty] | 760860 | 0.9949272 | 0.9670213 | 0.003226633 | 0.9956902 | 0.005773436 | 0.9956907 | 0.005215694
[23 empty] | 761160 | 0.9938482 | 0.9670213 | 0.003226633 | 0.9956928 | 0.005773352 | 0.9956933 | 0.005215651
[23 empty] | 761460 | 0.9949272 | 0.9670213 | 0.003226633 | 0.9956953 | 0.005773269 | 0.9956958 | 0.005215609
[23 empty] | 761760 | 0.9938482 | 0.9670213 | 0.003226633 | 0.9956979 | 0.005773186 | 0.9956984 | 0.005215567
[23 empty] | 762060 | 0.9949272 | 0.9670213 | 0.003226633 | 0.9957004 | 0.005773103 | 0.9957009 | 0.005215525
[23 empty] | 762360 | 0.9949272 | 0.9670213 | 0.003226633 | 0.995703 | 0.00577302 | 0.9957035 | 0.005215483
[23 empty] | 762660 | 0.9960063 | 0.9670213 | 0.003226633 | 0.9957055 | 0.005772937 | 0.995706 | 0.005215441
[23 empty] | 762960 | 0.9938482 | 0.9670213 | 0.003226633 | 0.9957081 | 0.005772855 | 0.9957085 | 0.005215399
[23 empty] | 763260 | 0.9960063 | 0.9670213 | 0.003226633 | 0.9957106 | 0.005772773 | 0.9957111 | 0.005215358
[23 empty] | 763560 | 0.9970853 | 0.9670213 | 0.003226633 | 0.9957131 | 0.005772691 | 0.9957136 | 0.005215317
[23 empty] | 763860 | 0.9960063 | 0.9670213 | 0.003226633 | 0.9957156 | 0.005772609 | 0.9957161 | 0.005215275
[23 empty] | 764160 | 0.9960063 | 0.9670213 | 0.003226633 | 0.9957181 | 0.005772528 | 0.9957186 | 0.005215234
[23 empty] | 764460 | 0.9960063 | 0.9670213 | 0.003226633 | 0.9957207 | 0.005772447 | 0.9957211 | 0.005215193
[23 empty] | 764760 | 0.9949272 | 0.9670213 | 0.003226633 | 0.9957232 | 0.005772366 | 0.9957237 | 0.005215153
[23 empty] | 765060 | 0.9949272 | 0.9670213 | 0.003226633 | 0.9957257 | 0.005772285 | 0.9957262 | 0.005215112
[23 empty] | 765360 | 0.9949272 | 0.9670213 | 0.003226633 | 0.9957282 | 0.005772204 | 0.9957287 | 0.005215071
[23 empty] | 765660 | 0.9960063 | 0.9670213 | 0.003226633 | 0.9957307 | 0.005772124 | 0.9957312 | 0.005215031
[23 empty] | 765960 | 0.9960063 | 0.9670213 | 0.003226633 | 0.9957332 | 0.005772044 | 0.9957337 | 0.005214991
[23 empty] | 766260 | 0.9970853 | 0.9670213 | 0.003226633 | 0.9957356 | 0.005771964 | 0.9957361 | 0.005214951
[23 empty] | 766560 | 0.9992433 | 0.9670213 | 0.003226633 | 0.9957381 | 0.005771884 | 0.9957386 | 0.005214911
[23 empty] | 766860 | 0.9949272 | 0.9670213 | 0.003226633 | 0.9957406 | 0.005771805 | 0.9957411 | 0.005214871
[23 empty] | 767160 | 0.9949272 | 0.9670213 | 0.003226633 | 0.9957431 | 0.005771725 | 0.9957436 | 0.005214831
[23 empty] | 767460 | 0.9938482 | 0.9670213 | 0.003226633 | 0.9957456 | 0.005771646 | 0.9957461 | 0.005214792
[23 empty] | 767760 | 0.9960063 | 0.9670213 | 0.003226633 | 0.995748 | 0.005771567 | 0.9957485 | 0.005214752
[23 empty] | 768060 | 0.9970853 | 0.9670213 | 0.003226633 | 0.9957505 | 0.005771489 | 0.995751 | 0.005214713
[23 empty] | 768360 | 0.9949272 | 0.9670213 | 0.003226633 | 0.995753 | 0.00577141 | 0.9957535 | 0.005214674
[23 empty] | 768660 | 0.9927692 | 0.9670213 | 0.003226633 | 0.9957554 | 0.005771332 | 0.9957559 | 0.005214635
[23 empty] | 768960 | 0.9960063 | 0.9670213 | 0.003226633 | 0.9957579 | 0.005771254 | 0.9957584 | 0.005214596
[23 empty] | 769260 | 0.9949272 | 0.9670213 | 0.003226633 | 0.9957603 | 0.005771176 | 0.9957608 | 0.005214557
[23 empty] | 769560 | 0.9960063 | 0.9670213 | 0.003226633 | 0.9957628 | 0.005771099 | 0.9957633 | 0.005214518
[23 empty] | 769860 | 0.9960063 | 0.9670213 | 0.003226633 | 0.9957652 | 0.005771021 | 0.9957657 | 0.00521448
[23 empty] | 770160 | 0.9960063 | 0.9670213 | 0.003226633 | 0.9957676 | 0.005770944 | 0.9957681 | 0.005214441
[23 empty] | 770460 | 0.9960063 | 0.9670213 | 0.003226633 | 0.9957701 | 0.005770867 | 0.9957706 | 0.005214403
[23 empty] | 770760 | 0.9960063 | 0.9670213 | 0.003226633 | 0.9957725 | 0.00577079 | 0.995773 | 0.005214365
[23 empty] | 771060 | 0.9949272 | 0.9670213 | 0.003226633 | 0.9957749 | 0.005770714 | 0.9957754 | 0.005214327
[23 empty] | 771360 | 0.9970853 | 0.9670213 | 0.003226633 | 0.9957773 | 0.005770637 | 0.9957778 | 0.005214289
[23 empty] | 771660 | 0.9949272 | 0.9670213 | 0.003226633 | 0.9957798 | 0.005770561 | 0.9957803 | 0.005214251
[23 empty] | 771960 | 0.9949272 | 0.9670213 | 0.003226633 | 0.9957822 | 0.005770485 | 0.9957827 | 0.005214214
[23 empty] | 772260 | 0.9960063 | 0.9670213 | 0.003226633 | 0.9957846 | 0.00577041 | 0.9957851 | 0.005214176
[23 empty] | 772560 | 0.9960063 | 0.9670213 | 0.003226633 | 0.995787 | 0.005770334 | 0.9957875 | 0.005214139
[23 empty] | 772860 | 0.9960063 | 0.9670213 | 0.003226633 | 0.9957894 | 0.005770259 | 0.9957899 | 0.005214101
[23 empty] | 773160 | 0.9960063 | 0.9670213 | 0.003226633 | 0.9957918 | 0.005770184 | 0.9957923 | 0.005214064
[23 empty] | 773460 | 0.9960063 | 0.9670213 | 0.003226633 | 0.9957942 | 0.005770109 | 0.9957947 | 0.005214027
[23 empty] | 773760 | 0.9970853 | 0.9670213 | 0.003226633 | 0.9957966 | 0.005770034 | 0.9957971 | 0.00521399
[23 empty] | 774060 | 0.9970853 | 0.9670213 | 0.003226633 | 0.995799 | 0.00576996 | 0.9957995 | 0.005213954
[23 empty] | 774360 | 0.9970853 | 0.9670213 | 0.003226633 | 0.9958013 | 0.005769886 | 0.9958019 | 0.005213917
[23 empty] | 774660 | 0.9960063 | 0.9670213 | 0.003226633 | 0.9958037 | 0.005769811 | 0.9958042 | 0.005213881
[23 empty] | 774960 | 0.9949272 | 0.9670213 | 0.003226633 | 0.9958061 | 0.005769738 | 0.9958066 | 0.005213844
[23 empty] | 775260 | 0.9960063 | 0.9670213 | 0.003226633 | 0.9958085 | 0.005769664 | 0.995809 | 0.005213808
[23 empty] | 775560 | 0.9960063 | 0.9670213 | 0.003226633 | 0.9958108 | 0.00576959 | 0.9958113 | 0.005213772
[23 empty] | 775860 | 0.9960063 | 0.9670213 | 0.003226633 | 0.9958132 | 0.005769517 | 0.9958137 | 0.005213736
[23 empty] | 776160 | 0.9960063 | 0.9670213 | 0.003226633 | 0.9958156 | 0.005769444 | 0.9958161 | 0.0052137
[23 empty] | 776460 | 0.9949272 | 0.9670213 | 0.003226633 | 0.9958179 | 0.005769371 | 0.9958184 | 0.005213664
[23 empty] | 776760 | 0.9949272 | 0.9670213 | 0.003226633 | 0.9958203 | 0.005769299 | 0.9958208 | 0.005213629
[23 empty] | 777060 | 0.9960063 | 0.9670213 | 0.003226633 | 0.9958226 | 0.005769226 | 0.9958231 | 0.005213593
[23 empty] | 777360 | 0.9949272 | 0.9670213 | 0.003226633 | 0.9958249 | 0.005769154 | 0.9958255 | 0.005213558
[23 empty] | 777660 | 0.9981643 | 0.9670213 | 0.003226633 | 0.9958273 | 0.005769082 | 0.9958278 | 0.005213523
[23 empty] | 777960 | 0.9970853 | 0.9670213 | 0.003226633 | 0.9958296 | 0.00576901 | 0.9958301 | 0.005213487
[23 empty] | 778260 | 0.9949272 | 0.9670213 | 0.003226633 | 0.995832 | 0.005768938 | 0.9958325 | 0.005213452
[23 empty] | 778560 | 0.9949272 | 0.9670213 | 0.003226633 | 0.9958343 | 0.005768867 | 0.9958348 | 0.005213417
[23 empty] | 778860 | 0.9949272 | 0.9670213 | 0.003226633 | 0.9958366 | 0.005768795 | 0.9958371 | 0.005213383
[23 empty] | 779160 | 0.9938482 | 0.9670213 | 0.003226633 | 0.9958389 | 0.005768724 | 0.9958395 | 0.005213348
[23 empty] | 779460 | 0.9970853 | 0.9670213 | 0.003226633 | 0.9958413 | 0.005768653 | 0.9958418 | 0.005213314
[23 empty] | 779760 | 0.9981643 | 0.9670213 | 0.003226633 | 0.9958436 | 0.005768583 | 0.9958441 | 0.005213279
[23 empty] | 780060 | 0.9970853 | 0.9670213 | 0.003226633 | 0.9958459 | 0.005768512 | 0.9958464 | 0.005213245
[23 empty] | 780360 | 0.9970853 | 0.9670213 | 0.003226633 | 0.9958482 | 0.005768442 | 0.9958487 | 0.005213211
[23 empty] | 780660 | 0.9949272 | 0.9670213 | 0.003226633 | 0.9958505 | 0.005768372 | 0.995851 | 0.005213177
[23 empty] | 780960 | 0.9949272 | 0.9670213 | 0.003226633 | 0.9958528 | 0.005768302 | 0.9958533 | 0.005213143
[23 empty] | 781260 | 0.9938482 | 0.9670213 | 0.003226633 | 0.9958551 | 0.005768232 | 0.9958556 | 0.005213109
[23 empty] | 781560 | 0.9960063 | 0.9670213 | 0.003226633 | 0.9958574 | 0.005768163 | 0.9958579 | 0.005213075
[23 empty] | 781860 | 0.9970853 | 0.9670213 | 0.003226633 | 0.9958597 | 0.005768093 | 0.9958602 | 0.005213042
[23 empty] | 782160 | 0.9960063 | 0.9670213 | 0.003226633 | 0.9958619 | 0.005768024 | 0.9958625 | 0.005213008
[23 empty] | 782460 | 0.9960063 | 0.9670213 | 0.003226633 | 0.9958642 | 0.005767955 | 0.9958647 | 0.005212975
[23 empty] | 782760 | 0.9960063 | 0.9670213 | 0.003226633 | 0.9958665 | 0.005767886 | 0.995867 | 0.005212942
[23 empty] | 783060 | 0.9960063 | 0.9670213 | 0.003226633 | 0.9958688 | 0.005767818 | 0.9958693 | 0.005212908
[23 empty] | 783360 | 0.9960063 | 0.9670213 | 0.003226633 | 0.995871 | 0.005767749 | 0.9958716 | 0.005212875
[23 empty] | 783660 | 0.9938482 | 0.9670213 | 0.003226633 | 0.9958733 | 0.005767681 | 0.9958738 | 0.005212843
[23 empty] | 783960 | 0.9960063 | 0.9670213 | 0.003226633 | 0.9958756 | 0.005767613 | 0.9958761 | 0.00521281
[23 empty] | 784260 | 0.9960063 | 0.9670213 | 0.003226633 | 0.9958778 | 0.005767545 | 0.9958784 | 0.005212777
[23 empty] | 784560 | 0.9960063 | 0.9670213 | 0.003226633 | 0.9958801 | 0.005767478 | 0.9958806 | 0.005212745
[23 empty] | 784860 | 0.9960063 | 0.9670213 | 0.003226633 | 0.9958823 | 0.00576741 | 0.9958829 | 0.005212712
[23 empty] | 785160 | 0.9949272 | 0.9670213 | 0.003226633 | 0.9958846 | 0.005767343 | 0.9958851 | 0.00521268
[23 empty] | 785460 | 0.9949272 | 0.9670213 | 0.003226633 | 0.9958868 | 0.005767276 | 0.9958874 | 0.005212648
[23 empty] | 785760 | 0.9960063 | 0.9670213 | 0.003226633 | 0.9958891 | 0.005767209 | 0.9958896 | 0.005212616
[23 empty] | 786060 | 0.9960063 | 0.9670213 | 0.003226633 | 0.9958913 | 0.005767142 | 0.9958918 | 0.005212584
[23 empty] | 786360 | 0.9960063 | 0.9670213 | 0.003226633 | 0.9958935 | 0.005767076 | 0.9958941 | 0.005212552
[23 empty] | 786660 | 0.9949272 | 0.9670213 | 0.003226633 | 0.9958958 | 0.00576701 | 0.9958963 | 0.00521252
[23 empty] | 786960 | 0.9970853 | 0.9670213 | 0.003226633 | 0.995898 | 0.005766943 | 0.9958985 | 0.005212488
[23 empty] | 787260 | 0.9960063 | 0.9670213 | 0.003226633 | 0.9959002 | 0.005766877 | 0.9959007 | 0.005212457
[23 empty] | 787560 | 0.9970853 | 0.9670213 | 0.003226633 | 0.9959024 | 0.005766812 | 0.995903 | 0.005212426
[23 empty] | 787860 | 0.9970853 | 0.9670213 | 0.003226633 | 0.9959046 | 0.005766746 | 0.9959052 | 0.005212394
[23 empty] | 788160 | 0.9949272 | 0.9670213 | 0.003226633 | 0.9959069 | 0.005766681 | 0.9959074 | 0.005212363
[23 empty] | 788460 | 0.9938482 | 0.9670213 | 0.003226633 | 0.9959091 | 0.005766615 | 0.9959096 | 0.005212332
[23 empty] | 788760 | 0.9938482 | 0.9670213 | 0.003226633 | 0.9959113 | 0.00576655 | 0.9959118 | 0.005212301
[23 empty] | 789060 | 0.9960063 | 0.9670213 | 0.003226633 | 0.9959135 | 0.005766485 | 0.995914 | 0.00521227
[23 empty] | 789360 | 0.9949272 | 0.9670213 | 0.003226633 | 0.9959157 | 0.005766421 | 0.9959162 | 0.005212239
[23 empty] | 789660 | 0.9949272 | 0.9670213 | 0.003226633 | 0.9959179 | 0.005766356 | 0.9959184 | 0.005212209
[23 empty] | 789960 | 0.9970853 | 0.9670213 | 0.003226633 | 0.99592 | 0.005766292 | 0.9959206 | 0.005212178
[23 empty] | 790260 | 0.9970853 | 0.9670213 | 0.003226633 | 0.9959222 | 0.005766228 | 0.9959228 | 0.005212148
[23 empty] | 790560 | 0.9927692 | 0.9670213 | 0.003226633 | 0.9959244 | 0.005766164 | 0.995925 | 0.005212118
[23 empty] | 790860 | 0.9938482 | 0.9670213 | 0.003226633 | 0.9959266 | 0.0057661 | 0.9959271 | 0.005212087
[23 empty] | 791160 | 0.9960063 | 0.9670213 | 0.003226633 | 0.9959288 | 0.005766036 | 0.9959293 | 0.005212057
[23 empty] | 791460 | 0.9970853 | 0.9670213 | 0.003226633 | 0.9959309 | 0.005765973 | 0.9959315 | 0.005212027
[23 empty] | 791760 | 0.9960063 | 0.9670213 | 0.003226633 | 0.9959331 | 0.00576591 | 0.9959337 | 0.005211997
[23 empty] | 792060 | 0.9970853 | 0.9670213 | 0.003226633 | 0.9959353 | 0.005765846 | 0.9959358 | 0.005211968
[23 empty] | 792360 | 0.9960063 | 0.9670213 | 0.003226633 | 0.9959374 | 0.005765784 | 0.995938 | 0.005211938
[23 empty] | 792660 | 0.9949272 | 0.9670213 | 0.003226633 | 0.9959396 | 0.005765721 | 0.9959401 | 0.005211909
[23 empty] | 792960 | 0.9960063 | 0.9670213 | 0.003226633 | 0.9959417 | 0.005765658 | 0.9959423 | 0.005211879
[23 empty] | 793260 | 0.9960063 | 0.9670213 | 0.003226633 | 0.9959439 | 0.005765596 | 0.9959444 | 0.00521185
[23 empty] | 793560 | 0.9970853 | 0.9670213 | 0.003226633 | 0.995946 | 0.005765534 | 0.9959466 | 0.005211821
[23 empty] | 793860 | 0.9938482 | 0.9670213 | 0.003226633 | 0.9959482 | 0.005765472 | 0.9959487 | 0.005211791
[23 empty] | 794160 | 0.9960063 | 0.9670213 | 0.003226633 | 0.9959503 | 0.00576541 | 0.9959509 | 0.005211762
[23 empty] | 794460 | 0.9960063 | 0.9670213 | 0.003226633 | 0.9959525 | 0.005765348 | 0.995953 | 0.005211734
[23 empty] | 794760 | 0.9949272 | 0.9670213 | 0.003226633 | 0.9959546 | 0.005765287 | 0.9959552 | 0.005211705
[23 empty] | 795060 | 0.9970853 | 0.9670213 | 0.003226633 | 0.9959567 | 0.005765225 | 0.9959573 | 0.005211676
[23 empty] | 795360 | 0.9970853 | 0.9670213 | 0.003226633 | 0.9959589 | 0.005765164 | 0.9959594 | 0.005211647
[23 empty] | 795660 | 0.9960063 | 0.9670213 | 0.003226633 | 0.995961 | 0.005765103 | 0.9959615 | 0.005211619
[23 empty] | 795960 | 0.9949272 | 0.9670213 | 0.003226633 | 0.9959631 | 0.005765042 | 0.9959637 | 0.005211591
[23 empty] | 796260 | 0.9949272 | 0.9670213 | 0.003226633 | 0.9959652 | 0.005764982 | 0.9959658 | 0.005211562
[23 empty] | 796560 | 0.9960063 | 0.9670213 | 0.003226633 | 0.9959673 | 0.005764921 | 0.9959679 | 0.005211534
[23 empty] | 796860 | 0.9949272 | 0.9670213 | 0.003226633 | 0.9959694 | 0.005764861 | 0.99597 | 0.005211506
[23 empty] | 797160 | 0.9960063 | 0.9670213 | 0.003226633 | 0.9959715 | 0.005764801 | 0.9959721 | 0.005211478
[23 empty] | 797460 | 0.9949272 | 0.9670213 | 0.003226633 | 0.9959737 | 0.005764741 | 0.9959742 | 0.00521145
[23 empty] | 797760 | 0.9949272 | 0.9670213 | 0.003226633 | 0.9959758 | 0.005764681 | 0.9959763 | 0.005211422
[23 empty] | 798060 | 0.9960063 | 0.9670213 | 0.003226633 | 0.9959778 | 0.005764621 | 0.9959784 | 0.005211395
[23 empty] | 798360 | 0.9970853 | 0.9670213 | 0.003226633 | 0.9959799 | 0.005764562 | 0.9959805 | 0.005211367
[23 empty] | 798660 | 0.9938482 | 0.9670213 | 0.003226633 | 0.995982 | 0.005764502 | 0.9959826 | 0.00521134
[23 empty] | 798960 | 0.9949272 | 0.9670213 | 0.003226633 | 0.9959841 | 0.005764443 | 0.9959847 | 0.005211312
[23 empty] | 799260 | 0.9960063 | 0.9670213 | 0.003226633 | 0.9959862 | 0.005764384 | 0.9959868 | 0.005211285
[23 empty] | 799560 | 0.9960063 | 0.9670213 | 0.003226633 | 0.9959883 | 0.005764326 | 0.9959888 | 0.005211258
[23 empty] | 799860 | 0.9949272 | 0.9670213 | 0.003226633 | 0.9959904 | 0.005764267 | 0.9959909 | 0.005211231
[23 empty] | 800160 | 0.9960063 | 0.9670213 | 0.003226633 | 0.9959924 | 0.005764208 | 0.995993 | 0.005211204
[23 empty] | 800460 | 0.9970853 | 0.9670213 | 0.003226633 | 0.9959945 | 0.00576415 | 0.9959951 | 0.005211177
[23 empty] | 800760 | 0.9960063 | 0.9670213 | 0.003226633 | 0.9959966 | 0.005764092 | 0.9959971 | 0.00521115
[23 empty] | 801060 | 0.9949272 | 0.9670213 | 0.003226633 | 0.9959986 | 0.005764034 | 0.9959992 | 0.005211124
[23 empty] | 801360 | 0.9949272 | 0.9670213 | 0.003226633 | 0.9960007 | 0.005763976 | 0.9960013 | 0.005211097
[23 empty] | 801660 | 0.9960063 | 0.9670213 | 0.003226633 | 0.9960027 | 0.005763919 | 0.9960033 | 0.005211071
[23 empty] | 801960 | 0.9949272 | 0.9670213 | 0.003226633 | 0.9960048 | 0.005763861 | 0.9960054 | 0.005211044
[23 empty] | 802260 | 0.9927692 | 0.9670213 | 0.003226633 | 0.9960068 | 0.005763804 | 0.9960074 | 0.005211018
[23 empty] | 802560 | 0.9970853 | 0.9670213 | 0.003226633 | 0.9960089 | 0.005763747 | 0.9960095 | 0.005210992
[23 empty] | 802860 | 0.9960063 | 0.9670213 | 0.003226633 | 0.9960109 | 0.00576369 | 0.9960115 | 0.005210966
[23 empty] | 803160 | 0.9970853 | 0.9670213 | 0.003226633 | 0.996013 | 0.005763633 | 0.9960135 | 0.00521094
[23 empty] | 803460 | 0.9981643 | 0.9670213 | 0.003226633 | 0.996015 | 0.005763576 | 0.9960156 | 0.005210914
[23 empty] | 803760 | 0.9960063 | 0.9670213 | 0.003226633 | 0.996017 | 0.00576352 | 0.9960176 | 0.005210888
[23 empty] | 804060 | 0.9970853 | 0.9670213 | 0.003226633 | 0.9960191 | 0.005763463 | 0.9960196 | 0.005210862
[23 empty] | 804360 | 0.9970853 | 0.9670213 | 0.003226633 | 0.9960211 | 0.005763407 | 0.9960217 | 0.005210837
[23 empty] | 804660 | 0.9970853 | 0.9670213 | 0.003226633 | 0.9960231 | 0.005763351 | 0.9960237 | 0.005210811
[23 empty] | 804960 | 0.9949272 | 0.9670213 | 0.003226633 | 0.9960251 | 0.005763295 | 0.9960257 | 0.005210786
[23 empty] | 805260 | 0.9970853 | 0.9670213 | 0.003226633 | 0.9960272 | 0.005763239 | 0.9960277 | 0.005210761
[23 empty] | 805560 | 0.9949272 | 0.9670213 | 0.003226633 | 0.9960292 | 0.005763184 | 0.9960297 | 0.005210736
[23 empty] | 805860 | 0.9949272 | 0.9670213 | 0.003226633 | 0.9960312 | 0.005763128 | 0.9960318 | 0.00521071
[23 empty] | 806160 | 0.9938482 | 0.9670213 | 0.003226633 | 0.9960332 | 0.005763073 | 0.9960338 | 0.005210685
[23 empty] | 806460 | 0.9970853 | 0.9670213 | 0.003226633 | 0.9960352 | 0.005763018 | 0.9960358 | 0.005210661
[23 empty] | 806760 | 0.9970853 | 0.9670213 | 0.003226633 | 0.9960372 | 0.005762963 | 0.9960378 | 0.005210636
[23 empty] | 807060 | 0.9981643 | 0.9670213 | 0.003226633 | 0.9960392 | 0.005762908 | 0.9960398 | 0.005210611
[23 empty] | 807360 | 0.9960063 | 0.9670213 | 0.003226633 | 0.9960412 | 0.005762854 | 0.9960418 | 0.005210586
[23 empty] | 807660 | 0.9949272 | 0.9670213 | 0.003226633 | 0.9960432 | 0.005762799 | 0.9960437 | 0.005210562
[23 empty] | 807960 | 0.9949272 | 0.9670213 | 0.003226633 | 0.9960452 | 0.005762745 | 0.9960457 | 0.005210537
[23 empty] | 808260 | 0.9960063 | 0.9670213 | 0.003226633 | 0.9960471 | 0.005762691 | 0.9960477 | 0.005210513
[23 empty] | 808560 | 0.9938482 | 0.9670213 | 0.003226633 | 0.9960491 | 0.005762637 | 0.9960497 | 0.005210489
[23 empty] | 808860 | 0.9970853 | 0.9670213 | 0.003226633 | 0.9960511 | 0.005762583 | 0.9960517 | 0.005210465
[23 empty] | 809160 | 0.9938482 | 0.9670213 | 0.003226633 | 0.9960531 | 0.005762529 | 0.9960537 | 0.005210441
[23 empty] | 809460 | 0.9970853 | 0.9670213 | 0.003226633 | 0.996055 | 0.005762476 | 0.9960556 | 0.005210417
[23 empty] | 809760 | 0.9970853 | 0.9670213 | 0.003226633 | 0.996057 | 0.005762423 | 0.9960576 | 0.005210393
[23 empty] | 810060 | 0.9981643 | 0.9670213 | 0.003226633 | 0.996059 | 0.005762369 | 0.9960596 | 0.005210369
[23 empty] | 810360 | 0.9960063 | 0.9670213 | 0.003226633 | 0.9960609 | 0.005762316 | 0.9960615 | 0.005210345
[23 empty] | 810660 | 0.9981643 | 0.9670213 | 0.003226633 | 0.9960629 | 0.005762263 | 0.9960635 | 0.005210322
[23 empty] | 810960 | 0.9970853 | 0.9670213 | 0.003226633 | 0.9960648 | 0.005762211 | 0.9960654 | 0.005210298
[23 empty] | 811260 | 0.9938482 | 0.9670213 | 0.003226633 | 0.9960668 | 0.005762158 | 0.9960674 | 0.005210275
[23 empty] | 811560 | 0.9970853 | 0.9670213 | 0.003226633 | 0.9960687 | 0.005762106 | 0.9960693 | 0.005210251
[23 empty] | 811860 | 0.9960063 | 0.9670213 | 0.003226633 | 0.9960707 | 0.005762053 | 0.9960713 | 0.005210228
[23 empty] | 812160 | 0.9960063 | 0.9670213 | 0.003226633 | 0.9960726 | 0.005762001 | 0.9960732 | 0.005210205
[23 empty] | 812460 | 0.9960063 | 0.9670213 | 0.003226633 | 0.9960746 | 0.005761949 | 0.9960752 | 0.005210182
[23 empty] | 812760 | 0.9938482 | 0.9670213 | 0.003226633 | 0.9960765 | 0.005761897 | 0.9960771 | 0.005210159
[23 empty] | 813060 | 0.9970853 | 0.9670213 | 0.003226633 | 0.9960784 | 0.005761846 | 0.996079 | 0.005210136
[23 empty] | 813360 | 0.9970853 | 0.9670213 | 0.003226633 | 0.9960804 | 0.005761794 | 0.996081 | 0.005210113
[23 empty] | 813660 | 0.9981643 | 0.9670213 | 0.003226633 | 0.9960823 | 0.005761743 | 0.9960829 | 0.00521009
[23 empty] | 813960 | 0.9960063 | 0.9670213 | 0.003226633 | 0.9960842 | 0.005761691 | 0.9960848 | 0.005210068
[23 empty] | 814260 | 0.9960063 | 0.9670213 | 0.003226633 | 0.9960861 | 0.00576164 | 0.9960867 | 0.005210045
[23 empty] | 814560 | 0.9981643 | 0.9670213 | 0.003226633 | 0.9960881 | 0.005761589 | 0.9960887 | 0.005210023
[23 empty] | 814860 | 0.9960063 | 0.9670213 | 0.003226633 | 0.99609 | 0.005761538 | 0.9960906 | 0.00521
[23 empty] | 815160 | 0.9970853 | 0.9670213 | 0.003226633 | 0.9960919 | 0.005761488 | 0.9960925 | 0.005209978
[23 empty] | 815460 | 0.9960063 | 0.9670213 | 0.003226633 | 0.9960938 | 0.005761437 | 0.9960944 | 0.005209956
[23 empty] | 815760 | 0.9970853 | 0.9670213 | 0.003226633 | 0.9960957 | 0.005761387 | 0.9960963 | 0.005209934
[23 empty] | 816060 | 0.9981643 | 0.9670213 | 0.003226633 | 0.9960976 | 0.005761337 | 0.9960982 | 0.005209912
[23 empty] | 816360 | 0.9960063 | 0.9670213 | 0.003226633 | 0.9960995 | 0.005761286 | 0.9961001 | 0.00520989
[23 empty] | 816660 | 0.9949272 | 0.9670213 | 0.003226633 | 0.9961014 | 0.005761237 | 0.996102 | 0.005209868
[23 empty] | 816960 | 0.9970853 | 0.9670213 | 0.003226633 | 0.9961033 | 0.005761187 | 0.9961039 | 0.005209846
[23 empty] | 817260 | 0.9981643 | 0.9670213 | 0.003226633 | 0.9961052 | 0.005761137 | 0.9961058 | 0.005209825
[23 empty] | 817560 | 0.9960063 | 0.9670213 | 0.003226633 | 0.9961071 | 0.005761088 | 0.9961077 | 0.005209803
[23 empty] | 817860 | 0.9970853 | 0.9670213 | 0.003226633 | 0.996109 | 0.005761038 | 0.9961096 | 0.005209781
[23 empty] | 818160 | 0.9981643 | 0.9670213 | 0.003226633 | 0.9961108 | 0.005760989 | 0.9961114 | 0.00520976
[23 empty] | 818460 | 0.9981643 | 0.9670213 | 0.003226633 | 0.9961127 | 0.00576094 | 0.9961133 | 0.005209739
[23 empty] | 818760 | 0.9981643 | 0.9670213 | 0.003226633 | 0.9961146 | 0.005760891 | 0.9961152 | 0.005209718
[23 empty] | 819060 | 0.9970853 | 0.9670213 | 0.003226633 | 0.9961165 | 0.005760842 | 0.9961171 | 0.005209696
[23 empty] | 819360 | 0.9981643 | 0.9670213 | 0.003226633 | 0.9961183 | 0.005760794 | 0.9961189 | 0.005209675
[23 empty] | 819660 | 0.9981643 | 0.9670213 | 0.003226633 | 0.9961202 | 0.005760745 | 0.9961208 | 0.005209654
[23 empty] | 819960 | 0.9960063 | 0.9670213 | 0.003226633 | 0.9961221 | 0.005760697 | 0.9961227 | 0.005209633
[23 empty] | 820260 | 0.9960063 | 0.9670213 | 0.003226633 | 0.9961239 | 0.005760648 | 0.9961245 | 0.005209613
[23 empty] | 820560 | 0.9949272 | 0.9670213 | 0.003226633 | 0.9961258 | 0.0057606 | 0.9961264 | 0.005209592
[23 empty] | 820860 | 0.9981643 | 0.9670213 | 0.003226633 | 0.9961276 | 0.005760552 | 0.9961282 | 0.005209571
[23 empty] | 821160 | 0.9970853 | 0.9670213 | 0.003226633 | 0.9961295 | 0.005760505 | 0.9961301 | 0.005209551
[23 empty] | 821460 | 0.9981643 | 0.9670213 | 0.003226633 | 0.9961313 | 0.005760457 | 0.9961319 | 0.00520953
[23 empty] | 821760 | 0.9992433 | 0.9670213 | 0.003226633 | 0.9961332 | 0.005760409 | 0.9961338 | 0.00520951
[23 empty] | 822060 | 0.9960063 | 0.9670213 | 0.003226633 | 0.996135 | 0.005760362 | 0.9961356 | 0.005209489
[23 empty] | 822360 | 0.9992433 | 0.9670213 | 0.003226633 | 0.9961369 | 0.005760315 | 0.9961375 | 0.005209469
[23 empty] | 822660 | 0.9970853 | 0.9670213 | 0.003226633 | 0.9961387 | 0.005760268 | 0.9961393 | 0.005209449
[23 empty] | 822960 | 0.9960063 | 0.9670213 | 0.003226633 | 0.9961405 | 0.005760221 | 0.9961411 | 0.005209429
[23 empty] | 823260 | 0.9981643 | 0.9670213 | 0.003226633 | 0.9961423 | 0.005760174 | 0.996143 | 0.005209409
[23 empty] | 823560 | 0.9970853 | 0.9670213 | 0.003226633 | 0.9961442 | 0.005760127 | 0.9961448 | 0.005209389
[23 empty] | 823860 | 0.9981643 | 0.9670213 | 0.003226633 | 0.996146 | 0.005760081 | 0.9961466 | 0.005209369
[23 empty] | 824160 | 0.9981643 | 0.9670213 | 0.003226633 | 0.9961478 | 0.005760034 | 0.9961484 | 0.005209349
[23 empty] | 824460 | 0.9970853 | 0.9670213 | 0.003226633 | 0.9961496 | 0.005759988 | 0.9961502 | 0.00520933
[23 empty] | 824760 | 0.9960063 | 0.9670213 | 0.003226633 | 0.9961515 | 0.005759942 | 0.9961521 | 0.00520931
[23 empty] | 825060 | 0.9970853 | 0.9670213 | 0.003226633 | 0.9961533 | 0.005759896 | 0.9961539 | 0.00520929
[23 empty] | 825360 | 0.9981643 | 0.9670213 | 0.003226633 | 0.9961551 | 0.00575985 | 0.9961557 | 0.005209271
[23 empty] | 825660 | 0.9981643 | 0.9670213 | 0.003226633 | 0.9961569 | 0.005759804 | 0.9961575 | 0.005209252
[23 empty] | 825960 | 0.9992433 | 0.9670213 | 0.003226633 | 0.9961587 | 0.005759758 | 0.9961593 | 0.005209232
[23 empty] | 826260 | 0.9960063 | 0.9670213 | 0.003226633 | 0.9961605 | 0.005759713 | 0.9961611 | 0.005209213
[23 empty] | 826560 | 0.9970853 | 0.9670213 | 0.003226633 | 0.9961623 | 0.005759667 | 0.9961629 | 0.005209194
[23 empty] | 826860 | 0.9981643 | 0.9670213 | 0.003226633 | 0.9961641 | 0.005759622 | 0.9961647 | 0.005209175
[23 empty] | 827160 | 0.9970853 | 0.9670213 | 0.003226633 | 0.9961659 | 0.005759577 | 0.9961665 | 0.005209156
[23 empty] | 827460 | 0.9981643 | 0.9670213 | 0.003226633 | 0.9961677 | 0.005759532 | 0.9961683 | 0.005209137
[23 empty] | 827760 | 0.9992433 | 0.9670213 | 0.003226633 | 0.9961694 | 0.005759487 | 0.9961701 | 0.005209118
[23 empty] | 828060 | 0.9981643 | 0.9670213 | 0.003226633 | 0.9961712 | 0.005759443 | 0.9961718 | 0.0052091
[23 empty] | 828360 | 0.9970853 | 0.9670213 | 0.003226633 | 0.996173 | 0.005759398 | 0.9961736 | 0.005209081
[23 empty] | 828660 | 0.9960063 | 0.9670213 | 0.003226633 | 0.9961748 | 0.005759354 | 0.9961754 | 0.005209062
[23 empty] | 828960 | 0.9970853 | 0.9670213 | 0.003226633 | 0.9961766 | 0.005759309 | 0.9961772 | 0.005209044
[23 empty] | 829260 | 0.9970853 | 0.9670213 | 0.003226633 | 0.9961783 | 0.005759265 | 0.9961789 | 0.005209025
[23 empty] | 829560 | 0.9981643 | 0.9670213 | 0.003226633 | 0.9961801 | 0.005759221 | 0.9961807 | 0.005209007
[23 empty] | 829860 | 0.9992433 | 0.9670213 | 0.003226633 | 0.9961819 | 0.005759177 | 0.9961825 | 0.005208989
[23 empty] | 830160 | 0.9992433 | 0.9670213 | 0.003226633 | 0.9961836 | 0.005759134 | 0.9961842 | 0.005208971
[23 empty] | 830460 | 0.9992433 | 0.9670213 | 0.003226633 | 0.9961854 | 0.00575909 | 0.996186 | 0.005208952
[23 empty] | 830760 | 0.9981643 | 0.9670213 | 0.003226633 | 0.9961871 | 0.005759046 | 0.9961878 | 0.005208934
[23 empty] | 831060 | 0.9960063 | 0.9670213 | 0.003226633 | 0.9961889 | 0.005759003 | 0.9961895 | 0.005208916
[23 empty] | 831360 | 0.9949272 | 0.9670213 | 0.003226633 | 0.9961906 | 0.00575896 | 0.9961913 | 0.005208899
[23 empty] | 831660 | 0.9981643 | 0.9670213 | 0.003226633 | 0.9961924 | 0.005758917 | 0.996193 | 0.005208881
[23 empty] | 831960 | 0.9981643 | 0.9670213 | 0.003226633 | 0.9961941 | 0.005758874 | 0.9961948 | 0.005208863
[23 empty] | 832260 | 0.9970853 | 0.9670213 | 0.003226633 | 0.9961959 | 0.005758831 | 0.9961965 | 0.005208845
[23 empty] | 832560 | 0.9981643 | 0.9670213 | 0.003226633 | 0.9961976 | 0.005758788 | 0.9961982 | 0.005208828
[23 empty] | 832860 | 0.9970853 | 0.9670213 | 0.003226633 | 0.9961994 | 0.005758745 | 0.9962 | 0.00520881
[23 empty] | 833160 | 0.9981643 | 0.9670213 | 0.003226633 | 0.9962011 | 0.005758703 | 0.9962017 | 0.005208793
[23 empty] | 833460 | 0.9981643 | 0.9670213 | 0.003226633 | 0.9962028 | 0.00575866 | 0.9962035 | 0.005208775
[23 empty] | 833760 | 0.9970853 | 0.9670213 | 0.003226633 | 0.9962046 | 0.005758618 | 0.9962052 | 0.005208758
[23 empty] | 834060 | 0.9981643 | 0.9670213 | 0.003226633 | 0.9962063 | 0.005758576 | 0.9962069 | 0.005208741
[23 empty] | 834360 | 0.9992433 | 0.9670213 | 0.003226633 | 0.996208 | 0.005758534 | 0.9962086 | 0.005208724
[23 empty] | 834660 | 0.9981643 | 0.9670213 | 0.003226633 | 0.9962097 | 0.005758492 | 0.9962104 | 0.005208707
[23 empty] | 834960 | 0.9981643 | 0.9670213 | 0.003226633 | 0.9962114 | 0.005758451 | 0.9962121 | 0.00520869
[23 empty] | 835260 | 0.9981643 | 0.9670213 | 0.003226633 | 0.9962132 | 0.005758409 | 0.9962138 | 0.005208673
[23 empty] | 835560 | 1.000322 | 0.9670213 | 0.003226633 | 0.9962149 | 0.005758367 | 0.9962155 | 0.005208656
[23 empty] | 835860 | 0.9992433 | 0.9670213 | 0.003226633 | 0.9962166 | 0.005758326 | 0.9962172 | 0.005208639
[23 empty] | 836160 | 0.9981643 | 0.9670213 | 0.003226633 | 0.9962183 | 0.005758285 | 0.9962189 | 0.005208622
[23 empty] | 836460 | 0.9970853 | 0.9670213 | 0.003226633 | 0.99622 | 0.005758244 | 0.9962206 | 0.005208606
[23 empty] | 836760 | 0.9981643 | 0.9670213 | 0.003226633 | 0.9962217 | 0.005758203 | 0.9962223 | 0.005208589
[23 empty] | 837060 | 0.9970853 | 0.9670213 | 0.003226633 | 0.9962234 | 0.005758162 | 0.996224 | 0.005208573
[23 empty] | 837360 | 0.9981643 | 0.9670213 | 0.003226633 | 0.9962251 | 0.005758121 | 0.9962257 | 0.005208556
[23 empty] | 837660 | 1.000322 | 0.9670213 | 0.003226633 | 0.9962268 | 0.00575808 | 0.9962274 | 0.00520854
[23 empty] | 837960 | 0.9992433 | 0.9670213 | 0.003226633 | 0.9962285 | 0.00575804 | 0.9962291 | 0.005208523
[23 empty] | 838260 | 0.9981643 | 0.9670213 | 0.003226633 | 0.9962302 | 0.005757999 | 0.9962308 | 0.005208507
[23 empty] | 838560 | 0.9992433 | 0.9670213 | 0.003226633 | 0.9962318 | 0.005757959 | 0.9962325 | 0.005208491
[23 empty] | 838860 | 0.9981643 | 0.9670213 | 0.003226633 | 0.9962335 | 0.005757919 | 0.9962342 | 0.005208475
[23 empty] | 839160 | 0.9981643 | 0.9670213 | 0.003226633 | 0.9962352 | 0.005757879 | 0.9962358 | 0.005208459
[23 empty] | 839460 | 0.9970853 | 0.9670213 | 0.003226633 | 0.9962369 | 0.005757839 | 0.9962375 | 0.005208443
[23 empty] | 839760 | 0.9970853 | 0.9670213 | 0.003226633 | 0.9962386 | 0.005757799 | 0.9962392 | 0.005208427
[23 empty] | 840060 | 0.9981643 | 0.9670213 | 0.003226633 | 0.9962402 | 0.00575776 | 0.9962409 | 0.005208411
[23 empty] | 840360 | 0.9981643 | 0.9670213 | 0.003226633 | 0.9962419 | 0.00575772 | 0.9962425 | 0.005208396
[23 empty] | 840660 | 0.9970853 | 0.9670213 | 0.003226633 | 0.9962436 | 0.005757681 | 0.9962442 | 0.00520838
[23 empty] | 840960 | 0.9992433 | 0.9670213 | 0.003226633 | 0.9962452 | 0.005757641 | 0.9962459 | 0.005208364
[23 empty] | 841260 | 0.9970853 | 0.9670213 | 0.003226633 | 0.9962469 | 0.005757602 | 0.9962475 | 0.005208349
[23 empty] | 841560 | 0.9992433 | 0.9670213 | 0.003226633 | 0.9962485 | 0.005757563 | 0.9962492 | 0.005208333
[23 empty] | 841860 | 0.9981643 | 0.9670213 | 0.003226633 | 0.9962502 | 0.005757524 | 0.9962508 | 0.005208318
[23 empty] | 842160 | 0.9981643 | 0.9670213 | 0.003226633 | 0.9962518 | 0.005757485 | 0.9962525 | 0.005208303
[23 empty] | 842460 | 0.9981643 | 0.9670213 | 0.003226633 | 0.9962535 | 0.005757447 | 0.9962541 | 0.005208287
[23 empty] | 842760 | 0.9981643 | 0.9670213 | 0.003226633 | 0.9962551 | 0.005757408 | 0.9962558 | 0.005208272
[23 empty] | 843060 | 0.9981643 | 0.9670213 | 0.003226633 | 0.9962568 | 0.005757369 | 0.9962574 | 0.005208257
[23 empty] | 843360 | 0.9981643 | 0.9670213 | 0.003226633 | 0.9962584 | 0.005757331 | 0.9962591 | 0.005208242
[23 empty] | 843660 | 0.9992433 | 0.9670213 | 0.003226633 | 0.9962601 | 0.005757293 | 0.9962607 | 0.005208227
[23 empty] | 843960 | 0.9981643 | 0.9670213 | 0.003226633 | 0.9962617 | 0.005757255 | 0.9962624 | 0.005208212
[23 empty] | 844260 | 0.9981643 | 0.9670213 | 0.003226633 | 0.9962633 | 0.005757217 | 0.996264 | 0.005208197
[23 empty] | 844560 | 0.9992433 | 0.9670213 | 0.003226633 | 0.996265 | 0.005757179 | 0.9962656 | 0.005208182
[23 empty] | 844860 | 0.9960063 | 0.9670213 | 0.003226633 | 0.9962666 | 0.005757141 | 0.9962672 | 0.005208168
[23 empty] | 845160 | 0.9992433 | 0.9670213 | 0.003226633 | 0.9962682 | 0.005757103 | 0.9962689 | 0.005208153
[23 empty] | 845460 | 0.9981643 | 0.9670213 | 0.003226633 | 0.9962699 | 0.005757066 | 0.9962705 | 0.005208138
[23 empty] | 845760 | 0.9992433 | 0.9670213 | 0.003226633 | 0.9962715 | 0.005757028 | 0.9962721 | 0.005208124
[23 empty] | 846060 | 0.9992433 | 0.9670213 | 0.003226633 | 0.9962731 | 0.005756991 | 0.9962737 | 0.005208109
[23 empty] | 846360 | 0.9992433 | 0.9670213 | 0.003226633 | 0.9962747 | 0.005756954 | 0.9962754 | 0.005208095
[23 empty] | 846660 | 0.9981643 | 0.9670213 | 0.003226633 | 0.9962763 | 0.005756916 | 0.996277 | 0.005208081
[23 empty] | 846960 | 0.9981643 | 0.9670213 | 0.003226633 | 0.9962779 | 0.005756879 | 0.9962786 | 0.005208066
[23 empty] | 847260 | 0.9981643 | 0.9670213 | 0.003226633 | 0.9962795 | 0.005756843 | 0.9962802 | 0.005208052
[23 empty] | 847560 | 0.9981643 | 0.9670213 | 0.003226633 | 0.9962811 | 0.005756806 | 0.9962818 | 0.005208038
[23 empty] | 847860 | 0.9981643 | 0.9670213 | 0.003226633 | 0.9962827 | 0.005756769 | 0.9962834 | 0.005208024
[23 empty] | 848160 | 0.9970853 | 0.9670213 | 0.003226633 | 0.9962843 | 0.005756733 | 0.996285 | 0.00520801
[23 empty] | 848460 | 0.9981643 | 0.9670213 | 0.003226633 | 0.9962859 | 0.005756696 | 0.9962866 | 0.005207996
[23 empty] | 848760 | 0.9970853 | 0.9670213 | 0.003226633 | 0.9962875 | 0.00575666 | 0.9962882 | 0.005207982
[23 empty] | 849060 | 0.9981643 | 0.9670213 | 0.003226633 | 0.9962891 | 0.005756623 | 0.9962898 | 0.005207968
[23 empty] | 849360 | 0.9981643 | 0.9670213 | 0.003226633 | 0.9962907 | 0.005756587 | 0.9962914 | 0.005207955
[23 empty] | 849660 | 0.9981643 | 0.9670213 | 0.003226633 | 0.9962923 | 0.005756551 | 0.996293 | 0.005207941
[23 empty] | 849960 | 0.9981643 | 0.9670213 | 0.003226633 | 0.9962939 | 0.005756515 | 0.9962945 | 0.005207927
[23 empty] | 850260 | 0.9981643 | 0.9670213 | 0.003226633 | 0.9962955 | 0.00575648 | 0.9962961 | 0.005207914
[23 empty] | 850560 | 0.9992433 | 0.9670213 | 0.003226633 | 0.996297 | 0.005756444 | 0.9962977 | 0.0052079
[23 empty] | 850860 | 0.9981643 | 0.9670213 | 0.003226633 | 0.9962986 | 0.005756408 | 0.9962993 | 0.005207887
[23 empty] | 851160 | 0.9981643 | 0.9670213 | 0.003226633 | 0.9963002 | 0.005756373 | 0.9963009 | 0.005207873
[23 empty] | 851460 | 0.9970853 | 0.9670213 | 0.003226633 | 0.9963018 | 0.005756338 | 0.9963024 | 0.00520786
[23 empty] | 851760 | 0.9992433 | 0.9670213 | 0.003226633 | 0.9963033 | 0.005756302 | 0.996304 | 0.005207847
[23 empty] | 852060 | 0.9970853 | 0.9670213 | 0.003226633 | 0.9963049 | 0.005756267 | 0.9963056 | 0.005207834
[23 empty] | 852360 | 0.9970853 | 0.9670213 | 0.003226633 | 0.9963065 | 0.005756232 | 0.9963071 | 0.005207821
[23 empty] | 852660 | 0.9970853 | 0.9670213 | 0.003226633 | 0.996308 | 0.005756197 | 0.9963087 | 0.005207807
[23 empty] | 852960 | 0.9960063 | 0.9670213 | 0.003226633 | 0.9963096 | 0.005756162 | 0.9963102 | 0.005207794
[23 empty] | 853260 | 0.9992433 | 0.9670213 | 0.003226633 | 0.9963111 | 0.005756128 | 0.9963118 | 0.005207782
[23 empty] | 853560 | 0.9992433 | 0.9670213 | 0.003226633 | 0.9963127 | 0.005756093 | 0.9963134 | 0.005207769
[23 empty] | 853860 | 0.9981643 | 0.9670213 | 0.003226633 | 0.9963142 | 0.005756059 | 0.9963149 | 0.005207756
[23 empty] | 854160 | 0.9970853 | 0.9670213 | 0.003226633 | 0.9963158 | 0.005756024 | 0.9963165 | 0.005207743
[23 empty] | 854460 | 0.9981643 | 0.9670213 | 0.003226633 | 0.9963173 | 0.00575599 | 0.996318 | 0.00520773
[23 empty] | 854760 | 0.9970853 | 0.9670213 | 0.003226633 | 0.9963189 | 0.005755956 | 0.9963195 | 0.005207718
[23 empty] | 855060 | 0.9970853 | 0.9670213 | 0.003226633 | 0.9963204 | 0.005755922 | 0.9963211 | 0.005207705
[23 empty] | 855360 | 0.9960063 | 0.9670213 | 0.003226633 | 0.996322 | 0.005755888 | 0.9963226 | 0.005207693
[23 empty] | 855660 | 0.9981643 | 0.9670213 | 0.003226633 | 0.9963235 | 0.005755854 | 0.9963242 | 0.00520768
[23 empty] | 855960 | 0.9981643 | 0.9670213 | 0.003226633 | 0.996325 | 0.00575582 | 0.9963257 | 0.005207668
[23 empty] | 856260 | 0.9981643 | 0.9670213 | 0.003226633 | 0.9963266 | 0.005755786 | 0.9963272 | 0.005207655
[23 empty] | 856560 | 0.9981643 | 0.9670213 | 0.003226633 | 0.9963281 | 0.005755753 | 0.9963288 | 0.005207643
[23 empty] | 856860 | 1.000322 | 0.9670213 | 0.003226633 | 0.9963296 | 0.005755719 | 0.9963303 | 0.005207631
[23 empty] | 857160 | 0.9970853 | 0.9670213 | 0.003226633 | 0.9963311 | 0.005755686 | 0.9963318 | 0.005207619
[23 empty] | 857460 | 0.9981643 | 0.9670213 | 0.003226633 | 0.9963327 | 0.005755653 | 0.9963333 | 0.005207607
[23 empty] | 857760 | 0.9992433 | 0.9670213 | 0.003226633 | 0.9963342 | 0.00575562 | 0.9963349 | 0.005207594
[23 empty] | 858060 | 0.9981643 | 0.9670213 | 0.003226633 | 0.9963357 | 0.005755587 | 0.9963364 | 0.005207582
[23 empty] | 858360 | 0.9981643 | 0.9670213 | 0.003226633 | 0.9963372 | 0.005755554 | 0.9963379 | 0.005207571
[23 empty] | 858660 | 0.9992433 | 0.9670213 | 0.003226633 | 0.9963387 | 0.005755521 | 0.9963394 | 0.005207559
[23 empty] | 858960 | 0.9981643 | 0.9670213 | 0.003226633 | 0.9963402 | 0.005755488 | 0.9963409 | 0.005207547
[23 empty] | 859260 | 0.9981643 | 0.9670213 | 0.003226633 | 0.9963417 | 0.005755455 | 0.9963424 | 0.005207535
[23 empty] | 859560 | 0.9992433 | 0.9670213 | 0.003226633 | 0.9963432 | 0.005755423 | 0.9963439 | 0.005207523
[23 empty] | 859860 | 1.000322 | 0.9670213 | 0.003226633 | 0.9963448 | 0.00575539 | 0.9963454 | 0.005207512
[23 empty] | 860160 | 0.9992433 | 0.9670213 | 0.003226633 | 0.9963463 | 0.005755358 | 0.9963469 | 0.0052075
[23 empty] | 860460 | 0.9970853 | 0.9670213 | 0.003226633 | 0.9963477 | 0.005755326 | 0.9963484 | 0.005207489
[23 empty] | 860760 | 0.9981643 | 0.9670213 | 0.003226633 | 0.9963492 | 0.005755294 | 0.9963499 | 0.005207477
[23 empty] | 861060 | 0.9981643 | 0.9670213 | 0.003226633 | 0.9963507 | 0.005755262 | 0.9963514 | 0.005207466
[23 empty] | 861360 | 0.9970853 | 0.9670213 | 0.003226633 | 0.9963522 | 0.00575523 | 0.9963529 | 0.005207454
[23 empty] | 861660 | 0.9949272 | 0.9670213 | 0.003226633 | 0.9963537 | 0.005755198 | 0.9963544 | 0.005207443
[23 empty] | 861960 | 0.9981643 | 0.9670213 | 0.003226633 | 0.9963552 | 0.005755166 | 0.9963559 | 0.005207432
[23 empty] | 862260 | 0.9992433 | 0.9670213 | 0.003226633 | 0.9963567 | 0.005755135 | 0.9963574 | 0.00520742
[23 empty] | 862560 | 0.9970853 | 0.9670213 | 0.003226633 | 0.9963582 | 0.005755103 | 0.9963588 | 0.005207409
[23 empty] | 862860 | 0.9981643 | 0.9670213 | 0.003226633 | 0.9963596 | 0.005755072 | 0.9963603 | 0.005207398
[23 empty] | 863160 | 0.9981643 | 0.9670213 | 0.003226633 | 0.9963611 | 0.00575504 | 0.9963618 | 0.005207387
[23 empty] | 863460 | 0.9992433 | 0.9670213 | 0.003226633 | 0.9963626 | 0.005755009 | 0.9963633 | 0.005207376
[23 empty] | 863760 | 0.9981643 | 0.9670213 | 0.003226633 | 0.9963641 | 0.005754978 | 0.9963647 | 0.005207365
[23 empty] | 864060 | 0.9981643 | 0.9670213 | 0.003226633 | 0.9963655 | 0.005754947 | 0.9963662 | 0.005207354
[23 empty] | 864360 | 0.9981643 | 0.9670213 | 0.003226633 | 0.996367 | 0.005754916 | 0.9963677 | 0.005207344
[23 empty] | 864660 | 0.9970853 | 0.9670213 | 0.003226633 | 0.9963685 | 0.005754885 | 0.9963691 | 0.005207333
[23 empty] | 864960 | 0.9981643 | 0.9670213 | 0.003226633 | 0.9963699 | 0.005754854 | 0.9963706 | 0.005207322
[23 empty] | 865260 | 0.9981643 | 0.9670213 | 0.003226633 | 0.9963714 | 0.005754824 | 0.996372 | 0.005207311
[23 empty] | 865560 | 0.9981643 | 0.9670213 | 0.003226633 | 0.9963728 | 0.005754793 | 0.9963735 | 0.005207301
[23 empty] | 865860 | 0.9981643 | 0.9670213 | 0.003226633 | 0.9963743 | 0.005754763 | 0.996375 | 0.00520729
[23 empty] | 866160 | 0.9970853 | 0.9670213 | 0.003226633 | 0.9963757 | 0.005754732 | 0.9963764 | 0.00520728
[23 empty] | 866460 | 0.9992433 | 0.9670213 | 0.003226633 | 0.9963772 | 0.005754702 | 0.9963779 | 0.005207269
[23 empty] | 866760 | 0.9970853 | 0.9670213 | 0.003226633 | 0.9963786 | 0.005754672 | 0.9963793 | 0.005207259
[23 empty] | 867060 | 0.9970853 | 0.9670213 | 0.003226633 | 0.9963801 | 0.005754642 | 0.9963808 | 0.005207249
[23 empty] | 867360 | 0.9949272 | 0.9670213 | 0.003226633 | 0.9963815 | 0.005754612 | 0.9963822 | 0.005207238
[23 empty] | 867660 | 0.9981643 | 0.9670213 | 0.003226633 | 0.996383 | 0.005754582 | 0.9963836 | 0.005207228
[23 empty] | 867960 | 0.9970853 | 0.9670213 | 0.003226633 | 0.9963844 | 0.005754552 | 0.9963851 | 0.005207218
[23 empty] | 868260 | 0.9960063 | 0.9670213 | 0.003226633 | 0.9963858 | 0.005754522 | 0.9963865 | 0.005207208
[23 empty] | 868560 | 0.9981643 | 0.9670213 | 0.003226633 | 0.9963873 | 0.005754493 | 0.9963879 | 0.005207198
[23 empty] | 868860 | 0.9970853 | 0.9670213 | 0.003226633 | 0.9963887 | 0.005754463 | 0.9963894 | 0.005207188
[23 empty] | 869160 | 0.9970853 | 0.9670213 | 0.003226633 | 0.9963901 | 0.005754434 | 0.9963908 | 0.005207178
[23 empty] | 869460 | 0.9970853 | 0.9670213 | 0.003226633 | 0.9963915 | 0.005754404 | 0.9963922 | 0.005207168
[23 empty] | 869760 | 0.9981643 | 0.9670213 | 0.003226633 | 0.996393 | 0.005754375 | 0.9963937 | 0.005207158
[23 empty] | 870060 | 0.9960063 | 0.9670213 | 0.003226633 | 0.9963944 | 0.005754346 | 0.9963951 | 0.005207148
[23 empty] | 870360 | 0.9970853 | 0.9670213 | 0.003226633 | 0.9963958 | 0.005754317 | 0.9963965 | 0.005207138
[23 empty] | 870660 | 0.9970853 | 0.9670213 | 0.003226633 | 0.9963972 | 0.005754288 | 0.9963979 | 0.005207129
[23 empty] | 870960 | 0.9960063 | 0.9670213 | 0.003226633 | 0.9963986 | 0.005754259 | 0.9963993 | 0.005207119
[23 empty] | 871260 | 0.9970853 | 0.9670213 | 0.003226633 | 0.9964001 | 0.00575423 | 0.9964007 | 0.005207109
[23 empty] | 871560 | 0.9981643 | 0.9670213 | 0.003226633 | 0.9964015 | 0.005754201 | 0.9964022 | 0.0052071
[23 empty] | 871860 | 0.9992433 | 0.9670213 | 0.003226633 | 0.9964029 | 0.005754173 | 0.9964036 | 0.00520709
[23 empty] | 872160 | 0.9981643 | 0.9670213 | 0.003226633 | 0.9964043 | 0.005754144 | 0.996405 | 0.005207081
[23 empty] | 872460 | 0.9970853 | 0.9670213 | 0.003226633 | 0.9964057 | 0.005754116 | 0.9964064 | 0.005207071
[23 empty] | 872760 | 0.9981643 | 0.9670213 | 0.003226633 | 0.9964071 | 0.005754088 | 0.9964078 | 0.005207062
[23 empty] | 873060 | 0.9960063 | 0.9670213 | 0.003226633 | 0.9964085 | 0.005754059 | 0.9964092 | 0.005207053
[23 empty] | 873360 | 0.9970853 | 0.9670213 | 0.003226633 | 0.9964099 | 0.005754031 | 0.9964106 | 0.005207044
[23 empty] | 873660 | 0.9981643 | 0.9670213 | 0.003226633 | 0.9964113 | 0.005754003 | 0.996412 | 0.005207034
[23 empty] | 873960 | 0.9970853 | 0.9670213 | 0.003226633 | 0.9964127 | 0.005753975 | 0.9964134 | 0.005207025
[23 empty] | 874260 | 0.9970853 | 0.9670213 | 0.003226633 | 0.9964141 | 0.005753947 | 0.9964147 | 0.005207016
[23 empty] | 874560 | 0.9970853 | 0.9670213 | 0.003226633 | 0.9964154 | 0.005753919 | 0.9964161 | 0.005207007
[23 empty] | 874860 | 0.9949272 | 0.9670213 | 0.003226633 | 0.9964168 | 0.005753892 | 0.9964175 | 0.005206998
[23 empty] | 875160 | 0.9960063 | 0.9670213 | 0.003226633 | 0.9964182 | 0.005753864 | 0.9964189 | 0.005206989
[23 empty] | 875460 | 0.9970853 | 0.9670213 | 0.003226633 | 0.9964196 | 0.005753837 | 0.9964203 | 0.00520698
[23 empty] | 875760 | 0.9981643 | 0.9670213 | 0.003226633 | 0.996421 | 0.005753809 | 0.9964217 | 0.005206971
[23 empty] | 876060 | 0.9981643 | 0.9670213 | 0.003226633 | 0.9964223 | 0.005753782 | 0.996423 | 0.005206962
[23 empty] | 876360 | 0.9992433 | 0.9670213 | 0.003226633 | 0.9964237 | 0.005753754 | 0.9964244 | 0.005206954
[23 empty] | 876660 | 0.9981643 | 0.9670213 | 0.003226633 | 0.9964251 | 0.005753727 | 0.9964258 | 0.005206945
[23 empty] | 876960 | 0.9960063 | 0.9670213 | 0.003226633 | 0.9964265 | 0.0057537 | 0.9964272 | 0.005206936
[23 empty] | 877260 | 0.9949272 | 0.9670213 | 0.003226633 | 0.9964278 | 0.005753673 | 0.9964285 | 0.005206928
[23 empty] | 877560 | 0.9970853 | 0.9670213 | 0.003226633 | 0.9964292 | 0.005753646 | 0.9964299 | 0.005206919
[23 empty] | 877860 | 0.9981643 | 0.9670213 | 0.003226633 | 0.9964306 | 0.005753619 | 0.9964312 | 0.00520691
[23 empty] | 878160 | 0.9981643 | 0.9670213 | 0.003226633 | 0.9964319 | 0.005753593 | 0.9964326 | 0.005206902
[23 empty] | 878460 | 0.9970853 | 0.9670213 | 0.003226633 | 0.9964333 | 0.005753566 | 0.996434 | 0.005206894
[23 empty] | 878760 | 0.9981643 | 0.9670213 | 0.003226633 | 0.9964346 | 0.005753539 | 0.9964353 | 0.005206885
[23 empty] | 879060 | 0.9970853 | 0.9670213 | 0.003226633 | 0.996436 | 0.005753513 | 0.9964367 | 0.005206877
[23 empty] | 879360 | 0.9981643 | 0.9670213 | 0.003226633 | 0.9964373 | 0.005753486 | 0.996438 | 0.005206869
[23 empty] | 879660 | 0.9981643 | 0.9670213 | 0.003226633 | 0.9964387 | 0.00575346 | 0.9964394 | 0.00520686
[23 empty] | 879960 | 0.9970853 | 0.9670213 | 0.003226633 | 0.99644 | 0.005753434 | 0.9964407 | 0.005206852
[23 empty] | 880260 | 0.9981643 | 0.9670213 | 0.003226633 | 0.9964414 | 0.005753408 | 0.9964421 | 0.005206844
[23 empty] | 880560 | 0.9970853 | 0.9670213 | 0.003226633 | 0.9964427 | 0.005753382 | 0.9964434 | 0.005206836
[23 empty] | 880860 | 0.9960063 | 0.9670213 | 0.003226633 | 0.9964441 | 0.005753356 | 0.9964448 | 0.005206828
[23 empty] | 881160 | 0.9960063 | 0.9670213 | 0.003226633 | 0.9964454 | 0.00575333 | 0.9964461 | 0.00520682
[23 empty] | 881460 | 0.9960063 | 0.9670213 | 0.003226633 | 0.9964467 | 0.005753304 | 0.9964474 | 0.005206812
[23 empty] | 881760 | 0.9992433 | 0.9670213 | 0.003226633 | 0.9964481 | 0.005753278 | 0.9964488 | 0.005206804
[23 empty] | 882060 | 0.9970853 | 0.9670213 | 0.003226633 | 0.9964494 | 0.005753252 | 0.9964501 | 0.005206796
[23 empty] | 882360 | 0.9970853 | 0.9670213 | 0.003226633 | 0.9964507 | 0.005753227 | 0.9964514 | 0.005206788
[23 empty] | 882660 | 0.9981643 | 0.9670213 | 0.003226633 | 0.9964521 | 0.005753201 | 0.9964528 | 0.00520678
[23 empty] | 882960 | 0.9970853 | 0.9670213 | 0.003226633 | 0.9964534 | 0.005753176 | 0.9964541 | 0.005206773
[23 empty] | 883260 | 0.9992433 | 0.9670213 | 0.003226633 | 0.9964547 | 0.005753151 | 0.9964554 | 0.005206765
[23 empty] | 883560 | 0.9970853 | 0.9670213 | 0.003226633 | 0.996456 | 0.005753125 | 0.9964567 | 0.005206757
[23 empty] | 883860 | 0.9970853 | 0.9670213 | 0.003226633 | 0.9964574 | 0.0057531 | 0.9964581 | 0.00520675
[23 empty] | 884160 | 0.9992433 | 0.9670213 | 0.003226633 | 0.9964587 | 0.005753075 | 0.9964594 | 0.005206742
[23 empty] | 884460 | 0.9981643 | 0.9670213 | 0.003226633 | 0.99646 | 0.00575305 | 0.9964607 | 0.005206734
[23 empty] | 884760 | 0.9970853 | 0.9670213 | 0.003226633 | 0.9964613 | 0.005753025 | 0.996462 | 0.005206727
[23 empty] | 885060 | 1.000322 | 0.9670213 | 0.003226633 | 0.9964626 | 0.005753 | 0.9964633 | 0.00520672
[23 empty] | 885360 | 0.9981643 | 0.9670213 | 0.003226633 | 0.9964639 | 0.005752976 | 0.9964646 | 0.005206712
[23 empty] | 885660 | 0.9970853 | 0.9670213 | 0.003226633 | 0.9964652 | 0.005752951 | 0.9964659 | 0.005206705
[23 empty] | 885960 | 0.9992433 | 0.9670213 | 0.003226633 | 0.9964665 | 0.005752926 | 0.9964672 | 0.005206698
[23 empty] | 886260 | 0.9960063 | 0.9670213 | 0.003226633 | 0.9964678 | 0.005752902 | 0.9964685 | 0.00520669
[23 empty] | 886560 | 0.9981643 | 0.9670213 | 0.003226633 | 0.9964691 | 0.005752877 | 0.9964698 | 0.005206683
[23 empty] | 886860 | 0.9981643 | 0.9670213 | 0.003226633 | 0.9964704 | 0.005752853 | 0.9964711 | 0.005206676
[23 empty] | 887160 | 0.9981643 | 0.9670213 | 0.003226633 | 0.9964717 | 0.005752829 | 0.9964724 | 0.005206669
[23 empty] | 887460 | 0.9981643 | 0.9670213 | 0.003226633 | 0.996473 | 0.005752804 | 0.9964737 | 0.005206662
[23 empty] | 887760 | 0.9981643 | 0.9670213 | 0.003226633 | 0.9964743 | 0.00575278 | 0.996475 | 0.005206655
[23 empty] | 888060 | 0.9949272 | 0.9670213 | 0.003226633 | 0.9964756 | 0.005752756 | 0.9964763 | 0.005206648
[23 empty] | 888360 | 0.9981643 | 0.9670213 | 0.003226633 | 0.9964769 | 0.005752732 | 0.9964776 | 0.005206641
[23 empty] | 888660 | 0.9981643 | 0.9670213 | 0.003226633 | 0.9964782 | 0.005752708 | 0.9964789 | 0.005206634
[23 empty] | 888960 | 0.9970853 | 0.9670213 | 0.003226633 | 0.9964795 | 0.005752685 | 0.9964802 | 0.005206627
[23 empty] | 889260 | 0.9992433 | 0.9670213 | 0.003226633 | 0.9964807 | 0.005752661 | 0.9964815 | 0.00520662
[23 empty] | 889560 | 0.9992433 | 0.9670213 | 0.003226633 | 0.996482 | 0.005752637 | 0.9964827 | 0.005206613
[23 empty] | 889860 | 0.9960063 | 0.9670213 | 0.003226633 | 0.9964833 | 0.005752614 | 0.996484 | 0.005206606
[23 empty] | 890160 | 0.9970853 | 0.9670213 | 0.003226633 | 0.9964846 | 0.00575259 | 0.9964853 | 0.0052066
[23 empty] | 890460 | 0.9970853 | 0.9670213 | 0.003226633 | 0.9964858 | 0.005752567 | 0.9964866 | 0.005206593
[23 empty] | 890760 | 1.000322 | 0.9670213 | 0.003226633 | 0.9964871 | 0.005752543 | 0.9964878 | 0.005206586
[23 empty] | 891060 | 0.9981643 | 0.9670213 | 0.003226633 | 0.9964884 | 0.00575252 | 0.9964891 | 0.00520658
[23 empty] | 891360 | 0.9981643 | 0.9670213 | 0.003226633 | 0.9964897 | 0.005752497 | 0.9964904 | 0.005206573
[23 empty] | 891660 | 0.9981643 | 0.9670213 | 0.003226633 | 0.9964909 | 0.005752474 | 0.9964916 | 0.005206567
[23 empty] | 891960 | 0.9970853 | 0.9670213 | 0.003226633 | 0.9964922 | 0.005752451 | 0.9964929 | 0.00520656
[23 empty] | 892260 | 0.9981643 | 0.9670213 | 0.003226633 | 0.9964934 | 0.005752428 | 0.9964942 | 0.005206554
[23 empty] | 892560 | 0.9970853 | 0.9670213 | 0.003226633 | 0.9964947 | 0.005752405 | 0.9964954 | 0.005206548
[23 empty] | 892860 | 0.9970853 | 0.9670213 | 0.003226633 | 0.996496 | 0.005752382 | 0.9964967 | 0.005206541
[23 empty] | 893160 | 0.9960063 | 0.9670213 | 0.003226633 | 0.9964972 | 0.005752359 | 0.9964979 | 0.005206535
[23 empty] | 893460 | 0.9970853 | 0.9670213 | 0.003226633 | 0.9964985 | 0.005752336 | 0.9964992 | 0.005206529
[23 empty] | 893760 | 0.9981643 | 0.9670213 | 0.003226633 | 0.9964997 | 0.005752314 | 0.9965004 | 0.005206522
[23 empty] | 894060 | 0.9981643 | 0.9670213 | 0.003226633 | 0.996501 | 0.005752291 | 0.9965017 | 0.005206516
[23 empty] | 894360 | 0.9970853 | 0.9670213 | 0.003226633 | 0.9965022 | 0.005752269 | 0.9965029 | 0.00520651
[23 empty] | 894660 | 0.9970853 | 0.9670213 | 0.003226633 | 0.9965035 | 0.005752247 | 0.9965042 | 0.005206504
[23 empty] | 894960 | 0.9992433 | 0.9670213 | 0.003226633 | 0.9965047 | 0.005752224 | 0.9965054 | 0.005206498
[23 empty] | 895260 | 0.9981643 | 0.9670213 | 0.003226633 | 0.9965059 | 0.005752202 | 0.9965067 | 0.005206492
[23 empty] | 895560 | 0.9981643 | 0.9670213 | 0.003226633 | 0.9965072 | 0.00575218 | 0.9965079 | 0.005206486
[23 empty] | 895860 | 0.9970853 | 0.9670213 | 0.003226633 | 0.9965084 | 0.005752158 | 0.9965091 | 0.00520648
[23 empty] | 896160 | 0.9970853 | 0.9670213 | 0.003226633 | 0.9965097 | 0.005752136 | 0.9965104 | 0.005206474
[23 empty] | 896460 | 0.9981643 | 0.9670213 | 0.003226633 | 0.9965109 | 0.005752114 | 0.9965116 | 0.005206468
[23 empty] | 896760 | 0.9970853 | 0.9670213 | 0.003226633 | 0.9965121 | 0.005752092 | 0.9965128 | 0.005206462
[23 empty] | 897060 | 0.9970853 | 0.9670213 | 0.003226633 | 0.9965133 | 0.00575207 | 0.9965141 | 0.005206457
[23 empty] | 897360 | 0.9981643 | 0.9670213 | 0.003226633 | 0.9965146 | 0.005752048 | 0.9965153 | 0.005206451
[23 empty] | 897660 | 0.9981643 | 0.9670213 | 0.003226633 | 0.9965158 | 0.005752027 | 0.9965165 | 0.005206445
[23 empty] | 897960 | 0.9970853 | 0.9670213 | 0.003226633 | 0.996517 | 0.005752005 | 0.9965177 | 0.00520644
[23 empty] | 898260 | 0.9981643 | 0.9670213 | 0.003226633 | 0.9965182 | 0.005751984 | 0.996519 | 0.005206434
[23 empty] | 898560 | 0.9992433 | 0.9670213 | 0.003226633 | 0.9965195 | 0.005751962 | 0.9965202 | 0.005206428
[23 empty] | 898860 | 0.9992433 | 0.9670213 | 0.003226633 | 0.9965207 | 0.005751941 | 0.9965214 | 0.005206423
[23 empty] | 899160 | 0.9981643 | 0.9670213 | 0.003226633 | 0.9965219 | 0.00575192 | 0.9965226 | 0.005206417
[23 empty] | 899460 | 0.9970853 | 0.9670213 | 0.003226633 | 0.9965231 | 0.005751898 | 0.9965238 | 0.005206412
[23 empty] | 899760 | 0.9970853 | 0.9670213 | 0.003226633 | 0.9965243 | 0.005751877 | 0.996525 | 0.005206406
[23 empty] | 900060 | 0.9960063 | 0.9670213 | 0.003226633 | 0.9965255 | 0.005751856 | 0.9965262 | 0.005206401
[23 empty] | 900360 | 0.9960063 | 0.9670213 | 0.003226633 | 0.9965267 | 0.005751835 | 0.9965275 | 0.005206396
[23 empty] | 900660 | 0.9970853 | 0.9670213 | 0.003226633 | 0.9965279 | 0.005751814 | 0.9965287 | 0.00520639
[23 empty] | 900960 | 0.9970853 | 0.9670213 | 0.003226633 | 0.9965291 | 0.005751793 | 0.9965299 | 0.005206385
[23 empty] | 901260 | 0.9981643 | 0.9670213 | 0.003226633 | 0.9965303 | 0.005751773 | 0.9965311 | 0.00520638
[23 empty] | 901560 | 0.9981643 | 0.9670213 | 0.003226633 | 0.9965315 | 0.005751752 | 0.9965323 | 0.005206374
[23 empty] | 901860 | 0.9992433 | 0.9670213 | 0.003226633 | 0.9965327 | 0.005751731 | 0.9965335 | 0.005206369
[23 empty] | 902160 | 0.9970853 | 0.9670213 | 0.003226633 | 0.9965339 | 0.005751711 | 0.9965347 | 0.005206364
[23 empty] | 902460 | 0.9981643 | 0.9670213 | 0.003226633 | 0.9965351 | 0.00575169 | 0.9965359 | 0.005206359
[23 empty] | 902760 | 0.9981643 | 0.9670213 | 0.003226633 | 0.9965363 | 0.00575167 | 0.996537 | 0.005206354
[23 empty] | 903060 | 1.000322 | 0.9670213 | 0.003226633 | 0.9965375 | 0.005751649 | 0.9965382 | 0.005206349
[23 empty] | 903360 | 0.9992433 | 0.9670213 | 0.003226633 | 0.9965387 | 0.005751629 | 0.9965394 | 0.005206344
[23 empty] | 903660 | 0.9981643 | 0.9670213 | 0.003226633 | 0.9965399 | 0.005751609 | 0.9965406 | 0.005206339
[23 empty] | 903960 | 0.9981643 | 0.9670213 | 0.003226633 | 0.9965411 | 0.005751589 | 0.9965418 | 0.005206334
[23 empty] | 904260 | 0.9960063 | 0.9670213 | 0.003226633 | 0.9965422 | 0.005751569 | 0.996543 | 0.005206329
[23 empty] | 904560 | 0.9981643 | 0.9670213 | 0.003226633 | 0.9965434 | 0.005751548 | 0.9965442 | 0.005206324
[23 empty] | 904860 | 0.9992433 | 0.9670213 | 0.003226633 | 0.9965446 | 0.005751529 | 0.9965453 | 0.005206319
[23 empty] | 905160 | 0.9970853 | 0.9670213 | 0.003226633 | 0.9965458 | 0.005751509 | 0.9965465 | 0.005206315
[23 empty] | 905460 | 0.9970853 | 0.9670213 | 0.003226633 | 0.996547 | 0.005751489 | 0.9965477 | 0.00520631
[23 empty] | 905760 | 0.9970853 | 0.9670213 | 0.003226633 | 0.9965481 | 0.005751469 | 0.9965489 | 0.005206305
[23 empty] | 906060 | 0.9981643 | 0.9670213 | 0.003226633 | 0.9965493 | 0.005751449 | 0.99655 | 0.005206301
[23 empty] | 906360 | 0.9970853 | 0.9670213 | 0.003226633 | 0.9965505 | 0.00575143 | 0.9965512 | 0.005206296
[23 empty] | 906660 | 0.9981643 | 0.9670213 | 0.003226633 | 0.9965516 | 0.00575141 | 0.9965524 | 0.005206291
[23 empty] | 906960 | 0.9970853 | 0.9670213 | 0.003226633 | 0.9965528 | 0.005751391 | 0.9965535 | 0.005206287
[23 empty] | 907260 | 0.9981643 | 0.9670213 | 0.003226633 | 0.996554 | 0.005751371 | 0.9965547 | 0.005206282
[23 empty] | 907560 | 0.9981643 | 0.9670213 | 0.003226633 | 0.9965551 | 0.005751352 | 0.9965559 | 0.005206278
[23 empty] | 907860 | 1.000322 | 0.9670213 | 0.003226633 | 0.9965563 | 0.005751332 | 0.996557 | 0.005206273
[23 empty] | 908160 | 1.000322 | 0.9670213 | 0.003226633 | 0.9965574 | 0.005751313 | 0.9965582 | 0.005206269
[23 empty] | 908460 | 0.9981643 | 0.9670213 | 0.003226633 | 0.9965586 | 0.005751294 | 0.9965593 | 0.005206264
[23 empty] | 908760 | 0.9970853 | 0.9670213 | 0.003226633 | 0.9965597 | 0.005751275 | 0.9965605 | 0.00520626
[23 empty] | 909060 | 0.9981643 | 0.9670213 | 0.003226633 | 0.9965609 | 0.005751256 | 0.9965616 | 0.005206256
[23 empty] | 909360 | 0.9992433 | 0.9670213 | 0.003226633 | 0.996562 | 0.005751237 | 0.9965628 | 0.005206251
[23 empty] | 909660 | 0.9970853 | 0.9670213 | 0.003226633 | 0.9965632 | 0.005751218 | 0.9965639 | 0.005206247
[23 empty] | 909960 | 0.9970853 | 0.9670213 | 0.003226633 | 0.9965643 | 0.005751199 | 0.9965651 | 0.005206243
[23 empty] | 910260 | 0.9992433 | 0.9670213 | 0.003226633 | 0.9965655 | 0.00575118 | 0.9965662 | 0.005206239
[23 empty] | 910560 | 0.9992433 | 0.9670213 | 0.003226633 | 0.9965666 | 0.005751162 | 0.9965674 | 0.005206234
[23 empty] | 910860 | 0.9970853 | 0.9670213 | 0.003226633 | 0.9965678 | 0.005751143 | 0.9965685 | 0.00520623
[23 empty] | 911160 | 0.9992433 | 0.9670213 | 0.003226633 | 0.9965689 | 0.005751124 | 0.9965696 | 0.005206226
[23 empty] | 911460 | 0.9992433 | 0.9670213 | 0.003226633 | 0.99657 | 0.005751106 | 0.9965708 | 0.005206222
[23 empty] | 911760 | 0.9981643 | 0.9670213 | 0.003226633 | 0.9965712 | 0.005751087 | 0.9965719 | 0.005206218
[23 empty] | 912060 | 0.9981643 | 0.9670213 | 0.003226633 | 0.9965723 | 0.005751069 | 0.9965731 | 0.005206214
[23 empty] | 912360 | 0.9981643 | 0.9670213 | 0.003226633 | 0.9965734 | 0.005751051 | 0.9965742 | 0.00520621
[23 empty] | 912660 | 0.9981643 | 0.9670213 | 0.003226633 | 0.9965746 | 0.005751032 | 0.9965753 | 0.005206206
[23 empty] | 912960 | 0.9992433 | 0.9670213 | 0.003226633 | 0.9965757 | 0.005751014 | 0.9965764 | 0.005206202
[23 empty] | 913260 | 0.9992433 | 0.9670213 | 0.003226633 | 0.9965768 | 0.005750996 | 0.9965776 | 0.005206198
[23 empty] | 913560 | 0.9981643 | 0.9670213 | 0.003226633 | 0.9965779 | 0.005750978 | 0.9965787 | 0.005206195
[23 empty] | 913860 | 0.9981643 | 0.9670213 | 0.003226633 | 0.9965791 | 0.00575096 | 0.9965798 | 0.005206191
[23 empty] | 914160 | 0.9992433 | 0.9670213 | 0.003226633 | 0.9965802 | 0.005750942 | 0.9965809 | 0.005206187
[23 empty] | 914460 | 1.000322 | 0.9670213 | 0.003226633 | 0.9965813 | 0.005750924 | 0.9965821 | 0.005206183
[23 empty] | 914760 | 0.9981643 | 0.9670213 | 0.003226633 | 0.9965824 | 0.005750906 | 0.9965832 | 0.00520618
[23 empty] | 915060 | 1.000322 | 0.9670213 | 0.003226633 | 0.9965835 | 0.005750888 | 0.9965843 | 0.005206176
[23 empty] | 915360 | 0.9960063 | 0.9670213 | 0.003226633 | 0.9965847 | 0.005750871 | 0.9965854 | 0.005206172
[23 empty] | 915660 | 0.9981643 | 0.9670213 | 0.003226633 | 0.9965858 | 0.005750853 | 0.9965865 | 0.005206169
[23 empty] | 915960 | 1.000322 | 0.9670213 | 0.003226633 | 0.9965869 | 0.005750835 | 0.9965876 | 0.005206165
[23 empty] | 916260 | 0.9992433 | 0.9670213 | 0.003226633 | 0.996588 | 0.005750818 | 0.9965887 | 0.005206162
[23 empty] | 916560 | 0.9981643 | 0.9670213 | 0.003226633 | 0.9965891 | 0.0057508 | 0.9965898 | 0.005206158
[23 empty] | 916860 | 0.9981643 | 0.9670213 | 0.003226633 | 0.9965902 | 0.005750783 | 0.9965909 | 0.005206155
[23 empty] | 917160 | 0.9981643 | 0.9670213 | 0.003226633 | 0.9965913 | 0.005750766 | 0.996592 | 0.005206151
[23 empty] | 917460 | 0.9981643 | 0.9670213 | 0.003226633 | 0.9965924 | 0.005750748 | 0.9965931 | 0.005206148
[23 empty] | 917760 | 0.9992433 | 0.9670213 | 0.003226633 | 0.9965935 | 0.005750731 | 0.9965942 | 0.005206144
[23 empty] | 918060 | 1.000322 | 0.9670213 | 0.003226633 | 0.9965946 | 0.005750714 | 0.9965953 | 0.005206141
[23 empty] | 918360 | 1.001401 | 0.9670213 | 0.003226633 | 0.9965957 | 0.005750697 | 0.9965964 | 0.005206138
[23 empty] | 918660 | 0.9981643 | 0.9670213 | 0.003226633 | 0.9965968 | 0.00575068 | 0.9965975 | 0.005206134
[23 empty] | 918960 | 0.9981643 | 0.9670213 | 0.003226633 | 0.9965979 | 0.005750663 | 0.9965986 | 0.005206131
[23 empty] | 919260 | 0.9970853 | 0.9670213 | 0.003226633 | 0.996599 | 0.005750646 | 0.9965997 | 0.005206128
[23 empty] | 919560 | 0.9981643 | 0.9670213 | 0.003226633 | 0.9966001 | 0.005750629 | 0.9966008 | 0.005206124
[23 empty] | 919860 | 1.001401 | 0.9670213 | 0.003226633 | 0.9966011 | 0.005750612 | 0.9966019 | 0.005206121
[23 empty] | 920160 | 0.9992433 | 0.9670213 | 0.003226633 | 0.9966022 | 0.005750595 | 0.996603 | 0.005206118
[23 empty] | 920460 | 1.000322 | 0.9670213 | 0.003226633 | 0.9966033 | 0.005750579 | 0.9966041 | 0.005206115
[23 empty] | 920760 | 0.9981643 | 0.9670213 | 0.003226633 | 0.9966044 | 0.005750562 | 0.9966051 | 0.005206112
[23 empty] | 921060 | 1.000322 | 0.9670213 | 0.003226633 | 0.9966055 | 0.005750545 | 0.9966062 | 0.005206109
[23 empty] | 921360 | 0.9981643 | 0.9670213 | 0.003226633 | 0.9966065 | 0.005750529 | 0.9966073 | 0.005206106
[23 empty] | 921660 | 0.9981643 | 0.9670213 | 0.003226633 | 0.9966076 | 0.005750512 | 0.9966084 | 0.005206103
[23 empty] | 921960 | 0.9981643 | 0.9670213 | 0.003226633 | 0.9966087 | 0.005750496 | 0.9966095 | 0.0052061
[23 empty] | 922260 | 0.9992433 | 0.9670213 | 0.003226633 | 0.9966098 | 0.00575048 | 0.9966105 | 0.005206097
[23 empty] | 922560 | 0.9981643 | 0.9670213 | 0.003226633 | 0.9966108 | 0.005750463 | 0.9966116 | 0.005206094
[23 empty] | 922860 | 0.9981643 | 0.9670213 | 0.003226633 | 0.9966119 | 0.005750447 | 0.9966127 | 0.005206091
[23 empty] | 923160 | 0.9992433 | 0.9670213 | 0.003226633 | 0.996613 | 0.005750431 | 0.9966137 | 0.005206088
[23 empty] | 923460 | 0.9992433 | 0.9670213 | 0.003226633 | 0.996614 | 0.005750415 | 0.9966148 | 0.005206085
[23 empty] | 923760 | 0.9970853 | 0.9670213 | 0.003226633 | 0.9966151 | 0.005750399 | 0.9966159 | 0.005206083
[23 empty] | 924060 | 0.9992433 | 0.9670213 | 0.003226633 | 0.9966162 | 0.005750383 | 0.9966169 | 0.00520608
[23 empty] | 924360 | 1.000322 | 0.9670213 | 0.003226633 | 0.9966172 | 0.005750367 | 0.996618 | 0.005206077
[23 empty] | 924660 | 0.9992433 | 0.9670213 | 0.003226633 | 0.9966183 | 0.005750351 | 0.996619 | 0.005206074
[23 empty] | 924960 | 0.9992433 | 0.9670213 | 0.003226633 | 0.9966193 | 0.005750335 | 0.9966201 | 0.005206072
[23 empty] | 925260 | 0.9992433 | 0.9670213 | 0.003226633 | 0.9966204 | 0.005750319 | 0.9966212 | 0.005206069
[23 empty] | 925560 | 0.9970853 | 0.9670213 | 0.003226633 | 0.9966215 | 0.005750303 | 0.9966222 | 0.005206066
[23 empty] | 925860 | 0.9992433 | 0.9670213 | 0.003226633 | 0.9966225 | 0.005750288 | 0.9966233 | 0.005206064
[23 empty] | 926160 | 0.9981643 | 0.9670213 | 0.003226633 | 0.9966236 | 0.005750272 | 0.9966243 | 0.005206061
[23 empty] | 926460 | 0.9981643 | 0.9670213 | 0.003226633 | 0.9966246 | 0.005750257 | 0.9966254 | 0.005206059
[23 empty] | 926760 | 0.9981643 | 0.9670213 | 0.003226633 | 0.9966256 | 0.005750241 | 0.9966264 | 0.005206056
[23 empty] | 927060 | 1.000322 | 0.9670213 | 0.003226633 | 0.9966267 | 0.005750226 | 0.9966275 | 0.005206054
[23 empty] | 927360 | 1.000322 | 0.9670213 | 0.003226633 | 0.9966277 | 0.00575021 | 0.9966285 | 0.005206051
[23 empty] | 927660 | 0.9981643 | 0.9670213 | 0.003226633 | 0.9966288 | 0.005750195 | 0.9966295 | 0.005206049
[23 empty] | 927960 | 0.9981643 | 0.9670213 | 0.003226633 | 0.9966298 | 0.00575018 | 0.9966306 | 0.005206046
[23 empty] | 928260 | 1.000322 | 0.9670213 | 0.003226633 | 0.9966309 | 0.005750164 | 0.9966316 | 0.005206044
[23 empty] | 928560 | 1.001401 | 0.9670213 | 0.003226633 | 0.9966319 | 0.005750149 | 0.9966327 | 0.005206041
[23 empty] | 928860 | 0.9992433 | 0.9670213 | 0.003226633 | 0.9966329 | 0.005750134 | 0.9966337 | 0.005206039
[23 empty] | 929160 | 0.9981643 | 0.9670213 | 0.003226633 | 0.996634 | 0.005750119 | 0.9966347 | 0.005206037
[23 empty] | 929460 | 0.9992433 | 0.9670213 | 0.003226633 | 0.996635 | 0.005750104 | 0.9966358 | 0.005206035
[23 empty] | 929760 | 1.000322 | 0.9670213 | 0.003226633 | 0.996636 | 0.005750089 | 0.9966368 | 0.005206032
[23 empty] | 930060 | 0.9992433 | 0.9670213 | 0.003226633 | 0.9966371 | 0.005750074 | 0.9966378 | 0.00520603
[23 empty] | 930360 | 1.000322 | 0.9670213 | 0.003226633 | 0.9966381 | 0.005750059 | 0.9966388 | 0.005206028
[23 empty] | 930660 | 0.9981643 | 0.9670213 | 0.003226633 | 0.9966391 | 0.005750044 | 0.9966399 | 0.005206026
[23 empty] | 930960 | 1.000322 | 0.9670213 | 0.003226633 | 0.9966401 | 0.00575003 | 0.9966409 | 0.005206024
[23 empty] | 931260 | 1.001401 | 0.9670213 | 0.003226633 | 0.9966412 | 0.005750015 | 0.9966419 | 0.005206021
[23 empty] | 931560 | 0.9992433 | 0.9670213 | 0.003226633 | 0.9966422 | 0.00575 | 0.9966429 | 0.005206019
[23 empty] | 931860 | 0.9981643 | 0.9670213 | 0.003226633 | 0.9966432 | 0.005749986 | 0.996644 | 0.005206017
[23 empty] | 932160 | 0.9992433 | 0.9670213 | 0.003226633 | 0.9966442 | 0.005749971 | 0.996645 | 0.005206015
[23 empty] | 932460 | 0.9981643 | 0.9670213 | 0.003226633 | 0.9966452 | 0.005749957 | 0.996646 | 0.005206013
[23 empty] | 932760 | 0.9992433 | 0.9670213 | 0.003226633 | 0.9966462 | 0.005749942 | 0.996647 | 0.005206011
[23 empty] | 933060 | 0.9992433 | 0.9670213 | 0.003226633 | 0.9966472 | 0.005749928 | 0.996648 | 0.005206009
[23 empty] | 933360 | 1.000322 | 0.9670213 | 0.003226633 | 0.9966483 | 0.005749913 | 0.996649 | 0.005206007
[23 empty] | 933660 | 1.000322 | 0.9670213 | 0.003226633 | 0.9966493 | 0.005749899 | 0.99665 | 0.005206005
[23 empty] | 933960 | 0.9981643 | 0.9670213 | 0.003226633 | 0.9966503 | 0.005749885 | 0.996651 | 0.005206004
[23 empty] | 934260 | 1.000322 | 0.9670213 | 0.003226633 | 0.9966513 | 0.005749871 | 0.996652 | 0.005206002
[23 empty] | 934560 | 0.9992433 | 0.9670213 | 0.003226633 | 0.9966523 | 0.005749857 | 0.996653 | 0.005206
[23 empty] | 934860 | 0.9981643 | 0.9670213 | 0.003226633 | 0.9966533 | 0.005749842 | 0.9966541 | 0.005205998
[23 empty] | 935160 | 0.9970853 | 0.9670213 | 0.003226633 | 0.9966543 | 0.005749828 | 0.9966551 | 0.005205996
[23 empty] | 935460 | 0.9981643 | 0.9670213 | 0.003226633 | 0.9966553 | 0.005749814 | 0.9966561 | 0.005205995
[23 empty] | 935760 | 1.000322 | 0.9670213 | 0.003226633 | 0.9966563 | 0.005749801 | 0.996657 | 0.005205993
[23 empty] | 936060 | 1.000322 | 0.9670213 | 0.003226633 | 0.9966573 | 0.005749787 | 0.996658 | 0.005205991
[23 empty] | 936360 | 0.9992433 | 0.9670213 | 0.003226633 | 0.9966583 | 0.005749773 | 0.996659 | 0.005205989
[23 empty] | 936660 | 0.9970853 | 0.9670213 | 0.003226633 | 0.9966593 | 0.005749759 | 0.99666 | 0.005205988
[23 empty] | 936960 | 0.9992433 | 0.9670213 | 0.003226633 | 0.9966603 | 0.005749745 | 0.996661 | 0.005205986
[23 empty] | 937260 | 0.9992433 | 0.9670213 | 0.003226633 | 0.9966612 | 0.005749732 | 0.996662 | 0.005205984
[23 empty] | 937560 | 0.9992433 | 0.9670213 | 0.003226633 | 0.9966622 | 0.005749718 | 0.996663 | 0.005205983
[23 empty] | 937860 | 0.9981643 | 0.9670213 | 0.003226633 | 0.9966632 | 0.005749704 | 0.996664 | 0.005205981
[23 empty] | 938160 | 0.9981643 | 0.9670213 | 0.003226633 | 0.9966642 | 0.005749691 | 0.996665 | 0.00520598
[23 empty] | 938460 | 0.9992433 | 0.9670213 | 0.003226633 | 0.9966652 | 0.005749677 | 0.996666 | 0.005205978
[23 empty] | 938760 | 0.9981643 | 0.9670213 | 0.003226633 | 0.9966662 | 0.005749664 | 0.9966669 | 0.005205977
[23 empty] | 939060 | 0.9992433 | 0.9670213 | 0.003226633 | 0.9966671 | 0.005749651 | 0.9966679 | 0.005205975
[23 empty] | 939360 | 0.9992433 | 0.9670213 | 0.003226633 | 0.9966681 | 0.005749637 | 0.9966689 | 0.005205974
[23 empty] | 939660 | 0.9960063 | 0.9670213 | 0.003226633 | 0.9966691 | 0.005749624 | 0.9966699 | 0.005205972
[23 empty] | 939960 | 0.9927692 | 0.9670213 | 0.003226633 | 0.9966701 | 0.005749611 | 0.9966708 | 0.005205971
[23 empty] | 940260 | 0.9906112 | 0.9670213 | 0.003226633 | 0.996671 | 0.005749598 | 0.9966718 | 0.00520597
[23 empty] | 940560 | 0.9927692 | 0.9670213 | 0.003226633 | 0.996672 | 0.005749584 | 0.9966728 | 0.005205968
[23 empty] | 940860 | 0.9938482 | 0.9670213 | 0.003226633 | 0.996673 | 0.005749571 | 0.9966738 | 0.005205967
[23 empty] | 941160 | 0.9938482 | 0.9670213 | 0.003226633 | 0.996674 | 0.005749558 | 0.9966747 | 0.005205966
[23 empty] | 941460 | 0.9916902 | 0.9670213 | 0.003226633 | 0.9966749 | 0.005749545 | 0.9966757 | 0.005205964
[23 empty] | 941760 | 0.9949272 | 0.9670213 | 0.003226633 | 0.9966759 | 0.005749532 | 0.9966767 | 0.005205963
[23 empty] | 942060 | 0.9938482 | 0.9670213 | 0.003226633 | 0.9966769 | 0.005749519 | 0.9966776 | 0.005205962
[23 empty] | 942360 | 0.9960063 | 0.9670213 | 0.003226633 | 0.9966778 | 0.005749507 | 0.9966786 | 0.005205961
[23 empty] | 942660 | 0.9960063 | 0.9670213 | 0.003226633 | 0.9966788 | 0.005749494 | 0.9966796 | 0.00520596
[23 empty] | 942960 | 0.9970853 | 0.9670213 | 0.003226633 | 0.9966797 | 0.005749481 | 0.9966805 | 0.005205958
[23 empty] | 943260 | 0.9970853 | 0.9670213 | 0.003226633 | 0.9966807 | 0.005749468 | 0.9966815 | 0.005205957
[23 empty] | 943560 | 0.9992433 | 0.9670213 | 0.003226633 | 0.9966816 | 0.005749456 | 0.9966824 | 0.005205956
[23 empty] | 943860 | 0.9981643 | 0.9670213 | 0.003226633 | 0.9966826 | 0.005749443 | 0.9966834 | 0.005205955
[23 empty] | 944160 | 1.001401 | 0.9670213 | 0.003226633 | 0.9966836 | 0.00574943 | 0.9966843 | 0.005205954
[23 empty] | 944460 | 0.9992433 | 0.9670213 | 0.003226633 | 0.9966845 | 0.005749418 | 0.9966853 | 0.005205953
[23 empty] | 944760 | 1.000322 | 0.9670213 | 0.003226633 | 0.9966855 | 0.005749405 | 0.9966862 | 0.005205952
[23 empty] | 945060 | 0.9992433 | 0.9670213 | 0.003226633 | 0.9966864 | 0.005749393 | 0.9966872 | 0.005205951
[23 empty] | 945360 | 1.000322 | 0.9670213 | 0.003226633 | 0.9966874 | 0.005749381 | 0.9966881 | 0.00520595
[23 empty] | 945660 | 1.001401 | 0.9670213 | 0.003226633 | 0.9966883 | 0.005749368 | 0.9966891 | 0.005205949
[23 empty] | 945960 | 1.001401 | 0.9670213 | 0.003226633 | 0.9966892 | 0.005749356 | 0.99669 | 0.005205948
[23 empty] | 946260 | 1.00248 | 0.9670213 | 0.003226633 | 0.9966902 | 0.005749344 | 0.996691 | 0.005205947
[23 empty] | 946560 | 1.004638 | 0.9670213 | 0.003226633 | 0.9966911 | 0.005749332 | 0.9966919 | 0.005205946
[23 empty] | 946860 | 1.00248 | 0.9670213 | 0.003226633 | 0.9966921 | 0.005749319 | 0.9966928 | 0.005205945
[23 empty] | 947160 | 1.005717 | 0.9670213 | 0.003226633 | 0.996693 | 0.005749307 | 0.9966938 | 0.005205944
[23 empty] | 947460 | 1.005717 | 0.9670213 | 0.003226633 | 0.9966939 | 0.005749295 | 0.9966947 | 0.005205944
[23 empty] | 947760 | 1.006796 | 0.9670213 | 0.003226633 | 0.9966949 | 0.005749283 | 0.9966957 | 0.005205943
[23 empty] | 948060 | 1.004638 | 0.9670213 | 0.003226633 | 0.9966958 | 0.005749271 | 0.9966966 | 0.005205942
[23 empty] | 948360 | 1.000322 | 0.9670213 | 0.003226633 | 0.9966967 | 0.005749259 | 0.9966975 | 0.005205941
[23 empty] | 948660 | 0.9970853 | 0.9670213 | 0.003226633 | 0.9966977 | 0.005749247 | 0.9966985 | 0.005205941
[23 empty] | 948960 | 0.9970853 | 0.9670213 | 0.003226633 | 0.9966986 | 0.005749236 | 0.9966994 | 0.00520594
[23 empty] | 949260 | 0.9981643 | 0.9670213 | 0.003226633 | 0.9966995 | 0.005749224 | 0.9967003 | 0.005205939
[23 empty] | 949560 | 0.9992433 | 0.9670213 | 0.003226633 | 0.9967004 | 0.005749212 | 0.9967012 | 0.005205938
[23 empty] | 949860 | 1.000322 | 0.9670213 | 0.003226633 | 0.9967014 | 0.0057492 | 0.9967022 | 0.005205938
[23 empty] | 950160 | 0.9992433 | 0.9670213 | 0.003226633 | 0.9967023 | 0.005749189 | 0.9967031 | 0.005205937
[23 empty] | 950460 | 1.000322 | 0.9670213 | 0.003226633 | 0.9967032 | 0.005749177 | 0.996704 | 0.005205936
[23 empty] | 950760 | 1.00248 | 0.9670213 | 0.003226633 | 0.9967041 | 0.005749166 | 0.9967049 | 0.005205936
[23 empty] | 951060 | 1.001401 | 0.9670213 | 0.003226633 | 0.9967051 | 0.005749154 | 0.9967058 | 0.005205935
[23 empty] | 951360 | 1.000322 | 0.9670213 | 0.003226633 | 0.996706 | 0.005749142 | 0.9967068 | 0.005205935
[23 empty] | 951660 | 0.9992433 | 0.9670213 | 0.003226633 | 0.9967069 | 0.005749131 | 0.9967077 | 0.005205934
[23 empty] | 951960 | 1.000322 | 0.9670213 | 0.003226633 | 0.9967078 | 0.00574912 | 0.9967086 | 0.005205934
[23 empty] | 952260 | 1.000322 | 0.9670213 | 0.003226633 | 0.9967087 | 0.005749108 | 0.9967095 | 0.005205933
[23 empty] | 952560 | 0.9992433 | 0.9670213 | 0.003226633 | 0.9967096 | 0.005749097 | 0.9967104 | 0.005205933
[23 empty] | 952860 | 0.9992433 | 0.9670213 | 0.003226633 | 0.9967105 | 0.005749086 | 0.9967113 | 0.005205932
[23 empty] | 953160 | 0.9981643 | 0.9670213 | 0.003226633 | 0.9967114 | 0.005749074 | 0.9967122 | 0.005205932
[23 empty] | 953460 | 1.001401 | 0.9670213 | 0.003226633 | 0.9967123 | 0.005749063 | 0.9967131 | 0.005205931
[23 empty] | 953760 | 0.9992433 | 0.9670213 | 0.003226633 | 0.9967132 | 0.005749052 | 0.996714 | 0.005205931
[23 empty] | 954060 | 1.001401 | 0.9670213 | 0.003226633 | 0.9967142 | 0.005749041 | 0.9967149 | 0.005205931
[23 empty] | 954360 | 1.000322 | 0.9670213 | 0.003226633 | 0.9967151 | 0.00574903 | 0.9967158 | 0.00520593
[23 empty] | 954660 | 1.000322 | 0.9670213 | 0.003226633 | 0.996716 | 0.005749019 | 0.9967167 | 0.00520593
[23 empty] | 954960 | 1.001401 | 0.9670213 | 0.003226633 | 0.9967169 | 0.005749008 | 0.9967176 | 0.00520593
[23 empty] | 955260 | 0.9992433 | 0.9670213 | 0.003226633 | 0.9967178 | 0.005748997 | 0.9967185 | 0.005205929
[23 empty] | 955560 | 1.00248 | 0.9670213 | 0.003226633 | 0.9967186 | 0.005748986 | 0.9967194 | 0.005205929
[23 empty] | 955860 | 1.000322 | 0.9670213 | 0.003226633 | 0.9967195 | 0.005748975 | 0.9967203 | 0.005205929
[23 empty] | 956160 | 1.001401 | 0.9670213 | 0.003226633 | 0.9967204 | 0.005748965 | 0.9967212 | 0.005205929
[23 empty] | 956460 | 1.000322 | 0.9670213 | 0.003226633 | 0.9967213 | 0.005748954 | 0.9967221 | 0.005205928
[23 empty] | 956760 | 1.001401 | 0.9670213 | 0.003226633 | 0.9967222 | 0.005748943 | 0.996723 | 0.005205928
[23 empty] | 957060 | 1.001401 | 0.9670213 | 0.003226633 | 0.9967231 | 0.005748932 | 0.9967239 | 0.005205928
[23 empty] | 957360 | 0.9992433 | 0.9670213 | 0.003226633 | 0.996724 | 0.005748922 | 0.9967248 | 0.005205928
[23 empty] | 957660 | 1.000322 | 0.9670213 | 0.003226633 | 0.9967249 | 0.005748911 | 0.9967257 | 0.005205928
[23 empty] | 957960 | 1.000322 | 0.9670213 | 0.003226633 | 0.9967258 | 0.005748901 | 0.9967266 | 0.005205928
[23 empty] | 958260 | 1.001401 | 0.9670213 | 0.003226633 | 0.9967266 | 0.00574889 | 0.9967274 | 0.005205927
[23 empty] | 958560 | 1.000322 | 0.9670213 | 0.003226633 | 0.9967275 | 0.00574888 | 0.9967283 | 0.005205927
[23 empty] | 958860 | 1.000322 | 0.9670213 | 0.003226633 | 0.9967284 | 0.005748869 | 0.9967292 | 0.005205927
[23 empty] | 959160 | 1.000322 | 0.9670213 | 0.003226633 | 0.9967293 | 0.005748859 | 0.9967301 | 0.005205927
[23 empty] | 959460 | 1.000322 | 0.9670213 | 0.003226633 | 0.9967302 | 0.005748848 | 0.996731 | 0.005205927
[23 empty] | 959760 | 1.001401 | 0.9670213 | 0.003226633 | 0.996731 | 0.005748838 | 0.9967318 | 0.005205927
[23 empty] | 960060 | 1.001401 | 0.9670213 | 0.003226633 | 0.9967319 | 0.005748828 | 0.9967327 | 0.005205927
[23 empty] | 960360 | 1.000322 | 0.9670213 | 0.003226633 | 0.9967328 | 0.005748818 | 0.9967336 | 0.005205927
[23 empty] | 960660 | 1.001401 | 0.9670213 | 0.003226633 | 0.9967337 | 0.005748807 | 0.9967345 | 0.005205927
[23 empty] | 960960 | 1.001401 | 0.9670213 | 0.003226633 | 0.9967345 | 0.005748797 | 0.9967353 | 0.005205927
[23 empty] | 961260 | 1.000322 | 0.9670213 | 0.003226633 | 0.9967354 | 0.005748787 | 0.9967362 | 0.005205927
[23 empty] | 961560 | 0.9992433 | 0.9670213 | 0.003226633 | 0.9967363 | 0.005748777 | 0.9967371 | 0.005205928
[23 empty] | 961860 | 1.000322 | 0.9670213 | 0.003226633 | 0.9967371 | 0.005748767 | 0.9967379 | 0.005205928
[23 empty] | 962160 | 1.001401 | 0.9670213 | 0.003226633 | 0.996738 | 0.005748757 | 0.9967388 | 0.005205928
[23 empty] | 962460 | 1.000322 | 0.9670213 | 0.003226633 | 0.9967389 | 0.005748747 | 0.9967397 | 0.005205928
[23 empty] | 962760 | 1.00248 | 0.9670213 | 0.003226633 | 0.9967397 | 0.005748737 | 0.9967405 | 0.005205928
[23 empty] | 963060 | 1.001401 | 0.9670213 | 0.003226633 | 0.9967406 | 0.005748727 | 0.9967414 | 0.005205928
[23 empty] | 963360 | 1.001401 | 0.9670213 | 0.003226633 | 0.9967414 | 0.005748717 | 0.9967422 | 0.005205929
[23 empty] | 963660 | 1.001401 | 0.9670213 | 0.003226633 | 0.9967423 | 0.005748708 | 0.9967431 | 0.005205929
[23 empty] | 963960 | 1.001401 | 0.9670213 | 0.003226633 | 0.9967432 | 0.005748698 | 0.996744 | 0.005205929
[23 empty] | 964260 | 1.001401 | 0.9670213 | 0.003226633 | 0.996744 | 0.005748688 | 0.9967448 | 0.005205929
[23 empty] | 964560 | 1.003559 | 0.9670213 | 0.003226633 | 0.9967449 | 0.005748678 | 0.9967457 | 0.00520593
[23 empty] | 964860 | 1.00248 | 0.9670213 | 0.003226633 | 0.9967457 | 0.005748669 | 0.9967465 | 0.00520593
[23 empty] | 965160 | 1.001401 | 0.9670213 | 0.003226633 | 0.9967466 | 0.005748659 | 0.9967474 | 0.00520593
[23 empty] | 965460 | 1.000322 | 0.9670213 | 0.003226633 | 0.9967474 | 0.00574865 | 0.9967482 | 0.00520593
[23 empty] | 965760 | 0.9992433 | 0.9670213 | 0.003226633 | 0.9967483 | 0.00574864 | 0.9967491 | 0.005205931
[23 empty] | 966060 | 1.000322 | 0.9670213 | 0.003226633 | 0.9967491 | 0.00574863 | 0.9967499 | 0.005205931
[23 empty] | 966360 | 1.000322 | 0.9670213 | 0.003226633 | 0.99675 | 0.005748621 | 0.9967508 | 0.005205932
[23 empty] | 966660 | 1.000322 | 0.9670213 | 0.003226633 | 0.9967508 | 0.005748612 | 0.9967516 | 0.005205932
[23 empty] | 966960 | 1.001401 | 0.9670213 | 0.003226633 | 0.9967516 | 0.005748602 | 0.9967525 | 0.005205932
[23 empty] | 967260 | 1.001401 | 0.9670213 | 0.003226633 | 0.9967525 | 0.005748593 | 0.9967533 | 0.005205933
[23 empty] | 967560 | 1.000322 | 0.9670213 | 0.003226633 | 0.9967533 | 0.005748584 | 0.9967541 | 0.005205933
[23 empty] | 967860 | 0.9992433 | 0.9670213 | 0.003226633 | 0.9967542 | 0.005748574 | 0.996755 | 0.005205934
[23 empty] | 968160 | 1.00248 | 0.9670213 | 0.003226633 | 0.996755 | 0.005748565 | 0.9967558 | 0.005205934
[23 empty] | 968460 | 1.000322 | 0.9670213 | 0.003226633 | 0.9967558 | 0.005748556 | 0.9967566 | 0.005205935
[23 empty] | 968760 | 0.9992433 | 0.9670213 | 0.003226633 | 0.9967567 | 0.005748547 | 0.9967575 | 0.005205935
[23 empty] | 969060 | 1.000322 | 0.9670213 | 0.003226633 | 0.9967575 | 0.005748538 | 0.9967583 | 0.005205936
[23 empty] | 969360 | 0.9981643 | 0.9670213 | 0.003226633 | 0.9967583 | 0.005748528 | 0.9967591 | 0.005205936
[23 empty] | 969660 | 1.000322 | 0.9670213 | 0.003226633 | 0.9967592 | 0.005748519 | 0.99676 | 0.005205937
[23 empty] | 969960 | 1.000322 | 0.9670213 | 0.003226633 | 0.99676 | 0.00574851 | 0.9967608 | 0.005205937
[23 empty] | 970260 | 1.000322 | 0.9670213 | 0.003226633 | 0.9967608 | 0.005748501 | 0.9967616 | 0.005205938
[23 empty] | 970560 | 1.000322 | 0.9670213 | 0.003226633 | 0.9967617 | 0.005748492 | 0.9967625 | 0.005205939
[23 empty] | 970860 | 1.001401 | 0.9670213 | 0.003226633 | 0.9967625 | 0.005748484 | 0.9967633 | 0.005205939
[23 empty] | 971160 | 1.001401 | 0.9670213 | 0.003226633 | 0.9967633 | 0.005748475 | 0.9967641 | 0.00520594
[23 empty] | 971460 | 0.9992433 | 0.9670213 | 0.003226633 | 0.9967641 | 0.005748466 | 0.9967649 | 0.00520594
[23 empty] | 971760 | 0.9992433 | 0.9670213 | 0.003226633 | 0.9967649 | 0.005748457 | 0.9967658 | 0.005205941
[23 empty] | 972060 | 1.001401 | 0.9670213 | 0.003226633 | 0.9967658 | 0.005748448 | 0.9967666 | 0.005205942
[23 empty] | 972360 | 0.9992433 | 0.9670213 | 0.003226633 | 0.9967666 | 0.00574844 | 0.9967674 | 0.005205943
[23 empty] | 972660 | 0.9992433 | 0.9670213 | 0.003226633 | 0.9967674 | 0.005748431 | 0.9967682 | 0.005205943
[23 empty] | 972960 | 0.9992433 | 0.9670213 | 0.003226633 | 0.9967682 | 0.005748422 | 0.996769 | 0.005205944
[23 empty] | 973260 | 0.9992433 | 0.9670213 | 0.003226633 | 0.996769 | 0.005748414 | 0.9967698 | 0.005205945
[23 empty] | 973560 | 0.9992433 | 0.9670213 | 0.003226633 | 0.9967698 | 0.005748405 | 0.9967707 | 0.005205946
[23 empty] | 973860 | 1.000322 | 0.9670213 | 0.003226633 | 0.9967707 | 0.005748396 | 0.9967715 | 0.005205946
[23 empty] | 974160 | 1.000322 | 0.9670213 | 0.003226633 | 0.9967715 | 0.005748388 | 0.9967723 | 0.005205947
[23 empty] | 974460 | 1.001401 | 0.9670213 | 0.003226633 | 0.9967723 | 0.005748379 | 0.9967731 | 0.005205948
[23 empty] | 974760 | 1.00248 | 0.9670213 | 0.003226633 | 0.9967731 | 0.005748371 | 0.9967739 | 0.005205949
[23 empty] | 975060 | 1.00248 | 0.9670213 | 0.003226633 | 0.9967739 | 0.005748362 | 0.9967747 | 0.00520595
[23 empty] | 975360 | 1.000322 | 0.9670213 | 0.003226633 | 0.9967747 | 0.005748354 | 0.9967755 | 0.00520595
[23 empty] | 975660 | 1.000322 | 0.9670213 | 0.003226633 | 0.9967755 | 0.005748346 | 0.9967763 | 0.005205951
[23 empty] | 975960 | 0.9992433 | 0.9670213 | 0.003226633 | 0.9967763 | 0.005748337 | 0.9967771 | 0.005205952
[23 empty] | 976260 | 0.9992433 | 0.9670213 | 0.003226633 | 0.9967771 | 0.005748329 | 0.9967779 | 0.005205953
[23 empty] | 976560 | 0.9981643 | 0.9670213 | 0.003226633 | 0.9967779 | 0.005748321 | 0.9967787 | 0.005205954
[23 empty] | 976860 | 0.9992433 | 0.9670213 | 0.003226633 | 0.9967787 | 0.005748313 | 0.9967795 | 0.005205955
[23 empty] | 977160 | 0.9992433 | 0.9670213 | 0.003226633 | 0.9967795 | 0.005748305 | 0.9967803 | 0.005205956
[23 empty] | 977460 | 0.9981643 | 0.9670213 | 0.003226633 | 0.9967803 | 0.005748296 | 0.9967811 | 0.005205957
[23 empty] | 977760 | 1.000322 | 0.9670213 | 0.003226633 | 0.9967811 | 0.005748288 | 0.9967819 | 0.005205958
[23 empty] | 978060 | 1.000322 | 0.9670213 | 0.003226633 | 0.9967819 | 0.00574828 | 0.9967827 | 0.005205959
[23 empty] | 978360 | 1.001401 | 0.9670213 | 0.003226633 | 0.9967827 | 0.005748272 | 0.9967835 | 0.00520596
[23 empty] | 978660 | 1.001401 | 0.9670213 | 0.003226633 | 0.9967835 | 0.005748264 | 0.9967843 | 0.005205961
[23 empty] | 978960 | 1.000322 | 0.9670213 | 0.003226633 | 0.9967843 | 0.005748256 | 0.9967851 | 0.005205962
[23 empty] | 979260 | 1.001401 | 0.9670213 | 0.003226633 | 0.9967851 | 0.005748248 | 0.9967859 | 0.005205963
[23 empty] | 979560 | 0.9992433 | 0.9670213 | 0.003226633 | 0.9967858 | 0.00574824 | 0.9967867 | 0.005205964
[23 empty] | 979860 | 1.000322 | 0.9670213 | 0.003226633 | 0.9967866 | 0.005748232 | 0.9967874 | 0.005205965
[23 empty] | 980160 | 1.000322 | 0.9670213 | 0.003226633 | 0.9967874 | 0.005748225 | 0.9967882 | 0.005205966
[23 empty] | 980460 | 0.9992433 | 0.9670213 | 0.003226633 | 0.9967882 | 0.005748217 | 0.996789 | 0.005205967
[23 empty] | 980760 | 0.9992433 | 0.9670213 | 0.003226633 | 0.996789 | 0.005748209 | 0.9967898 | 0.005205968
[23 empty] | 981060 | 1.00248 | 0.9670213 | 0.003226633 | 0.9967898 | 0.005748201 | 0.9967906 | 0.005205969
[23 empty] | 981360 | 1.000322 | 0.9670213 | 0.003226633 | 0.9967905 | 0.005748194 | 0.9967914 | 0.005205971
[23 empty] | 981660 | 1.001401 | 0.9670213 | 0.003226633 | 0.9967913 | 0.005748186 | 0.9967921 | 0.005205972
[23 empty] | 981960 | 1.000322 | 0.9670213 | 0.003226633 | 0.9967921 | 0.005748178 | 0.9967929 | 0.005205973
[23 empty] | 982260 | 1.001401 | 0.9670213 | 0.003226633 | 0.9967929 | 0.005748171 | 0.9967937 | 0.005205974
[23 empty] | 982560 | 0.9992433 | 0.9670213 | 0.003226633 | 0.9967936 | 0.005748163 | 0.9967945 | 0.005205975
[23 empty] | 982860 | 1.000322 | 0.9670213 | 0.003226633 | 0.9967944 | 0.005748155 | 0.9967952 | 0.005205977
[23 empty] | 983160 | 1.000322 | 0.9670213 | 0.003226633 | 0.9967952 | 0.005748148 | 0.996796 | 0.005205978
[23 empty] | 983460 | 1.000322 | 0.9670213 | 0.003226633 | 0.996796 | 0.00574814 | 0.9967968 | 0.005205979
[23 empty] | 983760 | 1.001401 | 0.9670213 | 0.003226633 | 0.9967967 | 0.005748133 | 0.9967975 | 0.00520598
[23 empty] | 984060 | 1.00248 | 0.9670213 | 0.003226633 | 0.9967975 | 0.005748126 | 0.9967983 | 0.005205982
[23 empty] | 984360 | 1.001401 | 0.9670213 | 0.003226633 | 0.9967983 | 0.005748118 | 0.9967991 | 0.005205983
[23 empty] | 984660 | 1.001401 | 0.9670213 | 0.003226633 | 0.996799 | 0.005748111 | 0.9967999 | 0.005205984
[23 empty] | 984960 | 1.00248 | 0.9670213 | 0.003226633 | 0.9967998 | 0.005748103 | 0.9968006 | 0.005205985
[23 empty] | 985260 | 1.00248 | 0.9670213 | 0.003226633 | 0.9968006 | 0.005748096 | 0.9968014 | 0.005205987
[23 empty] | 985560 | 1.000322 | 0.9670213 | 0.003226633 | 0.9968013 | 0.005748089 | 0.9968021 | 0.005205988
[23 empty] | 985860 | 1.001401 | 0.9670213 | 0.003226633 | 0.9968021 | 0.005748082 | 0.9968029 | 0.005205989
[23 empty] | 986160 | 0.9981643 | 0.9670213 | 0.003226633 | 0.9968028 | 0.005748074 | 0.9968037 | 0.005205991
[23 empty] | 986460 | 0.9992433 | 0.9670213 | 0.003226633 | 0.9968036 | 0.005748067 | 0.9968044 | 0.005205992
[23 empty] | 986760 | 1.000322 | 0.9670213 | 0.003226633 | 0.9968044 | 0.00574806 | 0.9968052 | 0.005205993
[23 empty] | 987060 | 1.001401 | 0.9670213 | 0.003226633 | 0.9968051 | 0.005748053 | 0.9968059 | 0.005205995
[23 empty] | 987360 | 1.000322 | 0.9670213 | 0.003226633 | 0.9968059 | 0.005748046 | 0.9968067 | 0.005205996
[23 empty] | 987660 | 0.9992433 | 0.9670213 | 0.003226633 | 0.9968066 | 0.005748039 | 0.9968074 | 0.005205998
[23 empty] | 987960 | 0.9992433 | 0.9670213 | 0.003226633 | 0.9968074 | 0.005748032 | 0.9968082 | 0.005205999
[23 empty] | 988260 | 1.001401 | 0.9670213 | 0.003226633 | 0.9968081 | 0.005748025 | 0.9968089 | 0.005206001
[23 empty] | 988560 | 1.001401 | 0.9670213 | 0.003226633 | 0.9968089 | 0.005748018 | 0.9968097 | 0.005206002
[23 empty] | 988860 | 1.000322 | 0.9670213 | 0.003226633 | 0.9968096 | 0.005748011 | 0.9968104 | 0.005206004
[23 empty] | 989160 | 1.001401 | 0.9670213 | 0.003226633 | 0.9968104 | 0.005748004 | 0.9968112 | 0.005206005
[23 empty] | 989460 | 0.9992433 | 0.9670213 | 0.003226633 | 0.9968111 | 0.005747997 | 0.9968119 | 0.005206006
[23 empty] | 989760 | 1.001401 | 0.9670213 | 0.003226633 | 0.9968119 | 0.00574799 | 0.9968127 | 0.005206008
[23 empty] | 990060 | 1.000322 | 0.9670213 | 0.003226633 | 0.9968126 | 0.005747983 | 0.9968134 | 0.00520601
[23 empty] | 990360 | 0.9992433 | 0.9670213 | 0.003226633 | 0.9968133 | 0.005747977 | 0.9968142 | 0.005206011
[23 empty] | 990660 | 0.9992433 | 0.9670213 | 0.003226633 | 0.9968141 | 0.00574797 | 0.9968149 | 0.005206013
[23 empty] | 990960 | 1.00248 | 0.9670213 | 0.003226633 | 0.9968148 | 0.005747963 | 0.9968157 | 0.005206014
[23 empty] | 991260 | 1.003559 | 0.9670213 | 0.003226633 | 0.9968156 | 0.005747956 | 0.9968164 | 0.005206016
[23 empty] | 991560 | 1.001401 | 0.9670213 | 0.003226633 | 0.9968163 | 0.00574795 | 0.9968171 | 0.005206017
[23 empty] | 991860 | 1.001401 | 0.9670213 | 0.003226633 | 0.996817 | 0.005747943 | 0.9968179 | 0.005206019
[23 empty] | 992160 | 1.001401 | 0.9670213 | 0.003226633 | 0.9968178 | 0.005747936 | 0.9968186 | 0.00520602
[23 empty] | 992460 | 1.00248 | 0.9670213 | 0.003226633 | 0.9968185 | 0.00574793 | 0.9968193 | 0.005206022
[23 empty] | 992760 | 1.001401 | 0.9670213 | 0.003226633 | 0.9968192 | 0.005747923 | 0.9968201 | 0.005206024
[23 empty] | 993060 | 1.00248 | 0.9670213 | 0.003226633 | 0.99682 | 0.005747917 | 0.9968208 | 0.005206025
[23 empty] | 993360 | 1.00248 | 0.9670213 | 0.003226633 | 0.9968207 | 0.00574791 | 0.9968215 | 0.005206027
[23 empty] | 993660 | 1.001401 | 0.9670213 | 0.003226633 | 0.9968214 | 0.005747904 | 0.9968223 | 0.005206029
[23 empty] | 993960 | 1.001401 | 0.9670213 | 0.003226633 | 0.9968222 | 0.005747897 | 0.996823 | 0.00520603
[23 empty] | 994260 | 1.001401 | 0.9670213 | 0.003226633 | 0.9968229 | 0.005747891 | 0.9968237 | 0.005206032
[23 empty] | 994560 | 1.000322 | 0.9670213 | 0.003226633 | 0.9968236 | 0.005747885 | 0.9968245 | 0.005206034
[23 empty] | 994860 | 1.001401 | 0.9670213 | 0.003226633 | 0.9968243 | 0.005747878 | 0.9968252 | 0.005206035
[23 empty] | 995160 | 1.000322 | 0.9670213 | 0.003226633 | 0.9968251 | 0.005747872 | 0.9968259 | 0.005206037
[23 empty] | 995460 | 1.000322 | 0.9670213 | 0.003226633 | 0.9968258 | 0.005747866 | 0.9968266 | 0.005206039
[23 empty] | 995760 | 1.001401 | 0.9670213 | 0.003226633 | 0.9968265 | 0.005747859 | 0.9968273 | 0.005206041
[23 empty] | 996060 | 1.001401 | 0.9670213 | 0.003226633 | 0.9968272 | 0.005747853 | 0.9968281 | 0.005206042
[23 empty] | 996360 | 1.000322 | 0.9670213 | 0.003226633 | 0.996828 | 0.005747847 | 0.9968288 | 0.005206044
[23 empty] | 996660 | 1.000322 | 0.9670213 | 0.003226633 | 0.9968287 | 0.005747841 | 0.9968295 | 0.005206046
[23 empty] | 996960 | 1.001401 | 0.9670213 | 0.003226633 | 0.9968294 | 0.005747835 | 0.9968302 | 0.005206048
[23 empty] | 997260 | 1.001401 | 0.9670213 | 0.003226633 | 0.9968301 | 0.005747828 | 0.9968309 | 0.00520605
[23 empty] | 997560 | 1.001401 | 0.9670213 | 0.003226633 | 0.9968308 | 0.005747822 | 0.9968317 | 0.005206051
[23 empty] | 997860 | 1.00248 | 0.9670213 | 0.003226633 | 0.9968315 | 0.005747816 | 0.9968324 | 0.005206053
[23 empty] | 998160 | 1.000322 | 0.9670213 | 0.003226633 | 0.9968322 | 0.00574781 | 0.9968331 | 0.005206055
[23 empty] | 998460 | 1.001401 | 0.9670213 | 0.003226633 | 0.996833 | 0.005747804 | 0.9968338 | 0.005206057
[23 empty] | 998760 | 1.000322 | 0.9670213 | 0.003226633 | 0.9968337 | 0.005747798 | 0.9968345 | 0.005206059
[23 empty] | 999060 | 1.001401 | 0.9670213 | 0.003226633 | 0.9968344 | 0.005747792 | 0.9968352 | 0.005206061
[23 empty] | 999360 | 1.000322 | 0.9670213 | 0.003226633 | 0.9968351 | 0.005747786 | 0.9968359 | 0.005206062
[23 empty] | 999660 | 1.00248 | 0.9670213 | 0.003226633 | 0.9968358 | 0.00574778 | 0.9968366 | 0.005206064
[23 empty] | 999960 | 1.000322 | 0.9670213 | 0.003226633 | 0.9968365 | 0.005747774 | 0.9968373 | 0.005206066
[23 empty] | 1000260 | 1.001401 | 0.9670213 | 0.003226633 | 0.9968372 | 0.005747769 | 0.996838 | 0.005206068
[23 empty] | 1000560 | 1.001401 | 0.9670213 | 0.003226633 | 0.9968379 | 0.005747763 | 0.9968387 | 0.00520607
[23 empty] | 1000860 | 1.003559 | 0.9670213 | 0.003226633 | 0.9968386 | 0.005747757 | 0.9968394 | 0.005206072
[23 empty] | 1001160 | 1.001401 | 0.9670213 | 0.003226633 | 0.9968393 | 0.005747751 | 0.9968401 | 0.005206074
[23 empty] | 1001460 | 1.001401 | 0.9670213 | 0.003226633 | 0.99684 | 0.005747745 | 0.9968408 | 0.005206076
[23 empty] | 1001760 | 1.000322 | 0.9670213 | 0.003226633 | 0.9968407 | 0.00574774 | 0.9968415 | 0.005206078
[23 empty] | 1002060 | 1.000322 | 0.9670213 | 0.003226633 | 0.9968414 | 0.005747734 | 0.9968422 | 0.00520608
[23 empty] | 1002360 | 1.001401 | 0.9670213 | 0.003226633 | 0.9968421 | 0.005747728 | 0.9968429 | 0.005206082
[23 empty] | 1002660 | 1.000322 | 0.9670213 | 0.003226633 | 0.9968428 | 0.005747723 | 0.9968436 | 0.005206084
[23 empty] | 1002960 | 1.000322 | 0.9670213 | 0.003226633 | 0.9968435 | 0.005747717 | 0.9968443 | 0.005206086
[23 empty] | 1003260 | 1.00248 | 0.9670213 | 0.003226633 | 0.9968442 | 0.005747711 | 0.996845 | 0.005206088
[23 empty] | 1003560 | 1.001401 | 0.9670213 | 0.003226633 | 0.9968449 | 0.005747706 | 0.9968457 | 0.00520609
[23 empty] | 1003860 | 1.000322 | 0.9670213 | 0.003226633 | 0.9968456 | 0.0057477 | 0.9968464 | 0.005206092
[23 empty] | 1004160 | 1.001401 | 0.9670213 | 0.003226633 | 0.9968462 | 0.005747695 | 0.9968471 | 0.005206094
[23 empty] | 1004460 | 1.000322 | 0.9670213 | 0.003226633 | 0.9968469 | 0.005747689 | 0.9968478 | 0.005206096
[23 empty] | 1004760 | 1.001401 | 0.9670213 | 0.003226633 | 0.9968476 | 0.005747684 | 0.9968485 | 0.005206098
[23 empty] | 1005060 | 1.003559 | 0.9670213 | 0.003226633 | 0.9968483 | 0.005747678 | 0.9968491 | 0.0052061
[23 empty] | 1005360 | 1.003559 | 0.9670213 | 0.003226633 | 0.996849 | 0.005747673 | 0.9968498 | 0.005206102
[23 empty] | 1005660 | 1.003559 | 0.9670213 | 0.003226633 | 0.9968497 | 0.005747668 | 0.9968505 | 0.005206104
[23 empty] | 1005960 | 1.00248 | 0.9670213 | 0.003226633 | 0.9968504 | 0.005747662 | 0.9968512 | 0.005206106
[23 empty] | 1006260 | 1.001401 | 0.9670213 | 0.003226633 | 0.996851 | 0.005747657 | 0.9968519 | 0.005206108
[23 empty] | 1006560 | 1.001401 | 0.9670213 | 0.003226633 | 0.9968517 | 0.005747651 | 0.9968526 | 0.00520611
[23 empty] | 1006860 | 1.003559 | 0.9670213 | 0.003226633 | 0.9968524 | 0.005747646 | 0.9968532 | 0.005206112
[23 empty] | 1007160 | 1.001401 | 0.9670213 | 0.003226633 | 0.9968531 | 0.005747641 | 0.9968539 | 0.005206115
[23 empty] | 1007460 | 1.001401 | 0.9670213 | 0.003226633 | 0.9968538 | 0.005747636 | 0.9968546 | 0.005206117
[23 empty] | 1007760 | 1.000322 | 0.9670213 | 0.003226633 | 0.9968544 | 0.00574763 | 0.9968553 | 0.005206119
[23 empty] | 1008060 | 1.000322 | 0.9670213 | 0.003226633 | 0.9968551 | 0.005747625 | 0.996856 | 0.005206121
[23 empty] | 1008360 | 1.001401 | 0.9670213 | 0.003226633 | 0.9968558 | 0.00574762 | 0.9968566 | 0.005206123
[23 empty] | 1008660 | 1.000322 | 0.9670213 | 0.003226633 | 0.9968565 | 0.005747615 | 0.9968573 | 0.005206125
[23 empty] | 1008960 | 1.001401 | 0.9670213 | 0.003226633 | 0.9968571 | 0.00574761 | 0.996858 | 0.005206128
[23 empty] | 1009260 | 1.000322 | 0.9670213 | 0.003226633 | 0.9968578 | 0.005747605 | 0.9968586 | 0.00520613
[23 empty] | 1009560 | 1.001401 | 0.9670213 | 0.003226633 | 0.9968585 | 0.0057476 | 0.9968593 | 0.005206132
[23 empty] | 1009860 | 1.00248 | 0.9670213 | 0.003226633 | 0.9968591 | 0.005747595 | 0.99686 | 0.005206134
[23 empty] | 1010160 | 1.001401 | 0.9670213 | 0.003226633 | 0.9968598 | 0.00574759 | 0.9968606 | 0.005206136
[23 empty] | 1010460 | 1.000322 | 0.9670213 | 0.003226633 | 0.9968605 | 0.005747585 | 0.9968613 | 0.005206139
[23 empty] | 1010760 | 0.9992433 | 0.9670213 | 0.003226633 | 0.9968611 | 0.00574758 | 0.996862 | 0.005206141
[23 empty] | 1011060 | 1.001401 | 0.9670213 | 0.003226633 | 0.9968618 | 0.005747575 | 0.9968626 | 0.005206143
[23 empty] | 1011360 | 1.001401 | 0.9670213 | 0.003226633 | 0.9968625 | 0.00574757 | 0.9968633 | 0.005206145
[23 empty] | 1011660 | 1.001401 | 0.9670213 | 0.003226633 | 0.9968631 | 0.005747565 | 0.996864 | 0.005206148
[23 empty] | 1011960 | 1.001401 | 0.9670213 | 0.003226633 | 0.9968638 | 0.00574756 | 0.9968646 | 0.00520615
[23 empty] | 1012260 | 1.00248 | 0.9670213 | 0.003226633 | 0.9968644 | 0.005747555 | 0.9968653 | 0.005206152
[23 empty] | 1012560 | 1.003559 | 0.9670213 | 0.003226633 | 0.9968651 | 0.00574755 | 0.996866 | 0.005206154
[23 empty] | 1012860 | 1.00248 | 0.9670213 | 0.003226633 | 0.9968658 | 0.005747545 | 0.9968666 | 0.005206157
[23 empty] | 1013160 | 1.00248 | 0.9670213 | 0.003226633 | 0.9968664 | 0.005747541 | 0.9968673 | 0.005206159
[23 empty] | 1013460 | 1.001401 | 0.9670213 | 0.003226633 | 0.9968671 | 0.005747536 | 0.9968679 | 0.005206161
[23 empty] | 1013760 | 1.00248 | 0.9670213 | 0.003226633 | 0.9968677 | 0.005747531 | 0.9968686 | 0.005206164
[23 empty] | 1014060 | 1.001401 | 0.9670213 | 0.003226633 | 0.9968684 | 0.005747526 | 0.9968692 | 0.005206166
[23 empty] | 1014360 | 1.001401 | 0.9670213 | 0.003226633 | 0.996869 | 0.005747522 | 0.9968699 | 0.005206168
[23 empty] | 1014660 | 1.001401 | 0.9670213 | 0.003226633 | 0.9968697 | 0.005747517 | 0.9968705 | 0.005206171
[23 empty] | 1014960 | 1.000322 | 0.9670213 | 0.003226633 | 0.9968703 | 0.005747512 | 0.9968712 | 0.005206173
[23 empty] | 1015260 | 1.000322 | 0.9670213 | 0.003226633 | 0.996871 | 0.005747508 | 0.9968718 | 0.005206175
[23 empty] | 1015560 | 1.001401 | 0.9670213 | 0.003226633 | 0.9968716 | 0.005747503 | 0.9968725 | 0.005206178
[23 empty] | 1015860 | 1.001401 | 0.9670213 | 0.003226633 | 0.9968723 | 0.005747499 | 0.9968731 | 0.00520618
[23 empty] | 1016160 | 1.001401 | 0.9670213 | 0.003226633 | 0.9968729 | 0.005747494 | 0.9968738 | 0.005206183
[23 empty] | 1016460 | 0.9992433 | 0.9670213 | 0.003226633 | 0.9968736 | 0.005747489 | 0.9968744 | 0.005206185
[23 empty] | 1016760 | 1.000322 | 0.9670213 | 0.003226633 | 0.9968742 | 0.005747485 | 0.9968751 | 0.005206187
[23 empty] | 1017060 | 1.000322 | 0.9670213 | 0.003226633 | 0.9968749 | 0.00574748 | 0.9968757 | 0.00520619
[23 empty] | 1017360 | 1.001401 | 0.9670213 | 0.003226633 | 0.9968755 | 0.005747476 | 0.9968764 | 0.005206192
[23 empty] | 1017660 | 1.001401 | 0.9670213 | 0.003226633 | 0.9968761 | 0.005747471 | 0.996877 | 0.005206195
[23 empty] | 1017960 | 1.001401 | 0.9670213 | 0.003226633 | 0.9968768 | 0.005747467 | 0.9968776 | 0.005206197
[23 empty] | 1018260 | 1.003559 | 0.9670213 | 0.003226633 | 0.9968774 | 0.005747463 | 0.9968783 | 0.0052062
[23 empty] | 1018560 | 1.00248 | 0.9670213 | 0.003226633 | 0.9968781 | 0.005747458 | 0.9968789 | 0.005206202
[23 empty] | 1018860 | 1.001401 | 0.9670213 | 0.003226633 | 0.9968787 | 0.005747454 | 0.9968795 | 0.005206204
[23 empty] | 1019160 | 1.00248 | 0.9670213 | 0.003226633 | 0.9968793 | 0.00574745 | 0.9968802 | 0.005206207
[23 empty] | 1019460 | 1.000322 | 0.9670213 | 0.003226633 | 0.99688 | 0.005747445 | 0.9968808 | 0.005206209
[23 empty] | 1019760 | 1.00248 | 0.9670213 | 0.003226633 | 0.9968806 | 0.005747441 | 0.9968815 | 0.005206212
[23 empty] | 1020060 | 1.00248 | 0.9670213 | 0.003226633 | 0.9968812 | 0.005747437 | 0.9968821 | 0.005206214
[23 empty] | 1020360 | 1.00248 | 0.9670213 | 0.003226633 | 0.9968819 | 0.005747432 | 0.9968827 | 0.005206217
[23 empty] | 1020660 | 1.003559 | 0.9670213 | 0.003226633 | 0.9968825 | 0.005747428 | 0.9968834 | 0.005206219
[23 empty] | 1020960 | 1.003559 | 0.9670213 | 0.003226633 | 0.9968831 | 0.005747424 | 0.996884 | 0.005206222
[23 empty] | 1021260 | 1.00248 | 0.9670213 | 0.003226633 | 0.9968838 | 0.00574742 | 0.9968846 | 0.005206224
[23 empty] | 1021560 | 1.00248 | 0.9670213 | 0.003226633 | 0.9968844 | 0.005747416 | 0.9968852 | 0.005206227
[23 empty] | 1021860 | 1.003559 | 0.9670213 | 0.003226633 | 0.996885 | 0.005747411 | 0.9968859 | 0.005206229
[23 empty] | 1022160 | 1.003559 | 0.9670213 | 0.003226633 | 0.9968856 | 0.005747407 | 0.9968865 | 0.005206232
[23 empty] | 1022460 | 1.003559 | 0.9670213 | 0.003226633 | 0.9968863 | 0.005747403 | 0.9968871 | 0.005206235
[23 empty] | 1022760 | 1.001401 | 0.9670213 | 0.003226633 | 0.9968869 | 0.005747399 | 0.9968877 | 0.005206237
[23 empty] | 1023060 | 1.000322 | 0.9670213 | 0.003226633 | 0.9968875 | 0.005747395 | 0.9968884 | 0.00520624
[23 empty] | 1023360 | 1.00248 | 0.9670213 | 0.003226633 | 0.9968881 | 0.005747391 | 0.996889 | 0.005206242
[23 empty] | 1023660 | 1.00248 | 0.9670213 | 0.003226633 | 0.9968887 | 0.005747387 | 0.9968896 | 0.005206245
[23 empty] | 1023960 | 1.00248 | 0.9670213 | 0.003226633 | 0.9968894 | 0.005747383 | 0.9968902 | 0.005206247
[23 empty] | 1024260 | 1.00248 | 0.9670213 | 0.003226633 | 0.99689 | 0.005747379 | 0.9968908 | 0.00520625
[23 empty] | 1024560 | 1.001401 | 0.9670213 | 0.003226633 | 0.9968906 | 0.005747375 | 0.9968915 | 0.005206253
[23 empty] | 1024860 | 1.001401 | 0.9670213 | 0.003226633 | 0.9968912 | 0.005747371 | 0.9968921 | 0.005206255
[23 empty] | 1025160 | 1.00248 | 0.9670213 | 0.003226633 | 0.9968918 | 0.005747367 | 0.9968927 | 0.005206258
[23 empty] | 1025460 | 1.00248 | 0.9670213 | 0.003226633 | 0.9968925 | 0.005747363 | 0.9968933 | 0.00520626
[23 empty] | 1025760 | 1.001401 | 0.9670213 | 0.003226633 | 0.9968931 | 0.005747359 | 0.9968939 | 0.005206263
[23 empty] | 1026060 | 1.001401 | 0.9670213 | 0.003226633 | 0.9968937 | 0.005747356 | 0.9968945 | 0.005206266
[23 empty] | 1026360 | 1.001401 | 0.9670213 | 0.003226633 | 0.9968943 | 0.005747352 | 0.9968951 | 0.005206268
[23 empty] | 1026660 | 1.001401 | 0.9670213 | 0.003226633 | 0.9968949 | 0.005747348 | 0.9968958 | 0.005206271
[23 empty] | 1026960 | 1.00248 | 0.9670213 | 0.003226633 | 0.9968955 | 0.005747344 | 0.9968964 | 0.005206274
[23 empty] | 1027260 | 1.000322 | 0.9670213 | 0.003226633 | 0.9968961 | 0.00574734 | 0.996897 | 0.005206276
[23 empty] | 1027560 | 1.001401 | 0.9670213 | 0.003226633 | 0.9968967 | 0.005747337 | 0.9968976 | 0.005206279
[23 empty] | 1027860 | 1.001401 | 0.9670213 | 0.003226633 | 0.9968973 | 0.005747333 | 0.9968982 | 0.005206282
[23 empty] | 1028160 | 1.001401 | 0.9670213 | 0.003226633 | 0.9968979 | 0.005747329 | 0.9968988 | 0.005206284
[23 empty] | 1028460 | 1.001401 | 0.9670213 | 0.003226633 | 0.9968985 | 0.005747325 | 0.9968994 | 0.005206287
[23 empty] | 1028760 | 1.001401 | 0.9670213 | 0.003226633 | 0.9968991 | 0.005747322 | 0.9969 | 0.00520629
[23 empty] | 1029060 | 1.00248 | 0.9670213 | 0.003226633 | 0.9968997 | 0.005747318 | 0.9969006 | 0.005206292
[23 empty] | 1029360 | 1.000322 | 0.9670213 | 0.003226633 | 0.9969004 | 0.005747315 | 0.9969012 | 0.005206295
[23 empty] | 1029660 | 1.000322 | 0.9670213 | 0.003226633 | 0.996901 | 0.005747311 | 0.9969018 | 0.005206298
[23 empty] | 1029960 | 1.000322 | 0.9670213 | 0.003226633 | 0.9969016 | 0.005747307 | 0.9969024 | 0.005206301
[23 empty] | 1030260 | 1.000322 | 0.9670213 | 0.003226633 | 0.9969022 | 0.005747304 | 0.996903 | 0.005206303
[23 empty] | 1030560 | 1.00248 | 0.9670213 | 0.003226633 | 0.9969027 | 0.0057473 | 0.9969036 | 0.005206306
[23 empty] | 1030860 | 1.00248 | 0.9670213 | 0.003226633 | 0.9969033 | 0.005747297 | 0.9969042 | 0.005206309
[23 empty] | 1031160 | 1.003559 | 0.9670213 | 0.003226633 | 0.9969039 | 0.005747293 | 0.9969048 | 0.005206312
[23 empty] | 1031460 | 1.00248 | 0.9670213 | 0.003226633 | 0.9969045 | 0.00574729 | 0.9969054 | 0.005206314
[23 empty] | 1031760 | 1.000322 | 0.9670213 | 0.003226633 | 0.9969051 | 0.005747286 | 0.996906 | 0.005206317
[23 empty] | 1032060 | 1.000322 | 0.9670213 | 0.003226633 | 0.9969057 | 0.005747283 | 0.9969066 | 0.00520632
[23 empty] | 1032360 | 1.00248 | 0.9670213 | 0.003226633 | 0.9969063 | 0.005747279 | 0.9969072 | 0.005206323
[23 empty] | 1032660 | 1.000322 | 0.9670213 | 0.003226633 | 0.9969069 | 0.005747276 | 0.9969078 | 0.005206325
[23 empty] | 1032960 | 1.00248 | 0.9670213 | 0.003226633 | 0.9969075 | 0.005747272 | 0.9969084 | 0.005206328
[23 empty] | 1033260 | 1.00248 | 0.9670213 | 0.003226633 | 0.9969081 | 0.005747269 | 0.996909 | 0.005206331
[23 empty] | 1033560 | 1.003559 | 0.9670213 | 0.003226633 | 0.9969087 | 0.005747266 | 0.9969095 | 0.005206334
[23 empty] | 1033860 | 1.00248 | 0.9670213 | 0.003226633 | 0.9969093 | 0.005747262 | 0.9969101 | 0.005206336
[23 empty] | 1034160 | 1.003559 | 0.9670213 | 0.003226633 | 0.9969098 | 0.005747259 | 0.9969107 | 0.005206339
[23 empty] | 1034460 | 1.00248 | 0.9670213 | 0.003226633 | 0.9969104 | 0.005747256 | 0.9969113 | 0.005206342
[23 empty] | 1034760 | 1.001401 | 0.9670213 | 0.003226633 | 0.996911 | 0.005747252 | 0.9969119 | 0.005206345
[23 empty] | 1035060 | 1.000322 | 0.9670213 | 0.003226633 | 0.9969116 | 0.005747249 | 0.9969125 | 0.005206348
[23 empty] | 1035360 | 1.001401 | 0.9670213 | 0.003226633 | 0.9969122 | 0.005747246 | 0.996913 | 0.005206351
[23 empty] | 1035660 | 1.000322 | 0.9670213 | 0.003226633 | 0.9969128 | 0.005747243 | 0.9969136 | 0.005206353
[23 empty] | 1035960 | 1.00248 | 0.9670213 | 0.003226633 | 0.9969133 | 0.005747239 | 0.9969142 | 0.005206356
[23 empty] | 1036260 | 1.004638 | 0.9670213 | 0.003226633 | 0.9969139 | 0.005747236 | 0.9969148 | 0.005206359
[23 empty] | 1036560 | 1.003559 | 0.9670213 | 0.003226633 | 0.9969145 | 0.005747233 | 0.9969154 | 0.005206362
[23 empty] | 1036860 | 1.004638 | 0.9670213 | 0.003226633 | 0.9969151 | 0.00574723 | 0.996916 | 0.005206365
[23 empty] | 1037160 | 1.00248 | 0.9670213 | 0.003226633 | 0.9969157 | 0.005747227 | 0.9969165 | 0.005206368
[23 empty] | 1037460 | 1.001401 | 0.9670213 | 0.003226633 | 0.9969162 | 0.005747223 | 0.9969171 | 0.005206371
[23 empty] | 1037760 | 0.9981643 | 0.9670213 | 0.003226633 | 0.9969168 | 0.00574722 | 0.9969177 | 0.005206373
[23 empty] | 1038060 | 0.9992433 | 0.9670213 | 0.003226633 | 0.9969174 | 0.005747217 | 0.9969183 | 0.005206376
[23 empty] | 1038360 | 0.9992433 | 0.9670213 | 0.003226633 | 0.996918 | 0.005747214 | 0.9969188 | 0.005206379
[23 empty] | 1038660 | 1.000322 | 0.9670213 | 0.003226633 | 0.9969185 | 0.005747211 | 0.9969194 | 0.005206382
[23 empty] | 1038960 | 1.000322 | 0.9670213 | 0.003226633 | 0.9969191 | 0.005747208 | 0.99692 | 0.005206385
[23 empty] | 1039260 | 1.001401 | 0.9670213 | 0.003226633 | 0.9969197 | 0.005747205 | 0.9969205 | 0.005206388
[23 empty] | 1039560 | 1.001401 | 0.9670213 | 0.003226633 | 0.9969202 | 0.005747202 | 0.9969211 | 0.005206391
[23 empty] | 1039860 | 1.003559 | 0.9670213 | 0.003226633 | 0.9969208 | 0.005747199 | 0.9969217 | 0.005206394
[23 empty] | 1040160 | 1.00248 | 0.9670213 | 0.003226633 | 0.9969214 | 0.005747196 | 0.9969222 | 0.005206397
[23 empty] | 1040460 | 1.003559 | 0.9670213 | 0.003226633 | 0.9969219 | 0.005747193 | 0.9969228 | 0.005206399
[23 empty] | 1040760 | 1.00248 | 0.9670213 | 0.003226633 | 0.9969225 | 0.00574719 | 0.9969234 | 0.005206402
[23 empty] | 1041060 | 1.000322 | 0.9670213 | 0.003226633 | 0.9969231 | 0.005747187 | 0.9969239 | 0.005206405
[23 empty] | 1041360 | 1.000322 | 0.9670213 | 0.003226633 | 0.9969236 | 0.005747184 | 0.9969245 | 0.005206408
[23 empty] | 1041660 | 1.000322 | 0.9670213 | 0.003226633 | 0.9969242 | 0.005747181 | 0.9969251 | 0.005206411
[23 empty] | 1041960 | 1.001401 | 0.9670213 | 0.003226633 | 0.9969248 | 0.005747179 | 0.9969256 | 0.005206414
[23 empty] | 1042260 | 1.001401 | 0.9670213 | 0.003226633 | 0.9969253 | 0.005747176 | 0.9969262 | 0.005206417
[23 empty] | 1042560 | 1.00248 | 0.9670213 | 0.003226633 | 0.9969259 | 0.005747173 | 0.9969268 | 0.00520642
[23 empty] | 1042860 | 1.003559 | 0.9670213 | 0.003226633 | 0.9969264 | 0.00574717 | 0.9969273 | 0.005206423
[23 empty] | 1043160 | 1.001401 | 0.9670213 | 0.003226633 | 0.996927 | 0.005747167 | 0.9969279 | 0.005206426
[23 empty] | 1043460 | 1.000322 | 0.9670213 | 0.003226633 | 0.9969276 | 0.005747164 | 0.9969284 | 0.005206429
[23 empty] | 1043760 | 1.000322 | 0.9670213 | 0.003226633 | 0.9969281 | 0.005747162 | 0.996929 | 0.005206432
[23 empty] | 1044060 | 1.000322 | 0.9670213 | 0.003226633 | 0.9969287 | 0.005747159 | 0.9969295 | 0.005206435
[23 empty] | 1044360 | 1.001401 | 0.9670213 | 0.003226633 | 0.9969292 | 0.005747156 | 0.9969301 | 0.005206438
[23 empty] | 1044660 | 1.00248 | 0.9670213 | 0.003226633 | 0.9969298 | 0.005747154 | 0.9969307 | 0.005206441
[23 empty] | 1044960 | 1.003559 | 0.9670213 | 0.003226633 | 0.9969303 | 0.005747151 | 0.9969312 | 0.005206444
[23 empty] | 1045260 | 1.003559 | 0.9670213 | 0.003226633 | 0.9969309 | 0.005747148 | 0.9969318 | 0.005206447
[23 empty] | 1045560 | 1.001401 | 0.9670213 | 0.003226633 | 0.9969314 | 0.005747145 | 0.9969323 | 0.00520645
[23 empty] | 1045860 | 1.004638 | 0.9670213 | 0.003226633 | 0.996932 | 0.005747143 | 0.9969329 | 0.005206453
[23 empty] | 1046160 | 1.000322 | 0.9670213 | 0.003226633 | 0.9969325 | 0.00574714 | 0.9969334 | 0.005206456
[23 empty] | 1046460 | 1.001401 | 0.9670213 | 0.003226633 | 0.9969331 | 0.005747138 | 0.996934 | 0.005206459
[23 empty] | 1046760 | 1.00248 | 0.9670213 | 0.003226633 | 0.9969336 | 0.005747135 | 0.9969345 | 0.005206462
[23 empty] | 1047060 | 1.001401 | 0.9670213 | 0.003226633 | 0.9969342 | 0.005747132 | 0.9969351 | 0.005206465
[23 empty] | 1047360 | 1.001401 | 0.9670213 | 0.003226633 | 0.9969347 | 0.00574713 | 0.9969356 | 0.005206468
[23 empty] | 1047660 | 1.001401 | 0.9670213 | 0.003226633 | 0.9969353 | 0.005747127 | 0.9969362 | 0.005206471
[23 empty] | 1047960 | 1.001401 | 0.9670213 | 0.003226633 | 0.9969358 | 0.005747125 | 0.9969367 | 0.005206474
[23 empty] | 1048260 | 1.00248 | 0.9670213 | 0.003226633 | 0.9969364 | 0.005747122 | 0.9969372 | 0.005206477
[23 empty] | 1048560 | 1.003559 | 0.9670213 | 0.003226633 | 0.9969369 | 0.00574712 | 0.9969378 | 0.00520648
[23 empty] | 1048860 | 1.00248 | 0.9670213 | 0.003226633 | 0.9969374 | 0.005747117 | 0.9969383 | 0.005206483
[23 empty] | 1049160 | 1.003559 | 0.9670213 | 0.003226633 | 0.996938 | 0.005747115 | 0.9969389 | 0.005206486
[23 empty] | 1049460 | 1.00248 | 0.9670213 | 0.003226633 | 0.9969385 | 0.005747112 | 0.9969394 | 0.005206489
[23 empty] | 1049760 | 1.001401 | 0.9670213 | 0.003226633 | 0.9969391 | 0.00574711 | 0.9969399 | 0.005206492
[23 empty] | 1050060 | 1.000322 | 0.9670213 | 0.003226633 | 0.9969396 | 0.005747107 | 0.9969405 | 0.005206495
[23 empty] | 1050360 | 1.001401 | 0.9670213 | 0.003226633 | 0.9969401 | 0.005747105 | 0.996941 | 0.005206498
[23 empty] | 1050660 | 1.001401 | 0.9670213 | 0.003226633 | 0.9969407 | 0.005747103 | 0.9969416 | 0.005206501
[23 empty] | 1050960 | 1.00248 | 0.9670213 | 0.003226633 | 0.9969412 | 0.0057471 | 0.9969421 | 0.005206505
[23 empty] | 1051260 | 1.001401 | 0.9670213 | 0.003226633 | 0.9969418 | 0.005747098 | 0.9969426 | 0.005206508
[23 empty] | 1051560 | 1.003559 | 0.9670213 | 0.003226633 | 0.9969423 | 0.005747095 | 0.9969432 | 0.005206511
[23 empty] | 1051860 | 1.001401 | 0.9670213 | 0.003226633 | 0.9969428 | 0.005747093 | 0.9969437 | 0.005206514
[23 empty] | 1052160 | 1.001401 | 0.9670213 | 0.003226633 | 0.9969434 | 0.005747091 | 0.9969442 | 0.005206517
[23 empty] | 1052460 | 1.00248 | 0.9670213 | 0.003226633 | 0.9969439 | 0.005747088 | 0.9969448 | 0.00520652
[23 empty] | 1052760 | 1.00248 | 0.9670213 | 0.003226633 | 0.9969444 | 0.005747086 | 0.9969453 | 0.005206523
[23 empty] | 1053060 | 1.001401 | 0.9670213 | 0.003226633 | 0.9969449 | 0.005747084 | 0.9969458 | 0.005206526
[23 empty] | 1053360 | 1.000322 | 0.9670213 | 0.003226633 | 0.9969455 | 0.005747082 | 0.9969464 | 0.005206529
[23 empty] | 1053660 | 1.001401 | 0.9670213 | 0.003226633 | 0.996946 | 0.005747079 | 0.9969469 | 0.005206532
[23 empty] | 1053960 | 1.000322 | 0.9670213 | 0.003226633 | 0.9969465 | 0.005747077 | 0.9969474 | 0.005206536
[23 empty] | 1054260 | 1.000322 | 0.9670213 | 0.003226633 | 0.9969471 | 0.005747075 | 0.9969479 | 0.005206539
[23 empty] | 1054560 | 1.001401 | 0.9670213 | 0.003226633 | 0.9969476 | 0.005747073 | 0.9969485 | 0.005206542
[23 empty] | 1054860 | 1.000322 | 0.9670213 | 0.003226633 | 0.9969481 | 0.00574707 | 0.996949 | 0.005206545
[23 empty] | 1055160 | 1.000322 | 0.9670213 | 0.003226633 | 0.9969486 | 0.005747068 | 0.9969495 | 0.005206548
[23 empty] | 1055460 | 1.000322 | 0.9670213 | 0.003226633 | 0.9969491 | 0.005747066 | 0.99695 | 0.005206551
[23 empty] | 1055760 | 1.001401 | 0.9670213 | 0.003226633 | 0.9969497 | 0.005747064 | 0.9969506 | 0.005206554
[23 empty] | 1056060 | 0.9992433 | 0.9670213 | 0.003226633 | 0.9969502 | 0.005747062 | 0.9969511 | 0.005206557
[23 empty] | 1056360 | 1.000322 | 0.9670213 | 0.003226633 | 0.9969507 | 0.00574706 | 0.9969516 | 0.005206561
[23 empty] | 1056660 | 1.001401 | 0.9670213 | 0.003226633 | 0.9969512 | 0.005747058 | 0.9969521 | 0.005206564
[23 empty] | 1056960 | 1.00248 | 0.9670213 | 0.003226633 | 0.9969517 | 0.005747056 | 0.9969526 | 0.005206567
[23 empty] | 1057260 | 1.001401 | 0.9670213 | 0.003226633 | 0.9969523 | 0.005747053 | 0.9969531 | 0.00520657
[23 empty] | 1057560 | 1.00248 | 0.9670213 | 0.003226633 | 0.9969528 | 0.005747051 | 0.9969537 | 0.005206573
[23 empty] | 1057860 | 1.001401 | 0.9670213 | 0.003226633 | 0.9969533 | 0.005747049 | 0.9969542 | 0.005206576
[23 empty] | 1058160 | 1.001401 | 0.9670213 | 0.003226633 | 0.9969538 | 0.005747047 | 0.9969547 | 0.00520658
[23 empty] | 1058460 | 0.9992433 | 0.9670213 | 0.003226633 | 0.9969543 | 0.005747045 | 0.9969552 | 0.005206583
[23 empty] | 1058760 | 0.9992433 | 0.9670213 | 0.003226633 | 0.9969548 | 0.005747043 | 0.9969557 | 0.005206586
[23 empty] | 1059060 | 1.000322 | 0.9670213 | 0.003226633 | 0.9969554 | 0.005747041 | 0.9969562 | 0.005206589
[23 empty] | 1059360 | 0.9992433 | 0.9670213 | 0.003226633 | 0.9969559 | 0.005747039 | 0.9969568 | 0.005206592
[23 empty] | 1059660 | 1.000322 | 0.9670213 | 0.003226633 | 0.9969564 | 0.005747037 | 0.9969573 | 0.005206595
[23 empty] | 1059960 | 1.000322 | 0.9670213 | 0.003226633 | 0.9969569 | 0.005747035 | 0.9969578 | 0.005206599
[23 empty] | 1060260 | 1.000322 | 0.9670213 | 0.003226633 | 0.9969574 | 0.005747034 | 0.9969583 | 0.005206602
[23 empty] | 1060560 | 1.001401 | 0.9670213 | 0.003226633 | 0.9969579 | 0.005747032 | 0.9969588 | 0.005206605
[23 empty] | 1060860 | 1.001401 | 0.9670213 | 0.003226633 | 0.9969584 | 0.00574703 | 0.9969593 | 0.005206608
[23 empty] | 1061160 | 1.00248 | 0.9670213 | 0.003226633 | 0.9969589 | 0.005747028 | 0.9969598 | 0.005206611
[23 empty] | 1061460 | 1.003559 | 0.9670213 | 0.003226633 | 0.9969594 | 0.005747026 | 0.9969603 | 0.005206615
[23 empty] | 1061760 | 1.001401 | 0.9670213 | 0.003226633 | 0.9969599 | 0.005747024 | 0.9969608 | 0.005206618
[23 empty] | 1062060 | 1.00248 | 0.9670213 | 0.003226633 | 0.9969604 | 0.005747022 | 0.9969613 | 0.005206621
[23 empty] | 1062360 | 1.000322 | 0.9670213 | 0.003226633 | 0.9969609 | 0.00574702 | 0.9969618 | 0.005206624
[23 empty] | 1062660 | 1.000322 | 0.9670213 | 0.003226633 | 0.9969614 | 0.005747019 | 0.9969623 | 0.005206627
[23 empty] | 1062960 | 0.9981643 | 0.9670213 | 0.003226633 | 0.9969619 | 0.005747017 | 0.9969628 | 0.005206631
[23 empty] | 1063260 | 0.9981643 | 0.9670213 | 0.003226633 | 0.9969624 | 0.005747015 | 0.9969633 | 0.005206634
[23 empty] | 1063560 | 0.9992433 | 0.9670213 | 0.003226633 | 0.9969629 | 0.005747013 | 0.9969638 | 0.005206637
[23 empty] | 1063860 | 1.000322 | 0.9670213 | 0.003226633 | 0.9969634 | 0.005747011 | 0.9969643 | 0.00520664
[23 empty] | 1064160 | 1.001401 | 0.9670213 | 0.003226633 | 0.9969639 | 0.00574701 | 0.9969648 | 0.005206644
[23 empty] | 1064460 | 1.001401 | 0.9670213 | 0.003226633 | 0.9969644 | 0.005747008 | 0.9969653 | 0.005206647
[23 empty] | 1064760 | 1.00248 | 0.9670213 | 0.003226633 | 0.9969649 | 0.005747006 | 0.9969658 | 0.00520665
[23 empty] | 1065060 | 1.00248 | 0.9670213 | 0.003226633 | 0.9969654 | 0.005747004 | 0.9969663 | 0.005206653
[23 empty] | 1065360 | 1.003559 | 0.9670213 | 0.003226633 | 0.9969659 | 0.005747003 | 0.9969668 | 0.005206657
[23 empty] | 1065660 | 1.003559 | 0.9670213 | 0.003226633 | 0.9969664 | 0.005747001 | 0.9969673 | 0.00520666
[23 empty] | 1065960 | 1.00248 | 0.9670213 | 0.003226633 | 0.9969669 | 0.005746999 | 0.9969678 | 0.005206663
[23 empty] | 1066260 | 0.9992433 | 0.9670213 | 0.003226633 | 0.9969674 | 0.005746998 | 0.9969683 | 0.005206666
[23 empty] | 1066560 | 1.001401 | 0.9670213 | 0.003226633 | 0.9969679 | 0.005746996 | 0.9969688 | 0.00520667
[23 empty] | 1066860 | 0.9992433 | 0.9670213 | 0.003226633 | 0.9969684 | 0.005746994 | 0.9969693 | 0.005206673
[23 empty] | 1067160 | 0.9992433 | 0.9670213 | 0.003226633 | 0.9969689 | 0.005746993 | 0.9969698 | 0.005206676
[23 empty] | 1067460 | 1.000322 | 0.9670213 | 0.003226633 | 0.9969694 | 0.005746991 | 0.9969703 | 0.005206679
[23 empty] | 1067760 | 0.9992433 | 0.9670213 | 0.003226633 | 0.9969699 | 0.00574699 | 0.9969708 | 0.005206683
[23 empty] | 1068060 | 1.000322 | 0.9670213 | 0.003226633 | 0.9969704 | 0.005746988 | 0.9969712 | 0.005206686
[23 empty] | 1068360 | 1.00248 | 0.9670213 | 0.003226633 | 0.9969708 | 0.005746986 | 0.9969717 | 0.005206689
[23 empty] | 1068660 | 1.00248 | 0.9670213 | 0.003226633 | 0.9969713 | 0.005746985 | 0.9969722 | 0.005206692
[23 empty] | 1068960 | 1.001401 | 0.9670213 | 0.003226633 | 0.9969718 | 0.005746983 | 0.9969727 | 0.005206696
[23 empty] | 1069260 | 1.003559 | 0.9670213 | 0.003226633 | 0.9969723 | 0.005746982 | 0.9969732 | 0.005206699
[23 empty] | 1069560 | 1.00248 | 0.9670213 | 0.003226633 | 0.9969728 | 0.00574698 | 0.9969737 | 0.005206702
[23 empty] | 1069860 | 1.001401 | 0.9670213 | 0.003226633 | 0.9969733 | 0.005746979 | 0.9969742 | 0.005206705
[23 empty] | 1070160 | 1.001401 | 0.9670213 | 0.003226633 | 0.9969738 | 0.005746977 | 0.9969746 | 0.005206709
[23 empty] | 1070460 | 0.9970853 | 0.9670213 | 0.003226633 | 0.9969742 | 0.005746976 | 0.9969751 | 0.005206712
[23 empty] | 1070760 | 0.9981643 | 0.9670213 | 0.003226633 | 0.9969747 | 0.005746974 | 0.9969756 | 0.005206715
[23 empty] | 1071060 | 1.000322 | 0.9670213 | 0.003226633 | 0.9969752 | 0.005746973 | 0.9969761 | 0.005206719
[23 empty] | 1071360 | 0.9992433 | 0.9670213 | 0.003226633 | 0.9969757 | 0.005746971 | 0.9969766 | 0.005206722
[23 empty] | 1071660 | 1.001401 | 0.9670213 | 0.003226633 | 0.9969762 | 0.00574697 | 0.996977 | 0.005206725
[23 empty] | 1071960 | 1.00248 | 0.9670213 | 0.003226633 | 0.9969766 | 0.005746968 | 0.9969775 | 0.005206729
[23 empty] | 1072260 | 1.001401 | 0.9670213 | 0.003226633 | 0.9969771 | 0.005746967 | 0.996978 | 0.005206732
[23 empty] | 1072560 | 1.001401 | 0.9670213 | 0.003226633 | 0.9969776 | 0.005746966 | 0.9969785 | 0.005206735
[23 empty] | 1072860 | 1.003559 | 0.9670213 | 0.003226633 | 0.9969781 | 0.005746964 | 0.996979 | 0.005206738
[23 empty] | 1073160 | 1.00248 | 0.9670213 | 0.003226633 | 0.9969785 | 0.005746963 | 0.9969794 | 0.005206742
[23 empty] | 1073460 | 1.001401 | 0.9670213 | 0.003226633 | 0.996979 | 0.005746961 | 0.9969799 | 0.005206745
[23 empty] | 1073760 | 1.000322 | 0.9670213 | 0.003226633 | 0.9969795 | 0.00574696 | 0.9969804 | 0.005206748
[23 empty] | 1074060 | 1.000322 | 0.9670213 | 0.003226633 | 0.99698 | 0.005746959 | 0.9969809 | 0.005206752
[23 empty] | 1074360 | 0.9992433 | 0.9670213 | 0.003226633 | 0.9969804 | 0.005746957 | 0.9969813 | 0.005206755
[23 empty] | 1074660 | 1.000322 | 0.9670213 | 0.003226633 | 0.9969809 | 0.005746956 | 0.9969818 | 0.005206758
[23 empty] | 1074960 | 1.001401 | 0.9670213 | 0.003226633 | 0.9969814 | 0.005746955 | 0.9969823 | 0.005206762
[23 empty] | 1075260 | 1.001401 | 0.9670213 | 0.003226633 | 0.9969818 | 0.005746953 | 0.9969827 | 0.005206765
[23 empty] | 1075560 | 1.000322 | 0.9670213 | 0.003226633 | 0.9969823 | 0.005746952 | 0.9969832 | 0.005206768
[23 empty] | 1075860 | 1.001401 | 0.9670213 | 0.003226633 | 0.9969828 | 0.005746951 | 0.9969837 | 0.005206772
[23 empty] | 1076160 | 1.00248 | 0.9670213 | 0.003226633 | 0.9969832 | 0.00574695 | 0.9969841 | 0.005206775
[23 empty] | 1076460 | 1.001401 | 0.9670213 | 0.003226633 | 0.9969837 | 0.005746948 | 0.9969846 | 0.005206778
[23 empty] | 1076760 | 1.000322 | 0.9670213 | 0.003226633 | 0.9969842 | 0.005746947 | 0.9969851 | 0.005206782
[23 empty] | 1077060 | 0.9992433 | 0.9670213 | 0.003226633 | 0.9969846 | 0.005746946 | 0.9969855 | 0.005206785
[23 empty] | 1077360 | 1.000322 | 0.9670213 | 0.003226633 | 0.9969851 | 0.005746945 | 0.996986 | 0.005206788
[23 empty] | 1077660 | 1.000322 | 0.9670213 | 0.003226633 | 0.9969856 | 0.005746943 | 0.9969865 | 0.005206792
[23 empty] | 1077960 | 1.000322 | 0.9670213 | 0.003226633 | 0.996986 | 0.005746942 | 0.9969869 | 0.005206795
[23 empty] | 1078260 | 0.9992433 | 0.9670213 | 0.003226633 | 0.9969865 | 0.005746941 | 0.9969874 | 0.005206798
[23 empty] | 1078560 | 1.001401 | 0.9670213 | 0.003226633 | 0.996987 | 0.00574694 | 0.9969879 | 0.005206802
[23 empty] | 1078860 | 1.001401 | 0.9670213 | 0.003226633 | 0.9969874 | 0.005746939 | 0.9969883 | 0.005206805
[23 empty] | 1079160 | 1.001401 | 0.9670213 | 0.003226633 | 0.9969879 | 0.005746938 | 0.9969888 | 0.005206808
[23 empty] | 1079460 | 1.001401 | 0.9670213 | 0.003226633 | 0.9969883 | 0.005746936 | 0.9969892 | 0.005206812
[23 empty] | 1079760 | 1.00248 | 0.9670213 | 0.003226633 | 0.9969888 | 0.005746935 | 0.9969897 | 0.005206815
[23 empty] | 1080060 | 1.001401 | 0.9670213 | 0.003226633 | 0.9969893 | 0.005746934 | 0.9969902 | 0.005206818
[23 empty] | 1080360 | 1.000322 | 0.9670213 | 0.003226633 | 0.9969897 | 0.005746933 | 0.9969906 | 0.005206822
[23 empty] | 1080660 | 1.001401 | 0.9670213 | 0.003226633 | 0.9969902 | 0.005746932 | 0.9969911 | 0.005206825
[23 empty] | 1080960 | 1.000322 | 0.9670213 | 0.003226633 | 0.9969906 | 0.005746931 | 0.9969915 | 0.005206828
[23 empty] | 1081260 | 1.001401 | 0.9670213 | 0.003226633 | 0.9969911 | 0.00574693 | 0.996992 | 0.005206832
[23 empty] | 1081560 | 1.000322 | 0.9670213 | 0.003226633 | 0.9969915 | 0.005746929 | 0.9969924 | 0.005206835
[23 empty] | 1081860 | 1.00248 | 0.9670213 | 0.003226633 | 0.996992 | 0.005746928 | 0.9969929 | 0.005206838
[23 empty] | 1082160 | 1.00248 | 0.9670213 | 0.003226633 | 0.9969924 | 0.005746927 | 0.9969933 | 0.005206842
[23 empty] | 1082460 | 1.001401 | 0.9670213 | 0.003226633 | 0.9969929 | 0.005746926 | 0.9969938 | 0.005206845
[23 empty] | 1082760 | 1.001401 | 0.9670213 | 0.003226633 | 0.9969933 | 0.005746925 | 0.9969942 | 0.005206849
[23 empty] | 1083060 | 1.001401 | 0.9670213 | 0.003226633 | 0.9969938 | 0.005746924 | 0.9969947 | 0.005206852
[23 empty] | 1083360 | 1.00248 | 0.9670213 | 0.003226633 | 0.9969942 | 0.005746923 | 0.9969951 | 0.005206855
[23 empty] | 1083660 | 1.000322 | 0.9670213 | 0.003226633 | 0.9969947 | 0.005746922 | 0.9969956 | 0.005206859
[23 empty] | 1083960 | 1.001401 | 0.9670213 | 0.003226633 | 0.9969951 | 0.005746921 | 0.996996 | 0.005206862
[23 empty] | 1084260 | 1.000322 | 0.9670213 | 0.003226633 | 0.9969956 | 0.00574692 | 0.9969965 | 0.005206865
[23 empty] | 1084560 | 1.00248 | 0.9670213 | 0.003226633 | 0.996996 | 0.005746919 | 0.9969969 | 0.005206869
[23 empty] | 1084860 | 1.00248 | 0.9670213 | 0.003226633 | 0.9969965 | 0.005746918 | 0.9969974 | 0.005206872
[23 empty] | 1085160 | 1.00248 | 0.9670213 | 0.003226633 | 0.9969969 | 0.005746917 | 0.9969978 | 0.005206876
[23 empty] | 1085460 | 1.00248 | 0.9670213 | 0.003226633 | 0.9969974 | 0.005746916 | 0.9969983 | 0.005206879
[23 empty] | 1085760 | 1.003559 | 0.9670213 | 0.003226633 | 0.9969978 | 0.005746915 | 0.9969987 | 0.005206882
[23 empty] | 1086060 | 1.000322 | 0.9670213 | 0.003226633 | 0.9969983 | 0.005746914 | 0.9969992 | 0.005206886
[23 empty] | 1086360 | 1.000322 | 0.9670213 | 0.003226633 | 0.9969987 | 0.005746913 | 0.9969996 | 0.005206889
[23 empty] | 1086660 | 0.9992433 | 0.9670213 | 0.003226633 | 0.9969991 | 0.005746912 | 0.997 | 0.005206892
[23 empty] | 1086960 | 1.001401 | 0.9670213 | 0.003226633 | 0.9969996 | 0.005746911 | 0.9970005 | 0.005206896
[23 empty] | 1087260 | 1.000322 | 0.9670213 | 0.003226633 | 0.997 | 0.00574691 | 0.9970009 | 0.005206899
[23 empty] | 1087560 | 1.00248 | 0.9670213 | 0.003226633 | 0.9970005 | 0.00574691 | 0.9970014 | 0.005206903
[23 empty] | 1087860 | 1.00248 | 0.9670213 | 0.003226633 | 0.9970009 | 0.005746909 | 0.9970018 | 0.005206906
[23 empty] | 1088160 | 1.000322 | 0.9670213 | 0.003226633 | 0.9970013 | 0.005746908 | 0.9970022 | 0.005206909
[23 empty] | 1088460 | 1.000322 | 0.9670213 | 0.003226633 | 0.9970018 | 0.005746907 | 0.9970027 | 0.005206913
[23 empty] | 1088760 | 1.001401 | 0.9670213 | 0.003226633 | 0.9970022 | 0.005746906 | 0.9970031 | 0.005206916
[23 empty] | 1089060 | 1.001401 | 0.9670213 | 0.003226633 | 0.9970027 | 0.005746905 | 0.9970036 | 0.00520692
[23 empty] | 1089360 | 1.000322 | 0.9670213 | 0.003226633 | 0.9970031 | 0.005746905 | 0.997004 | 0.005206923
[23 empty] | 1089660 | 1.001401 | 0.9670213 | 0.003226633 | 0.9970035 | 0.005746904 | 0.9970044 | 0.005206926
[23 empty] | 1089960 | 1.00248 | 0.9670213 | 0.003226633 | 0.997004 | 0.005746903 | 0.9970049 | 0.00520693
[23 empty] | 1090260 | 1.000322 | 0.9670213 | 0.003226633 | 0.9970044 | 0.005746902 | 0.9970053 | 0.005206933
[23 empty] | 1090560 | 1.000322 | 0.9670213 | 0.003226633 | 0.9970048 | 0.005746901 | 0.9970057 | 0.005206937
[23 empty] | 1090860 | 1.000322 | 0.9670213 | 0.003226633 | 0.9970053 | 0.005746901 | 0.9970062 | 0.00520694
[23 empty] | 1091160 | 0.9992433 | 0.9670213 | 0.003226633 | 0.9970057 | 0.0057469 | 0.9970066 | 0.005206943
[23 empty] | 1091460 | 1.00248 | 0.9670213 | 0.003226633 | 0.9970061 | 0.005746899 | 0.997007 | 0.005206947
[23 empty] | 1091760 | 1.001401 | 0.9670213 | 0.003226633 | 0.9970065 | 0.005746899 | 0.9970074 | 0.00520695
[23 empty] | 1092060 | 1.00248 | 0.9670213 | 0.003226633 | 0.997007 | 0.005746898 | 0.9970079 | 0.005206954
[23 empty] | 1092360 | 1.001401 | 0.9670213 | 0.003226633 | 0.9970074 | 0.005746897 | 0.9970083 | 0.005206957
[23 empty] | 1092660 | 1.00248 | 0.9670213 | 0.003226633 | 0.9970078 | 0.005746896 | 0.9970087 | 0.00520696
[23 empty] | 1092960 | 1.000322 | 0.9670213 | 0.003226633 | 0.9970083 | 0.005746896 | 0.9970092 | 0.005206964
[23 empty] | 1093260 | 1.001401 | 0.9670213 | 0.003226633 | 0.9970087 | 0.005746895 | 0.9970096 | 0.005206967
[23 empty] | 1093560 | 1.001401 | 0.9670213 | 0.003226633 | 0.9970091 | 0.005746894 | 0.99701 | 0.005206971
[23 empty] | 1093860 | 1.00248 | 0.9670213 | 0.003226633 | 0.9970095 | 0.005746894 | 0.9970104 | 0.005206974
[23 empty] | 1094160 | 1.001401 | 0.9670213 | 0.003226633 | 0.99701 | 0.005746893 | 0.9970109 | 0.005206977
[23 empty] | 1094460 | 0.9992433 | 0.9670213 | 0.003226633 | 0.9970104 | 0.005746892 | 0.9970113 | 0.005206981
[23 empty] | 1094760 | 1.001401 | 0.9670213 | 0.003226633 | 0.9970108 | 0.005746892 | 0.9970117 | 0.005206984
[23 empty] | 1095060 | 1.00248 | 0.9670213 | 0.003226633 | 0.9970112 | 0.005746891 | 0.9970121 | 0.005206988
[23 empty] | 1095360 | 1.001401 | 0.9670213 | 0.003226633 | 0.9970116 | 0.005746891 | 0.9970126 | 0.005206991
[23 empty] | 1095660 | 1.001401 | 0.9670213 | 0.003226633 | 0.9970121 | 0.00574689 | 0.997013 | 0.005206994
[23 empty] | 1095960 | 1.00248 | 0.9670213 | 0.003226633 | 0.9970125 | 0.005746889 | 0.9970134 | 0.005206998
[23 empty] | 1096260 | 1.001401 | 0.9670213 | 0.003226633 | 0.9970129 | 0.005746889 | 0.9970138 | 0.005207001
[23 empty] | 1096560 | 1.000322 | 0.9670213 | 0.003226633 | 0.9970133 | 0.005746888 | 0.9970142 | 0.005207005
[23 empty] | 1096860 | 1.000322 | 0.9670213 | 0.003226633 | 0.9970137 | 0.005746888 | 0.9970147 | 0.005207008
[23 empty] | 1097160 | 1.000322 | 0.9670213 | 0.003226633 | 0.9970142 | 0.005746887 | 0.9970151 | 0.005207012
[23 empty] | 1097460 | 1.001401 | 0.9670213 | 0.003226633 | 0.9970146 | 0.005746887 | 0.9970155 | 0.005207015
[23 empty] | 1097760 | 1.000322 | 0.9670213 | 0.003226633 | 0.997015 | 0.005746886 | 0.9970159 | 0.005207018
[23 empty] | 1098060 | 1.000322 | 0.9670213 | 0.003226633 | 0.9970154 | 0.005746885 | 0.9970163 | 0.005207022
[23 empty] | 1098360 | 1.001401 | 0.9670213 | 0.003226633 | 0.9970158 | 0.005746885 | 0.9970167 | 0.005207025
[23 empty] | 1098660 | 1.003559 | 0.9670213 | 0.003226633 | 0.9970162 | 0.005746884 | 0.9970171 | 0.005207029
[23 empty] | 1098960 | 1.003559 | 0.9670213 | 0.003226633 | 0.9970167 | 0.005746884 | 0.9970176 | 0.005207032
[23 empty] | 1099260 | 1.003559 | 0.9670213 | 0.003226633 | 0.9970171 | 0.005746883 | 0.997018 | 0.005207036
[23 empty] | 1099560 | 1.00248 | 0.9670213 | 0.003226633 | 0.9970175 | 0.005746883 | 0.9970184 | 0.005207039
[23 empty] | 1099860 | 1.003559 | 0.9670213 | 0.003226633 | 0.9970179 | 0.005746882 | 0.9970188 | 0.005207042
[23 empty] | 1100160 | 1.00248 | 0.9670213 | 0.003226633 | 0.9970183 | 0.005746882 | 0.9970192 | 0.005207046
[23 empty] | 1100460 | 1.00248 | 0.9670213 | 0.003226633 | 0.9970187 | 0.005746881 | 0.9970196 | 0.005207049
[23 empty] | 1100760 | 1.001401 | 0.9670213 | 0.003226633 | 0.9970191 | 0.005746881 | 0.99702 | 0.005207053
[23 empty] | 1101060 | 1.000322 | 0.9670213 | 0.003226633 | 0.9970195 | 0.005746881 | 0.9970204 | 0.005207056
[23 empty] | 1101360 | 1.00248 | 0.9670213 | 0.003226633 | 0.9970199 | 0.00574688 | 0.9970208 | 0.005207059
[23 empty] | 1101660 | 1.001401 | 0.9670213 | 0.003226633 | 0.9970203 | 0.00574688 | 0.9970213 | 0.005207063
[23 empty] | 1101960 | 1.003559 | 0.9670213 | 0.003226633 | 0.9970208 | 0.005746879 | 0.9970217 | 0.005207066
[23 empty] | 1102260 | 1.00248 | 0.9670213 | 0.003226633 | 0.9970212 | 0.005746879 | 0.9970221 | 0.00520707
[23 empty] | 1102560 | 1.004638 | 0.9670213 | 0.003226633 | 0.9970216 | 0.005746878 | 0.9970225 | 0.005207073
[23 empty] | 1102860 | 1.00248 | 0.9670213 | 0.003226633 | 0.997022 | 0.005746878 | 0.9970229 | 0.005207077
[23 empty] | 1103160 | 1.001401 | 0.9670213 | 0.003226633 | 0.9970224 | 0.005746878 | 0.9970233 | 0.00520708
[23 empty] | 1103460 | 1.001401 | 0.9670213 | 0.003226633 | 0.9970228 | 0.005746877 | 0.9970237 | 0.005207083
[23 empty] | 1103760 | 1.003559 | 0.9670213 | 0.003226633 | 0.9970232 | 0.005746877 | 0.9970241 | 0.005207087
[23 empty] | 1104060 | 1.001401 | 0.9670213 | 0.003226633 | 0.9970236 | 0.005746877 | 0.9970245 | 0.00520709
[23 empty] | 1104360 | 1.00248 | 0.9670213 | 0.003226633 | 0.997024 | 0.005746876 | 0.9970249 | 0.005207094
[23 empty] | 1104660 | 1.001401 | 0.9670213 | 0.003226633 | 0.9970244 | 0.005746876 | 0.9970253 | 0.005207097
[23 empty] | 1104960 | 1.00248 | 0.9670213 | 0.003226633 | 0.9970248 | 0.005746875 | 0.9970257 | 0.005207101
[23 empty] | 1105260 | 1.00248 | 0.9670213 | 0.003226633 | 0.9970252 | 0.005746875 | 0.9970261 | 0.005207104
[23 empty] | 1105560 | 1.003559 | 0.9670213 | 0.003226633 | 0.9970256 | 0.005746875 | 0.9970265 | 0.005207107
[23 empty] | 1105860 | 1.00248 | 0.9670213 | 0.003226633 | 0.997026 | 0.005746874 | 0.9970269 | 0.005207111
[23 empty] | 1106160 | 1.00248 | 0.9670213 | 0.003226633 | 0.9970264 | 0.005746874 | 0.9970273 | 0.005207114
[23 empty] | 1106460 | 1.003559 | 0.9670213 | 0.003226633 | 0.9970268 | 0.005746874 | 0.9970277 | 0.005207118
[23 empty] | 1106760 | 1.000322 | 0.9670213 | 0.003226633 | 0.9970272 | 0.005746874 | 0.9970281 | 0.005207121
[23 empty] | 1107060 | 1.001401 | 0.9670213 | 0.003226633 | 0.9970276 | 0.005746873 | 0.9970285 | 0.005207125
[23 empty] | 1107360 | 1.00248 | 0.9670213 | 0.003226633 | 0.997028 | 0.005746873 | 0.9970289 | 0.005207128
[23 empty] | 1107660 | 1.001401 | 0.9670213 | 0.003226633 | 0.9970284 | 0.005746873 | 0.9970293 | 0.005207132
[23 empty] | 1107960 | 1.001401 | 0.9670213 | 0.003226633 | 0.9970287 | 0.005746872 | 0.9970297 | 0.005207135
[23 empty] | 1108260 | 0.9992433 | 0.9670213 | 0.003226633 | 0.9970291 | 0.005746872 | 0.9970301 | 0.005207138
[23 empty] | 1108560 | 0.9992433 | 0.9670213 | 0.003226633 | 0.9970295 | 0.005746872 | 0.9970304 | 0.005207142
[23 empty] | 1108860 | 1.000322 | 0.9670213 | 0.003226633 | 0.9970299 | 0.005746872 | 0.9970308 | 0.005207145
[23 empty] | 1109160 | 1.00248 | 0.9670213 | 0.003226633 | 0.9970303 | 0.005746871 | 0.9970312 | 0.005207149
[23 empty] | 1109460 | 1.000322 | 0.9670213 | 0.003226633 | 0.9970307 | 0.005746871 | 0.9970316 | 0.005207152
[23 empty] | 1109760 | 1.001401 | 0.9670213 | 0.003226633 | 0.9970311 | 0.005746871 | 0.997032 | 0.005207156
[23 empty] | 1110060 | 1.001401 | 0.9670213 | 0.003226633 | 0.9970315 | 0.005746871 | 0.9970324 | 0.005207159
[23 empty] | 1110360 | 1.00248 | 0.9670213 | 0.003226633 | 0.9970319 | 0.005746871 | 0.9970328 | 0.005207162
[23 empty] | 1110660 | 1.003559 | 0.9670213 | 0.003226633 | 0.9970323 | 0.00574687 | 0.9970332 | 0.005207166
[23 empty] | 1110960 | 1.00248 | 0.9670213 | 0.003226633 | 0.9970327 | 0.00574687 | 0.9970336 | 0.005207169
[23 empty] | 1111260 | 1.001401 | 0.9670213 | 0.003226633 | 0.997033 | 0.00574687 | 0.997034 | 0.005207173
[23 empty] | 1111560 | 1.001401 | 0.9670213 | 0.003226633 | 0.9970334 | 0.00574687 | 0.9970343 | 0.005207176
[23 empty] | 1111860 | 1.001401 | 0.9670213 | 0.003226633 | 0.9970338 | 0.00574687 | 0.9970347 | 0.00520718
[23 empty] | 1112160 | 1.00248 | 0.9670213 | 0.003226633 | 0.9970342 | 0.00574687 | 0.9970351 | 0.005207183
[23 empty] | 1112460 | 1.00248 | 0.9670213 | 0.003226633 | 0.9970346 | 0.005746869 | 0.9970355 | 0.005207186
[23 empty] | 1112760 | 1.00248 | 0.9670213 | 0.003226633 | 0.997035 | 0.005746869 | 0.9970359 | 0.00520719
[23 empty] | 1113060 | 1.00248 | 0.9670213 | 0.003226633 | 0.9970353 | 0.005746869 | 0.9970363 | 0.005207193
[23 empty] | 1113360 | 1.00248 | 0.9670213 | 0.003226633 | 0.9970357 | 0.005746869 | 0.9970366 | 0.005207197
[23 empty] | 1113660 | 1.001401 | 0.9670213 | 0.003226633 | 0.9970361 | 0.005746869 | 0.997037 | 0.0052072
[23 empty] | 1113960 | 1.001401 | 0.9670213 | 0.003226633 | 0.9970365 | 0.005746869 | 0.9970374 | 0.005207204
[23 empty] | 1114260 | 1.000322 | 0.9670213 | 0.003226633 | 0.9970369 | 0.005746869 | 0.9970378 | 0.005207207
[23 empty] | 1114560 | 1.000322 | 0.9670213 | 0.003226633 | 0.9970373 | 0.005746869 | 0.9970382 | 0.00520721
[23 empty] | 1114860 | 1.000322 | 0.9670213 | 0.003226633 | 0.9970376 | 0.005746868 | 0.9970386 | 0.005207214
[23 empty] | 1115160 | 1.000322 | 0.9670213 | 0.003226633 | 0.997038 | 0.005746868 | 0.9970389 | 0.005207217
[23 empty] | 1115460 | 1.000322 | 0.9670213 | 0.003226633 | 0.9970384 | 0.005746868 | 0.9970393 | 0.005207221
[23 empty] | 1115760 | 0.9992433 | 0.9670213 | 0.003226633 | 0.9970388 | 0.005746868 | 0.9970397 | 0.005207224
[23 empty] | 1116060 | 1.000322 | 0.9670213 | 0.003226633 | 0.9970391 | 0.005746868 | 0.9970401 | 0.005207228
[23 empty] | 1116360 | 1.003559 | 0.9670213 | 0.003226633 | 0.9970395 | 0.005746868 | 0.9970404 | 0.005207231
[23 empty] | 1116660 | 1.001401 | 0.9670213 | 0.003226633 | 0.9970399 | 0.005746868 | 0.9970408 | 0.005207234
[23 empty] | 1116960 | 1.000322 | 0.9670213 | 0.003226633 | 0.9970403 | 0.005746868 | 0.9970412 | 0.005207238
[23 empty] | 1117260 | 1.00248 | 0.9670213 | 0.003226633 | 0.9970406 | 0.005746868 | 0.9970416 | 0.005207241
[23 empty] | 1117560 | 1.00248 | 0.9670213 | 0.003226633 | 0.997041 | 0.005746868 | 0.9970419 | 0.005207245
[23 empty] | 1117860 | 1.001401 | 0.9670213 | 0.003226633 | 0.9970414 | 0.005746868 | 0.9970423 | 0.005207248
[23 empty] | 1118160 | 1.001401 | 0.9670213 | 0.003226633 | 0.9970418 | 0.005746868 | 0.9970427 | 0.005207252
[23 empty] | 1118460 | 1.000322 | 0.9670213 | 0.003226633 | 0.9970421 | 0.005746868 | 0.9970431 | 0.005207255
[23 empty] | 1118760 | 1.001401 | 0.9670213 | 0.003226633 | 0.9970425 | 0.005746868 | 0.9970434 | 0.005207258
[23 empty] | 1119060 | 1.00248 | 0.9670213 | 0.003226633 | 0.9970429 | 0.005746868 | 0.9970438 | 0.005207262
[23 empty] | 1119360 | 1.003559 | 0.9670213 | 0.003226633 | 0.9970433 | 0.005746868 | 0.9970442 | 0.005207265
[23 empty] | 1119660 | 1.003559 | 0.9670213 | 0.003226633 | 0.9970436 | 0.005746868 | 0.9970445 | 0.005207269
[23 empty] | 1119960 | 1.004638 | 0.9670213 | 0.003226633 | 0.997044 | 0.005746868 | 0.9970449 | 0.005207272
[23 empty] | 1120260 | 1.00248 | 0.9670213 | 0.003226633 | 0.9970444 | 0.005746868 | 0.9970453 | 0.005207276
[23 empty] | 1120560 | 1.00248 | 0.9670213 | 0.003226633 | 0.9970447 | 0.005746868 | 0.9970456 | 0.005207279
[23 empty] | 1120860 | 1.00248 | 0.9670213 | 0.003226633 | 0.9970451 | 0.005746868 | 0.997046 | 0.005207282
[23 empty] | 1121160 | 1.001401 | 0.9670213 | 0.003226633 | 0.9970455 | 0.005746868 | 0.9970464 | 0.005207286
[23 empty] | 1121460 | 0.9992433 | 0.9670213 | 0.003226633 | 0.9970458 | 0.005746868 | 0.9970467 | 0.005207289
[23 empty] | 1121760 | 0.9992433 | 0.9670213 | 0.003226633 | 0.9970462 | 0.005746868 | 0.9970471 | 0.005207293
[23 empty] | 1122060 | 1.000322 | 0.9670213 | 0.003226633 | 0.9970466 | 0.005746868 | 0.9970475 | 0.005207296
[23 empty] | 1122360 | 1.000322 | 0.9670213 | 0.003226633 | 0.9970469 | 0.005746868 | 0.9970478 | 0.0052073
[23 empty] | 1122660 | 1.00248 | 0.9670213 | 0.003226633 | 0.9970473 | 0.005746868 | 0.9970482 | 0.005207303
[23 empty] | 1122960 | 1.003559 | 0.9670213 | 0.003226633 | 0.9970476 | 0.005746868 | 0.9970486 | 0.005207306
[23 empty] | 1123260 | 1.00248 | 0.9670213 | 0.003226633 | 0.997048 | 0.005746868 | 0.9970489 | 0.00520731
[23 empty] | 1123560 | 1.00248 | 0.9670213 | 0.003226633 | 0.9970484 | 0.005746869 | 0.9970493 | 0.005207313
[23 empty] | 1123860 | 1.003559 | 0.9670213 | 0.003226633 | 0.9970487 | 0.005746869 | 0.9970497 | 0.005207317
[23 empty] | 1124160 | 1.003559 | 0.9670213 | 0.003226633 | 0.9970491 | 0.005746869 | 0.99705 | 0.00520732
[23 empty] | 1124460 | 1.00248 | 0.9670213 | 0.003226633 | 0.9970495 | 0.005746869 | 0.9970504 | 0.005207324
[23 empty] | 1124760 | 1.000322 | 0.9670213 | 0.003226633 | 0.9970498 | 0.005746869 | 0.9970507 | 0.005207327
[23 empty] | 1125060 | 0.9992433 | 0.9670213 | 0.003226633 | 0.9970502 | 0.005746869 | 0.9970511 | 0.00520733
[23 empty] | 1125360 | 1.000322 | 0.9670213 | 0.003226633 | 0.9970505 | 0.005746869 | 0.9970515 | 0.005207334
[23 empty] | 1125660 | 1.000322 | 0.9670213 | 0.003226633 | 0.9970509 | 0.005746869 | 0.9970518 | 0.005207337
[23 empty] | 1125960 | 0.9992433 | 0.9670213 | 0.003226633 | 0.9970512 | 0.00574687 | 0.9970522 | 0.005207341
[23 empty] | 1126260 | 1.001401 | 0.9670213 | 0.003226633 | 0.9970516 | 0.00574687 | 0.9970525 | 0.005207344
[23 empty] | 1126560 | 1.001401 | 0.9670213 | 0.003226633 | 0.997052 | 0.00574687 | 0.9970529 | 0.005207347
[23 empty] | 1126860 | 1.001401 | 0.9670213 | 0.003226633 | 0.9970523 | 0.00574687 | 0.9970532 | 0.005207351
[23 empty] | 1127160 | 1.000322 | 0.9670213 | 0.003226633 | 0.9970527 | 0.00574687 | 0.9970536 | 0.005207354
[23 empty] | 1127460 | 1.00248 | 0.9670213 | 0.003226633 | 0.997053 | 0.00574687 | 0.997054 | 0.005207358
[23 empty] | 1127760 | 1.000322 | 0.9670213 | 0.003226633 | 0.9970534 | 0.005746871 | 0.9970543 | 0.005207361
[23 empty] | 1128060 | 1.000322 | 0.9670213 | 0.003226633 | 0.9970537 | 0.005746871 | 0.9970547 | 0.005207365
[23 empty] | 1128360 | 0.9992433 | 0.9670213 | 0.003226633 | 0.9970541 | 0.005746871 | 0.997055 | 0.005207368
[23 empty] | 1128660 | 1.00248 | 0.9670213 | 0.003226633 | 0.9970544 | 0.005746871 | 0.9970554 | 0.005207371
[23 empty] | 1128960 | 1.00248 | 0.9670213 | 0.003226633 | 0.9970548 | 0.005746871 | 0.9970557 | 0.005207375
[23 empty] | 1129260 | 1.001401 | 0.9670213 | 0.003226633 | 0.9970551 | 0.005746872 | 0.9970561 | 0.005207378
[23 empty] | 1129560 | 1.001401 | 0.9670213 | 0.003226633 | 0.9970555 | 0.005746872 | 0.9970564 | 0.005207382
[23 empty] | 1129860 | 1.001401 | 0.9670213 | 0.003226633 | 0.9970558 | 0.005746872 | 0.9970568 | 0.005207385
[23 empty] | 1130160 | 1.000322 | 0.9670213 | 0.003226633 | 0.9970562 | 0.005746872 | 0.9970571 | 0.005207388
[23 empty] | 1130460 | 0.9992433 | 0.9670213 | 0.003226633 | 0.9970565 | 0.005746872 | 0.9970575 | 0.005207392
[23 empty] | 1130760 | 1.000322 | 0.9670213 | 0.003226633 | 0.9970569 | 0.005746873 | 0.9970578 | 0.005207395
[23 empty] | 1131060 | 1.000322 | 0.9670213 | 0.003226633 | 0.9970572 | 0.005746873 | 0.9970582 | 0.005207399
[23 empty] | 1131360 | 1.001401 | 0.9670213 | 0.003226633 | 0.9970576 | 0.005746873 | 0.9970585 | 0.005207402
[23 empty] | 1131660 | 1.000322 | 0.9670213 | 0.003226633 | 0.9970579 | 0.005746873 | 0.9970589 | 0.005207405
[23 empty] | 1131960 | 1.000322 | 0.9670213 | 0.003226633 | 0.9970583 | 0.005746874 | 0.9970592 | 0.005207409
[23 empty] | 1132260 | 1.000322 | 0.9670213 | 0.003226633 | 0.9970586 | 0.005746874 | 0.9970595 | 0.005207412
[23 empty] | 1132560 | 1.000322 | 0.9670213 | 0.003226633 | 0.997059 | 0.005746874 | 0.9970599 | 0.005207416
[23 empty] | 1132860 | 1.000322 | 0.9670213 | 0.003226633 | 0.9970593 | 0.005746874 | 0.9970602 | 0.005207419
[23 empty] | 1133160 | 1.000322 | 0.9670213 | 0.003226633 | 0.9970597 | 0.005746875 | 0.9970606 | 0.005207422
[23 empty] | 1133460 | 1.000322 | 0.9670213 | 0.003226633 | 0.99706 | 0.005746875 | 0.9970609 | 0.005207426
[23 empty] | 1133760 | 0.9992433 | 0.9670213 | 0.003226633 | 0.9970603 | 0.005746875 | 0.9970613 | 0.005207429
[23 empty] | 1134060 | 0.9992433 | 0.9670213 | 0.003226633 | 0.9970607 | 0.005746876 | 0.9970616 | 0.005207433
[23 empty] | 1134360 | 0.9992433 | 0.9670213 | 0.003226633 | 0.997061 | 0.005746876 | 0.997062 | 0.005207436
[23 empty] | 1134660 | 0.9992433 | 0.9670213 | 0.003226633 | 0.9970614 | 0.005746876 | 0.9970623 | 0.005207439
[23 empty] | 1134960 | 1.00248 | 0.9670213 | 0.003226633 | 0.9970617 | 0.005746877 | 0.9970626 | 0.005207443
[23 empty] | 1135260 | 1.000322 | 0.9670213 | 0.003226633 | 0.997062 | 0.005746877 | 0.997063 | 0.005207446
[23 empty] | 1135560 | 1.001401 | 0.9670213 | 0.003226633 | 0.9970624 | 0.005746877 | 0.9970633 | 0.00520745
[23 empty] | 1135860 | 1.00248 | 0.9670213 | 0.003226633 | 0.9970627 | 0.005746878 | 0.9970637 | 0.005207453
[23 empty] | 1136160 | 1.001401 | 0.9670213 | 0.003226633 | 0.9970631 | 0.005746878 | 0.997064 | 0.005207456
[23 empty] | 1136460 | 1.000322 | 0.9670213 | 0.003226633 | 0.9970634 | 0.005746878 | 0.9970643 | 0.00520746
[23 empty] | 1136760 | 0.9992433 | 0.9670213 | 0.003226633 | 0.9970637 | 0.005746879 | 0.9970647 | 0.005207463
[23 empty] | 1137060 | 0.9992433 | 0.9670213 | 0.003226633 | 0.9970641 | 0.005746879 | 0.997065 | 0.005207467
[23 empty] | 1137360 | 0.9970853 | 0.9670213 | 0.003226633 | 0.9970644 | 0.005746879 | 0.9970653 | 0.00520747
[23 empty] | 1137660 | 0.9981643 | 0.9670213 | 0.003226633 | 0.9970647 | 0.00574688 | 0.9970657 | 0.005207473
[23 empty] | 1137960 | 0.9992433 | 0.9670213 | 0.003226633 | 0.9970651 | 0.00574688 | 0.997066 | 0.005207477
[23 empty] | 1138260 | 0.9981643 | 0.9670213 | 0.003226633 | 0.9970654 | 0.00574688 | 0.9970663 | 0.00520748
[23 empty] | 1138560 | 0.9992433 | 0.9670213 | 0.003226633 | 0.9970657 | 0.005746881 | 0.9970667 | 0.005207483
[23 empty] | 1138860 | 1.001401 | 0.9670213 | 0.003226633 | 0.9970661 | 0.005746881 | 0.997067 | 0.005207487
[23 empty] | 1139160 | 0.9992433 | 0.9670213 | 0.003226633 | 0.9970664 | 0.005746881 | 0.9970673 | 0.00520749
[23 empty] | 1139460 | 0.9992433 | 0.9670213 | 0.003226633 | 0.9970667 | 0.005746882 | 0.9970677 | 0.005207494
[23 empty] | 1139760 | 1.000322 | 0.9670213 | 0.003226633 | 0.9970671 | 0.005746882 | 0.997068 | 0.005207497
[23 empty] | 1140060 | 1.000322 | 0.9670213 | 0.003226633 | 0.9970674 | 0.005746883 | 0.9970683 | 0.0052075
[23 empty] | 1140360 | 1.001401 | 0.9670213 | 0.003226633 | 0.9970677 | 0.005746883 | 0.9970687 | 0.005207504
[23 empty] | 1140660 | 1.00248 | 0.9670213 | 0.003226633 | 0.9970681 | 0.005746883 | 0.997069 | 0.005207507
[23 empty] | 1140960 | 1.00248 | 0.9670213 | 0.003226633 | 0.9970684 | 0.005746884 | 0.9970693 | 0.00520751
[23 empty] | 1141260 | 1.004638 | 0.9670213 | 0.003226633 | 0.9970687 | 0.005746884 | 0.9970697 | 0.005207514
[23 empty] | 1141560 | 1.00248 | 0.9670213 | 0.003226633 | 0.9970691 | 0.005746885 | 0.99707 | 0.005207517
[23 empty] | 1141860 | 1.00248 | 0.9670213 | 0.003226633 | 0.9970694 | 0.005746885 | 0.9970703 | 0.005207521
[23 empty] | 1142160 | 1.001401 | 0.9670213 | 0.003226633 | 0.9970697 | 0.005746886 | 0.9970706 | 0.005207524
[23 empty] | 1142460 | 1.000322 | 0.9670213 | 0.003226633 | 0.99707 | 0.005746886 | 0.997071 | 0.005207527
[23 empty] | 1142760 | 1.000322 | 0.9670213 | 0.003226633 | 0.9970704 | 0.005746886 | 0.9970713 | 0.005207531
[23 empty] | 1143060 | 0.9970853 | 0.9670213 | 0.003226633 | 0.9970707 | 0.005746887 | 0.9970716 | 0.005207534
[23 empty] | 1143360 | 1.001401 | 0.9670213 | 0.003226633 | 0.997071 | 0.005746887 | 0.9970719 | 0.005207537
[23 empty] | 1143660 | 0.9981643 | 0.9670213 | 0.003226633 | 0.9970713 | 0.005746888 | 0.9970723 | 0.005207541
[23 empty] | 1143960 | 1.000322 | 0.9670213 | 0.003226633 | 0.9970717 | 0.005746888 | 0.9970726 | 0.005207544
[23 empty] | 1144260 | 1.000322 | 0.9670213 | 0.003226633 | 0.997072 | 0.005746889 | 0.9970729 | 0.005207547
[23 empty] | 1144560 | 1.00248 | 0.9670213 | 0.003226633 | 0.9970723 | 0.005746889 | 0.9970732 | 0.005207551
[23 empty] | 1144860 | 1.001401 | 0.9670213 | 0.003226633 | 0.9970726 | 0.00574689 | 0.9970736 | 0.005207554
[23 empty] | 1145160 | 1.000322 | 0.9670213 | 0.003226633 | 0.997073 | 0.00574689 | 0.9970739 | 0.005207558
[23 empty] | 1145460 | 1.001401 | 0.9670213 | 0.003226633 | 0.9970733 | 0.005746891 | 0.9970742 | 0.005207561
[23 empty] | 1145760 | 1.001401 | 0.9670213 | 0.003226633 | 0.9970736 | 0.005746891 | 0.9970745 | 0.005207564
[23 empty] | 1146060 | 1.000322 | 0.9670213 | 0.003226633 | 0.9970739 | 0.005746892 | 0.9970749 | 0.005207568
[23 empty] | 1146360 | 0.9992433 | 0.9670213 | 0.003226633 | 0.9970742 | 0.005746892 | 0.9970752 | 0.005207571
[23 empty] | 1146660 | 1.001401 | 0.9670213 | 0.003226633 | 0.9970746 | 0.005746893 | 0.9970755 | 0.005207574
[23 empty] | 1146960 | 1.000322 | 0.9670213 | 0.003226633 | 0.9970749 | 0.005746893 | 0.9970758 | 0.005207578
[23 empty] | 1147260 | 1.001401 | 0.9670213 | 0.003226633 | 0.9970752 | 0.005746894 | 0.9970761 | 0.005207581
[23 empty] | 1147560 | 1.00248 | 0.9670213 | 0.003226633 | 0.9970755 | 0.005746894 | 0.9970764 | 0.005207584
[23 empty] | 1147860 | 1.00248 | 0.9670213 | 0.003226633 | 0.9970758 | 0.005746895 | 0.9970768 | 0.005207588
[23 empty] | 1148160 | 1.001401 | 0.9670213 | 0.003226633 | 0.9970761 | 0.005746895 | 0.9970771 | 0.005207591
[23 empty] | 1148460 | 1.000322 | 0.9670213 | 0.003226633 | 0.9970765 | 0.005746896 | 0.9970774 | 0.005207594
[23 empty] | 1148760 | 1.000322 | 0.9670213 | 0.003226633 | 0.9970768 | 0.005746896 | 0.9970777 | 0.005207598
[23 empty] | 1149060 | 0.9992433 | 0.9670213 | 0.003226633 | 0.9970771 | 0.005746897 | 0.997078 | 0.005207601
[23 empty] | 1149360 | 0.9992433 | 0.9670213 | 0.003226633 | 0.9970774 | 0.005746897 | 0.9970783 | 0.005207604
[23 empty] | 1149660 | 0.9992433 | 0.9670213 | 0.003226633 | 0.9970777 | 0.005746898 | 0.9970787 | 0.005207608
[23 empty] | 1149960 | 1.000322 | 0.9670213 | 0.003226633 | 0.997078 | 0.005746898 | 0.997079 | 0.005207611
[23 empty] | 1150260 | 1.000322 | 0.9670213 | 0.003226633 | 0.9970784 | 0.005746899 | 0.9970793 | 0.005207614
[23 empty] | 1150560 | 1.00248 | 0.9670213 | 0.003226633 | 0.9970787 | 0.0057469 | 0.9970796 | 0.005207618
[23 empty] | 1150860 | 1.001401 | 0.9670213 | 0.003226633 | 0.997079 | 0.0057469 | 0.9970799 | 0.005207621
[23 empty] | 1151160 | 1.001401 | 0.9670213 | 0.003226633 | 0.9970793 | 0.005746901 | 0.9970802 | 0.005207624
[23 empty] | 1151460 | 1.001401 | 0.9670213 | 0.003226633 | 0.9970796 | 0.005746901 | 0.9970805 | 0.005207628
[23 empty] | 1151760 | 1.001401 | 0.9670213 | 0.003226633 | 0.9970799 | 0.005746902 | 0.9970809 | 0.005207631
[23 empty] | 1152060 | 1.001401 | 0.9670213 | 0.003226633 | 0.9970802 | 0.005746902 | 0.9970812 | 0.005207634
[23 empty] | 1152360 | 1.000322 | 0.9670213 | 0.003226633 | 0.9970805 | 0.005746903 | 0.9970815 | 0.005207638
[23 empty] | 1152660 | 1.000322 | 0.9670213 | 0.003226633 | 0.9970808 | 0.005746904 | 0.9970818 | 0.005207641
[23 empty] | 1152960 | 1.000322 | 0.9670213 | 0.003226633 | 0.9970812 | 0.005746904 | 0.9970821 | 0.005207644
[23 empty] | 1153260 | 1.000322 | 0.9670213 | 0.003226633 | 0.9970815 | 0.005746905 | 0.9970824 | 0.005207648
[23 empty] | 1153560 | 1.000322 | 0.9670213 | 0.003226633 | 0.9970818 | 0.005746905 | 0.9970827 | 0.005207651
[23 empty] | 1153860 | 0.9981643 | 0.9670213 | 0.003226633 | 0.9970821 | 0.005746906 | 0.997083 | 0.005207654
[23 empty] | 1154160 | 1.000322 | 0.9670213 | 0.003226633 | 0.9970824 | 0.005746907 | 0.9970833 | 0.005207658
[23 empty] | 1154460 | 1.000322 | 0.9670213 | 0.003226633 | 0.9970827 | 0.005746907 | 0.9970836 | 0.005207661
[23 empty] | 1154760 | 1.000322 | 0.9670213 | 0.003226633 | 0.997083 | 0.005746908 | 0.9970839 | 0.005207664
[23 empty] | 1155060 | 1.001401 | 0.9670213 | 0.003226633 | 0.9970833 | 0.005746908 | 0.9970842 | 0.005207667
[23 empty] | 1155360 | 1.001401 | 0.9670213 | 0.003226633 | 0.9970836 | 0.005746909 | 0.9970845 | 0.005207671
[23 empty] | 1155660 | 1.001401 | 0.9670213 | 0.003226633 | 0.9970839 | 0.00574691 | 0.9970848 | 0.005207674
[23 empty] | 1155960 | 1.000322 | 0.9670213 | 0.003226633 | 0.9970842 | 0.00574691 | 0.9970852 | 0.005207677
[23 empty] | 1156260 | 1.000322 | 0.9670213 | 0.003226633 | 0.9970845 | 0.005746911 | 0.9970855 | 0.005207681
[23 empty] | 1156560 | 1.00248 | 0.9670213 | 0.003226633 | 0.9970848 | 0.005746912 | 0.9970858 | 0.005207684
[23 empty] | 1156860 | 0.9992433 | 0.9670213 | 0.003226633 | 0.9970851 | 0.005746912 | 0.9970861 | 0.005207687
[23 empty] | 1157160 | 1.000322 | 0.9670213 | 0.003226633 | 0.9970854 | 0.005746913 | 0.9970864 | 0.005207691
[23 empty] | 1157460 | 1.000322 | 0.9670213 | 0.003226633 | 0.9970857 | 0.005746914 | 0.9970867 | 0.005207694
[23 empty] | 1157760 | 1.001401 | 0.9670213 | 0.003226633 | 0.997086 | 0.005746914 | 0.997087 | 0.005207697
[23 empty] | 1158060 | 1.000322 | 0.9670213 | 0.003226633 | 0.9970863 | 0.005746915 | 0.9970873 | 0.0052077
[23 empty] | 1158360 | 1.000322 | 0.9670213 | 0.003226633 | 0.9970866 | 0.005746916 | 0.9970876 | 0.005207704
[23 empty] | 1158660 | 1.001401 | 0.9670213 | 0.003226633 | 0.9970869 | 0.005746916 | 0.9970879 | 0.005207707
[23 empty] | 1158960 | 1.001401 | 0.9670213 | 0.003226633 | 0.9970872 | 0.005746917 | 0.9970882 | 0.00520771
[23 empty] | 1159260 | 1.001401 | 0.9670213 | 0.003226633 | 0.9970875 | 0.005746918 | 0.9970885 | 0.005207714
[23 empty] | 1159560 | 1.00248 | 0.9670213 | 0.003226633 | 0.9970878 | 0.005746918 | 0.9970888 | 0.005207717
[23 empty] | 1159860 | 1.001401 | 0.9670213 | 0.003226633 | 0.9970881 | 0.005746919 | 0.9970891 | 0.00520772
[23 empty] | 1160160 | 1.000322 | 0.9670213 | 0.003226633 | 0.9970884 | 0.00574692 | 0.9970894 | 0.005207723
[23 empty] | 1160460 | 1.000322 | 0.9670213 | 0.003226633 | 0.9970887 | 0.00574692 | 0.9970897 | 0.005207727
[23 empty] | 1160760 | 0.9992433 | 0.9670213 | 0.003226633 | 0.997089 | 0.005746921 | 0.99709 | 0.00520773
[23 empty] | 1161060 | 1.000322 | 0.9670213 | 0.003226633 | 0.9970893 | 0.005746922 | 0.9970902 | 0.005207733
[23 empty] | 1161360 | 1.000322 | 0.9670213 | 0.003226633 | 0.9970896 | 0.005746922 | 0.9970905 | 0.005207737
[23 empty] | 1161660 | 1.00248 | 0.9670213 | 0.003226633 | 0.9970899 | 0.005746923 | 0.9970908 | 0.00520774
[23 empty] | 1161960 | 1.001401 | 0.9670213 | 0.003226633 | 0.9970902 | 0.005746924 | 0.9970911 | 0.005207743
[23 empty] | 1162260 | 1.001401 | 0.9670213 | 0.003226633 | 0.9970905 | 0.005746924 | 0.9970914 | 0.005207746
[23 empty] | 1162560 | 1.00248 | 0.9670213 | 0.003226633 | 0.9970908 | 0.005746925 | 0.9970917 | 0.00520775
[23 empty] | 1162860 | 1.00248 | 0.9670213 | 0.003226633 | 0.9970911 | 0.005746926 | 0.997092 | 0.005207753
[23 empty] | 1163160 | 1.00248 | 0.9670213 | 0.003226633 | 0.9970914 | 0.005746927 | 0.9970923 | 0.005207756
[23 empty] | 1163460 | 1.00248 | 0.9670213 | 0.003226633 | 0.9970917 | 0.005746927 | 0.9970926 | 0.005207759
[23 empty] | 1163760 | 1.003559 | 0.9670213 | 0.003226633 | 0.9970919 | 0.005746928 | 0.9970929 | 0.005207763
[23 empty] | 1164060 | 1.00248 | 0.9670213 | 0.003226633 | 0.9970922 | 0.005746929 | 0.9970932 | 0.005207766
[23 empty] | 1164360 | 1.001401 | 0.9670213 | 0.003226633 | 0.9970925 | 0.005746929 | 0.9970935 | 0.005207769
[23 empty] | 1164660 | 1.001401 | 0.9670213 | 0.003226633 | 0.9970928 | 0.00574693 | 0.9970938 | 0.005207773
[23 empty] | 1164960 | 0.9992433 | 0.9670213 | 0.003226633 | 0.9970931 | 0.005746931 | 0.9970941 | 0.005207776
[23 empty] | 1165260 | 1.000322 | 0.9670213 | 0.003226633 | 0.9970934 | 0.005746932 | 0.9970943 | 0.005207779
[23 empty] | 1165560 | 0.9992433 | 0.9670213 | 0.003226633 | 0.9970937 | 0.005746932 | 0.9970946 | 0.005207782
[23 empty] | 1165860 | 1.001401 | 0.9670213 | 0.003226633 | 0.997094 | 0.005746933 | 0.9970949 | 0.005207786
[23 empty] | 1166160 | 1.000322 | 0.9670213 | 0.003226633 | 0.9970943 | 0.005746934 | 0.9970952 | 0.005207789
[23 empty] | 1166460 | 1.001401 | 0.9670213 | 0.003226633 | 0.9970945 | 0.005746935 | 0.9970955 | 0.005207792
[23 empty] | 1166760 | 1.001401 | 0.9670213 | 0.003226633 | 0.9970948 | 0.005746935 | 0.9970958 | 0.005207795
[23 empty] | 1167060 | 1.00248 | 0.9670213 | 0.003226633 | 0.9970951 | 0.005746936 | 0.9970961 | 0.005207799
[23 empty] | 1167360 | 1.001401 | 0.9670213 | 0.003226633 | 0.9970954 | 0.005746937 | 0.9970964 | 0.005207802
[23 empty] | 1167660 | 1.00248 | 0.9670213 | 0.003226633 | 0.9970957 | 0.005746938 | 0.9970966 | 0.005207805
[23 empty] | 1167960 | 1.000322 | 0.9670213 | 0.003226633 | 0.997096 | 0.005746938 | 0.9970969 | 0.005207808
[23 empty] | 1168260 | 0.9992433 | 0.9670213 | 0.003226633 | 0.9970963 | 0.005746939 | 0.9970972 | 0.005207811
[23 empty] | 1168560 | 1.00248 | 0.9670213 | 0.003226633 | 0.9970965 | 0.00574694 | 0.9970975 | 0.005207815
[23 empty] | 1168860 | 1.001401 | 0.9670213 | 0.003226633 | 0.9970968 | 0.005746941 | 0.9970978 | 0.005207818
[23 empty] | 1169160 | 1.001401 | 0.9670213 | 0.003226633 | 0.9970971 | 0.005746942 | 0.9970981 | 0.005207821
[23 empty] | 1169460 | 1.00248 | 0.9670213 | 0.003226633 | 0.9970974 | 0.005746942 | 0.9970983 | 0.005207824
[23 empty] | 1169760 | 1.00248 | 0.9670213 | 0.003226633 | 0.9970977 | 0.005746943 | 0.9970986 | 0.005207828
[23 empty] | 1170060 | 0.9992433 | 0.9670213 | 0.003226633 | 0.997098 | 0.005746944 | 0.9970989 | 0.005207831
[23 empty] | 1170360 | 1.001401 | 0.9670213 | 0.003226633 | 0.9970982 | 0.005746945 | 0.9970992 | 0.005207834
[23 empty] | 1170660 | 1.001401 | 0.9670213 | 0.003226633 | 0.9970985 | 0.005746946 | 0.9970995 | 0.005207837
[23 empty] | 1170960 | 1.000322 | 0.9670213 | 0.003226633 | 0.9970988 | 0.005746946 | 0.9970997 | 0.005207841
[23 empty] | 1171260 | 1.000322 | 0.9670213 | 0.003226633 | 0.9970991 | 0.005746947 | 0.9971 | 0.005207844
[23 empty] | 1171560 | 1.001401 | 0.9670213 | 0.003226633 | 0.9970994 | 0.005746948 | 0.9971003 | 0.005207847
[23 empty] | 1171860 | 1.00248 | 0.9670213 | 0.003226633 | 0.9970996 | 0.005746949 | 0.9971006 | 0.00520785
[23 empty] | 1172160 | 1.000322 | 0.9670213 | 0.003226633 | 0.9970999 | 0.00574695 | 0.9971009 | 0.005207853
[23 empty] | 1172460 | 1.001401 | 0.9670213 | 0.003226633 | 0.9971002 | 0.00574695 | 0.9971011 | 0.005207857
[23 empty] | 1172760 | 1.00248 | 0.9670213 | 0.003226633 | 0.9971005 | 0.005746951 | 0.9971014 | 0.00520786
[23 empty] | 1173060 | 1.004638 | 0.9670213 | 0.003226633 | 0.9971008 | 0.005746952 | 0.9971017 | 0.005207863
[23 empty] | 1173360 | 1.001401 | 0.9670213 | 0.003226633 | 0.997101 | 0.005746953 | 0.997102 | 0.005207866
[23 empty] | 1173660 | 1.001401 | 0.9670213 | 0.003226633 | 0.9971013 | 0.005746954 | 0.9971023 | 0.005207869
[23 empty] | 1173960 | 1.001401 | 0.9670213 | 0.003226633 | 0.9971016 | 0.005746955 | 0.9971025 | 0.005207873
[23 empty] | 1174260 | 1.000322 | 0.9670213 | 0.003226633 | 0.9971019 | 0.005746955 | 0.9971028 | 0.005207876
[23 empty] | 1174560 | 1.000322 | 0.9670213 | 0.003226633 | 0.9971021 | 0.005746956 | 0.9971031 | 0.005207879
[23 empty] | 1174860 | 1.001401 | 0.9670213 | 0.003226633 | 0.9971024 | 0.005746957 | 0.9971034 | 0.005207882
[23 empty] | 1175160 | 1.00248 | 0.9670213 | 0.003226633 | 0.9971027 | 0.005746958 | 0.9971036 | 0.005207885
[23 empty] | 1175460 | 1.00248 | 0.9670213 | 0.003226633 | 0.997103 | 0.005746959 | 0.9971039 | 0.005207889
[23 empty] | 1175760 | 1.003559 | 0.9670213 | 0.003226633 | 0.9971032 | 0.00574696 | 0.9971042 | 0.005207892
[23 empty] | 1176060 | 1.000322 | 0.9670213 | 0.003226633 | 0.9971035 | 0.00574696 | 0.9971044 | 0.005207895
[23 empty] | 1176360 | 1.003559 | 0.9670213 | 0.003226633 | 0.9971038 | 0.005746961 | 0.9971047 | 0.005207898
[23 empty] | 1176660 | 1.003559 | 0.9670213 | 0.003226633 | 0.997104 | 0.005746962 | 0.997105 | 0.005207901
[23 empty] | 1176960 | 1.000322 | 0.9670213 | 0.003226633 | 0.9971043 | 0.005746963 | 0.9971053 | 0.005207904
[23 empty] | 1177260 | 1.000322 | 0.9670213 | 0.003226633 | 0.9971046 | 0.005746964 | 0.9971055 | 0.005207908
[23 empty] | 1177560 | 1.001401 | 0.9670213 | 0.003226633 | 0.9971049 | 0.005746965 | 0.9971058 | 0.005207911
[23 empty] | 1177860 | 1.001401 | 0.9670213 | 0.003226633 | 0.9971051 | 0.005746966 | 0.9971061 | 0.005207914
[23 empty] | 1178160 | 1.000322 | 0.9670213 | 0.003226633 | 0.9971054 | 0.005746966 | 0.9971063 | 0.005207917
[23 empty] | 1178460 | 1.001401 | 0.9670213 | 0.003226633 | 0.9971057 | 0.005746967 | 0.9971066 | 0.00520792
[23 empty] | 1178760 | 1.001401 | 0.9670213 | 0.003226633 | 0.9971059 | 0.005746968 | 0.9971069 | 0.005207924
[23 empty] | 1179060 | 1.00248 | 0.9670213 | 0.003226633 | 0.9971062 | 0.005746969 | 0.9971071 | 0.005207927
[23 empty] | 1179360 | 1.00248 | 0.9670213 | 0.003226633 | 0.9971065 | 0.00574697 | 0.9971074 | 0.00520793
[23 empty] | 1179660 | 1.001401 | 0.9670213 | 0.003226633 | 0.9971067 | 0.005746971 | 0.9971077 | 0.005207933
[23 empty] | 1179960 | 1.003559 | 0.9670213 | 0.003226633 | 0.997107 | 0.005746972 | 0.997108 | 0.005207936
[23 empty] | 1180260 | 1.00248 | 0.9670213 | 0.003226633 | 0.9971073 | 0.005746973 | 0.9971082 | 0.005207939
[23 empty] | 1180560 | 1.00248 | 0.9670213 | 0.003226633 | 0.9971075 | 0.005746973 | 0.9971085 | 0.005207943
[23 empty] | 1180860 | 1.001401 | 0.9670213 | 0.003226633 | 0.9971078 | 0.005746974 | 0.9971088 | 0.005207946
[23 empty] | 1181160 | 1.001401 | 0.9670213 | 0.003226633 | 0.9971081 | 0.005746975 | 0.997109 | 0.005207949
[23 empty] | 1181460 | 1.00248 | 0.9670213 | 0.003226633 | 0.9971083 | 0.005746976 | 0.9971093 | 0.005207952
[23 empty] | 1181760 | 1.00248 | 0.9670213 | 0.003226633 | 0.9971086 | 0.005746977 | 0.9971095 | 0.005207955
[23 empty] | 1182060 | 1.001401 | 0.9670213 | 0.003226633 | 0.9971089 | 0.005746978 | 0.9971098 | 0.005207958
[23 empty] | 1182360 | 0.9992433 | 0.9670213 | 0.003226633 | 0.9971091 | 0.005746979 | 0.9971101 | 0.005207961
[23 empty] | 1182660 | 1.00248 | 0.9670213 | 0.003226633 | 0.9971094 | 0.00574698 | 0.9971103 | 0.005207965
[23 empty] | 1182960 | 1.00248 | 0.9670213 | 0.003226633 | 0.9971096 | 0.005746981 | 0.9971106 | 0.005207968
[23 empty] | 1183260 | 1.003559 | 0.9670213 | 0.003226633 | 0.9971099 | 0.005746982 | 0.9971109 | 0.005207971
[23 empty] | 1183560 | 1.00248 | 0.9670213 | 0.003226633 | 0.9971102 | 0.005746982 | 0.9971111 | 0.005207974
[23 empty] | 1183860 | 1.003559 | 0.9670213 | 0.003226633 | 0.9971104 | 0.005746983 | 0.9971114 | 0.005207977
[23 empty] | 1184160 | 1.00248 | 0.9670213 | 0.003226633 | 0.9971107 | 0.005746984 | 0.9971116 | 0.00520798
[23 empty] | 1184460 | 1.001401 | 0.9670213 | 0.003226633 | 0.997111 | 0.005746985 | 0.9971119 | 0.005207983
[23 empty] | 1184760 | 1.001401 | 0.9670213 | 0.003226633 | 0.9971112 | 0.005746986 | 0.9971122 | 0.005207987
[23 empty] | 1185060 | 1.00248 | 0.9670213 | 0.003226633 | 0.9971115 | 0.005746987 | 0.9971124 | 0.00520799
[23 empty] | 1185360 | 1.003559 | 0.9670213 | 0.003226633 | 0.9971117 | 0.005746988 | 0.9971127 | 0.005207993
[23 empty] | 1185660 | 1.003559 | 0.9670213 | 0.003226633 | 0.997112 | 0.005746989 | 0.9971129 | 0.005207996
[23 empty] | 1185960 | 1.00248 | 0.9670213 | 0.003226633 | 0.9971123 | 0.00574699 | 0.9971132 | 0.005207999
[23 empty] | 1186260 | 1.003559 | 0.9670213 | 0.003226633 | 0.9971125 | 0.005746991 | 0.9971135 | 0.005208002
[23 empty] | 1186560 | 1.00248 | 0.9670213 | 0.003226633 | 0.9971128 | 0.005746992 | 0.9971137 | 0.005208005
[23 empty] | 1186860 | 1.00248 | 0.9670213 | 0.003226633 | 0.997113 | 0.005746993 | 0.997114 | 0.005208008
[23 empty] | 1187160 | 1.001401 | 0.9670213 | 0.003226633 | 0.9971133 | 0.005746994 | 0.9971142 | 0.005208011
[23 empty] | 1187460 | 1.001401 | 0.9670213 | 0.003226633 | 0.9971135 | 0.005746995 | 0.9971145 | 0.005208015
[23 empty] | 1187760 | 1.00248 | 0.9670213 | 0.003226633 | 0.9971138 | 0.005746995 | 0.9971147 | 0.005208018
[23 empty] | 1188060 | 1.001401 | 0.9670213 | 0.003226633 | 0.9971141 | 0.005746996 | 0.997115 | 0.005208021
[23 empty] | 1188360 | 1.003559 | 0.9670213 | 0.003226633 | 0.9971143 | 0.005746997 | 0.9971153 | 0.005208024
[23 empty] | 1188660 | 1.004638 | 0.9670213 | 0.003226633 | 0.9971146 | 0.005746998 | 0.9971155 | 0.005208027
[23 empty] | 1188960 | 1.003559 | 0.9670213 | 0.003226633 | 0.9971148 | 0.005746999 | 0.9971158 | 0.00520803
[23 empty] | 1189260 | 1.00248 | 0.9670213 | 0.003226633 | 0.9971151 | 0.005747 | 0.997116 | 0.005208033
[23 empty] | 1189560 | 1.001401 | 0.9670213 | 0.003226633 | 0.9971153 | 0.005747001 | 0.9971163 | 0.005208036
[23 empty] | 1189860 | 1.00248 | 0.9670213 | 0.003226633 | 0.9971156 | 0.005747002 | 0.9971165 | 0.005208039
[23 empty] | 1190160 | 1.001401 | 0.9670213 | 0.003226633 | 0.9971158 | 0.005747003 | 0.9971168 | 0.005208042
[23 empty] | 1190460 | 1.001401 | 0.9670213 | 0.003226633 | 0.9971161 | 0.005747004 | 0.997117 | 0.005208046
[23 empty] | 1190760 | 1.003559 | 0.9670213 | 0.003226633 | 0.9971163 | 0.005747005 | 0.9971173 | 0.005208049
[23 empty] | 1191060 | 1.004638 | 0.9670213 | 0.003226633 | 0.9971166 | 0.005747006 | 0.9971175 | 0.005208052
[23 empty] | 1191360 | 1.004638 | 0.9670213 | 0.003226633 | 0.9971168 | 0.005747007 | 0.9971178 | 0.005208055
[23 empty] | 1191660 | 1.003559 | 0.9670213 | 0.003226633 | 0.9971171 | 0.005747008 | 0.997118 | 0.005208058
[23 empty] | 1191960 | 1.00248 | 0.9670213 | 0.003226633 | 0.9971173 | 0.005747009 | 0.9971183 | 0.005208061
[23 empty] | 1192260 | 1.004638 | 0.9670213 | 0.003226633 | 0.9971176 | 0.00574701 | 0.9971185 | 0.005208064
[23 empty] | 1192560 | 1.00248 | 0.9670213 | 0.003226633 | 0.9971178 | 0.005747011 | 0.9971188 | 0.005208067
[23 empty] | 1192860 | 1.001401 | 0.9670213 | 0.003226633 | 0.9971181 | 0.005747012 | 0.997119 | 0.00520807
[23 empty] | 1193160 | 1.00248 | 0.9670213 | 0.003226633 | 0.9971183 | 0.005747013 | 0.9971193 | 0.005208073
[23 empty] | 1193460 | 1.001401 | 0.9670213 | 0.003226633 | 0.9971186 | 0.005747014 | 0.9971195 | 0.005208076
[23 empty] | 1193760 | 1.00248 | 0.9670213 | 0.003226633 | 0.9971188 | 0.005747015 | 0.9971198 | 0.005208079
[23 empty] | 1194060 | 1.00248 | 0.9670213 | 0.003226633 | 0.9971191 | 0.005747016 | 0.99712 | 0.005208082
[23 empty] | 1194360 | 1.00248 | 0.9670213 | 0.003226633 | 0.9971193 | 0.005747017 | 0.9971203 | 0.005208086
[23 empty] | 1194660 | 1.00248 | 0.9670213 | 0.003226633 | 0.9971196 | 0.005747018 | 0.9971205 | 0.005208089
[23 empty] | 1194960 | 1.00248 | 0.9670213 | 0.003226633 | 0.9971198 | 0.005747019 | 0.9971208 | 0.005208092
[23 empty] | 1195260 | 1.00248 | 0.9670213 | 0.003226633 | 0.9971201 | 0.00574702 | 0.997121 | 0.005208095
[23 empty] | 1195560 | 1.00248 | 0.9670213 | 0.003226633 | 0.9971203 | 0.005747021 | 0.9971213 | 0.005208098
[23 empty] | 1195860 | 1.00248 | 0.9670213 | 0.003226633 | 0.9971206 | 0.005747022 | 0.9971215 | 0.005208101
[23 empty] | 1196160 | 1.003559 | 0.9670213 | 0.003226633 | 0.9971208 | 0.005747023 | 0.9971218 | 0.005208104
[23 empty] | 1196460 | 1.00248 | 0.9670213 | 0.003226633 | 0.997121 | 0.005747024 | 0.997122 | 0.005208107
[23 empty] | 1196760 | 1.001401 | 0.9670213 | 0.003226633 | 0.9971213 | 0.005747025 | 0.9971222 | 0.00520811
[23 empty] | 1197060 | 1.001401 | 0.9670213 | 0.003226633 | 0.9971215 | 0.005747026 | 0.9971225 | 0.005208113
[23 empty] | 1197360 | 1.000322 | 0.9670213 | 0.003226633 | 0.9971218 | 0.005747027 | 0.9971227 | 0.005208116
[23 empty] | 1197660 | 1.00248 | 0.9670213 | 0.003226633 | 0.997122 | 0.005747028 | 0.997123 | 0.005208119

## Uncertainty Analysis
Variable | Antoine A | Antoine B | Antoine C | Pen MW | Pol Dens | Pol Mass | Temp | Vc | Vs | ∑pi | ∑pf | ∑pcf
Value | 5.20409 | 1581.341 | -33.5 | 32 | 1.393 | 0.0234 | 298.15 | 29.47783133 | 7.630675074 | N/a | N/a | N/a
Uncertainty | 0 | 0 | 0 | 0 | 0.002 | 5e-05 | 0.005 | 0.098002 | 0.023176 | 0.25% | 0.25% | 0.25%
Units |  |  |  | g/mol | g/cm3 | g | K | cm3 | cm3
1 | 0 | 0 | 0 | 0 | 0.06098349 | 0.1350712 | 8.323289e-06 | 0.3877483 | 0.002159263 | 0.3794624 | 0.03456705 | 0
2 | 0 | 0 | 0 | 0 | 0.0596122 | 0.132034 | 8.137712e-06 | 0.4104164 | 0.004728866 | 0.3117695 | 0.07570311 | 0.005727786
3 | 0 | 0 | 0 | 0 | 0.04880587 | 0.1080992 | 6.664214e-06 | 0.3709292 | 0.00793048 | 0.3156224 | 0.1269569 | 0.02164929
4 | 0 | 0 | 0 | 0 | 0.03871344 | 0.08574568 | 5.287231e-06 | 0.3178729 | 0.009769664 | 0.3340029 | 0.1563999 | 0.05749031
5 | 0 | 0 | 0 | 0 | 0.03194426 | 0.07075277 | 4.363229e-06 | 0.2731756 | 0.009879147 | 0.3532387 | 0.1581525 | 0.1028526
6 | 0 | 0 | 0 | 0 | 0.02680921 | 0.05937923 | 3.662209e-06 | 0.2376993 | 0.009807168 | 0.3697672 | 0.1570003 | 0.139534

## Sorption Kinetics Analysis
W/ fickian model | Step | Activity | Activity err | Conc. (cc/cc) | Conc. err | Conc. (g) | Conc. err | ω | ω err | ln(Activity) | ln(a) err | ln(ω) | ln(ω) err | d(ln(a))/d(ln(ω)) | d(ln(a))/d(ln(ω)) err | D (cm^2/s) | D err (cm^2/s) | L (cm^2/s) | L err (cm^2/s) | α | α err
| 1 | 0.03797699 | 9.54543e-05 | 29.7083 | 0.1726894 | 0.0304479 | 0.0001715069 | 0.02954822 | 0.0001615212 | -3.270775 | 0.002513477 | -3.521732 | 0.005466361 | 0.5947291 | 0.004730063 | 2.325771e-08 | 1.609059e-09 | 1.383204e-08 | 9.63257e-10 | 1.681438 | 0.01337299
| 2 | 0.1098395 | 0.0002760791 | 57.41084 | 0.3375032 | 0.0588401 | 0.000335437 | 0.05557033 | 0.0002991921 | -2.208735 | 0.002513477 | -2.890106 | 0.005384026 | 0.5427683 | 0.00327991 | 2.006808e-08 | 1.754117e-09 | 1.089232e-08 | 9.543518e-10 | 1.842407 | 0.01113353
| 3 | 0.2244254 | 0.0005640882 | 81.97084 | 0.5325006 | 0.08401153 | 0.0005322727 | 0.07750059 | 0.0004529668 | -1.494212 | 0.002513477 | -2.55747 | 0.005844689 | 0.4437314 | 0.005480894 | 2.723483e-08 | 7.743167e-09 | 1.208495e-08 | 3.439128e-09 | 2.253615 | 0.02783627
| 4 | 0.3327179 | 0.0008362787 | 97.52434 | 0.7112693 | 0.09995224 | 0.0007147267 | 0.09086962 | 0.0005907345 | -1.10046 | 0.002513477 | -2.39833 | 0.006500903 | 0.4303018 | 0.01090044 | 3.923406e-08 | 1.30257e-08 | 1.688248e-08 | 5.621274e-09 | 2.32395 | 0.05887051
| 5 | 0.4127626 | 0.001037469 | 109.2967 | 0.8774823 | 0.1120177 | 0.0008848467 | 0.1007338 | 0.0007155577 | -0.8848827 | 0.002513477 | -2.295274 | 0.007103455 | 0.4835719 | 0.01835074 | 1.629764e-08 | 1.246459e-08 | 7.881081e-09 | 6.034943e-09 | 2.067945 | 0.07847501
| 6 | 0.4969218 | 0.001249002 | 120.9903 | 1.060264 | 0.1240024 | 0.001071994 | 0.1103221 | 0.0008485122 | -0.6993226 | 0.002513477 | -2.204351 | 0.007691223 | 0.4899963 | 0.03719346 | 5.360618e-08 | 3.786941e-08 | 2.626683e-08 | 1.866268e-08 | 2.040832 | 0.1549105
W/ BH model | Step | Activity | Activity err | Conc. (cc/cc) | Conc. err | Conc. (g) | Conc. err | ω | ω err | ln(Activity) | ln(a) err | ln(ω) | ln(ω) err | d(ln(a))/d(ln(ω)) | d(ln(a))/d(ln(ω)) err | D (cm^2/s) | D err (cm^2/s) | L (cm^2/s) | L err (cm^2/s) | α | α err
| 1 | 0.03797699 | 9.54543e-05 | 29.7083 | 0.1726894 | 0.0304479 | 0.0001715069 | 0.02954822 | 0.0001615212 | -3.270775 | 0.002513477 | -3.521732 | 0.005466361 | 0.5947291 | 0.004730063 | 1.379716e-08 | 1.997441e-08 | 8.205572e-09 | 1.187954e-08 | 1.681438 | 0.01337299
| 2 | 0.1098395 | 0.0002760791 | 57.41084 | 0.3375032 | 0.0588401 | 0.000335437 | 0.05557033 | 0.0002991921 | -2.208735 | 0.002513477 | -2.890106 | 0.005384026 | 0.5427683 | 0.00327991 | 2.185524e-08 | 1.80067e-09 | 1.186233e-08 | 9.79972e-10 | 1.842407 | 0.01113353
| 3 | 0.2244254 | 0.0005640882 | 81.97084 | 0.5325006 | 0.08401153 | 0.0005322727 | 0.07750059 | 0.0004529668 | -1.494212 | 0.002513477 | -2.55747 | 0.005844689 | 0.4437314 | 0.005480894 | 3.520847e-08 | 5.755777e-09 | 1.562311e-08 | 2.561299e-09 | 2.253615 | 0.02783627
| 4 | 0.3327179 | 0.0008362787 | 97.52434 | 0.7112693 | 0.09995224 | 0.0007147267 | 0.09086962 | 0.0005907345 | -1.10046 | 0.002513477 | -2.39833 | 0.006500903 | 0.4303018 | 0.01090044 | 8.126707e-08 | 1.09651e-08 | 3.496936e-08 | 4.80074e-09 | 2.32395 | 0.05887051
| 5 | 0.4127626 | 0.001037469 | 109.2967 | 0.8774823 | 0.1120177 | 0.0008848467 | 0.1007338 | 0.0007155577 | -0.8848827 | 0.002513477 | -2.295274 | 0.007103455 | 0.4835719 | 0.01835074 | 1.064426e-07 | 4.880362e-08 | 5.147266e-08 | 2.368076e-08 | 2.067945 | 0.07847501
| 6 | 0.4969218 | 0.001249002 | 120.9903 | 1.060264 | 0.1240024 | 0.001071994 | 0.1103221 | 0.0008485122 | -0.6993226 | 0.002513477 | -2.204351 | 0.007691223 | 0.4899963 | 0.03719346 | 2.186284e-07 | 3.815807e-08 | 1.071271e-07 | 2.038901e-08 | 2.040832 | 0.1549105
W/ MBH model | Step | Activity | Activity err | Conc. (cc/cc) | Conc. err | Conc. (g) | Conc. err | ω | ω err | ln(Activity) | ln(a) err | ln(ω) | ln(ω) err | d(ln(a))/d(ln(ω)) | d(ln(a))/d(ln(ω)) err | D (cm^2/s) | D err (cm^2/s) | L (cm^2/s) | L err (cm^2/s) | α | α err
| 1 | 0.03797699 | 9.54543e-05 | 29.7083 | 0.1726894 | 0.0304479 | 0.0001715069 | 0.02954822 | 0.0001615212 | -3.270775 | 0.002513477 | -3.521732 | 0.005466361 | 0.5947291 | 0.004730063 | 1.388387e-08 | 2.692672e-09 | 8.25714e-09 | 1.602756e-09 | 1.681438 | 0.01337299
| 2 | 0.1098395 | 0.0002760791 | 57.41084 | 0.3375032 | 0.0588401 | 0.000335437 | 0.05557033 | 0.0002991921 | -2.208735 | 0.002513477 | -2.890106 | 0.005384026 | 0.5427683 | 0.00327991 | 2.186583e-08 | 2.508993e-09 | 1.186808e-08 | 1.363689e-09 | 1.842407 | 0.01113353
| 3 | 0.2244254 | 0.0005640882 | 81.97084 | 0.5325006 | 0.08401153 | 0.0005322727 | 0.07750059 | 0.0004529668 | -1.494212 | 0.002513477 | -2.55747 | 0.005844689 | 0.4437314 | 0.005480894 | 3.52376e-08 | 4.857029e-09 | 1.563603e-08 | 2.163853e-09 | 2.253615 | 0.02783627
| 4 | 0.3327179 | 0.0008362787 | 97.52434 | 0.7112693 | 0.09995224 | 0.0007147267 | 0.09086962 | 0.0005907345 | -1.10046 | 0.002513477 | -2.39833 | 0.006500903 | 0.4303018 | 0.01090044 | 8.147424e-08 | 1.104611e-08 | 3.505851e-08 | 4.835419e-09 | 2.32395 | 0.05887051
| 5 | 0.4127626 | 0.001037469 | 109.2967 | 0.8774823 | 0.1120177 | 0.0008848467 | 0.1007338 | 0.0007155577 | -0.8848827 | 0.002513477 | -2.295274 | 0.007103455 | 0.4835719 | 0.01835074 | 1.071103e-07 | 3.934151e-08 | 5.179554e-08 | 1.912572e-08 | 2.067945 | 0.07847501
| 6 | 0.4969218 | 0.001249002 | 120.9903 | 1.060264 | 0.1240024 | 0.001071994 | 0.1103221 | 0.0008485122 | -0.6993226 | 0.002513477 | -2.204351 | 0.007691223 | 0.4899963 | 0.03719346 | 2.20012e-07 | 1.404606e-07 | 1.078051e-07 | 6.930994e-08 | 2.040832 | 0.1549105

## Zimm Lundberg Analysis
Step | Activity | Activity σ | Volume Fraction | Volume Fraction σ | a/φ | a/φ σ | ∂(a/φ)/∂(a) | ∂(a/φ)/∂(a) σ | Cluster Function | Cluster Function σ | Avg. Cluster Size | Avg. Cluster Size σ
1 | 0.03797699 | 9.54543e-05 | 0.05057234 | 0.0008704119 | 0.7509439 | 0.01287028 | 5.994182 | 0.05269609 | -6.691042 | 0.05326606 | 0.6616183 | 0.0045579
2 | 0.1098395 | 0.0002760791 | 0.09438161 | 0.001259469 | 1.163781 | 0.01554028 | 5.495454 | 0.04920559 | -5.976784 | 0.05037836 | 0.4359015 | 0.004203249
3 | 0.2244254 | 0.0005640882 | 0.1283956 | 0.001506271 | 1.747921 | 0.0206029 | 4.700224 | 0.04789919 | -5.096736 | 0.04854565 | 0.3456016 | 0.002316806
4 | 0.3327179 | 0.0008362787 | 0.1501281 | 0.001735476 | 2.216226 | 0.02573167 | 3.948671 | 0.05168998 | -4.355864 | 0.05045802 | 0.3460624 | 0.002169502
5 | 0.4127626 | 0.001037469 | 0.1644431 | 0.001942715 | 2.510064 | 0.02973139 | 3.393158 | 0.05711027 | -3.835176 | 0.05380226 | 0.3693318 | 0.003305151
6 | 0.4969218 | 0.001249002 | 0.1793261 | 0.002215232 | 2.771052 | 0.03423637 | 2.80909 | 0.06454784 | -3.305347 | 0.05853315 | 0.4072652 | 0.004979106