## Vapor Sorption Input
Penetrant Properties | Value | Uncertainty | Overall Properties | Value | Uncertainty | Parameters | Value | Uncertainty (Jackknife) | Units
Penetrant Name | H2O |  | Temperature (K) | 298.15 | 0.5 | Dual Mode (CH') | 710138.6 | 700402.8 | (CC/CC)
Antoine A (K -> Bar) | 5.40221 | 0 | Pressure Transducer Err (e.g., 1% -> 0.01) | ----- | 0.0025 | Dual Mode (b) | 3.4668e-06 | 0.07187749 | 1 / MPa
Antoine B (K -> Bar) | 1838.675 | 0 | Charge Chamber Vol. (cm3) | 29.47783133 | 0.098002 | Dual Mode (kd) | 2096.637 | 240.4102 | (CC/CC) / MPa
Antoine C (K -> Bar) | -31.737 | 0 | Sampling Chamber Vol. (empty) (cm3) | 7.630675074 | 0.023176 | GAB (Cp) | 1.870744 | 0.6622271 | (CC/CC)
Pen. MW (g/mol) | 18 | 0 | Num steel beads | 0 | --- | GAB (k) | 1.384579 | 0.3598156 | Unitless
Polymer Properties | Value | Uncertainty | Volume of steel bead (cm3) | 0.13399839 | 0 | GAB (a) | 2.124036 | 0.7909992 | Unitless
Polymer Name | Perfluorinated polymer +5% crown ether
Pol. dens (g/cm3) | 1.962333 | 0.08661697 | Vapor Pressure (MPa) | 0.003166749 | 9.444815e-05
Pol. mass (g) | 0.2158 | 0.05
Step | Initial System Pressure (Pa) | Final System Pressure (Pa) | Final Charge Pressure (after valve is closed, Pa) |  | Pressure (MPa) | Pres. err (MPa) | Concentration (CC(STP)/CC(Pol)) | Conc. err (CC(STP)/CC(Pol)) | Concentration (g/g(Pol)) | Conc. err (g/g(Pol)) | Activity | act. err | Mass frac. | Mass frac. err | Dual Mode Pred (CC/CC) | Dual Mode Pred Err (CC/CC) | GAB Pred (CC/CC) | GAB Pred Err (CC/CC) | Thermodynamic Factor α | α err
1 | 277.5278 | 137.7176 | 138.066192 |  | 0.0001377176 | 3.442939e-07 | 0.2536921 | 0.05958859 | 0.0001038215 | 2.395601e-05 | 0.04348863 | 0.001301595 |  |  | 0.2890828 | 7.029593 | 0.2384506 | 0.1308836 | 1.048392 | 0.0110706
2 | 750.8993 | 450.883 | 453.1342 |  | 0.000450883 | 1.127208e-06 | 0.7863331 | 0.1846435 | 0.0003218007 | 7.423097e-05 | 0.1423804 | 0.004261382 |  |  | 0.9464481 | 23.01467 | 0.7986887 | 0.4093664 | 0.9772187 | 0.006753771
3 | 1178.9932 | 789.6411 | 794.32056 |  | 0.0007896411 | 1.974103e-06 | 1.515055 | 0.3559032 | 0.0006200245 | 0.0001430809 | 0.2493539 | 0.007463051 |  |  | 1.657535 | 40.30608 | 1.509462 | 0.7736634 | 0.7899286 | 0.00802284
4 | 1700.02 | 1157.027 | 1157.027 |  | 0.001157027 | 2.892568e-06 | 2.592561 | 0.6093781 | 0.001060985 | 0.0002449826 | 0.3653675 | 0.01093529 |  |  | 2.428715 | 59.05876 | 2.593413 | 1.485128 | 0.7111592 | 0.01504806

## Transient Sorption Input
Overall Properties | Value | Uncertainty | Step 1 |  | Fick. Model | Fick. err | BH Model | BH err | MBH Model | MBH err |  |  | Step 2 |  | Fick. Model | Fick. err | BH Model | BH err | MBH Model | MBH err
|  |  | M (fick) |  | 0.7674819 | 0.0001371219 | 0.236301 | 0.008177281 | 0.2386204 | 0.0101943 |  |  | M (fick) |  | 0.7792293 | 0.0002050436 | 0.2870993 | 0.007081866 | 0.2890813 | 0.008076766
semi-thickness (cm) | 0.002346667 | 0.0003423515 | kf (1/s) |  | 0.001866436 | 1.280472e-05 | 0.001255903 | 2.475969e-05 | 0.001262375 | 3.072601e-05 |  |  | kf (1/s) |  | 0.00147054 | 1.102513e-05 | 0.0009066195 | 1.450994e-05 | 0.0009103391 | 1.546079e-05
# steps | 2 | --- | M (relax) |  | --- | --- | 0.5311168 | 0.008194407 | 0.5287938 | 0.01022918 |  |  | M (relax) |  | --- | --- | 0.4928197 | 0.007092394 | 0.490832 | 0.008078033
| >Interpolation< Interpolate the input data to some size of points according to some interpolation function making the data easier to fit while losing little information in the process. It can also help the parameter optimization understand where the "valuable" information is. You almost always want 'root', as ideal fickian sorption is mostly linear with it. 'linear' is even interpolation (it will just reduce the data size) and 'log' will very heavily cut down long sorption steps (think on the order of months or years, not days). |  | kr (1/s) |  | --- | --- | 0.002893561 | 1.144311e-05 | 0.002895332 | 1.724821e-05 |  |  | kr (1/s) |  | --- | --- | 0.002533383 | 1.214949e-05 | 0.002536281 | 1.640847e-05
Interpolation method | root | >Options< "linear", "root", "log", "none" | beta |  | --- | --- | --- | --- | 2.738009 | 0.07253132 |  |  | beta |  | --- | --- | --- | --- | 2.723047 | 0.04494172
Interpolation size | 1000 | --- | D (cm^2/s) |  | 4.165587e-09 | 1.215758e-09 | 2.802974e-09 | 8.197078e-10 | 2.81742e-09 | 8.249132e-10 |  |  | D (cm^2/s) |  | 3.282009e-09 | 9.579303e-10 | 2.02343e-09 | 5.912774e-10 | 2.031731e-09 | 5.938155e-10
| Resampling This is the number of times the data is randomly resampled and fit. This is done to determine a histogram |  | Fit error |  | 0.4389718 | 0.001448814 | 0.1759737 | 0.01638926 | 0.1759194 | 0.02072369 |  |  | Fit error |  | 0.5355324 | 0.00673631 | 0.1977579 | 0.2092197 | 0.1977664 | 0.2392144
Resampling count | 50 | --- | t - t0 | Dim.less sorption or transient pressure (Pa) | [8 empty] | t - t0 | Dim.less sorption or transient pressure (Pa)
|  |  | 2.000015e-07 | 0 | 0.009717116 | 1.736105e-06 | 0.002991815 | 0.0001035328 | -0.0007677739 | 0.01094247 | 2.000015e-07 | 0 | 0 | 0 | 0.009865846 | 2.596063e-06 | 0.003634973 | 8.966372e-05 | -0.002001865 | 0.01574776 | 0 | 0
transient pressure mode | FALSE |  | 0.9999998 | 0.005523954 | 0.02405002 | 7.77017e-05 | 0.007722392 | 0.0002219081 | 0.007227553 | 0.0007457871 | 0.07712462 | 0.0004260319 | 1 | 0 | 0.0218784 | 7.405091e-05 | 0.007818541 | 0.0001682976 | 0.007542545 | 0.001044898 | 0.06267128 | 0
|  |  | 2 | 0.005523954 | 0.03370462 | 0.000115052 | 0.01160198 | 0.0003104396 | 0.01119034 | 0.0003700033 | 0.3080019 | 0.001701388 | 2 | 0.003724644 | 0.0304131 | 0.0001124862 | 0.01136608 | 0.0002319008 | 0.0111921 | 0.0002689667 | 0.2506851 | 0
|  |  | 3 | 0.005523954 | 0.04125659 | 0.0001416074 | 0.01501588 | 0.0003820149 | 0.01459928 | 0.0004528462 | 0.692632 | 0.003826068 | 3 | 0.01117393 | 0.03718822 | 0.0001393525 | 0.01451471 | 0.0002847727 | 0.0142406 | 0.0003112795 | 0.5640415 | 0
|  |  | 4 | 0.01104791 | 0.04763675 | 0.0001636126 | 0.01814435 | 0.0004437088 | 0.01775629 | 0.0005314339 | 1.231015 | 0.005523954 | 4 | 0.01117393 | 0.04293235 | 0.0001612481 | 0.01739721 | 0.0003307773 | 0.01707979 | 0.0003624273 | 1.00274 | 1.020656e-05
|  |  | 5 | 0.01104791 | 0.05325926 | 0.0001829385 | 0.02108036 | 0.0004990068 | 0.02073317 | 0.0006026328 | 1.923151 | 0.005523954 | 5 | 0.01489858 | 0.04799836 | 0.0001803536 | 0.02009163 | 0.0003721554 | 0.0197684 | 0.0004099077 | 1.566782 | 0.00211106
|  |  | 6 | 0.02209582 | 0.05834257 | 0.0002004011 | 0.02387655 | 0.0005498052 | 0.02357082 | 0.000668058 | 2.76904 | 0.005523954 | 6 | 0.01489858 | 0.05257931 | 0.0001975832 | 0.02264625 | 0.0004102305 | 0.02233532 | 0.0004540396 | 2.256166 | 0.005632897
|  |  | 7 | 0.02209582 | 0.06301718 | 0.0002164582 | 0.02656531 | 0.0005972412 | 0.0262976 | 0.0007290251 | 3.768681 | 0.009770114 | 7 | 0.01489858 | 0.0567921 | 0.0002134177 | 0.02509248 | 0.0004458277 | 0.02480158 | 0.0004954492 | 3.070893 | 0.01117393
|  |  | 8 | 0.02209582 | 0.06736819 | 0.0002314036 | 0.02916803 | 0.0006420521 | 0.02893398 | 0.0007864744 | 4.922076 | 0.01104791 | 8 | 0.01862322 | 0.0607133 | 0.0002281538 | 0.02745165 | 0.0004794905 | 0.02718337 | 0.0005346424 | 4.010962 | 0.01121476
|  |  | 9 | 0.03866768 | 0.07145476 | 0.0002454406 | 0.03169962 | 0.000684746 | 0.03149507 | 0.000841083 | 6.229223 | 0.02209582 | 9 | 0.01862322 | 0.06439618 | 0.0002419938 | 0.02973891 | 0.0005115953 | 0.02949335 | 0.0005720088 | 5.076374 | 0.01489858
|  |  | 10 | 0.03866768 | 0.07531993 | 0.0002587171 | 0.03417096 | 0.0007256895 | 0.03399227 | 0.0008933494 | 7.690123 | 0.02209582 | 10 | 0.02607251 | 0.06787953 | 0.0002550839 | 0.03196542 | 0.000542414 | 0.03174152 | 0.000607849 | 6.267128 | 0.01489858
|  |  | 11 | 0.03314372 | 0.07899621 | 0.0002713448 | 0.03659028 | 0.0007651571 | 0.03643437 | 0.0009436491 | 9.304776 | 0.03866768 | 11 | 0.02607251 | 0.07119265 | 0.0002675343 | 0.03413961 | 0.0005721496 | 0.03393589 | 0.0006423973 | 7.583225 | 0.01707088
|  |  | 12 | 0.03314372 | 0.08250885 | 0.0002834104 | 0.03896397 | 0.0008033598 | 0.03882825 | 0.0009922713 | 11.07318 | 0.03314372 | 12 | 0.02607251 | 0.0743583 | 0.0002794304 | 0.03626806 | 0.0006009584 | 0.03608292 | 0.0006758385 | 9.024664 | 0.01880695
|  |  | 13 | 0.03314372 | 0.08587793 | 0.0002949829 | 0.0412971 | 0.0008404642 | 0.04117942 | 0.001039443 | 12.99534 | 0.03314372 | 13 | 0.02979715 | 0.07739457 | 0.0002908404 | 0.03835602 | 0.0006289635 | 0.03818791 | 0.0007083205 | 10.59145 | 0.02607251
|  |  | 14 | 0.05523954 | 0.08911974 | 0.0003061182 | 0.0435938 | 0.0008766039 | 0.04349235 | 0.001085345 | 15.07125 | 0.05405876 | 14 | 0.02979715 | 0.08031614 | 0.0003018194 | 0.04040774 | 0.0006562636 | 0.04025522 | 0.0007399625 | 12.28357 | 0.02712871
|  |  | 15 | 0.05523954 | 0.0922477 | 0.0003168625 | 0.04585748 | 0.0009118883 | 0.04577072 | 0.001130127 | 17.30092 | 0.05523954 | 15 | 0.0335218 | 0.0831351 | 0.0003124127 | 0.04242672 | 0.0006829391 | 0.04228849 | 0.0007708623 | 14.10104 | 0.03017348
|  |  | 16 | 0.03866768 | 0.09527301 | 0.0003272541 | 0.04809098 | 0.0009464077 | 0.04801757 | 0.001173908 | 19.68433 | 0.05320304 | 16 | 0.03724644 | 0.08586157 | 0.0003226585 | 0.0444159 | 0.0007090569 | 0.0442908 | 0.0008011009 | 16.04385 | 0.03724644
|  |  | 17 | 0.05523954 | 0.09820518 | 0.0003373258 | 0.0502967 | 0.0009802379 | 0.05023552 | 0.001216791 | 22.2215 | 0.05523954 | 17 | 0.03724644 | 0.08850408 | 0.0003325888 | 0.04637776 | 0.0007346726 | 0.04626476 | 0.0008307457 | 18.112 | 0.04469573
|  |  | 18 | 0.05523954 | 0.1010523 | 0.0003471054 | 0.05247671 | 0.001013443 | 0.05242676 | 0.001258861 | 24.91243 | 0.07132765 | 18 | 0.04469573 | 0.09106994 | 0.000342231 | 0.04831441 | 0.0007598335 | 0.0482126 | 0.0008598539 | 20.30549 | 0.04583359
|  |  | 19 | 0.06076349 | 0.1038214 | 0.0003566169 | 0.05463279 | 0.001046078 | 0.0545932 | 0.001300191 | 27.7571 | 0.07315315 | 19 | 0.04469573 | 0.09356547 | 0.0003516089 | 0.05022769 | 0.00078458 | 0.05013626 | 0.0008884741 | 22.62433 | 0.0530712
|  |  | 20 | 0.04971559 | 0.1065185 | 0.0003658812 | 0.05676648 | 0.00107819 | 0.05673648 | 0.001340843 | 30.75553 | 0.07733535 | 20 | 0.04469573 | 0.09599615 | 0.0003607432 | 0.0521192 | 0.0008089469 | 0.05203742 | 0.0009166481 | 25.06851 | 0.05959431
|  |  | 21 | 0.04971559 | 0.109149 | 0.0003749167 | 0.05887915 | 0.001109821 | 0.05885806 | 0.001380873 | 33.90771 | 0.08285931 | 21 | 0.04842038 | 0.09836678 | 0.0003696517 | 0.05399032 | 0.0008329643 | 0.05391755 | 0.000944412 | 27.63803 | 0.05586966
|  |  | 22 | 0.05523954 | 0.1117175 | 0.0003837395 | 0.060972 | 0.001141006 | 0.06095919 | 0.001420326 | 37.21365 | 0.09825099 | 22 | 0.04842038 | 0.1006816 | 0.0003783506 | 0.05584231 | 0.0008566585 | 0.05577797 | 0.0009717971 | 30.3329 | 0.06331895
|  |  | 23 | 0.05523954 | 0.1142283 | 0.0003923639 | 0.06304609 | 0.001171776 | 0.06304102 | 0.001459245 | 40.67333 | 0.09943117 | 23 | 0.05586966 | 0.1029444 | 0.0003868539 | 0.05767625 | 0.0008800527 | 0.05761981 | 0.0009988312 | 33.15311 | 0.06818413
|  |  | 24 | 0.06628745 | 0.1166851 | 0.0004008028 | 0.06510238 | 0.00120216 | 0.06510455 | 0.001497666 | 44.28677 | 0.1049551 | 24 | 0.05959431 | 0.1051585 | 0.0003951743 | 0.05949312 | 0.0009031674 | 0.05944411 | 0.001025538 | 36.09866 | 0.07522781
|  |  | 25 | 0.0718114 | 0.1190913 | 0.0004090677 | 0.06714172 | 0.001232183 | 0.06715068 | 0.001535622 | 48.05397 | 0.1107772 | 25 | 0.05959431 | 0.107327 | 0.0004033231 | 0.06129381 | 0.0009260207 | 0.0612518 | 0.001051941 | 39.16955 | 0.07638742
|  |  | 26 | 0.0718114 | 0.1214497 | 0.0004171688 | 0.06916489 | 0.001261866 | 0.06918022 | 0.001573141 | 51.97491 | 0.1161416 | 26 | 0.05959431 | 0.1094525 | 0.0004113105 | 0.0630791 | 0.0009486288 | 0.0630437 | 0.001078056 | 42.36579 | 0.08839166
|  |  | 27 | 0.07733535 | 0.1237633 | 0.0004251156 | 0.07117259 | 0.00129123 | 0.07119391 | 0.001610249 | 56.04961 | 0.127325 | 27 | 0.05586966 | 0.1115374 | 0.0004191457 | 0.06484971 | 0.0009710063 | 0.06482056 | 0.001103903 | 45.68736 | 0.09311611
|  |  | 28 | 0.0718114 | 0.1260344 | 0.0004329165 | 0.07316544 | 0.001320292 | 0.07319241 | 0.00164697 | 60.27806 | 0.1380988 | 28 | 0.05586966 | 0.1135842 | 0.0004268371 | 0.0666063 | 0.0009931662 | 0.06658307 | 0.001129497 | 49.13428 | 0.1015657
|  |  | 29 | 0.0718114 | 0.1282652 | 0.0004405794 | 0.07514404 | 0.001349068 | 0.07517634 | 0.001683324 | 64.66027 | 0.1436228 | 29 | 0.06331895 | 0.1155947 | 0.0004343923 | 0.06834947 | 0.00101512 | 0.06833184 | 0.001154851 | 52.70655 | 0.1069217
|  |  | 30 | 0.07733535 | 0.1304579 | 0.0004481112 | 0.07710893 | 0.001377574 | 0.07714624 | 0.001719331 | 69.19623 | 0.1502307 | 30 | 0.06331895 | 0.1175708 | 0.0004418183 | 0.07007974 | 0.001036879 | 0.07006746 | 0.001179977 | 56.40415 | 0.115464
|  |  | 31 | 0.07733535 | 0.1326144 | 0.0004555185 | 0.07906057 | 0.001405822 | 0.07910264 | 0.001755008 | 73.88594 | 0.1601947 | 31.0000002 | 0.06331895 | 0.1195142 | 0.0004491216 | 0.07179764 | 0.001058453 | 0.07179043 | 0.001204888 | 60.2271 | 0.1237591
|  |  | 32 | 0.08285931 | 0.1347364 | 0.0004628072 | 0.08099944 | 0.001433825 | 0.081046 | 0.00179037 | 78.7294 | 0.1657186 | 32 | 0.0670436 | 0.1214266 | 0.000456308 | 0.07350361 | 0.00107985 | 0.07350123 | 0.001229594 | 64.17539 | 0.1229133
|  |  | 33 | 0.08285931 | 0.1368255 | 0.000469983 | 0.08292594 | 0.001461593 | 0.08297676 | 0.001825433 | 83.72661 | 0.1830932 | 33 | 0.0670436 | 0.1233093 | 0.000463383 | 0.07519809 | 0.001101079 | 0.07520032 | 0.001254103 | 68.24902 | 0.128493
|  |  | 34 | 0.08285931 | 0.1388831 | 0.0004770508 | 0.08484046 | 0.001489138 | 0.08489532 | 0.001860208 | 88.87758 | 0.1878144 | 34.0000002 | 0.07449289 | 0.1251637 | 0.0004703515 | 0.07688147 | 0.001122146 | 0.07688809 | 0.001278425 | 72.448 | 0.1415365
|  |  | 35 | 0.08838326 | 0.1409107 | 0.0004840154 | 0.08674337 | 0.001516467 | 0.08680205 | 0.001894709 | 94.1823 | 0.1878144 | 35 | 0.07449289 | 0.126991 | 0.0004772183 | 0.07855411 | 0.00114306 | 0.07856494 | 0.001302568 | 76.77232 | 0.1435651
|  |  | 36 | 0.09943117 | 0.1429095 | 0.0004908812 | 0.08863499 | 0.001543591 | 0.08869731 | 0.001928945 | 99.64078 | 0.1896272 | 36 | 0.07449289 | 0.1287923 | 0.0004839877 | 0.08021636 | 0.001163825 | 0.0802312 | 0.001326539 | 81.22198 | 0.1535372
|  |  | 37 | 0.09943117 | 0.1448808 | 0.0004976523 | 0.09051564 | 0.001570516 | 0.09058141 | 0.001962929 | 105.253 | 0.1958275 | 37.0000002 | 0.08194217 | 0.1305689 | 0.0004906637 | 0.08186853 | 0.001184448 | 0.08188722 | 0.001350345 | 85.79698 | 0.1564351
|  |  | 38 | 0.09390722 | 0.1468256 | 0.0005043325 | 0.09238562 | 0.001597251 | 0.09245465 | 0.001996668 | 111.019 | 0.205533 | 38 | 0.08194217 | 0.1323216 | 0.0004972501 | 0.08351093 | 0.001204935 | 0.08353329 | 0.001373992 | 90.49733 | 0.1657367
|  |  | 39 | 0.09390722 | 0.1487449 | 0.0005109253 | 0.09424518 | 0.001623802 | 0.09431733 | 0.002030173 | 116.9387 | 0.2186132 | 39 | 0.07449289 | 0.1340513 | 0.0005037504 | 0.08514382 | 0.001225289 | 0.08516971 | 0.001397485 | 95.32302 | 0.1725368
|  |  | 40 | 0.09943117 | 0.1506399 | 0.0005174342 | 0.0960946 | 0.001650175 | 0.09616971 | 0.00206345 | 123.0122 | 0.2264686 | 40.0000002 | 0.08566682 | 0.1357591 | 0.0005101679 | 0.08676747 | 0.001245516 | 0.08679675 | 0.001420831 | 100.274 | 0.1750583
|  |  | 41 | 0.09943117 | 0.1525112 | 0.0005238622 | 0.09793412 | 0.001676376 | 0.09801203 | 0.002096508 | 129.2394 | 0.2250661 | 41 | 0.08566682 | 0.1374456 | 0.0005165056 | 0.08838213 | 0.001265621 | 0.08841465 | 0.001444034 | 105.3504 | 0.1862322
|  |  | 42 | 0.09943117 | 0.1543599 | 0.0005302123 | 0.09976395 | 0.001702412 | 0.09984454 | 0.002129354 | 135.6204 | 0.2404251 | 42 | 0.08566682 | 0.1391116 | 0.0005227665 | 0.08998801 | 0.001285606 | 0.09002365 | 0.001467098 | 110.5521 | 0.1920134
|  |  | 43 | 0.1104791 | 0.1561867 | 0.0005364872 | 0.1015843 | 0.001728287 | 0.1016674 | 0.002161995 | 142.1552 | 0.2522352 | 43.0000002 | 0.09311611 | 0.140758 | 0.0005289533 | 0.09158536 | 0.001305476 | 0.09162398 | 0.001490029 | 115.8792 | 0.1936815
|  |  | 44 | 0.1049551 | 0.1579924 | 0.0005426896 | 0.1033954 | 0.001754005 | 0.103481 | 0.002194435 | 148.8437 | 0.2559661 | 44 | 0.09311611 | 0.1423853 | 0.0005350686 | 0.09317435 | 0.001325235 | 0.09321586 | 0.001512829 | 121.3316 | 0.2048554
|  |  | 45 | 0.1049551 | 0.1597777 | 0.0005488219 | 0.1051975 | 0.001779572 | 0.1052853 | 0.002226683 | 155.6859 | 0.2651498 | 45 | 0.09311611 | 0.1439942 | 0.0005411147 | 0.0947552 | 0.001344884 | 0.09479947 | 0.001535504 | 126.9093 | 0.2190787
|  |  | 46 | 0.1104791 | 0.1615433 | 0.0005548864 | 0.1069906 | 0.001804991 | 0.1070807 | 0.002258742 | 162.6819 | 0.2754949 | 46.0000002 | 0.09311611 | 0.1455854 | 0.0005470941 | 0.09632809 | 0.001364429 | 0.09637501 | 0.001558055 | 132.6124 | 0.2220351
|  |  | 47 | 0.1104791 | 0.1632897 | 0.0005608853 | 0.1087751 | 0.001830267 | 0.1088672 | 0.002290617 | 169.8317 | 0.280245 | 47 | 0.1005654 | 0.1471593 | 0.0005530088 | 0.09789318 | 0.001383871 | 0.09794266 | 0.001580488 | 138.4409 | 0.2288453
|  |  | 48 | 0.1104791 | 0.1650177 | 0.0005668208 | 0.1105509 | 0.001855404 | 0.1106451 | 0.002322315 | 177.1352 | 0.2918141 | 48 | 0.1005654 | 0.1487166 | 0.0005588609 | 0.09945064 | 0.001403213 | 0.09950259 | 0.001602804 | 144.3946 | 0.2346526
|  |  | 49 | 0.116003 | 0.1667278 | 0.0005726947 | 0.1123184 | 0.001880404 | 0.1124144 | 0.002353839 | 184.5925 | 0.3038175 | 49.0000002 | 0.1005654 | 0.1502577 | 0.0005646524 | 0.1010006 | 0.001422457 | 0.101055 | 0.001625007 | 150.4737 | 0.24022
|  |  | 50 | 0.116003 | 0.1684205 | 0.000578509 | 0.1140777 | 0.001905272 | 0.1141755 | 0.002385193 | 192.2035 | 0.3131054 | 50 | 0.1080147 | 0.1517832 | 0.000570385 | 0.1025433 | 0.001441607 | 0.1025999 | 0.0016471 | 156.6782 | 0.2421019
|  |  | 51 | 0.121527 | 0.1700964 | 0.0005842655 | 0.1158288 | 0.00193001 | 0.1159283 | 0.002416382 | 199.9682 | 0.3170399 | 51 | 0.10429 | 0.1532936 | 0.0005760606 | 0.1040788 | 0.001460664 | 0.1041376 | 0.001669085 | 163.008 | 0.2495512
|  |  | 52 | 0.116003 | 0.1717559 | 0.0005899658 | 0.117572 | 0.001954621 | 0.1176731 | 0.002447409 | 207.8868 | 0.3257882 | 52.0000002 | 0.10429 | 0.1547891 | 0.0005816809 | 0.1056073 | 0.001479631 | 0.1056682 | 0.001690964 | 169.4631 | 0.2570005
|  |  | 53 | 0.116003 | 0.1733995 | 0.0005956115 | 0.1193074 | 0.001979109 | 0.11941 | 0.002478278 | 215.959 | 0.3369612 | 53 | 0.1080147 | 0.1562704 | 0.0005872473 | 0.1071288 | 0.001498509 | 0.1071918 | 0.001712741 | 176.0436 | 0.2647747
|  |  | 54 | 0.1270509 | 0.1750277 | 0.0006012042 | 0.121035 | 0.002003475 | 0.1211391 | 0.002508992 | 224.1851 | 0.3493183 | 54 | 0.1080147 | 0.1577378 | 0.0005927615 | 0.1086436 | 0.001517301 | 0.1087085 | 0.001734417 | 182.7495 | 0.2709658
|  |  | 55 | 0.1270509 | 0.1766409 | 0.0006067454 | 0.122755 | 0.002027723 | 0.1228605 | 0.002539555 | 232.5648 | 0.3434467 | 55.0000002 | 0.1117393 | 0.1591916 | 0.0005982248 | 0.1101516 | 0.001536007 | 0.1102185 | 0.001755994 | 189.5806 | 0.2815109
|  |  | 56 | 0.1270509 | 0.1782395 | 0.0006122364 | 0.1244676 | 0.002051854 | 0.1245744 | 0.00256997 | 241.0984 | 0.3624801 | 56 | 0.115464 | 0.1606323 | 0.0006036388 | 0.1116532 | 0.001554631 | 0.1117218 | 0.001777474 | 196.5371 | 0.2867976
|  |  | 57 | 0.1325749 | 0.1798239 | 0.0006176786 | 0.1261728 | 0.002075872 | 0.1262809 | 0.002600239 | 249.7857 | 0.3701049 | 57 | 0.115464 | 0.1620602 | 0.0006090045 | 0.1131482 | 0.001573174 | 0.1132186 | 0.001798859 | 203.619 | 0.2942469
|  |  | 58 | 0.1325749 | 0.1813944 | 0.0006230733 | 0.1278707 | 0.002099778 | 0.12798 | 0.002630365 | 258.6267 | 0.3763212 | 58.0000002 | 0.115464 | 0.1634756 | 0.0006143235 | 0.114637 | 0.001591636 | 0.1147091 | 0.001820152 | 210.8262 | 0.3016962
|  |  | 59 | 0.1270509 | 0.1829515 | 0.0006284217 | 0.1295615 | 0.002123574 | 0.1296718 | 0.002660352 | 267.6215 | 0.3760471 | 59.0000004 | 0.1229133 | 0.1648788 | 0.0006195967 | 0.1161194 | 0.00161002 | 0.1161932 | 0.001841353 | 218.1587 | 0.3070289
|  |  | 60 | 0.1380988 | 0.1844954 | 0.0006337249 | 0.1312452 | 0.002147263 | 0.1313566 | 0.002690201 | 276.77 | 0.3922007 | 60 | 0.1229133 | 0.1662702 | 0.0006248255 | 0.1175958 | 0.001628327 | 0.1176711 | 0.001862464 | 225.6166 | 0.3057064
|  |  | 61 | 0.1380988 | 0.1860265 | 0.0006389841 | 0.1329219 | 0.002170846 | 0.1330343 | 0.002719915 | 286.0723 | 0.4032486 | 61.0000002 | 0.1266379 | 0.1676501 | 0.0006300108 | 0.119066 | 0.001646559 | 0.1191429 | 0.001883487 | 233.1998 | 0.3107842
|  |  | 62 | 0.1380988 | 0.1875451 | 0.0006442004 | 0.1345917 | 0.002194325 | 0.1347051 | 0.002749496 | 295.5284 | 0.406042 | 62.0000004 | 0.1266379 | 0.1690187 | 0.0006351539 | 0.1205303 | 0.001664716 | 0.1206087 | 0.001904424 | 240.9084 | 0.3274958
|  |  | 63 | 0.1380988 | 0.1890515 | 0.0006493748 | 0.1362548 | 0.002217701 | 0.136369 | 0.002778947 | 305.1382 | 0.4142965 | 63 | 0.1229133 | 0.1703763 | 0.0006402556 | 0.1219888 | 0.001682801 | 0.1220685 | 0.001925275 | 248.7423 | 0.3318543
|  |  | 64 | 0.1436228 | 0.190546 | 0.0006545083 | 0.1379111 | 0.002240977 | 0.1380262 | 0.002808269 | 314.9017 | 0.4274455 | 64.0000002 | 0.1229133 | 0.1717231 | 0.000645317 | 0.1234414 | 0.001700813 | 0.1235225 | 0.001946042 | 256.7016 | 0.3362632
|  |  | 65 | 0.1436228 | 0.1920289 | 0.0006596018 | 0.1395608 | 0.002264154 | 0.1396766 | 0.002837464 | 324.819 | 0.4343827 | 65.0000004 | 0.1229133 | 0.1730595 | 0.000650339 | 0.1248883 | 0.001718755 | 0.1249707 | 0.001966727 | 264.7862 | 0.3398469
|  |  | 66 | 0.1436228 | 0.1935004 | 0.0006646563 | 0.1412039 | 0.002287234 | 0.1413205 | 0.002866536 | 334.8901 | 0.4405687 | 66 | 0.1303625 | 0.1743857 | 0.0006553225 | 0.1263295 | 0.001736627 | 0.1264133 | 0.00198733 | 272.9961 | 0.3516035
|  |  | 67 | 0.1491468 | 0.1949608 | 0.0006696726 | 0.1428405 | 0.002310217 | 0.1429578 | 0.002895484 | 345.1149 | 0.4442528 | 67.0000002 | 0.1266379 | 0.1757018 | 0.0006602684 | 0.1277652 | 0.00175443 | 0.1278502 | 0.002007854 | 281.3314 | 0.3506103
|  |  | 68 | 0.1491468 | 0.1964104 | 0.0006746517 | 0.1444708 | 0.002333106 | 0.1445887 | 0.002924312 | 355.4935 | 0.455719 | 68 | 0.1266379 | 0.1770082 | 0.0006651775 | 0.1291954 | 0.001772166 | 0.1292815 | 0.002028298 | 289.792 | 0.3632154
|  |  | 69 | 0.1491468 | 0.1978493 | 0.0006795942 | 0.1460947 | 0.002355902 | 0.1462133 | 0.002953021 | 366.0258 | 0.461831 | 69 | 0.1340872 | 0.1783049 | 0.0006700507 | 0.1306201 | 0.001789835 | 0.1307074 | 0.002048664 | 298.378 | 0.368558
|  |  | 70 | 0.1546707 | 0.1992778 | 0.0006845011 | 0.1477124 | 0.002378605 | 0.1478315 | 0.002981612 | 376.7119 | 0.4640121 | 70.0000002 | 0.1340872 | 0.1795924 | 0.0006748886 | 0.1320395 | 0.001807438 | 0.1321279 | 0.002068954 | 307.0893 | 0.3732759
|  |  | 71 | 0.1546707 | 0.2006962 | 0.0006893731 | 0.1493238 | 0.002401218 | 0.1494434 | 0.003010087 | 387.5517 | 0.4705267 | 71.0000004 | 0.1340872 | 0.1808706 | 0.0006796922 | 0.1334536 | 0.001824976 | 0.1335431 | 0.002089167 | 315.9259 | 0.383528
|  |  | 72 | 0.1546707 | 0.2021046 | 0.0006942108 | 0.1509291 | 0.002423741 | 0.1510492 | 0.003038448 | 398.5453 | 0.4817888 | 72 | 0.1415365 | 0.1821399 | 0.000684462 | 0.1348625 | 0.00184245 | 0.1349529 | 0.002109306 | 324.8879 | 0.3902592
|  |  | 73 | 0.1601947 | 0.2035032 | 0.0006990151 | 0.1525284 | 0.002446176 | 0.1526489 | 0.003066696 | 409.6926 | 0.4916319 | 73.0000002 | 0.1415365 | 0.1834004 | 0.0006891988 | 0.1362661 | 0.001859861 | 0.1363576 | 0.002129371 | 333.9753 | 0.3948123
|  |  | 74 | 0.1601947 | 0.2048924 | 0.0007037866 | 0.1541216 | 0.002468523 | 0.1542426 | 0.003094832 | 420.9937 | 0.4971559 | 74.0000004 | 0.1452611 | 0.1846523 | 0.0006939033 | 0.1376647 | 0.001877209 | 0.1377571 | 0.002149362 | 343.1879 | 0.4001668
|  |  | 75 | 0.1601947 | 0.2062721 | 0.0007085259 | 0.1557089 | 0.002490784 | 0.1558302 | 0.003122858 | 432.4485 | 0.5026798 | 75 | 0.1378118 | 0.1858957 | 0.0006985761 | 0.1390582 | 0.001894496 | 0.1391515 | 0.002169282 | 352.5259 | 0.404535
|  |  | 76 | 0.1657186 | 0.2076427 | 0.0007132338 | 0.1572903 | 0.00251296 | 0.1574119 | 0.003150776 | 444.0571 | 0.5148956 | 76.0000002 | 0.1378118 | 0.1871309 | 0.0007032179 | 0.1404467 | 0.001911722 | 0.1405409 | 0.00218913 | 361.9893 | 0.4119218
|  |  | 77 | 0.1657186 | 0.2090043 | 0.0007179108 | 0.1588658 | 0.002535052 | 0.1589878 | 0.003178585 | 455.8194 | 0.5192517 | 77.0000004 | 0.1452611 | 0.188358 | 0.0007078292 | 0.1418302 | 0.001928887 | 0.1419252 | 0.002208908 | 371.578 | 0.4246094
|  |  | 78 | 0.1657186 | 0.2103571 | 0.0007225575 | 0.1604356 | 0.00255706 | 0.1605578 | 0.003206289 | 467.7355 | 0.5192517 | 78 | 0.1452611 | 0.1895772 | 0.0007124107 | 0.1432088 | 0.001945993 | 0.1433047 | 0.002228616 | 381.2921 | 0.4215375
|  |  | 79 | 0.1657186 | 0.2117013 | 0.0007271745 | 0.1619996 | 0.002578986 | 0.1621221 | 0.003233887 | 479.8054 | 0.5322941 | 79.0000002 | 0.1489858 | 0.1907886 | 0.0007169628 | 0.1445826 | 0.00196304 | 0.1446793 | 0.002248255 | 391.1315 | 0.4322546
|  |  | 80 | 0.1657186 | 0.2130369 | 0.0007317624 | 0.1635579 | 0.002600831 | 0.1636806 | 0.003261381 | 492.029 | 0.5347508 | 80.0000004 | 0.1527104 | 0.1919923 | 0.0007214863 | 0.1459516 | 0.001980028 | 0.146049 | 0.002267825 | 401.0962 | 0.4322737
|  |  | 81 | 0.1657186 | 0.2143643 | 0.0007363217 | 0.1651107 | 0.002622595 | 0.1652335 | 0.003288773 | 504.4063 | 0.5429012 | 81 | 0.1527104 | 0.1931885 | 0.0007259816 | 0.1473158 | 0.001996959 | 0.1474139 | 0.002287329 | 411.1863 | 0.4433714
|  |  | 82 | 0.1657186 | 0.2156835 | 0.0007408529 | 0.1666578 | 0.002644279 | 0.1667808 | 0.003316062 | 516.9374 | 0.5468714 | 82.0000002 | 0.1564351 | 0.1943774 | 0.0007304492 | 0.1486754 | 0.002013833 | 0.1487742 | 0.002306765 | 421.4017 | 0.4509812
|  |  | 83 | 0.1822905 | 0.2169946 | 0.0007453566 | 0.1681994 | 0.002665885 | 0.1683225 | 0.003343251 | 529.6223 | 0.5523954 | 83 | 0.1564351 | 0.195559 | 0.0007348897 | 0.1500302 | 0.00203065 | 0.1501297 | 0.002326135 | 431.7424 | 0.4555127
|  |  | 88 | 0.1878144 | 0.223435 | 0.0007674785 | 0.175826 | 0.002772755 | 0.1759494 | 0.003477718 | 542.4609 | 0.5579193 | 84 | 0.1564351 | 0.1967336 | 0.0007393035 | 0.1513805 | 0.002047411 | 0.1514806 | 0.00234544 | 442.2086 | 0.4599318
|  |  | 93 | 0.1878144 | 0.2296949 | 0.0007889801 | 0.1833209 | 0.002877764 | 0.1834439 | 0.003609806 | 555.4533 | 0.568864 | 85.0000002 | 0.1564351 | 0.1979011 | 0.0007436911 | 0.1527262 | 0.002064117 | 0.1528269 | 0.002364679 | 452.8 | 0.4682623
|  |  | 98 | 0.1878144 | 0.2357887 | 0.0008099104 | 0.1906888 | 0.002980989 | 0.190811 | 0.003739616 | 568.5994 | 0.573829 | 86.0000004 | 0.1564351 | 0.1990619 | 0.0007480529 | 0.1540673 | 0.002080768 | 0.1541686 | 0.002383855 | 463.5168 | 0.4730548
|  |  | 103 | 0.1933384 | 0.2417288 | 0.0008303123 | 0.1979342 | 0.003082501 | 0.1980552 | 0.003867238 | 581.8993 | 0.577583 | 87 | 0.1601597 | 0.2002158 | 0.0007523895 | 0.155404 | 0.002097365 | 0.1555058 | 0.002402966 | 474.3589 | 0.4730298
|  |  | 108 | 0.1988623 | 0.2475265 | 0.000850223 | 0.2050612 | 0.003182362 | 0.2051805 | 0.003992752 | 595.3529 | 0.5796901 | 88.0000002 | 0.1638843 | 0.2013632 | 0.0007567012 | 0.1567362 | 0.002113907 | 0.1568385 | 0.002422015 | 485.3264 | 0.483702
|  |  | 113 | 0.2099102 | 0.2531913 | 0.0008696754 | 0.2120732 | 0.003280627 | 0.2121907 | 0.004116228 | 608.9603 | 0.5866 | 89.0000004 | 0.1638843 | 0.2025041 | 0.0007609885 | 0.158064 | 0.002130396 | 0.1581669 | 0.002441001 | 496.4192 | 0.4882407
|  |  | 118 | 0.2209582 | 0.2587322 | 0.0008886983 | 0.2189738 | 0.003377348 | 0.219089 | 0.004237732 | 622.7214 | 0.5910631 | 90 | 0.1638843 | 0.2036386 | 0.0007652518 | 0.1593874 | 0.002146833 | 0.1594908 | 0.002459924 | 507.6374 | 0.491653
|  |  | 123 | 0.2264821 | 0.2641567 | 0.0009073171 | 0.225766 | 0.00347257 | 0.2258788 | 0.004357323 | 636.6363 | 0.5990977 | 91.0000002 | 0.167609 | 0.2047668 | 0.0007694914 | 0.1607065 | 0.002163216 | 0.1608103 | 0.002478787 | 518.9809 | 0.4998188
|  |  | 128 | 0.2209582 | 0.269472 | 0.0009255541 | 0.2324528 | 0.003566336 | 0.2325629 | 0.004475055 | 650.7049 | 0.596587 | 92.0000004 | 0.167609 | 0.2058888 | 0.0007737079 | 0.1620212 | 0.002179548 | 0.1621255 | 0.002497588 | 530.4497 | 0.4995123
|  |  | 133 | 0.23753 | 0.2746843 | 0.0009434289 | 0.2390368 | 0.003658685 | 0.2391441 | 0.004590978 | 664.9273 | 0.6055057 | 93 | 0.1713336 | 0.2070047 | 0.0007779014 | 0.1633318 | 0.002195828 | 0.1634365 | 0.002516329 | 542.0439 | 0.5073292
|  |  | 138 | 0.243054 | 0.2797994 | 0.0009609589 | 0.2455206 | 0.003749653 | 0.2456249 | 0.004705141 | 679.3034 | 0.6145989 | 94.0000002 | 0.1713336 | 0.2081147 | 0.0007820725 | 0.164638 | 0.002212057 | 0.1647432 | 0.002535009 | 553.7634 | 0.5119423
|  |  | 143 | 0.2541019 | 0.2848223 | 0.000978159 | 0.2519067 | 0.003839275 | 0.2520079 | 0.004817586 | 693.8333 | 0.6140795 | 95.0000004 | 0.1713336 | 0.2092188 | 0.0007862214 | 0.1659401 | 0.002228235 | 0.1660456 | 0.00255363 | 565.6083 | 0.5214502
|  |  | 148 | 0.2541019 | 0.2897578 | 0.0009950424 | 0.2581972 | 0.003927583 | 0.2582952 | 0.004928355 | 708.517 | 0.6236356 | 96 | 0.1750583 | 0.210317 | 0.0007903486 | 0.1672381 | 0.002244362 | 0.1673439 | 0.002572192 | 577.5785 | 0.5263507
|  |  | 153 | 0.2651498 | 0.2946103 | 0.001011621 | 0.2643944 | 0.004014606 | 0.2644892 | 0.005037487 | 723.3544 | 0.6190743 | 97.0000002 | 0.1750583 | 0.2114096 | 0.0007944543 | 0.1685319 | 0.00226044 | 0.1686381 | 0.002590696 | 589.6741 | 0.5306487
|  |  | 158 | 0.2651498 | 0.2993837 | 0.001027903 | 0.2705004 | 0.004100374 | 0.2705917 | 0.005145019 | 738.3455 | 0.629349 | 98 | 0.1787829 | 0.2124965 | 0.000798539 | 0.1698216 | 0.002276468 | 0.1699281 | 0.002609141 | 601.895 | 0.53874
|  |  | 162.9999998 | 0.2761977 | 0.3040815 | 0.001043899 | 0.276517 | 0.004184914 | 0.2766049 | 0.005250987 | 753.4904 | 0.6302726 | 99 | 0.1750583 | 0.2135779 | 0.0008026028 | 0.1711072 | 0.002292447 | 0.171214 | 0.002627528 | 614.2412 | 0.5400734
|  |  | 168.0000002 | 0.2761977 | 0.3087071 | 0.001059616 | 0.2824462 | 0.004268252 | 0.2825306 | 0.005355423 | 768.7891 | 0.6352547 | 100.0000002 | 0.1750583 | 0.2146539 | 0.0008066461 | 0.1723888 | 0.002308377 | 0.1724959 | 0.002645858 | 626.7128 | 0.5406044
|  |  | 173 | 0.2872456 | 0.3132635 | 0.001075058 | 0.2882897 | 0.004350413 | 0.2883706 | 0.00545836 | 784.2415 | 0.6394071 | 101.0000004 | 0.1750583 | 0.2157245 | 0.0008106693 | 0.1736664 | 0.002324258 | 0.1737738 | 0.002664131 | 639.3097 | 0.5475227
|  |  | 177.9999998 | 0.2927696 | 0.3177536 | 0.001090233 | 0.2940493 | 0.004431419 | 0.2941266 | 0.005559829 | 799.8477 | 0.6483439 | 102 | 0.1750583 | 0.2167898 | 0.0008146726 | 0.17494 | 0.002340091 | 0.1750476 | 0.002682348 | 652.032 | 0.5579279
|  |  | 183.0000002 | 0.3038175 | 0.32218 | 0.001105144 | 0.2997266 | 0.004511295 | 0.2998004 | 0.005659859 | 815.6076 | 0.6520642 | 103.0000002 | 0.1825076 | 0.2178499 | 0.0008186564 | 0.1762096 | 0.002355876 | 0.1763175 | 0.002700508 | 664.8796 | 0.5586966
|  |  | 188 | 0.3038175 | 0.326545 | 0.001119794 | 0.3053232 | 0.004590062 | 0.3053935 | 0.005758478 | 831.5212 | 0.6540831 | 104.0000004 | 0.1862322 | 0.2189049 | 0.0008226208 | 0.1774754 | 0.002371614 | 0.1775835 | 0.002718613 | 677.8526 | 0.5624213
|  |  | 192.9999998 | 0.3148654 | 0.330851 | 0.001134187 | 0.3108408 | 0.004667742 | 0.3109074 | 0.005855714 | 847.5887 | 0.6527354 | 105 | 0.1862322 | 0.2199548 | 0.0008265662 | 0.1787372 | 0.002387304 | 0.1788455 | 0.002736662 | 690.9509 | 0.5624213
|  |  | 198.0000002 | 0.3148654 | 0.3350999 | 0.001148325 | 0.3162806 | 0.004744354 | 0.3163437 | 0.005951594 | 863.8098 | 0.6582452 | 106.0000002 | 0.1862322 | 0.2209997 | 0.0008304929 | 0.1799952 | 0.002402948 | 0.1801037 | 0.002754656 | 704.1745 | 0.5698706
|  |  | 203 | 0.3203893 | 0.3392937 | 0.00116221 | 0.3216443 | 0.004819918 | 0.3217038 | 0.006046142 | 880.1848 | 0.6659847 | 107.0000004 | 0.1899569 | 0.2220397 | 0.0008344011 | 0.1812493 | 0.002418545 | 0.181358 | 0.002772595 | 717.5235 | 0.5747301
|  |  | 207.9999998 | 0.3259133 | 0.3434342 | 0.001175843 | 0.3269331 | 0.004894454 | 0.3269891 | 0.006139384 | 896.7134 | 0.666977 | 108 | 0.1899569 | 0.2230749 | 0.000838291 | 0.1824996 | 0.002434095 | 0.1826085 | 0.00279048 | 730.9978 | 0.5773215
|  |  | 213.0000002 | 0.3369612 | 0.3475231 | 0.001189226 | 0.3321485 | 0.00496798 | 0.332201 | 0.006231343 | 913.3959 | 0.6683984 | 109.0000002 | 0.1899569 | 0.2241053 | 0.000842163 | 0.1837462 | 0.0024496 | 0.1838551 | 0.002808311 | 744.5975 | 0.5820893
|  |  | 218 | 0.3369612 | 0.3515618 | 0.00120236 | 0.3372917 | 0.005040513 | 0.3373407 | 0.006322043 | 930.2321 | 0.6708644 | 110.0000004 | 0.1899569 | 0.2251309 | 0.0008460173 | 0.1849889 | 0.002465059 | 0.185098 | 0.002826089 | 758.3225 | 0.5845047
|  |  | 222.9999998 | 0.3480091 | 0.3555519 | 0.001215245 | 0.342364 | 0.005112072 | 0.3424095 | 0.006411506 | 947.222 | 0.6739224 | 111 | 0.1936815 | 0.2261519 | 0.0008498541 | 0.186228 | 0.002480472 | 0.1863372 | 0.002843813 | 772.1728 | 0.5893675
|  |  | 228.0000002 | 0.3535331 | 0.3594947 | 0.001227882 | 0.3473667 | 0.005182673 | 0.3474088 | 0.006499755 | 964.3657 | 0.6779375 | 112.0000002 | 0.1974061 | 0.2271683 | 0.0008536736 | 0.1874633 | 0.002495841 | 0.1875726 | 0.002861484 | 786.1485 | 0.5995571
|  |  | 233 | 0.3424851 | 0.3633915 | 0.001240272 | 0.3523008 | 0.005252333 | 0.3523396 | 0.006586809 | 981.6631 | 0.6809233 | 113 | 0.1974061 | 0.2281802 | 0.0008574761 | 0.1886949 | 0.002511164 | 0.1888043 | 0.002879103 | 800.2496 | 0.5991087
|  |  | 237.9999998 | 0.359057 | 0.3672434 | 0.001252414 | 0.3571677 | 0.005321067 | 0.3572032 | 0.006672691 | 999.1143 | 0.6849703 | 114 | 0.2011308 | 0.2291877 | 0.0008612618 | 0.1899228 | 0.002526443 | 0.1900323 | 0.002896669 | 814.476 | 0.6033924
|  |  | 243.0000002 | 0.364581 | 0.3710516 | 0.001264309 | 0.3619685 | 0.005388891 | 0.3620006 | 0.00675742 | 1016.719 | 0.6946033 | 115.0000002 | 0.1936815 | 0.2301907 | 0.0008650309 | 0.1911472 | 0.002541678 | 0.1912567 | 0.002914183 | 828.8277 | 0.6054988
|  |  | 248 | 0.3701049 | 0.3748172 | 0.001275957 | 0.3667041 | 0.005455821 | 0.366733 | 0.006841015 | 1034.478 | 0.69376 | 116.0000004 | 0.1936815 | 0.2311893 | 0.0008687837 | 0.1923678 | 0.002556868 | 0.1924774 | 0.002931645 | 843.3047 | 0.6145663
|  |  | 252.9999998 | 0.3701049 | 0.378541 | 0.001287359 | 0.3713758 | 0.00552187 | 0.3714015 | 0.006923497 | 1052.39 | 0.6953448 | 117 | 0.2011308 | 0.2321837 | 0.0008725203 | 0.1935849 | 0.002572015 | 0.1936945 | 0.002949056 | 857.9072 | 0.6108417
|  |  | 258.0000002 | 0.3756289 | 0.3822241 | 0.001298515 | 0.3759846 | 0.005587055 | 0.3760072 | 0.007004883 | 1070.457 | 0.6960182 | 118.0000002 | 0.2011308 | 0.2331738 | 0.0008762409 | 0.1947984 | 0.002587118 | 0.1949081 | 0.002966416 | 872.6349 | 0.6157842
|  |  | 263 | 0.3811528 | 0.3858674 | 0.001309425 | 0.3805315 | 0.005651388 | 0.380551 | 0.007085192 | 1088.677 | 0.6967657 | 119.0000004 | 0.2011308 | 0.2341598 | 0.0008799458 | 0.1960084 | 0.002602178 | 0.196118 | 0.002983725 | 887.488 | 0.6257402
|  |  | 267.9999998 | 0.3756289 | 0.3894715 | 0.00132009 | 0.3850175 | 0.005714883 | 0.3850339 | 0.007164442 | 1107.05 | 0.694969 | 120 | 0.2048554 | 0.2351416 | 0.0008836352 | 0.1972148 | 0.002617194 | 0.1973244 | 0.003000983 | 902.4664 | 0.6257402
|  |  | 273.0000002 | 0.3922007 | 0.3930374 | 0.00133051 | 0.3894435 | 0.005777554 | 0.389457 | 0.007242649 | 1125.578 | 0.6988661 | 121.0000002 | 0.2048554 | 0.2361193 | 0.0008873092 | 0.1984177 | 0.002632168 | 0.1985273 | 0.003018191 | 917.5702 | 0.6320198
|  |  | 278 | 0.3922007 | 0.3965658 | 0.001340685 | 0.3938106 | 0.005839413 | 0.3938212 | 0.007319831 | 1144.259 | 0.7015421 | 122.0000004 | 0.2048554 | 0.237093 | 0.000890968 | 0.1996171 | 0.0026471 | 0.1997267 | 0.003035349 | 932.7993 | 0.6318492
|  |  | 282.9999998 | 0.4032486 | 0.4000573 | 0.001350617 | 0.3981197 | 0.005900475 | 0.3981274 | 0.007396005 | 1163.094 | 0.7070661 | 123 | 0.2085801 | 0.2380627 | 0.0008946118 | 0.200813 | 0.002661988 | 0.2009226 | 0.003052457 | 948.1538 | 0.6347939
|  |  | 288.0000002 | 0.4032486 | 0.4035127 | 0.001360306 | 0.4023717 | 0.00596075 | 0.4023766 | 0.007471186 | 1182.083 | 0.7070661 | 124.0000002 | 0.2085801 | 0.2390285 | 0.0008982408 | 0.2020055 | 0.002676835 | 0.2021151 | 0.003069516 | 963.6336 | 0.6351514
|  |  | 293 | 0.4032486 | 0.4069326 | 0.001369752 | 0.4065674 | 0.006020252 | 0.4065696 | 0.00754539 | 1201.225 | 0.7090269 | 125.0000004 | 0.2123047 | 0.2399904 | 0.0009018552 | 0.2031946 | 0.00269164 | 0.203304 | 0.003086525 | 979.2387 | 0.6382262
|  |  | 297.9999998 | 0.4087726 | 0.4103176 | 0.001378958 | 0.4107078 | 0.006078993 | 0.4107073 | 0.007618634 | 1220.521 | 0.7153757 | 126 | 0.2123047 | 0.2409484 | 0.0009054552 | 0.2043802 | 0.002706403 | 0.2044896 | 0.003103485 | 994.9692 | 0.6435956
|  |  | 303.0000002 | 0.4142965 | 0.4136682 | 0.001387923 | 0.4147937 | 0.006136983 | 0.4147905 | 0.007690931 | 1239.971 | 0.7125901 | 127.0000002 | 0.219754 | 0.2419026 | 0.0009090408 | 0.2055624 | 0.002721124 | 0.2056718 | 0.003120397 | 1010.825 | 0.6480881
|  |  | 308 | 0.4142965 | 0.416985 | 0.001396649 | 0.418826 | 0.006194235 | 0.4188202 | 0.007762297 | 1259.575 | 0.7125901 | 128.0000004 | 0.2160294 | 0.2428532 | 0.0009126123 | 0.2067413 | 0.002735804 | 0.2068505 | 0.00313726 | 1026.806 | 0.6549368
|  |  | 312.9999998 | 0.4253445 | 0.4202686 | 0.001405137 | 0.4228054 | 0.006250761 | 0.4227971 | 0.007832746 | 1279.333 | 0.718114 | 129 | 0.2160294 | 0.2437999 | 0.0009161699 | 0.2079168 | 0.002750444 | 0.2080259 | 0.003154075 | 1042.913 | 0.6518127
|  |  | 318.0000002 | 0.4308684 | 0.4235195 | 0.001413389 | 0.4267328 | 0.00630657 | 0.4267221 | 0.007902293 | 1299.244 | 0.7194882 | 130.0000002 | 0.2234787 | 0.2447431 | 0.0009197137 | 0.2090889 | 0.002765042 | 0.209198 | 0.003170842 | 1059.145 | 0.6555374
|  |  | 323 | 0.4363924 | 0.426738 | 0.001421405 | 0.4306089 | 0.006361673 | 0.4305958 | 0.007970951 | 1319.309 | 0.71956 | 131.0000004 | 0.219754 | 0.2456826 | 0.0009232438 | 0.2102577 | 0.002779599 | 0.2103667 | 0.003187561 | 1075.502 | 0.6559085
|  |  | 327.9999998 | 0.4308684 | 0.4299248 | 0.001429188 | 0.4344346 | 0.006416083 | 0.4344192 | 0.008038734 | 1339.528 | 0.718114 | 132 | 0.219754 | 0.2466185 | 0.0009267604 | 0.2114233 | 0.002794116 | 0.2115321 | 0.003204233 | 1091.984 | 0.6599953
|  |  | 333.0000002 | 0.4363924 | 0.4330802 | 0.001436739 | 0.4382106 | 0.006469807 | 0.4381929 | 0.008105655 | 1359.9 | 0.7215387 | 133.0000002 | 0.2234787 | 0.2475509 | 0.0009302637 | 0.2125855 | 0.002808593 | 0.2126942 | 0.003220857 | 1108.592 | 0.6667113
|  |  | 338 | 0.4474403 | 0.4362047 | 0.001444059 | 0.4419376 | 0.006522858 | 0.4419177 | 0.008171728 | 1380.426 | 0.723638 | 134.0000004 | 0.2234787 | 0.2484798 | 0.0009337537 | 0.2137445 | 0.00282303 | 0.2138531 | 0.003237435 | 1125.326 | 0.6662089
|  |  | 342.9999998 | 0.4419163 | 0.4392988 | 0.001451151 | 0.4456163 | 0.006575245 | 0.4455943 | 0.008236966 | 1401.106 | 0.7222981 | 135 | 0.2272033 | 0.2494052 | 0.0009372307 | 0.2149002 | 0.002837427 | 0.2150086 | 0.003253965 | 1142.184 | 0.6695539
|  |  | 348.0000002 | 0.4474403 | 0.4423627 | 0.001458016 | 0.4492475 | 0.006626977 | 0.4492234 | 0.00830138 | 1421.94 | 0.727991 | 136.0000002 | 0.2234787 | 0.2503273 | 0.0009406949 | 0.2160527 | 0.002851784 | 0.216161 | 0.003270449 | 1159.168 | 0.6751558
|  |  | 353 | 0.4529642 | 0.4453969 | 0.001464656 | 0.4528319 | 0.006678065 | 0.4528058 | 0.008364983 | 1442.928 | 0.7346059 | 137.0000004 | 0.2234787 | 0.2512459 | 0.0009441462 | 0.2172019 | 0.002866102 | 0.2173101 | 0.003286886 | 1176.277 | 0.6741606
|  |  | 357.9999998 | 0.4584882 | 0.4484018 | 0.001471073 | 0.4563702 | 0.006728517 | 0.456342 | 0.008427788 | 1464.069 | 0.7335049 | 138 | 0.2272033 | 0.2521612 | 0.0009475849 | 0.218348 | 0.00288038 | 0.2184559 | 0.003303278 | 1193.512 | 0.6816099
|  |  | 363.0000002 | 0.4584882 | 0.4513777 | 0.00147727 | 0.459863 | 0.006778343 | 0.4598329 | 0.008489806 | 1485.364 | 0.7291619 | 139.0000002 | 0.2309279 | 0.2530731 | 0.000951011 | 0.2194908 | 0.002894619 | 0.2195986 | 0.003319623 | 1210.872 | 0.6779808
|  |  | 368 | 0.4640121 | 0.454325 | 0.001483247 | 0.463311 | 0.006827553 | 0.463279 | 0.008551049 | 1506.813 | 0.7333742 | 140.0000004 | 0.2309279 | 0.2539818 | 0.0009544248 | 0.2206305 | 0.002908819 | 0.2207381 | 0.003335922 | 1228.357 | 0.6853345
|  |  | 372.9999998 | 0.4640121 | 0.457244 | 0.001489008 | 0.4667148 | 0.006876154 | 0.4666811 | 0.008611528 | 1528.415 | 0.7346859 | 141 | 0.2272033 | 0.2548873 | 0.0009578264 | 0.2217671 | 0.002922981 | 0.2218745 | 0.003352176 | 1245.968 | 0.6853345
|  |  | 378.0000002 | 0.4640121 | 0.4601351 | 0.001494555 | 0.4700751 | 0.006924157 | 0.4700396 | 0.008671255 | 1550.172 | 0.7378108 | 142.0000002 | 0.2272033 | 0.2557895 | 0.0009612158 | 0.2229005 | 0.002937104 | 0.2230077 | 0.003368385 | 1263.704 | 0.6870451
|  |  | 383 | 0.480584 | 0.4629986 | 0.00149989 | 0.4733925 | 0.006971568 | 0.4733554 | 0.008730241 | 1572.082 | 0.7367153 | 143.0000004 | 0.2309279 | 0.2566886 | 0.0009645932 | 0.2240308 | 0.002951188 | 0.2241378 | 0.003384549 | 1281.565 | 0.6927838
|  |  | 387.9999998 | 0.4695361 | 0.4658348 | 0.001505014 | 0.4766677 | 0.007018398 | 0.4766289 | 0.008788496 | 1594.145 | 0.7359512 | 144 | 0.2346526 | 0.2575845 | 0.0009679587 | 0.2251579 | 0.002965234 | 0.2252647 | 0.003400667 | 1299.552 | 0.6927838
|  |  | 393.0000002 | 0.480584 | 0.468644 | 0.001509932 | 0.4799012 | 0.007064654 | 0.4798608 | 0.008846031 | 1616.363 | 0.7402098 | 145.0000002 | 0.2346526 | 0.2584774 | 0.0009713124 | 0.226282 | 0.002979242 | 0.2263886 | 0.003416741 | 1317.664 | 0.6927838
|  |  | 398 | 0.480584 | 0.4714265 | 0.001514644 | 0.4830936 | 0.007110344 | 0.4830517 | 0.008902857 | 1638.734 | 0.735497 | 146.0000004 | 0.2346526 | 0.2593671 | 0.0009746545 | 0.227403 | 0.002993212 | 0.2275093 | 0.003432771 | 1335.901 | 0.6964347
|  |  | 402.9999998 | 0.4916319 | 0.4741826 | 0.001519154 | 0.4862456 | 0.007155477 | 0.4862022 | 0.008958984 | 1661.259 | 0.7366091 | 147 | 0.2383772 | 0.2602538 | 0.0009779851 | 0.2285209 | 0.003007144 | 0.228627 | 0.003448756 | 1354.264 | 0.7015265
|  |  | 408.0000002 | 0.4916319 | 0.4769127 | 0.001523463 | 0.4893576 | 0.00720006 | 0.4893128 | 0.009014422 | 1683.938 | 0.7402098 | 148.0000002 | 0.2383772 | 0.2611375 | 0.0009813042 | 0.2296358 | 0.003021039 | 0.2297417 | 0.003464697 | 1372.752 | 0.7002331
|  |  | 413 | 0.4916319 | 0.4796169 | 0.001527575 | 0.4924303 | 0.007244101 | 0.4923841 | 0.00906918 | 1706.771 | 0.7402098 | 153 | 0.2421019 | 0.2655119 | 0.000997732 | 0.2351649 | 0.003089954 | 0.2352695 | 0.003543746 | 1391.365 | 0.7036858
|  |  | 417.9999998 | 0.4971559 | 0.4822956 | 0.001531491 | 0.4954643 | 0.007287608 | 0.4954167 | 0.00912327 | 1729.757 | 0.7476747 | 158.0000004 | 0.2421019 | 0.2698152 | 0.001013889 | 0.2406198 | 0.003157952 | 0.240723 | 0.00362172 | 1410.104 | 0.7032902
|  |  | 423.0000002 | 0.4971559 | 0.484949 | 0.001535215 | 0.4984599 | 0.007330588 | 0.4984111 | 0.009176699 | 1752.897 | 0.7349137 | 163.0000002 | 0.2495512 | 0.274051 | 0.001029788 | 0.2460022 | 0.003225053 | 0.2461039 | 0.00369864 | 1428.968 | 0.7039578
|  |  | 428 | 0.5026798 | 0.4875775 | 0.001538748 | 0.5014179 | 0.007373048 | 0.5013678 | 0.009229478 | 1776.191 | 0.7457338 | 168 | 0.2495512 | 0.2782221 | 0.001045437 | 0.2513136 | 0.003291274 | 0.2514136 | 0.003774528 | 1447.957 | 0.7068738
|  |  | 432.9999998 | 0.5026798 | 0.4901812 | 0.001542094 | 0.5043387 | 0.007414997 | 0.5042874 | 0.009281616 | 1799.638 | 0.7439239 | 169.0000002 | 0.2570005 | 0.2790489 | 0.001048538 | 0.2523675 | 0.003304414 | 0.2524672 | 0.003789583 | 1467.072 | 0.7106085
|  |  | 438.0000002 | 0.5026798 | 0.4927604 | 0.001545255 | 0.5072229 | 0.00745644 | 0.5071704 | 0.009333122 | 1823.24 | 0.7457338 | 170.0000004 | 0.2570005 | 0.2798732 | 0.00105163 | 0.2534187 | 0.003317519 | 0.2535179 | 0.003804598 | 1486.312 | 0.7116395
|  |  | 443 | 0.5137277 | 0.4953153 | 0.001548233 | 0.5100709 | 0.007497386 | 0.5100173 | 0.009384005 | 1846.995 | 0.7468445 | 171 | 0.2570005 | 0.280695 | 0.001054712 | 0.254467 | 0.003330591 | 0.254566 | 0.003819573 | 1505.677 | 0.7151317
|  |  | 447.9999998 | 0.5192517 | 0.4978463 | 0.001551032 | 0.5128832 | 0.007537841 | 0.5128287 | 0.009434274 | 1870.903 | 0.7489415 | 172.0000002 | 0.2681744 | 0.2815145 | 0.001057784 | 0.2555127 | 0.003343628 | 0.2556112 | 0.003834508 | 1525.168 | 0.7151317
|  |  | 453.0000002 | 0.5192517 | 0.5003535 | 0.001553652 | 0.5156604 | 0.007577811 | 0.5156049 | 0.009483937 | 1894.966 | 0.7457338 | 173.0000004 | 0.2681744 | 0.2823316 | 0.001060848 | 0.2565556 | 0.003356631 | 0.2566538 | 0.003849403 | 1544.784 | 0.7179508
|  |  | 458 | 0.5192517 | 0.5028373 | 0.001556099 | 0.518403 | 0.007617304 | 0.5183465 | 0.009533003 | 1919.182 | 0.7512577 | 174 | 0.2607251 | 0.2831463 | 0.001063902 | 0.2575957 | 0.003369601 | 0.2576936 | 0.003864259 | 1564.526 | 0.7188563
|  |  | 462.9999998 | 0.5192517 | 0.5052977 | 0.001558372 | 0.5211114 | 0.007656326 | 0.5210539 | 0.00958148 | 1943.552 | 0.7414304 | 175.0000002 | 0.2644497 | 0.2839587 | 0.001066947 | 0.2586332 | 0.003382536 | 0.2587307 | 0.003879075 | 1584.393 | 0.7213836
|  |  | 468.0000002 | 0.5192517 | 0.5077352 | 0.001560476 | 0.5237861 | 0.007694884 | 0.5237278 | 0.009629377 | 1968.076 | 0.7512577 | 176.0000004 | 0.2644497 | 0.2847687 | 0.001069983 | 0.2596679 | 0.003395438 | 0.259765 | 0.003893851 | 1604.385 | 0.7201745
|  |  | 473 | 0.5247756 | 0.5101498 | 0.001562413 | 0.5264275 | 0.007732983 | 0.5263684 | 0.009676702 | 1992.754 | 0.7457338 | 177 | 0.271899 | 0.2855765 | 0.00107301 | 0.2607 | 0.003408307 | 0.2607967 | 0.003908588 | 1624.502 | 0.7214653
|  |  | 477.9999998 | 0.5302996 | 0.5125419 | 0.001564186 | 0.5290362 | 0.007770631 | 0.5289762 | 0.009723462 | 2017.585 | 0.7512577 | 178.0000002 | 0.271899 | 0.2863819 | 0.001076028 | 0.2617294 | 0.003421142 | 0.2618257 | 0.003923286 | 1644.745 | 0.7235158
|  |  | 483.0000002 | 0.5358235 | 0.5149115 | 0.001565796 | 0.5316125 | 0.007807833 | 0.5315518 | 0.009769666 | 2042.57 | 0.7563069 | 179.0000004 | 0.2681744 | 0.2871851 | 0.001079037 | 0.2627561 | 0.003433944 | 0.2628521 | 0.003937945 | 1665.113 | 0.722581
|  |  | 488 | 0.5302996 | 0.5172591 | 0.001567247 | 0.534157 | 0.007844596 | 0.5340955 | 0.009815321 | 2067.709 | 0.7457338 | 180 | 0.2681744 | 0.287986 | 0.001082037 | 0.2637802 | 0.003446713 | 0.2638758 | 0.003952566 | 1685.607 | 0.7228739
|  |  | 492.9999998 | 0.5358235 | 0.5195847 | 0.001568541 | 0.53667 | 0.007880925 | 0.5366078 | 0.009860434 | 2093.002 | 0.7512559 | 181.0000002 | 0.2681744 | 0.2887848 | 0.001085028 | 0.2648016 | 0.003459449 | 0.2648968 | 0.003967147 | 1706.226 | 0.7334188
|  |  | 498.0000002 | 0.5413475 | 0.5218886 | 0.00156968 | 0.5391519 | 0.007916827 | 0.5390892 | 0.009905014 | 2118.448 | 0.7512577 | 182.0000004 | 0.2681744 | 0.2895813 | 0.001088011 | 0.2658204 | 0.003472151 | 0.2659152 | 0.00398169 | 1726.97 | 0.7277505
|  |  | 503 | 0.5413475 | 0.524171 | 0.001570667 | 0.5416033 | 0.007952306 | 0.5415399 | 0.009949068 | 2144.048 | 0.7500998 | 183 | 0.271899 | 0.2903756 | 0.001090984 | 0.2668365 | 0.003484822 | 0.2669309 | 0.003996195 | 1747.839 | 0.7286601
|  |  | 507.9999998 | 0.5468714 | 0.5264321 | 0.001571505 | 0.5440245 | 0.00798737 | 0.5439606 | 0.009992603 | 2169.802 | 0.7532485 | 184.0000002 | 0.271899 | 0.2911677 | 0.00109395 | 0.2678501 | 0.003497459 | 0.2679441 | 0.004010662 | 1768.834 | 0.7337549
|  |  | 513.0000002 | 0.5468714 | 0.5286722 | 0.001572196 | 0.5464159 | 0.008022023 | 0.5463514 | 0.01003563 | 2195.71 | 0.7537882 | 185.0000004 | 0.2756237 | 0.2919577 | 0.001096906 | 0.268861 | 0.003510064 | 0.2689546 | 0.00402509 | 1789.954 | 0.7300303
|  |  | 518 | 0.5468714 | 0.5308913 | 0.001572742 | 0.548778 | 0.008056272 | 0.548713 | 0.01007814 | 2221.771 | 0.7581395 | 186 | 0.2756237 | 0.2927455 | 0.001099854 | 0.2698693 | 0.003522637 | 0.2699625 | 0.00403948 | 1811.2 | 0.7373306
|  |  | 522.9999998 | 0.5468714 | 0.5330898 | 0.001573146 | 0.551111 | 0.008090121 | 0.5510456 | 0.01012016 | 2247.986 | 0.7512731 | 187.0000002 | 0.2756237 | 0.2935312 | 0.001102794 | 0.2708751 | 0.003535177 | 0.2709679 | 0.004053833 | 1832.571 | 0.7363094
|  |  | 528.0000002 | 0.5523954 | 0.5352677 | 0.00157341 | 0.5534155 | 0.008123576 | 0.5533497 | 0.01016169 | 2274.355 | 0.7542515 | 188.0000004 | 0.2793483 | 0.2943148 | 0.001105725 | 0.2718782 | 0.003547685 | 0.2719706 | 0.004068148 | 1854.067 | 0.7374796
|  |  | 533 | 0.5523954 | 0.5374254 | 0.001573537 | 0.5556919 | 0.008156642 | 0.5556256 | 0.01020273 | 2300.878 | 0.7582924 | 189 | 0.2793483 | 0.2950963 | 0.001108647 | 0.2728788 | 0.003560161 | 0.2729708 | 0.004082425 | 1875.689 | 0.7374796
|  |  | 537.9999998 | 0.5579193 | 0.539563 | 0.001573528 | 0.5579404 | 0.008189325 | 0.5578737 | 0.0102433 | 2327.554 | 0.7567817 | 190.0000002 | 0.283073 | 0.2958758 | 0.001111562 | 0.2738769 | 0.003572605 | 0.2739684 | 0.004096665 | 1897.436 | 0.7401347
|  |  | 543.0000002 | 0.5579193 | 0.5416806 | 0.001573387 | 0.5601614 | 0.008221629 | 0.5600944 | 0.0102834 | 2354.384 | 0.7552526 | 191.0000004 | 0.2793483 | 0.2966531 | 0.001114468 | 0.2748724 | 0.003585018 | 0.2749635 | 0.004110868 | 1919.308 | 0.7350154
|  |  | 548 | 0.5689673 | 0.5437786 | 0.001573116 | 0.5623554 | 0.00825356 | 0.5622881 | 0.01032302 | 2381.368 | 0.7567817 | 192 | 0.2793483 | 0.2974285 | 0.001117365 | 0.2758653 | 0.003597398 | 0.2759561 | 0.004125033 | 1941.306 | 0.7374796
|  |  | 552.9999998 | 0.5634433 | 0.545857 | 0.001572717 | 0.5645227 | 0.008285123 | 0.5644552 | 0.0103622 | 2408.506 | 0.7518162 | 193.0000002 | 0.283073 | 0.2982018 | 0.001120255 | 0.2768558 | 0.003609747 | 0.2769461 | 0.004139162 | 1963.429 | 0.7392886
|  |  | 558.0000002 | 0.5744912 | 0.5479161 | 0.001572192 | 0.5666636 | 0.008316323 | 0.5665959 | 0.01040091 | 2435.797 | 0.7598717 | 194.0000004 | 0.283073 | 0.2989731 | 0.001123136 | 0.2778437 | 0.003622065 | 0.2779335 | 0.004153253 | 1985.677 | 0.748172
|  |  | 563 | 0.5634433 | 0.549956 | 0.001571543 | 0.5687786 | 0.008347164 | 0.5687106 | 0.01043918 | 2463.242 | 0.7570491 | 195 | 0.2867976 | 0.2997424 | 0.001126009 | 0.2788291 | 0.003634351 | 0.2789185 | 0.004167308 | 2008.05 | 0.7396767
|  |  | 567.9999998 | 0.5744912 | 0.551977 | 0.001570773 | 0.5708679 | 0.008377651 | 0.5707997 | 0.01047702 | 2490.841 | 0.757535 | 196.0000002 | 0.2867976 | 0.3005097 | 0.001128874 | 0.279812 | 0.003646605 | 0.279901 | 0.004181326 | 2030.549 | 0.7456001
|  |  | 573.0000002 | 0.5689673 | 0.5539791 | 0.001569884 | 0.5729319 | 0.008407789 | 0.5728636 | 0.01051441 | 2518.594 | 0.7525692 | 197.0000004 | 0.2867976 | 0.301275 | 0.001131731 | 0.2807924 | 0.003658829 | 0.280881 | 0.004195308 | 2053.174 | 0.7449289
|  |  | 578 | 0.5689673 | 0.5559626 | 0.001568878 | 0.574971 | 0.008437582 | 0.5749025 | 0.01055138 | 2546.5 | 0.7584389 | 198 | 0.283073 | 0.3020384 | 0.00113458 | 0.2817703 | 0.003671022 | 0.2818585 | 0.004209253 | 2075.923 | 0.7485965
|  |  | 582.9999998 | 0.5800152 | 0.5579276 | 0.001567757 | 0.5769854 | 0.008467036 | 0.5769168 | 0.01058793 | 2574.56 | 0.7605821 | 199.0000002 | 0.2905223 | 0.3027999 | 0.001137421 | 0.2827458 | 0.003683183 | 0.2828335 | 0.004223162 | 2098.798 | 0.7486535
|  |  | 588.0000002 | 0.5689673 | 0.5598744 | 0.001566524 | 0.5789755 | 0.008496154 | 0.5789068 | 0.01062405 | 2602.774 | 0.7567817 | 200.0000004 | 0.2905223 | 0.3035594 | 0.001140254 | 0.2837188 | 0.003695314 | 0.2838061 | 0.004237036 | 2121.799 | 0.7486535
|  |  | 593 | 0.5744912 | 0.5618031 | 0.00156518 | 0.5809416 | 0.008524942 | 0.5808729 | 0.01065977 | 2631.142 | 0.7567817 | 201 | 0.2905223 | 0.304317 | 0.001143079 | 0.2846893 | 0.003707414 | 0.2847762 | 0.004250873 | 2144.925 | 0.7449289
|  |  | 597.9999998 | 0.5855391 | 0.5637138 | 0.001563728 | 0.5828841 | 0.008553402 | 0.5828153 | 0.01069508 | 2659.663 | 0.7623056 | 202.0000002 | 0.2905223 | 0.3050727 | 0.001145896 | 0.2856574 | 0.003719483 | 0.2857438 | 0.004264674 | 2168.176 | 0.7470328
|  |  | 603.0000002 | 0.5800152 | 0.5656068 | 0.00156217 | 0.5848032 | 0.008581541 | 0.5847345 | 0.01072999 | 2688.338 | 0.7623056 | 203.0000004 | 0.2942469 | 0.3058266 | 0.001148705 | 0.2866231 | 0.003731522 | 0.286709 | 0.004278439 | 2191.552 | 0.74534
|  |  | 608 | 0.5855391 | 0.5674822 | 0.001560507 | 0.5866993 | 0.008609361 | 0.5866306 | 0.0107645 | 2717.167 | 0.7577019 | 204 | 0.2942469 | 0.3065786 | 0.001151507 | 0.2875863 | 0.003743531 | 0.2876718 | 0.004292169 | 2215.054 | 0.7516732
|  |  | 612.9999998 | 0.5910631 | 0.5693401 | 0.001558742 | 0.5885727 | 0.008636868 | 0.588504 | 0.01079862 | 2746.15 | 0.7623056 | 205.0000002 | 0.2942469 | 0.3073287 | 0.0011543 | 0.2885471 | 0.003755509 | 0.2886322 | 0.004305864 | 2238.681 | 0.7486535
|  |  | 618.0000002 | 0.5910631 | 0.5711808 | 0.001556877 | 0.5904236 | 0.008664065 | 0.590355 | 0.01083236 | 2775.286 | 0.7623056 | 206.0000004 | 0.2942469 | 0.3080769 | 0.001157086 | 0.2895055 | 0.003767457 | 0.2895901 | 0.004319523 | 2262.433 | 0.7497211
|  |  | 623 | 0.5910631 | 0.5730043 | 0.001554914 | 0.5922524 | 0.008690956 | 0.5921839 | 0.01086572 | 2804.576 | 0.7605641 | 207 | 0.2942469 | 0.3088234 | 0.001159865 | 0.2904615 | 0.003779374 | 0.2905457 | 0.004333146 | 2286.311 | 0.7484219
|  |  | 627.9999998 | 0.5910631 | 0.5748109 | 0.001552854 | 0.5940594 | 0.008717545 | 0.5939909 | 0.0108987 | 2834.02 | 0.7623056 | 208.0000002 | 0.2942469 | 0.309568 | 0.001162635 | 0.2914151 | 0.003791262 | 0.2914988 | 0.004346735 | 2310.314 | 0.7491645
|  |  | 633.0000002 | 0.5910631 | 0.5766007 | 0.0015507 | 0.5958448 | 0.008743837 | 0.5957764 | 0.01093132 | 2863.618 | 0.7616229 | 209.0000004 | 0.3016962 | 0.3103108 | 0.001165398 | 0.2923663 | 0.00380312 | 0.2924496 | 0.004360289 | 2334.443 | 0.7523781
|  |  | 638 | 0.602111 | 0.5783739 | 0.001548453 | 0.5976089 | 0.008769835 | 0.5975407 | 0.01096356 | 2893.369 | 0.7623056 | 210 | 0.3016962 | 0.3110518 | 0.001168153 | 0.2933152 | 0.003814948 | 0.293398 | 0.004373808 | 2358.696 | 0.7543867
|  |  | 642.9999998 | 0.596587 | 0.5801306 | 0.001546116 | 0.5993521 | 0.008795542 | 0.599284 | 0.01099545 | 2923.275 | 0.762609 | 211.0000002 | 0.3016962 | 0.311791 | 0.0011709 | 0.2942616 | 0.003826746 | 0.294344 | 0.004387292 | 2383.075 | 0.7523781
|  |  | 648.0000002 | 0.596587 | 0.5818709 | 0.00154369 | 0.6010745 | 0.008820964 | 0.6010067 | 0.01102698 | 2953.333 | 0.7674612 | 212.0000004 | 0.3016962 | 0.3125285 | 0.00117364 | 0.2952058 | 0.003838515 | 0.2952876 | 0.004400741 | 2407.58 | 0.7523781
|  |  | 653 | 0.596587 | 0.5835951 | 0.001541177 | 0.6027765 | 0.008846103 | 0.6027089 | 0.01105816 | 2983.546 | 0.7561783 | 213 | 0.3016962 | 0.3132642 | 0.001176373 | 0.2961475 | 0.003850254 | 0.2962289 | 0.004414156 | 2432.21 | 0.7541804
|  |  | 657.9999998 | 0.602111 | 0.5853033 | 0.001538579 | 0.6044584 | 0.008870963 | 0.6043909 | 0.011089 | 3013.913 | 0.7567817 | 214.0000002 | 0.3016962 | 0.3139982 | 0.001179097 | 0.2970869 | 0.003861964 | 0.2971679 | 0.004427537 | 2456.965 | 0.7523781
|  |  | 663.0000002 | 0.6076349 | 0.5869956 | 0.001535897 | 0.6061203 | 0.008895547 | 0.6060531 | 0.01111949 | 3044.433 | 0.7583646 | 215.0000004 | 0.3054208 | 0.3147304 | 0.001181815 | 0.298024 | 0.003873644 | 0.2981045 | 0.004440883 | 2481.845 | 0.7567325
|  |  | 668 | 0.602111 | 0.5886722 | 0.001533134 | 0.6077625 | 0.00891986 | 0.6076956 | 0.01114965 | 3075.107 | 0.7599781 | 216 | 0.3054208 | 0.3154609 | 0.001184525 | 0.2989588 | 0.003885296 | 0.2990388 | 0.004454195 | 2506.851 | 0.7517441
|  |  | 672.9999998 | 0.602111 | 0.5903331 | 0.001530291 | 0.6093854 | 0.008943905 | 0.6093188 | 0.01117947 | 3105.934 | 0.7655476 | 221.0000004 | 0.3091455 | 0.319088 | 0.001197962 | 0.3035979 | 0.003943117 | 0.3036756 | 0.004520248 | 2531.982 | 0.755371
|  |  | 678.0000002 | 0.6131589 | 0.5919787 | 0.00152737 | 0.6109892 | 0.008967685 | 0.6109228 | 0.01120896 | 3136.916 | 0.7579794 | 226.0000002 | 0.3054208 | 0.3226737 | 0.001211215 | 0.3081801 | 0.004000222 | 0.3082554 | 0.004585463 | 2557.239 | 0.7589045
|  |  | 683 | 0.6186828 | 0.593609 | 0.001524372 | 0.612574 | 0.008991203 | 0.6125079 | 0.01123813 | 3168.051 | 0.7623056 | 231 | 0.3091455 | 0.3262192 | 0.001224286 | 0.3127062 | 0.004056622 | 0.3127792 | 0.004649856 | 2582.621 | 0.7548954
|  |  | 687.9999998 | 0.6131589 | 0.5952241 | 0.001521299 | 0.6141402 | 0.009014464 | 0.6140745 | 0.01126698 | 3199.34 | 0.7648687 | 236.0000004 | 0.3128701 | 0.3297258 | 0.001237178 | 0.3171773 | 0.004112329 | 0.3172478 | 0.004713439 | 2608.128 | 0.7614126
|  |  | 693.0000002 | 0.6131589 | 0.5968242 | 0.001518153 | 0.6156881 | 0.00903747 | 0.6156226 | 0.01129551 | 3230.783 | 0.7647553 | 241.0000002 | 0.3277687 | 0.3331945 | 0.001249891 | 0.3215941 | 0.004167353 | 0.3216622 | 0.004776225 | 2633.761 | 0.757771
|  |  | 698 | 0.6186828 | 0.5984094 | 0.001514936 | 0.6172177 | 0.009060224 | 0.6171527 | 0.01132373 | 3262.379 | 0.7623056 | 246 | 0.3277687 | 0.3366265 | 0.001262427 | 0.3259576 | 0.004221706 | 0.3260232 | 0.004838229 | 2659.518 | 0.7561028
|  |  | 702.9999998 | 0.6186828 | 0.59998 | 0.001511648 | 0.6187295 | 0.00908273 | 0.6186648 | 0.01135164 | 3294.129 | 0.7678296 | 251.0000004 | 0.335218 | 0.3400228 | 0.001274788 | 0.3302686 | 0.004275398 | 0.3303318 | 0.004899461 | 2685.402 | 0.7565485
|  |  | 708.0000002 | 0.6242068 | 0.6015359 | 0.001508292 | 0.6202235 | 0.009104992 | 0.6201592 | 0.01137925 | 3326.033 | 0.7678296 | 256.0000002 | 0.335218 | 0.3433843 | 0.001286975 | 0.334528 | 0.004328439 | 0.3345888 | 0.004959935 | 2711.41 | 0.7561028
|  |  | 713 | 0.6186828 | 0.6030773 | 0.001504869 | 0.6217001 | 0.009127011 | 0.6216362 | 0.01140656 | 3358.091 | 0.767729 | 261 | 0.3426673 | 0.346712 | 0.001298988 | 0.3387366 | 0.00438084 | 0.3387949 | 0.005019663 | 2737.544 | 0.7598274
|  |  | 717.9999998 | 0.6242068 | 0.6046045 | 0.001501381 | 0.6231595 | 0.009148791 | 0.623096 | 0.01143357 | 3390.303 | 0.765722 | 266.0000004 | 0.3389426 | 0.3500065 | 0.001310828 | 0.3428951 | 0.004432609 | 0.342951 | 0.005078656 | 2763.803 | 0.7598274
|  |  | 723.0000002 | 0.6186828 | 0.6061175 | 0.001497829 | 0.6246018 | 0.009170336 | 0.6245387 | 0.01146029 | 3422.668 | 0.7674626 | 271.0000002 | 0.3501166 | 0.3532689 | 0.001322496 | 0.3470044 | 0.004483758 | 0.3470578 | 0.005136926 | 2790.188 | 0.7629472
|  |  | 728 | 0.6242068 | 0.6076164 | 0.001494215 | 0.6260274 | 0.009191648 | 0.6259647 | 0.01148672 | 3455.187 | 0.7654137 | 276 | 0.3538412 | 0.3564997 | 0.001333992 | 0.3510652 | 0.004534294 | 0.3511161 | 0.005194484 | 2816.698 | 0.7593075
|  |  | 732.9999998 | 0.6242068 | 0.6091013 | 0.001490539 | 0.6274364 | 0.00921273 | 0.6273742 | 0.01151286 | 3487.859 | 0.7570921 | 281.0000004 | 0.3501166 | 0.3596999 | 0.001345317 | 0.3550781 | 0.004584228 | 0.3551266 | 0.005251341 | 2843.333 | 0.7600758
|  |  | 738.0000002 | 0.6297307 | 0.6105725 | 0.001486804 | 0.6288291 | 0.009233585 | 0.6287673 | 0.01153873 | 3520.686 | 0.7618947 | 286.0000002 | 0.3575658 | 0.3628699 | 0.001356471 | 0.3590441 | 0.004633568 | 0.3590901 | 0.005307508 | 2870.094 | 0.7598274
|  |  | 743 | 0.6242068 | 0.61203 | 0.001483012 | 0.6302056 | 0.009254216 | 0.6301442 | 0.01156431 | 3553.666 | 0.7670936 | 291 | 0.3650151 | 0.3660105 | 0.001367454 | 0.3629636 | 0.004682324 | 0.3630072 | 0.005362996 | 2896.98 | 0.7620921
|  |  | 747.9999998 | 0.6297307 | 0.613474 | 0.001479162 | 0.6315661 | 0.009274626 | 0.6315053 | 0.01158962 | 3586.8 | 0.7651785 | 296.0000004 | 0.3650151 | 0.3691223 | 0.001378266 | 0.3668375 | 0.004730503 | 0.3668787 | 0.005417815 | 2923.991 | 0.7590956
|  |  | 753.0000002 | 0.6297307 | 0.6149046 | 0.001475257 | 0.6329109 | 0.009294817 | 0.6328506 | 0.01161466 | 3620.088 | 0.7646124 | 301.0000002 | 0.3724644 | 0.3722059 | 0.001388909 | 0.3706664 | 0.004778115 | 0.3707052 | 0.005471975 | 2951.128 | 0.7669909
|  |  | 758 | 0.6352547 | 0.6163218 | 0.001471299 | 0.6342402 | 0.009314793 | 0.6341804 | 0.01163944 | 3653.529 | 0.7672447 | 306 | 0.3724644 | 0.3752617 | 0.00139938 | 0.3744509 | 0.004825168 | 0.3744873 | 0.005525486 | 2978.39 | 0.7616077
|  |  | 762.9999998 | 0.6297307 | 0.6177259 | 0.001467287 | 0.6355542 | 0.009334556 | 0.6354949 | 0.01166394 | 3687.125 | 0.7632727 | 311.0000004 | 0.3761891 | 0.3782905 | 0.001409682 | 0.3781917 | 0.004871669 | 0.3782258 | 0.005578358 | 3005.777 | 0.7635521
|  |  | 768.0000002 | 0.6352547 | 0.619117 | 0.001463225 | 0.636853 | 0.009354108 | 0.6367942 | 0.01168819 | 3720.874 | 0.7599565 | 316.0000002 | 0.3836384 | 0.3812926 | 0.001419814 | 0.3818894 | 0.004917628 | 0.3819212 | 0.0056306 | 3033.29 | 0.7618462
|  |  | 773 | 0.6352547 | 0.6204952 | 0.001459112 | 0.6381369 | 0.009373453 | 0.6380787 | 0.01171218 | 3754.776 | 0.7662308 | 321 | 0.387363 | 0.3842686 | 0.001429777 | 0.3855447 | 0.004963052 | 0.3855741 | 0.005682223 | 3060.928 | 0.7636057
|  |  | 777.9999998 | 0.6463026 | 0.6218605 | 0.001454951 | 0.6394061 | 0.009392593 | 0.6393484 | 0.01173592 | 3788.833 | 0.7678296 | 326.0000004 | 0.3910876 | 0.3872189 | 0.001439569 | 0.3891581 | 0.005007948 | 0.3891852 | 0.005733235 | 3088.691 | 0.7655569
|  |  | 783.0000002 | 0.6407787 | 0.6232131 | 0.001450743 | 0.6406607 | 0.00941153 | 0.6406035 | 0.0117594 | 3823.043 | 0.7732581 | 331.0000002 | 0.3948123 | 0.3901439 | 0.001449193 | 0.3927303 | 0.005052324 | 0.3927551 | 0.005783645 | 3116.58 | 0.7672767
|  |  | 788 | 0.6352547 | 0.6245532 | 0.001446488 | 0.6419009 | 0.009430267 | 0.6418443 | 0.01178264 | 3857.407 | 0.7623056 | 336 | 0.3948123 | 0.393044 | 0.001458647 | 0.3962618 | 0.005096189 | 0.3962843 | 0.005833462 | 3144.594 | 0.7645993
|  |  | 792.9999998 | 0.6407787 | 0.6258809 | 0.001442188 | 0.643127 | 0.009448807 | 0.6430709 | 0.01180563 | 3891.925 | 0.7690173 | 341.0000004 | 0.3985369 | 0.3959198 | 0.001467932 | 0.3997531 | 0.005139548 | 0.3997734 | 0.005882695 | 3172.734 | 0.7659853
|  |  | 798.0000002 | 0.6463026 | 0.6271962 | 0.001437845 | 0.644339 | 0.009467152 | 0.6442835 | 0.01182838 | 3926.596 | 0.7638562 | 346.0000002 | 0.4022616 | 0.3987714 | 0.001477049 | 0.4032049 | 0.005182409 | 0.403223 | 0.005931352 | 3200.998 | 0.7672767
|  |  | 803 | 0.6518266 | 0.6284993 | 0.001433459 | 0.6455372 | 0.009485304 | 0.6454823 | 0.0118509 | 3961.422 | 0.7678296 | 351 | 0.4022616 | 0.4015994 | 0.001485997 | 0.4066177 | 0.00522478 | 0.4066336 | 0.005979443 | 3229.388 | 0.7660762
|  |  | 807.9999998 | 0.6463026 | 0.6297903 | 0.001429031 | 0.6467217 | 0.009503266 | 0.6466674 | 0.01187317 | 3996.401 | 0.764296 | 356.0000004 | 0.4097109 | 0.4044041 | 0.001494778 | 0.409992 | 0.005266666 | 0.4100057 | 0.006026974 | 3257.904 | 0.7672767
|  |  | 813.0000002 | 0.6463026 | 0.6310692 | 0.001424564 | 0.6478928 | 0.009521041 | 0.6478391 | 0.01189522 | 4031.534 | 0.7678296 | 361.0000002 | 0.4097109 | 0.4071857 | 0.00150339 | 0.4133284 | 0.005308076 | 0.4133399 | 0.006073955 | 3286.545 | 0.7676824
|  |  | 818 | 0.6573505 | 0.6323364 | 0.001420057 | 0.6490506 | 0.009538629 | 0.6489975 | 0.01191703 | 4066.82 | 0.7636092 | 366 | 0.4208848 | 0.4099447 | 0.001511836 | 0.4166273 | 0.005349015 | 0.4166367 | 0.006120393 | 3315.311 | 0.764579
|  |  | 822.9999998 | 0.6518266 | 0.6335917 | 0.001415513 | 0.6501953 | 0.009556035 | 0.6501427 | 0.01193862 | 4102.26 | 0.7670125 | 371.0000004 | 0.4246094 | 0.4126813 | 0.001520115 | 0.4198893 | 0.005389491 | 0.4198967 | 0.006166296 | 3344.202 | 0.7672767
|  |  | 828.0000002 | 0.6463026 | 0.6348354 | 0.001410931 | 0.6513269 | 0.009573259 | 0.651275 | 0.01195998 | 4137.854 | 0.7623056 | 376.0000002 | 0.4246094 | 0.4153959 | 0.001528227 | 0.4231149 | 0.005429509 | 0.4231202 | 0.006211671 | 3373.219 | 0.7639708
|  |  | 833 | 0.6573505 | 0.6360675 | 0.001406314 | 0.6524458 | 0.009590305 | 0.6523945 | 0.01198112 | 4173.602 | 0.7581123 | 381 | 0.4208848 | 0.4180887 | 0.001536174 | 0.4263046 | 0.005469076 | 0.4263078 | 0.006256527 | 3402.361 | 0.7662628
|  |  | 837.9999998 | 0.6518266 | 0.6372882 | 0.001401662 | 0.653552 | 0.009607174 | 0.6535014 | 0.01200204 | 4209.504 | 0.7601043 | 386.0000004 | 0.4320587 | 0.42076 | 0.001543956 | 0.4294588 | 0.005508199 | 0.42946 | 0.006300871 | 3431.629 | 0.7705331
|  |  | 843.0000002 | 0.6628745 | 0.6384975 | 0.001396976 | 0.6546458 | 0.009623869 | 0.6545958 | 0.01202275 | 4245.559 | 0.7651328 | 391.0000002 | 0.4320587 | 0.4234101 | 0.001551573 | 0.432578 | 0.005546883 | 0.4325773 | 0.00634471 | 3461.021 | 0.7672927
|  |  | 848 | 0.6518266 | 0.6396956 | 0.001392258 | 0.6557272 | 0.009640392 | 0.6556778 | 0.01204324 | 4281.768 | 0.7609446 | 396 | 0.439508 | 0.4260393 | 0.001559026 | 0.4356628 | 0.005585134 | 0.4356601 | 0.00638805 | 3490.54 | 0.7706584
|  |  | 852.9999998 | 0.6573505 | 0.6408826 | 0.001387508 | 0.6567965 | 0.009656745 | 0.6567477 | 0.01206352 | 4318.131 | 0.7624502 | 401.0000004 | 0.4320587 | 0.4286477 | 0.001566317 | 0.4387134 | 0.005622958 | 0.4387089 | 0.0064309 | 3520.183 | 0.7647691
|  |  | 858.0000002 | 0.6518266 | 0.6420586 | 0.001382727 | 0.6578537 | 0.009672929 | 0.6578056 | 0.01208359 | 4354.647 | 0.7715335 | 406.0000002 | 0.4432327 | 0.4312357 | 0.001573445 | 0.4417305 | 0.005660362 | 0.4417241 | 0.006473266 | 3549.952 | 0.7702207
|  |  | 863 | 0.6573505 | 0.6432236 | 0.001377917 | 0.6588991 | 0.009688948 | 0.6588517 | 0.01210346 | 4391.318 | 0.765971 | 411 | 0.4432327 | 0.4338035 | 0.001580411 | 0.4447144 | 0.005697351 | 0.4447061 | 0.006515155 | 3579.846 | 0.7652711
|  |  | 867.9999998 | 0.6628745 | 0.6443778 | 0.001373078 | 0.6599328 | 0.009704802 | 0.659886 | 0.01212312 | 4428.142 | 0.7572516 | 416.0000004 | 0.4469573 | 0.4363513 | 0.001587217 | 0.4476656 | 0.00573393 | 0.4476555 | 0.006556574 | 3609.866 | 0.7672767
|  |  | 873.0000002 | 0.6573505 | 0.6455213 | 0.001368211 | 0.6609549 | 0.009720495 | 0.6609088 | 0.01214259 | 4465.12 | 0.7678296 | 421.0000002 | 0.450682 | 0.4388793 | 0.001593863 | 0.4505845 | 0.005770106 | 0.4505726 | 0.006597528 | 3640.011 | 0.7672767
|  |  | 878 | 0.6683984 | 0.6466542 | 0.001363318 | 0.6619656 | 0.009736028 | 0.6619201 | 0.01216185 | 4502.251 | 0.7670023 | 426 | 0.4544066 | 0.4413877 | 0.00160035 | 0.4534715 | 0.005805883 | 0.4534578 | 0.006638025 | 3670.281 | 0.7710014
|  |  | 882.9999998 | 0.6628745 | 0.6477765 | 0.001358399 | 0.662965 | 0.009751402 | 0.6629202 | 0.01218092 | 4539.536 | 0.7623056 | 431.0000004 | 0.4544066 | 0.4438768 | 0.001606679 | 0.4563271 | 0.005841267 | 0.4563116 | 0.006678072 | 3700.676 | 0.7637931
|  |  | 888.0000002 | 0.6573505 | 0.6488884 | 0.001353455 | 0.6639533 | 0.009766621 | 0.6639092 | 0.0121998 | 4576.976 | 0.7678296 | 436.0000002 | 0.4618559 | 0.4463468 | 0.00161285 | 0.4591516 | 0.005876263 | 0.4591344 | 0.006717673 | 3731.197 | 0.763846
|  |  | 893 | 0.6628745 | 0.64999 | 0.001348486 | 0.6649306 | 0.009781685 | 0.6648872 | 0.01221848 | 4614.568 | 0.7623056 | 441 | 0.4581312 | 0.4487978 | 0.001618866 | 0.4619454 | 0.005910876 | 0.4619266 | 0.006756836 | 3761.844 | 0.7697446
|  |  | 897.9999998 | 0.6683984 | 0.6510814 | 0.001343495 | 0.6658971 | 0.009796597 | 0.6658543 | 0.01223698 | 4652.315 | 0.7678296 | 446.0000004 | 0.4655805 | 0.4512301 | 0.001624727 | 0.464709 | 0.005945112 | 0.4646885 | 0.006795566 | 3792.615 | 0.7735228
|  |  | 903.0000002 | 0.6683984 | 0.6521626 | 0.001338481 | 0.6668528 | 0.009811358 | 0.6668107 | 0.01225529 | 4690.215 | 0.7598582 | 451.0000002 | 0.4655805 | 0.4536438 | 0.001630434 | 0.4674427 | 0.005978975 | 0.4674206 | 0.006833869 | 3823.512 | 0.7672767
|  |  | 908 | 0.6683984 | 0.6532338 | 0.001333446 | 0.667798 | 0.009825971 | 0.6677566 | 0.01227341 | 4728.269 | 0.7570793 | 456 | 0.4730298 | 0.4560391 | 0.001635988 | 0.4701469 | 0.006012471 | 0.4701232 | 0.006871751 | 3854.534 | 0.7694603
|  |  | 912.9999998 | 0.6683984 | 0.654295 | 0.00132839 | 0.6687327 | 0.009840436 | 0.6686919 | 0.01229135 | 4766.477 | 0.7584641 | 461.0000004 | 0.4693052 | 0.4584163 | 0.00164139 | 0.472822 | 0.006045604 | 0.4727968 | 0.006909219 | 3885.682 | 0.7677505
|  |  | 918.0000002 | 0.6683984 | 0.6553464 | 0.001323315 | 0.669657 | 0.009854757 | 0.669617 | 0.01230912 | 4804.839 | 0.7623056 | 466.0000002 | 0.4767545 | 0.4607754 | 0.001646642 | 0.4754684 | 0.006078379 | 0.4754416 | 0.006946276 | 3916.955 | 0.7740146
|  |  | 923 | 0.6739224 | 0.656388 | 0.00131822 | 0.6705712 | 0.009868934 | 0.6705319 | 0.0123267 | 4843.354 | 0.7626968 | 471 | 0.4730298 | 0.4631166 | 0.001651744 | 0.4780864 | 0.006110801 | 0.4780581 | 0.00698293 | 3948.353 | 0.7692483
|  |  | 927.9999998 | 0.6683984 | 0.6574199 | 0.001313108 | 0.6714753 | 0.009882969 | 0.6714367 | 0.01234411 | 4882.023 | 0.7623056 | 476.0000004 | 0.4730298 | 0.4654402 | 0.001656698 | 0.4806763 | 0.006142874 | 0.4806465 | 0.007019186 | 3979.877 | 0.7701648
|  |  | 933.0000002 | 0.6739224 | 0.6584422 | 0.001307978 | 0.6723695 | 0.009896864 | 0.6723316 | 0.01236135 | 4920.846 | 0.7591614 | 481.0000002 | 0.4804791 | 0.4677462 | 0.001661505 | 0.4832386 | 0.006174604 | 0.4832074 | 0.007055048 | 4011.526 | 0.7710014
|  |  | 938 | 0.6683984 | 0.6594551 | 0.001302831 | 0.6732539 | 0.009910621 | 0.6732166 | 0.01237841 | 4959.823 | 0.7678296 | 486 | 0.4842038 | 0.4700349 | 0.001666167 | 0.4857735 | 0.006205993 | 0.4857409 | 0.007090522 | 4043.3 | 0.7730124
|  |  | 942.9999998 | 0.6739224 | 0.6604585 | 0.001297669 | 0.6741285 | 0.009924241 | 0.674092 | 0.01239531 | 4998.953 | 0.7667767 | 491.0000004 | 0.491653 | 0.4723064 | 0.001670684 | 0.4882815 | 0.006237048 | 0.4882475 | 0.007125614 | 4075.2 | 0.7704054
|  |  | 948.0000002 | 0.6739224 | 0.6614526 | 0.001292491 | 0.6749936 | 0.009937726 | 0.6749578 | 0.01241204 | 5038.237 | 0.7620437 | 496.0000002 | 0.4879284 | 0.4745608 | 0.001675057 | 0.4907628 | 0.006267772 | 0.4907275 | 0.007160328 | 4107.225 | 0.7681893
|  |  | 953 | 0.6794463 | 0.6624375 | 0.001287299 | 0.6758493 | 0.009951078 | 0.6758141 | 0.0124286 | 5077.675 | 0.7678296 | 501 | 0.491653 | 0.4767984 | 0.001679289 | 0.4932179 | 0.00629817 | 0.4931812 | 0.00719467 | 4139.375 | 0.7735158
|  |  | 957.9999998 | 0.6739224 | 0.6634133 | 0.001282093 | 0.6766956 | 0.009964298 | 0.6766611 | 0.012445 | 5117.267 | 0.7623056 | 506.0000004 | 0.491653 | 0.4790191 | 0.00168338 | 0.4956469 | 0.006328245 | 0.4956089 | 0.007228645 | 4171.651 | 0.774241
|  |  | 963.0000002 | 0.6794463 | 0.6643799 | 0.001276875 | 0.6775326 | 0.009977387 | 0.6774989 | 0.01246123 | 5157.012 | 0.7623056 | 511.0000002 | 0.491653 | 0.4812233 | 0.001687332 | 0.4980503 | 0.006358002 | 0.498011 | 0.007262256 | 4204.052 | 0.7701788
|  |  | 968 | 0.6739224 | 0.6653376 | 0.001271644 | 0.6783606 | 0.009990347 | 0.6783276 | 0.01247731 | 5196.911 | 0.7635087 | 516 | 0.4953777 | 0.483411 | 0.001691146 | 0.5004283 | 0.006387445 | 0.5003878 | 0.00729551 | 4236.579 | 0.774726
|  |  | 972.9999998 | 0.6739224 | 0.6662864 | 0.001266402 | 0.6791796 | 0.01000318 | 0.6791473 | 0.01249323 | 5236.964 | 0.7722089 | 521.0000004 | 0.502827 | 0.4855824 | 0.001694823 | 0.5027813 | 0.006416579 | 0.5027396 | 0.007328411 | 4269.23 | 0.7683647
|  |  | 978.0000002 | 0.6849703 | 0.6672264 | 0.001261149 | 0.6799897 | 0.01001589 | 0.6799581 | 0.012509 | 5277.171 | 0.7669132 | 526.0000002 | 0.502827 | 0.4877376 | 0.001698365 | 0.5051096 | 0.006445406 | 0.5050667 | 0.007360963 | 4302.007 | 0.7717518
|  |  | 983 | 0.6794463 | 0.6681577 | 0.001255885 | 0.680791 | 0.01002847 | 0.6807601 | 0.01252461 | 5317.531 | 0.7667931 | 531 | 0.4991023 | 0.4898768 | 0.001701774 | 0.5074134 | 0.006473931 | 0.5073694 | 0.007393172 | 4334.91 | 0.7718135
|  |  | 987.9999998 | 0.6794463 | 0.6690803 | 0.001250612 | 0.6815837 | 0.01004093 | 0.6815535 | 0.01254006 | 5358.045 | 0.7678296 | 536.0000004 | 0.5102763 | 0.492 | 0.001705049 | 0.5096932 | 0.006502158 | 0.509648 | 0.007425041 | 4367.938 | 0.7710014
|  |  | 993.0000002 | 0.6849703 | 0.6699943 | 0.001245331 | 0.6823678 | 0.01005327 | 0.6823383 | 0.01255537 | 5398.713 | 0.7623056 | 541.0000002 | 0.5065516 | 0.4941075 | 0.001708193 | 0.5119491 | 0.006530091 | 0.5119029 | 0.007456575 | 4401.091 | 0.774726
|  |  | 998 | 0.6849703 | 0.6708998 | 0.001240041 | 0.6831434 | 0.01006549 | 0.6831146 | 0.01257053 | 5439.535 | 0.7623056 | 546 | 0.5102763 | 0.4961993 | 0.001711208 | 0.5141815 | 0.006557733 | 0.5141342 | 0.007487778 | 4434.369 | 0.7710014
|  |  | 1003 | 0.6849703 | 0.671797 | 0.001234743 | 0.6839107 | 0.01007759 | 0.6838826 | 0.01258554 | 5480.51 | 0.7678296 | 551.0000004 | 0.5140009 | 0.4982756 | 0.001714094 | 0.5163906 | 0.006585087 | 0.5163423 | 0.007518656 | 4467.773 | 0.7734053
|  |  | 1008 | 0.6794463 | 0.6726857 | 0.001229438 | 0.6846698 | 0.01008957 | 0.6846424 | 0.01260041 | 5521.639 | 0.7653128 | 556.0000002 | 0.5102763 | 0.5003365 | 0.001716853 | 0.5185768 | 0.006612159 | 0.5185274 | 0.007549211 | 4501.302 | 0.7707764
|  |  | 1013 | 0.6904942 | 0.6735663 | 0.001224127 | 0.6854207 | 0.01010144 | 0.685394 | 0.01261513 | 5562.922 | 0.7623919 | 561 | 0.5214502 | 0.5023821 | 0.001719487 | 0.5207403 | 0.006638951 | 0.52069 | 0.007579448 | 4534.956 | 0.7651068
|  |  | 1018 | 0.6960182 | 0.6744386 | 0.00121881 | 0.6861635 | 0.01011319 | 0.6861376 | 0.01262971 | 5604.359 | 0.7663286 | 566.0000004 | 0.5214502 | 0.5044126 | 0.001721996 | 0.5228814 | 0.006665466 | 0.5228301 | 0.007609372 | 4568.736 | 0.7726877
|  |  | 1023 | 0.6849703 | 0.6753029 | 0.001213487 | 0.6868984 | 0.01012483 | 0.6868732 | 0.01264415 | 5645.949 | 0.7655636 | 571.0000002 | 0.5214502 | 0.5064281 | 0.001724382 | 0.5250004 | 0.006691708 | 0.5249481 | 0.007638986 | 4602.641 | 0.774726
|  |  | 1028 | 0.6904942 | 0.6761591 | 0.00120816 | 0.6876255 | 0.01013636 | 0.6876009 | 0.01265845 | 5687.693 | 0.7674906 | 576 | 0.5251748 | 0.5084286 | 0.001726647 | 0.5270974 | 0.006717682 | 0.5270443 | 0.007668294 | 4636.672 | 0.7715019
|  |  | 1033 | 0.6904942 | 0.6770074 | 0.001202829 | 0.6883448 | 0.01014778 | 0.688321 | 0.01267262 | 5729.591 | 0.7678296 | 581.0000004 | 0.5288995 | 0.5104144 | 0.001728792 | 0.5291729 | 0.006743389 | 0.5291188 | 0.0076973 | 4670.828 | 0.7745977
|  |  | 1038 | 0.7015421 | 0.6778478 | 0.001197494 | 0.6890564 | 0.01015908 | 0.6890333 | 0.01268665 | 5771.643 | 0.7678296 | 586.0000002 | 0.5251748 | 0.5123855 | 0.001730818 | 0.531227 | 0.006768833 | 0.5311721 | 0.007726009 | 4705.109 | 0.7710014
|  |  | 1043 | 0.6904942 | 0.6786804 | 0.001192156 | 0.6897605 | 0.01017028 | 0.6897381 | 0.01270054 | 5813.848 | 0.7668926 | 591 | 0.5326241 | 0.514342 | 0.001732727 | 0.5332601 | 0.006794018 | 0.5332043 | 0.007754423 | 4739.516 | 0.7694883
|  |  | 1048 | 0.6904942 | 0.6795053 | 0.001186815 | 0.6904571 | 0.01018138 | 0.6904354 | 0.01271431 | 5856.207 | 0.765849 | 596.0000004 | 0.5326241 | 0.5162841 | 0.00173452 | 0.5352723 | 0.006818946 | 0.5352157 | 0.007782547 | 4774.047 | 0.7732715
|  |  | 1053 | 0.6960182 | 0.6803225 | 0.001181473 | 0.6911463 | 0.01019237 | 0.6911253 | 0.01272794 | 5898.72 | 0.7631013 | 601.0000002 | 0.5400734 | 0.5182119 | 0.001736198 | 0.5372639 | 0.006843622 | 0.5372065 | 0.007810383 | 4808.705 | 0.774726
|  |  | 1058 | 0.6904942 | 0.6811321 | 0.001176128 | 0.6918282 | 0.01020325 | 0.6918079 | 0.01274144 | 5941.387 | 0.7678296 | 606 | 0.5326241 | 0.5201254 | 0.001737763 | 0.5392352 | 0.006868048 | 0.539177 | 0.007837937 | 4843.487 | 0.7728541
|  |  | 1063 | 0.6849703 | 0.6819341 | 0.001170783 | 0.6925029 | 0.01021403 | 0.6924833 | 0.01275482 | 5984.207 | 0.7691633 | 611.0000004 | 0.5400734 | 0.5220248 | 0.001739217 | 0.5411863 | 0.006892226 | 0.5411275 | 0.007865212 | 4878.395 | 0.7730981
|  |  | 1068 | 0.6960182 | 0.6827288 | 0.001165438 | 0.6931705 | 0.01022471 | 0.6931516 | 0.01276807 | 6027.181 | 0.7678296 | 616.0000002 | 0.5400734 | 0.5239103 | 0.00174056 | 0.5431176 | 0.006916161 | 0.543058 | 0.00789221 | 4913.428 | 0.7710014
|  |  | 1073 | 0.6960182 | 0.683516 | 0.001160092 | 0.6938311 | 0.01023528 | 0.6938129 | 0.01278119 | 6070.309 | 0.7674083 | 621 | 0.5400734 | 0.5257818 | 0.001741794 | 0.5450293 | 0.006939856 | 0.544969 | 0.007918936 | 4948.587 | 0.7711309
|  |  | 1078 | 0.6960182 | 0.684296 | 0.001154747 | 0.6944847 | 0.01024576 | 0.6944672 | 0.01279419 | 6113.591 | 0.7678296 | 626.0000004 | 0.5400734 | 0.5276396 | 0.001742921 | 0.5469216 | 0.006963312 | 0.5468607 | 0.007945392 | 4983.871 | 0.7731399
|  |  | 1083 | 0.6960182 | 0.6850687 | 0.001149402 | 0.6951315 | 0.01025614 | 0.6951146 | 0.01280707 | 6157.026 | 0.766754 | 631.0000002 | 0.5437981 | 0.5294837 | 0.001743941 | 0.5487947 | 0.006986533 | 0.5487331 | 0.007971583 | 5019.28 | 0.7711202
|  |  | 1088 | 0.6960182 | 0.6858342 | 0.001144059 | 0.6957714 | 0.01026642 | 0.6957553 | 0.01281983 | 6200.616 | 0.7678296 | 636 | 0.5475227 | 0.5313142 | 0.001744857 | 0.5506489 | 0.007009522 | 0.5505867 | 0.007997512 | 5054.815 | 0.7738431
|  |  | 1093 | 0.7015421 | 0.6865926 | 0.001138718 | 0.6964047 | 0.01027661 | 0.6963893 | 0.01283246 | 6244.359 | 0.7663287 | 641.0000004 | 0.5475227 | 0.5331312 | 0.001745669 | 0.5524844 | 0.007032282 | 0.5524216 | 0.008023181 | 5090.475 | 0.7743347
|  |  | 1098 | 0.6960182 | 0.687344 | 0.001133379 | 0.6970313 | 0.0102867 | 0.6970166 | 0.01284498 | 6288.255 | 0.7625876 | 646.0000002 | 0.5512473 | 0.5349349 | 0.001746378 | 0.5543014 | 0.007054816 | 0.554238 | 0.008048594 | 5126.26 | 0.7710014
|  |  | 1103 | 0.6904942 | 0.6880883 | 0.001128043 | 0.6976515 | 0.01029669 | 0.6976374 | 0.01285739 | 6332.306 | 0.7678296 | 651 | 0.5586966 | 0.5367253 | 0.001746987 | 0.5561001 | 0.007077126 | 0.5560361 | 0.008073755 | 5162.171 | 0.773854
|  |  | 1108 | 0.6960182 | 0.6888258 | 0.00112271 | 0.6982651 | 0.0103066 | 0.6982517 | 0.01286968 | 6376.51 | 0.7639519 | 656.0000004 | 0.554972 | 0.5385025 | 0.001747496 | 0.5578807 | 0.007099215 | 0.5578162 | 0.008098666 | 5198.207 | 0.7751631
|  |  | 1113 | 0.7015421 | 0.6895564 | 0.00111738 | 0.6988724 | 0.01031641 | 0.6988597 | 0.01288185 | 6420.868 | 0.7678296 | 661.0000002 | 0.5586966 | 0.5402667 | 0.001747907 | 0.5596435 | 0.007121085 | 0.5595785 | 0.00812333 | 5234.368 | 0.7710014
|  |  | 1118 | 0.6904942 | 0.6902803 | 0.001112054 | 0.6994734 | 0.01032613 | 0.6994613 | 0.01289391 | 6465.38 | 0.7652007 | 666 | 0.5586966 | 0.5420179 | 0.001748221 | 0.5613887 | 0.00714274 | 0.5613232 | 0.008147751 | 5270.655 | 0.774726
|  |  | 1123 | 0.6960182 | 0.6909974 | 0.001106732 | 0.7000681 | 0.01033576 | 0.7000567 | 0.01290586 | 6510.045 | 0.7678296 | 671.0000004 | 0.5624213 | 0.5437562 | 0.001748439 | 0.5631164 | 0.007164182 | 0.5630504 | 0.008171931 | 5307.067 | 0.7725905
|  |  | 1128 | 0.7015421 | 0.6917078 | 0.001101416 | 0.7006567 | 0.0103453 | 0.700646 | 0.0129177 | 6554.864 | 0.7657701 | 676.0000002 | 0.5624213 | 0.5454818 | 0.001748563 | 0.5648269 | 0.007185413 | 0.5647605 | 0.008195874 | 5343.604 | 0.7690616
|  |  | 1133 | 0.6960182 | 0.6924117 | 0.001096104 | 0.7012392 | 0.01035475 | 0.7012292 | 0.01292943 | 6599.837 | 0.7623056 | 681 | 0.5624213 | 0.5471947 | 0.001748594 | 0.5665204 | 0.007206436 | 0.5664535 | 0.008219582 | 5380.267 | 0.7741798
|  |  | 1138 | 0.7070661 | 0.693109 | 0.001090798 | 0.7018156 | 0.01036412 | 0.7018063 | 0.01294105 | 6644.964 | 0.7678296 | 686.0000004 | 0.5624213 | 0.548895 | 0.001748533 | 0.568197 | 0.007227254 | 0.5681297 | 0.008243059 | 5417.055 | 0.774726
|  |  | 1143 | 0.7015421 | 0.6937998 | 0.001085497 | 0.7023862 | 0.0103734 | 0.7023775 | 0.01295256 | 6690.244 | 0.7623056 | 691.0000002 | 0.5624213 | 0.5505828 | 0.001748382 | 0.569857 | 0.007247868 | 0.5697893 | 0.008266306 | 5453.968 | 0.7740286
|  |  | 1148 | 0.7015421 | 0.6944842 | 0.001080203 | 0.7029509 | 0.01038259 | 0.7029429 | 0.01296397 | 6735.679 | 0.7678296 | 696 | 0.5698706 | 0.5522583 | 0.001748141 | 0.5715006 | 0.007268283 | 0.5714325 | 0.008289327 | 5491.007 | 0.7672869
|  |  | 1153 | 0.6960182 | 0.6951623 | 0.001074915 | 0.7035097 | 0.0103917 | 0.7035024 | 0.01297528 | 6781.267 | 0.7659145 | 701.0000004 | 0.5698706 | 0.5539214 | 0.001747812 | 0.5731279 | 0.007288498 | 0.5730595 | 0.008312125 | 5528.171 | 0.7688939
|  |  | 1158 | 0.7015421 | 0.695834 | 0.001069634 | 0.7040629 | 0.01040073 | 0.7040562 | 0.01298648 | 6827.008 | 0.7623056 | 706.0000002 | 0.5698706 | 0.5555723 | 0.001747397 | 0.5747391 | 0.007308518 | 0.5746704 | 0.008334702 | 5565.46 | 0.774324
|  |  | 1163 | 0.7070661 | 0.6964996 | 0.001064361 | 0.7046104 | 0.01040967 | 0.7046043 | 0.01299758 | 6872.904 | 0.762412 | 711 | 0.5698706 | 0.5572111 | 0.001746896 | 0.5763345 | 0.007328345 | 0.5762654 | 0.008357061 | 5602.875 | 0.7710014
|  |  | 1168 | 0.7070661 | 0.6971589 | 0.001059095 | 0.7051523 | 0.01041854 | 0.7051469 | 0.01300858 | 6918.953 | 0.7623056 | 716.0000004 | 0.5735952 | 0.5588379 | 0.00174631 | 0.5779142 | 0.00734798 | 0.5778448 | 0.008379204 | 5640.415 | 0.774726
|  |  | 1173 | 0.7015421 | 0.6978121 | 0.001053837 | 0.7056886 | 0.01042732 | 0.7056839 | 0.01301948 | 6965.156 | 0.7646875 | 721.0000002 | 0.5773199 | 0.5604527 | 0.001745642 | 0.5794783 | 0.007367426 | 0.5794086 | 0.008401135 | 5678.081 | 0.774726
|  |  | 1178 | 0.7070661 | 0.6984593 | 0.001048587 | 0.7062195 | 0.01043602 | 0.7062154 | 0.01303028 | 7011.513 | 0.7678296 | 726 | 0.5810445 | 0.5620557 | 0.001744892 | 0.5810271 | 0.007386685 | 0.5809572 | 0.008422856 | 5715.871 | 0.7746302
|  |  | 1183 | 0.7070661 | 0.6991004 | 0.001043346 | 0.706745 | 0.01044465 | 0.7067416 | 0.01304098 | 7058.023 | 0.7568328 | 731.0000004 | 0.5773199 | 0.5636469 | 0.00174406 | 0.5825608 | 0.00740576 | 0.5824906 | 0.008444368 | 5753.788 | 0.7726495
|  |  | 1188 | 0.7070661 | 0.6997356 | 0.001038113 | 0.7072652 | 0.0104532 | 0.7072624 | 0.01305159 | 7104.687 | 0.7641698 | 736.0000002 | 0.5810445 | 0.5652265 | 0.00174315 | 0.5840795 | 0.007424653 | 0.5840091 | 0.008465675 | 5791.829 | 0.7703838
|  |  | 1193 | 0.7070661 | 0.7003649 | 0.00103289 | 0.7077801 | 0.01046167 | 0.7077779 | 0.0130621 | 7151.505 | 0.7678296 | 741 | 0.5847691 | 0.5667944 | 0.001742161 | 0.5855833 | 0.007443365 | 0.5855127 | 0.00848678 | 5829.996 | 0.7710014
|  |  | 1198 | 0.7125901 | 0.7009883 | 0.001027676 | 0.7082898 | 0.01047006 | 0.7082882 | 0.01307252 | 7198.477 | 0.7628328 | 746.0000004 | 0.5810445 | 0.5683509 | 0.001741094 | 0.5870725 | 0.007461899 | 0.5870017 | 0.008507684 | 5868.288 | 0.7706855
|  |  | 1203 | 0.7070661 | 0.7016059 | 0.001022472 | 0.7087943 | 0.01047838 | 0.7087934 | 0.01308284 | 7245.603 | 0.7676028 | 751.0000002 | 0.5847691 | 0.5698959 | 0.001739952 | 0.5885473 | 0.007480257 | 0.5884763 | 0.00852839 | 5906.705 | 0.7784506
|  |  | 1208 | 0.7125901 | 0.7022178 | 0.001017278 | 0.7092938 | 0.01048662 | 0.7092935 | 0.01309307 | 7292.882 | 0.7623056 | 756 | 0.5810445 | 0.5714296 | 0.001738735 | 0.5900077 | 0.007498441 | 0.5899366 | 0.008548901 | 5945.248 | 0.7778907
|  |  | 1213 | 0.7070661 | 0.7028241 | 0.001012094 | 0.7097882 | 0.01049479 | 0.7097885 | 0.01310321 | 7340.315 | 0.7623056 | 761.0000004 | 0.5884938 | 0.5729521 | 0.001737444 | 0.591454 | 0.007516453 | 0.5913827 | 0.008569218 | 5983.916 | 0.7725534
|  |  | 1218 | 0.7125901 | 0.7034247 | 0.00100692 | 0.7102776 | 0.01050289 | 0.7102786 | 0.01311326 | 7387.902 | 0.7730275 | 766.0000002 | 0.5922184 | 0.5744634 | 0.00173608 | 0.5928863 | 0.007534295 | 0.5928148 | 0.008589343 | 6022.71 | 0.7722752
|  |  | 1223 | 0.718114 | 0.7040197 | 0.001001758 | 0.7107622 | 0.01051092 | 0.7107637 | 0.01312322 | 7435.642 | 0.7597007 | 771 | 0.5884938 | 0.5759636 | 0.001734645 | 0.5943048 | 0.007551969 | 0.5942332 | 0.008609281 | 6061.629 | 0.7710014
|  |  | 1228 | 0.718114 | 0.7046092 | 0.0009966065 | 0.7112418 | 0.01051887 | 0.711244 | 0.01313309 | 7483.536 | 0.7684222 | 776.0000004 | 0.5922184 | 0.5774528 | 0.001733139 | 0.5957096 | 0.007569477 | 0.5956379 | 0.008629031 | 6100.673 | 0.7744825
|  |  | 1233 | 0.7125901 | 0.7051932 | 0.0009914665 | 0.7117167 | 0.01052676 | 0.7117195 | 0.01314287 | 7531.584 | 0.7662657 | 781.0000002 | 0.5996677 | 0.5789311 | 0.001731563 | 0.5971008 | 0.007586821 | 0.5970291 | 0.008648597 | 6139.843 | 0.7718635
|  |  | 1238 | 0.7125901 | 0.7057718 | 0.000986338 | 0.7121869 | 0.01053457 | 0.7121903 | 0.01315257 | 7579.786 | 0.758755 | 786 | 0.5996677 | 0.5803986 | 0.00172992 | 0.5984788 | 0.007604003 | 0.5984069 | 0.008667981 | 6179.138 | 0.7761134
|  |  | 1243 | 0.7125901 | 0.706345 | 0.0009812214 | 0.7126523 | 0.01054231 | 0.7126563 | 0.01316218 | 7628.142 | 0.7678296 | 791.0000004 | 0.5959431 | 0.5818553 | 0.001728209 | 0.5998435 | 0.007621024 | 0.5997716 | 0.008687184 | 6218.558 | 0.7765453
|  |  | 1248 | 0.7125901 | 0.7069129 | 0.0009761168 | 0.7131131 | 0.01054999 | 0.7131177 | 0.01317171 | 7676.651 | 0.7652864 | 796.0000002 | 0.5959431 | 0.5833013 | 0.001726432 | 0.6011951 | 0.007637887 | 0.6011232 | 0.00870621 | 6258.103 | 0.7757018
|  |  | 1253 | 0.718114 | 0.7074755 | 0.0009710245 | 0.7135694 | 0.0105576 | 0.7135746 | 0.01318115 | 7725.314 | 0.7678296 | 801 | 0.5996677 | 0.5847367 | 0.00172459 | 0.6025339 | 0.007654594 | 0.6024619 | 0.00872506 | 6297.774 | 0.7710014
|  |  | 1258 | 0.7125901 | 0.7080329 | 0.0009659447 | 0.7140211 | 0.01056514 | 0.7140269 | 0.01319051 | 7774.131 | 0.7665803 | 806.0000004 | 0.607117 | 0.5861616 | 0.001722683 | 0.6038598 | 0.007671145 | 0.6037878 | 0.008743735 | 6337.571 | 0.7721713
|  |  | 1263 | 0.7125901 | 0.7085851 | 0.0009608777 | 0.7144683 | 0.01057262 | 0.7144747 | 0.01319979 | 7823.101 | 0.7676057 | 811.0000002 | 0.6033924 | 0.5875761 | 0.001720714 | 0.6051732 | 0.007687543 | 0.6051012 | 0.008762239 | 6377.492 | 0.7732244
|  |  | 1268 | 0.718114 | 0.7091321 | 0.0009558237 | 0.7149111 | 0.01058003 | 0.7149181 | 0.01320898 | 7872.226 | 0.7678296 | 816 | 0.6033924 | 0.5889802 | 0.001718682 | 0.606474 | 0.00770379 | 0.606402 | 0.008780573 | 6417.539 | 0.7784506
|  |  | 1273 | 0.7125901 | 0.7096741 | 0.0009507828 | 0.7153496 | 0.01058737 | 0.7153571 | 0.0132181 | 7921.504 | 0.7645233 | 821.0000004 | 0.6108417 | 0.590374 | 0.00171659 | 0.6077625 | 0.007719887 | 0.6076906 | 0.008798739 | 6457.711 | 0.774726
|  |  | 1278 | 0.718114 | 0.7102111 | 0.0009457553 | 0.7157837 | 0.01059465 | 0.7157918 | 0.01322713 | 7970.935 | 0.7623056 | 826.0000002 | 0.6033924 | 0.5917576 | 0.001714437 | 0.6090388 | 0.007735837 | 0.6089669 | 0.008816739 | 6498.009 | 0.7732295
|  |  | 1283 | 0.718114 | 0.7107431 | 0.0009407414 | 0.7162135 | 0.01060187 | 0.7162222 | 0.01323609 | 8020.521 | 0.7650444 | 831 | 0.607117 | 0.593131 | 0.001712225 | 0.6103031 | 0.00775164 | 0.6102312 | 0.008834575 | 6538.432 | 0.7765376
|  |  | 1288 | 0.723638 | 0.7112701 | 0.0009357412 | 0.7166392 | 0.01060903 | 0.7166484 | 0.01324497 | 8070.26 | 0.7623056 | 836.0000004 | 0.6108417 | 0.5944944 | 0.001709955 | 0.6115554 | 0.007767299 | 0.6114836 | 0.008852249 | 6578.98 | 0.7769461
|  |  | 1293 | 0.7125901 | 0.7117922 | 0.0009307551 | 0.7170606 | 0.01061612 | 0.7170705 | 0.01325377 | 8120.153 | 0.7646846 | 841.0000002 | 0.6145663 | 0.5958478 | 0.001707628 | 0.6127959 | 0.007782814 | 0.6127242 | 0.008869762 | 6619.654 | 0.774726
|  |  | 1298 | 0.718114 | 0.7123095 | 0.000925783 | 0.7174779 | 0.01062315 | 0.7174884 | 0.0132625 | 8170.2 | 0.7653989 | 846 | 0.6145663 | 0.5971912 | 0.001705244 | 0.6140247 | 0.007798189 | 0.6139531 | 0.008887117 | 6660.453 | 0.774726
|  |  | 1303 | 0.723638 | 0.712822 | 0.0009208254 | 0.7178912 | 0.01063013 | 0.7179022 | 0.01327115 | 8220.401 | 0.7649579 | 851.0000004 | 0.607117 | 0.5985248 | 0.001702806 | 0.615242 | 0.007813423 | 0.6151705 | 0.008904315 | 6701.377 | 0.774726
|  |  | 1308 | 0.7125901 | 0.7133297 | 0.0009158822 | 0.7183004 | 0.01063704 | 0.7183119 | 0.01327973 | 8270.755 | 0.7653493 | 856.0000002 | 0.6108417 | 0.5998487 | 0.001700312 | 0.6164479 | 0.00782852 | 0.6163765 | 0.008921358 | 6742.427 | 0.773663
|  |  | 1313 | 0.718114 | 0.7138328 | 0.0009109538 | 0.7187056 | 0.01064389 | 0.7187177 | 0.01328823 | 8321.263 | 0.7642246 | 861 | 0.6108417 | 0.6011628 | 0.001697766 | 0.6176425 | 0.00784348 | 0.6175712 | 0.008938247 | 6783.602 | 0.774726
|  |  | 1318 | 0.718114 | 0.7143311 | 0.0009060402 | 0.7191069 | 0.01065068 | 0.7191195 | 0.01329666 | 8371.925 | 0.7721658 | 866.0000004 | 0.6145663 | 0.6024673 | 0.001695167 | 0.618826 | 0.007858304 | 0.6187548 | 0.008954986 | 6824.902 | 0.7710014
|  |  | 1323 | 0.723638 | 0.7148248 | 0.0009011416 | 0.7195043 | 0.01065742 | 0.7195175 | 0.01330502 | 8422.74 | 0.7623056 | 871.0000002 | 0.6145663 | 0.6037623 | 0.001692516 | 0.6199984 | 0.007872996 | 0.6199274 | 0.008971575 | 6866.328 | 0.7749704
|  |  | 1328 | 0.718114 | 0.7153139 | 0.0008962583 | 0.7198979 | 0.01066409 | 0.7199116 | 0.0133133 | 8473.71 | 0.7678296 | 876 | 0.6182909 | 0.6050477 | 0.001689815 | 0.6211599 | 0.007887555 | 0.6210891 | 0.008988015 | 6907.879 | 0.7784506
|  |  | 1333 | 0.718114 | 0.7157985 | 0.0008913902 | 0.7202876 | 0.01067071 | 0.7203018 | 0.01332152 | 8524.833 | 0.7643305 | 881.0000004 | 0.6220156 | 0.6063238 | 0.001687063 | 0.6223106 | 0.007901984 | 0.62224 | 0.00900431 | 6949.556 | 0.7762986
|  |  | 1338 | 0.718114 | 0.7162786 | 0.0008865377 | 0.7206736 | 0.01067728 | 0.7206883 | 0.01332966 | 8576.11 | 0.7678296 | 886.0000002 | 0.6257402 | 0.6075905 | 0.001684263 | 0.6234507 | 0.007916283 | 0.6233802 | 0.009020459 | 6991.357 | 0.7710014
|  |  | 1343 | 0.718114 | 0.7167542 | 0.0008817008 | 0.7210558 | 0.01068379 | 0.7210711 | 0.01333774 | 8627.54 | 0.7623056 | 891 | 0.6257402 | 0.6088479 | 0.001681415 | 0.6245802 | 0.007930455 | 0.6245099 | 0.009036466 | 7033.284 | 0.774726
|  |  | 1348 | 0.718114 | 0.7172254 | 0.0008768798 | 0.7214344 | 0.01069024 | 0.7214502 | 0.01334574 | 8679.125 | 0.769072 | 896.0000004 | 0.6220156 | 0.6100961 | 0.001678519 | 0.6256993 | 0.007944501 | 0.6256291 | 0.009052331 | 7075.337 | 0.774232
|  |  | 1353 | 0.723638 | 0.7176922 | 0.0008720746 | 0.7218093 | 0.01069664 | 0.7218256 | 0.01335368 | 8730.863 | 0.7678296 | 901.0000002 | 0.6257402 | 0.6113352 | 0.001675577 | 0.626808 | 0.007958422 | 0.6267381 | 0.009068056 | 7117.515 | 0.7758543
|  |  | 1358 | 0.723638 | 0.7181547 | 0.0008672855 | 0.7221806 | 0.01070298 | 0.7221975 | 0.01336156 | 8782.754 | 0.7678296 | 906 | 0.6257402 | 0.6125651 | 0.001672589 | 0.6279065 | 0.007972219 | 0.6278368 | 0.009083642 | 7159.818 | 0.774726
|  |  | 1363 | 0.718114 | 0.7186129 | 0.0008625127 | 0.7225484 | 0.01070927 | 0.7225658 | 0.01336936 | 8834.8 | 0.7642944 | 911.0000004 | 0.6294649 | 0.6137861 | 0.001669557 | 0.628995 | 0.007985894 | 0.6289255 | 0.009099092 | 7202.246 | 0.774726
|  |  | 1368 | 0.7291619 | 0.7190668 | 0.0008577561 | 0.7229126 | 0.01071551 | 0.7229305 | 0.0133771 | 8886.999 | 0.7645165 | 916.0000002 | 0.6331895 | 0.6149981 | 0.001666481 | 0.6300734 | 0.007999449 | 0.6300042 | 0.009114407 | 7244.8 | 0.77562
|  |  | 1373 | 0.718114 | 0.7195165 | 0.000853016 | 0.7232734 | 0.01072169 | 0.7232918 | 0.01338477 | 8939.353 | 0.7623056 | 921 | 0.6294649 | 0.6162012 | 0.001663361 | 0.631142 | 0.008012884 | 0.631073 | 0.009129588 | 7287.479 | 0.773205
|  |  | 1378 | 0.723638 | 0.7199621 | 0.0008482925 | 0.7236308 | 0.01072782 | 0.7236496 | 0.01339238 | 8991.859 | 0.7690898 | 926.0000004 | 0.6294649 | 0.6173956 | 0.001660199 | 0.6322008 | 0.008026201 | 0.6321321 | 0.009144636 | 7330.284 | 0.7784506
|  |  | 1383 | 0.723638 | 0.7204035 | 0.0008435857 | 0.7239847 | 0.0107339 | 0.7240041 | 0.01339993 | 9044.52 | 0.7716743 | 931.0000002 | 0.6331895 | 0.6185811 | 0.001656996 | 0.63325 | 0.008039401 | 0.6331815 | 0.009159554 | 7373.213 | 0.7784506
|  |  | 1388 | 0.718114 | 0.7208408 | 0.0008388958 | 0.7243353 | 0.01073993 | 0.7243551 | 0.01340741 | 9097.334 | 0.7623056 | 936 | 0.6294649 | 0.619758 | 0.001653752 | 0.6342896 | 0.008052486 | 0.6342214 | 0.009174342 | 7416.269 | 0.774726
|  |  | 1393 | 0.723638 | 0.721274 | 0.0008342227 | 0.7246825 | 0.01074591 | 0.7247029 | 0.01341483 | 9150.302 | 0.7623056 | 941.0000004 | 0.6331895 | 0.6209263 | 0.001650468 | 0.6353197 | 0.008065457 | 0.6352518 | 0.009189002 | 7459.449 | 0.7735707
|  |  | 1398 | 0.7291619 | 0.7217032 | 0.0008295667 | 0.7250265 | 0.01075184 | 0.7250473 | 0.01342219 | 9203.424 | 0.7627744 | 946.0000002 | 0.6331895 | 0.622086 | 0.001647145 | 0.6363405 | 0.008078314 | 0.6362729 | 0.009203536 | 7502.755 | 0.7784506
|  |  | 1403 | 0.718114 | 0.7221284 | 0.0008249278 | 0.7253672 | 0.01075772 | 0.7253885 | 0.01342949 | 9256.7 | 0.7663933 | 951 | 0.6369142 | 0.6232372 | 0.001643783 | 0.6373521 | 0.00809106 | 0.6372848 | 0.009217944 | 7546.186 | 0.77114
|  |  | 1408 | 0.7291619 | 0.7225497 | 0.0008203062 | 0.7257047 | 0.01076356 | 0.7257265 | 0.01343672 | 9310.129 | 0.7678296 | 956.0000004 | 0.6369142 | 0.6243799 | 0.001640383 | 0.6383545 | 0.008103695 | 0.6382875 | 0.009232229 | 7589.743 | 0.7803021
|  |  | 1413 | 0.7346859 | 0.7229671 | 0.0008157019 | 0.726039 | 0.01076934 | 0.7260613 | 0.0134439 | 9363.712 | 0.7623056 | 961.0000002 | 0.6331895 | 0.6255143 | 0.001636947 | 0.6393478 | 0.008116221 | 0.6392812 | 0.009246391 | 7633.425 | 0.7746136
|  |  | 1418 | 0.723638 | 0.7233806 | 0.000811115 | 0.7263702 | 0.01077508 | 0.7263929 | 0.01345101 | 9417.449 | 0.7776606 | 966 | 0.6369142 | 0.6266404 | 0.001633474 | 0.6403323 | 0.008128639 | 0.6402659 | 0.009260432 | 7677.232 | 0.774726
|  |  | 1423 | 0.7291619 | 0.7237902 | 0.0008065456 | 0.7266982 | 0.01078076 | 0.7267214 | 0.01345807 | 9471.34 | 0.7641397 | 971.0000004 | 0.6406388 | 0.6277583 | 0.001629966 | 0.6413078 | 0.008140949 | 0.6412418 | 0.009274354 | 7721.164 | 0.774726
|  |  | 1428 | 0.723638 | 0.7241961 | 0.0008019939 | 0.7270232 | 0.0107864 | 0.7270469 | 0.01346507 | 9525.384 | 0.7678296 | 976.0000002 | 0.6406388 | 0.6288679 | 0.001626423 | 0.6422746 | 0.008153154 | 0.6422089 | 0.009288156 | 7765.222 | 0.774726
|  |  | 1433 | 0.7346859 | 0.7245981 | 0.0007974599 | 0.7273452 | 0.010792 | 0.7273693 | 0.01347201 | 9579.582 | 0.7640538 | 981 | 0.6369142 | 0.6299694 | 0.001622845 | 0.6432328 | 0.008165254 | 0.6431674 | 0.009301842 | 7809.406 | 0.7721891
|  |  | 1438 | 0.7291619 | 0.7249965 | 0.0007929436 | 0.7276641 | 0.01079755 | 0.7276886 | 0.0134789 | 9633.934 | 0.7578139 | 986.0000004 | 0.6443635 | 0.6310629 | 0.001619234 | 0.6441824 | 0.008177251 | 0.6441174 | 0.009315412 | 7853.714 | 0.7764288
|  |  | 1443 | 0.7346859 | 0.7253911 | 0.0007884453 | 0.7279801 | 0.01080305 | 0.7280051 | 0.01348573 | 9688.44 | 0.7678296 | 991.0000002 | 0.6406388 | 0.6321483 | 0.001615591 | 0.6451235 | 0.008189145 | 0.6450589 | 0.009328866 | 7898.148 | 0.7763261
|  |  | 1448 | 0.7346859 | 0.7257821 | 0.0007839648 | 0.7282931 | 0.01080851 | 0.7283185 | 0.0134925 | 9743.099 | 0.7678296 | 996 | 0.6443635 | 0.6332258 | 0.001611915 | 0.6460562 | 0.008200938 | 0.6459919 | 0.009342208 | 7942.707 | 0.775907
|  |  | 1453 | 0.7291619 | 0.7261694 | 0.0007795024 | 0.7286032 | 0.01081392 | 0.7286291 | 0.01349921 | 9797.912 | 0.7787808 | 1001 | 0.6443635 | 0.6342954 | 0.001608208 | 0.6469806 | 0.008212631 | 0.6469168 | 0.009355437 | 7987.392 | 0.7730752
|  |  | 1458 | 0.7346859 | 0.7265532 | 0.0007750581 | 0.7289105 | 0.01081929 | 0.7289367 | 0.01350587 | 9852.879 | 0.762439 | 1006 | 0.6480881 | 0.6353571 | 0.001604471 | 0.6478969 | 0.008224224 | 0.6478334 | 0.009368555 | 8032.202 | 0.774726
|  |  | 1463 | 0.7346859 | 0.7269333 | 0.0007706319 | 0.7292148 | 0.01082462 | 0.7292416 | 0.01351248 | 9908 | 0.7623057 | 1011 | 0.6480881 | 0.6364111 | 0.001600703 | 0.648805 | 0.00823572 | 0.6487419 | 0.009381563 | 8077.137 | 0.774726
|  |  | 1468 | 0.7291619 | 0.72731 | 0.0007662239 | 0.7295164 | 0.0108299 | 0.7295436 | 0.01351904 | 9963.274 | 0.7675265 | 1016 | 0.6480881 | 0.6374574 | 0.001596906 | 0.6497051 | 0.008247118 | 0.6496423 | 0.009394463 | 8122.198 | 0.7775583
|  |  | 1473 | 0.7291619 | 0.7276831 | 0.0007618342 | 0.7298152 | 0.01083514 | 0.7298428 | 0.01352554 | 10018.7 | 0.7630818 | 1021 | 0.6480881 | 0.638496 | 0.00159308 | 0.6505972 | 0.00825842 | 0.6505349 | 0.009407255 | 8167.384 | 0.774726
|  |  | 1478 | 0.7346859 | 0.7280528 | 0.0007574629 | 0.7301112 | 0.01084034 | 0.7301392 | 0.01353198 | 10074.28 | 0.7649915 | 1026 | 0.6555374 | 0.6395269 | 0.001589226 | 0.6514815 | 0.008269627 | 0.6514196 | 0.00941994 | 8212.695 | 0.7771878
|  |  | 1483 | 0.7291619 | 0.7284191 | 0.00075311 | 0.7304046 | 0.01084549 | 0.7304329 | 0.01353838 | 10130.02 | 0.7700614 | 1031 | 0.6518127 | 0.6405504 | 0.001585344 | 0.652358 | 0.008280741 | 0.6522965 | 0.00943252 | 8258.132 | 0.774726
|  |  | 1488 | 0.7291619 | 0.7287819 | 0.0007487755 | 0.7306952 | 0.0108506 | 0.730724 | 0.01354472 | 10185.91 | 0.7623056 | 1036 | 0.6555374 | 0.6415663 | 0.001581435 | 0.6532268 | 0.008291761 | 0.6531657 | 0.009444997 | 8303.694 | 0.7784506
|  |  | 1493 | 0.7346859 | 0.7291414 | 0.0007444596 | 0.7309831 | 0.01085568 | 0.7310123 | 0.01355101 | 10241.95 | 0.7666725 | 1041 | 0.6518127 | 0.6425748 | 0.0015775 | 0.6540881 | 0.008302689 | 0.6540274 | 0.00945737 | 8349.381 | 0.7784506
|  |  | 1498 | 0.7346859 | 0.7294975 | 0.0007401622 | 0.7312684 | 0.01086071 | 0.731298 | 0.01355725 | 10298.15 | 0.7623056 | 1046 | 0.6518127 | 0.6435759 | 0.00157354 | 0.6549417 | 0.008313526 | 0.6548815 | 0.009469641 | 8395.194 | 0.774726
|  |  | 1503 | 0.7291619 | 0.7298504 | 0.0007358834 | 0.7315511 | 0.0108657 | 0.7315811 | 0.01356344 | 10354.5 | 0.7661721 | 1051 | 0.659262 | 0.6445697 | 0.001569554 | 0.655788 | 0.008324273 | 0.6557282 | 0.009481811 | 8441.132 | 0.7783523
|  |  | 1508 | 0.7346859 | 0.7301999 | 0.0007316232 | 0.7318313 | 0.01087065 | 0.7318617 | 0.01356959 | 10411 | 0.7667145 | 1056 | 0.6555374 | 0.6455561 | 0.001565543 | 0.6566268 | 0.008334931 | 0.6565675 | 0.009493882 | 8487.195 | 0.7727823
|  |  | 1513 | 0.7291619 | 0.7305462 | 0.0007273818 | 0.7321088 | 0.01087556 | 0.7321396 | 0.01357568 | 10467.66 | 0.7674571 | 1061 | 0.6555374 | 0.6465354 | 0.001561509 | 0.6574584 | 0.008345501 | 0.6573995 | 0.009505853 | 8533.384 | 0.774726
|  |  | 1518 | 0.7346859 | 0.7308893 | 0.0007231591 | 0.7323839 | 0.01088043 | 0.732415 | 0.01358172 | 10524.47 | 0.763935 | 1066 | 0.6555374 | 0.6475075 | 0.001557451 | 0.6582828 | 0.008355984 | 0.6582243 | 0.009517727 | 8579.698 | 0.7784506
|  |  | 1523 | 0.7346859 | 0.7312292 | 0.0007189552 | 0.7326564 | 0.01088526 | 0.732688 | 0.01358772 | 10581.44 | 0.7640286 | 1071 | 0.659262 | 0.6484724 | 0.001553371 | 0.6591 | 0.00836638 | 0.659042 | 0.009529505 | 8626.138 | 0.7748285
|  |  | 1528 | 0.7346859 | 0.7315659 | 0.0007147701 | 0.7329265 | 0.01089006 | 0.7329584 | 0.01359366 | 10638.56 | 0.772735 | 1076 | 0.6555374 | 0.6494303 | 0.001549268 | 0.6599102 | 0.00837669 | 0.6598526 | 0.009541186 | 8672.702 | 0.7734578
|  |  | 1533 | 0.7346859 | 0.7318996 | 0.0007106039 | 0.7331942 | 0.01089481 | 0.7332264 | 0.01359956 | 10695.83 | 0.7646996 | 1081 | 0.6629867 | 0.6503812 | 0.001545144 | 0.6607133 | 0.008386916 | 0.6606562 | 0.009552773 | 8719.392 | 0.774726
|  |  | 1538 | 0.7346859 | 0.7322301 | 0.0007064566 | 0.7334594 | 0.01089953 | 0.733492 | 0.01360542 | 10753.26 | 0.757069 | 1086 | 0.6629867 | 0.6513251 | 0.001540998 | 0.6615096 | 0.008397059 | 0.661453 | 0.009564266 | 8766.208 | 0.7748809
|  |  | 1543 | 0.7402098 | 0.7325575 | 0.0007023281 | 0.7337222 | 0.01090421 | 0.7337552 | 0.01361122 | 10810.84 | 0.7702151 | 1091 | 0.659262 | 0.6522621 | 0.001536832 | 0.662299 | 0.008407118 | 0.6622429 | 0.009575667 | 8813.149 | 0.77685
|  |  | 1548 | 0.7402098 | 0.7328819 | 0.0006982186 | 0.7339827 | 0.01090886 | 0.734016 | 0.01361698 | 10868.58 | 0.7714472 | 1096 | 0.6629867 | 0.6531922 | 0.001532646 | 0.6630817 | 0.008417096 | 0.663026 | 0.009586975 | 8860.215 | 0.7784506
|  |  | 1553 | 0.7346859 | 0.7332033 | 0.0006941281 | 0.7342408 | 0.01091346 | 0.7342745 | 0.0136227 | 10926.46 | 0.7682606 | 1101 | 0.6667113 | 0.6541156 | 0.00152844 | 0.6638576 | 0.008426993 | 0.6638024 | 0.009598193 | 8907.406 | 0.7784506
|  |  | 1558 | 0.7346859 | 0.7335217 | 0.0006900566 | 0.7344966 | 0.01091803 | 0.7345307 | 0.01362837 | 10984.51 | 0.7678296 | 1106 | 0.6667113 | 0.6550321 | 0.001524215 | 0.6646269 | 0.008436809 | 0.6645722 | 0.009609321 | 8954.723 | 0.7737748
|  |  | 1563 | 0.7402098 | 0.7338372 | 0.0006860041 | 0.7347501 | 0.01092257 | 0.7347845 | 0.01363399 | 11042.7 | 0.7726929 | 1111 | 0.6667113 | 0.6559419 | 0.001519971 | 0.6653897 | 0.008446546 | 0.6653355 | 0.00962036 | 9002.165 | 0.774726
|  |  | 1568 | 0.7457338 | 0.7341497 | 0.0006819706 | 0.7350013 | 0.01092707 | 0.7350361 | 0.01363957 | 11101.05 | 0.7644595 | 1116 | 0.6667113 | 0.6568451 | 0.00151571 | 0.666146 | 0.008456204 | 0.6660922 | 0.009631311 | 9049.733 | 0.7784506
|  |  | 1573 | 0.7346859 | 0.7344593 | 0.0006779562 | 0.7352503 | 0.01093153 | 0.7352854 | 0.01364511 | 11159.55 | 0.7659259 | 1121 | 0.6629867 | 0.6577417 | 0.001511431 | 0.6668958 | 0.008465784 | 0.6668426 | 0.009642174 | 9097.426 | 0.774726
|  |  | 1578 | 0.7291619 | 0.734766 | 0.0006739608 | 0.7354971 | 0.01093596 | 0.7355325 | 0.0136506 | 11218.21 | 0.7649513 | 1126 | 0.6667113 | 0.6586317 | 0.001507135 | 0.6676393 | 0.008475288 | 0.6675866 | 0.009652952 | 9145.244 | 0.7804855
|  |  | 1583 | 0.7346859 | 0.7350699 | 0.0006699846 | 0.7357417 | 0.01094035 | 0.7357774 | 0.01365605 | 11277.02 | 0.764527 | 1131 | 0.6667113 | 0.6595151 | 0.001502822 | 0.6683765 | 0.008484715 | 0.6683243 | 0.009663644 | 9193.187 | 0.7730966
|  |  | 1588 | 0.7402098 | 0.735371 | 0.0006660274 | 0.7359841 | 0.01094471 | 0.7360202 | 0.01366146 | 11335.99 | 0.7545565 | 1136 | 0.6741606 | 0.6603921 | 0.001498494 | 0.6691075 | 0.008494067 | 0.6690558 | 0.009674251 | 9241.256 | 0.774726
|  |  | 1593 | 0.7346859 | 0.7356693 | 0.0006620894 | 0.7362243 | 0.01094904 | 0.7362607 | 0.01366682 | 11395.1 | 0.7666673 | 1141 | 0.670436 | 0.6612627 | 0.00149415 | 0.6698323 | 0.008503344 | 0.6697811 | 0.009684775 | 9289.45 | 0.7735717
|  |  | 1598 | 0.7402098 | 0.7359648 | 0.0006581705 | 0.7364624 | 0.01095333 | 0.7364992 | 0.01367214 | 11454.38 | 0.7670695 | 1146 | 0.6667113 | 0.6621269 | 0.00148979 | 0.6705511 | 0.008512547 | 0.6705003 | 0.009695216 | 9337.77 | 0.7760445
|  |  | 1603 | 0.7346859 | 0.7362575 | 0.0006542707 | 0.7366985 | 0.01095759 | 0.7367355 | 0.01367743 | 11513.8 | 0.7673867 | 1151 | 0.670436 | 0.6629847 | 0.001485416 | 0.6712638 | 0.008521677 | 0.6712136 | 0.009705575 | 9386.215 | 0.774726
|  |  | 1608 | 0.7402098 | 0.7365476 | 0.00065039 | 0.7369324 | 0.01096182 | 0.7369698 | 0.01368267 | 11573.38 | 0.7729324 | 1156 | 0.670436 | 0.6638363 | 0.001481028 | 0.6719705 | 0.008530734 | 0.6719208 | 0.009715853 | 9434.785 | 0.774726
|  |  | 1613 | 0.7402098 | 0.7368349 | 0.0006465285 | 0.7371643 | 0.01096601 | 0.737202 | 0.01368787 | 11633.11 | 0.7623689 | 1161 | 0.6778853 | 0.6646817 | 0.001476626 | 0.6726713 | 0.00853972 | 0.6726221 | 0.009726051 | 9483.481 | 0.7766027
|  |  | 1618 | 0.7402098 | 0.7371196 | 0.0006426862 | 0.7373941 | 0.01097017 | 0.7374321 | 0.01369303 | 11693 | 0.7678296 | 1166 | 0.6741606 | 0.6655208 | 0.001472211 | 0.6733663 | 0.008548635 | 0.6733176 | 0.009736169 | 9532.302 | 0.777481
|  |  | 1623 | 0.7346859 | 0.7374016 | 0.0006388629 | 0.7376219 | 0.0109743 | 0.7376602 | 0.01369815 | 11753.04 | 0.7623289 | 1171 | 0.6741606 | 0.6663538 | 0.001467783 | 0.6740555 | 0.00855748 | 0.6740073 | 0.009746209 | 9581.248 | 0.774726
|  |  | 1628 | 0.7402098 | 0.737681 | 0.0006350589 | 0.7378477 | 0.0109784 | 0.7378863 | 0.01370323 | 11813.24 | 0.7676989 | 1176 | 0.6741606 | 0.6671807 | 0.001463342 | 0.6747389 | 0.008566255 | 0.6746913 | 0.00975617 | 9630.32 | 0.7784506
|  |  | 1633 | 0.7402098 | 0.7379578 | 0.000631274 | 0.7380715 | 0.01098246 | 0.7381104 | 0.01370827 | 11873.58 | 0.7678296 | 1181 | 0.6741606 | 0.6680015 | 0.00145889 | 0.6754167 | 0.008574962 | 0.6753696 | 0.009766054 | 9679.517 | 0.7758311
|  |  | 1638 | 0.7346859 | 0.7382321 | 0.0006275082 | 0.7382934 | 0.01098649 | 0.7383326 | 0.01371327 | 11934.09 | 0.7579825 | 1186 | 0.6741606 | 0.6688164 | 0.001454426 | 0.6760889 | 0.0085836 | 0.6760424 | 0.009775862 | 9728.839 | 0.7779459
|  |  | 1643 | 0.7402098 | 0.7385038 | 0.0006237615 | 0.7385134 | 0.0109905 | 0.7385528 | 0.01371823 | 11994.74 | 0.7678296 | 1191 | 0.6816099 | 0.6696252 | 0.001449951 | 0.6767555 | 0.008592171 | 0.6767095 | 0.009785595 | 9778.286 | 0.7727046
|  |  | 1648 | 0.7402098 | 0.7387729 | 0.000620034 | 0.7387314 | 0.01099447 | 0.7387711 | 0.01372316 | 12055.55 | 0.7623056 | 1196 | 0.6816099 | 0.6704282 | 0.001445465 | 0.6774166 | 0.008600675 | 0.6773712 | 0.009795252 | 9827.859 | 0.7798358
|  |  | 1653 | 0.7402098 | 0.7390396 | 0.0006163257 | 0.7389475 | 0.01099841 | 0.7389875 | 0.01372804 | 12116.52 | 0.7587236 | 1201 | 0.6816099 | 0.6712252 | 0.001440968 | 0.6780723 | 0.008609113 | 0.6780274 | 0.009804836 | 9877.558 | 0.7798545
|  |  | 1658 | 0.7402098 | 0.7393038 | 0.0006126364 | 0.7391618 | 0.01100232 | 0.7392021 | 0.01373289 | 12177.63 | 0.7707946 | 1206 | 0.6816099 | 0.6720164 | 0.001436462 | 0.6787226 | 0.008617485 | 0.6786782 | 0.009814346 | 9927.381 | 0.7710014
|  |  | 1663 | 0.7346859 | 0.7395655 | 0.0006089663 | 0.7393741 | 0.0110062 | 0.7394147 | 0.01373771 | 12238.9 | 0.7623056 | 1211 | 0.6778853 | 0.6728018 | 0.001431946 | 0.6793676 | 0.008625793 | 0.6793238 | 0.009823783 | 9977.33 | 0.774726
|  |  | 1668 | 0.7402098 | 0.7398249 | 0.0006053152 | 0.7395847 | 0.01101006 | 0.7396255 | 0.01374248 | 12300.33 | 0.7678296 | 1216 | 0.6816099 | 0.6735815 | 0.001427421 | 0.6800073 | 0.008634037 | 0.679964 | 0.009833149 | 10027.4 | 0.7757725
|  |  | 1673 | 0.7402098 | 0.7400818 | 0.0006016832 | 0.7397934 | 0.01101388 | 0.7398345 | 0.01374722 | 12361.91 | 0.7672253 | 1221 | 0.6816099 | 0.6743554 | 0.001422887 | 0.6806417 | 0.008642217 | 0.680599 | 0.009842443 | 10077.6 | 0.7735308
|  |  | 1678 | 0.7457338 | 0.7403363 | 0.0005980703 | 0.7400003 | 0.01101767 | 0.7400417 | 0.01375193 | 12423.64 | 0.7674772 | 1226 | 0.6853345 | 0.6751237 | 0.001418345 | 0.681271 | 0.008650334 | 0.6812289 | 0.009851667 | 10127.93 | 0.7738761
|  |  | 1683 | 0.7402098 | 0.7405884 | 0.0005944765 | 0.7402055 | 0.01102144 | 0.7402471 | 0.01375659 | 12485.52 | 0.7678296 | 1231 | 0.6853345 | 0.6758864 | 0.001413795 | 0.6818952 | 0.008658389 | 0.6818536 | 0.009860821 | 10178.38 | 0.7729532
|  |  | 1688 | 0.7402098 | 0.7408382 | 0.0005909017 | 0.7404089 | 0.01102517 | 0.7404507 | 0.01376123 | 12547.56 | 0.7648264 | 1236 | 0.6816099 | 0.6766434 | 0.001409237 | 0.6825143 | 0.008666382 | 0.6824733 | 0.009869905 | 10228.96 | 0.7732031
|  |  | 1693 | 0.7457338 | 0.7410857 | 0.0005873459 | 0.7406105 | 0.01102888 | 0.7406526 | 0.01376582 | 12609.76 | 0.7697702 | 1241 | 0.6853345 | 0.6773949 | 0.001404672 | 0.6831284 | 0.008674314 | 0.6830879 | 0.009878922 | 10279.66 | 0.7757267
|  |  | 1698 | 0.7402098 | 0.7413309 | 0.0005838092 | 0.7408104 | 0.01103256 | 0.7408528 | 0.01377039 | 12672.1 | 0.7733535 | 1246 | 0.6853345 | 0.678141 | 0.001400101 | 0.6837376 | 0.008682186 | 0.6836976 | 0.00988787 | 10330.48 | 0.7780656
|  |  | 1703 | 0.7402098 | 0.7415738 | 0.0005802914 | 0.7410086 | 0.01103622 | 0.7410512 | 0.01377491 | 12734.6 | 0.7623056 | 1251 | 0.6853345 | 0.6788815 | 0.001395522 | 0.6843418 | 0.008689998 | 0.6843024 | 0.009896752 | 10381.43 | 0.774726
|  |  | 1708 | 0.7402098 | 0.7418145 | 0.0005767926 | 0.7412051 | 0.01103984 | 0.7412479 | 0.01377941 | 12797.26 | 0.765477 | 1256 | 0.6853345 | 0.6796166 | 0.001390937 | 0.6849412 | 0.008697751 | 0.6849024 | 0.009905567 | 10432.51 | 0.774726
|  |  | 1713 | 0.7457338 | 0.7420529 | 0.0005733127 | 0.7413999 | 0.01104344 | 0.741443 | 0.01378387 | 12860.07 | 0.7678296 | 1261 | 0.6890592 | 0.6803464 | 0.001386347 | 0.6855357 | 0.008705445 | 0.6854975 | 0.009914316 | 10483.71 | 0.776748
|  |  | 1718 | 0.7402098 | 0.7422891 | 0.0005698517 | 0.741593 | 0.01104701 | 0.7416363 | 0.01378829 | 12923.03 | 0.7678296 | 1266 | 0.6853345 | 0.6810708 | 0.001381751 | 0.6861255 | 0.008713081 | 0.6860878 | 0.009923 | 10535.04 | 0.7740125
|  |  | 1723 | 0.7457338 | 0.7425231 | 0.0005664097 | 0.7417845 | 0.01105055 | 0.7418281 | 0.01379269 | 12986.15 | 0.7623056 | 1271 | 0.6816099 | 0.6817898 | 0.001377149 | 0.6867106 | 0.008720659 | 0.6866735 | 0.009931619 | 10586.5 | 0.774726
|  |  | 1728 | 0.7457338 | 0.7427549 | 0.0005629865 | 0.7419744 | 0.01105407 | 0.7420182 | 0.01379705 | 13049.41 | 0.7642862 | 1276 | 0.6927838 | 0.6825037 | 0.001372543 | 0.687291 | 0.008728181 | 0.6872544 | 0.009940174 | 10638.07 | 0.7753611
|  |  | 1733 | 0.7512577 | 0.7429846 | 0.0005595821 | 0.7421627 | 0.01105756 | 0.7422067 | 0.01380138 | 13112.84 | 0.7678296 | 1281 | 0.6927838 | 0.6832122 | 0.001367933 | 0.6878668 | 0.008735646 | 0.6878307 | 0.009948666 | 10689.78 | 0.774726
|  |  | 1738 | 0.7512577 | 0.7432122 | 0.0005561966 | 0.7423494 | 0.01106103 | 0.7423936 | 0.01380567 | 13176.41 | 0.7714671 | 1286 | 0.6927838 | 0.6839156 | 0.001363318 | 0.6884379 | 0.008743055 | 0.6884025 | 0.009957096 | 10741.61 | 0.774726
|  |  | 1743 | 0.7457338 | 0.7434376 | 0.0005528299 | 0.7425345 | 0.01106447 | 0.7425789 | 0.01380993 | 13240.15 | 0.7662529 | 1291 | 0.6927838 | 0.6846139 | 0.001358699 | 0.6890046 | 0.008750409 | 0.6889697 | 0.009965463 | 10793.56 | 0.7765428
|  |  | 1748 | 0.7457338 | 0.7436609 | 0.0005494819 | 0.742718 | 0.01106788 | 0.7427626 | 0.01381417 | 13304.03 | 0.7727844 | 1296 | 0.6927838 | 0.685307 | 0.001354077 | 0.6895668 | 0.008757708 | 0.6895325 | 0.009973768 | 10845.64 | 0.7712688
|  |  | 1753 | 0.7346859 | 0.7438822 | 0.0005461527 | 0.7429 | 0.01107127 | 0.7429448 | 0.01381836 | 13368.07 | 0.7677538 | 1301 | 0.6927838 | 0.6859951 | 0.001349451 | 0.6901245 | 0.008764953 | 0.6900908 | 0.009982013 | 10897.85 | 0.7770754
|  |  | 1758 | 0.7402098 | 0.7441014 | 0.0005428422 | 0.7430804 | 0.01107463 | 0.7431255 | 0.01382253 | 13432.26 | 0.7674212 | 1306 | 0.6965085 | 0.6866781 | 0.001344823 | 0.6906778 | 0.008772144 | 0.6906447 | 0.009990197 | 10950.18 | 0.7784506
|  |  | 1763 | 0.7457338 | 0.7443186 | 0.0005395503 | 0.7432594 | 0.01107797 | 0.7433046 | 0.01382667 | 13496.61 | 0.7698218 | 1311 | 0.6927838 | 0.6873561 | 0.001340192 | 0.6912268 | 0.008779281 | 0.6911942 | 0.009998322 | 11002.63 | 0.774726
|  |  | 1768 | 0.7402098 | 0.7445338 | 0.0005362771 | 0.7434368 | 0.01108129 | 0.7434822 | 0.01383078 | 13561.11 | 0.7733535 | 1316 | 0.6927838 | 0.6880291 | 0.001335558 | 0.6917715 | 0.008786366 | 0.6917394 | 0.01000639 | 11055.21 | 0.774726
|  |  | 1773 | 0.7457338 | 0.7447469 | 0.0005330225 | 0.7436127 | 0.01108458 | 0.7436584 | 0.01383485 | 13625.76 | 0.7678296 | 1321 | 0.6927838 | 0.6886972 | 0.001330923 | 0.6923118 | 0.008793399 | 0.6922804 | 0.01001439 | 11107.92 | 0.7784506
|  |  | 1778 | 0.7457338 | 0.7449581 | 0.0005297864 | 0.7437872 | 0.01108784 | 0.7438331 | 0.0138389 | 13690.57 | 0.7664853 | 1326 | 0.6965085 | 0.6893604 | 0.001326285 | 0.692848 | 0.00880038 | 0.6928171 | 0.01002234 | 11160.75 | 0.7784506
|  |  | 1783 | 0.7457338 | 0.7451673 | 0.0005265689 | 0.7439602 | 0.01109108 | 0.7440063 | 0.01384292 | 13755.53 | 0.7692257 | 1331 | 0.6927838 | 0.6900188 | 0.001321647 | 0.69338 | 0.00880731 | 0.6933496 | 0.01003023 | 11213.71 | 0.7784506
|  |  | 1788 | 0.7457338 | 0.7453746 | 0.0005233699 | 0.7441318 | 0.0110943 | 0.744178 | 0.0138469 | 13820.64 | 0.7678296 | 1336 | 0.6965085 | 0.6906723 | 0.001317007 | 0.6939078 | 0.00881419 | 0.693878 | 0.01003807 | 11266.79 | 0.7784506
|  |  | 1793 | 0.7457338 | 0.7455799 | 0.0005201893 | 0.744302 | 0.01109749 | 0.7443483 | 0.01385086 | 13885.91 | 0.766222 | 1341 | 0.6965085 | 0.6913211 | 0.001312366 | 0.6944315 | 0.008821018 | 0.6944023 | 0.01004585 | 11320 | 0.775471
|  |  | 1798 | 0.7457338 | 0.7457834 | 0.0005170272 | 0.7444707 | 0.01110066 | 0.7445172 | 0.01385479 | 13951.33 | 0.7678296 | 1346 | 0.7002331 | 0.6919651 | 0.001307724 | 0.6949512 | 0.008827798 | 0.6949226 | 0.01005357 | 11373.33 | 0.7762155
|  |  | 1803 | 0.7402098 | 0.7459849 | 0.0005138835 | 0.744638 | 0.01110381 | 0.7446848 | 0.01385869 | 14016.91 | 0.7644645 | 1351 | 0.7039578 | 0.6926043 | 0.001303082 | 0.6954668 | 0.008834527 | 0.6954388 | 0.01006123 | 11426.79 | 0.7784506
|  |  | 1808 | 0.7457338 | 0.7461846 | 0.0005107581 | 0.7448039 | 0.01110693 | 0.7448509 | 0.01386256 | 14082.64 | 0.7627058 | 1356 | 0.7002331 | 0.6932389 | 0.00129844 | 0.6959785 | 0.008841208 | 0.695951 | 0.01006884 | 11480.38 | 0.7812452
|  |  | 1813 | 0.7457338 | 0.7463824 | 0.000507651 | 0.7449685 | 0.01111003 | 0.7450156 | 0.0138664 | 14148.52 | 0.7703037 | 1361 | 0.7002331 | 0.6938689 | 0.001293799 | 0.6964862 | 0.008847841 | 0.6964592 | 0.0100764 | 11534.09 | 0.7770241
|  |  | 1818 | 0.7512577 | 0.7465784 | 0.0005045622 | 0.7451317 | 0.01111311 | 0.745179 | 0.01387022 | 14214.56 | 0.7686903 | 1366 | 0.7002331 | 0.6944942 | 0.001289157 | 0.6969899 | 0.008854426 | 0.6969636 | 0.0100839 | 11587.92 | 0.776156
|  |  | 1823 | 0.7457338 | 0.7467726 | 0.0005014917 | 0.7452936 | 0.01111617 | 0.745341 | 0.013874 | 14280.75 | 0.7721101 | 1371 | 0.7002331 | 0.6951149 | 0.001284516 | 0.6974899 | 0.008860963 | 0.6974641 | 0.01009135 | 11641.88 | 0.7784506
|  |  | 1828 | 0.7457338 | 0.746965 | 0.0004984393 | 0.7454541 | 0.0111192 | 0.7455017 | 0.01387776 | 14347.09 | 0.7733535 | 1376 | 0.7002331 | 0.6957311 | 0.001279876 | 0.697986 | 0.008867453 | 0.6979608 | 0.01009875 | 11695.96 | 0.7784768
|  |  | 1833 | 0.7402098 | 0.7471555 | 0.0004954051 | 0.7456133 | 0.01112221 | 0.745661 | 0.01388149 | 14413.59 | 0.7678296 | 1381 | 0.7039578 | 0.6963428 | 0.001275238 | 0.6984782 | 0.008873897 | 0.6984536 | 0.0101061 | 11750.18 | 0.7778365
|  |  | 1838 | 0.7512577 | 0.7473444 | 0.000492389 | 0.7457712 | 0.0111252 | 0.7458191 | 0.0138852 | 14480.24 | 0.7678296 | 1386 | 0.7039578 | 0.69695 | 0.0012706 | 0.6989668 | 0.008880294 | 0.6989427 | 0.01011339 | 11804.51 | 0.7773419
|  |  | 1843 | 0.7512577 | 0.7475314 | 0.0004893909 | 0.7459278 | 0.01112817 | 0.7459758 | 0.01388887 | 14547.05 | 0.7700668 | 1391 | 0.7039578 | 0.6975528 | 0.001265965 | 0.6994516 | 0.008886646 | 0.6994281 | 0.01012063 | 11858.97 | 0.7806653
|  |  | 1848 | 0.7457338 | 0.7477167 | 0.0004864109 | 0.7460831 | 0.01113112 | 0.7461313 | 0.01389252 | 14614.01 | 0.7727958 | 1396 | 0.7002331 | 0.6981511 | 0.001261331 | 0.6999327 | 0.008892952 | 0.6999098 | 0.01012782 | 11913.56 | 0.7784506
|  |  | 1853 | 0.7457338 | 0.7479003 | 0.0004834488 | 0.7462371 | 0.01113404 | 0.7462855 | 0.01389615 | 14681.12 | 0.7678296 | 1401 | 0.7002331 | 0.6987451 | 0.001256699 | 0.7004102 | 0.008899214 | 0.7003878 | 0.01013496 | 11968.27 | 0.7818351
|  |  | 1858 | 0.7512577 | 0.7480822 | 0.0004805046 | 0.7463899 | 0.01113695 | 0.7464384 | 0.01389975 | 14748.39 | 0.7673986 | 1406 | 0.7002331 | 0.6993347 | 0.00125207 | 0.700884 | 0.008905431 | 0.7008622 | 0.01014205 | 12023.11 | 0.7806042
|  |  | 1863 | 0.7457338 | 0.7482624 | 0.0004775784 | 0.7465415 | 0.01113983 | 0.7465901 | 0.01390332 | 14815.81 | 0.7678296 | 1411 | 0.7039578 | 0.69992 | 0.001247443 | 0.7013543 | 0.008911604 | 0.7013331 | 0.01014909 | 12078.07 | 0.7769074
|  |  | 1868 | 0.7457338 | 0.7484409 | 0.00047467 | 0.7466918 | 0.01114269 | 0.7467405 | 0.01390686 | 14883.39 | 0.7625187 | 1416 | 0.7039578 | 0.700501 | 0.001242819 | 0.701821 | 0.008917734 | 0.7018004 | 0.01015608 | 12133.16 | 0.7763349
|  |  | 1873 | 0.7512577 | 0.7486178 | 0.0004717793 | 0.7468409 | 0.01114554 | 0.7468897 | 0.01391038 | 14951.11 | 0.7678296 | 1421 | 0.7039578 | 0.7010777 | 0.001238198 | 0.7022843 | 0.00892382 | 0.7022642 | 0.01016302 | 12188.37 | 0.7766828
|  |  | 1878 | 0.7512577 | 0.748793 | 0.0004689065 | 0.7469887 | 0.01114836 | 0.7470377 | 0.01391388 | 15019 | 0.7711418 | 1426 | 0.7039578 | 0.7016502 | 0.00123358 | 0.702744 | 0.008929863 | 0.7027245 | 0.01016992 | 12243.71 | 0.7767462
|  |  | 1883 | 0.7512577 | 0.7489666 | 0.0004660513 | 0.7471354 | 0.01115116 | 0.7471845 | 0.01391735 | 15087.03 | 0.7645329 | 1431 | 0.7039578 | 0.7022186 | 0.001228966 | 0.7032003 | 0.008935864 | 0.7031813 | 0.01017676 | 12299.18 | 0.7784506
|  |  | 1888 | 0.7567817 | 0.7491386 | 0.0004632137 | 0.7472809 | 0.01115394 | 0.7473301 | 0.01392079 | 15155.22 | 0.7592362 | 1436 | 0.7076824 | 0.7027827 | 0.001224355 | 0.7036531 | 0.008941823 | 0.7036347 | 0.01018356 | 12354.77 | 0.780336
|  |  | 1893 | 0.7457338 | 0.749309 | 0.0004603938 | 0.7474252 | 0.0111567 | 0.7474746 | 0.01392421 | 15223.57 | 0.7681417 | 1441 | 0.7076824 | 0.7033427 | 0.001219749 | 0.7041026 | 0.00894774 | 0.7040848 | 0.01019031 | 12410.48 | 0.7751132
|  |  | 1898 | 0.7457338 | 0.7494778 | 0.0004575914 | 0.7475683 | 0.01115944 | 0.7476178 | 0.01392761 | 15292.06 | 0.7728355 | 1446 | 0.7039578 | 0.7038987 | 0.001215146 | 0.7045488 | 0.008953616 | 0.7045315 | 0.01019702 | 12466.32 | 0.7749646
|  |  | 1903 | 0.7457338 | 0.749645 | 0.0004548065 | 0.7477103 | 0.01116217 | 0.7477599 | 0.01393098 | 15360.71 | 0.7720903 | 1451 | 0.7114071 | 0.7044505 | 0.001210547 | 0.7049916 | 0.008959451 | 0.7049749 | 0.01020368 | 12522.29 | 0.7784506
|  |  | 1908 | 0.7512577 | 0.7498107 | 0.0004520391 | 0.7478512 | 0.01116487 | 0.7479009 | 0.01393433 | 15429.52 | 0.7661528 | 1456 | 0.7076824 | 0.7049983 | 0.001205953 | 0.7054312 | 0.008965245 | 0.705415 | 0.01021029 | 12578.38 | 0.7784506
|  |  | 1913 | 0.7512577 | 0.7499749 | 0.000449289 | 0.7479909 | 0.01116755 | 0.7480407 | 0.01393765 | 15498.48 | 0.7648046 | 1461 | 0.7076824 | 0.7055421 | 0.001201364 | 0.7058674 | 0.008970999 | 0.7058518 | 0.01021686 | 12634.59 | 0.7774023
|  |  | 1918 | 0.7512577 | 0.7501375 | 0.0004465563 | 0.7481294 | 0.01117022 | 0.7481794 | 0.01394095 | 15567.59 | 0.7673748 | 1466 | 0.7114071 | 0.7060819 | 0.001196779 | 0.7063005 | 0.008976714 | 0.7062854 | 0.01022338 | 12690.93 | 0.7784506
|  |  | 1923 | 0.7512577 | 0.7502986 | 0.000443841 | 0.7482669 | 0.01117286 | 0.748317 | 0.01394423 | 15636.85 | 0.7678296 | 1471 | 0.7076824 | 0.7066178 | 0.0011922 | 0.7067304 | 0.008982389 | 0.7067159 | 0.01022986 | 12747.4 | 0.7757696
|  |  | 1928 | 0.7567817 | 0.7504582 | 0.0004411428 | 0.7484033 | 0.01117549 | 0.7484535 | 0.01394748 | 15706.27 | 0.7715451 | 1476 | 0.7114071 | 0.7071497 | 0.001187625 | 0.7071571 | 0.008988025 | 0.7071431 | 0.0102363 | 12803.99 | 0.776221
|  |  | 1933 | 0.7457338 | 0.7506163 | 0.0004384619 | 0.7485386 | 0.0111781 | 0.7485888 | 0.01395071 | 15775.85 | 0.7678296 | 1481 | 0.7151317 | 0.7076778 | 0.001183056 | 0.7075806 | 0.008993622 | 0.7075672 | 0.01024269 | 12860.71 | 0.7745105
|  |  | 1938 | 0.7512577 | 0.750773 | 0.0004357981 | 0.7486728 | 0.01118069 | 0.7487231 | 0.01395392 | 15845.57 | 0.7705093 | 1486 | 0.7114071 | 0.7082019 | 0.001178493 | 0.7080011 | 0.008999181 | 0.7079883 | 0.01024904 | 12917.55 | 0.7758833
|  |  | 1943 | 0.7402098 | 0.7509282 | 0.0004331514 | 0.7488059 | 0.01118326 | 0.7488564 | 0.0139571 | 15915.46 | 0.7691859 | 1491 | 0.7151317 | 0.7087223 | 0.001173935 | 0.7084185 | 0.009004701 | 0.7084062 | 0.01025534 | 12974.52 | 0.774726
|  |  | 1948 | 0.7512577 | 0.751082 | 0.0004305217 | 0.748938 | 0.01118581 | 0.7489885 | 0.01396026 | 15985.49 | 0.7733535 | 1496 | 0.7151317 | 0.7092388 | 0.001169384 | 0.7088328 | 0.009010184 | 0.7088211 | 0.01026161 | 13031.62 | 0.7779923
|  |  | 1953 | 0.7457338 | 0.7512343 | 0.000427909 | 0.749069 | 0.01118835 | 0.7491197 | 0.0139634 | 16055.68 | 0.7733535 | 1501 | 0.7151317 | 0.7097515 | 0.001164838 | 0.7092441 | 0.00901563 | 0.7092329 | 0.01026783 | 13088.83 | 0.7784506
|  |  | 1958 | 0.7512577 | 0.7513852 | 0.0004253132 | 0.749199 | 0.01119086 | 0.7492497 | 0.01396652 | 16126.02 | 0.7716849 | 1506 | 0.7151317 | 0.7102605 | 0.001160299 | 0.7096525 | 0.009021038 | 0.7096418 | 0.01027401 | 13146.18 | 0.7748589
|  |  | 1963 | 0.7567817 | 0.7515347 | 0.0004227344 | 0.749328 | 0.01119336 | 0.7493788 | 0.01396961 | 16196.52 | 0.7697722 | 1511 | 0.7188563 | 0.7107657 | 0.001155766 | 0.7100578 | 0.00902641 | 0.7100477 | 0.01028014 | 13203.65 | 0.7766985
|  |  | 1968 | 0.7512577 | 0.7516829 | 0.0004201723 | 0.7494559 | 0.01119584 | 0.7495068 | 0.01397268 | 16267.17 | 0.7710521 | 1516 | 0.7151317 | 0.7112673 | 0.001151239 | 0.7104603 | 0.009031746 | 0.7104507 | 0.01028624 | 13261.24 | 0.7749069
|  |  | 1973 | 0.7512577 | 0.7518296 | 0.000417627 | 0.7495828 | 0.01119831 | 0.7496338 | 0.01397573 | 16337.97 | 0.7650843 | 1521 | 0.7151317 | 0.7117651 | 0.00114672 | 0.7108598 | 0.009037045 | 0.7108508 | 0.01029229 | 13318.96 | 0.774726
|  |  | 1978 | 0.7512577 | 0.751975 | 0.0004150985 | 0.7497087 | 0.01120076 | 0.7497598 | 0.01397876 | 16408.93 | 0.7700795 | 1526 | 0.7151317 | 0.7122594 | 0.001142207 | 0.7112564 | 0.009042309 | 0.711248 | 0.01029831 | 13376.81 | 0.7784506
|  |  | 1983 | 0.7512577 | 0.752119 | 0.0004125865 | 0.7498336 | 0.01120319 | 0.7498848 | 0.01398177 | 16480.04 | 0.7717173 | 1531 | 0.7151317 | 0.71275 | 0.001137701 | 0.7116502 | 0.009047537 | 0.7116423 | 0.01030429 | 13434.78 | 0.7784506
|  |  | 1988 | 0.7457338 | 0.7522617 | 0.0004100912 | 0.7499576 | 0.0112056 | 0.7500088 | 0.01398476 | 16551.3 | 0.7623056 | 1536 | 0.7188563 | 0.713237 | 0.001133203 | 0.7120412 | 0.00905273 | 0.7120338 | 0.01031022 | 13492.88 | 0.7784506
|  |  | 1993 | 0.7457338 | 0.7524031 | 0.0004076125 | 0.7500806 | 0.011208 | 0.7501318 | 0.01398773 | 16622.72 | 0.7678296 | 1541 | 0.7151317 | 0.7137204 | 0.001128712 | 0.7124293 | 0.009057888 | 0.7124225 | 0.01031612 | 13551.1 | 0.774726
|  |  | 1998 | 0.7567817 | 0.7525432 | 0.0004051502 | 0.7502025 | 0.01121038 | 0.7502539 | 0.01399067 | 16694.29 | 0.7671152 | 1546 | 0.7188563 | 0.7142003 | 0.001124228 | 0.7128147 | 0.009063012 | 0.7128084 | 0.01032198 | 13609.44 | 0.7784506
|  |  | 2003 | 0.7457338 | 0.7526819 | 0.0004027044 | 0.7503236 | 0.01121274 | 0.750375 | 0.0139936 | 16766.02 | 0.7694974 | 1551 | 0.7151317 | 0.7146767 | 0.001119752 | 0.7131973 | 0.009068102 | 0.7131915 | 0.01032779 | 13667.92 | 0.7761539
|  |  | 2008 | 0.7512577 | 0.7528194 | 0.0004002749 | 0.7504437 | 0.01121509 | 0.7504951 | 0.0139965 | 16837.9 | 0.7678296 | 1556 | 0.7188563 | 0.7151496 | 0.001115284 | 0.7135772 | 0.009073157 | 0.713572 | 0.01033357 | 13726.51 | 0.7817921
|  |  | 2013 | 0.7512577 | 0.7529556 | 0.0003978618 | 0.7505628 | 0.01121742 | 0.7506143 | 0.01399939 | 16909.93 | 0.7640002 | 1561 | 0.7188563 | 0.715619 | 0.001110824 | 0.7139544 | 0.009078179 | 0.7139497 | 0.01033932 | 13785.24 | 0.7816072
|  |  | 2018 | 0.7512577 | 0.7530906 | 0.0003954649 | 0.7506811 | 0.01121973 | 0.7507326 | 0.01400225 | 16982.12 | 0.7678296 | 1566 | 0.7188563 | 0.716085 | 0.001106372 | 0.7143289 | 0.009083168 | 0.7143247 | 0.01034502 | 13844.09 | 0.7770247
|  |  | 2023 | 0.7512577 | 0.7532242 | 0.0003930843 | 0.7507984 | 0.01122203 | 0.75085 | 0.01400509 | 17054.46 | 0.7670228 | 1571 | 0.722581 | 0.7165476 | 0.001101928 | 0.7147008 | 0.009088124 | 0.7146971 | 0.01035069 | 13903.06 | 0.7784506
|  |  | 2028 | 0.7512577 | 0.7533567 | 0.0003907197 | 0.7509147 | 0.01122431 | 0.7509664 | 0.01400792 | 17126.96 | 0.7656447 | 1576 | 0.7188563 | 0.7170068 | 0.001097492 | 0.71507 | 0.009093047 | 0.7150669 | 0.01035632 | 13962.16 | 0.7784506
|  |  | 2033 | 0.7512577 | 0.7534879 | 0.0003883713 | 0.7510302 | 0.01122658 | 0.751082 | 0.01401072 | 17199.6 | 0.7623056 | 1581 | 0.7188563 | 0.7174626 | 0.001093065 | 0.7154367 | 0.009097937 | 0.715434 | 0.01036192 | 14021.38 | 0.781605
|  |  | 2038 | 0.7512577 | 0.7536179 | 0.000386039 | 0.7511448 | 0.01122883 | 0.7511966 | 0.01401351 | 17272.41 | 0.7678296 | 1586 | 0.722581 | 0.7179151 | 0.001088647 | 0.7158007 | 0.009102796 | 0.7157986 | 0.01036747 | 14080.73 | 0.7712006
|  |  | 2043 | 0.7567817 | 0.7537466 | 0.0003837226 | 0.7512585 | 0.01123106 | 0.7513103 | 0.01401627 | 17345.36 | 0.7678296 | 1591 | 0.7188563 | 0.7183643 | 0.001084237 | 0.7161622 | 0.009107622 | 0.7161606 | 0.01037299 | 14140.21 | 0.7784506
|  |  | 2048 | 0.7512577 | 0.7538742 | 0.0003814221 | 0.7513713 | 0.01123328 | 0.7514232 | 0.01401902 | 17418.47 | 0.7648071 | 1596 | 0.722581 | 0.7188102 | 0.001079836 | 0.7165212 | 0.009112417 | 0.7165201 | 0.01037848 | 14199.81 | 0.7775626
|  |  | 2053 | 0.7512577 | 0.7540006 | 0.0003791375 | 0.7514832 | 0.01123549 | 0.7515352 | 0.01402175 | 17491.74 | 0.7671309 | 1601 | 0.7151317 | 0.7192528 | 0.001075444 | 0.7168776 | 0.009117181 | 0.7168771 | 0.01038393 | 14259.53 | 0.7784506
|  |  | 2058 | 0.7402098 | 0.7541258 | 0.0003768687 | 0.7515943 | 0.01123767 | 0.7516463 | 0.01402446 | 17565.15 | 0.7634946 | 1606 | 0.722581 | 0.7196922 | 0.001071061 | 0.7172316 | 0.009121913 | 0.7172315 | 0.01038935 | 14319.38 | 0.7759293
|  |  | 2063 | 0.7457338 | 0.7542499 | 0.0003746156 | 0.7517045 | 0.01123985 | 0.7517565 | 0.01402715 | 17638.72 | 0.7725544 | 1611 | 0.7188563 | 0.7201283 | 0.001066688 | 0.7175831 | 0.009126615 | 0.7175835 | 0.01039473 | 14379.36 | 0.7784506
|  |  | 2068 | 0.7457338 | 0.7543728 | 0.0003723782 | 0.7518139 | 0.01124201 | 0.7518659 | 0.01402982 | 17712.45 | 0.7626105 | 1616 | 0.7188563 | 0.7205613 | 0.001062323 | 0.7179321 | 0.009131286 | 0.7179331 | 0.01040007 | 14439.46 | 0.7795957
|  |  | 2073 | 0.7512577 | 0.7544946 | 0.0003701565 | 0.7519224 | 0.01124415 | 0.7519745 | 0.01403247 | 17786.33 | 0.7678296 | 1621 | 0.7188563 | 0.720991 | 0.001057968 | 0.7182787 | 0.009135927 | 0.7182802 | 0.01040539 | 14499.69 | 0.7811994
|  |  | 2078 | 0.7567817 | 0.7546152 | 0.0003679503 | 0.7520301 | 0.01124628 | 0.7520822 | 0.01403511 | 17860.36 | 0.7718946 | 1626 | 0.722581 | 0.7214177 | 0.001053623 | 0.718623 | 0.009140537 | 0.7186249 | 0.01041066 | 14560.04 | 0.7754393
|  |  | 2083 | 0.7623056 | 0.7547347 | 0.0003657596 | 0.7521369 | 0.0112484 | 0.7521891 | 0.01403772 | 17934.54 | 0.768683 | 1631 | 0.722581 | 0.7218412 | 0.001049287 | 0.7189648 | 0.009145118 | 0.7189673 | 0.01041591 | 14620.52 | 0.7788081
|  |  | 2088 | 0.7567817 | 0.7548531 | 0.0003635844 | 0.752243 | 0.0112505 | 0.7522951 | 0.01404032 | 18008.88 | 0.7701029 | 1636 | 0.722581 | 0.7222616 | 0.001044961 | 0.7193043 | 0.00914967 | 0.7193073 | 0.01042112 | 14681.12 | 0.7819915
|  |  | 2093 | 0.7512577 | 0.7549704 | 0.0003614246 | 0.7523482 | 0.01125258 | 0.7524004 | 0.0140429 | 18083.38 | 0.7678296 | 1641 | 0.7263056 | 0.7226789 | 0.001040645 | 0.7196414 | 0.009154192 | 0.7196449 | 0.0104263 | 14741.85 | 0.7784506
|  |  | 2098 | 0.7457338 | 0.7550867 | 0.0003592801 | 0.7524526 | 0.01125465 | 0.7525048 | 0.01404546 | 18158.03 | 0.7650816 | 1646 | 0.722581 | 0.7230932 | 0.001036339 | 0.7199762 | 0.009158685 | 0.7199802 | 0.01043144 | 14802.71 | 0.7784506
|  |  | 2103 | 0.7623056 | 0.7552018 | 0.0003571508 | 0.7525563 | 0.01125671 | 0.7526085 | 0.01404801 | 18232.83 | 0.7731617 | 1651 | 0.7263056 | 0.7235044 | 0.001032043 | 0.7203088 | 0.00916315 | 0.7203132 | 0.01043655 | 14863.68 | 0.7784506
|  |  | 2108 | 0.7512577 | 0.7553159 | 0.0003550368 | 0.7526591 | 0.01125876 | 0.7527113 | 0.01405054 | 18307.78 | 0.7678296 | 1656 | 0.722581 | 0.7239127 | 0.001027757 | 0.720639 | 0.009167585 | 0.720644 | 0.01044163 | 14924.79 | 0.7812734
|  |  | 2113 | 0.7512577 | 0.7554289 | 0.000352938 | 0.7527611 | 0.01126078 | 0.7528134 | 0.01405305 | 18382.89 | 0.7678296 | 1661 | 0.722581 | 0.7243179 | 0.001023481 | 0.720967 | 0.009171993 | 0.7209725 | 0.01044668 | 14986.02 | 0.7784506
|  |  | 2118 | 0.7512577 | 0.7555408 | 0.0003508542 | 0.7528624 | 0.0112628 | 0.7529147 | 0.01405554 | 18458.15 | 0.7678296 | 1666 | 0.722581 | 0.7247202 | 0.001019216 | 0.7212928 | 0.009176372 | 0.7212987 | 0.0104517 | 15047.37 | 0.7821753
|  |  | 2123 | 0.7512577 | 0.7556518 | 0.0003487855 | 0.7529629 | 0.0112648 | 0.7530152 | 0.01405802 | 18533.57 | 0.7678296 | 1671 | 0.722581 | 0.7251195 | 0.001014961 | 0.7216163 | 0.009180724 | 0.7216227 | 0.01045668 | 15108.85 | 0.7821753
|  |  | 2128 | 0.7512577 | 0.7557616 | 0.0003467317 | 0.7530626 | 0.01126679 | 0.7531149 | 0.01406048 | 18609.14 | 0.7644391 | 1676 | 0.7300303 | 0.7255159 | 0.001010717 | 0.7219376 | 0.009185048 | 0.7219446 | 0.01046164 | 15170.46 | 0.7788524
|  |  | 2133 | 0.7512577 | 0.7558705 | 0.0003446929 | 0.7531616 | 0.01126877 | 0.7532139 | 0.01406292 | 18684.86 | 0.7723254 | 1681 | 0.7263056 | 0.7259094 | 0.001006483 | 0.7222568 | 0.009189345 | 0.7222642 | 0.01046656 | 15232.19 | 0.7784506
|  |  | 2138 | 0.7512577 | 0.7559784 | 0.0003426689 | 0.7532598 | 0.01127073 | 0.7533121 | 0.01406535 | 18760.74 | 0.7690788 | 1686 | 0.722581 | 0.7263 | 0.00100226 | 0.7225738 | 0.009193614 | 0.7225817 | 0.01047145 | 15294.05 | 0.7821753
|  |  | 2143 | 0.7512577 | 0.7560852 | 0.0003406597 | 0.7533573 | 0.01127268 | 0.7534096 | 0.01406776 | 18836.77 | 0.7643879 | 1691 | 0.7300303 | 0.7266877 | 0.0009980476 | 0.7228887 | 0.009197857 | 0.722897 | 0.01047631 | 15356.03 | 0.7821527
|  |  | 2148 | 0.7457338 | 0.7561911 | 0.0003386652 | 0.753454 | 0.01127461 | 0.7535064 | 0.01407015 | 18912.95 | 0.7733535 | 1696 | 0.7263056 | 0.7270726 | 0.0009938463 | 0.7232014 | 0.009202073 | 0.7232102 | 0.01048114 | 15418.14 | 0.7821753
|  |  | 2153 | 0.7567817 | 0.756296 | 0.0003366854 | 0.7535501 | 0.01127653 | 0.7536024 | 0.01407253 | 18989.29 | 0.7657818 | 1701 | 0.7263056 | 0.7274547 | 0.000989656 | 0.723512 | 0.009206262 | 0.7235213 | 0.01048594 | 15480.37 | 0.7817061
|  |  | 2158 | 0.7567817 | 0.7563999 | 0.0003347202 | 0.7536453 | 0.01127844 | 0.7536977 | 0.01407489 | 19065.79 | 0.7742619 | 1706 | 0.7337549 | 0.727834 | 0.0009854767 | 0.7238206 | 0.009210425 | 0.7238304 | 0.01049071 | 15542.73 | 0.7834626
|  |  | 2163 | 0.7567817 | 0.7565028 | 0.0003327696 | 0.7537399 | 0.01128034 | 0.7537922 | 0.01407723 | 19142.43 | 0.7678296 | 1711 | 0.7263056 | 0.7282105 | 0.0009813086 | 0.724127 | 0.009214563 | 0.7241373 | 0.01049545 | 15605.21 | 0.7790381
|  |  | 2168 | 0.7512577 | 0.7566048 | 0.0003308334 | 0.7538338 | 0.01128222 | 0.7538861 | 0.01407956 | 19219.23 | 0.7733535 | 1716 | 0.7300303 | 0.7285843 | 0.0009771516 | 0.7244315 | 0.009218674 | 0.7244422 | 0.01050017 | 15667.82 | 0.7770949
|  |  | 2173 | 0.7567817 | 0.7567058 | 0.0003289117 | 0.7539269 | 0.01128409 | 0.7539792 | 0.01408187 | 19296.18 | 0.7695888 | 1721 | 0.7263056 | 0.7289553 | 0.0009730059 | 0.7247339 | 0.00922276 | 0.7247451 | 0.01050485 | 15730.55 | 0.7787829
|  |  | 2178 | 0.7567817 | 0.7568059 | 0.0003270043 | 0.7540194 | 0.01128595 | 0.7540717 | 0.01408417 | 19373.29 | 0.7626281 | 1726 | 0.7263056 | 0.7293236 | 0.0009688716 | 0.7250342 | 0.00922682 | 0.7250459 | 0.0105095 | 15793.41 | 0.7802483
|  |  | 2183 | 0.7567817 | 0.7569051 | 0.0003251113 | 0.7541111 | 0.0112878 | 0.7541634 | 0.01408645 | 19450.55 | 0.7664779 | 1731 | 0.7337549 | 0.7296892 | 0.0009647487 | 0.7253326 | 0.009230855 | 0.7253447 | 0.01051413 | 15856.4 | 0.7818789
|  |  | 2188 | 0.7512577 | 0.7570033 | 0.0003232325 | 0.7542022 | 0.01128963 | 0.7542545 | 0.01408872 | 19527.97 | 0.767794 | 1736 | 0.7263056 | 0.7300521 | 0.0009606373 | 0.725629 | 0.009234865 | 0.7256416 | 0.01051873 | 15919.51 | 0.7758376
|  |  | 2193 | 0.7567817 | 0.7571007 | 0.0003213679 | 0.7542926 | 0.01129145 | 0.7543449 | 0.01409097 | 19605.54 | 0.7651078 | 1741 | 0.7263056 | 0.7304123 | 0.0009565375 | 0.7259235 | 0.00923885 | 0.7259365 | 0.0105233 | 15982.74 | 0.7797492
|  |  | 2198 | 0.7512577 | 0.7571971 | 0.0003195174 | 0.7543823 | 0.01129326 | 0.7544346 | 0.01409321 | 19683.26 | 0.7625914 | 1746 | 0.7300303 | 0.73077 | 0.0009524493 | 0.726216 | 0.009242811 | 0.7262294 | 0.01052784 | 16046.1 | 0.782098
|  |  | 2203 | 0.7567817 | 0.7572926 | 0.0003176809 | 0.7544713 | 0.01129506 | 0.7545236 | 0.01409543 | 19761.13 | 0.7678296 | 1751 | 0.7263056 | 0.731125 | 0.0009483728 | 0.7265065 | 0.009246747 | 0.7265205 | 0.01053235 | 16109.59 | 0.7784506
|  |  | 2208 | 0.7512577 | 0.7573873 | 0.0003158585 | 0.7545597 | 0.01129684 | 0.754612 | 0.01409764 | 19839.16 | 0.7678296 | 1756 | 0.7300303 | 0.7314774 | 0.0009443081 | 0.7267952 | 0.009250659 | 0.7268095 | 0.01053684 | 16173.2 | 0.7805356
|  |  | 2213 | 0.7567817 | 0.757481 | 0.00031405 | 0.7546474 | 0.01129861 | 0.7546997 | 0.01409983 | 19917.35 | 0.7733535 | 1761 | 0.7337549 | 0.7318272 | 0.0009402552 | 0.7270819 | 0.009254547 | 0.7270967 | 0.0105413 | 16236.94 | 0.7791493
|  |  | 2218 | 0.7623056 | 0.7575739 | 0.0003122554 | 0.7547345 | 0.01130037 | 0.7547867 | 0.014102 | 19995.69 | 0.7663462 | 1766 | 0.7337549 | 0.7321744 | 0.0009362142 | 0.7273668 | 0.009258412 | 0.7273821 | 0.01054573 | 16300.8 | 0.7784506
|  |  | 2223 | 0.7567817 | 0.757666 | 0.0003104746 | 0.7548209 | 0.01130212 | 0.7548731 | 0.01410417 | 20074.18 | 0.7636055 | 1771 | 0.7337549 | 0.7325192 | 0.0009321851 | 0.7276498 | 0.009262252 | 0.7276655 | 0.01055014 | 16364.79 | 0.7821753
|  |  | 2228 | 0.7512577 | 0.7577571 | 0.0003087076 | 0.7549067 | 0.01130386 | 0.7549589 | 0.01410631 | 20152.82 | 0.7677309 | 1776 | 0.7337549 | 0.7328613 | 0.0009281681 | 0.7279309 | 0.00926607 | 0.7279471 | 0.01055452 | 16428.9 | 0.7821753
|  |  | 2233 | 0.7567817 | 0.7578475 | 0.0003069543 | 0.7549919 | 0.01130558 | 0.755044 | 0.01410845 | 20231.62 | 0.7678296 | 1781 | 0.7300303 | 0.733201 | 0.0009241631 | 0.7282102 | 0.009269864 | 0.7282268 | 0.01055887 | 16493.14 | 0.7800433
|  |  | 2238 | 0.7512577 | 0.757937 | 0.0003052146 | 0.7550764 | 0.0113073 | 0.7551285 | 0.01411056 | 20310.57 | 0.7678296 | 1786 | 0.7300303 | 0.7335382 | 0.0009201703 | 0.7284877 | 0.009273634 | 0.7285048 | 0.01056319 | 16557.5 | 0.7821753
|  |  | 2243 | 0.7567817 | 0.7580256 | 0.0003034884 | 0.7551603 | 0.011309 | 0.7552123 | 0.01411267 | 20389.68 | 0.7696644 | 1791 | 0.7300303 | 0.7338729 | 0.0009161896 | 0.7287634 | 0.009277383 | 0.7287809 | 0.01056749 | 16621.99 | 0.7762013
|  |  | 2248 | 0.7512577 | 0.7581135 | 0.0003017758 | 0.7552435 | 0.01131069 | 0.7552956 | 0.01411476 | 20468.94 | 0.7678296 | 1796 | 0.7300303 | 0.7342052 | 0.0009122211 | 0.7290373 | 0.009281108 | 0.7290552 | 0.01057177 | 16686.6 | 0.7784506
|  |  | 2253 | 0.7567817 | 0.7582005 | 0.0003000766 | 0.7553262 | 0.01131237 | 0.7553782 | 0.01411684 | 20548.35 | 0.7678296 | 1801 | 0.7374796 | 0.734535 | 0.000908265 | 0.7293095 | 0.009284811 | 0.7293278 | 0.01057602 | 16751.34 | 0.7821753
|  |  | 2258 | 0.7567817 | 0.7582867 | 0.0002983909 | 0.7554082 | 0.01131404 | 0.7554602 | 0.0141189 | 20627.92 | 0.7678296 | 1806 | 0.7374796 | 0.7348625 | 0.0009043212 | 0.7295798 | 0.009288491 | 0.7295986 | 0.01058024 | 16816.21 | 0.7784506
|  |  | 2263 | 0.7567817 | 0.7583721 | 0.0002967184 | 0.7554896 | 0.0113157 | 0.7555416 | 0.01412095 | 20707.64 | 0.7733535 | 1811 | 0.7374796 | 0.7351875 | 0.0009003897 | 0.7298484 | 0.00929215 | 0.7298676 | 0.01058444 | 16881.2 | 0.7784506
|  |  | 2268 | 0.7457338 | 0.7584567 | 0.0002950592 | 0.7555705 | 0.01131735 | 0.7556224 | 0.01412298 | 20787.52 | 0.7678296 | 1816 | 0.7337549 | 0.7355101 | 0.0008964707 | 0.7301153 | 0.009295786 | 0.7301349 | 0.01058861 | 16946.31 | 0.7819413
|  |  | 2273 | 0.7512577 | 0.7585406 | 0.0002934132 | 0.7556507 | 0.01131898 | 0.7557026 | 0.014125 | 20867.54 | 0.7678296 | 1821 | 0.7337549 | 0.7358304 | 0.0008925642 | 0.7303805 | 0.009299401 | 0.7304005 | 0.01059276 | 17011.55 | 0.7784506
|  |  | 2278 | 0.7623056 | 0.7586236 | 0.0002917804 | 0.7557304 | 0.01132061 | 0.7557822 | 0.01412701 | 20947.73 | 0.7733535 | 1826 | 0.7374796 | 0.7361483 | 0.0008886702 | 0.730644 | 0.009302993 | 0.7306644 | 0.01059689 | 17076.92 | 0.7777645
|  |  | 2283 | 0.7623056 | 0.7587059 | 0.0002901607 | 0.7558094 | 0.01132222 | 0.7558612 | 0.01412901 | 21028.06 | 0.7678296 | 1831 | 0.7374796 | 0.7364639 | 0.0008847887 | 0.7309058 | 0.009306565 | 0.7309266 | 0.01060098 | 17142.41 | 0.7811231
|  |  | 2288 | 0.7567817 | 0.7587874 | 0.0002885539 | 0.7558879 | 0.01132383 | 0.7559397 | 0.01413099 | 21108.55 | 0.7702866 | 1836 | 0.7337549 | 0.7367772 | 0.0008809199 | 0.7311659 | 0.009310115 | 0.7311871 | 0.01060506 | 17208.03 | 0.7821753
|  |  | 2293 | 0.7567817 | 0.7588682 | 0.0002869602 | 0.7559658 | 0.01132542 | 0.7560175 | 0.01413296 | 21189.2 | 0.7678296 | 1841 | 0.7300303 | 0.7370882 | 0.0008770637 | 0.7314243 | 0.009313644 | 0.731446 | 0.01060911 | 17273.77 | 0.7805152
|  |  | 2298 | 0.7678296 | 0.7589482 | 0.0002853793 | 0.7560432 | 0.011327 | 0.7560948 | 0.01413491 | 21269.99 | 0.7716926 | 1846 | 0.7337549 | 0.7373969 | 0.0008732202 | 0.7316811 | 0.009317152 | 0.7317032 | 0.01061314 | 17339.64 | 0.7757398
|  |  | 2303 | 0.7512577 | 0.7590275 | 0.0002838112 | 0.7561199 | 0.01132857 | 0.7561716 | 0.01413686 | 21350.94 | 0.7689652 | 1851 | 0.7374796 | 0.7377034 | 0.0008693894 | 0.7319363 | 0.009320639 | 0.7319588 | 0.01061714 | 17405.63 | 0.7787249
|  |  | 2308 | 0.7512577 | 0.759106 | 0.000282256 | 0.7561962 | 0.01133014 | 0.7562477 | 0.01413879 | 21432.05 | 0.7683549 | 1856 | 0.7374796 | 0.7380076 | 0.0008655714 | 0.7321899 | 0.009324106 | 0.7322127 | 0.01062112 | 17471.75 | 0.7752848
|  |  | 2313 | 0.7567817 | 0.7591838 | 0.0002807134 | 0.7562718 | 0.01133169 | 0.7563233 | 0.0141407 | 21513.31 | 0.7731836 | 1861 | 0.7374796 | 0.7383095 | 0.0008617663 | 0.7324418 | 0.009327552 | 0.7324651 | 0.01062508 | 17537.99 | 0.7762111
|  |  | 2318 | 0.7623056 | 0.7592609 | 0.0002791835 | 0.7563469 | 0.01133323 | 0.7563984 | 0.01414261 | 21594.72 | 0.7724034 | 1866 | 0.7374796 | 0.7386093 | 0.0008579739 | 0.7326922 | 0.009330977 | 0.7327158 | 0.01062901 | 17604.36 | 0.7772308
|  |  | 2323 | 0.7567817 | 0.7593372 | 0.0002776662 | 0.7564215 | 0.01133476 | 0.7564729 | 0.0141445 | 21676.29 | 0.7696449 | 1871 | 0.7374796 | 0.7389069 | 0.0008541944 | 0.7329409 | 0.009334383 | 0.732965 | 0.01063292 | 17670.86 | 0.7820686
|  |  | 2328 | 0.7567817 | 0.7594129 | 0.0002761615 | 0.7564955 | 0.01133628 | 0.7565469 | 0.01414638 | 21758.01 | 0.7761189 | 1876 | 0.7374796 | 0.7392023 | 0.0008504279 | 0.7331882 | 0.009337769 | 0.7332126 | 0.01063681 | 17737.48 | 0.7810755
|  |  | 2333 | 0.7567817 | 0.7594878 | 0.0002746692 | 0.756569 | 0.01133779 | 0.7566203 | 0.01414824 | 21839.88 | 0.7678296 | 1881 | 0.7374796 | 0.7394955 | 0.0008466743 | 0.7334338 | 0.009341134 | 0.7334586 | 0.01064068 | 17804.22 | 0.7808502
|  |  | 2338 | 0.7567817 | 0.7595621 | 0.0002731893 | 0.7566419 | 0.01133929 | 0.7566932 | 0.0141501 | 21921.91 | 0.7727499 | 1886 | 0.7374796 | 0.7397866 | 0.0008429336 | 0.7336779 | 0.00934448 | 0.7337031 | 0.01064452 | 17871.09 | 0.7821071
|  |  | 2343 | 0.7623056 | 0.7596357 | 0.0002717217 | 0.7567144 | 0.01134078 | 0.7567656 | 0.01415194 | 22004.09 | 0.7727523 | 1891 | 0.7337549 | 0.7400755 | 0.000839206 | 0.7339205 | 0.009347806 | 0.7339461 | 0.01064834 | 17938.09 | 0.7800054
|  |  | 2348 | 0.7512577 | 0.7597085 | 0.0002702664 | 0.7567863 | 0.01134226 | 0.7568374 | 0.01415377 | 22086.42 | 0.7678296 | 1896 | 0.7412042 | 0.7403624 | 0.0008354914 | 0.7341615 | 0.009351113 | 0.7341875 | 0.01065214 | 18005.21 | 0.7815853
|  |  | 2353 | 0.7567817 | 0.7597807 | 0.0002688234 | 0.7568576 | 0.01134374 | 0.7569087 | 0.01415559 | 22168.91 | 0.7710953 | 1901 | 0.7374796 | 0.7406471 | 0.0008317899 | 0.7344011 | 0.009354401 | 0.7344274 | 0.01065592 | 18072.45 | 0.7768927
|  |  | 2358 | 0.7512577 | 0.7598523 | 0.0002673925 | 0.7569285 | 0.0113452 | 0.7569795 | 0.01415739 | 22251.55 | 0.7717564 | 1906 | 0.7374796 | 0.7409297 | 0.0008281014 | 0.7346392 | 0.00935767 | 0.7346659 | 0.01065967 | 18139.83 | 0.7813007
|  |  | 2363 | 0.7567817 | 0.7599231 | 0.0002659737 | 0.7569988 | 0.01134665 | 0.7570498 | 0.01415919 | 22334.35 | 0.7733535 | 1911 | 0.7374796 | 0.7412103 | 0.0008244261 | 0.7348757 | 0.009360919 | 0.7349028 | 0.01066341 | 18207.32 | 0.7811898
|  |  | 2368 | 0.7512577 | 0.7599934 | 0.000264567 | 0.7570687 | 0.01134809 | 0.7571196 | 0.01416097 | 22417.3 | 0.776502 | 1916 | 0.7374796 | 0.7414888 | 0.0008207639 | 0.7351108 | 0.00936415 | 0.7351383 | 0.01066712 | 18274.95 | 0.7813896
|  |  | 2373 | 0.7567817 | 0.7600629 | 0.0002631722 | 0.757138 | 0.01134953 | 0.7571889 | 0.01416274 | 22500.4 | 0.7678296 | 1921 | 0.7337549 | 0.7417653 | 0.0008171149 | 0.7353445 | 0.009367362 | 0.7353723 | 0.01067081 | 18342.69 | 0.7809142
|  |  | 2378 | 0.7567817 | 0.7601318 | 0.0002617893 | 0.7572068 | 0.01135095 | 0.7572576 | 0.0141645 | 22583.66 | 0.7733535 | 1926 | 0.7374796 | 0.7420398 | 0.0008134791 | 0.7355767 | 0.009370555 | 0.7356049 | 0.01067448 | 18410.57 | 0.778774
|  |  | 2383 | 0.7567817 | 0.7602001 | 0.0002604183 | 0.7572752 | 0.01135237 | 0.7573259 | 0.01416625 | 22667.07 | 0.7678296 | 1931 | 0.7412042 | 0.7423122 | 0.0008098565 | 0.7358075 | 0.00937373 | 0.735836 | 0.01067813 | 18478.56 | 0.7802651
|  |  | 2388 | 0.7567817 | 0.7602677 | 0.0002590591 | 0.757343 | 0.01135377 | 0.7573937 | 0.01416798 | 22750.64 | 0.7691346 | 1936 | 0.7412042 | 0.7425826 | 0.0008062471 | 0.7360368 | 0.009376887 | 0.7360657 | 0.01068175 | 18546.69 | 0.7789631
|  |  | 2393 | 0.7567817 | 0.7603348 | 0.0002577116 | 0.7574104 | 0.01135517 | 0.757461 | 0.01416971 | 22834.36 | 0.7670804 | 1941 | 0.7374796 | 0.7428511 | 0.0008026509 | 0.7362647 | 0.009380026 | 0.736294 | 0.01068536 | 18614.94 | 0.7784506
|  |  | 2398 | 0.7567817 | 0.7604011 | 0.0002563758 | 0.7574773 | 0.01135656 | 0.7575278 | 0.01417142 | 22918.23 | 0.7733535 | 1946 | 0.7374796 | 0.7431176 | 0.0007990681 | 0.7364913 | 0.009383146 | 0.7365209 | 0.01068895 | 18683.31 | 0.7804536
|  |  | 2403 | 0.7623056 | 0.7604669 | 0.0002550516 | 0.7575437 | 0.01135794 | 0.7575941 | 0.01417312 | 23002.25 | 0.7733535 | 1951 | 0.7412042 | 0.7433821 | 0.0007954985 | 0.7367164 | 0.009386249 | 0.7367464 | 0.01069251 | 18751.81 | 0.7815712
|  |  | 2408 | 0.7512577 | 0.7605321 | 0.000253739 | 0.7576096 | 0.01135931 | 0.75766 | 0.01417481 | 23086.43 | 0.7678296 | 1956 | 0.7412042 | 0.7436448 | 0.0007919422 | 0.7369401 | 0.009389334 | 0.7369705 | 0.01069606 | 18820.44 | 0.7821753
|  |  | 2413 | 0.7567817 | 0.7605966 | 0.0002524378 | 0.757675 | 0.01136067 | 0.7577254 | 0.01417649 | 23170.77 | 0.7721209 | 1961 | 0.7374796 | 0.7439054 | 0.0007883993 | 0.7371625 | 0.009392401 | 0.7371932 | 0.01069958 | 18889.19 | 0.7808243
|  |  | 2418 | 0.7623056 | 0.7606606 | 0.0002511481 | 0.75774 | 0.01136202 | 0.7577903 | 0.01417816 | 23255.26 | 0.7690758 | 1966 | 0.7412042 | 0.7441642 | 0.0007848697 | 0.7373836 | 0.009395451 | 0.7374146 | 0.01070309 | 18958.06 | 0.7799868
|  |  | 2423 | 0.7567817 | 0.760724 | 0.0002498697 | 0.7578045 | 0.01136336 | 0.7578547 | 0.01417982 | 23339.9 | 0.7716395 | 1971 | 0.7449289 | 0.7444211 | 0.0007813535 | 0.7376032 | 0.009398484 | 0.7376346 | 0.01070658 | 19027.06 | 0.7792427
|  |  | 2428 | 0.7623056 | 0.7607867 | 0.0002486026 | 0.7578686 | 0.01136469 | 0.7579187 | 0.01418147 | 23424.69 | 0.7687643 | 1976 | 0.7412042 | 0.7446761 | 0.0007778506 | 0.7378216 | 0.009401499 | 0.7378533 | 0.01071004 | 19096.19 | 0.7783094
|  |  | 2433 | 0.7567817 | 0.7608489 | 0.0002473468 | 0.7579322 | 0.01136602 | 0.7579822 | 0.0141831 | 23509.64 | 0.7714979 | 1981 | 0.7412042 | 0.7449292 | 0.0007743612 | 0.7380386 | 0.009404497 | 0.7380706 | 0.01071349 | 19165.44 | 0.7788667
|  |  | 2438 | 0.7623056 | 0.7609105 | 0.0002461022 | 0.7579954 | 0.01136734 | 0.7580453 | 0.01418473 | 23594.74 | 0.7632686 | 1986 | 0.7486535 | 0.7451805 | 0.0007708851 | 0.7382543 | 0.009407479 | 0.7382867 | 0.01071692 | 19234.82 | 0.7784506
|  |  | 2443 | 0.7623056 | 0.7609716 | 0.0002448686 | 0.7580581 | 0.01136865 | 0.7581079 | 0.01418634 | 23680 | 0.7694871 | 1991 | 0.7374796 | 0.7454299 | 0.0007674224 | 0.7384687 | 0.009410443 | 0.7385014 | 0.01072033 | 19304.32 | 0.7771999
|  |  | 2448 | 0.7567817 | 0.761032 | 0.0002436461 | 0.7581203 | 0.01136995 | 0.7581701 | 0.01418795 | 23765.41 | 0.7636366 | 1996 | 0.7412042 | 0.7456775 | 0.0007639732 | 0.7386818 | 0.009413391 | 0.7387148 | 0.01072372 | 19373.95 | 0.7769226
|  |  | 2453 | 0.7567817 | 0.761092 | 0.0002424347 | 0.7581821 | 0.01137124 | 0.7582318 | 0.01418954 | 23850.97 | 0.7678296 | 2001 | 0.7449289 | 0.7459233 | 0.0007605374 | 0.7388936 | 0.009416322 | 0.738927 | 0.01072709 | 19443.7 | 0.7804634
|  |  | 2458 | 0.7567817 | 0.7611513 | 0.0002412341 | 0.7582435 | 0.01137252 | 0.7582931 | 0.01419113 | 23936.69 | 0.7657909 | 2006 | 0.7412042 | 0.7461673 | 0.000757115 | 0.7391042 | 0.009419236 | 0.7391378 | 0.01073044 | 19513.58 | 0.7802531
|  |  | 2463 | 0.7567817 | 0.7612101 | 0.0002400444 | 0.7583044 | 0.0113738 | 0.758354 | 0.0141927 | 24022.56 | 0.7678296 | 2011 | 0.7374796 | 0.7464095 | 0.0007537061 | 0.7393134 | 0.009422134 | 0.7393474 | 0.01073377 | 19583.58 | 0.7784506
|  |  | 2468 | 0.7623056 | 0.7612684 | 0.0002388656 | 0.7583649 | 0.01137506 | 0.7584144 | 0.01419426 | 24108.59 | 0.7647435 | 2016 | 0.7449289 | 0.7466499 | 0.0007503106 | 0.7395214 | 0.009425016 | 0.7395558 | 0.01073708 | 19653.71 | 0.7784506
|  |  | 2473 | 0.7567817 | 0.7613261 | 0.0002376975 | 0.758425 | 0.01137632 | 0.7584744 | 0.01419582 | 24194.77 | 0.7733535 | 2021 | 0.7374796 | 0.7468886 | 0.0007469286 | 0.7397282 | 0.009427882 | 0.7397628 | 0.01074038 | 19723.97 | 0.7762398
|  |  | 2478 | 0.7567817 | 0.7613833 | 0.0002365401 | 0.7584847 | 0.01137757 | 0.758534 | 0.01419736 | 24281.1 | 0.7688803 | 2026 | 0.7523781 | 0.7471255 | 0.00074356 | 0.7399337 | 0.009430732 | 0.7399687 | 0.01074366 | 19794.35 | 0.7772198
|  |  | 2483 | 0.7567817 | 0.7614399 | 0.0002353933 | 0.7585439 | 0.01137881 | 0.7585931 | 0.01419889 | 24367.58 | 0.7703619 | 2031 | 0.7449289 | 0.7473607 | 0.000740205 | 0.740138 | 0.009433566 | 0.7401733 | 0.01074692 | 19864.85 | 0.7821753
|  |  | 2488 | 0.7512577 | 0.761496 | 0.0002342571 | 0.7586027 | 0.01138005 | 0.7586518 | 0.01420042 | 24454.22 | 0.7623056 | 2036 | 0.7412042 | 0.7475942 | 0.0007368634 | 0.7403411 | 0.009436384 | 0.7403767 | 0.01075016 | 19935.48 | 0.7784506
|  |  | 2493 | 0.7623056 | 0.7615516 | 0.0002331313 | 0.7586611 | 0.01138127 | 0.7587102 | 0.01420193 | 24541.02 | 0.7733535 | 2041 | 0.7412042 | 0.7478259 | 0.0007335353 | 0.740543 | 0.009439187 | 0.7405789 | 0.01075338 | 20006.24 | 0.781997
|  |  | 2498 | 0.7567817 | 0.7616067 | 0.0002320161 | 0.7587191 | 0.01138249 | 0.7587681 | 0.01420343 | 24627.97 | 0.7650485 | 2046 | 0.7412042 | 0.748056 | 0.0007302207 | 0.7407436 | 0.009441974 | 0.7407798 | 0.01075659 | 20077.12 | 0.7738913
|  |  | 2503 | 0.7567817 | 0.7616613 | 0.0002309112 | 0.7587767 | 0.0113837 | 0.7588255 | 0.01420493 | 24715.07 | 0.7701128 | 2051 | 0.7449289 | 0.7482843 | 0.0007269196 | 0.7409431 | 0.009444745 | 0.7409796 | 0.01075978 | 20148.13 | 0.7805908
|  |  | 2508 | 0.7623056 | 0.7617154 | 0.0002298166 | 0.7588338 | 0.01138491 | 0.7588826 | 0.01420641 | 24802.32 | 0.7733535 | 2056 | 0.7449289 | 0.748511 | 0.000723632 | 0.7411414 | 0.009447501 | 0.7411782 | 0.01076295 | 20219.26 | 0.7821753
|  |  | 2513 | 0.7567817 | 0.7617689 | 0.0002287323 | 0.7588906 | 0.0113861 | 0.7589393 | 0.01420789 | 24889.73 | 0.7733535 | 2061 | 0.7412042 | 0.7487361 | 0.0007203579 | 0.7413385 | 0.009450242 | 0.7413756 | 0.0107661 | 20290.52 | 0.7814546
|  |  | 2518 | 0.7512577 | 0.761822 | 0.0002276583 | 0.758947 | 0.01138729 | 0.7589956 | 0.01420935 | 24977.29 | 0.7709822 | 2066 | 0.7412042 | 0.7489595 | 0.0007170973 | 0.7415345 | 0.009452968 | 0.7415719 | 0.01076923 | 20361.9 | 0.7815057
|  |  | 2523 | 0.7623056 | 0.7618746 | 0.0002265943 | 0.759003 | 0.01138847 | 0.7590515 | 0.01421081 | 25065.01 | 0.7722437 | 2071 | 0.7449289 | 0.7491812 | 0.0007138501 | 0.7417293 | 0.009455679 | 0.741767 | 0.01077235 | 20433.41 | 0.7784506
|  |  | 2528 | 0.7623056 | 0.7619267 | 0.0002255404 | 0.7590585 | 0.01138964 | 0.759107 | 0.01421225 | 25152.88 | 0.756982 | 2076 | 0.7486535 | 0.7494013 | 0.0007106165 | 0.7419229 | 0.009458374 | 0.7419609 | 0.01077545 | 20505.04 | 0.7807451
|  |  | 2533 | 0.7567817 | 0.7619783 | 0.0002244966 | 0.7591137 | 0.01139081 | 0.7591621 | 0.01421369 | 25240.9 | 0.7646225 | 2081 | 0.7486535 | 0.7496198 | 0.0007073964 | 0.7421154 | 0.009461056 | 0.7421537 | 0.01077854 | 20576.8 | 0.7778557
|  |  | 2538 | 0.7623056 | 0.7620294 | 0.0002234627 | 0.7591685 | 0.01139196 | 0.7592168 | 0.01421512 | 25329.08 | 0.7656644 | 2086 | 0.7486535 | 0.7498367 | 0.0007041898 | 0.7423068 | 0.009463722 | 0.7423454 | 0.01078161 | 20648.68 | 0.7784506
|  |  | 2543 | 0.7623056 | 0.76208 | 0.0002224387 | 0.759223 | 0.01139311 | 0.7592711 | 0.01421654 | 25417.41 | 0.7653926 | 2091 | 0.7449289 | 0.7500521 | 0.0007009966 | 0.7424971 | 0.009466374 | 0.7425359 | 0.01078466 | 20720.69 | 0.7824048
|  |  | 2548 | 0.7567817 | 0.7621302 | 0.0002214245 | 0.759277 | 0.01139426 | 0.759325 | 0.01421795 | 25505.9 | 0.7662295 | 2096 | 0.7486535 | 0.7502658 | 0.000697817 | 0.7426862 | 0.009469011 | 0.7427253 | 0.01078769 | 20792.83 | 0.7821753
|  |  | 2553 | 0.7567817 | 0.7621799 | 0.0002204202 | 0.7593307 | 0.01139539 | 0.7593786 | 0.01421935 | 25594.54 | 0.7725054 | 2101 | 0.7486535 | 0.750478 | 0.0006946508 | 0.7428743 | 0.009471634 | 0.7429137 | 0.01079071 | 20865.09 | 0.7784506
|  |  | 2558 | 0.7567817 | 0.7622292 | 0.0002194255 | 0.759384 | 0.01139652 | 0.7594318 | 0.01422074 | 25683.33 | 0.7678296 | 2106 | 0.7449289 | 0.7506886 | 0.0006914981 | 0.7430612 | 0.009474242 | 0.7431009 | 0.01079371 | 20937.47 | 0.7821753
|  |  | 2563 | 0.7512577 | 0.762278 | 0.0002184405 | 0.7594369 | 0.01139764 | 0.7594846 | 0.01422212 | 25772.27 | 0.7725518 | 2111 | 0.7486535 | 0.7508977 | 0.0006883589 | 0.7432471 | 0.009476837 | 0.743287 | 0.0107967 | 21009.98 | 0.7792086
|  |  | 2568 | 0.7623056 | 0.7623263 | 0.000217465 | 0.7594894 | 0.01139875 | 0.7595371 | 0.01422349 | 25861.37 | 0.7632037 | 2116 | 0.7486535 | 0.7511052 | 0.0006852332 | 0.7434318 | 0.009479417 | 0.743472 | 0.01079967 | 21082.62 | 0.7796564
|  |  | 2573 | 0.7623056 | 0.7623742 | 0.0002164992 | 0.7595416 | 0.01139986 | 0.7595892 | 0.01422486 | 25950.63 | 0.7636159 | 2121 | 0.7486535 | 0.7513113 | 0.0006821209 | 0.7436155 | 0.009481983 | 0.743656 | 0.01080262 | 21155.38 | 0.7784506
|  |  | 2578 | 0.7567817 | 0.7624216 | 0.0002155427 | 0.7595934 | 0.01140096 | 0.7596409 | 0.01422622 | 26040.04 | 0.7661921 | 2126 | 0.7486535 | 0.7515158 | 0.0006790221 | 0.7437982 | 0.009484536 | 0.7438389 | 0.01080556 | 21228.27 | 0.7804868
|  |  | 2583 | 0.7567817 | 0.7624686 | 0.0002145957 | 0.7596449 | 0.01140205 | 0.7596922 | 0.01422756 | 26129.6 | 0.7659497 | 2131 | 0.7449289 | 0.7517188 | 0.0006759368 | 0.7439797 | 0.009487074 | 0.7440207 | 0.01080848 | 21301.28 | 0.7751412
|  |  | 2588 | 0.7512577 | 0.7625152 | 0.0002136581 | 0.759696 | 0.01140314 | 0.7597432 | 0.0142289 | 26219.31 | 0.7678296 | 2136 | 0.7523781 | 0.7519204 | 0.0006728649 | 0.7441602 | 0.009489599 | 0.7442015 | 0.01081139 | 21374.42 | 0.7809954
|  |  | 2593 | 0.7512577 | 0.7625613 | 0.0002127297 | 0.7597467 | 0.01140421 | 0.7597939 | 0.01423023 | 26309.18 | 0.7691341 | 2141 | 0.7449289 | 0.7521204 | 0.0006698064 | 0.7443397 | 0.00949211 | 0.7443812 | 0.01081428 | 21447.68 | 0.7809247
|  |  | 2598 | 0.7567817 | 0.762607 | 0.0002118106 | 0.7597971 | 0.01140529 | 0.7598442 | 0.01423155 | 26399.2 | 0.7644029 | 2146 | 0.7449289 | 0.752319 | 0.0006667613 | 0.7445182 | 0.009494608 | 0.7445599 | 0.01081715 | 21521.07 | 0.7784506
|  |  | 2603 | 0.7567817 | 0.7626523 | 0.0002109006 | 0.7598472 | 0.01140635 | 0.7598941 | 0.01423287 | 26489.38 | 0.7643055 | 2151 | 0.7523781 | 0.7525161 | 0.0006637297 | 0.7446956 | 0.009497092 | 0.7447376 | 0.01082001 | 21594.58 | 0.7811177
|  |  | 2608 | 0.7623056 | 0.7626972 | 0.0002099998 | 0.7598969 | 0.01140741 | 0.7599437 | 0.01423417 | 26579.71 | 0.7678296 | 2156 | 0.7486535 | 0.7527118 | 0.0006607115 | 0.744872 | 0.009499563 | 0.7449143 | 0.01082286 | 21668.22 | 0.7821753
|  |  | 2613 | 0.7623056 | 0.7627416 | 0.000209108 | 0.7599462 | 0.01140846 | 0.759993 | 0.01423547 | 26670.19 | 0.7678296 | 2161 | 0.7486535 | 0.7529061 | 0.0006577067 | 0.7450474 | 0.009502021 | 0.7450899 | 0.01082569 | 21741.98 | 0.7777183
|  |  | 2618 | 0.7623056 | 0.7627857 | 0.0002082252 | 0.7599952 | 0.0114095 | 0.7600419 | 0.01423675 | 26760.83 | 0.7666314 | 2166 | 0.7486535 | 0.7530989 | 0.0006547153 | 0.7452217 | 0.009504466 | 0.7452645 | 0.0108285 | 21815.87 | 0.7821753
|  |  | 2623 | 0.7623056 | 0.7628293 | 0.0002073513 | 0.7600439 | 0.01141054 | 0.7600904 | 0.01423803 | 26851.62 | 0.7630667 | 2171 | 0.7449289 | 0.7532904 | 0.0006517373 | 0.7453951 | 0.009506897 | 0.7454381 | 0.0108313 | 21889.89 | 0.7792795
|  |  | 2628 | 0.7567817 | 0.7628725 | 0.0002064862 | 0.7600922 | 0.01141157 | 0.7601387 | 0.01423931 | 26942.57 | 0.7733535 | 2176 | 0.7523781 | 0.7534804 | 0.0006487727 | 0.7455675 | 0.009509316 | 0.7456108 | 0.01083408 | 21964.03 | 0.7784506
|  |  | 2633 | 0.7567817 | 0.7629153 | 0.00020563 | 0.7601402 | 0.0114126 | 0.7601866 | 0.01424057 | 27033.67 | 0.7674616 | 2181 | 0.7486535 | 0.753669 | 0.0006458214 | 0.7457389 | 0.009511721 | 0.7457824 | 0.01083685 | 22038.29 | 0.7784506
|  |  | 2638 | 0.7623056 | 0.7629577 | 0.0002047826 | 0.7601879 | 0.01141362 | 0.7602341 | 0.01424182 | 27124.92 | 0.7623056 | 2186 | 0.7486535 | 0.7538563 | 0.0006428834 | 0.7459093 | 0.009514114 | 0.7459531 | 0.01083961 | 22112.68 | 0.7784506
|  |  | 2643 | 0.7623056 | 0.7629998 | 0.0002039438 | 0.7602352 | 0.01141463 | 0.7602814 | 0.01424307 | 27216.33 | 0.7678296 | 2191 | 0.7449289 | 0.7540421 | 0.0006399588 | 0.7460788 | 0.009516494 | 0.7461228 | 0.01084235 | 22187.2 | 0.7784506
|  |  | 2648 | 0.7623056 | 0.7630414 | 0.0002031136 | 0.7602823 | 0.01141563 | 0.7603283 | 0.01424431 | 27307.89 | 0.7678296 | 2196 | 0.7486535 | 0.7542266 | 0.0006370475 | 0.7462473 | 0.009518862 | 0.7462915 | 0.01084507 | 22261.84 | 0.7790774
|  |  | 2653 | 0.7623056 | 0.7630826 | 0.000202292 | 0.7603289 | 0.01141663 | 0.7603749 | 0.01424554 | 27399.6 | 0.7678296 | 2201 | 0.7486535 | 0.7544098 | 0.0006341495 | 0.7464148 | 0.009521216 | 0.7464593 | 0.01084779 | 22336.61 | 0.7784506
|  |  | 2658 | 0.7623056 | 0.7631235 | 0.000201479 | 0.7603753 | 0.01141763 | 0.7604211 | 0.01424677 | 27491.47 | 0.7678296 | 2206 | 0.7486535 | 0.7545916 | 0.0006312648 | 0.7465814 | 0.009523559 | 0.7466261 | 0.01085048 | 22411.5 | 0.7788234
|  |  | 2663 | 0.7623056 | 0.763164 | 0.0002006743 | 0.7604214 | 0.01141861 | 0.7604671 | 0.01424798 | 27583.49 | 0.7733535 | 2211 | 0.7486535 | 0.7547721 | 0.0006283934 | 0.7467471 | 0.009525889 | 0.746792 | 0.01085317 | 22486.52 | 0.7784506
|  |  | 2668 | 0.7623056 | 0.7632041 | 0.0001998781 | 0.7604671 | 0.01141959 | 0.7605127 | 0.01424919 | 27675.66 | 0.7678296 | 2216 | 0.7523781 | 0.7549513 | 0.0006255352 | 0.7469118 | 0.009528207 | 0.7469569 | 0.01085583 | 22561.66 | 0.7784506
|  |  | 2673 | 0.7512577 | 0.7632438 | 0.0001990902 | 0.7605125 | 0.01142057 | 0.760558 | 0.01425039 | 27767.99 | 0.7706052 | 2221 | 0.7486535 | 0.7551291 | 0.0006226903 | 0.7470755 | 0.009530512 | 0.7471209 | 0.01085849 | 22636.93 | 0.7791427
|  |  | 2678 | 0.7567817 | 0.7632832 | 0.0001983105 | 0.7605576 | 0.01142153 | 0.760603 | 0.01425158 | 27860.47 | 0.7664345 | 2226 | 0.7486535 | 0.7553057 | 0.0006198587 | 0.7472384 | 0.009532806 | 0.747284 | 0.01086113 | 22712.32 | 0.7821753
|  |  | 2683 | 0.7623056 | 0.7633222 | 0.0001975391 | 0.7606024 | 0.0114225 | 0.7606477 | 0.01425277 | 27953.11 | 0.7677684 | 2231 | 0.7486535 | 0.7554809 | 0.0006170402 | 0.7474003 | 0.009535087 | 0.7474461 | 0.01086376 | 22787.84 | 0.7760977
|  |  | 2688 | 0.7623056 | 0.7633608 | 0.0001967758 | 0.7606469 | 0.01142345 | 0.7606921 | 0.01425395 | 28045.9 | 0.7662272 | 2236 | 0.7486535 | 0.7556549 | 0.000614235 | 0.7475614 | 0.009537356 | 0.7476074 | 0.01086637 | 22863.49 | 0.7803023
|  |  | 2693 | 0.7623056 | 0.7633991 | 0.0001960206 | 0.7606911 | 0.0114244 | 0.7607362 | 0.01425512 | 28138.84 | 0.7655342 | 2241 | 0.7486535 | 0.7558276 | 0.0006114429 | 0.7477215 | 0.009539614 | 0.7477677 | 0.01086897 | 22939.26 | 0.7808756
|  |  | 2698 | 0.7567817 | 0.763437 | 0.0001952735 | 0.760735 | 0.01142534 | 0.7607799 | 0.01425628 | 28231.94 | 0.7678296 | 2246 | 0.7486535 | 0.7559991 | 0.000608664 | 0.7478807 | 0.009541859 | 0.7479271 | 0.01087156 | 23015.15 | 0.7784506
|  |  | 2703 | 0.7567817 | 0.7634746 | 0.0001945343 | 0.7607786 | 0.01142628 | 0.7608234 | 0.01425743 | 28325.19 | 0.7678296 | 2251 | 0.7598274 | 0.7561692 | 0.0006058982 | 0.748039 | 0.009544093 | 0.7480857 | 0.01087413 | 23091.17 | 0.7784506
|  |  | 2708 | 0.7623056 | 0.7635118 | 0.000193803 | 0.7608219 | 0.01142721 | 0.7608666 | 0.01425858 | 28418.6 | 0.7678296 | 2256 | 0.7523781 | 0.7563382 | 0.0006031456 | 0.7481965 | 0.009546316 | 0.7482433 | 0.01087669 | 23167.32 | 0.7784506
|  |  | 2713 | 0.7623056 | 0.7635487 | 0.0001930795 | 0.7608649 | 0.01142814 | 0.7609095 | 0.01425972 | 28512.16 | 0.7728882 | 2261 | 0.7486535 | 0.7565059 | 0.0006004061 | 0.7483531 | 0.009548526 | 0.7484001 | 0.01087923 | 23243.59 | 0.7821753
|  |  | 2718 | 0.7567817 | 0.7635852 | 0.0001923639 | 0.7609076 | 0.01142906 | 0.760952 | 0.01426086 | 28605.87 | 0.7694151 | 2266 | 0.7523781 | 0.7566723 | 0.0005976797 | 0.7485088 | 0.009550725 | 0.748556 | 0.01088177 | 23319.98 | 0.7821753
|  |  | 2723 | 0.7623056 | 0.7636214 | 0.000191656 | 0.76095 | 0.01142997 | 0.7609943 | 0.01426198 | 28699.74 | 0.7660269 | 2271 | 0.7561028 | 0.7568376 | 0.0005949663 | 0.7486636 | 0.009552913 | 0.748711 | 0.01088429 | 23396.5 | 0.7821753
|  |  | 2728 | 0.7567817 | 0.7636573 | 0.0001909558 | 0.7609921 | 0.01143088 | 0.7610363 | 0.0142631 | 28793.76 | 0.7674116 | 2276 | 0.7449289 | 0.7570016 | 0.000592266 | 0.7488176 | 0.009555089 | 0.7488652 | 0.01088679 | 23473.15 | 0.7784506
|  |  | 2733 | 0.7567817 | 0.7636928 | 0.0001902632 | 0.7610339 | 0.01143178 | 0.761078 | 0.01426421 | 28887.93 | 0.7706299 | 2281 | 0.7523781 | 0.7571644 | 0.0005895788 | 0.7489707 | 0.009557254 | 0.7490185 | 0.01088929 | 23549.92 | 0.7813739
|  |  | 2738 | 0.7623056 | 0.763728 | 0.0001895781 | 0.7610755 | 0.01143268 | 0.7611195 | 0.01426532 | 28982.26 | 0.7678296 | 2286 | 0.7486535 | 0.7573261 | 0.0005869046 | 0.7491229 | 0.009559408 | 0.749171 | 0.01089177 | 23626.82 | 0.7815631
|  |  | 2743 | 0.7623056 | 0.7637629 | 0.0001889006 | 0.7611167 | 0.01143357 | 0.7611606 | 0.01426642 | 29076.74 | 0.7623056 | 2291 | 0.7449289 | 0.7574865 | 0.0005842433 | 0.7492744 | 0.009561551 | 0.7493226 | 0.01089424 | 23703.84 | 0.7779369
|  |  | 2748 | 0.7623056 | 0.7637974 | 0.0001882305 | 0.7611577 | 0.01143446 | 0.7612015 | 0.01426751 | 29171.37 | 0.7678296 | 2296 | 0.7523781 | 0.7576458 | 0.0005815951 | 0.749425 | 0.009563682 | 0.7494734 | 0.01089669 | 23780.99 | 0.7821804
|  |  | 2753 | 0.7678296 | 0.7638317 | 0.0001875678 | 0.7611984 | 0.01143534 | 0.7612421 | 0.01426859 | 29266.16 | 0.7678296 | 2301 | 0.7523781 | 0.7578039 | 0.0005789598 | 0.7495747 | 0.009565803 | 0.7496233 | 0.01089913 | 23858.27 | 0.7801393
|  |  | 2758 | 0.7678296 | 0.7638656 | 0.0001869124 | 0.7612388 | 0.01143621 | 0.7612824 | 0.01426967 | 29361.11 | 0.7712613 | 2306 | 0.7523781 | 0.7579609 | 0.0005763374 | 0.7497236 | 0.009567913 | 0.7497724 | 0.01090156 | 23935.67 | 0.7786995
|  |  | 2763 | 0.7623056 | 0.7638992 | 0.0001862642 | 0.761279 | 0.01143708 | 0.7613224 | 0.01427074 | 29456.2 | 0.7678296 | 2311 | 0.7486535 | 0.7581167 | 0.0005737279 | 0.7498717 | 0.009570011 | 0.7499207 | 0.01090398 | 24013.19 | 0.7838069
|  |  | 2768 | 0.7623056 | 0.7639324 | 0.0001856233 | 0.7613189 | 0.01143794 | 0.7613622 | 0.0142718 | 29551.45 | 0.7678296 | 2316 | 0.7523781 | 0.7582714 | 0.0005711313 | 0.750019 | 0.009572099 | 0.7500682 | 0.01090639 | 24090.84 | 0.7821753
|  |  | 2773 | 0.7623056 | 0.7639654 | 0.0001849895 | 0.7613585 | 0.0114388 | 0.7614017 | 0.01427286 | 29646.86 | 0.7678296 | 2321 | 0.7523781 | 0.7584249 | 0.0005685476 | 0.7501655 | 0.009574177 | 0.7502148 | 0.01090878 | 24168.62 | 0.7802273
|  |  | 2778 | 0.7623056 | 0.7639981 | 0.0001843629 | 0.7613978 | 0.01143965 | 0.7614409 | 0.01427391 | 29742.41 | 0.7675061 | 2326 | 0.7523781 | 0.7585773 | 0.0005659768 | 0.7503112 | 0.009576243 | 0.7503607 | 0.01091116 | 24246.52 | 0.7792186
|  |  | 2783 | 0.7623056 | 0.7640304 | 0.0001837432 | 0.7614369 | 0.0114405 | 0.7614799 | 0.01427495 | 29838.13 | 0.7623056 | 2331 | 0.7523781 | 0.7587286 | 0.0005634187 | 0.7504561 | 0.009578299 | 0.7505057 | 0.01091353 | 24324.54 | 0.783262
|  |  | 2788 | 0.7678296 | 0.7640625 | 0.0001831306 | 0.7614757 | 0.01144134 | 0.7615186 | 0.01427599 | 29933.99 | 0.7623056 | 2336 | 0.7523781 | 0.7588788 | 0.0005608735 | 0.7506002 | 0.009580345 | 0.75065 | 0.01091588 | 24402.69 | 0.7834359
|  |  | 2793 | 0.7623056 | 0.7640943 | 0.0001825248 | 0.7615142 | 0.01144218 | 0.761557 | 0.01427702 | 30030.01 | 0.7678296 | 2341 | 0.7523781 | 0.7590279 | 0.000558341 | 0.7507434 | 0.00958238 | 0.7507935 | 0.01091823 | 24480.97 | 0.782152
|  |  | 2798 | 0.7623056 | 0.7641257 | 0.0001819259 | 0.7615525 | 0.01144301 | 0.7615951 | 0.01427805 | 30126.18 | 0.7640636 | 2346 | 0.7523781 | 0.7591759 | 0.0005558213 | 0.750886 | 0.009584404 | 0.7509362 | 0.01092056 | 24559.37 | 0.7833892
|  |  | 2803 | 0.7623056 | 0.7641569 | 0.0001813339 | 0.7615906 | 0.01144384 | 0.7616331 | 0.01427906 | 30222.51 | 0.7678296 | 2351 | 0.7523781 | 0.7593228 | 0.0005533144 | 0.7510277 | 0.009586419 | 0.7510781 | 0.01092288 | 24637.9 | 0.7830728
|  |  | 2808 | 0.7567817 | 0.7641878 | 0.0001807486 | 0.7616283 | 0.01144466 | 0.7616707 | 0.01428007 | 30318.99 | 0.7645213 | 2356 | 0.7523781 | 0.7594686 | 0.0005508201 | 0.7511687 | 0.009588423 | 0.7512192 | 0.01092519 | 24716.55 | 0.7817655
|  |  | 2813 | 0.7623056 | 0.7642184 | 0.0001801699 | 0.7616658 | 0.01144548 | 0.7617081 | 0.01428108 | 30415.62 | 0.7719047 | 2361 | 0.7561028 | 0.7596134 | 0.0005483385 | 0.7513089 | 0.009590417 | 0.7513595 | 0.01092749 | 24795.33 | 0.7789514
|  |  | 2818 | 0.7623056 | 0.7642487 | 0.0001795979 | 0.7617031 | 0.01144629 | 0.7617452 | 0.01428208 | 30512.41 | 0.7626312 | 2366 | 0.7523781 | 0.7597571 | 0.0005458695 | 0.7514483 | 0.0095924 | 0.7514991 | 0.01092977 | 24874.23 | 0.7797684
|  |  | 2823 | 0.7623056 | 0.7642787 | 0.0001790325 | 0.7617401 | 0.01144709 | 0.7617821 | 0.01428307 | 30609.35 | 0.7678296 | 2371 | 0.7523781 | 0.7598997 | 0.0005434132 | 0.751587 | 0.009594374 | 0.751638 | 0.01093205 | 24953.26 | 0.7784506
|  |  | 2828 | 0.7567817 | 0.7643085 | 0.0001784737 | 0.7617769 | 0.01144789 | 0.7618188 | 0.01428406 | 30706.45 | 0.7678296 | 2376 | 0.7486535 | 0.7600413 | 0.0005409695 | 0.7517249 | 0.009596338 | 0.7517761 | 0.01093431 | 25032.41 | 0.7811225
|  |  | 2833 | 0.7623056 | 0.764338 | 0.0001779213 | 0.7618134 | 0.01144869 | 0.7618552 | 0.01428503 | 30803.7 | 0.7626902 | 2381 | 0.7523781 | 0.7601819 | 0.0005385384 | 0.7518621 | 0.009598292 | 0.7519134 | 0.01093656 | 25111.69 | 0.7821753
|  |  | 2838 | 0.7623056 | 0.7643672 | 0.0001773753 | 0.7618497 | 0.01144948 | 0.7618913 | 0.01428601 | 30901.1 | 0.7633558 | 2386 | 0.7523781 | 0.7603214 | 0.0005361198 | 0.7519985 | 0.009600235 | 0.75205 | 0.0109388 | 25191.1 | 0.7784506
|  |  | 2843 | 0.7623056 | 0.7643961 | 0.0001768356 | 0.7618857 | 0.01145026 | 0.7619272 | 0.01428698 | 30998.66 | 0.7685535 | 2391 | 0.7523781 | 0.7604599 | 0.0005337138 | 0.7521342 | 0.009602169 | 0.7521858 | 0.01094103 | 25270.63 | 0.7818973
|  |  | 2848 | 0.7567817 | 0.7644248 | 0.0001763023 | 0.7619215 | 0.01145104 | 0.7619629 | 0.01428794 | 31096.37 | 0.7678296 | 2396 | 0.7523781 | 0.7605974 | 0.0005313203 | 0.7522692 | 0.009604094 | 0.752321 | 0.01094325 | 25350.28 | 0.7821753
|  |  | 2853 | 0.7567817 | 0.7644532 | 0.0001757752 | 0.761957 | 0.01145182 | 0.7619983 | 0.01428889 | 31194.23 | 0.7616265 | 2401 | 0.7523781 | 0.7607339 | 0.0005289392 | 0.7524034 | 0.009606008 | 0.7524553 | 0.01094545 | 25430.06 | 0.781477
|  |  | 2858 | 0.7623056 | 0.7644813 | 0.0001752543 | 0.7619923 | 0.01145259 | 0.7620335 | 0.01428984 | 31292.25 | 0.7627216 | 2406 | 0.7523781 | 0.7608694 | 0.0005265706 | 0.7525369 | 0.009607913 | 0.752589 | 0.01094765 | 25509.97 | 0.7814069
|  |  | 2863 | 0.7623056 | 0.7645092 | 0.0001747395 | 0.7620274 | 0.01145336 | 0.7620684 | 0.01429078 | 31390.42 | 0.7678296 | 2411 | 0.7523781 | 0.7610039 | 0.0005242144 | 0.7526697 | 0.009609809 | 0.7527219 | 0.01094983 | 25590 | 0.7791958
|  |  | 2868 | 0.7567817 | 0.7645368 | 0.0001742308 | 0.7620622 | 0.01145412 | 0.7621031 | 0.01429172 | 31488.74 | 0.7678296 | 2416 | 0.7561028 | 0.7611374 | 0.0005218706 | 0.7528018 | 0.009611694 | 0.7528542 | 0.010952 | 25670.16 | 0.7852714
|  |  | 2873 | 0.7623056 | 0.7645641 | 0.0001737281 | 0.7620968 | 0.01145488 | 0.7621376 | 0.01429265 | 31587.22 | 0.7623056 | 2421 | 0.7523781 | 0.76127 | 0.0005195392 | 0.7529332 | 0.009613571 | 0.7529857 | 0.01095417 | 25750.44 | 0.7755631
|  |  | 2878 | 0.7623056 | 0.7645912 | 0.0001732314 | 0.7621312 | 0.01145563 | 0.7621719 | 0.01429358 | 31685.86 | 0.7678296 | 2426 | 0.7561028 | 0.7614015 | 0.0005172201 | 0.7530639 | 0.009615438 | 0.7531165 | 0.01095632 | 25830.85 | 0.7784506
|  |  | 2883 | 0.7567817 | 0.7646181 | 0.0001727407 | 0.7621653 | 0.01145638 | 0.7622059 | 0.0142945 | 31784.64 | 0.7632126 | 2431 | 0.7523781 | 0.7615321 | 0.0005149133 | 0.7531939 | 0.009617295 | 0.7532466 | 0.01095846 | 25911.38 | 0.7750076
|  |  | 2888 | 0.7623056 | 0.7646447 | 0.0001722558 | 0.7621992 | 0.01145712 | 0.7622397 | 0.01429541 | 31883.58 | 0.773032 | 2436 | 0.7598274 | 0.7616618 | 0.0005126188 | 0.7533231 | 0.009619144 | 0.753376 | 0.01096059 | 25992.04 | 0.7784506
|  |  | 2893 | 0.7623056 | 0.764671 | 0.0001717766 | 0.7622329 | 0.01145786 | 0.7622732 | 0.01429632 | 31982.68 | 0.7729956 | 2441 | 0.7561028 | 0.7617905 | 0.0005103366 | 0.7534517 | 0.009620983 | 0.7535047 | 0.01096271 | 26072.82 | 0.7798058
|  |  | 2898 | 0.7623056 | 0.7646971 | 0.0001713033 | 0.7622663 | 0.01145859 | 0.7623065 | 0.01429722 | 32081.92 | 0.7629002 | 2446 | 0.7561028 | 0.7619182 | 0.0005080666 | 0.7535796 | 0.009622813 | 0.7536328 | 0.01096482 | 26153.73 | 0.7804827
|  |  | 2903 | 0.7623056 | 0.764723 | 0.0001708357 | 0.7622996 | 0.01145932 | 0.7623396 | 0.01429812 | 32181.33 | 0.7669044 | 2451 | 0.7561028 | 0.762045 | 0.0005058088 | 0.7537068 | 0.009624634 | 0.7537601 | 0.01096691 | 26234.76 | 0.7812529
|  |  | 2908 | 0.7567817 | 0.7647486 | 0.0001703737 | 0.7623326 | 0.01146004 | 0.7623725 | 0.01429901 | 32280.88 | 0.7634765 | 2456 | 0.7523781 | 0.7621709 | 0.0005035632 | 0.7538334 | 0.009626445 | 0.7538868 | 0.010969 | 26315.92 | 0.7784506
|  |  | 2913 | 0.7623056 | 0.764774 | 0.0001699173 | 0.7623654 | 0.01146076 | 0.7624052 | 0.0142999 | 32380.59 | 0.7651664 | 2461 | 0.7523781 | 0.7622959 | 0.0005013297 | 0.7539593 | 0.009628248 | 0.7540128 | 0.01097108 | 26397.21 | 0.7850017
|  |  | 2918 | 0.7623056 | 0.7647992 | 0.0001694664 | 0.7623979 | 0.01146148 | 0.7624376 | 0.01430078 | 32480.45 | 0.7719461 | 2466 | 0.7561028 | 0.7624199 | 0.0004991083 | 0.7540845 | 0.009630042 | 0.7541381 | 0.01097315 | 26478.62 | 0.7803992
|  |  | 2923 | 0.7623056 | 0.7648241 | 0.000169021 | 0.7624303 | 0.01146219 | 0.7624699 | 0.01430165 | 32580.47 | 0.7678296 | 2471 | 0.7561028 | 0.7625431 | 0.0004968991 | 0.754209 | 0.009631827 | 0.7542628 | 0.0109752 | 26560.15 | 0.7821753
|  |  | 2928 | 0.7678296 | 0.7648488 | 0.0001685811 | 0.7624624 | 0.01146289 | 0.7625019 | 0.01430252 | 32680.64 | 0.7636099 | 2476 | 0.7523781 | 0.7626653 | 0.0004947018 | 0.7543329 | 0.009633603 | 0.7543867 | 0.01097725 | 26641.81 | 0.7765401
|  |  | 2933 | 0.7567817 | 0.7648732 | 0.0001681465 | 0.7624943 | 0.0114636 | 0.7625337 | 0.01430338 | 32780.96 | 0.7678296 | 2481 | 0.7561028 | 0.7627867 | 0.0004925166 | 0.7544561 | 0.00963537 | 0.7545101 | 0.01097928 | 26723.6 | 0.7821753
|  |  | 2938 | 0.7623056 | 0.7648975 | 0.0001677173 | 0.762526 | 0.01146429 | 0.7625653 | 0.01430424 | 32881.44 | 0.7724921 | 2486 | 0.7598274 | 0.7629071 | 0.0004903434 | 0.7545787 | 0.009637129 | 0.7546328 | 0.01098131 | 26805.51 | 0.7788163
|  |  | 2943 | 0.7623056 | 0.7649215 | 0.0001672934 | 0.7625575 | 0.01146499 | 0.7625966 | 0.0143051 | 32982.07 | 0.7633308 | 2491 | 0.7561028 | 0.7630267 | 0.0004881822 | 0.7547006 | 0.009638878 | 0.7547548 | 0.01098333 | 26887.55 | 0.7821753
|  |  | 2948 | 0.7623056 | 0.7649453 | 0.0001668747 | 0.7625888 | 0.01146568 | 0.7626278 | 0.01430594 | 33082.86 | 0.7677508 | 2496 | 0.7598274 | 0.7631454 | 0.0004860329 | 0.7548219 | 0.00964062 | 0.7548762 | 0.01098533 | 26969.71 | 0.7803757
|  |  | 2953 | 0.7678296 | 0.7649688 | 0.0001664612 | 0.7626199 | 0.01146636 | 0.7626588 | 0.01430679 | 33183.8 | 0.7779978 | 2501 | 0.7523781 | 0.7632632 | 0.0004838955 | 0.7549425 | 0.009642352 | 0.7549969 | 0.01098733 | 27052 | 0.7851585
|  |  | 2958 | 0.7623056 | 0.7649922 | 0.0001660528 | 0.7626508 | 0.01146704 | 0.7626895 | 0.01430762 | 33284.89 | 0.7678296 | 2506 | 0.7523781 | 0.7633802 | 0.00048177 | 0.7550625 | 0.009644076 | 0.7551171 | 0.01098932 | 27134.41 | 0.7759119
|  |  | 2963 | 0.7623056 | 0.7650153 | 0.0001656495 | 0.7626814 | 0.01146772 | 0.76272 | 0.01430845 | 33386.14 | 0.7660975 | 2511 | 0.7486535 | 0.7634963 | 0.0004796563 | 0.7551819 | 0.009645792 | 0.7552365 | 0.01099129 | 27216.95 | 0.7784506
|  |  | 2968 | 0.7567817 | 0.7650382 | 0.0001652512 | 0.7627119 | 0.01146839 | 0.7627504 | 0.01430928 | 33487.54 | 0.7678296 | 2516 | 0.7561028 | 0.7636115 | 0.0004775545 | 0.7553006 | 0.009647499 | 0.7553554 | 0.01099326 | 27299.61 | 0.7794865
|  |  | 2973 | 0.7567817 | 0.7650609 | 0.0001648579 | 0.7627422 | 0.01146906 | 0.7627805 | 0.0143101 | 33589.09 | 0.7678296 | 2521 | 0.7598274 | 0.7637259 | 0.0004754644 | 0.7554188 | 0.009649198 | 0.7554736 | 0.01099522 | 27382.4 | 0.7811337
|  |  | 2978 | 0.7623056 | 0.7650834 | 0.0001644695 | 0.7627722 | 0.01146972 | 0.7628105 | 0.01431092 | 33690.8 | 0.7647388 | 2526 | 0.7635521 | 0.7638395 | 0.0004733861 | 0.7555363 | 0.009650888 | 0.7555912 | 0.01099717 | 27465.31 | 0.7794751
|  |  | 2983 | 0.7567817 | 0.7651057 | 0.000164086 | 0.7628021 | 0.01147038 | 0.7628402 | 0.01431173 | 33792.66 | 0.7678296 | 2531 | 0.7561028 | 0.7639523 | 0.0004713195 | 0.7556531 | 0.00965257 | 0.7557082 | 0.01099911 | 27548.35 | 0.7804233
|  |  | 2988 | 0.7512577 | 0.7651278 | 0.0001637074 | 0.7628317 | 0.01147103 | 0.7628697 | 0.01431253 | 33894.67 | 0.7678296 | 2536 | 0.7523781 | 0.7640642 | 0.0004692646 | 0.7557694 | 0.009654244 | 0.7558246 | 0.01100103 | 27631.52 | 0.7817904
|  |  | 2993 | 0.7623056 | 0.7651496 | 0.0001633335 | 0.7628612 | 0.01147169 | 0.7628991 | 0.01431334 | 33996.84 | 0.7623056 | 2541 | 0.7561028 | 0.7641753 | 0.0004672214 | 0.7558851 | 0.00965591 | 0.7559403 | 0.01100295 | 27714.81 | 0.7784506
|  |  | 2998 | 0.7623056 | 0.7651713 | 0.0001629643 | 0.7628905 | 0.01147233 | 0.7629282 | 0.01431413 | 34099.17 | 0.769118 | 2546 | 0.7561028 | 0.7642856 | 0.0004651898 | 0.7560001 | 0.009657567 | 0.7560555 | 0.01100486 | 27798.22 | 0.7842445
|  |  | 3003 | 0.7678296 | 0.7651927 | 0.0001625998 | 0.7629195 | 0.01147298 | 0.7629572 | 0.01431492 | 34201.64 | 0.7678296 | 2551 | 0.7561028 | 0.764395 | 0.0004631698 | 0.7561146 | 0.009659217 | 0.75617 | 0.01100676 | 27881.76 | 0.7784506
|  |  | 3008 | 0.7678296 | 0.765214 | 0.00016224 | 0.7629484 | 0.01147361 | 0.7629859 | 0.01431571 | 34304.27 | 0.7630088 | 2556 | 0.7598274 | 0.7645037 | 0.0004611614 | 0.7562285 | 0.009660858 | 0.756284 | 0.01100866 | 27965.43 | 0.7784506
|  |  | 3013 | 0.7567817 | 0.7652351 | 0.0001618847 | 0.7629771 | 0.01147425 | 0.7630145 | 0.01431649 | 34407.06 | 0.7678296 | 2561 | 0.7561028 | 0.7646116 | 0.0004591645 | 0.7563417 | 0.009662492 | 0.7563973 | 0.01101054 | 28049.22 | 0.7795244
|  |  | 3018 | 0.7567817 | 0.7652559 | 0.000161534 | 0.7630056 | 0.01147488 | 0.7630429 | 0.01431727 | 34509.99 | 0.7661695 | 2566 | 0.7561028 | 0.7647187 | 0.000457179 | 0.7564544 | 0.009664117 | 0.7565101 | 0.01101241 | 28133.14 | 0.780043
|  |  | 3023 | 0.7623056 | 0.7652766 | 0.0001611878 | 0.7630339 | 0.01147551 | 0.7630711 | 0.01431804 | 34613.09 | 0.7677819 | 2571 | 0.7561028 | 0.764825 | 0.0004552051 | 0.7565665 | 0.009665735 | 0.7566223 | 0.01101428 | 28217.18 | 0.7812965
|  |  | 3028 | 0.7623056 | 0.7652971 | 0.000160846 | 0.7630621 | 0.01147613 | 0.7630991 | 0.0143188 | 34716.33 | 0.7678296 | 2576 | 0.7561028 | 0.7649305 | 0.0004532426 | 0.756678 | 0.009667345 | 0.7567339 | 0.01101613 | 28301.35 | 0.778192
|  |  | 3033 | 0.7623056 | 0.7653174 | 0.0001605086 | 0.76309 | 0.01147675 | 0.7631269 | 0.01431957 | 34819.73 | 0.7641116 | 2581 | 0.7561028 | 0.7650352 | 0.0004512915 | 0.756789 | 0.009668946 | 0.7568449 | 0.01101798 | 28385.64 | 0.7787187
|  |  | 3038 | 0.7623056 | 0.7653375 | 0.0001601756 | 0.7631178 | 0.01147737 | 0.7631545 | 0.01432032 | 34923.28 | 0.7624622 | 2586 | 0.7523781 | 0.7651392 | 0.0004493518 | 0.7568993 | 0.009670541 | 0.7569554 | 0.01101981 | 28470.06 | 0.7791521
|  |  | 3043 | 0.7567817 | 0.7653574 | 0.0001598469 | 0.7631453 | 0.01147798 | 0.763182 | 0.01432108 | 35026.99 | 0.7656255 | 2591 | 0.7561028 | 0.7652424 | 0.0004474234 | 0.7570091 | 0.009672127 | 0.7570652 | 0.01102164 | 28554.6 | 0.7784506
|  |  | 3048 | 0.7623056 | 0.7653772 | 0.0001595224 | 0.7631727 | 0.01147859 | 0.7632092 | 0.01432182 | 35130.85 | 0.7634931 | 2596 | 0.7561028 | 0.7653449 | 0.0004455063 | 0.7571184 | 0.009673706 | 0.7571745 | 0.01102346 | 28639.27 | 0.7784506
|  |  | 3053 | 0.7623056 | 0.7653967 | 0.0001592021 | 0.7631999 | 0.01147919 | 0.7632363 | 0.01432257 | 35234.86 | 0.7633355 | 2601 | 0.7561028 | 0.7654466 | 0.0004436005 | 0.757227 | 0.009675277 | 0.7572833 | 0.01102527 | 28724.07 | 0.7807339
|  |  | 3058 | 0.7678296 | 0.7654161 | 0.000158886 | 0.763227 | 0.01147979 | 0.7632632 | 0.0143233 | 35339.03 | 0.7623056 | 2606 | 0.7598274 | 0.7655476 | 0.000441706 | 0.7573351 | 0.00967684 | 0.7573914 | 0.01102707 | 28808.98 | 0.779952
|  |  | 3063 | 0.7678296 | 0.7654353 | 0.000158574 | 0.7632538 | 0.01148039 | 0.7632899 | 0.01432404 | 35443.35 | 0.7676342 | 2611 | 0.7635521 | 0.7656478 | 0.0004398226 | 0.7574426 | 0.009678396 | 0.757499 | 0.01102887 | 28894.03 | 0.7776617
|  |  | 3068 | 0.7623056 | 0.7654543 | 0.0001582661 | 0.7632805 | 0.01148098 | 0.7633165 | 0.01432477 | 35547.83 | 0.7678296 | 2616 | 0.7561028 | 0.7657473 | 0.0004379504 | 0.7575496 | 0.009679945 | 0.7576061 | 0.01103065 | 28979.2 | 0.7821753
|  |  | 3073 | 0.7623056 | 0.7654731 | 0.0001579623 | 0.763307 | 0.01148157 | 0.7633429 | 0.01432549 | 35652.46 | 0.7675303 | 2621 | 0.7561028 | 0.7658461 | 0.0004360894 | 0.7576561 | 0.009681485 | 0.7577126 | 0.01103243 | 29064.5 | 0.7795714
|  |  | 3078 | 0.7567817 | 0.7654918 | 0.0001576624 | 0.7633333 | 0.01148216 | 0.7633691 | 0.01432621 | 35757.24 | 0.766991 | 2626 | 0.7598274 | 0.7659441 | 0.0004342395 | 0.7577619 | 0.009683019 | 0.7578185 | 0.01103419 | 29149.92 | 0.7821753
|  |  | 3083 | 0.7623056 | 0.7655103 | 0.0001573665 | 0.7633595 | 0.01148274 | 0.7633951 | 0.01432693 | 35862.18 | 0.7678296 | 2631 | 0.7598274 | 0.7660414 | 0.0004324006 | 0.7578673 | 0.009684545 | 0.7579239 | 0.01103595 | 29235.46 | 0.7755265
|  |  | 3088 | 0.7623056 | 0.7655286 | 0.0001570744 | 0.7633854 | 0.01148332 | 0.763421 | 0.01432764 | 35967.27 | 0.7701871 | 2636 | 0.7561028 | 0.766138 | 0.0004305728 | 0.7579721 | 0.009686064 | 0.7580288 | 0.0110377 | 29321.13 | 0.7784506
|  |  | 3093 | 0.7623056 | 0.7655467 | 0.0001567863 | 0.7634113 | 0.01148389 | 0.7634466 | 0.01432835 | 36072.51 | 0.7730839 | 2641 | 0.7635521 | 0.7662339 | 0.000428756 | 0.7580764 | 0.009687576 | 0.7581331 | 0.01103944 | 29406.93 | 0.782869
|  |  | 3098 | 0.7623056 | 0.7655647 | 0.0001565019 | 0.7634369 | 0.01148446 | 0.7634722 | 0.01432905 | 36177.91 | 0.7706414 | 2646 | 0.7561028 | 0.7663292 | 0.0004269501 | 0.7581801 | 0.00968908 | 0.7582369 | 0.01104118 | 29492.85 | 0.7845191
|  |  | 3103 | 0.7623056 | 0.7655825 | 0.0001562213 | 0.7634624 | 0.01148503 | 0.7634975 | 0.01432975 | 36283.46 | 0.7675748 | 2651 | 0.7598274 | 0.7664237 | 0.0004251552 | 0.7582833 | 0.009690577 | 0.7583402 | 0.0110429 | 29578.9 | 0.7821753
|  |  | 3108 | 0.7678296 | 0.7656001 | 0.0001559444 | 0.7634877 | 0.0114856 | 0.7635227 | 0.01433044 | 36389.17 | 0.7678296 | 2656 | 0.7561028 | 0.7665175 | 0.0004233712 | 0.7583859 | 0.009692067 | 0.7584429 | 0.01104462 | 29665.07 | 0.7814857
|  |  | 3113 | 0.7623056 | 0.7656176 | 0.0001556713 | 0.7635128 | 0.01148616 | 0.7635477 | 0.01433113 | 36495.03 | 0.7689486 | 2661 | 0.7561028 | 0.7666106 | 0.0004215981 | 0.7584881 | 0.00969355 | 0.7585451 | 0.01104633 | 29751.37 | 0.7784506
|  |  | 3118 | 0.7623056 | 0.7656349 | 0.0001554017 | 0.7635378 | 0.01148671 | 0.7635725 | 0.01433181 | 36601.04 | 0.7689131 | 2666 | 0.7561028 | 0.766703 | 0.0004198358 | 0.7585897 | 0.009695025 | 0.7586468 | 0.01104803 | 29837.8 | 0.7784506
|  |  | 3123 | 0.7567817 | 0.7656521 | 0.0001551358 | 0.7635626 | 0.01148727 | 0.7635972 | 0.01433249 | 36707.21 | 0.7678296 | 2671 | 0.7598274 | 0.7667948 | 0.0004180843 | 0.7586908 | 0.009696494 | 0.7587479 | 0.01104972 | 29924.35 | 0.7809427
|  |  | 3128 | 0.7567817 | 0.7656691 | 0.0001548734 | 0.7635872 | 0.01148782 | 0.7636217 | 0.01433317 | 36813.53 | 0.7730632 | 2676 | 0.7598274 | 0.7668859 | 0.0004163436 | 0.7587914 | 0.009697955 | 0.7588486 | 0.0110514 | 30011.02 | 0.78219
|  |  | 3133 | 0.7623056 | 0.7656859 | 0.0001546146 | 0.7636117 | 0.01148837 | 0.7636461 | 0.01433384 | 36920 | 0.7678296 | 2681 | 0.7598274 | 0.7669763 | 0.0004146136 | 0.7588915 | 0.00969941 | 0.7589487 | 0.01105308 | 30097.82 | 0.7784506
|  |  | 3138 | 0.7567817 | 0.7657026 | 0.0001543592 | 0.763636 | 0.01148891 | 0.7636703 | 0.01433451 | 37026.63 | 0.7713497 | 2686 | 0.7561028 | 0.7670661 | 0.0004128943 | 0.758991 | 0.009700858 | 0.7590483 | 0.01105475 | 30184.74 | 0.7840295
|  |  | 3143 | 0.7623056 | 0.7657191 | 0.0001541073 | 0.7636602 | 0.01148945 | 0.7636943 | 0.01433517 | 37133.41 | 0.7678296 | 2691 | 0.7635521 | 0.7671552 | 0.0004111857 | 0.7590901 | 0.009702299 | 0.7591474 | 0.01105641 | 30271.79 | 0.7853077
|  |  | 3148 | 0.7623056 | 0.7657355 | 0.0001538588 | 0.7636842 | 0.01148999 | 0.7637182 | 0.01433583 | 37240.34 | 0.7663627 | 2696 | 0.7598274 | 0.7672436 | 0.0004094876 | 0.7591887 | 0.009703732 | 0.759246 | 0.01105806 | 30358.97 | 0.7784506
|  |  | 3153 | 0.7623056 | 0.7657517 | 0.0001536136 | 0.763708 | 0.01149052 | 0.763742 | 0.01433649 | 37347.43 | 0.7709045 | 2701 | 0.7635521 | 0.7673314 | 0.0004078002 | 0.7592867 | 0.00970516 | 0.7593441 | 0.0110597 | 30446.27 | 0.7819728
|  |  | 3158 | 0.7623056 | 0.7657678 | 0.0001533718 | 0.7637317 | 0.01149105 | 0.7637655 | 0.01433714 | 37454.68 | 0.7641578 | 2706 | 0.7598274 | 0.7674186 | 0.0004061234 | 0.7593843 | 0.00970658 | 0.7594417 | 0.01106134 | 30533.7 | 0.7804607
|  |  | 3163 | 0.7623056 | 0.7657837 | 0.0001531333 | 0.7637553 | 0.01149158 | 0.7637889 | 0.01433779 | 37562.07 | 0.7628177 | 2711 | 0.7561028 | 0.7675051 | 0.0004044571 | 0.7594813 | 0.009707993 | 0.7595388 | 0.01106297 | 30621.25 | 0.7786369
|  |  | 3168 | 0.7623056 | 0.7657995 | 0.000152898 | 0.7637787 | 0.0114921 | 0.7638122 | 0.01433843 | 37669.62 | 0.766036 | 2716 | 0.7561028 | 0.767591 | 0.0004028012 | 0.7595779 | 0.0097094 | 0.7596355 | 0.01106459 | 30708.93 | 0.7784506
|  |  | 3173 | 0.7623056 | 0.7658151 | 0.0001526659 | 0.7638019 | 0.01149262 | 0.7638353 | 0.01433907 | 37777.33 | 0.7678296 | 2721 | 0.7598274 | 0.7676763 | 0.0004011558 | 0.759674 | 0.009710801 | 0.7597316 | 0.0110662 | 30796.73 | 0.7816318
|  |  | 3178 | 0.7678296 | 0.7658306 | 0.0001524369 | 0.763825 | 0.01149314 | 0.7638583 | 0.01433971 | 37885.19 | 0.7678296 | 2726 | 0.7598274 | 0.7677609 | 0.0003995208 | 0.7597696 | 0.009712194 | 0.7598272 | 0.01106781 | 30884.66 | 0.7821753
|  |  | 3183 | 0.7623056 | 0.765846 | 0.0001522111 | 0.7638479 | 0.01149365 | 0.7638811 | 0.01434034 | 37993.2 | 0.7678296 | 2731 | 0.7635521 | 0.7678449 | 0.0003978963 | 0.7598647 | 0.009713581 | 0.7599224 | 0.01106941 | 30972.71 | 0.7796268
|  |  | 3188 | 0.7678296 | 0.7658611 | 0.0001519884 | 0.7638707 | 0.01149417 | 0.7639037 | 0.01434097 | 38101.36 | 0.772449 | 2736 | 0.7598274 | 0.7679283 | 0.000396282 | 0.7599593 | 0.009714962 | 0.760017 | 0.011071 | 31060.89 | 0.7821753
|  |  | 3193 | 0.7567817 | 0.7658762 | 0.0001517688 | 0.7638933 | 0.01149467 | 0.7639262 | 0.01434159 | 38209.68 | 0.7678296 | 2741 | 0.7598274 | 0.7680111 | 0.0003946781 | 0.7600535 | 0.009716336 | 0.7601112 | 0.01107258 | 31149.19 | 0.7832076
|  |  | 3198 | 0.7678296 | 0.7658911 | 0.0001515521 | 0.7639158 | 0.01149518 | 0.7639486 | 0.01434221 | 38318.15 | 0.7651529 | 2746 | 0.7672767 | 0.7680933 | 0.0003930844 | 0.7601472 | 0.009717703 | 0.7602049 | 0.01107416 | 31237.62 | 0.7808673
|  |  | 3203 | 0.7567817 | 0.7659059 | 0.0001513385 | 0.7639381 | 0.01149568 | 0.7639708 | 0.01434283 | 38426.78 | 0.7712649 | 2751 | 0.7561028 | 0.7681749 | 0.000391501 | 0.7602404 | 0.009719064 | 0.7602982 | 0.01107572 | 31326.18 | 0.7784506
|  |  | 3208 | 0.7623056 | 0.7659205 | 0.0001511278 | 0.7639603 | 0.01149618 | 0.7639929 | 0.01434344 | 38535.56 | 0.7678296 | 2756 | 0.7598274 | 0.7682558 | 0.0003899278 | 0.7603331 | 0.009720418 | 0.7603909 | 0.01107728 | 31414.86 | 0.7821753
|  |  | 3213 | 0.7678296 | 0.765935 | 0.00015092 | 0.7639824 | 0.01149667 | 0.7640148 | 0.01434405 | 38644.5 | 0.7678296 | 2761 | 0.7598274 | 0.7683362 | 0.0003883647 | 0.7604254 | 0.009721767 | 0.7604832 | 0.01107884 | 31503.66 | 0.784158
|  |  | 3218 | 0.7623056 | 0.7659494 | 0.0001507151 | 0.7640043 | 0.01149717 | 0.7640366 | 0.01434465 | 38753.58 | 0.7727088 | 2766 | 0.7598274 | 0.768416 | 0.0003868118 | 0.7605172 | 0.009723108 | 0.7605751 | 0.01108038 | 31592.59 | 0.7784506
|  |  | 3223 | 0.7623056 | 0.7659636 | 0.000150513 | 0.764026 | 0.01149765 | 0.7640582 | 0.01434525 | 38862.83 | 0.767733 | 2771 | 0.7598274 | 0.7684952 | 0.000385269 | 0.7606085 | 0.009724444 | 0.7606664 | 0.01108192 | 31681.65 | 0.7784506
|  |  | 3228 | 0.7678296 | 0.7659777 | 0.0001503138 | 0.7640476 | 0.01149814 | 0.7640797 | 0.01434585 | 38972.22 | 0.7678296 | 2776 | 0.7561028 | 0.7685739 | 0.0003837362 | 0.7606994 | 0.009725773 | 0.7607574 | 0.01108345 | 31770.83 | 0.7784506
|  |  | 3233 | 0.7623056 | 0.7659917 | 0.0001501173 | 0.7640691 | 0.01149862 | 0.764101 | 0.01434644 | 39081.77 | 0.772674 | 2781 | 0.7561028 | 0.7686519 | 0.0003822135 | 0.7607899 | 0.009727096 | 0.7608478 | 0.01108498 | 31860.14 | 0.7821753
|  |  | 3238 | 0.7678296 | 0.7660056 | 0.0001499235 | 0.7640904 | 0.0114991 | 0.7641223 | 0.01434703 | 39191.47 | 0.769517 | 2786 | 0.7598274 | 0.7687294 | 0.0003807007 | 0.7608799 | 0.009728413 | 0.7609378 | 0.01108649 | 31949.57 | 0.7784506
|  |  | 3243 | 0.7678296 | 0.7660193 | 0.0001497325 | 0.7641116 | 0.01149958 | 0.7641433 | 0.01434762 | 39301.33 | 0.7724307 | 2791 | 0.7635521 | 0.7688063 | 0.0003791979 | 0.7609694 | 0.009729723 | 0.7610274 | 0.011088 | 32039.13 | 0.783572
|  |  | 3248 | 0.7623056 | 0.7660329 | 0.0001495441 | 0.7641327 | 0.01150006 | 0.7641643 | 0.0143482 | 39411.34 | 0.7724364 | 2796 | 0.7635521 | 0.7688827 | 0.000377705 | 0.7610585 | 0.009731028 | 0.7611165 | 0.01108951 | 32128.81 | 0.7821753
|  |  | 3253 | 0.7512577 | 0.7660463 | 0.0001493584 | 0.7641536 | 0.01150053 | 0.7641851 | 0.01434878 | 39521.5 | 0.768656 | 2801 | 0.7598274 | 0.7689585 | 0.000376222 | 0.7611471 | 0.009732326 | 0.7612051 | 0.011091 | 32218.62 | 0.7802269
|  |  | 3258 | 0.7623056 | 0.7660597 | 0.0001491752 | 0.7641744 | 0.011501 | 0.7642057 | 0.01434936 | 39631.82 | 0.7678296 | 2806 | 0.7598274 | 0.7690337 | 0.0003747488 | 0.7612353 | 0.009733619 | 0.7612933 | 0.01109249 | 32308.55 | 0.7804222
|  |  | 3263 | 0.7623056 | 0.7660729 | 0.0001489947 | 0.764195 | 0.01150146 | 0.7642263 | 0.01434993 | 39742.29 | 0.7674393 | 2811 | 0.7635521 | 0.7691084 | 0.0003732855 | 0.761323 | 0.009734905 | 0.7613811 | 0.01109397 | 32398.61 | 0.7800727
|  |  | 3268 | 0.7623056 | 0.766086 | 0.0001488167 | 0.7642156 | 0.01150193 | 0.7642467 | 0.0143505 | 39852.92 | 0.7733088 | 2816 | 0.7598274 | 0.7691826 | 0.0003718319 | 0.7614104 | 0.009736185 | 0.7614684 | 0.01109545 | 32488.79 | 0.7821753
|  |  | 3273 | 0.7678296 | 0.7660989 | 0.0001486411 | 0.7642359 | 0.01150238 | 0.7642669 | 0.01435106 | 39963.7 | 0.7626913 | 2821 | 0.7561028 | 0.7692562 | 0.000370388 | 0.7614972 | 0.009737459 | 0.7615553 | 0.01109692 | 32579.1 | 0.7798654
|  |  | 3278 | 0.7678296 | 0.7661118 | 0.0001484681 | 0.7642562 | 0.01150284 | 0.7642871 | 0.01435162 | 40074.63 | 0.7733535 | 2826 | 0.7635521 | 0.7693292 | 0.0003689538 | 0.7615837 | 0.009738727 | 0.7616418 | 0.01109838 | 32669.54 | 0.7821753
|  |  | 3283 | 0.7678296 | 0.7661245 | 0.0001482975 | 0.7642763 | 0.0115033 | 0.7643071 | 0.01435218 | 40185.72 | 0.7678296 | 2831 | 0.7635521 | 0.7694018 | 0.0003675293 | 0.7616697 | 0.00973999 | 0.7617278 | 0.01109983 | 32760.1 | 0.7815015
|  |  | 3288 | 0.7678296 | 0.7661371 | 0.0001481293 | 0.7642963 | 0.01150375 | 0.7643269 | 0.01435273 | 40296.96 | 0.7656431 | 2836 | 0.7598274 | 0.7694738 | 0.0003661144 | 0.7617553 | 0.009741246 | 0.7618134 | 0.01110128 | 32850.78 | 0.7787772
|  |  | 3293 | 0.7678296 | 0.7661496 | 0.0001479635 | 0.7643162 | 0.0115042 | 0.7643467 | 0.01435329 | 40408.35 | 0.7678296 | 2841 | 0.7635521 | 0.7695452 | 0.0003647091 | 0.7618405 | 0.009742497 | 0.7618986 | 0.01110272 | 32941.59 | 0.7788913
|  |  | 3298 | 0.7678296 | 0.766162 | 0.0001478001 | 0.7643359 | 0.01150464 | 0.7643663 | 0.01435383 | 40519.9 | 0.7716413 | 2846 | 0.7561028 | 0.7696162 | 0.0003633134 | 0.7619252 | 0.009743742 | 0.7619833 | 0.01110415 | 33032.53 | 0.7821753
|  |  | 3303 | 0.7678296 | 0.7661742 | 0.000147639 | 0.7643555 | 0.01150509 | 0.7643858 | 0.01435438 | 40631.6 | 0.7678296 | 2851 | 0.7598274 | 0.7696866 | 0.0003619271 | 0.7620095 | 0.009744981 | 0.7620677 | 0.01110558 | 33123.59 | 0.7839714
|  |  | 3308 | 0.7623056 | 0.7661864 | 0.0001474802 | 0.764375 | 0.01150553 | 0.7644051 | 0.01435492 | 40743.46 | 0.7733535 | 2856 | 0.7598274 | 0.7697565 | 0.0003605503 | 0.7620934 | 0.009746214 | 0.7621516 | 0.011107 | 33214.78 | 0.7756381
|  |  | 3313 | 0.7567817 | 0.7661984 | 0.0001473236 | 0.7643943 | 0.01150596 | 0.7644243 | 0.01435545 | 40855.47 | 0.7678296 | 2861 | 0.7598274 | 0.7698259 | 0.000359183 | 0.7621769 | 0.009747441 | 0.7622351 | 0.01110841 | 33306.09 | 0.7821753
|  |  | 3318 | 0.7678296 | 0.7662103 | 0.0001471693 | 0.7644135 | 0.0115064 | 0.7644434 | 0.01435599 | 40967.63 | 0.7674204 | 2866 | 0.7598274 | 0.7698948 | 0.000357825 | 0.76226 | 0.009748663 | 0.7623181 | 0.01110982 | 33397.53 | 0.7836278
|  |  | 3323 | 0.7678296 | 0.7662221 | 0.0001470172 | 0.7644326 | 0.01150683 | 0.7644624 | 0.01435652 | 41079.95 | 0.7695164 | 2871 | 0.7598274 | 0.7699632 | 0.0003564764 | 0.7623426 | 0.009749879 | 0.7624008 | 0.01111122 | 33489.09 | 0.7798751
|  |  | 3328 | 0.7678296 | 0.7662338 | 0.0001468672 | 0.7644516 | 0.01150726 | 0.7644813 | 0.01435705 | 41192.42 | 0.7678296 | 2876 | 0.7635521 | 0.770031 | 0.0003551372 | 0.7624249 | 0.00975109 | 0.7624831 | 0.01111261 | 33580.78 | 0.7821753
|  |  | 3333 | 0.7678296 | 0.7662454 | 0.0001467194 | 0.7644705 | 0.01150769 | 0.7645 | 0.01435757 | 41305.04 | 0.7678296 | 2881 | 0.7635521 | 0.7700984 | 0.0003538072 | 0.7625067 | 0.009752295 | 0.7625649 | 0.011114 | 33672.59 | 0.7821753
|  |  | 3338 | 0.7623056 | 0.7662569 | 0.0001465738 | 0.7644892 | 0.01150811 | 0.7645186 | 0.01435809 | 41417.82 | 0.7678296 | 2886 | 0.7598274 | 0.7701653 | 0.0003524865 | 0.7625882 | 0.009753494 | 0.7626463 | 0.01111538 | 33764.53 | 0.783707
|  |  | 3343 | 0.7623056 | 0.7662683 | 0.0001464302 | 0.7645078 | 0.01150853 | 0.7645371 | 0.01435861 | 41530.75 | 0.7635481 | 2891 | 0.7635521 | 0.7702317 | 0.000351175 | 0.7626692 | 0.009754688 | 0.7627274 | 0.01111676 | 33856.59 | 0.7826164
|  |  | 3348 | 0.7678296 | 0.7662796 | 0.0001462887 | 0.7645263 | 0.01150895 | 0.7645555 | 0.01435912 | 41643.84 | 0.7673677 | 2896 | 0.7635521 | 0.7702976 | 0.0003498726 | 0.7627499 | 0.009755876 | 0.762808 | 0.01111813 | 33948.78 | 0.7821753
|  |  | 3353 | 0.7678296 | 0.7662907 | 0.0001461492 | 0.7645446 | 0.01150937 | 0.7645737 | 0.01435963 | 41757.08 | 0.7645569 | 2901 | 0.7561028 | 0.7703631 | 0.0003485794 | 0.7628301 | 0.009757059 | 0.7628882 | 0.01111949 | 34041.1 | 0.7821753
|  |  | 3358 | 0.7678296 | 0.7663018 | 0.0001460117 | 0.7645629 | 0.01150978 | 0.7645919 | 0.01436014 | 41870.47 | 0.7664311 | 2906 | 0.7598274 | 0.770428 | 0.0003472953 | 0.7629099 | 0.009758236 | 0.7629681 | 0.01112084 | 34133.54 | 0.7821753
|  |  | 3363 | 0.7623056 | 0.7663128 | 0.0001458763 | 0.764581 | 0.0115102 | 0.7646099 | 0.01436065 | 41984.02 | 0.7667081 | 2911 | 0.7635521 | 0.7704925 | 0.0003460203 | 0.7629894 | 0.009759408 | 0.7630475 | 0.01112219 | 34226.1 | 0.7820993
|  |  | 3368 | 0.7678296 | 0.7663236 | 0.0001457427 | 0.764599 | 0.0115106 | 0.7646278 | 0.01436115 | 42097.72 | 0.7649105 | 2916 | 0.7672767 | 0.7705565 | 0.0003447542 | 0.7630685 | 0.009760574 | 0.7631266 | 0.01112354 | 34318.79 | 0.7838194
|  |  | 3373 | 0.7512577 | 0.7663344 | 0.0001456112 | 0.7646169 | 0.01151101 | 0.7646456 | 0.01436165 | 42211.57 | 0.7678296 | 2921 | 0.7635521 | 0.77062 | 0.0003434972 | 0.7631471 | 0.009761735 | 0.7632052 | 0.01112487 | 34411.61 | 0.7858999
|  |  | 3378 | 0.7567817 | 0.766345 | 0.0001454815 | 0.7646347 | 0.01151141 | 0.7646632 | 0.01436214 | 42325.58 | 0.7692536 | 2926 | 0.7561028 | 0.7706831 | 0.0003422491 | 0.7632254 | 0.009762891 | 0.7632835 | 0.0111262 | 34504.55 | 0.7821753
|  |  | 3383 | 0.7623056 | 0.7663556 | 0.0001453537 | 0.7646524 | 0.01151182 | 0.7646808 | 0.01436264 | 42439.74 | 0.7623056 | 2931 | 0.7672767 | 0.7707457 | 0.0003410099 | 0.7633033 | 0.009764041 | 0.7633614 | 0.01112753 | 34597.62 | 0.7796555
|  |  | 3388 | 0.7733535 | 0.7663661 | 0.0001452278 | 0.7646699 | 0.01151222 | 0.7646982 | 0.01436312 | 42554.06 | 0.7678296 | 2936 | 0.7598274 | 0.7708078 | 0.0003397796 | 0.7633808 | 0.009765186 | 0.7634389 | 0.01112885 | 34690.81 | 0.7785925
|  |  | 3393 | 0.7567817 | 0.7663764 | 0.0001451037 | 0.7646874 | 0.01151261 | 0.7647155 | 0.01436361 | 42668.52 | 0.7678296 | 2941 | 0.7635521 | 0.7708695 | 0.0003385581 | 0.763458 | 0.009766326 | 0.763516 | 0.01113016 | 34784.13 | 0.7821753
|  |  | 3398 | 0.7678296 | 0.7663867 | 0.0001449814 | 0.7647047 | 0.01151301 | 0.7647327 | 0.01436409 | 42783.15 | 0.767911 | 2946 | 0.7635521 | 0.7709308 | 0.0003373455 | 0.7635347 | 0.009767461 | 0.7635928 | 0.01113147 | 34877.57 | 0.7807897
|  |  | 3403 | 0.7678296 | 0.7663969 | 0.0001448609 | 0.7647219 | 0.0115134 | 0.7647498 | 0.01436457 | 42897.92 | 0.7651095 | 2951 | 0.7672767 | 0.7709916 | 0.0003361415 | 0.7636111 | 0.00976859 | 0.7636691 | 0.01113277 | 34971.14 | 0.7821753
|  |  | 3408 | 0.7623056 | 0.766407 | 0.0001447421 | 0.764739 | 0.01151379 | 0.7647668 | 0.01436505 | 43012.85 | 0.7678296 | 2956 | 0.7561028 | 0.7710519 | 0.0003349463 | 0.7636871 | 0.009769714 | 0.7637451 | 0.01113406 | 35064.83 | 0.7841595
|  |  | 3413 | 0.7623056 | 0.7664169 | 0.0001446251 | 0.764756 | 0.01151417 | 0.7647837 | 0.01436553 | 43127.94 | 0.7706253 | 2961 | 0.7598274 | 0.7711118 | 0.0003337598 | 0.7637628 | 0.009770833 | 0.7638208 | 0.01113535 | 35158.65 | 0.7858999
|  |  | 3418 | 0.7623056 | 0.7664268 | 0.0001445098 | 0.7647729 | 0.01151456 | 0.7648005 | 0.014366 | 43243.18 | 0.7679273 | 2966 | 0.7635521 | 0.7711713 | 0.0003325819 | 0.763838 | 0.009771947 | 0.763896 | 0.01113663 | 35252.59 | 0.782015
|  |  | 3423 | 0.7678296 | 0.7664366 | 0.0001443962 | 0.7647897 | 0.01151494 | 0.7648171 | 0.01436647 | 43358.57 | 0.7653817 | 2971 | 0.7672767 | 0.7712303 | 0.0003314127 | 0.7639129 | 0.009773056 | 0.7639709 | 0.01113791 | 35346.66 | 0.7821753
|  |  | 3428 | 0.7623056 | 0.7664463 | 0.0001442843 | 0.7648063 | 0.01151532 | 0.7648337 | 0.01436693 | 43474.11 | 0.7733535 | 2976 | 0.7598274 | 0.7712889 | 0.000330252 | 0.7639875 | 0.009774159 | 0.7640454 | 0.01113918 | 35440.86 | 0.78228
|  |  | 3433 | 0.7623056 | 0.766456 | 0.000144174 | 0.7648229 | 0.0115157 | 0.7648501 | 0.0143674 | 43589.81 | 0.7660693 | 2981 | 0.7635521 | 0.7713471 | 0.0003290998 | 0.7640616 | 0.009775258 | 0.7641195 | 0.01114044 | 35535.18 | 0.7809532
|  |  | 3438 | 0.7733535 | 0.7664655 | 0.0001440653 | 0.7648393 | 0.01151607 | 0.7648665 | 0.01436786 | 43705.67 | 0.7637786 | 2986 | 0.7635521 | 0.7714048 | 0.0003279561 | 0.7641354 | 0.009776351 | 0.7641933 | 0.0111417 | 35629.63 | 0.7811513
|  |  | 3443 | 0.7678296 | 0.7664749 | 0.0001439582 | 0.7648557 | 0.01151645 | 0.7648827 | 0.01436831 | 43821.67 | 0.7718878 | 2991 | 0.7598274 | 0.7714622 | 0.0003268209 | 0.7642089 | 0.00977744 | 0.7642668 | 0.01114296 | 35724.2 | 0.7808317
|  |  | 3448 | 0.7623056 | 0.7664843 | 0.0001438527 | 0.7648719 | 0.01151682 | 0.7648988 | 0.01436877 | 43937.83 | 0.7651594 | 2996 | 0.7635521 | 0.7715191 | 0.0003256941 | 0.764282 | 0.009778524 | 0.7643398 | 0.0111442 | 35818.89 | 0.7821753
|  |  | 3453 | 0.7678296 | 0.7664936 | 0.0001437488 | 0.7648881 | 0.01151718 | 0.7649149 | 0.01436922 | 44054.15 | 0.7671954 | 3001 | 0.7635521 | 0.7715755 | 0.0003245756 | 0.7643547 | 0.009779602 | 0.7644125 | 0.01114544 | 35913.71 | 0.7821753
|  |  | 3458 | 0.7623056 | 0.7665027 | 0.0001436464 | 0.7649041 | 0.01151755 | 0.7649308 | 0.01436967 | 44170.62 | 0.7623056 | 3006 | 0.7635521 | 0.7716316 | 0.0003234655 | 0.7644271 | 0.009780676 | 0.7644849 | 0.01114668 | 36008.66 | 0.7841577
|  |  | 3463 | 0.7512577 | 0.7665118 | 0.0001435455 | 0.76492 | 0.01151791 | 0.7649466 | 0.01437011 | 44287.24 | 0.7701706 | 3011 | 0.7672767 | 0.7716873 | 0.0003223637 | 0.7644991 | 0.009781745 | 0.7645569 | 0.01114791 | 36103.73 | 0.780487
|  |  | 3468 | 0.7678296 | 0.7665208 | 0.0001434461 | 0.7649359 | 0.01151828 | 0.7649623 | 0.01437056 | 44404.01 | 0.7733535 | 3016 | 0.7635521 | 0.7717425 | 0.0003212701 | 0.7645708 | 0.009782809 | 0.7646285 | 0.01114913 | 36198.93 | 0.7821753
|  |  | 3473 | 0.7623056 | 0.7665298 | 0.0001433481 | 0.7649516 | 0.01151863 | 0.7649779 | 0.014371 | 44520.94 | 0.768966 | 3021 | 0.7672767 | 0.7717974 | 0.0003201848 | 0.7646421 | 0.009783868 | 0.7646998 | 0.01115035 | 36294.25 | 0.7821753
|  |  | 3478 | 0.7567817 | 0.7665386 | 0.0001432517 | 0.7649672 | 0.01151899 | 0.7649934 | 0.01437143 | 44638.03 | 0.7650534 | 3026 | 0.7635521 | 0.7718518 | 0.0003191077 | 0.7647131 | 0.009784922 | 0.7647708 | 0.01115157 | 36389.7 | 0.7821753
|  |  | 3483 | 0.7678296 | 0.7665474 | 0.0001431566 | 0.7649827 | 0.01151935 | 0.7650088 | 0.01437187 | 44755.26 | 0.7678296 | 3031 | 0.7635521 | 0.7719059 | 0.0003180387 | 0.7647837 | 0.009785971 | 0.7648414 | 0.01115278 | 36485.28 | 0.7821753
|  |  | 3488 | 0.7567817 | 0.7665561 | 0.000143063 | 0.7649982 | 0.0115197 | 0.7650242 | 0.0143723 | 44872.65 | 0.767638 | 3036 | 0.7598274 | 0.7719595 | 0.0003169778 | 0.764854 | 0.009787016 | 0.7649116 | 0.01115398 | 36580.98 | 0.782157
|  |  | 3493 | 0.7623056 | 0.7665647 | 0.0001429707 | 0.7650135 | 0.01152005 | 0.7650394 | 0.01437273 | 44990.2 | 0.7583298 | 3041 | 0.7635521 | 0.7720128 | 0.000315925 | 0.764924 | 0.009788056 | 0.7649816 | 0.01115517 | 36676.8 | 0.7847084
|  |  | 3498 | 0.7567817 | 0.7665732 | 0.0001428799 | 0.7650287 | 0.0115204 | 0.7650545 | 0.01437316 | 45107.9 | 0.7733535 | 3046 | 0.7635521 | 0.7720656 | 0.0003148802 | 0.7649936 | 0.009789091 | 0.7650511 | 0.01115637 | 36772.75 | 0.7821753
|  |  | 3503 | 0.7623056 | 0.7665816 | 0.0001427904 | 0.7650438 | 0.01152074 | 0.7650695 | 0.01437358 | 45225.75 | 0.7638232 | 3051 | 0.7635521 | 0.7721181 | 0.0003138433 | 0.7650629 | 0.009790121 | 0.7651204 | 0.01115755 | 36868.82 | 0.7842794
|  |  | 3508 | 0.7623056 | 0.76659 | 0.0001427022 | 0.7650589 | 0.01152109 | 0.7650844 | 0.014374 | 45343.75 | 0.7674137 | 3056 | 0.7672767 | 0.7721702 | 0.0003128145 | 0.7651318 | 0.009791147 | 0.7651893 | 0.01115873 | 36965.02 | 0.7821753
|  |  | 3513 | 0.7567817 | 0.7665983 | 0.0001426153 | 0.7650738 | 0.01152143 | 0.7650992 | 0.01437442 | 45461.91 | 0.7623056 | 3061 | 0.7635521 | 0.7722219 | 0.0003117935 | 0.7652004 | 0.009792168 | 0.7652578 | 0.01115991 | 37061.35 | 0.7856387
|  |  | 3518 | 0.7678296 | 0.7666065 | 0.0001425298 | 0.7650886 | 0.01152177 | 0.765114 | 0.01437484 | 45580.23 | 0.7718208 | 3066 | 0.7635521 | 0.7722732 | 0.0003107805 | 0.7652687 | 0.009793185 | 0.7653261 | 0.01116108 | 37157.8 | 0.7845577
|  |  | 3523 | 0.7567817 | 0.7666146 | 0.0001424455 | 0.7651034 | 0.01152211 | 0.7651286 | 0.01437525 | 45698.69 | 0.7678296 | 3071 | 0.7598274 | 0.7723242 | 0.0003097752 | 0.7653366 | 0.009794197 | 0.765394 | 0.01116224 | 37254.38 | 0.7809672
|  |  | 3528 | 0.7623056 | 0.7666227 | 0.0001423625 | 0.765118 | 0.01152244 | 0.7651432 | 0.01437566 | 45817.31 | 0.7709713 | 3076 | 0.7635521 | 0.7723748 | 0.0003087778 | 0.7654042 | 0.009795204 | 0.7654616 | 0.0111634 | 37351.08 | 0.7821753
|  |  | 3533 | 0.7678296 | 0.7666306 | 0.0001422807 | 0.7651326 | 0.01152278 | 0.7651576 | 0.01437607 | 45936.09 | 0.7750588 | 3081 | 0.7635521 | 0.772425 | 0.0003077881 | 0.7654715 | 0.009796206 | 0.7655288 | 0.01116455 | 37447.91 | 0.7812921
|  |  | 3538 | 0.7678296 | 0.7666385 | 0.0001422002 | 0.7651471 | 0.01152311 | 0.7651719 | 0.01437648 | 46055.02 | 0.7733535 | 3086 | 0.7635521 | 0.7724749 | 0.0003068062 | 0.7655385 | 0.009797205 | 0.7655957 | 0.0111657 | 37544.86 | 0.7858999
|  |  | 3543 | 0.7733535 | 0.7666464 | 0.0001421208 | 0.7651614 | 0.01152344 | 0.7651862 | 0.01437688 | 46174.1 | 0.7678296 | 3091 | 0.7672767 | 0.7725243 | 0.0003058319 | 0.7656051 | 0.009798198 | 0.7656623 | 0.01116685 | 37641.94 | 0.779149
|  |  | 3548 | 0.7567817 | 0.7666541 | 0.0001420427 | 0.7651757 | 0.01152376 | 0.7652004 | 0.01437728 | 46293.33 | 0.7680133 | 3096 | 0.7635521 | 0.7725735 | 0.0003048652 | 0.7656714 | 0.009799187 | 0.7657286 | 0.01116798 | 37739.14 | 0.7807902
|  |  | 3553 | 0.7678296 | 0.7666618 | 0.0001419657 | 0.7651899 | 0.01152409 | 0.7652145 | 0.01437768 | 46412.72 | 0.7679833 | 3101 | 0.7672767 | 0.7726222 | 0.0003039062 | 0.7657374 | 0.009800172 | 0.7657946 | 0.01116912 | 37836.47 | 0.7788001
|  |  | 3558 | 0.7623056 | 0.7666695 | 0.0001418899 | 0.765204 | 0.01152441 | 0.7652284 | 0.01437808 | 46532.26 | 0.7682356 | 3106 | 0.7710014 | 0.7726706 | 0.0003029547 | 0.7658031 | 0.009801152 | 0.7658602 | 0.01117024 | 37933.92 | 0.7843527
|  |  | 3563 | 0.7678296 | 0.766677 | 0.0001418152 | 0.765218 | 0.01152474 | 0.7652423 | 0.01437847 | 46651.96 | 0.7777305 | 3111 | 0.7635521 | 0.7727187 | 0.0003020108 | 0.7658685 | 0.009802128 | 0.7659255 | 0.01117137 | 38031.5 | 0.7788247
|  |  | 3568 | 0.7678296 | 0.7666845 | 0.0001417417 | 0.7652319 | 0.01152505 | 0.7652561 | 0.01437887 | 46771.81 | 0.7733535 | 3116 | 0.7672767 | 0.7727664 | 0.0003010743 | 0.7659335 | 0.009803099 | 0.7659905 | 0.01117248 | 38129.21 | 0.7835112
|  |  | 3573 | 0.7623056 | 0.7666919 | 0.0001416693 | 0.7652457 | 0.01152537 | 0.7652699 | 0.01437925 | 46891.82 | 0.7733535 | 3121 | 0.7672767 | 0.7728137 | 0.0003001453 | 0.7659983 | 0.009804066 | 0.7660552 | 0.0111736 | 38227.04 | 0.7770425
|  |  | 3578 | 0.7623056 | 0.7666992 | 0.0001415979 | 0.7652595 | 0.01152569 | 0.7652835 | 0.01437964 | 47011.97 | 0.7678296 | 3126 | 0.7561028 | 0.7728607 | 0.0002992237 | 0.7660627 | 0.009805029 | 0.7661196 | 0.0111747 | 38324.99 | 0.7821753
|  |  | 3583 | 0.7567817 | 0.7667065 | 0.0001415277 | 0.7652731 | 0.011526 | 0.765297 | 0.01438003 | 47132.29 | 0.7733535 | 3131 | 0.7598274 | 0.7729074 | 0.0002983094 | 0.7661268 | 0.009805987 | 0.7661837 | 0.01117581 | 38423.07 | 0.7843562
|  |  | 3588 | 0.7678296 | 0.7667137 | 0.0001414585 | 0.7652867 | 0.01152631 | 0.7653105 | 0.01438041 | 47252.75 | 0.7678296 | 3136 | 0.7710014 | 0.7729537 | 0.0002974025 | 0.7661906 | 0.009806941 | 0.7662474 | 0.0111769 | 38521.28 | 0.7856927
|  |  | 3593 | 0.7623056 | 0.7667208 | 0.0001413903 | 0.7653001 | 0.01152662 | 0.7653239 | 0.01438079 | 47373.37 | 0.7737642 | 3141 | 0.7672767 | 0.7729996 | 0.0002965029 | 0.7662541 | 0.00980789 | 0.7663109 | 0.011178 | 38619.61 | 0.7832112
|  |  | 3598 | 0.7623056 | 0.7667279 | 0.0001413232 | 0.7653135 | 0.01152693 | 0.7653371 | 0.01438116 | 47494.14 | 0.7733535 | 3146 | 0.7635521 | 0.7730453 | 0.0002956105 | 0.7663173 | 0.009808836 | 0.766374 | 0.01117908 | 38718.07 | 0.7828218
|  |  | 3603 | 0.7623056 | 0.7667349 | 0.0001412571 | 0.7653268 | 0.01152724 | 0.7653503 | 0.01438154 | 47615.07 | 0.7722092 | 3151 | 0.7635521 | 0.7730906 | 0.0002947254 | 0.7663802 | 0.009809777 | 0.7664369 | 0.01118017 | 38816.65 | 0.7858999
|  |  | 3608 | 0.7623056 | 0.7667418 | 0.000141192 | 0.76534 | 0.01152754 | 0.7653634 | 0.01438191 | 47736.15 | 0.7733535 | 3156 | 0.7635521 | 0.7731356 | 0.0002938474 | 0.7664428 | 0.009810714 | 0.7664994 | 0.01118124 | 38915.36 | 0.7854196
|  |  | 3613 | 0.7623056 | 0.7667487 | 0.0001411279 | 0.7653532 | 0.01152784 | 0.7653765 | 0.01438228 | 47857.39 | 0.7726759 | 3161 | 0.7710014 | 0.7731802 | 0.0002929766 | 0.7665051 | 0.009811646 | 0.7665616 | 0.01118232 | 39014.19 | 0.78455
|  |  | 3618 | 0.7623056 | 0.7667555 | 0.0001410648 | 0.7653662 | 0.01152814 | 0.7653894 | 0.01438265 | 47978.77 | 0.7710196 | 3166 | 0.7672767 | 0.7732245 | 0.0002921128 | 0.7665671 | 0.009812575 | 0.7666236 | 0.01118338 | 39113.15 | 0.7821753
|  |  | 3623 | 0.7678296 | 0.7667623 | 0.0001410026 | 0.7653792 | 0.01152844 | 0.7654023 | 0.01438301 | 48100.32 | 0.7663473 | 3171 | 0.7672767 | 0.7732685 | 0.0002912562 | 0.7666288 | 0.009813499 | 0.7666852 | 0.01118445 | 39212.23 | 0.7793662
|  |  | 3628 | 0.7623056 | 0.766769 | 0.0001409414 | 0.7653921 | 0.01152874 | 0.7654151 | 0.01438338 | 48222.01 | 0.7683752 | 3176 | 0.7635521 | 0.7733122 | 0.0002904065 | 0.7666902 | 0.009814419 | 0.7667466 | 0.01118551 | 39311.44 | 0.7825014
|  |  | 3633 | 0.7623056 | 0.7667756 | 0.0001408811 | 0.7654049 | 0.01152903 | 0.7654277 | 0.01438374 | 48343.86 | 0.7632576 | 3181 | 0.7635521 | 0.7733555 | 0.0002895638 | 0.7667513 | 0.009815335 | 0.7668076 | 0.01118656 | 39410.77 | 0.7825154
|  |  | 3638 | 0.7678296 | 0.7667821 | 0.0001408217 | 0.7654176 | 0.01152933 | 0.7654404 | 0.0143841 | 48465.86 | 0.7654707 | 3186 | 0.7710014 | 0.7733985 | 0.0002887281 | 0.7668121 | 0.009816247 | 0.7668684 | 0.01118761 | 39510.23 | 0.7827481
|  |  | 3643 | 0.7567817 | 0.7667886 | 0.0001407633 | 0.7654302 | 0.01152962 | 0.7654529 | 0.01438445 | 48588.02 | 0.7678296 | 3191 | 0.7672767 | 0.7734413 | 0.0002878992 | 0.7668726 | 0.009817154 | 0.7669288 | 0.01118865 | 39609.82 | 0.7793329
|  |  | 3648 | 0.7678296 | 0.7667951 | 0.0001407057 | 0.7654428 | 0.01152991 | 0.7654653 | 0.01438481 | 48710.33 | 0.7678296 | 3196 | 0.7672767 | 0.7734837 | 0.0002870773 | 0.7669328 | 0.009818058 | 0.766989 | 0.01118969 | 39709.53 | 0.7858999
|  |  | 3653 | 0.7678296 | 0.7668015 | 0.000140649 | 0.7654553 | 0.0115302 | 0.7654777 | 0.01438516 | 48832.8 | 0.7678296 | 3201 | 0.7672767 | 0.7735258 | 0.0002862621 | 0.7669928 | 0.009818957 | 0.7670489 | 0.01119073 | 39809.36 | 0.7833962
|  |  | 3658 | 0.7623056 | 0.7668078 | 0.0001405932 | 0.7654677 | 0.01153048 | 0.76549 | 0.01438551 | 48955.41 | 0.7636396 | 3206 | 0.7598274 | 0.7735675 | 0.0002854538 | 0.7670524 | 0.009819853 | 0.7671085 | 0.01119176 | 39909.32 | 0.7821753
|  |  | 3663 | 0.7623056 | 0.766814 | 0.0001405382 | 0.76548 | 0.01153077 | 0.7655022 | 0.01438586 | 49078.19 | 0.768036 | 3211 | 0.7635521 | 0.773609 | 0.0002846522 | 0.7671118 | 0.009820744 | 0.7671678 | 0.01119278 | 40009.41 | 0.7808229
|  |  | 3668 | 0.7678296 | 0.7668202 | 0.0001404841 | 0.7654922 | 0.01153105 | 0.7655144 | 0.01438621 | 49201.11 | 0.7712682 | 3216 | 0.7635521 | 0.7736502 | 0.0002838573 | 0.7671709 | 0.009821632 | 0.7672268 | 0.0111938 | 40109.62 | 0.7794793
|  |  | 3673 | 0.7623056 | 0.7668264 | 0.0001404308 | 0.7655044 | 0.01153133 | 0.7655264 | 0.01438655 | 49324.19 | 0.7720368 | 3221 | 0.7672767 | 0.7736911 | 0.000283069 | 0.7672297 | 0.009822515 | 0.7672856 | 0.01119482 | 40209.96 | 0.7813975
|  |  | 3678 | 0.7678296 | 0.7668325 | 0.0001403783 | 0.7655164 | 0.01153161 | 0.7655384 | 0.01438689 | 49447.43 | 0.770274 | 3226 | 0.7635521 | 0.7737316 | 0.0002822874 | 0.7672882 | 0.009823395 | 0.7673441 | 0.01119583 | 40310.42 | 0.7784506
|  |  | 3683 | 0.7678296 | 0.7668385 | 0.0001403267 | 0.7655285 | 0.01153188 | 0.7655503 | 0.01438723 | 49570.81 | 0.7690383 | 3231 | 0.7672767 | 0.7737719 | 0.0002815125 | 0.7673465 | 0.009824271 | 0.7674023 | 0.01119683 | 40411.01 | 0.7821753
|  |  | 3688 | 0.7623056 | 0.7668445 | 0.0001402758 | 0.7655404 | 0.01153216 | 0.7655621 | 0.01438757 | 49694.35 | 0.7726064 | 3236 | 0.7635521 | 0.7738119 | 0.000280744 | 0.7674045 | 0.009825142 | 0.7674602 | 0.01119784 | 40511.72 | 0.7795205
|  |  | 3693 | 0.7567817 | 0.7668504 | 0.0001402257 | 0.7655522 | 0.01153243 | 0.7655739 | 0.0143879 | 49818.05 | 0.7733535 | 3241 | 0.7635521 | 0.7738516 | 0.0002799821 | 0.7674621 | 0.00982601 | 0.7675178 | 0.01119883 | 40612.56 | 0.7784506
|  |  | 3698 | 0.7623056 | 0.7668563 | 0.0001401764 | 0.765564 | 0.01153271 | 0.7655856 | 0.01438824 | 49941.9 | 0.7727433 | 3246 | 0.7598274 | 0.773891 | 0.0002792266 | 0.7675196 | 0.009826874 | 0.7675751 | 0.01119983 | 40713.52 | 0.7802984
|  |  | 3703 | 0.7623056 | 0.7668621 | 0.0001401278 | 0.7655757 | 0.01153298 | 0.7655972 | 0.01438857 | 50065.9 | 0.7733535 | 3251 | 0.7672767 | 0.7739301 | 0.0002784776 | 0.7675767 | 0.009827734 | 0.7676322 | 0.01120082 | 40814.61 | 0.783212
|  |  | 3708 | 0.7678296 | 0.7668678 | 0.00014008 | 0.7655873 | 0.01153325 | 0.7656087 | 0.0143889 | 50190.05 | 0.7694576 | 3256 | 0.7672767 | 0.7739689 | 0.000277735 | 0.7676336 | 0.00982859 | 0.767689 | 0.0112018 | 40915.82 | 0.7856354
|  |  | 3713 | 0.7623056 | 0.7668735 | 0.0001400329 | 0.7655989 | 0.01153351 | 0.7656201 | 0.01438922 | 50314.36 | 0.7685821 | 3261 | 0.7672767 | 0.7740074 | 0.0002769988 | 0.7676902 | 0.009829443 | 0.7677456 | 0.01120278 | 41017.16 | 0.7821753
|  |  | 3718 | 0.7567817 | 0.7668792 | 0.0001399865 | 0.7656104 | 0.01153378 | 0.7656315 | 0.01438955 | 50438.83 | 0.7623056 | 3266 | 0.7672767 | 0.7740457 | 0.0002762689 | 0.7677465 | 0.009830291 | 0.7678019 | 0.01120376 | 41118.63 | 0.7823641
|  |  | 3723 | 0.7623056 | 0.7668848 | 0.0001399409 | 0.7656218 | 0.01153404 | 0.7656428 | 0.01438987 | 50563.44 | 0.7675852 | 3271 | 0.7672767 | 0.7740837 | 0.0002755452 | 0.7678026 | 0.009831136 | 0.7678579 | 0.01120473 | 41220.22 | 0.7827587
|  |  | 3728 | 0.7678296 | 0.7668903 | 0.000139896 | 0.7656331 | 0.0115343 | 0.7656541 | 0.01439019 | 50688.21 | 0.7649499 | 3276 | 0.7710014 | 0.7741214 | 0.0002748279 | 0.7678584 | 0.009831977 | 0.7679136 | 0.01120569 | 41321.93 | 0.7858999
|  |  | 3733 | 0.7678296 | 0.7668958 | 0.0001398517 | 0.7656444 | 0.01153457 | 0.7656652 | 0.01439051 | 50813.14 | 0.7677536 | 3281 | 0.7672767 | 0.7741588 | 0.0002741167 | 0.7679139 | 0.009832814 | 0.7679691 | 0.01120666 | 41423.77 | 0.7805165
|  |  | 3738 | 0.7678296 | 0.7669013 | 0.0001398082 | 0.7656556 | 0.01153482 | 0.7656763 | 0.01439083 | 50938.22 | 0.7678296 | 3286 | 0.7672767 | 0.7741959 | 0.0002734117 | 0.7679692 | 0.009833648 | 0.7680243 | 0.01120761 | 41525.74 | 0.7751143
|  |  | 3743 | 0.7678296 | 0.7669067 | 0.0001397653 | 0.7656667 | 0.01153508 | 0.7656873 | 0.01439114 | 51063.45 | 0.7731063 | 3291 | 0.7710014 | 0.7742328 | 0.0002727128 | 0.7680242 | 0.009834478 | 0.7680792 | 0.01120857 | 41627.83 | 0.7798145
|  |  | 3748 | 0.7623056 | 0.766912 | 0.0001397231 | 0.7656777 | 0.01153534 | 0.7656983 | 0.01439146 | 51188.83 | 0.7678296 | 3296 | 0.7635521 | 0.7742694 | 0.0002720201 | 0.768079 | 0.009835304 | 0.7681339 | 0.01120952 | 41730.05 | 0.7821753
|  |  | 3753 | 0.7623056 | 0.7669173 | 0.0001396815 | 0.7656887 | 0.01153559 | 0.7657092 | 0.01439177 | 51314.37 | 0.763064 | 3301 | 0.7635521 | 0.7743057 | 0.0002713334 | 0.7681335 | 0.009836126 | 0.7681883 | 0.01121046 | 41832.39 | 0.7848645
|  |  | 3758 | 0.7733535 | 0.7669226 | 0.0001396406 | 0.7656996 | 0.01153584 | 0.76572 | 0.01439208 | 51440.07 | 0.7717328 | 3306 | 0.7672767 | 0.7743418 | 0.0002706527 | 0.7681877 | 0.009836945 | 0.7682425 | 0.0112114 | 41934.86 | 0.7830264
|  |  | 3763 | 0.7678296 | 0.7669278 | 0.0001396003 | 0.7657104 | 0.0115361 | 0.7657307 | 0.01439238 | 51565.91 | 0.7678296 | 3311 | 0.7710014 | 0.7743776 | 0.000269978 | 0.7682417 | 0.00983776 | 0.7682964 | 0.01121234 | 42037.45 | 0.7810949
|  |  | 3768 | 0.7567817 | 0.7669329 | 0.0001395606 | 0.7657212 | 0.01153635 | 0.7657414 | 0.01439269 | 51691.91 | 0.7678296 | 3316 | 0.7635521 | 0.7744131 | 0.0002693092 | 0.7682954 | 0.009838571 | 0.76835 | 0.01121327 | 42140.17 | 0.7821753
|  |  | 3773 | 0.7678296 | 0.766938 | 0.0001395216 | 0.7657319 | 0.01153659 | 0.765752 | 0.01439299 | 51818.07 | 0.7678296 | 3321 | 0.7672767 | 0.7744484 | 0.0002686463 | 0.7683488 | 0.009839379 | 0.7684034 | 0.0112142 | 42243.01 | 0.784401
|  |  | 3778 | 0.7733535 | 0.7669431 | 0.0001394832 | 0.7657425 | 0.01153684 | 0.7657625 | 0.01439329 | 51944.38 | 0.7733535 | 3326 | 0.7635521 | 0.7744834 | 0.0002679893 | 0.7684021 | 0.009840183 | 0.7684566 | 0.01121513 | 42345.98 | 0.7784788
|  |  | 3783 | 0.7623056 | 0.7669481 | 0.0001394453 | 0.7657531 | 0.01153709 | 0.765773 | 0.01439359 | 52070.84 | 0.7666355 | 3331 | 0.7710014 | 0.7745182 | 0.0002673382 | 0.768455 | 0.009840984 | 0.7685094 | 0.01121605 | 42449.08 | 0.7844662
|  |  | 3788 | 0.7678296 | 0.766953 | 0.0001394081 | 0.7657636 | 0.01153733 | 0.7657834 | 0.01439389 | 52197.45 | 0.7678296 | 3336 | 0.7635521 | 0.7745527 | 0.0002666928 | 0.7685077 | 0.009841781 | 0.7685621 | 0.01121696 | 42552.29 | 0.7812107
|  |  | 3793 | 0.7678296 | 0.7669579 | 0.0001393714 | 0.765774 | 0.01153757 | 0.7657937 | 0.01439419 | 52324.22 | 0.7629815 | 3341 | 0.7672767 | 0.774587 | 0.0002660532 | 0.7685602 | 0.009842575 | 0.7686145 | 0.01121787 | 42655.64 | 0.7821753
|  |  | 3798 | 0.7733535 | 0.7669628 | 0.0001393353 | 0.7657844 | 0.01153781 | 0.765804 | 0.01439448 | 52451.15 | 0.7633293 | 3346 | 0.7672767 | 0.774621 | 0.0002654193 | 0.7686124 | 0.009843365 | 0.7686666 | 0.01121878 | 42759.11 | 0.7821753
|  |  | 3803 | 0.7678296 | 0.7669676 | 0.0001392998 | 0.7657947 | 0.01153805 | 0.7658142 | 0.01439478 | 52578.22 | 0.7678296 | 3351 | 0.7672767 | 0.7746548 | 0.0002647911 | 0.7686644 | 0.009844151 | 0.7687185 | 0.01121968 | 42862.71 | 0.7846293
|  |  | 3808 | 0.7733535 | 0.7669724 | 0.0001392648 | 0.7658049 | 0.01153829 | 0.7658243 | 0.01439507 | 52705.45 | 0.7650174 | 3356 | 0.7635521 | 0.7746883 | 0.0002641685 | 0.7687161 | 0.009844934 | 0.7687701 | 0.01122058 | 42966.43 | 0.7821753
|  |  | 3813 | 0.7733535 | 0.7669771 | 0.0001392304 | 0.7658151 | 0.01153852 | 0.7658344 | 0.01439535 | 52832.84 | 0.7732646 | 3361 | 0.7672767 | 0.7747215 | 0.0002635516 | 0.7687676 | 0.009845714 | 0.7688215 | 0.01122148 | 43070.27 | 0.7821753
|  |  | 3818 | 0.7678296 | 0.7669818 | 0.0001391965 | 0.7658252 | 0.01153876 | 0.7658444 | 0.01439564 | 52960.38 | 0.7652032 | 3366 | 0.7672767 | 0.7747546 | 0.0002629402 | 0.7688188 | 0.00984649 | 0.7688727 | 0.01122237 | 43174.24 | 0.7834829
|  |  | 3823 | 0.7733535 | 0.7669865 | 0.0001391631 | 0.7658352 | 0.01153899 | 0.7658544 | 0.01439593 | 53088.07 | 0.7623056 | 3371 | 0.7672767 | 0.7747873 | 0.0002623343 | 0.7688698 | 0.009847263 | 0.7689236 | 0.01122326 | 43278.34 | 0.7786865
|  |  | 3828 | 0.7623056 | 0.7669911 | 0.0001391303 | 0.7658452 | 0.01153922 | 0.7658642 | 0.01439621 | 53215.91 | 0.7717433 | 3376 | 0.7598274 | 0.7748199 | 0.0002617339 | 0.7689205 | 0.009848032 | 0.7689743 | 0.01122414 | 43382.56 | 0.7796158
|  |  | 3833 | 0.7623056 | 0.7669956 | 0.0001390979 | 0.7658551 | 0.01153945 | 0.7658741 | 0.01439649 | 53343.91 | 0.7683348 | 3381 | 0.7635521 | 0.7748522 | 0.000261139 | 0.768971 | 0.009848798 | 0.7690247 | 0.01122502 | 43486.91 | 0.779809
|  |  | 3838 | 0.7678296 | 0.7670001 | 0.0001390661 | 0.765865 | 0.01153968 | 0.7658838 | 0.01439677 | 53472.07 | 0.7733535 | 3386 | 0.7672767 | 0.7748842 | 0.0002605495 | 0.7690213 | 0.00984956 | 0.7690749 | 0.0112259 | 43591.38 | 0.7821753
|  |  | 3843 | 0.7623056 | 0.7670046 | 0.0001390348 | 0.7658748 | 0.01153991 | 0.7658935 | 0.01439705 | 53600.37 | 0.7692798 | 3391 | 0.7672767 | 0.7749161 | 0.0002599654 | 0.7690714 | 0.009850319 | 0.7691249 | 0.01122677 | 43695.98 | 0.7895994
|  |  | 3848 | 0.7623056 | 0.7670091 | 0.0001390039 | 0.7658845 | 0.01154014 | 0.7659031 | 0.01439733 | 53728.84 | 0.7733535 | 3396 | 0.7710014 | 0.7749477 | 0.0002593867 | 0.7691212 | 0.009851075 | 0.7691746 | 0.01122764 | 43800.71 | 0.7821753
|  |  | 3853 | 0.7623056 | 0.7670134 | 0.0001389736 | 0.7658941 | 0.01154036 | 0.7659127 | 0.0143976 | 53857.45 | 0.7788775 | 3401 | 0.7672767 | 0.774979 | 0.0002588132 | 0.7691707 | 0.009851827 | 0.7692241 | 0.0112285 | 43905.56 | 0.7855691
|  |  | 3858 | 0.7623056 | 0.7670178 | 0.0001389437 | 0.7659037 | 0.01154059 | 0.7659222 | 0.01439788 | 53986.22 | 0.7678296 | 3406 | 0.7635521 | 0.7750102 | 0.000258245 | 0.76922 | 0.009852576 | 0.7692733 | 0.01122936 | 44010.53 | 0.7821753
|  |  | 3863 | 0.7623056 | 0.7670221 | 0.0001389143 | 0.7659133 | 0.01154081 | 0.7659317 | 0.01439815 | 54115.14 | 0.7721713 | 3411 | 0.7635521 | 0.7750411 | 0.0002576821 | 0.7692691 | 0.009853322 | 0.7693224 | 0.01123022 | 44115.63 | 0.7856243
|  |  | 3868 | 0.7678296 | 0.7670264 | 0.0001388854 | 0.7659228 | 0.01154103 | 0.765941 | 0.01439842 | 54244.22 | 0.7685013 | 3416 | 0.7672767 | 0.7750718 | 0.0002571244 | 0.769318 | 0.009854064 | 0.7693711 | 0.01123107 | 44220.86 | 0.785792
|  |  | 3873 | 0.7623056 | 0.7670306 | 0.0001388569 | 0.7659322 | 0.01154125 | 0.7659504 | 0.01439869 | 54373.45 | 0.7733535 | 3421 | 0.7635521 | 0.7751022 | 0.0002565718 | 0.7693667 | 0.009854803 | 0.7694197 | 0.01123192 | 44326.21 | 0.7858999
|  |  | 3878 | 0.7733535 | 0.7670348 | 0.0001388288 | 0.7659415 | 0.01154147 | 0.7659596 | 0.01439895 | 54502.83 | 0.7733535 | 3426 | 0.774726 | 0.7751325 | 0.0002560243 | 0.7694151 | 0.009855539 | 0.769468 | 0.01123276 | 44431.68 | 0.7821753
|  |  | 3883 | 0.7678296 | 0.767039 | 0.0001388012 | 0.7659508 | 0.01154168 | 0.7659689 | 0.01439922 | 54632.37 | 0.7730033 | 3431 | 0.7710014 | 0.7751625 | 0.000255482 | 0.7694633 | 0.009856271 | 0.7695161 | 0.01123361 | 44537.28 | 0.7849447
|  |  | 3888 | 0.7733535 | 0.7670431 | 0.0001387741 | 0.7659601 | 0.0115419 | 0.765978 | 0.01439948 | 54762.06 | 0.7683507 | 3436 | 0.7672767 | 0.7751923 | 0.0002549447 | 0.7695112 | 0.009857001 | 0.769564 | 0.01123444 | 44643.01 | 0.7836717
|  |  | 3893 | 0.7678296 | 0.7670471 | 0.0001387473 | 0.7659692 | 0.01154211 | 0.7659871 | 0.01439974 | 54891.9 | 0.7629126 | 3441 | 0.7672767 | 0.7752218 | 0.0002544124 | 0.7695589 | 0.009857727 | 0.7696117 | 0.01123528 | 44748.86 | 0.7896246
|  |  | 3898 | 0.7678296 | 0.7670512 | 0.000138721 | 0.7659784 | 0.01154232 | 0.7659961 | 0.0144 | 55021.9 | 0.7678296 | 3446 | 0.7635521 | 0.7752512 | 0.0002538851 | 0.7696064 | 0.009858449 | 0.7696591 | 0.01123611 | 44854.84 | 0.7784506
|  |  | 3903 | 0.7678296 | 0.7670552 | 0.0001386951 | 0.7659874 | 0.01154254 | 0.7660051 | 0.01440026 | 55152.05 | 0.7623056 | 3451 | 0.7635521 | 0.7752803 | 0.0002533628 | 0.7696537 | 0.009859169 | 0.7697063 | 0.01123693 | 44960.94 | 0.7858999
|  |  | 3908 | 0.7623056 | 0.7670591 | 0.0001386696 | 0.7659964 | 0.01154275 | 0.766014 | 0.01440052 | 55282.36 | 0.7626606 | 3456 | 0.7672767 | 0.7753093 | 0.0002528453 | 0.7697008 | 0.009859886 | 0.7697533 | 0.01123776 | 45067.17 | 0.7830454
|  |  | 3913 | 0.7512577 | 0.7670631 | 0.0001386445 | 0.7660054 | 0.01154295 | 0.7660229 | 0.01440077 | 55412.82 | 0.7678296 | 3461 | 0.7672767 | 0.775338 | 0.0002523328 | 0.7697476 | 0.009860599 | 0.7698 | 0.01123857 | 45173.52 | 0.7840534
|  |  | 3918 | 0.7678296 | 0.767067 | 0.0001386198 | 0.7660143 | 0.01154316 | 0.7660317 | 0.01440103 | 55543.43 | 0.7678296 | 3466 | 0.7710014 | 0.7753665 | 0.0002518251 | 0.7697943 | 0.009861309 | 0.7698466 | 0.01123939 | 45280 | 0.7844097
|  |  | 3923 | 0.7678296 | 0.7670708 | 0.0001385955 | 0.7660231 | 0.01154337 | 0.7660404 | 0.01440128 | 55674.2 | 0.7684909 | 3471 | 0.7672767 | 0.7753948 | 0.0002513221 | 0.7698407 | 0.009862016 | 0.7698929 | 0.0112402 | 45386.6 | 0.7817257
|  |  | 3928 | 0.7623056 | 0.7670746 | 0.0001385716 | 0.7660319 | 0.01154357 | 0.7660491 | 0.01440153 | 55805.12 | 0.7710135 | 3476 | 0.7635521 | 0.7754229 | 0.000250824 | 0.7698868 | 0.00986272 | 0.769939 | 0.01124101 | 45493.33 | 0.7819261
|  |  | 3933 | 0.7678296 | 0.7670784 | 0.000138548 | 0.7660406 | 0.01154378 | 0.7660578 | 0.01440178 | 55936.19 | 0.7678296 | 3481 | 0.7672767 | 0.7754508 | 0.0002503306 | 0.7699328 | 0.009863421 | 0.7699849 | 0.01124181 | 45600.19 | 0.7790561
|  |  | 3938 | 0.7678296 | 0.7670822 | 0.0001385249 | 0.7660493 | 0.01154398 | 0.7660663 | 0.01440202 | 56067.42 | 0.7709115 | 3486 | 0.7672767 | 0.7754784 | 0.0002498419 | 0.7699786 | 0.009864118 | 0.7700305 | 0.01124262 | 45707.17 | 0.7775812
|  |  | 3943 | 0.7623056 | 0.7670859 | 0.000138502 | 0.7660579 | 0.01154418 | 0.7660749 | 0.01440227 | 56198.8 | 0.7733535 | 3491 | 0.7710014 | 0.7755059 | 0.0002493579 | 0.7700241 | 0.009864813 | 0.770076 | 0.01124341 | 45814.27 | 0.7834622
|  |  | 3948 | 0.7567817 | 0.7670896 | 0.0001384796 | 0.7660665 | 0.01154438 | 0.7660834 | 0.01440251 | 56330.34 | 0.7692996 | 3496 | 0.7598274 | 0.7755332 | 0.0002488784 | 0.7700694 | 0.009865504 | 0.7701212 | 0.01124421 | 45921.5 | 0.7821753
|  |  | 3953 | 0.7623056 | 0.7670932 | 0.0001384575 | 0.766075 | 0.01154458 | 0.7660918 | 0.01440276 | 56462.03 | 0.7633791 | 3501 | 0.7672767 | 0.7755603 | 0.0002484036 | 0.7701145 | 0.009866193 | 0.7701662 | 0.011245 | 46028.86 | 0.7858999
|  |  | 3958 | 0.7678296 | 0.7670968 | 0.0001384358 | 0.7660834 | 0.01154478 | 0.7661001 | 0.014403 | 56593.87 | 0.772872 | 3506 | 0.7635521 | 0.7755872 | 0.0002479334 | 0.7701594 | 0.009866878 | 0.7702111 | 0.01124578 | 46136.34 | 0.7856466
|  |  | 3963 | 0.7678296 | 0.7671004 | 0.0001384144 | 0.7660918 | 0.01154497 | 0.7661085 | 0.01440324 | 56725.87 | 0.7733535 | 3511 | 0.774726 | 0.7756138 | 0.0002474677 | 0.7702041 | 0.009867561 | 0.7702557 | 0.01124657 | 46243.95 | 0.7843704
|  |  | 3968 | 0.7678296 | 0.7671039 | 0.0001383933 | 0.7661002 | 0.01154517 | 0.7661167 | 0.01440348 | 56858.02 | 0.7650784 | 3516 | 0.7710014 | 0.7756403 | 0.0002470064 | 0.7702486 | 0.00986824 | 0.7703001 | 0.01124735 | 46351.68 | 0.7853944
|  |  | 3973 | 0.7678296 | 0.7671074 | 0.0001383726 | 0.7661085 | 0.01154536 | 0.7661249 | 0.01440371 | 56990.32 | 0.7733535 | 3521 | 0.7635521 | 0.7756666 | 0.0002465497 | 0.7702929 | 0.009868917 | 0.7703442 | 0.01124812 | 46459.54 | 0.7837186
|  |  | 3978 | 0.7623056 | 0.7671109 | 0.0001383522 | 0.7661167 | 0.01154555 | 0.7661331 | 0.01440395 | 57122.78 | 0.7624258 | 3526 | 0.7672767 | 0.7756927 | 0.0002460973 | 0.770337 | 0.00986959 | 0.7703882 | 0.0112489 | 46567.52 | 0.7836376
|  |  | 3983 | 0.7623056 | 0.7671144 | 0.0001383321 | 0.7661249 | 0.01154575 | 0.7661412 | 0.01440418 | 57255.39 | 0.770708 | 3531 | 0.7710014 | 0.7757186 | 0.0002456494 | 0.7703808 | 0.009870261 | 0.770432 | 0.01124966 | 46675.63 | 0.7856217
|  |  | 3988 | 0.7678296 | 0.7671178 | 0.0001383124 | 0.766133 | 0.01154594 | 0.7661492 | 0.01440442 | 57388.16 | 0.7680068 | 3536 | 0.7710014 | 0.7757443 | 0.0002452058 | 0.7704245 | 0.009870928 | 0.7704756 | 0.01125043 | 46783.86 | 0.7821753
|  |  | 3993 | 0.7567817 | 0.7671212 | 0.0001382929 | 0.7661411 | 0.01154613 | 0.7661572 | 0.01440465 | 57521.08 | 0.766769 | 3541 | 0.7635521 | 0.7757699 | 0.0002447665 | 0.7704679 | 0.009871593 | 0.7705189 | 0.01125119 | 46892.22 | 0.7821753
|  |  | 3998 | 0.7678296 | 0.7671245 | 0.0001382738 | 0.7661492 | 0.01154631 | 0.7661652 | 0.01440488 | 57654.15 | 0.7635799 | 3546 | 0.7672767 | 0.7757952 | 0.0002443315 | 0.7705112 | 0.009872254 | 0.7705621 | 0.01125195 | 47000.7 | 0.7821753
|  |  | 4003 | 0.7623056 | 0.7671278 | 0.000138255 | 0.7661571 | 0.0115465 | 0.7661731 | 0.0144051 | 57787.38 | 0.7678296 | 3551 | 0.7710014 | 0.7758204 | 0.0002439008 | 0.7705542 | 0.009872913 | 0.7706051 | 0.01125271 | 47109.31 | 0.7821753
|  |  | 4008 | 0.7567817 | 0.7671311 | 0.0001382365 | 0.7661651 | 0.01154669 | 0.7661809 | 0.01440533 | 57920.76 | 0.7776409 | 3556 | 0.7710014 | 0.7758453 | 0.0002434743 | 0.7705971 | 0.009873569 | 0.7706478 | 0.01125346 | 47218.05 | 0.7828511
|  |  | 4013 | 0.7623056 | 0.7671344 | 0.0001382182 | 0.7661729 | 0.01154687 | 0.7661887 | 0.01440556 | 58054.3 | 0.7678296 | 3561 | 0.7672767 | 0.7758701 | 0.000243052 | 0.7706397 | 0.009874222 | 0.7706904 | 0.01125421 | 47326.91 | 0.7791258
|  |  | 4018 | 0.7678296 | 0.7671376 | 0.0001382003 | 0.7661808 | 0.01154705 | 0.7661965 | 0.01440578 | 58187.98 | 0.7733362 | 3566 | 0.7672767 | 0.7758947 | 0.0002426338 | 0.7706822 | 0.009874872 | 0.7707327 | 0.01125496 | 47435.89 | 0.7821753
|  |  | 4023 | 0.7623056 | 0.7671408 | 0.0001381827 | 0.7661886 | 0.01154724 | 0.7662042 | 0.014406 | 58321.83 | 0.7733535 | 3571 | 0.7672767 | 0.7759192 | 0.0002422198 | 0.7707244 | 0.009875519 | 0.7707749 | 0.0112557 | 47545 | 0.7799369
|  |  | 4028 | 0.7678296 | 0.767144 | 0.0001381653 | 0.7661963 | 0.01154742 | 0.7662118 | 0.01440622 | 58455.82 | 0.7638646 | 3576 | 0.7710014 | 0.7759434 | 0.0002418098 | 0.7707665 | 0.009876164 | 0.7708168 | 0.01125644 | 47654.24 | 0.7832755
|  |  | 4033 | 0.7678296 | 0.7671471 | 0.0001381482 | 0.766204 | 0.0115476 | 0.7662194 | 0.01440644 | 58589.97 | 0.7716808 | 3581 | 0.7635521 | 0.7759675 | 0.000241404 | 0.7708083 | 0.009876805 | 0.7708586 | 0.01125717 | 47763.6 | 0.7823241
|  |  | 4038 | 0.7678296 | 0.7671502 | 0.0001381314 | 0.7662116 | 0.01154778 | 0.766227 | 0.01440666 | 58724.28 | 0.774058 | 3586 | 0.7710014 | 0.7759914 | 0.0002410021 | 0.77085 | 0.009877444 | 0.7709002 | 0.01125791 | 47873.09 | 0.7843456
|  |  | 4043 | 0.7623056 | 0.7671533 | 0.0001381148 | 0.7662192 | 0.01154795 | 0.7662345 | 0.01440688 | 58858.73 | 0.7733535 | 3591 | 0.7672767 | 0.7760151 | 0.0002406042 | 0.7708915 | 0.00987808 | 0.7709416 | 0.01125864 | 47982.7 | 0.7834407
|  |  | 4048 | 0.7623056 | 0.7671564 | 0.0001380985 | 0.7662267 | 0.01154813 | 0.7662419 | 0.0144071 | 58993.34 | 0.76764 | 3596 | 0.7635521 | 0.7760387 | 0.0002402103 | 0.7709327 | 0.009878713 | 0.7709827 | 0.01125936 | 48092.44 | 0.7795204
|  |  | 4053 | 0.7623056 | 0.7671594 | 0.0001380825 | 0.7662342 | 0.01154831 | 0.7662494 | 0.01440731 | 59128.11 | 0.7706512 | 3601 | 0.7672767 | 0.776062 | 0.0002398204 | 0.7709738 | 0.009879343 | 0.7710237 | 0.01126008 | 48202.3 | 0.7821753
|  |  | 4058 | 0.7623056 | 0.7671624 | 0.0001380667 | 0.7662417 | 0.01154848 | 0.7662567 | 0.01440752 | 59263.03 | 0.7678586 | 3606 | 0.7672767 | 0.7760852 | 0.0002394343 | 0.7710147 | 0.009879971 | 0.7710645 | 0.0112608 | 48312.29 | 0.7812166
|  |  | 4063 | 0.7678296 | 0.7671654 | 0.0001380512 | 0.7662491 | 0.01154865 | 0.766264 | 0.01440774 | 59398.1 | 0.7678296 | 3611 | 0.7672767 | 0.7761083 | 0.0002390521 | 0.7710554 | 0.009880596 | 0.7711051 | 0.01126152 | 48422.4 | 0.7832185
|  |  | 4068 | 0.7623056 | 0.7671683 | 0.0001380359 | 0.7662564 | 0.01154883 | 0.7662713 | 0.01440795 | 59533.32 | 0.7678296 | 3616 | 0.7672767 | 0.7761311 | 0.0002386737 | 0.7710959 | 0.009881218 | 0.7711456 | 0.01126223 | 48532.64 | 0.7833963
|  |  | 4073 | 0.7678296 | 0.7671712 | 0.0001380209 | 0.7662637 | 0.011549 | 0.7662785 | 0.01440816 | 59668.7 | 0.7709804 | 3621 | 0.7710014 | 0.7761538 | 0.0002382991 | 0.7711363 | 0.009881837 | 0.7711858 | 0.01126294 | 48643 | 0.7814352
|  |  | 4078 | 0.7733535 | 0.7671741 | 0.0001380061 | 0.766271 | 0.01154917 | 0.7662857 | 0.01440836 | 59804.24 | 0.7671461 | 3626 | 0.7710014 | 0.7761763 | 0.0002379283 | 0.7711764 | 0.009882454 | 0.7712258 | 0.01126365 | 48753.49 | 0.7821753
|  |  | 4083 | 0.7623056 | 0.767177 | 0.0001379916 | 0.7662782 | 0.01154934 | 0.7662928 | 0.01440857 | 59939.92 | 0.7695285 | 3631 | 0.7672767 | 0.7761987 | 0.0002375613 | 0.7712163 | 0.009883067 | 0.7712657 | 0.01126436 | 48864.11 | 0.7873097
|  |  | 4088 | 0.7678296 | 0.7671798 | 0.0001379773 | 0.7662854 | 0.01154951 | 0.7662999 | 0.01440878 | 60075.77 | 0.771826 | 3636 | 0.7672767 | 0.7762209 | 0.0002371979 | 0.7712561 | 0.009883679 | 0.7713053 | 0.01126506 | 48974.85 | 0.7830337
|  |  | 4093 | 0.7623056 | 0.7671826 | 0.0001379632 | 0.7662925 | 0.01154967 | 0.766307 | 0.01440898 | 60211.76 | 0.7678296 | 3641 | 0.7672767 | 0.776243 | 0.0002368383 | 0.7712957 | 0.009884287 | 0.7713448 | 0.01126575 | 49085.71 | 0.7823889
|  |  | 4098 | 0.7623056 | 0.7671854 | 0.0001379493 | 0.7662996 | 0.01154984 | 0.766314 | 0.01440918 | 60347.91 | 0.7733535 | 3646 | 0.7598274 | 0.7762648 | 0.0002364822 | 0.7713351 | 0.009884893 | 0.7713841 | 0.01126645 | 49196.7 | 0.7826997
|  |  | 4103 | 0.7678296 | 0.7671881 | 0.0001379357 | 0.7663066 | 0.01155001 | 0.7663209 | 0.01440938 | 60484.21 | 0.7671609 | 3651 | 0.7672767 | 0.7762865 | 0.0002361298 | 0.7713743 | 0.009885496 | 0.7714232 | 0.01126714 | 49307.82 | 0.7811625
|  |  | 4108 | 0.7567817 | 0.7671909 | 0.0001379223 | 0.7663136 | 0.01155017 | 0.7663278 | 0.01440958 | 60620.67 | 0.7733535 | 3656 | 0.7672767 | 0.7763081 | 0.000235781 | 0.7714133 | 0.009886097 | 0.7714622 | 0.01126783 | 49419.06 | 0.7813384
|  |  | 4113 | 0.7678296 | 0.7671936 | 0.0001379091 | 0.7663205 | 0.01155033 | 0.7663347 | 0.01440978 | 60757.28 | 0.7733535 | 3661 | 0.7672767 | 0.7763295 | 0.0002354357 | 0.7714522 | 0.009886695 | 0.7715009 | 0.01126851 | 49530.43 | 0.7817496
|  |  | 4118 | 0.7678296 | 0.7671962 | 0.0001378961 | 0.7663274 | 0.01155049 | 0.7663415 | 0.01440998 | 60894.04 | 0.7733535 | 3666 | 0.7710014 | 0.7763508 | 0.000235094 | 0.7714908 | 0.00988729 | 0.7715395 | 0.0112692 | 49641.92 | 0.7865859
|  |  | 4123 | 0.7678296 | 0.7671989 | 0.0001378833 | 0.7663343 | 0.01155066 | 0.7663483 | 0.01441018 | 61030.96 | 0.7678296 | 3671 | 0.7710014 | 0.7763718 | 0.0002347557 | 0.7715293 | 0.009887883 | 0.7715779 | 0.01126988 | 49753.54 | 0.7821182
|  |  | 4128 | 0.7623056 | 0.7672015 | 0.0001378707 | 0.7663411 | 0.01155082 | 0.766355 | 0.01441037 | 61168.03 | 0.7678296 | 3676 | 0.774726 | 0.7763928 | 0.000234421 | 0.7715676 | 0.009888473 | 0.7716161 | 0.01127055 | 49865.28 | 0.7853645
|  |  | 4133 | 0.7623056 | 0.7672041 | 0.0001378584 | 0.7663478 | 0.01155097 | 0.7663617 | 0.01441057 | 61305.25 | 0.7690737 | 3681 | 0.7710014 | 0.7764136 | 0.0002340896 | 0.7716057 | 0.00988906 | 0.7716541 | 0.01127123 | 49977.15 | 0.7858999
|  |  | 4138 | 0.7623056 | 0.7672067 | 0.0001378462 | 0.7663546 | 0.01155113 | 0.7663684 | 0.01441076 | 61442.63 | 0.7729456 | 3686 | 0.7710014 | 0.7764342 | 0.0002337617 | 0.7716437 | 0.009889645 | 0.771692 | 0.0112719 | 50089.14 | 0.7812172
|  |  | 4143 | 0.7623056 | 0.7672093 | 0.0001378342 | 0.7663613 | 0.01155129 | 0.766375 | 0.01441095 | 61580.16 | 0.7678296 | 3691 | 0.7672767 | 0.7764547 | 0.0002334371 | 0.7716815 | 0.009890228 | 0.7717297 | 0.01127256 | 50201.26 | 0.7821753
|  |  | 4148 | 0.7623056 | 0.7672118 | 0.0001378224 | 0.7663679 | 0.01155145 | 0.7663815 | 0.01441114 | 61717.85 | 0.7706751 | 3696 | 0.7672767 | 0.776475 | 0.0002331159 | 0.7717191 | 0.009890807 | 0.7717672 | 0.01127323 | 50313.51 | 0.7821753
|  |  | 4153 | 0.7678296 | 0.7672143 | 0.0001378108 | 0.7663745 | 0.0115516 | 0.7663881 | 0.01441133 | 61855.69 | 0.7678296 | 3701 | 0.7635521 | 0.7764952 | 0.000232798 | 0.7717565 | 0.009891385 | 0.7718045 | 0.01127389 | 50425.88 | 0.7784506
|  |  | 4158 | 0.7623056 | 0.7672168 | 0.0001377994 | 0.766381 | 0.01155176 | 0.7663945 | 0.01441152 | 61993.68 | 0.7682063 | 3706 | 0.7672767 | 0.7765152 | 0.0002324834 | 0.7717938 | 0.009891959 | 0.7718417 | 0.01127455 | 50538.37 | 0.7782581
|  |  | 4163 | 0.7623056 | 0.7672192 | 0.0001377882 | 0.7663876 | 0.01155191 | 0.766401 | 0.01441171 | 62131.83 | 0.7671828 | 3711 | 0.7710014 | 0.7765351 | 0.0002321721 | 0.7718308 | 0.009892532 | 0.7718786 | 0.01127521 | 50650.99 | 0.7821753
|  |  | 4168 | 0.7623056 | 0.7672217 | 0.0001377771 | 0.766394 | 0.01155206 | 0.7664074 | 0.01441189 | 62270.13 | 0.7607203 | 3716 | 0.7672767 | 0.7765548 | 0.000231864 | 0.7718678 | 0.009893101 | 0.7719155 | 0.01127586 | 50763.74 | 0.7804893
|  |  | 4173 | 0.7567817 | 0.7672241 | 0.0001377663 | 0.7664005 | 0.01155221 | 0.7664137 | 0.01441208 | 62408.58 | 0.7598667 | 3721 | 0.7710014 | 0.7765744 | 0.0002315591 | 0.7719045 | 0.009893669 | 0.7719521 | 0.01127651 | 50876.61 | 0.782628
|  |  | 4178 | 0.7678296 | 0.7672265 | 0.0001377556 | 0.7664069 | 0.01155236 | 0.7664201 | 0.01441226 | 62547.19 | 0.7655133 | 3726 | 0.7672767 | 0.7765938 | 0.0002312574 | 0.7719411 | 0.009894233 | 0.7719886 | 0.01127716 | 50989.6 | 0.7768058
|  |  | 4183 | 0.7623056 | 0.7672289 | 0.0001377451 | 0.7664132 | 0.01155251 | 0.7664263 | 0.01441245 | 62685.96 | 0.7639382 | 3731 | 0.7635521 | 0.7766132 | 0.0002309588 | 0.7719775 | 0.009894796 | 0.7720249 | 0.0112778 | 51102.73 | 0.7846144
|  |  | 4188 | 0.7623056 | 0.7672312 | 0.0001377347 | 0.7664195 | 0.01155266 | 0.7664326 | 0.01441263 | 62824.87 | 0.7688633 | 3736 | 0.7710014 | 0.7766323 | 0.0002306633 | 0.7720137 | 0.009895355 | 0.772061 | 0.01127844 | 51215.97 | 0.7858796
|  |  | 4193 | 0.7678296 | 0.7672336 | 0.0001377245 | 0.7664258 | 0.01155281 | 0.7664388 | 0.01441281 | 62963.94 | 0.7683494 | 3741 | 0.7672767 | 0.7766513 | 0.000230371 | 0.7720498 | 0.009895913 | 0.772097 | 0.01127908 | 51329.35 | 0.7821753
|  |  | 4198 | 0.7623056 | 0.7672359 | 0.0001377145 | 0.766432 | 0.01155296 | 0.7664449 | 0.01441299 | 63103.16 | 0.7679205 | 3746 | 0.7710014 | 0.7766702 | 0.0002300817 | 0.7720856 | 0.009896468 | 0.7721328 | 0.01127972 | 51442.84 | 0.781196
|  |  | 4203 | 0.7623056 | 0.7672381 | 0.0001377047 | 0.7664382 | 0.0115531 | 0.766451 | 0.01441316 | 63242.54 | 0.7731004 | 3751 | 0.7710014 | 0.776689 | 0.0002297954 | 0.7721214 | 0.00989702 | 0.7721684 | 0.01128035 | 51556.47 | 0.7825222
|  |  | 4208 | 0.7567817 | 0.7672404 | 0.000137695 | 0.7664444 | 0.01155325 | 0.7664571 | 0.01441334 | 63382.07 | 0.7678296 | 3756 | 0.7710014 | 0.7767076 | 0.0002295122 | 0.7721569 | 0.00989757 | 0.7722038 | 0.01128098 | 51670.21 | 0.7853145
|  |  | 4213 | 0.7678296 | 0.7672427 | 0.0001376854 | 0.7664505 | 0.01155339 | 0.7664632 | 0.01441352 | 63521.76 | 0.7733535 | 3761 | 0.7710014 | 0.7767261 | 0.0002292319 | 0.7721923 | 0.009898118 | 0.7722391 | 0.01128161 | 51784.09 | 0.7882001
|  |  | 4218 | 0.7678296 | 0.7672449 | 0.0001376761 | 0.7664566 | 0.01155354 | 0.7664692 | 0.01441369 | 63661.6 | 0.7773263 | 3766 | 0.7635521 | 0.7767444 | 0.0002289546 | 0.7722276 | 0.009898663 | 0.7722743 | 0.01128223 | 51898.09 | 0.7852844
|  |  | 4223 | 0.7567817 | 0.7672471 | 0.0001376668 | 0.7664626 | 0.01155368 | 0.7664751 | 0.01441387 | 63801.59 | 0.7733535 | 3771 | 0.7672767 | 0.7767626 | 0.0002286802 | 0.7722626 | 0.009899206 | 0.7723093 | 0.01128285 | 52012.21 | 0.7830776
|  |  | 4228 | 0.7623056 | 0.7672493 | 0.0001376578 | 0.7664686 | 0.01155382 | 0.7664811 | 0.01441404 | 63941.73 | 0.7671303 | 3776 | 0.7710014 | 0.7767807 | 0.0002284088 | 0.7722976 | 0.009899747 | 0.7723441 | 0.01128347 | 52126.46 | 0.7855565
|  |  | 4233 | 0.7623056 | 0.7672514 | 0.0001376488 | 0.7664746 | 0.01155396 | 0.766487 | 0.01441421 | 64082.03 | 0.7728198 | 3781 | 0.7710014 | 0.7767986 | 0.0002281402 | 0.7723323 | 0.009900285 | 0.7723787 | 0.01128409 | 52240.84 | 0.7821753
|  |  | 4238 | 0.7567817 | 0.7672536 | 0.00013764 | 0.7664805 | 0.0115541 | 0.7664928 | 0.01441438 | 64222.49 | 0.7681128 | 3786 | 0.7672767 | 0.7768164 | 0.0002278744 | 0.7723669 | 0.00990082 | 0.7724132 | 0.0112847 | 52355.34 | 0.7826695
|  |  | 4243 | 0.7623056 | 0.7672557 | 0.0001376314 | 0.7664864 | 0.01155424 | 0.7664986 | 0.01441455 | 64363.09 | 0.7733535 | 3791 | 0.774726 | 0.7768341 | 0.0002276115 | 0.7724013 | 0.009901354 | 0.7724475 | 0.01128531 | 52469.96 | 0.7792237
|  |  | 4248 | 0.7678296 | 0.7672578 | 0.0001376229 | 0.7664922 | 0.01155438 | 0.7665044 | 0.01441472 | 64503.86 | 0.7577269 | 3796 | 0.7710014 | 0.7768516 | 0.0002273514 | 0.7724356 | 0.009901885 | 0.7724817 | 0.01128592 | 52584.71 | 0.7821753
|  |  | 4253 | 0.7623056 | 0.7672599 | 0.0001376145 | 0.7664981 | 0.01155451 | 0.7665102 | 0.01441489 | 64644.77 | 0.7587375 | 3801 | 0.7672767 | 0.7768691 | 0.000227094 | 0.7724697 | 0.009902414 | 0.7725157 | 0.01128653 | 52699.59 | 0.7832257
|  |  | 4258 | 0.7678296 | 0.7672619 | 0.0001376063 | 0.7665038 | 0.01155465 | 0.7665159 | 0.01441505 | 64785.84 | 0.7678296 | 3806 | 0.7672767 | 0.7768864 | 0.0002268394 | 0.7725037 | 0.00990294 | 0.7725496 | 0.01128713 | 52814.59 | 0.7821753
|  |  | 4263 | 0.7567817 | 0.767264 | 0.0001375982 | 0.7665096 | 0.01155479 | 0.7665215 | 0.01441522 | 64927.06 | 0.7645489 | 3811 | 0.7710014 | 0.7769035 | 0.0002265875 | 0.7725374 | 0.009903465 | 0.7725833 | 0.01128773 | 52929.72 | 0.7821753
|  |  | 4268 | 0.7678296 | 0.767266 | 0.0001375902 | 0.7665153 | 0.01155492 | 0.7665272 | 0.01441538 | 65068.44 | 0.7597851 | 3816 | 0.7672767 | 0.7769206 | 0.0002263384 | 0.7725711 | 0.009903986 | 0.7726168 | 0.01128833 | 53044.97 | 0.7829416
|  |  | 4273 | 0.7623056 | 0.767268 | 0.0001375824 | 0.7665209 | 0.01155505 | 0.7665328 | 0.01441554 | 65209.97 | 0.771678 | 3821 | 0.7672767 | 0.7769375 | 0.0002260919 | 0.7726046 | 0.009904506 | 0.7726502 | 0.01128892 | 53160.35 | 0.7794204
|  |  | 4278 | 0.7567817 | 0.76727 | 0.0001375747 | 0.7665266 | 0.01155519 | 0.7665383 | 0.01441571 | 65351.65 | 0.7685752 | 3826 | 0.7672767 | 0.7769543 | 0.000225848 | 0.7726379 | 0.009905023 | 0.7726834 | 0.01128952 | 53275.85 | 0.7856799
|  |  | 4283 | 0.7623056 | 0.767272 | 0.0001375671 | 0.7665322 | 0.01155532 | 0.7665439 | 0.01441587 | 65493.49 | 0.7623056 | 3831 | 0.7672767 | 0.7769709 | 0.0002256067 | 0.7726711 | 0.009905538 | 0.7727165 | 0.0112901 | 53391.48 | 0.7858999
|  |  | 4288 | 0.7623056 | 0.7672739 | 0.0001375596 | 0.7665377 | 0.01155545 | 0.7665494 | 0.01441603 | 65635.48 | 0.7678296 | 3836 | 0.7672767 | 0.7769875 | 0.0002253681 | 0.7727041 | 0.009906051 | 0.7727494 | 0.01129069 | 53507.23 | 0.7858999
|  |  | 4293 | 0.7623056 | 0.7672758 | 0.0001375523 | 0.7665433 | 0.01155558 | 0.7665548 | 0.01441619 | 65777.62 | 0.7678296 | 3841 | 0.7672767 | 0.7770039 | 0.000225132 | 0.772737 | 0.009906562 | 0.7727822 | 0.01129128 | 53623.11 | 0.7864752
|  |  | 4298 | 0.7678296 | 0.7672778 | 0.0001375451 | 0.7665488 | 0.01155571 | 0.7665602 | 0.01441635 | 65919.92 | 0.7678296 | 3846 | 0.774726 | 0.7770202 | 0.0002248985 | 0.7727697 | 0.00990707 | 0.7728148 | 0.01129186 | 53739.12 | 0.7844983
|  |  | 4303 | 0.7623056 | 0.7672796 | 0.000137538 | 0.7665542 | 0.01155584 | 0.7665656 | 0.0144165 | 66062.37 | 0.7730078 | 3851 | 0.774726 | 0.7770364 | 0.0002246675 | 0.7728023 | 0.009907576 | 0.7728473 | 0.01129244 | 53855.25 | 0.78534
|  |  | 4308 | 0.7678296 | 0.7672815 | 0.000137531 | 0.7665596 | 0.01155597 | 0.766571 | 0.01441666 | 66204.98 | 0.7766899 | 3856 | 0.7672767 | 0.7770524 | 0.000224439 | 0.7728347 | 0.00990808 | 0.7728796 | 0.01129302 | 53971.5 | 0.7825504
|  |  | 4313 | 0.7678296 | 0.7672834 | 0.0001375241 | 0.766565 | 0.0115561 | 0.7665763 | 0.01441681 | 66347.74 | 0.7707353 | 3861 | 0.7710014 | 0.7770684 | 0.000224213 | 0.7728669 | 0.009908582 | 0.7729117 | 0.01129359 | 54087.88 | 0.7830929
|  |  | 4318 | 0.7623056 | 0.7672852 | 0.0001375174 | 0.7665704 | 0.01155622 | 0.7665816 | 0.01441697 | 66490.65 | 0.7678296 | 3866 | 0.7710014 | 0.7770842 | 0.0002239894 | 0.7728991 | 0.009909082 | 0.7729438 | 0.01129416 | 54204.39 | 0.7847006
|  |  | 4323 | 0.7678296 | 0.7672871 | 0.0001375107 | 0.7665757 | 0.01155635 | 0.7665869 | 0.01441712 | 66633.72 | 0.7678296 | 3871 | 0.7635521 | 0.7770999 | 0.0002237682 | 0.772931 | 0.009909579 | 0.7729756 | 0.01129473 | 54321.02 | 0.7858683
|  |  | 4328 | 0.7623056 | 0.7672889 | 0.0001375042 | 0.766581 | 0.01155647 | 0.7665921 | 0.01441727 | 66776.94 | 0.770007 | 3876 | 0.7672767 | 0.7771155 | 0.0002235495 | 0.7729629 | 0.009910074 | 0.7730073 | 0.0112953 | 54437.78 | 0.7832512
|  |  | 4333 | 0.7678296 | 0.7672907 | 0.0001374978 | 0.7665862 | 0.0115566 | 0.7665973 | 0.01441743 | 66920.32 | 0.763788 | 3881 | 0.774726 | 0.777131 | 0.0002233332 | 0.7729945 | 0.009910567 | 0.7730389 | 0.01129586 | 54554.66 | 0.7868983
|  |  | 4338 | 0.7623056 | 0.7672924 | 0.0001374914 | 0.7665915 | 0.01155672 | 0.7666024 | 0.01441758 | 67063.85 | 0.7678296 | 3886 | 0.7672767 | 0.7771464 | 0.0002231192 | 0.7730261 | 0.009911058 | 0.7730704 | 0.01129642 | 54671.67 | 0.7858999
|  |  | 4343 | 0.7733535 | 0.7672942 | 0.0001374852 | 0.7665967 | 0.01155684 | 0.7666075 | 0.01441773 | 67207.53 | 0.7708527 | 3891 | 0.7710014 | 0.7771616 | 0.0002229075 | 0.7730575 | 0.009911547 | 0.7731016 | 0.01129698 | 54788.8 | 0.787539
|  |  | 4348 | 0.7733535 | 0.7672959 | 0.0001374791 | 0.7666018 | 0.01155697 | 0.7666126 | 0.01441787 | 67351.36 | 0.7715454 | 3896 | 0.7710014 | 0.7771768 | 0.0002226982 | 0.7730887 | 0.009912034 | 0.7731328 | 0.01129754 | 54906.06 | 0.7858999
|  |  | 4353 | 0.7733535 | 0.7672977 | 0.0001374731 | 0.7666069 | 0.01155709 | 0.7666177 | 0.01441802 | 67495.35 | 0.7775776 | 3901 | 0.7710014 | 0.7771918 | 0.0002224911 | 0.7731198 | 0.009912518 | 0.7731638 | 0.01129809 | 55023.44 | 0.780269
|  |  | 4358 | 0.7678296 | 0.7672994 | 0.0001374671 | 0.766612 | 0.01155721 | 0.7666227 | 0.01441817 | 67639.5 | 0.7658944 | 3906 | 0.7672767 | 0.7772068 | 0.0002222863 | 0.7731507 | 0.009913 | 0.7731946 | 0.01129865 | 55140.95 | 0.7858624
|  |  | 4363 | 0.7678296 | 0.7673011 | 0.0001374613 | 0.7666171 | 0.01155733 | 0.7666277 | 0.01441832 | 67783.79 | 0.7678296 | 3911 | 0.774726 | 0.7772216 | 0.0002220838 | 0.7731816 | 0.009913481 | 0.7732253 | 0.0112992 | 55258.58 | 0.7839754
|  |  | 4368 | 0.7678296 | 0.7673028 | 0.0001374556 | 0.7666221 | 0.01155745 | 0.7666327 | 0.01441846 | 67928.25 | 0.7678296 | 3916 | 0.774726 | 0.7772363 | 0.0002218835 | 0.7732122 | 0.009913959 | 0.7732559 | 0.01129974 | 55376.34 | 0.7858999
|  |  | 4373 | 0.7623056 | 0.7673044 | 0.0001374499 | 0.7666271 | 0.01155756 | 0.7666376 | 0.0144186 | 68072.85 | 0.7677467 | 3921 | 0.7710014 | 0.7772509 | 0.0002216854 | 0.7732428 | 0.009914435 | 0.7732863 | 0.01130029 | 55494.23 | 0.7869839
|  |  | 4378 | 0.7567817 | 0.7673061 | 0.0001374444 | 0.7666321 | 0.01155768 | 0.7666425 | 0.01441875 | 68217.61 | 0.7703753 | 3926 | 0.7672767 | 0.7772654 | 0.0002214895 | 0.7732731 | 0.009914909 | 0.7733166 | 0.01130083 | 55612.24 | 0.7830972
|  |  | 4383 | 0.7623056 | 0.7673077 | 0.000137439 | 0.766637 | 0.0115578 | 0.7666474 | 0.01441889 | 68362.52 | 0.7675649 | 3931 | 0.7672767 | 0.7772798 | 0.0002212957 | 0.7733034 | 0.009915381 | 0.7733468 | 0.01130137 | 55730.37 | 0.7858999
|  |  | 4388 | 0.7623056 | 0.7673093 | 0.0001374336 | 0.7666419 | 0.01155792 | 0.7666522 | 0.01441903 | 68507.59 | 0.7708198 | 3936 | 0.7672767 | 0.777294 | 0.0002211041 | 0.7733335 | 0.009915851 | 0.7733768 | 0.01130191 | 55848.63 | 0.7878618
|  |  | 4393 | 0.7678296 | 0.7673109 | 0.0001374283 | 0.7666468 | 0.01155803 | 0.766657 | 0.01441917 | 68652.81 | 0.7679364 | 3941 | 0.7710014 | 0.7773082 | 0.0002209146 | 0.7733635 | 0.009916319 | 0.7734066 | 0.01130244 | 55967.02 | 0.7829349
|  |  | 4398 | 0.7623056 | 0.7673125 | 0.0001374231 | 0.7666516 | 0.01155815 | 0.7666618 | 0.01441931 | 68798.18 | 0.7733535 | 3946 | 0.7710014 | 0.7773223 | 0.0002207272 | 0.7733933 | 0.009916785 | 0.7734364 | 0.01130298 | 56085.53 | 0.7858999
|  |  | 4403 | 0.7623056 | 0.7673141 | 0.000137418 | 0.7666564 | 0.01155826 | 0.7666665 | 0.01441945 | 68943.71 | 0.7729627 | 3951 | 0.7672767 | 0.7773363 | 0.0002205419 | 0.773423 | 0.009917248 | 0.7734659 | 0.01130351 | 56204.17 | 0.7892548
|  |  | 4408 | 0.7678296 | 0.7673156 | 0.000137413 | 0.7666612 | 0.01155837 | 0.7666713 | 0.01441959 | 69089.39 | 0.7623056 | 3956 | 0.774726 | 0.7773501 | 0.0002203587 | 0.7734526 | 0.00991771 | 0.7734954 | 0.01130403 | 56322.93 | 0.7858999
|  |  | 4413 | 0.7733535 | 0.7673172 | 0.0001374081 | 0.7666659 | 0.01155849 | 0.7666759 | 0.01441973 | 69235.22 | 0.7635339 | 3961 | 0.7672767 | 0.7773639 | 0.0002201774 | 0.773482 | 0.00991817 | 0.7735247 | 0.01130456 | 56441.82 | 0.7852911
|  |  | 4418 | 0.7623056 | 0.7673187 | 0.0001374032 | 0.7666707 | 0.0115586 | 0.7666806 | 0.01441986 | 69381.21 | 0.7678296 | 3966 | 0.7710014 | 0.7773776 | 0.0002199982 | 0.7735113 | 0.009918628 | 0.7735539 | 0.01130508 | 56560.83 | 0.7860265
|  |  | 4423 | 0.7623056 | 0.7673202 | 0.0001373984 | 0.7666754 | 0.01155871 | 0.7666852 | 0.01442 | 69527.35 | 0.7623056 | 3971 | 0.7710014 | 0.7773911 | 0.000219821 | 0.7735404 | 0.009919083 | 0.773583 | 0.01130561 | 56679.97 | 0.7837125
|  |  | 4428 | 0.7567817 | 0.7673217 | 0.0001373937 | 0.76668 | 0.01155882 | 0.7666898 | 0.01442013 | 69673.65 | 0.7729942 | 3976 | 0.7672767 | 0.7774046 | 0.0002196458 | 0.7735694 | 0.009919537 | 0.7736119 | 0.01130612 | 56799.23 | 0.7858999
|  |  | 4433 | 0.7733535 | 0.7673232 | 0.0001373891 | 0.7666846 | 0.01155893 | 0.7666944 | 0.01442027 | 69820.1 | 0.7607039 | 3981 | 0.7710014 | 0.777418 | 0.0002194725 | 0.7735983 | 0.009919989 | 0.7736407 | 0.01130664 | 56918.62 | 0.7858999
|  |  | 4438 | 0.7567817 | 0.7673247 | 0.0001373846 | 0.7666892 | 0.01155904 | 0.7666989 | 0.0144204 | 69966.7 | 0.7623056 | 3986 | 0.774726 | 0.7774312 | 0.0002193011 | 0.7736271 | 0.009920439 | 0.7736693 | 0.01130716 | 57038.13 | 0.7837654
|  |  | 4443 | 0.7678296 | 0.7673262 | 0.0001373801 | 0.7666938 | 0.01155915 | 0.7667034 | 0.01442053 | 70113.46 | 0.7678296 | 3991 | 0.7710014 | 0.7774444 | 0.0002191317 | 0.7736557 | 0.009920887 | 0.7736978 | 0.01130767 | 57157.77 | 0.7872215
|  |  | 4448 | 0.7623056 | 0.7673276 | 0.0001373757 | 0.7666984 | 0.01155925 | 0.7667079 | 0.01442066 | 70260.37 | 0.7623056 | 3996 | 0.7710014 | 0.7774575 | 0.0002189642 | 0.7736842 | 0.009921332 | 0.7737262 | 0.01130818 | 57277.54 | 0.7884782
|  |  | 4453 | 0.7623056 | 0.767329 | 0.0001373714 | 0.7667029 | 0.01155936 | 0.7667124 | 0.01442079 | 70407.44 | 0.7647568 | 4001 | 0.7710014 | 0.7774705 | 0.0002187985 | 0.7737125 | 0.009921776 | 0.7737545 | 0.01130869 | 57397.43 | 0.7869645
|  |  | 4458 | 0.7623056 | 0.7673305 | 0.0001373671 | 0.7667074 | 0.01155947 | 0.7667168 | 0.01442092 | 70554.66 | 0.7632203 | 4006 | 0.7710014 | 0.7774833 | 0.0002186347 | 0.7737408 | 0.009922218 | 0.7737826 | 0.01130919 | 57517.44 | 0.7858999
|  |  | 4463 | 0.7678296 | 0.7673319 | 0.000137363 | 0.7667118 | 0.01155957 | 0.7667212 | 0.01442105 | 70702.03 | 0.7683664 | 4011 | 0.7710014 | 0.7774961 | 0.0002184728 | 0.7737689 | 0.009922659 | 0.7738106 | 0.01130969 | 57637.59 | 0.7833563
|  |  | 4468 | 0.7678296 | 0.7673333 | 0.0001373588 | 0.7667162 | 0.01155968 | 0.7667256 | 0.01442118 | 70849.55 | 0.7714502 | 4016 | 0.7710014 | 0.7775088 | 0.0002183126 | 0.7737968 | 0.009923097 | 0.7738384 | 0.0113102 | 57757.85 | 0.7872792
|  |  | 4473 | 0.7567817 | 0.7673346 | 0.0001373548 | 0.7667206 | 0.01155978 | 0.7667299 | 0.01442131 | 70997.23 | 0.7678296 | 4021 | 0.7710014 | 0.7775214 | 0.0002181543 | 0.7738247 | 0.009923533 | 0.7738662 | 0.01131069 | 57878.24 | 0.7858999
|  |  | 4478 | 0.7678296 | 0.767336 | 0.0001373508 | 0.766725 | 0.01155989 | 0.7667342 | 0.01442143 | 71145.07 | 0.7666873 | 4026 | 0.7710014 | 0.7775339 | 0.0002179978 | 0.7738524 | 0.009923967 | 0.7738938 | 0.01131119 | 57998.76 | 0.7801193
|  |  | 4483 | 0.7623056 | 0.7673374 | 0.0001373469 | 0.7667294 | 0.01155999 | 0.7667385 | 0.01442156 | 71293.06 | 0.7623361 | 4031 | 0.7710014 | 0.7775464 | 0.000217843 | 0.77388 | 0.0099244 | 0.7739213 | 0.01131168 | 58119.4 | 0.7808312
|  |  | 4488 | 0.7567817 | 0.7673387 | 0.0001373431 | 0.7667337 | 0.01156009 | 0.7667428 | 0.01442168 | 71441.2 | 0.7668332 | 4036 | 0.7710014 | 0.7775587 | 0.0002176899 | 0.7739074 | 0.009924831 | 0.7739486 | 0.01131218 | 58240.17 | 0.7852814
|  |  | 4493 | 0.7678296 | 0.76734 | 0.0001373393 | 0.766738 | 0.01156019 | 0.766747 | 0.01442181 | 71589.49 | 0.7675388 | 4041 | 0.774726 | 0.7775709 | 0.0002175386 | 0.7739348 | 0.009925259 | 0.7739759 | 0.01131267 | 58361.06 | 0.7821753
|  |  | 4498 | 0.7623056 | 0.7673414 | 0.0001373356 | 0.7667422 | 0.0115603 | 0.7667512 | 0.01442193 | 71737.94 | 0.7678296 | 4046 | 0.7710014 | 0.7775831 | 0.0002173891 | 0.773962 | 0.009925686 | 0.774003 | 0.01131316 | 58482.08 | 0.7821753
|  |  | 4503 | 0.7678296 | 0.7673427 | 0.0001373319 | 0.7667465 | 0.0115604 | 0.7667554 | 0.01442205 | 71886.54 | 0.7623056 | 4051 | 0.7710014 | 0.7775951 | 0.0002172412 | 0.7739891 | 0.009926111 | 0.7740299 | 0.01131364 | 58603.22 | 0.7842429
|  |  | 4508 | 0.7567817 | 0.767344 | 0.0001373283 | 0.7667507 | 0.0115605 | 0.7667596 | 0.01442218 | 72035.3 | 0.76656 | 4056 | 0.7710014 | 0.7776071 | 0.0002170949 | 0.774016 | 0.009926534 | 0.7740568 | 0.01131412 | 58724.49 | 0.7847776
|  |  | 4513 | 0.7623056 | 0.7673452 | 0.0001373248 | 0.7667549 | 0.0115606 | 0.7667637 | 0.0144223 | 72184.21 | 0.7678296 | 4061 | 0.7672767 | 0.777619 | 0.0002169504 | 0.7740429 | 0.009926956 | 0.7740835 | 0.01131461 | 58845.89 | 0.7821753
|  |  | 4518 | 0.7678296 | 0.7673465 | 0.0001373213 | 0.766759 | 0.0115607 | 0.7667678 | 0.01442242 | 72333.27 | 0.7624558 | 4066 | 0.7710014 | 0.7776308 | 0.0002168075 | 0.7740696 | 0.009927375 | 0.7741101 | 0.01131509 | 58967.41 | 0.7800787
|  |  | 4523 | 0.7678296 | 0.7673478 | 0.0001373179 | 0.7667632 | 0.01156079 | 0.7667719 | 0.01442254 | 72482.49 | 0.7675475 | 4071 | 0.7672767 | 0.7776425 | 0.0002166662 | 0.7740962 | 0.009927793 | 0.7741366 | 0.01131556 | 59089.05 | 0.7821753
|  |  | 4528 | 0.7623056 | 0.767349 | 0.0001373145 | 0.7667673 | 0.01156089 | 0.7667759 | 0.01442266 | 72631.86 | 0.7574112 | 4076 | 0.7710014 | 0.7776541 | 0.0002165265 | 0.7741226 | 0.009928209 | 0.774163 | 0.01131604 | 59210.82 | 0.7785829
|  |  | 4533 | 0.7623056 | 0.7673502 | 0.0001373112 | 0.7667714 | 0.01156099 | 0.7667799 | 0.01442277 | 72781.39 | 0.7678296 | 4081 | 0.774726 | 0.7776657 | 0.0002163884 | 0.774149 | 0.009928623 | 0.7741892 | 0.01131651 | 59332.72 | 0.7771708
|  |  | 4538 | 0.7623056 | 0.7673515 | 0.0001373079 | 0.7667754 | 0.01156108 | 0.7667839 | 0.01442289 | 72931.06 | 0.7667601 | 4086 | 0.7710014 | 0.7776771 | 0.0002162519 | 0.7741752 | 0.009929035 | 0.7742153 | 0.01131698 | 59454.74 | 0.7821753
|  |  | 4543 | 0.7623056 | 0.7673527 | 0.0001373047 | 0.7667794 | 0.01156118 | 0.7667879 | 0.01442301 | 73080.9 | 0.7623056 | 4091 | 0.7710014 | 0.7776885 | 0.0002161169 | 0.7742013 | 0.009929445 | 0.7742413 | 0.01131745 | 59576.89 | 0.7821753
|  |  | 4548 | 0.7678296 | 0.7673539 | 0.0001373016 | 0.7667835 | 0.01156128 | 0.7667919 | 0.01442312 | 73230.88 | 0.7698445 | 4096 | 0.774726 | 0.7776998 | 0.0002159835 | 0.7742273 | 0.009929854 | 0.7742672 | 0.01131792 | 59699.16 | 0.7811963
|  |  | 4553 | 0.7623056 | 0.7673551 | 0.0001372985 | 0.7667874 | 0.01156137 | 0.7667958 | 0.01442324 | 73381.02 | 0.7667372 | 4101 | 0.7710014 | 0.777711 | 0.0002158516 | 0.7742532 | 0.009930261 | 0.774293 | 0.01131838 | 59821.55 | 0.7825881
|  |  | 4558 | 0.7678296 | 0.7673562 | 0.0001372955 | 0.7667914 | 0.01156146 | 0.7667997 | 0.01442335 | 73531.32 | 0.7668994 | 4106 | 0.7672767 | 0.7777221 | 0.0002157213 | 0.7742789 | 0.009930666 | 0.7743186 | 0.01131885 | 59944.08 | 0.784467
|  |  | 4563 | 0.7567817 | 0.7673574 | 0.0001372925 | 0.7667953 | 0.01156156 | 0.7668036 | 0.01442347 | 73681.76 | 0.7629887 | 4111 | 0.7710014 | 0.7777332 | 0.0002155924 | 0.7743045 | 0.009931069 | 0.7743442 | 0.01131931 | 60066.72 | 0.7864394
|  |  | 4568 | 0.7678296 | 0.7673586 | 0.0001372895 | 0.7667992 | 0.01156165 | 0.7668074 | 0.01442358 | 73832.36 | 0.7678296 | 4116 | 0.7710014 | 0.7777441 | 0.000215465 | 0.77433 | 0.009931471 | 0.7743696 | 0.01131977 | 60189.5 | 0.7858999
|  |  | 4573 | 0.7678296 | 0.7673597 | 0.0001372866 | 0.7668031 | 0.01156174 | 0.7668112 | 0.01442369 | 73983.12 | 0.7569139 | 4121 | 0.774726 | 0.777755 | 0.000215339 | 0.7743554 | 0.009931871 | 0.7743949 | 0.01132022 | 60312.4 | 0.7858999
|  |  | 4578 | 0.7678296 | 0.7673609 | 0.0001372838 | 0.766807 | 0.01156184 | 0.766815 | 0.01442381 | 74134.03 | 0.7672616 | 4126 | 0.7710014 | 0.7777658 | 0.0002152145 | 0.7743807 | 0.009932269 | 0.77442 | 0.01132068 | 60435.42 | 0.7854674
|  |  | 4583 | 0.7623056 | 0.767362 | 0.000137281 | 0.7668108 | 0.01156193 | 0.7668188 | 0.01442392 | 74285.09 | 0.7579366 | 4131 | 0.774726 | 0.7777765 | 0.0002150915 | 0.7744059 | 0.009932665 | 0.7744451 | 0.01132113 | 60558.57 | 0.7877113
|  |  | 4588 | 0.7623056 | 0.7673631 | 0.0001372782 | 0.7668146 | 0.01156202 | 0.7668226 | 0.01442403 | 74436.31 | 0.7660029 | 4136 | 0.7710014 | 0.7777872 | 0.0002149698 | 0.7744309 | 0.00993306 | 0.77447 | 0.01132158 | 60681.84 | 0.7821753
|  |  | 4593 | 0.7623056 | 0.7673642 | 0.0001372755 | 0.7668184 | 0.01156211 | 0.7668263 | 0.01442414 | 74587.68 | 0.7623056 | 4141 | 0.774726 | 0.7777977 | 0.0002148496 | 0.7744559 | 0.009933453 | 0.7744949 | 0.01132203 | 60805.24 | 0.7858999
|  |  | 4598 | 0.7678296 | 0.7673653 | 0.0001372729 | 0.7668221 | 0.0115622 | 0.76683 | 0.01442425 | 74739.2 | 0.7657308 | 4146 | 0.7635521 | 0.7778082 | 0.0002147307 | 0.7744807 | 0.009933844 | 0.7745196 | 0.01132248 | 60928.77 | 0.7805123
|  |  | 4603 | 0.7623056 | 0.7673664 | 0.0001372703 | 0.7668259 | 0.01156229 | 0.7668337 | 0.01442435 | 74890.88 | 0.7623056 | 4151 | 0.7710014 | 0.7778186 | 0.0002146133 | 0.7745054 | 0.009934233 | 0.7745442 | 0.01132292 | 61052.42 | 0.7832316
|  |  | 4608 | 0.7567817 | 0.7673674 | 0.0001372677 | 0.7668296 | 0.01156237 | 0.7668373 | 0.01442446 | 75042.71 | 0.7623056 | 4156 | 0.7710014 | 0.777829 | 0.0002144971 | 0.77453 | 0.009934621 | 0.7745687 | 0.01132336 | 61176.19 | 0.7750148
|  |  | 4613 | 0.7623056 | 0.7673685 | 0.0001372652 | 0.7668333 | 0.01156246 | 0.766841 | 0.01442457 | 75194.69 | 0.7623056 | 4161 | 0.7710014 | 0.7778392 | 0.0002143823 | 0.7745545 | 0.009935007 | 0.7745931 | 0.01132381 | 61300.09 | 0.7852257
|  |  | 4618 | 0.7623056 | 0.7673696 | 0.0001372627 | 0.7668369 | 0.01156255 | 0.7668446 | 0.01442467 | 75346.83 | 0.7588989 | 4166 | 0.7710014 | 0.7778494 | 0.0002142689 | 0.7745788 | 0.009935392 | 0.7746173 | 0.01132424 | 61424.12 | 0.7835747
|  |  | 4623 | 0.7733535 | 0.7673706 | 0.0001372602 | 0.7668406 | 0.01156264 | 0.7668482 | 0.01442478 | 75499.13 | 0.7623056 | 4171 | 0.774726 | 0.7778595 | 0.0002141568 | 0.7746031 | 0.009935774 | 0.7746415 | 0.01132468 | 61548.27 | 0.7821753
|  |  | 4628 | 0.7678296 | 0.7673716 | 0.0001372578 | 0.7668442 | 0.01156272 | 0.7668517 | 0.01442488 | 75651.57 | 0.7623056 | 4176 | 0.7710014 | 0.7778695 | 0.0002140459 | 0.7746272 | 0.009936156 | 0.7746655 | 0.01132512 | 61672.55 | 0.784745
|  |  | 4633 | 0.7678296 | 0.7673727 | 0.0001372555 | 0.7668478 | 0.01156281 | 0.7668553 | 0.01442499 | 75804.17 | 0.7616585 | 4181 | 0.7710014 | 0.7778795 | 0.0002139364 | 0.7746513 | 0.009936535 | 0.7746894 | 0.01132555 | 61796.95 | 0.7874951
|  |  | 4638 | 0.7623056 | 0.7673737 | 0.0001372531 | 0.7668514 | 0.01156289 | 0.7668588 | 0.01442509 | 75956.93 | 0.7611182 | 4186 | 0.774726 | 0.7778894 | 0.0002138281 | 0.7746752 | 0.009936913 | 0.7747133 | 0.01132598 | 61921.48 | 0.7855419
|  |  | 4643 | 0.7678296 | 0.7673747 | 0.0001372508 | 0.7668549 | 0.01156298 | 0.7668623 | 0.0144252 | 76109.83 | 0.7660799 | 4191 | 0.774726 | 0.7778992 | 0.0002137211 | 0.774699 | 0.009937289 | 0.774737 | 0.01132641 | 62046.13 | 0.7785504
|  |  | 4648 | 0.7678296 | 0.7673757 | 0.0001372486 | 0.7668585 | 0.01156306 | 0.7668658 | 0.0144253 | 76262.89 | 0.7677709 | 4196 | 0.774726 | 0.7779089 | 0.0002136153 | 0.7747227 | 0.009937663 | 0.7747606 | 0.01132684 | 62170.91 | 0.7858347
|  |  | 4653 | 0.7678296 | 0.7673767 | 0.0001372464 | 0.766862 | 0.01156315 | 0.7668693 | 0.0144254 | 76416.11 | 0.758499 | 4201 | 0.774726 | 0.7779186 | 0.0002135107 | 0.7747463 | 0.009938036 | 0.7747841 | 0.01132726 | 62295.82 | 0.7857631
|  |  | 4658 | 0.7733535 | 0.7673776 | 0.0001372442 | 0.7668654 | 0.01156323 | 0.7668727 | 0.0144255 | 76569.48 | 0.7642514 | 4206 | 0.7672767 | 0.7779282 | 0.0002134074 | 0.7747698 | 0.009938408 | 0.7748075 | 0.01132769 | 62420.85 | 0.7821753
|  |  | 4663 | 0.7678296 | 0.7673786 | 0.0001372421 | 0.7668689 | 0.01156331 | 0.7668761 | 0.0144256 | 76723 | 0.7623056 | 4211 | 0.7710014 | 0.7779378 | 0.0002133053 | 0.7747932 | 0.009938777 | 0.7748307 | 0.01132811 | 62546 | 0.7821753
|  |  | 4668 | 0.7678296 | 0.7673796 | 0.00013724 | 0.7668724 | 0.01156339 | 0.7668795 | 0.0144257 |  |  | 4216 | 0.7710014 | 0.7779472 | 0.0002132043 | 0.7748165 | 0.009939145 | 0.7748539 | 0.01132853
|  |  | 4673 | 0.7623056 | 0.7673805 | 0.0001372379 | 0.7668758 | 0.01156348 | 0.7668829 | 0.0144258 |  |  | 4221 | 0.774726 | 0.7779566 | 0.0002131046 | 0.7748396 | 0.009939512 | 0.774877 | 0.01132895
|  |  | 4678 | 0.7623056 | 0.7673815 | 0.0001372359 | 0.7668792 | 0.01156356 | 0.7668862 | 0.0144259 |  |  | 4226 | 0.774726 | 0.7779659 | 0.000213006 | 0.7748627 | 0.009939877 | 0.7748999 | 0.01132936
|  |  | 4683 | 0.7678296 | 0.7673824 | 0.0001372339 | 0.7668826 | 0.01156364 | 0.7668895 | 0.014426 |  |  | 4231 | 0.7710014 | 0.7779752 | 0.0002129086 | 0.7748856 | 0.00994024 | 0.7749228 | 0.01132978
|  |  | 4688 | 0.7623056 | 0.7673833 | 0.0001372319 | 0.7668859 | 0.01156372 | 0.7668928 | 0.01442609 |  |  | 4236 | 0.774726 | 0.7779844 | 0.0002128123 | 0.7749085 | 0.009940601 | 0.7749455 | 0.01133019
|  |  | 4693 | 0.7567817 | 0.7673842 | 0.00013723 | 0.7668892 | 0.0115638 | 0.7668961 | 0.01442619 |  |  | 4241 | 0.774726 | 0.7779935 | 0.0002127171 | 0.7749312 | 0.009940962 | 0.7749682 | 0.0113306
|  |  | 4698 | 0.7623056 | 0.7673851 | 0.0001372281 | 0.7668926 | 0.01156388 | 0.7668994 | 0.01442629 |  |  | 4246 | 0.7710014 | 0.7780025 | 0.0002126231 | 0.7749539 | 0.00994132 | 0.7749907 | 0.01133101
|  |  | 4703 | 0.7678296 | 0.767386 | 0.0001372262 | 0.7668959 | 0.01156395 | 0.7669026 | 0.01442638 |  |  | 4251 | 0.774726 | 0.7780115 | 0.0002125301 | 0.7749764 | 0.009941677 | 0.7750132 | 0.01133142
|  |  | 4708 | 0.7623056 | 0.7673869 | 0.0001372244 | 0.7668991 | 0.01156403 | 0.7669059 | 0.01442648 |  |  | 4256 | 0.774726 | 0.7780205 | 0.0002124383 | 0.7749989 | 0.009942033 | 0.7750355 | 0.01133183
|  |  | 4713 | 0.7623056 | 0.7673878 | 0.0001372226 | 0.7669024 | 0.01156411 | 0.7669091 | 0.01442657 |  |  | 4261 | 0.774726 | 0.7780293 | 0.0002123475 | 0.7750212 | 0.009942386 | 0.7750577 | 0.01133223
|  |  | 4718 | 0.7678296 | 0.7673887 | 0.0001372208 | 0.7669056 | 0.01156419 | 0.7669122 | 0.01442667 |  |  | 4266 | 0.7635521 | 0.7780381 | 0.0002122578 | 0.7750434 | 0.009942739 | 0.7750799 | 0.01133263
|  |  | 4723 | 0.7678296 | 0.7673896 | 0.0001372191 | 0.7669088 | 0.01156426 | 0.7669154 | 0.01442676 |  |  | 4271 | 0.7710014 | 0.7780468 | 0.0002121691 | 0.7750656 | 0.00994309 | 0.7751019 | 0.01133303
|  |  | 4728 | 0.7567817 | 0.7673904 | 0.0001372174 | 0.766912 | 0.01156434 | 0.7669186 | 0.01442685 |  |  | 4276 | 0.7710014 | 0.7780555 | 0.0002120815 | 0.7750876 | 0.009943439 | 0.7751238 | 0.01133343
|  |  | 4733 | 0.7623056 | 0.7673913 | 0.0001372157 | 0.7669152 | 0.01156442 | 0.7669217 | 0.01442694 |  |  | 4281 | 0.7710014 | 0.7780641 | 0.0002119949 | 0.7751095 | 0.009943787 | 0.7751457 | 0.01133383
|  |  | 4738 | 0.7623056 | 0.7673921 | 0.000137214 | 0.7669183 | 0.01156449 | 0.7669248 | 0.01442704 |  |  | 4286 | 0.774726 | 0.7780726 | 0.0002119094 | 0.7751314 | 0.009944133 | 0.7751674 | 0.01133422
|  |  | 4743 | 0.7678296 | 0.7673929 | 0.0001372124 | 0.7669215 | 0.01156457 | 0.7669279 | 0.01442713 |  |  | 4291 | 0.774726 | 0.7780811 | 0.0002118248 | 0.7751531 | 0.009944478 | 0.775189 | 0.01133462
|  |  | 4748 | 0.7678296 | 0.7673938 | 0.0001372108 | 0.7669246 | 0.01156464 | 0.7669309 | 0.01442722 |  |  | 4296 | 0.7672767 | 0.7780895 | 0.0002117413 | 0.7751747 | 0.009944821 | 0.7752105 | 0.01133501
|  |  | 4753 | 0.7678296 | 0.7673946 | 0.0001372092 | 0.7669277 | 0.01156471 | 0.766934 | 0.01442731 |  |  | 4301 | 0.7710014 | 0.7780979 | 0.0002116587 | 0.7751962 | 0.009945163 | 0.775232 | 0.0113354
|  |  | 4758 | 0.7733535 | 0.7673954 | 0.0001372077 | 0.7669307 | 0.01156479 | 0.766937 | 0.0144274 |  |  | 4306 | 0.774726 | 0.7781061 | 0.0002115771 | 0.7752177 | 0.009945503 | 0.7752533 | 0.01133578
|  |  | 4763 | 0.7623056 | 0.7673962 | 0.0001372062 | 0.7669338 | 0.01156486 | 0.76694 | 0.01442748 |  |  | 4311 | 0.774726 | 0.7781144 | 0.0002114965 | 0.775239 | 0.009945842 | 0.7752745 | 0.01133617
|  |  | 4768 | 0.7567817 | 0.767397 | 0.0001372047 | 0.7669368 | 0.01156493 | 0.766943 | 0.01442757 |  |  | 4316 | 0.774726 | 0.7781225 | 0.0002114169 | 0.7752603 | 0.009946179 | 0.7752957 | 0.01133656
|  |  | 4773 | 0.7623056 | 0.7673978 | 0.0001372032 | 0.7669398 | 0.01156501 | 0.766946 | 0.01442766 |  |  | 4321 | 0.7672767 | 0.7781307 | 0.0002113382 | 0.7752814 | 0.009946515 | 0.7753167 | 0.01133694
|  |  | 4778 | 0.7678296 | 0.7673986 | 0.0001372018 | 0.7669428 | 0.01156508 | 0.7669489 | 0.01442775 |  |  | 4326 | 0.7710014 | 0.7781387 | 0.0002112604 | 0.7753024 | 0.009946849 | 0.7753377 | 0.01133732
|  |  | 4783 | 0.7623056 | 0.7673993 | 0.0001372004 | 0.7669458 | 0.01156515 | 0.7669518 | 0.01442783 |  |  | 4331 | 0.774726 | 0.7781467 | 0.0002111835 | 0.7753234 | 0.009947182 | 0.7753585 | 0.0113377
|  |  | 4788 | 0.7678296 | 0.7674001 | 0.000137199 | 0.7669488 | 0.01156522 | 0.7669548 | 0.01442792 |  |  | 4336 | 0.7710014 | 0.7781546 | 0.0002111076 | 0.7753442 | 0.009947514 | 0.7753793 | 0.01133808
|  |  | 4793 | 0.7678296 | 0.7674009 | 0.0001371976 | 0.7669517 | 0.01156529 | 0.7669577 | 0.01442801 |  |  | 4341 | 0.774726 | 0.7781625 | 0.0002110325 | 0.775365 | 0.009947844 | 0.7753999 | 0.01133845
|  |  | 4798 | 0.7623056 | 0.7674016 | 0.0001371962 | 0.7669546 | 0.01156536 | 0.7669605 | 0.01442809 |  |  | 4346 | 0.7710014 | 0.7781703 | 0.0002109584 | 0.7753857 | 0.009948172 | 0.7754205 | 0.01133883
|  |  | 4803 | 0.7623056 | 0.7674024 | 0.0001371949 | 0.7669575 | 0.01156543 | 0.7669634 | 0.01442817 |  |  | 4351 | 0.774726 | 0.7781781 | 0.0002108851 | 0.7754062 | 0.0099485 | 0.7754409 | 0.0113392
|  |  | 4808 | 0.7623056 | 0.7674031 | 0.0001371936 | 0.7669604 | 0.0115655 | 0.7669662 | 0.01442826 |  |  | 4356 | 0.7710014 | 0.7781858 | 0.0002108127 | 0.7754267 | 0.009948825 | 0.7754613 | 0.01133957
|  |  | 4813 | 0.7733535 | 0.7674038 | 0.0001371923 | 0.7669633 | 0.01156557 | 0.766969 | 0.01442834 |  |  | 4361 | 0.774726 | 0.7781934 | 0.0002107412 | 0.7754471 | 0.00994915 | 0.7754816 | 0.01133994
|  |  | 4818 | 0.7623056 | 0.7674046 | 0.0001371911 | 0.7669661 | 0.01156563 | 0.7669719 | 0.01442842 |  |  | 4366 | 0.7710014 | 0.778201 | 0.0002106705 | 0.7754674 | 0.009949473 | 0.7755018 | 0.01134031
|  |  | 4823 | 0.7623056 | 0.7674053 | 0.0001371898 | 0.766969 | 0.0115657 | 0.7669746 | 0.01442851 |  |  | 4371 | 0.7710014 | 0.7782085 | 0.0002106006 | 0.7754876 | 0.009949794 | 0.7755219 | 0.01134068
|  |  | 4828 | 0.7678296 | 0.767406 | 0.0001371886 | 0.7669718 | 0.01156577 | 0.7669774 | 0.01442859 |  |  | 4376 | 0.774726 | 0.778216 | 0.0002105316 | 0.7755077 | 0.009950114 | 0.7755419 | 0.01134104
|  |  | 4833 | 0.7678296 | 0.7674067 | 0.0001371874 | 0.7669746 | 0.01156584 | 0.7669802 | 0.01442867 |  |  | 4381 | 0.7710014 | 0.7782234 | 0.0002104635 | 0.7755277 | 0.009950433 | 0.7755618 | 0.01134141
|  |  | 4838 | 0.7623056 | 0.7674074 | 0.0001371862 | 0.7669774 | 0.0115659 | 0.7669829 | 0.01442875 |  |  | 4386 | 0.7784506 | 0.7782308 | 0.0002103961 | 0.7755476 | 0.00995075 | 0.7755816 | 0.01134177
|  |  | 4843 | 0.7623056 | 0.7674081 | 0.0001371851 | 0.7669801 | 0.01156597 | 0.7669856 | 0.01442883 |  |  | 4391 | 0.7710014 | 0.7782381 | 0.0002103295 | 0.7755674 | 0.009951066 | 0.7756013 | 0.01134213
|  |  | 4848 | 0.7678296 | 0.7674088 | 0.000137184 | 0.7669829 | 0.01156603 | 0.7669883 | 0.01442891 |  |  | 4396 | 0.7672767 | 0.7782454 | 0.0002102638 | 0.7755872 | 0.009951381 | 0.775621 | 0.01134249
|  |  | 4853 | 0.7733535 | 0.7674095 | 0.0001371828 | 0.7669856 | 0.0115661 | 0.766991 | 0.01442899 |  |  | 4401 | 0.774726 | 0.7782526 | 0.0002101988 | 0.7756068 | 0.009951694 | 0.7756405 | 0.01134284
|  |  | 4858 | 0.7623056 | 0.7674101 | 0.0001371817 | 0.7669883 | 0.01156616 | 0.7669937 | 0.01442907 |  |  | 4406 | 0.774726 | 0.7782597 | 0.0002101346 | 0.7756264 | 0.009952006 | 0.77566 | 0.0113432
|  |  | 4863 | 0.7623056 | 0.7674108 | 0.0001371807 | 0.766991 | 0.01156623 | 0.7669963 | 0.01442915 |  |  | 4411 | 0.7710014 | 0.7782668 | 0.0002100712 | 0.7756459 | 0.009952316 | 0.7756794 | 0.01134355
|  |  | 4868 | 0.7623056 | 0.7674115 | 0.0001371796 | 0.7669937 | 0.01156629 | 0.7669989 | 0.01442922 |  |  | 4416 | 0.7710014 | 0.7782739 | 0.0002100085 | 0.7756652 | 0.009952626 | 0.7756986 | 0.01134391
|  |  | 4873 | 0.7733535 | 0.7674121 | 0.0001371786 | 0.7669963 | 0.01156636 | 0.7670016 | 0.0144293 |  |  | 4421 | 0.7672767 | 0.7782809 | 0.0002099466 | 0.7756845 | 0.009952933 | 0.7757178 | 0.01134426
|  |  | 4878 | 0.7623056 | 0.7674128 | 0.0001371775 | 0.766999 | 0.01156642 | 0.7670042 | 0.01442938 |  |  | 4426 | 0.7672767 | 0.7782878 | 0.0002098854 | 0.7757037 | 0.00995324 | 0.7757369 | 0.01134461
|  |  | 4883 | 0.7623056 | 0.7674134 | 0.0001371765 | 0.7670016 | 0.01156648 | 0.7670067 | 0.01442946 |  |  | 4431 | 0.7710014 | 0.7782947 | 0.000209825 | 0.7757229 | 0.009953545 | 0.775756 | 0.01134495
|  |  | 4888 | 0.7678296 | 0.767414 | 0.0001371755 | 0.7670042 | 0.01156655 | 0.7670093 | 0.01442953 |  |  | 4436 | 0.7710014 | 0.7783016 | 0.0002097653 | 0.7757419 | 0.009953849 | 0.7757749 | 0.0113453
|  |  | 4893 | 0.7623056 | 0.7674147 | 0.0001371746 | 0.7670068 | 0.01156661 | 0.7670119 | 0.01442961 |  |  | 4441 | 0.774726 | 0.7783084 | 0.0002097063 | 0.7757608 | 0.009954151 | 0.7757937 | 0.01134564
|  |  | 4898 | 0.7678296 | 0.7674153 | 0.0001371736 | 0.7670094 | 0.01156667 | 0.7670144 | 0.01442968 |  |  | 4446 | 0.774726 | 0.7783151 | 0.000209648 | 0.7757797 | 0.009954453 | 0.7758125 | 0.01134599
|  |  | 4903 | 0.7678296 | 0.7674159 | 0.0001371727 | 0.7670119 | 0.01156673 | 0.7670169 | 0.01442976 |  |  | 4451 | 0.7784506 | 0.7783218 | 0.0002095904 | 0.7757985 | 0.009954752 | 0.7758312 | 0.01134633
|  |  | 4908 | 0.7678296 | 0.7674165 | 0.0001371718 | 0.7670145 | 0.01156679 | 0.7670194 | 0.01442983 |  |  | 4456 | 0.774726 | 0.7783285 | 0.0002095336 | 0.7758172 | 0.009955051 | 0.7758498 | 0.01134667
|  |  | 4913 | 0.7733535 | 0.7674171 | 0.0001371709 | 0.767017 | 0.01156685 | 0.7670219 | 0.0144299 |  |  | 4461 | 0.7672767 | 0.7783351 | 0.0002094774 | 0.7758358 | 0.009955348 | 0.7758683 | 0.01134701
|  |  | 4918 | 0.7623056 | 0.7674177 | 0.00013717 | 0.7670195 | 0.01156691 | 0.7670244 | 0.01442998 |  |  | 4466 | 0.774726 | 0.7783416 | 0.0002094219 | 0.7758543 | 0.009955644 | 0.7758867 | 0.01134735
|  |  | 4923 | 0.7567817 | 0.7674183 | 0.0001371691 | 0.767022 | 0.01156697 | 0.7670268 | 0.01443005 |  |  | 4471 | 0.7710014 | 0.7783481 | 0.000209367 | 0.7758727 | 0.009955939 | 0.775905 | 0.01134768
|  |  | 4928 | 0.7678296 | 0.7674189 | 0.0001371682 | 0.7670245 | 0.01156703 | 0.7670293 | 0.01443012 |  |  | 4476 | 0.7672767 | 0.7783546 | 0.0002093128 | 0.7758911 | 0.009956232 | 0.7759233 | 0.01134802
|  |  | 4933 | 0.7678296 | 0.7674195 | 0.0001371674 | 0.767027 | 0.01156709 | 0.7670317 | 0.01443019 |  |  | 4481 | 0.7710014 | 0.778361 | 0.0002092593 | 0.7759093 | 0.009956524 | 0.7759414 | 0.01134835
|  |  | 4938 | 0.7623056 | 0.7674201 | 0.0001371665 | 0.7670294 | 0.01156715 | 0.7670341 | 0.01443026 |  |  | 4486 | 0.7710014 | 0.7783674 | 0.0002092064 | 0.7759275 | 0.009956815 | 0.7759595 | 0.01134868
|  |  | 4943 | 0.7678296 | 0.7674207 | 0.0001371657 | 0.7670318 | 0.01156721 | 0.7670365 | 0.01443034 |  |  | 4491 | 0.7710014 | 0.7783737 | 0.0002091542 | 0.7759456 | 0.009957105 | 0.7759775 | 0.01134901
|  |  | 4948 | 0.7567817 | 0.7674212 | 0.0001371649 | 0.7670343 | 0.01156727 | 0.7670389 | 0.01443041 |  |  | 4496 | 0.7710014 | 0.7783799 | 0.0002091026 | 0.7759636 | 0.009957393 | 0.7759954 | 0.01134934
|  |  | 4953 | 0.7678296 | 0.7674218 | 0.0001371641 | 0.7670367 | 0.01156732 | 0.7670412 | 0.01443048 |  |  | 4501 | 0.7710014 | 0.7783862 | 0.0002090516 | 0.7759815 | 0.00995768 | 0.7760133 | 0.01134966
|  |  | 4958 | 0.7678296 | 0.7674223 | 0.0001371634 | 0.767039 | 0.01156738 | 0.7670436 | 0.01443055 |  |  | 4506 | 0.7672767 | 0.7783923 | 0.0002090012 | 0.7759994 | 0.009957966 | 0.776031 | 0.01134999
|  |  | 4963 | 0.7678296 | 0.7674229 | 0.0001371626 | 0.7670414 | 0.01156744 | 0.7670459 | 0.01443061 |  |  | 4511 | 0.7710014 | 0.7783985 | 0.0002089515 | 0.7760172 | 0.009958251 | 0.7760487 | 0.01135031
|  |  | 4968 | 0.7678296 | 0.7674235 | 0.0001371619 | 0.7670438 | 0.01156749 | 0.7670482 | 0.01443068 |  |  | 4516 | 0.774726 | 0.7784046 | 0.0002089023 | 0.7760349 | 0.009958534 | 0.7760663 | 0.01135064
|  |  | 4973 | 0.7623056 | 0.767424 | 0.0001371611 | 0.7670461 | 0.01156755 | 0.7670505 | 0.01443075 |  |  | 4521 | 0.7710014 | 0.7784106 | 0.0002088538 | 0.7760525 | 0.009958816 | 0.7760838 | 0.01135096
|  |  | 4978 | 0.7678296 | 0.7674245 | 0.0001371604 | 0.7670485 | 0.01156761 | 0.7670528 | 0.01443082 |  |  | 4526 | 0.7710014 | 0.7784166 | 0.0002088058 | 0.77607 | 0.009959097 | 0.7761012 | 0.01135128
|  |  | 4983 | 0.7567817 | 0.7674251 | 0.0001371597 | 0.7670508 | 0.01156766 | 0.7670551 | 0.01443089 |  |  | 4531 | 0.7710014 | 0.7784225 | 0.0002087584 | 0.7760875 | 0.009959377 | 0.7761186 | 0.0113516
|  |  | 4988 | 0.7623056 | 0.7674256 | 0.000137159 | 0.7670531 | 0.01156772 | 0.7670574 | 0.01443095 |  |  | 4536 | 0.7635521 | 0.7784285 | 0.0002087116 | 0.7761048 | 0.009959655 | 0.7761359 | 0.01135191
|  |  | 4993 | 0.7567817 | 0.7674261 | 0.0001371583 | 0.7670554 | 0.01156777 | 0.7670596 | 0.01443102 |  |  | 4541 | 0.774726 | 0.7784343 | 0.0002086654 | 0.7761221 | 0.009959932 | 0.7761531 | 0.01135223
|  |  | 4998 | 0.7678296 | 0.7674266 | 0.0001371576 | 0.7670576 | 0.01156783 | 0.7670618 | 0.01443109 |  |  | 4546 | 0.7710014 | 0.7784401 | 0.0002086197 | 0.7761393 | 0.009960208 | 0.7761702 | 0.01135254
|  |  | 5003 | 0.7623056 | 0.7674271 | 0.000137157 | 0.7670599 | 0.01156788 | 0.7670641 | 0.01443115 |  |  | 4551 | 0.7710014 | 0.7784459 | 0.0002085746 | 0.7761565 | 0.009960483 | 0.7761872 | 0.01135286
|  |  | 5008 | 0.7623056 | 0.7674277 | 0.0001371563 | 0.7670621 | 0.01156793 | 0.7670663 | 0.01443122 |  |  | 4556 | 0.7710014 | 0.7784517 | 0.00020853 | 0.7761735 | 0.009960757 | 0.7762042 | 0.01135317
|  |  | 5013 | 0.7567817 | 0.7674282 | 0.0001371557 | 0.7670644 | 0.01156799 | 0.7670685 | 0.01443128 |  |  | 4561 | 0.7710014 | 0.7784574 | 0.000208486 | 0.7761905 | 0.009961029 | 0.7762211 | 0.01135348
|  |  | 5018 | 0.7623056 | 0.7674287 | 0.000137155 | 0.7670666 | 0.01156804 | 0.7670706 | 0.01443135 |  |  | 4566 | 0.774726 | 0.778463 | 0.0002084425 | 0.7762074 | 0.009961301 | 0.7762379 | 0.01135379
|  |  | 5023 | 0.7623056 | 0.7674292 | 0.0001371544 | 0.7670688 | 0.01156809 | 0.7670728 | 0.01443141 |  |  | 4571 | 0.7710014 | 0.7784686 | 0.0002083996 | 0.7762242 | 0.009961571 | 0.7762546 | 0.01135409
|  |  | 5028 | 0.7678296 | 0.7674296 | 0.0001371538 | 0.767071 | 0.01156815 | 0.767075 | 0.01443147 |  |  | 4576 | 0.7710014 | 0.7784742 | 0.0002083572 | 0.776241 | 0.009961839 | 0.7762712 | 0.0113544
|  |  | 5033 | 0.7678296 | 0.7674301 | 0.0001371532 | 0.7670731 | 0.0115682 | 0.7670771 | 0.01443154 |  |  | 4581 | 0.7710014 | 0.7784797 | 0.0002083153 | 0.7762576 | 0.009962107 | 0.7762878 | 0.01135471
|  |  | 5038 | 0.7623056 | 0.7674306 | 0.0001371526 | 0.7670753 | 0.01156825 | 0.7670792 | 0.0144316 |  |  | 4586 | 0.7784506 | 0.7784852 | 0.0002082739 | 0.7762742 | 0.009962374 | 0.7763043 | 0.01135501
|  |  | 5043 | 0.7567817 | 0.7674311 | 0.0001371521 | 0.7670774 | 0.0115683 | 0.7670813 | 0.01443166 |  |  | 4591 | 0.7710014 | 0.7784907 | 0.000208233 | 0.7762908 | 0.009962639 | 0.7763207 | 0.01135531
|  |  | 5048 | 0.7678296 | 0.7674316 | 0.0001371515 | 0.7670796 | 0.01156835 | 0.7670834 | 0.01443173 |  |  | 4596 | 0.774726 | 0.7784961 | 0.0002081926 | 0.7763072 | 0.009962903 | 0.7763371 | 0.01135561
|  |  | 5053 | 0.7678296 | 0.767432 | 0.0001371509 | 0.7670817 | 0.0115684 | 0.7670855 | 0.01443179 |  |  | 4601 | 0.774726 | 0.7785015 | 0.0002081527 | 0.7763236 | 0.009963167 | 0.7763534 | 0.01135591
|  |  | 5058 | 0.7678296 | 0.7674325 | 0.0001371504 | 0.7670838 | 0.01156845 | 0.7670876 | 0.01443185 |  |  | 4606 | 0.774726 | 0.7785068 | 0.0002081133 | 0.7763399 | 0.009963428 | 0.7763696 | 0.01135621
|  |  | 5063 | 0.7678296 | 0.767433 | 0.0001371499 | 0.7670859 | 0.01156851 | 0.7670896 | 0.01443191 |  |  | 4611 | 0.7710014 | 0.7785121 | 0.0002080744 | 0.7763561 | 0.009963689 | 0.7763857 | 0.01135651
|  |  | 5068 | 0.7678296 | 0.7674334 | 0.0001371493 | 0.767088 | 0.01156856 | 0.7670917 | 0.01443197 |  |  | 4616 | 0.7710014 | 0.7785173 | 0.0002080359 | 0.7763722 | 0.009963949 | 0.7764017 | 0.0113568
|  |  | 5073 | 0.7678296 | 0.7674339 | 0.0001371488 | 0.76709 | 0.0115686 | 0.7670937 | 0.01443203 |  |  | 4621 | 0.774726 | 0.7785226 | 0.0002079979 | 0.7763883 | 0.009964208 | 0.7764177 | 0.0113571
|  |  | 5078 | 0.7678296 | 0.7674343 | 0.0001371483 | 0.7670921 | 0.01156865 | 0.7670957 | 0.01443209 |  |  | 4626 | 0.774726 | 0.7785277 | 0.0002079604 | 0.7764043 | 0.009964465 | 0.7764336 | 0.01135739
|  |  | 5083 | 0.7678296 | 0.7674347 | 0.0001371478 | 0.7670941 | 0.0115687 | 0.7670977 | 0.01443215 |  |  | 4631 | 0.7672767 | 0.7785329 | 0.0002079234 | 0.7764202 | 0.009964721 | 0.7764495 | 0.01135768
|  |  | 5088 | 0.7678296 | 0.7674352 | 0.0001371473 | 0.7670962 | 0.01156875 | 0.7670997 | 0.01443221 |  |  | 4636 | 0.7710014 | 0.778538 | 0.0002078868 | 0.7764361 | 0.009964976 | 0.7764652 | 0.01135797
|  |  | 5093 | 0.7623056 | 0.7674356 | 0.0001371468 | 0.7670982 | 0.0115688 | 0.7671017 | 0.01443227 |  |  | 4641 | 0.774726 | 0.778543 | 0.0002078507 | 0.7764519 | 0.00996523 | 0.7764809 | 0.01135826
|  |  | 5098 | 0.7733535 | 0.767436 | 0.0001371464 | 0.7671002 | 0.01156885 | 0.7671037 | 0.01443233 |  |  | 4646 | 0.7710014 | 0.7785481 | 0.000207815 | 0.7764676 | 0.009965483 | 0.7764965 | 0.01135855
|  |  | 5103 | 0.7623056 | 0.7674365 | 0.0001371459 | 0.7671022 | 0.0115689 | 0.7671056 | 0.01443238 |  |  | 4651 | 0.774726 | 0.7785531 | 0.0002077797 | 0.7764832 | 0.009965735 | 0.7765121 | 0.01135883
|  |  | 5108 | 0.7678296 | 0.7674369 | 0.0001371454 | 0.7671041 | 0.01156894 | 0.7671076 | 0.01443244 |  |  | 4656 | 0.774726 | 0.778558 | 0.0002077449 | 0.7764988 | 0.009965986 | 0.7765276 | 0.01135912
|  |  | 5113 | 0.7623056 | 0.7674373 | 0.000137145 | 0.7671061 | 0.01156899 | 0.7671095 | 0.0144325 |  |  | 4661 | 0.7672767 | 0.7785629 | 0.0002077105 | 0.7765143 | 0.009966236 | 0.776543 | 0.0113594
|  |  | 5118 | 0.7623056 | 0.7674377 | 0.0001371445 | 0.7671081 | 0.01156904 | 0.7671114 | 0.01443256 |  |  | 4666 | 0.7710014 | 0.7785678 | 0.0002076765 | 0.7765297 | 0.009966484 | 0.7765583 | 0.01135969
|  |  | 5123 | 0.7567817 | 0.7674381 | 0.0001371441 | 0.76711 | 0.01156908 | 0.7671133 | 0.01443261 |  |  | 4671 | 0.774726 | 0.7785727 | 0.000207643 | 0.7765451 | 0.009966732 | 0.7765736 | 0.01135997
|  |  | 5128 | 0.7678296 | 0.7674385 | 0.0001371437 | 0.7671119 | 0.01156913 | 0.7671152 | 0.01443267 |  |  | 4676 | 0.7710014 | 0.7785775 | 0.0002076098 | 0.7765604 | 0.009966978 | 0.7765888 | 0.01136025
|  |  | 5133 | 0.7678296 | 0.7674389 | 0.0001371433 | 0.7671138 | 0.01156918 | 0.7671171 | 0.01443272 |  |  | 4681 | 0.774726 | 0.7785822 | 0.0002075771 | 0.7765756 | 0.009967224 | 0.7766039 | 0.01136053
|  |  | 5138 | 0.7567817 | 0.7674393 | 0.0001371429 | 0.7671157 | 0.01156922 | 0.767119 | 0.01443278 |  |  | 4686 | 0.774726 | 0.778587 | 0.0002075448 | 0.7765907 | 0.009967468 | 0.7766189 | 0.0113608
|  |  | 5143 | 0.7567817 | 0.7674397 | 0.0001371425 | 0.7671176 | 0.01156927 | 0.7671208 | 0.01443284 |  |  | 4691 | 0.7710014 | 0.7785917 | 0.0002075128 | 0.7766058 | 0.009967711 | 0.7766339 | 0.01136108
|  |  | 5148 | 0.7678296 | 0.7674401 | 0.0001371421 | 0.7671195 | 0.01156931 | 0.7671227 | 0.01443289 |  |  | 4696 | 0.7710014 | 0.7785964 | 0.0002074813 | 0.7766208 | 0.009967953 | 0.7766488 | 0.01136136
|  |  | 5153 | 0.7623056 | 0.7674405 | 0.0001371417 | 0.7671214 | 0.01156936 | 0.7671245 | 0.01443294 |  |  | 4701 | 0.7710014 | 0.778601 | 0.0002074502 | 0.7766358 | 0.009968194 | 0.7766637 | 0.01136163
|  |  | 5158 | 0.7623056 | 0.7674409 | 0.0001371413 | 0.7671232 | 0.0115694 | 0.7671263 | 0.014433 |  |  | 4706 | 0.7710014 | 0.7786056 | 0.0002074194 | 0.7766507 | 0.009968434 | 0.7766785 | 0.0113619
|  |  | 5163 | 0.7678296 | 0.7674413 | 0.0001371409 | 0.7671251 | 0.01156945 | 0.7671281 | 0.01443305 |  |  | 4711 | 0.7710014 | 0.7786102 | 0.000207389 | 0.7766655 | 0.009968673 | 0.7766932 | 0.01136218
|  |  | 5168 | 0.7678296 | 0.7674417 | 0.0001371405 | 0.7671269 | 0.01156949 | 0.7671299 | 0.01443311 |  |  | 4716 | 0.7672767 | 0.7786147 | 0.000207359 | 0.7766802 | 0.009968911 | 0.7767078 | 0.01136245
|  |  | 5173 | 0.7623056 | 0.767442 | 0.0001371402 | 0.7671287 | 0.01156954 | 0.7671317 | 0.01443316 |  |  | 4721 | 0.774726 | 0.7786192 | 0.0002073294 | 0.7766949 | 0.009969148 | 0.7767224 | 0.01136272
|  |  | 5178 | 0.7623056 | 0.7674424 | 0.0001371398 | 0.7671306 | 0.01156958 | 0.7671335 | 0.01443321 |  |  | 4726 | 0.7710014 | 0.7786237 | 0.0002073001 | 0.7767095 | 0.009969384 | 0.7767369 | 0.01136298
|  |  | 5183 | 0.7623056 | 0.7674428 | 0.0001371395 | 0.7671324 | 0.01156962 | 0.7671353 | 0.01443326 |  |  | 4731 | 0.7710014 | 0.7786281 | 0.0002072712 | 0.776724 | 0.009969619 | 0.7767514 | 0.01136325
|  |  | 5188 | 0.7678296 | 0.7674431 | 0.0001371391 | 0.7671341 | 0.01156967 | 0.767137 | 0.01443332 |  |  | 4736 | 0.774726 | 0.7786325 | 0.0002072427 | 0.7767385 | 0.009969853 | 0.7767658 | 0.01136352
|  |  | 5193 | 0.7678296 | 0.7674435 | 0.0001371388 | 0.7671359 | 0.01156971 | 0.7671388 | 0.01443337 |  |  | 4741 | 0.7672767 | 0.7786369 | 0.0002072145 | 0.7767529 | 0.009970086 | 0.7767801 | 0.01136378
|  |  | 5198 | 0.7623056 | 0.7674439 | 0.0001371385 | 0.7671377 | 0.01156975 | 0.7671405 | 0.01443342 |  |  | 4746 | 0.7710014 | 0.7786412 | 0.0002071867 | 0.7767673 | 0.009970318 | 0.7767943 | 0.01136404
|  |  | 5203 | 0.7623056 | 0.7674442 | 0.0001371381 | 0.7671394 | 0.01156979 | 0.7671422 | 0.01443347 |  |  | 4751 | 0.7672767 | 0.7786455 | 0.0002071592 | 0.7767815 | 0.009970549 | 0.7768085 | 0.01136431
|  |  | 5208 | 0.7678296 | 0.7674446 | 0.0001371378 | 0.7671412 | 0.01156984 | 0.767144 | 0.01443352 |  |  | 4756 | 0.774726 | 0.7786498 | 0.000207132 | 0.7767957 | 0.009970778 | 0.7768227 | 0.01136457
|  |  | 5213 | 0.7678296 | 0.7674449 | 0.0001371375 | 0.7671429 | 0.01156988 | 0.7671457 | 0.01443357 |  |  | 4761 | 0.7672767 | 0.7786541 | 0.0002071052 | 0.7768099 | 0.009971007 | 0.7768367 | 0.01136483
|  |  | 5218 | 0.7623056 | 0.7674453 | 0.0001371372 | 0.7671446 | 0.01156992 | 0.7671473 | 0.01443362 |  |  | 4766 | 0.7784506 | 0.7786583 | 0.0002070787 | 0.776824 | 0.009971235 | 0.7768507 | 0.01136509
|  |  | 5223 | 0.7567817 | 0.7674456 | 0.0001371369 | 0.7671464 | 0.01156996 | 0.767149 | 0.01443367 |  |  | 4771 | 0.7710014 | 0.7786625 | 0.0002070526 | 0.776838 | 0.009971462 | 0.7768646 | 0.01136535
|  |  | 5228 | 0.7623056 | 0.7674459 | 0.0001371366 | 0.7671481 | 0.01157 | 0.7671507 | 0.01443372 |  |  | 4776 | 0.774726 | 0.7786666 | 0.0002070268 | 0.776852 | 0.009971688 | 0.7768785 | 0.0113656
|  |  | 5233 | 0.7678296 | 0.7674463 | 0.0001371363 | 0.7671497 | 0.01157004 | 0.7671524 | 0.01443377 |  |  | 4781 | 0.774726 | 0.7786707 | 0.0002070013 | 0.7768658 | 0.009971912 | 0.7768923 | 0.01136586
|  |  | 5238 | 0.7733535 | 0.7674466 | 0.000137136 | 0.7671514 | 0.01157008 | 0.767154 | 0.01443382 |  |  | 4786 | 0.7784506 | 0.7786748 | 0.0002069761 | 0.7768797 | 0.009972136 | 0.7769061 | 0.01136611
|  |  | 5243 | 0.7623056 | 0.7674469 | 0.0001371357 | 0.7671531 | 0.01157012 | 0.7671556 | 0.01443387 |  |  | 4791 | 0.774726 | 0.7786789 | 0.0002069512 | 0.7768934 | 0.009972359 | 0.7769197 | 0.01136637
|  |  | 5248 | 0.7623056 | 0.7674472 | 0.0001371355 | 0.7671547 | 0.01157016 | 0.7671573 | 0.01443392 |  |  | 4796 | 0.7710014 | 0.7786829 | 0.0002069266 | 0.7769072 | 0.009972581 | 0.7769333 | 0.01136662
|  |  | 5253 | 0.7623056 | 0.7674476 | 0.0001371352 | 0.7671564 | 0.0115702 | 0.7671589 | 0.01443397 |  |  | 4801 | 0.7672767 | 0.7786869 | 0.0002069024 | 0.7769208 | 0.009972802 | 0.7769469 | 0.01136687
|  |  | 5258 | 0.7623056 | 0.7674479 | 0.0001371349 | 0.767158 | 0.01157024 | 0.7671605 | 0.01443401 |  |  | 4806 | 0.774726 | 0.7786909 | 0.0002068784 | 0.7769344 | 0.009973022 | 0.7769604 | 0.01136712
|  |  | 5263 | 0.7623056 | 0.7674482 | 0.0001371347 | 0.7671597 | 0.01157028 | 0.7671621 | 0.01443406 |  |  | 4811 | 0.774726 | 0.7786948 | 0.0002068548 | 0.7769479 | 0.009973241 | 0.7769738 | 0.01136737
|  |  | 5268 | 0.7733535 | 0.7674485 | 0.0001371344 | 0.7671613 | 0.01157032 | 0.7671637 | 0.01443411 |  |  | 4816 | 0.7710014 | 0.7786988 | 0.0002068314 | 0.7769614 | 0.009973459 | 0.7769872 | 0.01136761
|  |  | 5273 | 0.7623056 | 0.7674488 | 0.0001371342 | 0.7671629 | 0.01157036 | 0.7671653 | 0.01443416 |  |  | 4821 | 0.7672767 | 0.7787026 | 0.0002068084 | 0.7769747 | 0.009973676 | 0.7770005 | 0.01136786
|  |  | 5278 | 0.7678296 | 0.7674491 | 0.0001371339 | 0.7671645 | 0.0115704 | 0.7671668 | 0.0144342 |  |  | 4826 | 0.774726 | 0.7787065 | 0.0002067856 | 0.7769881 | 0.009973892 | 0.7770137 | 0.01136811
|  |  | 5283 | 0.7623056 | 0.7674494 | 0.0001371337 | 0.7671661 | 0.01157043 | 0.7671684 | 0.01443425 |  |  | 4831 | 0.7710014 | 0.7787103 | 0.0002067631 | 0.7770014 | 0.009974108 | 0.7770269 | 0.01136835
|  |  | 5288 | 0.7733535 | 0.7674497 | 0.0001371334 | 0.7671676 | 0.01157047 | 0.7671699 | 0.01443429 |  |  | 4836 | 0.7710014 | 0.7787141 | 0.0002067409 | 0.7770146 | 0.009974322 | 0.7770401 | 0.01136859
|  |  | 5293 | 0.7678296 | 0.76745 | 0.0001371332 | 0.7671692 | 0.01157051 | 0.7671715 | 0.01443434 |  |  | 4841 | 0.7710014 | 0.7787179 | 0.0002067189 | 0.7770277 | 0.009974535 | 0.7770531 | 0.01136884
|  |  | 5298 | 0.7567817 | 0.7674503 | 0.000137133 | 0.7671708 | 0.01157055 | 0.767173 | 0.01443439 |  |  | 4846 | 0.774726 | 0.7787216 | 0.0002066973 | 0.7770408 | 0.009974748 | 0.7770661 | 0.01136908
|  |  | 5303 | 0.7678296 | 0.7674506 | 0.0001371327 | 0.7671723 | 0.01157059 | 0.7671745 | 0.01443443 |  |  | 4851 | 0.7710014 | 0.7787254 | 0.0002066759 | 0.7770539 | 0.009974959 | 0.7770791 | 0.01136932
|  |  | 5308 | 0.7567817 | 0.7674509 | 0.0001371325 | 0.7671739 | 0.01157062 | 0.767176 | 0.01443448 |  |  | 4856 | 0.774726 | 0.7787291 | 0.0002066548 | 0.7770668 | 0.00997517 | 0.777092 | 0.01136956
|  |  | 5313 | 0.7567817 | 0.7674512 | 0.0001371323 | 0.7671754 | 0.01157066 | 0.7671775 | 0.01443452 |  |  | 4861 | 0.774726 | 0.7787327 | 0.0002066339 | 0.7770798 | 0.009975379 | 0.7771048 | 0.0113698
|  |  | 5318 | 0.7678296 | 0.7674515 | 0.0001371321 | 0.7671769 | 0.0115707 | 0.767179 | 0.01443456 |  |  | 4866 | 0.7710014 | 0.7787364 | 0.0002066133 | 0.7770926 | 0.009975588 | 0.7771176 | 0.01137003
|  |  | 5323 | 0.7567817 | 0.7674518 | 0.0001371319 | 0.7671784 | 0.01157073 | 0.7671805 | 0.01443461 |  |  | 4871 | 0.7710014 | 0.77874 | 0.000206593 | 0.7771054 | 0.009975796 | 0.7771303 | 0.01137027
|  |  | 5328 | 0.7678296 | 0.7674521 | 0.0001371317 | 0.7671799 | 0.01157077 | 0.767182 | 0.01443465 |  |  | 4876 | 0.7784506 | 0.7787436 | 0.0002065729 | 0.7771182 | 0.009976003 | 0.7771429 | 0.0113705
|  |  | 5333 | 0.7623056 | 0.7674523 | 0.0001371315 | 0.7671814 | 0.0115708 | 0.7671834 | 0.0144347 |  |  | 4881 | 0.7672767 | 0.7787471 | 0.0002065531 | 0.7771308 | 0.009976209 | 0.7771555 | 0.01137074
|  |  | 5338 | 0.7567817 | 0.7674526 | 0.0001371313 | 0.7671829 | 0.01157084 | 0.7671849 | 0.01443474 |  |  | 4886 | 0.774726 | 0.7787506 | 0.0002065335 | 0.7771435 | 0.009976414 | 0.7771681 | 0.01137097
|  |  | 5343 | 0.7678296 | 0.7674529 | 0.0001371311 | 0.7671844 | 0.01157088 | 0.7671863 | 0.01443478 |  |  | 4891 | 0.7710014 | 0.7787542 | 0.0002065142 | 0.777156 | 0.009976618 | 0.7771806 | 0.0113712
|  |  | 5348 | 0.7678296 | 0.7674531 | 0.0001371309 | 0.7671858 | 0.01157091 | 0.7671877 | 0.01443482 |  |  | 4896 | 0.774726 | 0.7787576 | 0.0002064951 | 0.7771685 | 0.009976822 | 0.777193 | 0.01137143
|  |  | 5353 | 0.7623056 | 0.7674534 | 0.0001371307 | 0.7671873 | 0.01157095 | 0.7671892 | 0.01443487 |  |  | 4901 | 0.7710014 | 0.7787611 | 0.0002064762 | 0.777181 | 0.009977024 | 0.7772054 | 0.01137166
|  |  | 5358 | 0.7678296 | 0.7674537 | 0.0001371305 | 0.7671887 | 0.01157098 | 0.7671906 | 0.01443491 |  |  | 4906 | 0.7672767 | 0.7787645 | 0.0002064576 | 0.7771934 | 0.009977226 | 0.7772177 | 0.01137189
|  |  | 5363 | 0.7678296 | 0.7674539 | 0.0001371303 | 0.7671901 | 0.01157102 | 0.767192 | 0.01443495 |  |  | 4911 | 0.7710014 | 0.7787679 | 0.0002064392 | 0.7772057 | 0.009977426 | 0.7772299 | 0.01137212
|  |  | 5368 | 0.7678296 | 0.7674542 | 0.0001371301 | 0.7671916 | 0.01157105 | 0.7671934 | 0.01443499 |  |  | 4916 | 0.7710014 | 0.7787713 | 0.0002064211 | 0.777218 | 0.009977626 | 0.7772421 | 0.01137235
|  |  | 5373 | 0.7623056 | 0.7674545 | 0.00013713 | 0.767193 | 0.01157108 | 0.7671948 | 0.01443503 |  |  | 4921 | 0.7710014 | 0.7787747 | 0.0002064032 | 0.7772303 | 0.009977825 | 0.7772543 | 0.01137257
|  |  | 5378 | 0.7623056 | 0.7674547 | 0.0001371298 | 0.7671944 | 0.01157112 | 0.7671962 | 0.01443508 |  |  | 4926 | 0.774726 | 0.778778 | 0.0002063855 | 0.7772424 | 0.009978023 | 0.7772664 | 0.0113728
|  |  | 5383 | 0.7678296 | 0.767455 | 0.0001371296 | 0.7671958 | 0.01157115 | 0.7671975 | 0.01443512 |  |  | 4931 | 0.7710014 | 0.7787813 | 0.000206368 | 0.7772546 | 0.00997822 | 0.7772784 | 0.01137302
|  |  | 5388 | 0.7567817 | 0.7674552 | 0.0001371295 | 0.7671972 | 0.01157118 | 0.7671989 | 0.01443516 |  |  | 4936 | 0.7710014 | 0.7787846 | 0.0002063508 | 0.7772666 | 0.009978417 | 0.7772904 | 0.01137324
|  |  | 5393 | 0.7678296 | 0.7674555 | 0.0001371293 | 0.7671986 | 0.01157122 | 0.7672003 | 0.0144352 |  |  | 4941 | 0.774726 | 0.7787878 | 0.0002063337 | 0.7772786 | 0.009978612 | 0.7773023 | 0.01137347
|  |  | 5398 | 0.7623056 | 0.7674557 | 0.0001371291 | 0.7671999 | 0.01157125 | 0.7672016 | 0.01443524 |  |  | 4946 | 0.7672767 | 0.7787911 | 0.0002063169 | 0.7772906 | 0.009978807 | 0.7773142 | 0.01137369
|  |  | 5403 | 0.7623056 | 0.767456 | 0.000137129 | 0.7672013 | 0.01157128 | 0.7672029 | 0.01443528 |  |  | 4951 | 0.774726 | 0.7787943 | 0.0002063003 | 0.7773025 | 0.009979001 | 0.777326 | 0.01137391
|  |  | 5408 | 0.7678296 | 0.7674562 | 0.0001371288 | 0.7672027 | 0.01157132 | 0.7672043 | 0.01443532 |  |  | 4956 | 0.7710014 | 0.7787975 | 0.0002062839 | 0.7773143 | 0.009979194 | 0.7773378 | 0.01137413
|  |  | 5413 | 0.7623056 | 0.7674564 | 0.0001371287 | 0.767204 | 0.01157135 | 0.7672056 | 0.01443536 |  |  | 4961 | 0.774726 | 0.7788006 | 0.0002062677 | 0.7773261 | 0.009979386 | 0.7773495 | 0.01137434
|  |  | 5418 | 0.7623056 | 0.7674567 | 0.0001371285 | 0.7672053 | 0.01157138 | 0.7672069 | 0.01443539 |  |  | 4966 | 0.7710014 | 0.7788038 | 0.0002062517 | 0.7773379 | 0.009979577 | 0.7773611 | 0.01137456
|  |  | 5423 | 0.7567817 | 0.7674569 | 0.0001371284 | 0.7672067 | 0.01157141 | 0.7672082 | 0.01443543 |  |  | 4971 | 0.774726 | 0.7788069 | 0.0002062359 | 0.7773496 | 0.009979767 | 0.7773727 | 0.01137478
|  |  | 5428 | 0.7678296 | 0.7674571 | 0.0001371283 | 0.767208 | 0.01157145 | 0.7672095 | 0.01443547 |  |  | 4976 | 0.774726 | 0.77881 | 0.0002062204 | 0.7773612 | 0.009979957 | 0.7773843 | 0.01137499
|  |  | 5433 | 0.7623056 | 0.7674574 | 0.0001371281 | 0.7672093 | 0.01157148 | 0.7672108 | 0.01443551 |  |  | 4981 | 0.7710014 | 0.7788131 | 0.000206205 | 0.7773728 | 0.009980146 | 0.7773958 | 0.01137521
|  |  | 5438 | 0.7623056 | 0.7674576 | 0.000137128 | 0.7672106 | 0.01157151 | 0.7672121 | 0.01443555 |  |  | 4986 | 0.774726 | 0.7788161 | 0.0002061898 | 0.7773843 | 0.009980334 | 0.7774072 | 0.01137542
|  |  | 5443 | 0.7623056 | 0.7674578 | 0.0001371278 | 0.7672119 | 0.01157154 | 0.7672133 | 0.01443559 |  |  | 4991 | 0.7710014 | 0.7788191 | 0.0002061748 | 0.7773958 | 0.009980521 | 0.7774186 | 0.01137563
|  |  | 5448 | 0.7678296 | 0.767458 | 0.0001371277 | 0.7672132 | 0.01157157 | 0.7672146 | 0.01443562 |  |  | 4996 | 0.774726 | 0.7788221 | 0.00020616 | 0.7774072 | 0.009980707 | 0.77743 | 0.01137584
|  |  | 5453 | 0.7623056 | 0.7674583 | 0.0001371276 | 0.7672145 | 0.0115716 | 0.7672159 | 0.01443566 |  |  | 5001 | 0.7710014 | 0.7788251 | 0.0002061454 | 0.7774186 | 0.009980893 | 0.7774413 | 0.01137605
|  |  | 5458 | 0.7623056 | 0.7674585 | 0.0001371275 | 0.7672158 | 0.01157163 | 0.7672171 | 0.0144357 |  |  | 5006 | 0.7710014 | 0.7788281 | 0.0002061309 | 0.7774299 | 0.009981077 | 0.7774525 | 0.01137626
|  |  | 5463 | 0.7678296 | 0.7674587 | 0.0001371273 | 0.767217 | 0.01157166 | 0.7672184 | 0.01443574 |  |  | 5011 | 0.774726 | 0.778831 | 0.0002061167 | 0.7774412 | 0.009981261 | 0.7774637 | 0.01137647
|  |  | 5468 | 0.7623056 | 0.7674589 | 0.0001371272 | 0.7672183 | 0.01157169 | 0.7672196 | 0.01443577 |  |  | 5016 | 0.7784506 | 0.7788339 | 0.0002061026 | 0.7774524 | 0.009981444 | 0.7774748 | 0.01137668
|  |  | 5473 | 0.7678296 | 0.7674591 | 0.0001371271 | 0.7672195 | 0.01157172 | 0.7672208 | 0.01443581 |  |  | 5021 | 0.7672767 | 0.7788368 | 0.0002060887 | 0.7774636 | 0.009981627 | 0.7774859 | 0.01137689
|  |  | 5478 | 0.7678296 | 0.7674593 | 0.000137127 | 0.7672208 | 0.01157175 | 0.767222 | 0.01443585 |  |  | 5026 | 0.7710014 | 0.7788397 | 0.000206075 | 0.7774747 | 0.009981808 | 0.7774969 | 0.01137709
|  |  | 5483 | 0.7678296 | 0.7674596 | 0.0001371269 | 0.767222 | 0.01157178 | 0.7672232 | 0.01443588 |  |  | 5031 | 0.7784506 | 0.7788426 | 0.0002060614 | 0.7774857 | 0.009981989 | 0.7775079 | 0.0113773
|  |  | 5488 | 0.7623056 | 0.7674598 | 0.0001371267 | 0.7672232 | 0.01157181 | 0.7672244 | 0.01443592 |  |  | 5036 | 0.774726 | 0.7788454 | 0.0002060481 | 0.7774968 | 0.009982169 | 0.7775189 | 0.0113775
|  |  | 5493 | 0.7678296 | 0.76746 | 0.0001371266 | 0.7672245 | 0.01157184 | 0.7672256 | 0.01443595 |  |  | 5041 | 0.7710014 | 0.7788482 | 0.0002060349 | 0.7775077 | 0.009982348 | 0.7775297 | 0.01137771
|  |  | 5498 | 0.7623056 | 0.7674602 | 0.0001371265 | 0.7672257 | 0.01157187 | 0.7672268 | 0.01443599 |  |  | 5046 | 0.7710014 | 0.778851 | 0.0002060218 | 0.7775186 | 0.009982526 | 0.7775406 | 0.01137791
|  |  | 5503 | 0.7678296 | 0.7674604 | 0.0001371264 | 0.7672269 | 0.0115719 | 0.767228 | 0.01443602 |  |  | 5051 | 0.7710014 | 0.7788538 | 0.000206009 | 0.7775295 | 0.009982704 | 0.7775514 | 0.01137811
|  |  | 5508 | 0.7678296 | 0.7674606 | 0.0001371263 | 0.7672281 | 0.01157193 | 0.7672292 | 0.01443606 |  |  | 5056 | 0.774726 | 0.7788565 | 0.0002059963 | 0.7775403 | 0.00998288 | 0.7775621 | 0.01137831
|  |  | 5513 | 0.7678296 | 0.7674608 | 0.0001371262 | 0.7672293 | 0.01157196 | 0.7672303 | 0.01443609 |  |  | 5061 | 0.7710014 | 0.7788593 | 0.0002059837 | 0.7775511 | 0.009983056 | 0.7775728 | 0.01137851
|  |  | 5518 | 0.7733535 | 0.767461 | 0.0001371261 | 0.7672304 | 0.01157199 | 0.7672315 | 0.01443613 |  |  | 5066 | 0.774726 | 0.778862 | 0.0002059713 | 0.7775618 | 0.009983232 | 0.7775834 | 0.01137871
|  |  | 5523 | 0.7623056 | 0.7674612 | 0.000137126 | 0.7672316 | 0.01157202 | 0.7672326 | 0.01443616 |  |  | 5071 | 0.7710014 | 0.7788647 | 0.0002059591 | 0.7775725 | 0.009983406 | 0.777594 | 0.01137891
|  |  | 5528 | 0.7678296 | 0.7674614 | 0.0001371259 | 0.7672328 | 0.01157204 | 0.7672338 | 0.0144362 |  |  | 5076 | 0.774726 | 0.7788673 | 0.0002059471 | 0.7775831 | 0.00998358 | 0.7776046 | 0.0113791
|  |  | 5533 | 0.7678296 | 0.7674615 | 0.0001371258 | 0.7672339 | 0.01157207 | 0.7672349 | 0.01443623 |  |  | 5081 | 0.774726 | 0.77887 | 0.0002059351 | 0.7775937 | 0.009983753 | 0.7776151 | 0.0113793
|  |  | 5538 | 0.7678296 | 0.7674617 | 0.0001371257 | 0.7672351 | 0.0115721 | 0.7672361 | 0.01443626 |  |  | 5086 | 0.7710014 | 0.7788726 | 0.0002059234 | 0.7776042 | 0.009983925 | 0.7776255 | 0.01137949
|  |  | 5543 | 0.7567817 | 0.7674619 | 0.0001371256 | 0.7672362 | 0.01157213 | 0.7672372 | 0.0144363 |  |  | 5091 | 0.774726 | 0.7788752 | 0.0002059118 | 0.7776147 | 0.009984096 | 0.7776359 | 0.01137969
|  |  | 5548 | 0.7623056 | 0.7674621 | 0.0001371255 | 0.7672374 | 0.01157216 | 0.7672383 | 0.01443633 |  |  | 5096 | 0.7784506 | 0.7788778 | 0.0002059003 | 0.7776251 | 0.009984267 | 0.7776463 | 0.01137988
|  |  | 5553 | 0.7623056 | 0.7674623 | 0.0001371255 | 0.7672385 | 0.01157218 | 0.7672394 | 0.01443636 |  |  | 5101 | 0.774726 | 0.7788804 | 0.000205889 | 0.7776355 | 0.009984437 | 0.7776566 | 0.01138007
|  |  | 5558 | 0.7678296 | 0.7674625 | 0.0001371254 | 0.7672396 | 0.01157221 | 0.7672405 | 0.0144364 |  |  | 5106 | 0.7710014 | 0.778883 | 0.0002058778 | 0.7776458 | 0.009984606 | 0.7776668 | 0.01138027
|  |  | 5563 | 0.7623056 | 0.7674627 | 0.0001371253 | 0.7672407 | 0.01157224 | 0.7672416 | 0.01443643 |  |  | 5111 | 0.7710014 | 0.7788855 | 0.0002058668 | 0.7776561 | 0.009984775 | 0.777677 | 0.01138046
|  |  | 5568 | 0.7678296 | 0.7674628 | 0.0001371252 | 0.7672418 | 0.01157226 | 0.7672427 | 0.01443646 |  |  | 5116 | 0.7710014 | 0.778888 | 0.0002058559 | 0.7776664 | 0.009984942 | 0.7776872 | 0.01138065
|  |  | 5573 | 0.7623056 | 0.767463 | 0.0001371251 | 0.7672429 | 0.01157229 | 0.7672438 | 0.01443649 |  |  | 5121 | 0.774726 | 0.7788905 | 0.0002058451 | 0.7776766 | 0.009985109 | 0.7776973 | 0.01138084
|  |  | 5578 | 0.7678296 | 0.7674632 | 0.000137125 | 0.767244 | 0.01157232 | 0.7672448 | 0.01443653 |  |  | 5126 | 0.7710014 | 0.778893 | 0.0002058345 | 0.7776867 | 0.009985276 | 0.7777074 | 0.01138102
|  |  | 5583 | 0.7733535 | 0.7674634 | 0.000137125 | 0.7672451 | 0.01157234 | 0.7672459 | 0.01443656 |  |  | 5131 | 0.7710014 | 0.7788955 | 0.000205824 | 0.7776968 | 0.009985441 | 0.7777174 | 0.01138121
|  |  | 5588 | 0.7567817 | 0.7674635 | 0.0001371249 | 0.7672462 | 0.01157237 | 0.7672469 | 0.01443659 |  |  | 5136 | 0.774726 | 0.7788979 | 0.0002058137 | 0.7777069 | 0.009985606 | 0.7777274 | 0.0113814
|  |  | 5593 | 0.7623056 | 0.7674637 | 0.0001371248 | 0.7672473 | 0.0115724 | 0.767248 | 0.01443662 |  |  | 5141 | 0.774726 | 0.7789003 | 0.0002058035 | 0.7777169 | 0.00998577 | 0.7777373 | 0.01138159
|  |  | 5598 | 0.7733535 | 0.7674639 | 0.0001371247 | 0.7672484 | 0.01157242 | 0.767249 | 0.01443665 |  |  | 5146 | 0.7710014 | 0.7789027 | 0.0002057934 | 0.7777269 | 0.009985933 | 0.7777472 | 0.01138177
|  |  | 5603 | 0.7678296 | 0.767464 | 0.0001371247 | 0.7672494 | 0.01157245 | 0.7672501 | 0.01443668 |  |  | 5151 | 0.774726 | 0.7789051 | 0.0002057835 | 0.7777368 | 0.009986096 | 0.7777571 | 0.01138195
|  |  | 5608 | 0.7623056 | 0.7674642 | 0.0001371246 | 0.7672505 | 0.01157247 | 0.7672511 | 0.01443671 |  |  | 5156 | 0.7710014 | 0.7789075 | 0.0002057736 | 0.7777467 | 0.009986258 | 0.7777669 | 0.01138214
|  |  | 5613 | 0.7678296 | 0.7674644 | 0.0001371245 | 0.7672515 | 0.0115725 | 0.7672521 | 0.01443674 |  |  | 5161 | 0.774726 | 0.7789099 | 0.0002057639 | 0.7777565 | 0.009986419 | 0.7777766 | 0.01138232
|  |  | 5618 | 0.7678296 | 0.7674645 | 0.0001371245 | 0.7672526 | 0.01157252 | 0.7672532 | 0.01443677 |  |  | 5166 | 0.7710014 | 0.7789122 | 0.0002057544 | 0.7777663 | 0.00998658 | 0.7777863 | 0.0113825
|  |  | 5623 | 0.7733535 | 0.7674647 | 0.0001371244 | 0.7672536 | 0.01157255 | 0.7672542 | 0.0144368 |  |  | 5171 | 0.774726 | 0.7789145 | 0.0002057449 | 0.777776 | 0.00998674 | 0.777796 | 0.01138268
|  |  | 5628 | 0.7678296 | 0.7674649 | 0.0001371243 | 0.7672546 | 0.01157257 | 0.7672552 | 0.01443683 |  |  | 5176 | 0.774726 | 0.7789168 | 0.0002057356 | 0.7777857 | 0.009986899 | 0.7778056 | 0.01138286
|  |  | 5633 | 0.7623056 | 0.767465 | 0.0001371243 | 0.7672556 | 0.0115726 | 0.7672562 | 0.01443686 |  |  | 5181 | 0.7710014 | 0.7789191 | 0.0002057264 | 0.7777954 | 0.009987057 | 0.7778152 | 0.01138304
|  |  | 5638 | 0.7623056 | 0.7674652 | 0.0001371242 | 0.7672567 | 0.01157262 | 0.7672572 | 0.01443689 |  |  | 5186 | 0.774726 | 0.7789214 | 0.0002057173 | 0.777805 | 0.009987215 | 0.7778247 | 0.01138322
|  |  | 5643 | 0.7623056 | 0.7674653 | 0.0001371241 | 0.7672577 | 0.01157265 | 0.7672582 | 0.01443692 |  |  | 5191 | 0.7784506 | 0.7789236 | 0.0002057083 | 0.7778146 | 0.009987372 | 0.7778342 | 0.0113834
|  |  | 5648 | 0.7678296 | 0.7674655 | 0.0001371241 | 0.7672587 | 0.01157267 | 0.7672592 | 0.01443695 |  |  | 5196 | 0.7784506 | 0.7789259 | 0.0002056995 | 0.7778241 | 0.009987528 | 0.7778437 | 0.01138358
|  |  | 5653 | 0.7623056 | 0.7674656 | 0.000137124 | 0.7672597 | 0.01157269 | 0.7672601 | 0.01443698 |  |  | 5201 | 0.7710014 | 0.7789281 | 0.0002056907 | 0.7778336 | 0.009987684 | 0.7778531 | 0.01138375
|  |  | 5658 | 0.7623056 | 0.7674658 | 0.000137124 | 0.7672607 | 0.01157272 | 0.7672611 | 0.01443701 |  |  | 5206 | 0.7710014 | 0.7789303 | 0.0002056821 | 0.777843 | 0.009987839 | 0.7778624 | 0.01138393
|  |  | 5663 | 0.7623056 | 0.7674659 | 0.0001371239 | 0.7672616 | 0.01157274 | 0.7672621 | 0.01443704 |  |  | 5211 | 0.7672767 | 0.7789325 | 0.0002056736 | 0.7778524 | 0.009987993 | 0.7778718 | 0.0113841
|  |  | 5668 | 0.7623056 | 0.7674661 | 0.0001371239 | 0.7672626 | 0.01157277 | 0.767263 | 0.01443707 |  |  | 5216 | 0.7710014 | 0.7789347 | 0.0002056651 | 0.7778618 | 0.009988147 | 0.777881 | 0.01138428
|  |  | 5673 | 0.7623056 | 0.7674662 | 0.0001371238 | 0.7672636 | 0.01157279 | 0.767264 | 0.0144371 |  |  | 5221 | 0.774726 | 0.7789368 | 0.0002056568 | 0.7778711 | 0.0099883 | 0.7778903 | 0.01138445
|  |  | 5678 | 0.7678296 | 0.7674664 | 0.0001371237 | 0.7672646 | 0.01157281 | 0.7672649 | 0.01443713 |  |  | 5226 | 0.7710014 | 0.778939 | 0.0002056487 | 0.7778804 | 0.009988452 | 0.7778995 | 0.01138462
|  |  | 5683 | 0.7623056 | 0.7674665 | 0.0001371237 | 0.7672655 | 0.01157284 | 0.7672659 | 0.01443715 |  |  | 5231 | 0.7710014 | 0.7789411 | 0.0002056406 | 0.7778896 | 0.009988604 | 0.7779086 | 0.0113848
|  |  | 5688 | 0.7678296 | 0.7674667 | 0.0001371236 | 0.7672665 | 0.01157286 | 0.7672668 | 0.01443718 |  |  | 5236 | 0.7710014 | 0.7789432 | 0.0002056326 | 0.7778988 | 0.009988755 | 0.7779177 | 0.01138497
|  |  | 5693 | 0.7623056 | 0.7674668 | 0.0001371236 | 0.7672674 | 0.01157288 | 0.7672677 | 0.01443721 |  |  | 5241 | 0.774726 | 0.7789453 | 0.0002056247 | 0.7779079 | 0.009988905 | 0.7779268 | 0.01138514
|  |  | 5698 | 0.7623056 | 0.7674669 | 0.0001371235 | 0.7672684 | 0.01157291 | 0.7672686 | 0.01443724 |  |  | 5246 | 0.7710014 | 0.7789474 | 0.0002056169 | 0.777917 | 0.009989055 | 0.7779358 | 0.01138531
|  |  | 5703 | 0.7567817 | 0.7674671 | 0.0001371235 | 0.7672693 | 0.01157293 | 0.7672696 | 0.01443726 |  |  | 5251 | 0.7710014 | 0.7789495 | 0.0002056092 | 0.7779261 | 0.009989204 | 0.7779448 | 0.01138548
|  |  | 5708 | 0.7623056 | 0.7674672 | 0.0001371234 | 0.7672702 | 0.01157295 | 0.7672705 | 0.01443729 |  |  | 5256 | 0.774726 | 0.7789515 | 0.0002056016 | 0.7779351 | 0.009989352 | 0.7779538 | 0.01138564
|  |  | 5713 | 0.7678296 | 0.7674674 | 0.0001371234 | 0.7672711 | 0.01157297 | 0.7672714 | 0.01443732 |  |  | 5261 | 0.774726 | 0.7789535 | 0.0002055942 | 0.7779441 | 0.0099895 | 0.7779627 | 0.01138581
|  |  | 5718 | 0.7678296 | 0.7674675 | 0.0001371234 | 0.7672721 | 0.01157299 | 0.7672723 | 0.01443734 |  |  | 5266 | 0.774726 | 0.7789556 | 0.0002055868 | 0.777953 | 0.009989647 | 0.7779715 | 0.01138598
|  |  | 5723 | 0.7678296 | 0.7674676 | 0.0001371233 | 0.767273 | 0.01157302 | 0.7672732 | 0.01443737 |  |  | 5271 | 0.774726 | 0.7789576 | 0.0002055795 | 0.7779619 | 0.009989793 | 0.7779804 | 0.01138614
|  |  | 5728 | 0.7678296 | 0.7674678 | 0.0001371233 | 0.7672739 | 0.01157304 | 0.767274 | 0.0144374 |  |  | 5276 | 0.7710014 | 0.7789596 | 0.0002055723 | 0.7779708 | 0.009989939 | 0.7779891 | 0.01138631
|  |  | 5733 | 0.7678296 | 0.7674679 | 0.0001371232 | 0.7672748 | 0.01157306 | 0.7672749 | 0.01443742 |  |  | 5281 | 0.7710014 | 0.7789615 | 0.0002055652 | 0.7779796 | 0.009990084 | 0.7779979 | 0.01138647
|  |  | 5738 | 0.7623056 | 0.767468 | 0.0001371232 | 0.7672757 | 0.01157308 | 0.7672758 | 0.01443745 |  |  | 5286 | 0.774726 | 0.7789635 | 0.0002055582 | 0.7779884 | 0.009990229 | 0.7780066 | 0.01138664
|  |  | 5743 | 0.7567817 | 0.7674682 | 0.0001371231 | 0.7672766 | 0.0115731 | 0.7672767 | 0.01443748 |  |  | 5291 | 0.7710014 | 0.7789654 | 0.0002055513 | 0.7779971 | 0.009990372 | 0.7780153 | 0.0113868
|  |  | 5748 | 0.7678296 | 0.7674683 | 0.0001371231 | 0.7672775 | 0.01157313 | 0.7672775 | 0.0144375 |  |  | 5296 | 0.774726 | 0.7789674 | 0.0002055444 | 0.7780058 | 0.009990516 | 0.7780239 | 0.01138696
|  |  | 5753 | 0.7678296 | 0.7674684 | 0.0001371231 | 0.7672783 | 0.01157315 | 0.7672784 | 0.01443753 |  |  | 5301 | 0.774726 | 0.7789693 | 0.0002055377 | 0.7780145 | 0.009990658 | 0.7780325 | 0.01138712
|  |  | 5758 | 0.7678296 | 0.7674685 | 0.000137123 | 0.7672792 | 0.01157317 | 0.7672793 | 0.01443755 |  |  | 5306 | 0.7710014 | 0.7789712 | 0.000205531 | 0.7780231 | 0.0099908 | 0.778041 | 0.01138728
|  |  | 5763 | 0.7678296 | 0.7674687 | 0.000137123 | 0.7672801 | 0.01157319 | 0.7672801 | 0.01443758 |  |  | 5311 | 0.7784506 | 0.7789731 | 0.0002055245 | 0.7780317 | 0.009990942 | 0.7780495 | 0.01138744
|  |  | 5768 | 0.7678296 | 0.7674688 | 0.000137123 | 0.7672809 | 0.01157321 | 0.7672809 | 0.0144376 |  |  | 5316 | 0.7672767 | 0.778975 | 0.000205518 | 0.7780402 | 0.009991082 | 0.778058 | 0.0113876
|  |  | 5773 | 0.7678296 | 0.7674689 | 0.0001371229 | 0.7672818 | 0.01157323 | 0.7672818 | 0.01443763 |  |  | 5321 | 0.7710014 | 0.7789768 | 0.0002055116 | 0.7780487 | 0.009991222 | 0.7780664 | 0.01138776
|  |  | 5778 | 0.7623056 | 0.767469 | 0.0001371229 | 0.7672826 | 0.01157325 | 0.7672826 | 0.01443765 |  |  | 5326 | 0.7710014 | 0.7789787 | 0.0002055053 | 0.7780572 | 0.009991362 | 0.7780748 | 0.01138792
|  |  | 5783 | 0.7678296 | 0.7674691 | 0.0001371228 | 0.7672835 | 0.01157327 | 0.7672834 | 0.01443768 |  |  | 5331 | 0.774726 | 0.7789805 | 0.000205499 | 0.7780656 | 0.009991501 | 0.7780832 | 0.01138808
|  |  | 5788 | 0.7623056 | 0.7674693 | 0.0001371228 | 0.7672843 | 0.01157329 | 0.7672843 | 0.0144377 |  |  | 5336 | 0.7710014 | 0.7789823 | 0.0002054929 | 0.778074 | 0.009991639 | 0.7780915 | 0.01138823
|  |  | 5793 | 0.7678296 | 0.7674694 | 0.0001371228 | 0.7672852 | 0.01157331 | 0.7672851 | 0.01443773 |  |  | 5341 | 0.7710014 | 0.7789842 | 0.0002054868 | 0.7780823 | 0.009991777 | 0.7780998 | 0.01138839
|  |  | 5798 | 0.7623056 | 0.7674695 | 0.0001371227 | 0.767286 | 0.01157333 | 0.7672859 | 0.01443775 |  |  | 5346 | 0.7672767 | 0.7789859 | 0.0002054808 | 0.7780906 | 0.009991914 | 0.778108 | 0.01138854
|  |  | 5803 | 0.7678296 | 0.7674696 | 0.0001371227 | 0.7672868 | 0.01157335 | 0.7672867 | 0.01443778 |  |  | 5351 | 0.7710014 | 0.7789877 | 0.0002054749 | 0.7780989 | 0.00999205 | 0.7781162 | 0.0113887
|  |  | 5808 | 0.7623056 | 0.7674697 | 0.0001371227 | 0.7672876 | 0.01157337 | 0.7672875 | 0.0144378 |  |  | 5356 | 0.7672767 | 0.7789895 | 0.000205469 | 0.7781072 | 0.009992186 | 0.7781244 | 0.01138885
|  |  | 5813 | 0.7678296 | 0.7674698 | 0.0001371227 | 0.7672885 | 0.01157339 | 0.7672883 | 0.01443782 |  |  | 5361 | 0.7710014 | 0.7789913 | 0.0002054633 | 0.7781154 | 0.009992321 | 0.7781325 | 0.011389
|  |  | 5818 | 0.7623056 | 0.76747 | 0.0001371226 | 0.7672893 | 0.01157341 | 0.7672891 | 0.01443785 |  |  | 5366 | 0.7710014 | 0.778993 | 0.0002054576 | 0.7781235 | 0.009992456 | 0.7781406 | 0.01138916
|  |  | 5823 | 0.7623056 | 0.7674701 | 0.0001371226 | 0.7672901 | 0.01157343 | 0.7672899 | 0.01443787 |  |  | 5371 | 0.774726 | 0.7789947 | 0.000205452 | 0.7781316 | 0.00999259 | 0.7781487 | 0.01138931
|  |  | 5828 | 0.7623056 | 0.7674702 | 0.0001371226 | 0.7672909 | 0.01157345 | 0.7672907 | 0.01443789 |  |  | 5376 | 0.7710014 | 0.7789965 | 0.0002054464 | 0.7781397 | 0.009992724 | 0.7781567 | 0.01138946
|  |  | 5833 | 0.7567817 | 0.7674703 | 0.0001371225 | 0.7672917 | 0.01157347 | 0.7672914 | 0.01443792 |  |  | 5381 | 0.774726 | 0.7789982 | 0.000205441 | 0.7781478 | 0.009992857 | 0.7781647 | 0.01138961
|  |  | 5838 | 0.7733535 | 0.7674704 | 0.0001371225 | 0.7672925 | 0.01157349 | 0.7672922 | 0.01443794 |  |  | 5386 | 0.7710014 | 0.7789999 | 0.0002054356 | 0.7781558 | 0.009992989 | 0.7781726 | 0.01138976
|  |  | 5843 | 0.7678296 | 0.7674705 | 0.0001371225 | 0.7672932 | 0.01157351 | 0.767293 | 0.01443796 |  |  | 5391 | 0.7784506 | 0.7790015 | 0.0002054302 | 0.7781638 | 0.009993121 | 0.7781805 | 0.01138991
|  |  | 5848 | 0.7678296 | 0.7674706 | 0.0001371225 | 0.767294 | 0.01157353 | 0.7672937 | 0.01443799 |  |  | 5396 | 0.7710014 | 0.7790032 | 0.000205425 | 0.7781717 | 0.009993252 | 0.7781884 | 0.01139006
|  |  | 5853 | 0.7623056 | 0.7674707 | 0.0001371224 | 0.7672948 | 0.01157355 | 0.7672945 | 0.01443801 |  |  | 5401 | 0.774726 | 0.7790049 | 0.0002054198 | 0.7781796 | 0.009993383 | 0.7781962 | 0.0113902
|  |  | 5858 | 0.7678296 | 0.7674708 | 0.0001371224 | 0.7672956 | 0.01157356 | 0.7672953 | 0.01443803 |  |  | 5406 | 0.7710014 | 0.7790065 | 0.0002054147 | 0.7781875 | 0.009993513 | 0.778204 | 0.01139035
|  |  | 5863 | 0.7567817 | 0.7674709 | 0.0001371224 | 0.7672963 | 0.01157358 | 0.767296 | 0.01443805 |  |  | 5411 | 0.7710014 | 0.7790081 | 0.0002054096 | 0.7781953 | 0.009993642 | 0.7782118 | 0.0113905
|  |  | 5868 | 0.7567817 | 0.767471 | 0.0001371224 | 0.7672971 | 0.0115736 | 0.7672967 | 0.01443808 |  |  | 5416 | 0.774726 | 0.7790098 | 0.0002054046 | 0.7782031 | 0.009993771 | 0.7782195 | 0.01139064
|  |  | 5873 | 0.7623056 | 0.7674711 | 0.0001371223 | 0.7672979 | 0.01157362 | 0.7672975 | 0.0144381 |  |  | 5421 | 0.774726 | 0.7790114 | 0.0002053997 | 0.7782109 | 0.009993899 | 0.7782272 | 0.01139079
|  |  | 5878 | 0.7623056 | 0.7674712 | 0.0001371223 | 0.7672986 | 0.01157364 | 0.7672982 | 0.01443812 |  |  | 5426 | 0.7784506 | 0.779013 | 0.0002053948 | 0.7782186 | 0.009994027 | 0.7782349 | 0.01139093
|  |  | 5883 | 0.7678296 | 0.7674713 | 0.0001371223 | 0.7672994 | 0.01157366 | 0.7672989 | 0.01443814 |  |  | 5431 | 0.7710014 | 0.7790145 | 0.00020539 | 0.7782263 | 0.009994154 | 0.7782425 | 0.01139108
|  |  | 5888 | 0.7678296 | 0.7674714 | 0.0001371223 | 0.7673001 | 0.01157367 | 0.7672997 | 0.01443816 |  |  | 5436 | 0.774726 | 0.7790161 | 0.0002053853 | 0.778234 | 0.009994281 | 0.7782501 | 0.01139122
|  |  | 5893 | 0.7678296 | 0.7674715 | 0.0001371223 | 0.7673008 | 0.01157369 | 0.7673004 | 0.01443819 |  |  | 5441 | 0.7710014 | 0.7790177 | 0.0002053806 | 0.7782416 | 0.009994407 | 0.7782577 | 0.01139136
|  |  | 5898 | 0.7623056 | 0.7674716 | 0.0001371222 | 0.7673016 | 0.01157371 | 0.7673011 | 0.01443821 |  |  | 5446 | 0.7672767 | 0.7790192 | 0.000205376 | 0.7782492 | 0.009994532 | 0.7782652 | 0.01139151
|  |  | 5903 | 0.7678296 | 0.7674717 | 0.0001371222 | 0.7673023 | 0.01157373 | 0.7673018 | 0.01443823 |  |  | 5451 | 0.7784506 | 0.7790208 | 0.0002053715 | 0.7782567 | 0.009994657 | 0.7782727 | 0.01139165
|  |  | 5908 | 0.7567817 | 0.7674718 | 0.0001371222 | 0.767303 | 0.01157374 | 0.7673025 | 0.01443825 |  |  | 5456 | 0.7710014 | 0.7790223 | 0.000205367 | 0.7782643 | 0.009994782 | 0.7782801 | 0.01139179
|  |  | 5913 | 0.7623056 | 0.7674719 | 0.0001371222 | 0.7673037 | 0.01157376 | 0.7673032 | 0.01443827 |  |  | 5461 | 0.774726 | 0.7790238 | 0.0002053626 | 0.7782718 | 0.009994906 | 0.7782875 | 0.01139193
|  |  | 5918 | 0.7623056 | 0.767472 | 0.0001371222 | 0.7673044 | 0.01157378 | 0.7673039 | 0.01443829 |  |  | 5466 | 0.7784506 | 0.7790253 | 0.0002053582 | 0.7782792 | 0.009995029 | 0.7782949 | 0.01139207
|  |  | 5923 | 0.7733535 | 0.7674721 | 0.0001371221 | 0.7673052 | 0.0115738 | 0.7673046 | 0.01443831 |  |  | 5471 | 0.7710014 | 0.7790268 | 0.0002053539 | 0.7782866 | 0.009995152 | 0.7783023 | 0.01139221
|  |  | 5928 | 0.7678296 | 0.7674722 | 0.0001371221 | 0.7673059 | 0.01157381 | 0.7673053 | 0.01443833 |  |  | 5476 | 0.7821753 | 0.7790283 | 0.0002053496 | 0.778294 | 0.009995274 | 0.7783096 | 0.01139234
|  |  | 5933 | 0.7623056 | 0.7674723 | 0.0001371221 | 0.7673066 | 0.01157383 | 0.767306 | 0.01443835 |  |  | 5481 | 0.7672767 | 0.7790298 | 0.0002053454 | 0.7783014 | 0.009995396 | 0.7783169 | 0.01139248
|  |  | 5938 | 0.7678296 | 0.7674724 | 0.0001371221 | 0.7673073 | 0.01157385 | 0.7673067 | 0.01443837 |  |  | 5486 | 0.7710014 | 0.7790312 | 0.0002053413 | 0.7783087 | 0.009995517 | 0.7783241 | 0.01139262
|  |  | 5943 | 0.7678296 | 0.7674724 | 0.0001371221 | 0.767308 | 0.01157386 | 0.7673074 | 0.01443839 |  |  | 5491 | 0.7672767 | 0.7790327 | 0.0002053372 | 0.778316 | 0.009995638 | 0.7783314 | 0.01139276
|  |  | 5948 | 0.7623056 | 0.7674725 | 0.0001371221 | 0.7673086 | 0.01157388 | 0.767308 | 0.01443841 |  |  | 5496 | 0.774726 | 0.7790341 | 0.0002053331 | 0.7783232 | 0.009995758 | 0.7783386 | 0.01139289
|  |  | 5953 | 0.7678296 | 0.7674726 | 0.000137122 | 0.7673093 | 0.0115739 | 0.7673087 | 0.01443843 |  |  | 5501 | 0.7710014 | 0.7790356 | 0.0002053291 | 0.7783305 | 0.009995877 | 0.7783457 | 0.01139303
|  |  | 5958 | 0.7678296 | 0.7674727 | 0.000137122 | 0.76731 | 0.01157391 | 0.7673094 | 0.01443845 |  |  | 5506 | 0.7710014 | 0.779037 | 0.0002053252 | 0.7783376 | 0.009995997 | 0.7783528 | 0.01139316
|  |  | 5963 | 0.7678296 | 0.7674728 | 0.000137122 | 0.7673107 | 0.01157393 | 0.76731 | 0.01443847 |  |  | 5511 | 0.774726 | 0.7790384 | 0.0002053213 | 0.7783448 | 0.009996115 | 0.7783599 | 0.01139329
|  |  | 5968 | 0.7678296 | 0.7674729 | 0.000137122 | 0.7673113 | 0.01157395 | 0.7673107 | 0.01443849 |  |  | 5516 | 0.7672767 | 0.7790398 | 0.0002053175 | 0.7783519 | 0.009996233 | 0.778367 | 0.01139343
|  |  | 5973 | 0.7678296 | 0.767473 | 0.000137122 | 0.767312 | 0.01157396 | 0.7673113 | 0.01443851 |  |  | 5521 | 0.774726 | 0.7790412 | 0.0002053137 | 0.778359 | 0.009996351 | 0.778374 | 0.01139356
|  |  | 5978 | 0.7678296 | 0.767473 | 0.000137122 | 0.7673127 | 0.01157398 | 0.767312 | 0.01443853 |  |  | 5526 | 0.7672767 | 0.7790425 | 0.00020531 | 0.7783661 | 0.009996468 | 0.778381 | 0.01139369
|  |  | 5983 | 0.7678296 | 0.7674731 | 0.000137122 | 0.7673133 | 0.011574 | 0.7673126 | 0.01443855 |  |  | 5531 | 0.7710014 | 0.7790439 | 0.0002053063 | 0.7783731 | 0.009996584 | 0.778388 | 0.01139382
|  |  | 5988 | 0.7733535 | 0.7674732 | 0.0001371219 | 0.767314 | 0.01157401 | 0.7673133 | 0.01443857 |  |  | 5536 | 0.774726 | 0.7790453 | 0.0002053027 | 0.7783801 | 0.0099967 | 0.7783949 | 0.01139396
|  |  | 5993 | 0.7678296 | 0.7674733 | 0.0001371219 | 0.7673146 | 0.01157403 | 0.7673139 | 0.01443859 |  |  | 5541 | 0.7672767 | 0.7790466 | 0.0002052991 | 0.7783871 | 0.009996816 | 0.7784018 | 0.01139409
|  |  | 5998 | 0.7567817 | 0.7674734 | 0.0001371219 | 0.7673153 | 0.01157404 | 0.7673145 | 0.01443861 |  |  | 5546 | 0.774726 | 0.779048 | 0.0002052956 | 0.778394 | 0.009996931 | 0.7784087 | 0.01139422
|  |  | 6003 | 0.7623056 | 0.7674734 | 0.0001371219 | 0.7673159 | 0.01157406 | 0.7673151 | 0.01443863 |  |  | 5551 | 0.774726 | 0.7790493 | 0.0002052921 | 0.7784009 | 0.009997045 | 0.7784155 | 0.01139435
|  |  | 6008 | 0.7623056 | 0.7674735 | 0.0001371219 | 0.7673166 | 0.01157407 | 0.7673158 | 0.01443865 |  |  | 5556 | 0.7710014 | 0.7790506 | 0.0002052886 | 0.7784078 | 0.009997159 | 0.7784223 | 0.01139447
|  |  | 6013 | 0.7623056 | 0.7674736 | 0.0001371219 | 0.7673172 | 0.01157409 | 0.7673164 | 0.01443866 |  |  | 5561 | 0.7710014 | 0.7790519 | 0.0002052852 | 0.7784146 | 0.009997272 | 0.7784291 | 0.0113946
|  |  | 6018 | 0.7623056 | 0.7674737 | 0.0001371219 | 0.7673178 | 0.0115741 | 0.767317 | 0.01443868 |  |  | 5566 | 0.774726 | 0.7790532 | 0.0002052819 | 0.7784214 | 0.009997385 | 0.7784358 | 0.01139473
|  |  | 6023 | 0.7678296 | 0.7674738 | 0.0001371219 | 0.7673185 | 0.01157412 | 0.7673176 | 0.0144387 |  |  | 5571 | 0.774726 | 0.7790545 | 0.0002052786 | 0.7784282 | 0.009997498 | 0.7784425 | 0.01139486
|  |  | 6028 | 0.7678296 | 0.7674738 | 0.0001371218 | 0.7673191 | 0.01157413 | 0.7673182 | 0.01443872 |  |  | 5576 | 0.7710014 | 0.7790558 | 0.0002052753 | 0.7784349 | 0.00999761 | 0.7784492 | 0.01139498
|  |  | 6033 | 0.7623056 | 0.7674739 | 0.0001371218 | 0.7673197 | 0.01157415 | 0.7673188 | 0.01443874 |  |  | 5581 | 0.7710014 | 0.7790571 | 0.0002052721 | 0.7784416 | 0.009997721 | 0.7784559 | 0.01139511
|  |  | 6038 | 0.7623056 | 0.767474 | 0.0001371218 | 0.7673203 | 0.01157416 | 0.7673194 | 0.01443876 |  |  | 5586 | 0.774726 | 0.7790583 | 0.0002052689 | 0.7784483 | 0.009997832 | 0.7784625 | 0.01139524
|  |  | 6043 | 0.7623056 | 0.7674741 | 0.0001371218 | 0.7673209 | 0.01157418 | 0.76732 | 0.01443877 |  |  | 5591 | 0.7821753 | 0.7790596 | 0.0002052658 | 0.778455 | 0.009997943 | 0.7784691 | 0.01139536
|  |  | 6048 | 0.7678296 | 0.7674741 | 0.0001371218 | 0.7673215 | 0.01157419 | 0.7673206 | 0.01443879 |  |  | 5596 | 0.774726 | 0.7790608 | 0.0002052627 | 0.7784616 | 0.009998053 | 0.7784756 | 0.01139548
|  |  | 6053 | 0.7733535 | 0.7674742 | 0.0001371218 | 0.7673221 | 0.01157421 | 0.7673212 | 0.01443881 |  |  | 5601 | 0.7710014 | 0.779062 | 0.0002052596 | 0.7784682 | 0.009998162 | 0.7784822 | 0.01139561
|  |  | 6058 | 0.7678296 | 0.7674743 | 0.0001371218 | 0.7673227 | 0.01157422 | 0.7673218 | 0.01443883 |  |  | 5606 | 0.7710014 | 0.7790633 | 0.0002052566 | 0.7784748 | 0.009998271 | 0.7784887 | 0.01139573
|  |  | 6063 | 0.7678296 | 0.7674743 | 0.0001371218 | 0.7673233 | 0.01157424 | 0.7673224 | 0.01443884 |  |  | 5611 | 0.774726 | 0.7790645 | 0.0002052536 | 0.7784813 | 0.00999838 | 0.7784951 | 0.01139585
|  |  | 6068 | 0.7623056 | 0.7674744 | 0.0001371218 | 0.7673239 | 0.01157425 | 0.7673229 | 0.01443886 |  |  | 5616 | 0.774726 | 0.7790657 | 0.0002052507 | 0.7784878 | 0.009998488 | 0.7785016 | 0.01139598
|  |  | 6073 | 0.7733535 | 0.7674745 | 0.0001371218 | 0.7673245 | 0.01157427 | 0.7673235 | 0.01443888 |  |  | 5621 | 0.774726 | 0.7790669 | 0.0002052478 | 0.7784943 | 0.009998595 | 0.778508 | 0.0113961
|  |  | 6078 | 0.7678296 | 0.7674745 | 0.0001371217 | 0.7673251 | 0.01157428 | 0.7673241 | 0.0144389 |  |  | 5626 | 0.7672767 | 0.7790681 | 0.0002052449 | 0.7785007 | 0.009998703 | 0.7785144 | 0.01139622
|  |  | 6083 | 0.7678296 | 0.7674746 | 0.0001371217 | 0.7673257 | 0.01157429 | 0.7673247 | 0.01443891 |  |  | 5631 | 0.774726 | 0.7790693 | 0.0002052421 | 0.7785071 | 0.009998809 | 0.7785207 | 0.01139634
|  |  | 6088 | 0.7623056 | 0.7674747 | 0.0001371217 | 0.7673262 | 0.01157431 | 0.7673252 | 0.01443893 |  |  | 5636 | 0.774726 | 0.7790704 | 0.0002052393 | 0.7785135 | 0.009998915 | 0.7785271 | 0.01139646
|  |  | 6093 | 0.7733535 | 0.7674748 | 0.0001371217 | 0.7673268 | 0.01157432 | 0.7673258 | 0.01443895 |  |  | 5641 | 0.774726 | 0.7790716 | 0.0002052366 | 0.7785199 | 0.009999021 | 0.7785334 | 0.01139658
|  |  | 6098 | 0.7623056 | 0.7674748 | 0.0001371217 | 0.7673274 | 0.01157434 | 0.7673263 | 0.01443896 |  |  | 5646 | 0.7710014 | 0.7790728 | 0.0002052339 | 0.7785262 | 0.009999126 | 0.7785396 | 0.0113967
|  |  | 6103 | 0.7623056 | 0.7674749 | 0.0001371217 | 0.767328 | 0.01157435 | 0.7673269 | 0.01443898 |  |  | 5651 | 0.774726 | 0.7790739 | 0.0002052312 | 0.7785325 | 0.009999231 | 0.7785459 | 0.01139682
|  |  | 6108 | 0.7678296 | 0.767475 | 0.0001371217 | 0.7673285 | 0.01157436 | 0.7673274 | 0.014439 |  |  | 5656 | 0.7710014 | 0.779075 | 0.0002052286 | 0.7785388 | 0.009999336 | 0.7785521 | 0.01139693
|  |  | 6113 | 0.7678296 | 0.767475 | 0.0001371217 | 0.7673291 | 0.01157438 | 0.767328 | 0.01443901 |  |  | 5661 | 0.774726 | 0.7790762 | 0.000205226 | 0.778545 | 0.009999439 | 0.7785583 | 0.01139705
|  |  | 6118 | 0.7678296 | 0.7674751 | 0.0001371217 | 0.7673296 | 0.01157439 | 0.7673285 | 0.01443903 |  |  | 5666 | 0.774726 | 0.7790773 | 0.0002052234 | 0.7785512 | 0.009999543 | 0.7785644 | 0.01139717
|  |  | 6123 | 0.7678296 | 0.7674751 | 0.0001371217 | 0.7673302 | 0.0115744 | 0.7673291 | 0.01443904 |  |  | 5671 | 0.7710014 | 0.7790784 | 0.0002052209 | 0.7785574 | 0.009999646 | 0.7785705 | 0.01139728
|  |  | 6128 | 0.7678296 | 0.7674752 | 0.0001371217 | 0.7673307 | 0.01157442 | 0.7673296 | 0.01443906 |  |  | 5676 | 0.774726 | 0.7790795 | 0.0002052184 | 0.7785636 | 0.009999748 | 0.7785766 | 0.0113974
|  |  | 6133 | 0.7678296 | 0.7674753 | 0.0001371217 | 0.7673313 | 0.01157443 | 0.7673301 | 0.01443908 |  |  | 5681 | 0.774726 | 0.7790806 | 0.0002052159 | 0.7785697 | 0.00999985 | 0.7785827 | 0.01139751
|  |  | 6138 | 0.7678296 | 0.7674753 | 0.0001371217 | 0.7673318 | 0.01157444 | 0.7673307 | 0.01443909 |  |  | 5686 | 0.774726 | 0.7790817 | 0.0002052135 | 0.7785758 | 0.009999952 | 0.7785888 | 0.01139763
|  |  | 6143 | 0.7678296 | 0.7674754 | 0.0001371217 | 0.7673324 | 0.01157446 | 0.7673312 | 0.01443911 |  |  | 5691 | 0.7710014 | 0.7790828 | 0.0002052111 | 0.7785819 | 0.01000005 | 0.7785948 | 0.01139774
|  |  | 6148 | 0.7623056 | 0.7674755 | 0.0001371217 | 0.7673329 | 0.01157447 | 0.7673317 | 0.01443912 |  |  | 5696 | 0.774726 | 0.7790839 | 0.0002052087 | 0.778588 | 0.01000015 | 0.7786008 | 0.01139786
|  |  | 6153 | 0.7623056 | 0.7674755 | 0.0001371217 | 0.7673334 | 0.01157448 | 0.7673322 | 0.01443914 |  |  | 5701 | 0.7710014 | 0.7790849 | 0.0002052064 | 0.778594 | 0.01000025 | 0.7786067 | 0.01139797
|  |  | 6158 | 0.7678296 | 0.7674756 | 0.0001371216 | 0.767334 | 0.0115745 | 0.7673327 | 0.01443915 |  |  | 5706 | 0.7672767 | 0.779086 | 0.0002052041 | 0.7786 | 0.01000035 | 0.7786127 | 0.01139808
|  |  | 6163 | 0.7678296 | 0.7674756 | 0.0001371216 | 0.7673345 | 0.01157451 | 0.7673333 | 0.01443917 |  |  | 5711 | 0.7710014 | 0.779087 | 0.0002052018 | 0.7786059 | 0.01000045 | 0.7786186 | 0.0113982
|  |  | 6168 | 0.7678296 | 0.7674757 | 0.0001371216 | 0.767335 | 0.01157452 | 0.7673338 | 0.01443919 |  |  | 5716 | 0.774726 | 0.7790881 | 0.0002051995 | 0.7786119 | 0.01000055 | 0.7786245 | 0.01139831
|  |  | 6173 | 0.7678296 | 0.7674757 | 0.0001371216 | 0.7673355 | 0.01157453 | 0.7673343 | 0.0144392 |  |  | 5721 | 0.774726 | 0.7790891 | 0.0002051973 | 0.7786178 | 0.01000065 | 0.7786303 | 0.01139842
|  |  | 6178 | 0.7678296 | 0.7674758 | 0.0001371216 | 0.767336 | 0.01157455 | 0.7673348 | 0.01443922 |  |  | 5726 | 0.774726 | 0.7790901 | 0.0002051952 | 0.7786237 | 0.01000075 | 0.7786361 | 0.01139853
|  |  | 6183 | 0.7623056 | 0.7674759 | 0.0001371216 | 0.7673365 | 0.01157456 | 0.7673353 | 0.01443923 |  |  | 5731 | 0.7710014 | 0.7790912 | 0.000205193 | 0.7786295 | 0.01000085 | 0.7786419 | 0.01139864
|  |  | 6188 | 0.7623056 | 0.7674759 | 0.0001371216 | 0.7673371 | 0.01157457 | 0.7673358 | 0.01443925 |  |  | 5736 | 0.7784506 | 0.7790922 | 0.0002051909 | 0.7786354 | 0.01000094 | 0.7786477 | 0.01139875
|  |  | 6193 | 0.7623056 | 0.767476 | 0.0001371216 | 0.7673376 | 0.01157458 | 0.7673363 | 0.01443926 |  |  | 5741 | 0.7710014 | 0.7790932 | 0.0002051888 | 0.7786412 | 0.01000104 | 0.7786535 | 0.01139886
|  |  | 6198 | 0.7678296 | 0.767476 | 0.0001371216 | 0.7673381 | 0.0115746 | 0.7673368 | 0.01443927 |  |  | 5746 | 0.774726 | 0.7790942 | 0.0002051867 | 0.778647 | 0.01000114 | 0.7786592 | 0.01139897
|  |  | 6203 | 0.7678296 | 0.7674761 | 0.0001371216 | 0.7673386 | 0.01157461 | 0.7673372 | 0.01443929 |  |  | 5751 | 0.774726 | 0.7790952 | 0.0002051847 | 0.7786527 | 0.01000123 | 0.7786649 | 0.01139908
|  |  | 6208 | 0.7623056 | 0.7674761 | 0.0001371216 | 0.7673391 | 0.01157462 | 0.7673377 | 0.0144393 |  |  | 5756 | 0.7710014 | 0.7790961 | 0.0002051827 | 0.7786584 | 0.01000133 | 0.7786706 | 0.01139918
|  |  | 6213 | 0.7567817 | 0.7674762 | 0.0001371216 | 0.7673395 | 0.01157463 | 0.7673382 | 0.01443932 |  |  | 5761 | 0.774726 | 0.7790971 | 0.0002051807 | 0.7786641 | 0.01000142 | 0.7786762 | 0.01139929
|  |  | 6218 | 0.7623056 | 0.7674762 | 0.0001371216 | 0.76734 | 0.01157464 | 0.7673387 | 0.01443933 |  |  | 5766 | 0.774726 | 0.7790981 | 0.0002051787 | 0.7786698 | 0.01000152 | 0.7786818 | 0.0113994
|  |  | 6223 | 0.7623056 | 0.7674763 | 0.0001371216 | 0.7673405 | 0.01157466 | 0.7673392 | 0.01443935 |  |  | 5771 | 0.7710014 | 0.779099 | 0.0002051768 | 0.7786755 | 0.01000161 | 0.7786874 | 0.0113995
|  |  | 6228 | 0.7678296 | 0.7674763 | 0.0001371216 | 0.767341 | 0.01157467 | 0.7673396 | 0.01443936 |  |  | 5776 | 0.774726 | 0.7791 | 0.0002051749 | 0.7786811 | 0.01000171 | 0.778693 | 0.01139961
|  |  | 6233 | 0.7678296 | 0.7674764 | 0.0001371216 | 0.7673415 | 0.01157468 | 0.7673401 | 0.01443938 |  |  | 5781 | 0.7784506 | 0.7791009 | 0.000205173 | 0.7786867 | 0.0100018 | 0.7786985 | 0.01139971
|  |  | 6238 | 0.7623056 | 0.7674765 | 0.0001371216 | 0.767342 | 0.01157469 | 0.7673406 | 0.01443939 |  |  | 5786 | 0.7710014 | 0.7791019 | 0.0002051711 | 0.7786923 | 0.01000189 | 0.778704 | 0.01139982
|  |  | 6243 | 0.7678296 | 0.7674765 | 0.0001371216 | 0.7673424 | 0.0115747 | 0.767341 | 0.0144394 |  |  | 5791 | 0.7710014 | 0.7791028 | 0.0002051693 | 0.7786978 | 0.01000199 | 0.7787095 | 0.01139992
|  |  | 6248 | 0.7623056 | 0.7674766 | 0.0001371216 | 0.7673429 | 0.01157471 | 0.7673415 | 0.01443942 |  |  | 5796 | 0.7672767 | 0.7791037 | 0.0002051675 | 0.7787034 | 0.01000208 | 0.778715 | 0.01140003
|  |  | 6253 | 0.7678296 | 0.7674766 | 0.0001371216 | 0.7673434 | 0.01157472 | 0.7673419 | 0.01443943 |  |  | 5801 | 0.774726 | 0.7791047 | 0.0002051657 | 0.7787089 | 0.01000217 | 0.7787205 | 0.01140013
|  |  | 6258 | 0.7678296 | 0.7674767 | 0.0001371216 | 0.7673438 | 0.01157474 | 0.7673424 | 0.01443944 |  |  | 5806 | 0.7710014 | 0.7791056 | 0.000205164 | 0.7787143 | 0.01000226 | 0.7787259 | 0.01140023
|  |  | 6263 | 0.7623056 | 0.7674767 | 0.0001371216 | 0.7673443 | 0.01157475 | 0.7673429 | 0.01443946 |  |  | 5811 | 0.7672767 | 0.7791065 | 0.0002051622 | 0.7787198 | 0.01000235 | 0.7787313 | 0.01140034
|  |  | 6268 | 0.7623056 | 0.7674767 | 0.0001371216 | 0.7673448 | 0.01157476 | 0.7673433 | 0.01443947 |  |  | 5816 | 0.774726 | 0.7791074 | 0.0002051605 | 0.7787252 | 0.01000244 | 0.7787366 | 0.01140044
|  |  | 6273 | 0.7678296 | 0.7674768 | 0.0001371216 | 0.7673452 | 0.01157477 | 0.7673437 | 0.01443948 |  |  | 5821 | 0.7710014 | 0.7791083 | 0.0002051588 | 0.7787306 | 0.01000253 | 0.778742 | 0.01140054
|  |  | 6278 | 0.7623056 | 0.7674768 | 0.0001371216 | 0.7673457 | 0.01157478 | 0.7673442 | 0.0144395 |  |  | 5826 | 0.7710014 | 0.7791092 | 0.0002051572 | 0.778736 | 0.01000262 | 0.7787473 | 0.01140064
|  |  | 6283 | 0.7623056 | 0.7674769 | 0.0001371216 | 0.7673461 | 0.01157479 | 0.7673446 | 0.01443951 |  |  | 5831 | 0.7710014 | 0.77911 | 0.0002051555 | 0.7787413 | 0.01000271 | 0.7787526 | 0.01140074
|  |  | 6288 | 0.7623056 | 0.7674769 | 0.0001371216 | 0.7673466 | 0.0115748 | 0.7673451 | 0.01443952 |  |  | 5836 | 0.7784506 | 0.7791109 | 0.0002051539 | 0.7787467 | 0.0100028 | 0.7787579 | 0.01140084
|  |  | 6293 | 0.7678296 | 0.767477 | 0.0001371216 | 0.767347 | 0.01157481 | 0.7673455 | 0.01443954 |  |  | 5841 | 0.7710014 | 0.7791118 | 0.0002051523 | 0.778752 | 0.01000289 | 0.7787631 | 0.01140094
|  |  | 6298 | 0.7623056 | 0.767477 | 0.0001371216 | 0.7673475 | 0.01157482 | 0.7673459 | 0.01443955 |  |  | 5846 | 0.7784506 | 0.7791126 | 0.0002051507 | 0.7787572 | 0.01000298 | 0.7787683 | 0.01140104
|  |  | 6303 | 0.7678296 | 0.7674771 | 0.0001371216 | 0.7673479 | 0.01157483 | 0.7673464 | 0.01443956 |  |  | 5851 | 0.774726 | 0.7791135 | 0.0002051492 | 0.7787625 | 0.01000307 | 0.7787735 | 0.01140114
|  |  | 6308 | 0.7678296 | 0.7674771 | 0.0001371216 | 0.7673484 | 0.01157485 | 0.7673468 | 0.01443958 |  |  | 5856 | 0.7710014 | 0.7791143 | 0.0002051476 | 0.7787677 | 0.01000315 | 0.7787787 | 0.01140124
|  |  | 6313 | 0.7623056 | 0.7674772 | 0.0001371216 | 0.7673488 | 0.01157486 | 0.7673472 | 0.01443959 |  |  | 5861 | 0.774726 | 0.7791152 | 0.0002051461 | 0.7787729 | 0.01000324 | 0.7787839 | 0.01140134
|  |  | 6318 | 0.7678296 | 0.7674772 | 0.0001371216 | 0.7673492 | 0.01157487 | 0.7673476 | 0.0144396 |  |  | 5866 | 0.7672767 | 0.779116 | 0.0002051446 | 0.7787781 | 0.01000333 | 0.778789 | 0.01140144
|  |  | 6323 | 0.7678296 | 0.7674773 | 0.0001371216 | 0.7673496 | 0.01157488 | 0.7673481 | 0.01443961 |  |  | 5871 | 0.774726 | 0.7791169 | 0.0002051432 | 0.7787833 | 0.01000341 | 0.7787941 | 0.01140153
|  |  | 6328 | 0.7678296 | 0.7674773 | 0.0001371216 | 0.7673501 | 0.01157489 | 0.7673485 | 0.01443963 |  |  | 5876 | 0.774726 | 0.7791177 | 0.0002051417 | 0.7787884 | 0.0100035 | 0.7787992 | 0.01140163
|  |  | 6333 | 0.7678296 | 0.7674773 | 0.0001371216 | 0.7673505 | 0.0115749 | 0.7673489 | 0.01443964 |  |  | 5881 | 0.774726 | 0.7791185 | 0.0002051403 | 0.7787935 | 0.01000358 | 0.7788043 | 0.01140173
|  |  | 6338 | 0.7678296 | 0.7674774 | 0.0001371216 | 0.7673509 | 0.01157491 | 0.7673493 | 0.01443965 |  |  | 5886 | 0.7710014 | 0.7791193 | 0.0002051389 | 0.7787986 | 0.01000367 | 0.7788093 | 0.01140182
|  |  | 6343 | 0.7623056 | 0.7674774 | 0.0001371216 | 0.7673513 | 0.01157492 | 0.7673497 | 0.01443966 |  |  | 5891 | 0.774726 | 0.7791201 | 0.0002051375 | 0.7788037 | 0.01000375 | 0.7788143 | 0.01140192
|  |  | 6348 | 0.7623056 | 0.7674775 | 0.0001371215 | 0.7673518 | 0.01157493 | 0.7673501 | 0.01443968 |  |  | 5896 | 0.7672767 | 0.7791209 | 0.0002051361 | 0.7788087 | 0.01000384 | 0.7788193 | 0.01140201
|  |  | 6353 | 0.7678296 | 0.7674775 | 0.0001371215 | 0.7673522 | 0.01157494 | 0.7673505 | 0.01443969 |  |  | 5901 | 0.774726 | 0.7791217 | 0.0002051347 | 0.7788138 | 0.01000392 | 0.7788243 | 0.01140211
|  |  | 6358 | 0.7678296 | 0.7674775 | 0.0001371215 | 0.7673526 | 0.01157495 | 0.7673509 | 0.0144397 |  |  | 5906 | 0.7784506 | 0.7791225 | 0.0002051334 | 0.7788188 | 0.01000401 | 0.7788292 | 0.0114022
|  |  | 6363 | 0.7567817 | 0.7674776 | 0.0001371215 | 0.767353 | 0.01157496 | 0.7673513 | 0.01443971 |  |  | 5911 | 0.7784506 | 0.7791233 | 0.0002051321 | 0.7788237 | 0.01000409 | 0.7788341 | 0.0114023
|  |  | 6368 | 0.7567817 | 0.7674776 | 0.0001371215 | 0.7673534 | 0.01157497 | 0.7673517 | 0.01443972 |  |  | 5916 | 0.774726 | 0.7791241 | 0.0002051308 | 0.7788287 | 0.01000417 | 0.778839 | 0.01140239
|  |  | 6373 | 0.7678296 | 0.7674777 | 0.0001371215 | 0.7673538 | 0.01157498 | 0.7673521 | 0.01443973 |  |  | 5921 | 0.7710014 | 0.7791248 | 0.0002051295 | 0.7788336 | 0.01000426 | 0.7788439 | 0.01140248
|  |  | 6378 | 0.7623056 | 0.7674777 | 0.0001371215 | 0.7673542 | 0.01157499 | 0.7673525 | 0.01443975 |  |  | 5926 | 0.774726 | 0.7791256 | 0.0002051282 | 0.7788385 | 0.01000434 | 0.7788488 | 0.01140258
|  |  | 6383 | 0.7623056 | 0.7674777 | 0.0001371215 | 0.7673546 | 0.011575 | 0.7673529 | 0.01443976 |  |  | 5931 | 0.7710014 | 0.7791264 | 0.000205127 | 0.7788434 | 0.01000442 | 0.7788536 | 0.01140267
|  |  | 6388 | 0.7623056 | 0.7674778 | 0.0001371215 | 0.767355 | 0.01157501 | 0.7673533 | 0.01443977 |  |  | 5936 | 0.774726 | 0.7791271 | 0.0002051258 | 0.7788483 | 0.0100045 | 0.7788584 | 0.01140276
|  |  | 6393 | 0.7678296 | 0.7674778 | 0.0001371215 | 0.7673554 | 0.01157502 | 0.7673536 | 0.01443978 |  |  | 5941 | 0.774726 | 0.7791279 | 0.0002051246 | 0.7788531 | 0.01000458 | 0.7788632 | 0.01140285
|  |  | 6398 | 0.7788775 | 0.7674779 | 0.0001371215 | 0.7673558 | 0.01157503 | 0.767354 | 0.01443979 |  |  | 5946 | 0.7784506 | 0.7791286 | 0.0002051234 | 0.778858 | 0.01000466 | 0.778868 | 0.01140294
|  |  | 6403 | 0.7623056 | 0.7674779 | 0.0001371215 | 0.7673562 | 0.01157504 | 0.7673544 | 0.0144398 |  |  | 5951 | 0.774726 | 0.7791293 | 0.0002051222 | 0.7788628 | 0.01000474 | 0.7788727 | 0.01140303
|  |  | 6408 | 0.7678296 | 0.7674779 | 0.0001371215 | 0.7673565 | 0.01157504 | 0.7673548 | 0.01443982 |  |  | 5956 | 0.774726 | 0.7791301 | 0.000205121 | 0.7788675 | 0.01000482 | 0.7788775 | 0.01140312
|  |  | 6413 | 0.7678296 | 0.767478 | 0.0001371215 | 0.7673569 | 0.01157505 | 0.7673552 | 0.01443983 |  |  | 5961 | 0.7710014 | 0.7791308 | 0.0002051199 | 0.7788723 | 0.0100049 | 0.7788822 | 0.01140321
|  |  | 6418 | 0.7678296 | 0.767478 | 0.0001371215 | 0.7673573 | 0.01157506 | 0.7673555 | 0.01443984 |  |  | 5966 | 0.774726 | 0.7791315 | 0.0002051187 | 0.778877 | 0.01000498 | 0.7788869 | 0.0114033
|  |  | 6423 | 0.7678296 | 0.767478 | 0.0001371215 | 0.7673577 | 0.01157507 | 0.7673559 | 0.01443985 |  |  | 5971 | 0.7784506 | 0.7791322 | 0.0002051176 | 0.7788817 | 0.01000506 | 0.7788915 | 0.01140339
|  |  | 6428 | 0.7733535 | 0.7674781 | 0.0001371215 | 0.7673581 | 0.01157508 | 0.7673563 | 0.01443986 |  |  | 5976 | 0.7672767 | 0.7791329 | 0.0002051165 | 0.7788864 | 0.01000514 | 0.7788962 | 0.01140348
|  |  | 6433 | 0.7678296 | 0.7674781 | 0.0001371215 | 0.7673584 | 0.01157509 | 0.7673566 | 0.01443987 |  |  | 5981 | 0.774726 | 0.7791337 | 0.0002051154 | 0.7788911 | 0.01000522 | 0.7789008 | 0.01140357
|  |  | 6438 | 0.7678296 | 0.7674782 | 0.0001371215 | 0.7673588 | 0.0115751 | 0.767357 | 0.01443988 |  |  | 5986 | 0.7710014 | 0.7791344 | 0.0002051144 | 0.7788957 | 0.0100053 | 0.7789054 | 0.01140366
|  |  | 6443 | 0.7623056 | 0.7674782 | 0.0001371215 | 0.7673592 | 0.01157511 | 0.7673573 | 0.01443989 |  |  | 5991 | 0.774726 | 0.779135 | 0.0002051133 | 0.7789004 | 0.01000537 | 0.77891 | 0.01140374
|  |  | 6448 | 0.7623056 | 0.7674782 | 0.0001371215 | 0.7673596 | 0.01157512 | 0.7673577 | 0.0144399 |  |  | 5996 | 0.774726 | 0.7791357 | 0.0002051123 | 0.778905 | 0.01000545 | 0.7789145 | 0.01140383
|  |  | 6453 | 0.7623056 | 0.7674783 | 0.0001371215 | 0.7673599 | 0.01157513 | 0.7673581 | 0.01443991 |  |  | 6001 | 0.7710014 | 0.7791364 | 0.0002051112 | 0.7789096 | 0.01000553 | 0.7789191 | 0.01140392
|  |  | 6458 | 0.7678296 | 0.7674783 | 0.0001371215 | 0.7673603 | 0.01157514 | 0.7673584 | 0.01443992 |  |  | 6006 | 0.7710014 | 0.7791371 | 0.0002051102 | 0.7789141 | 0.0100056 | 0.7789236 | 0.011404
|  |  | 6463 | 0.7678296 | 0.7674783 | 0.0001371215 | 0.7673606 | 0.01157514 | 0.7673588 | 0.01443993 |  |  | 6011 | 0.7784506 | 0.7791378 | 0.0002051092 | 0.7789187 | 0.01000568 | 0.7789281 | 0.01140409
|  |  | 6468 | 0.7623056 | 0.7674784 | 0.0001371215 | 0.767361 | 0.01157515 | 0.7673591 | 0.01443995 |  |  | 6016 | 0.774726 | 0.7791385 | 0.0002051082 | 0.7789232 | 0.01000576 | 0.7789325 | 0.01140418
|  |  | 6473 | 0.7678296 | 0.7674784 | 0.0001371215 | 0.7673614 | 0.01157516 | 0.7673595 | 0.01443996 |  |  | 6021 | 0.7710014 | 0.7791391 | 0.0002051073 | 0.7789277 | 0.01000583 | 0.778937 | 0.01140426
|  |  | 6478 | 0.7623056 | 0.7674784 | 0.0001371215 | 0.7673617 | 0.01157517 | 0.7673598 | 0.01443997 |  |  | 6026 | 0.774726 | 0.7791398 | 0.0002051063 | 0.7789322 | 0.01000591 | 0.7789414 | 0.01140435
|  |  | 6483 | 0.7733535 | 0.7674785 | 0.0001371215 | 0.7673621 | 0.01157518 | 0.7673601 | 0.01443998 |  |  | 6031 | 0.7784506 | 0.7791404 | 0.0002051053 | 0.7789367 | 0.01000598 | 0.7789458 | 0.01140443
|  |  | 6488 | 0.7623056 | 0.7674785 | 0.0001371216 | 0.7673624 | 0.01157519 | 0.7673605 | 0.01443999 |  |  | 6036 | 0.774726 | 0.7791411 | 0.0002051044 | 0.7789411 | 0.01000606 | 0.7789502 | 0.01140451
|  |  | 6493 | 0.7733535 | 0.7674785 | 0.0001371216 | 0.7673628 | 0.0115752 | 0.7673608 | 0.01444 |  |  | 6041 | 0.7784506 | 0.7791417 | 0.0002051035 | 0.7789455 | 0.01000613 | 0.7789546 | 0.0114046
|  |  | 6498 | 0.7623056 | 0.7674786 | 0.0001371216 | 0.7673631 | 0.0115752 | 0.7673612 | 0.01444001 |  |  | 6046 | 0.774726 | 0.7791424 | 0.0002051026 | 0.7789499 | 0.01000621 | 0.778959 | 0.01140468
|  |  | 6503 | 0.7678296 | 0.7674786 | 0.0001371216 | 0.7673634 | 0.01157521 | 0.7673615 | 0.01444002 |  |  | 6051 | 0.7710014 | 0.779143 | 0.0002051017 | 0.7789543 | 0.01000628 | 0.7789633 | 0.01140476
|  |  | 6508 | 0.7678296 | 0.7674786 | 0.0001371216 | 0.7673638 | 0.01157522 | 0.7673618 | 0.01444003 |  |  | 6056 | 0.7784506 | 0.7791436 | 0.0002051008 | 0.7789587 | 0.01000635 | 0.7789676 | 0.01140485
|  |  | 6513 | 0.7678296 | 0.7674786 | 0.0001371216 | 0.7673641 | 0.01157523 | 0.7673622 | 0.01444004 |  |  | 6061 | 0.7710014 | 0.7791443 | 0.0002050999 | 0.778963 | 0.01000643 | 0.7789719 | 0.01140493
|  |  | 6518 | 0.7678296 | 0.7674787 | 0.0001371216 | 0.7673645 | 0.01157524 | 0.7673625 | 0.01444005 |  |  | 6066 | 0.7710014 | 0.7791449 | 0.0002050991 | 0.7789673 | 0.0100065 | 0.7789762 | 0.01140501
|  |  | 6523 | 0.7623056 | 0.7674787 | 0.0001371216 | 0.7673648 | 0.01157525 | 0.7673628 | 0.01444006 |  |  | 6071 | 0.7784506 | 0.7791455 | 0.0002050982 | 0.7789716 | 0.01000657 | 0.7789804 | 0.01140509
|  |  | 6528 | 0.7623056 | 0.7674787 | 0.0001371216 | 0.7673651 | 0.01157525 | 0.7673631 | 0.01444007 |  |  | 6076 | 0.7672767 | 0.7791461 | 0.0002050974 | 0.7789759 | 0.01000664 | 0.7789847 | 0.01140517
|  |  | 6533 | 0.7623056 | 0.7674788 | 0.0001371216 | 0.7673655 | 0.01157526 | 0.7673634 | 0.01444008 |  |  | 6081 | 0.7784506 | 0.7791467 | 0.0002050966 | 0.7789802 | 0.01000671 | 0.7789889 | 0.01140525
|  |  | 6538 | 0.7623056 | 0.7674788 | 0.0001371216 | 0.7673658 | 0.01157527 | 0.7673638 | 0.01444009 |  |  | 6086 | 0.7710014 | 0.7791473 | 0.0002050958 | 0.7789844 | 0.01000678 | 0.7789931 | 0.01140533
|  |  | 6543 | 0.7678296 | 0.7674788 | 0.0001371216 | 0.7673661 | 0.01157528 | 0.7673641 | 0.01444009 |  |  | 6091 | 0.774726 | 0.7791479 | 0.000205095 | 0.7789887 | 0.01000686 | 0.7789973 | 0.01140541
|  |  | 6548 | 0.7678296 | 0.7674789 | 0.0001371216 | 0.7673664 | 0.01157529 | 0.7673644 | 0.0144401 |  |  | 6096 | 0.7710014 | 0.7791485 | 0.0002050942 | 0.7789929 | 0.01000693 | 0.7790014 | 0.01140549
|  |  | 6553 | 0.7678296 | 0.7674789 | 0.0001371216 | 0.7673667 | 0.01157529 | 0.7673647 | 0.01444011 |  |  | 6101 | 0.774726 | 0.7791491 | 0.0002050934 | 0.7789971 | 0.010007 | 0.7790056 | 0.01140557
|  |  | 6558 | 0.7623056 | 0.7674789 | 0.0001371216 | 0.7673671 | 0.0115753 | 0.767365 | 0.01444012 |  |  | 6106 | 0.774726 | 0.7791497 | 0.0002050926 | 0.7790012 | 0.01000707 | 0.7790097 | 0.01140565
|  |  | 6563 | 0.7678296 | 0.7674789 | 0.0001371216 | 0.7673674 | 0.01157531 | 0.7673653 | 0.01444013 |  |  | 6111 | 0.774726 | 0.7791503 | 0.0002050919 | 0.7790054 | 0.01000714 | 0.7790138 | 0.01140573
|  |  | 6568 | 0.7623056 | 0.767479 | 0.0001371216 | 0.7673677 | 0.01157532 | 0.7673656 | 0.01444014 |  |  | 6116 | 0.7710014 | 0.7791509 | 0.0002050911 | 0.7790095 | 0.01000721 | 0.7790179 | 0.01140581
|  |  | 6573 | 0.7733535 | 0.767479 | 0.0001371216 | 0.767368 | 0.01157532 | 0.7673659 | 0.01444015 |  |  | 6121 | 0.7710014 | 0.7791515 | 0.0002050904 | 0.7790136 | 0.01000728 | 0.779022 | 0.01140589
|  |  | 6578 | 0.7678296 | 0.767479 | 0.0001371216 | 0.7673683 | 0.01157533 | 0.7673662 | 0.01444016 |  |  | 6126 | 0.7710014 | 0.779152 | 0.0002050897 | 0.7790177 | 0.01000734 | 0.779026 | 0.01140596
|  |  | 6583 | 0.7678296 | 0.767479 | 0.0001371216 | 0.7673686 | 0.01157534 | 0.7673665 | 0.01444017 |  |  | 6131 | 0.7784506 | 0.7791526 | 0.000205089 | 0.7790218 | 0.01000741 | 0.77903 | 0.01140604
|  |  | 6588 | 0.7678296 | 0.7674791 | 0.0001371216 | 0.7673689 | 0.01157535 | 0.7673668 | 0.01444018 |  |  | 6136 | 0.774726 | 0.7791531 | 0.0002050883 | 0.7790259 | 0.01000748 | 0.779034 | 0.01140612
|  |  | 6593 | 0.7678296 | 0.7674791 | 0.0001371216 | 0.7673693 | 0.01157535 | 0.7673671 | 0.01444019 |  |  | 6141 | 0.7710014 | 0.7791537 | 0.0002050876 | 0.7790299 | 0.01000755 | 0.779038 | 0.01140619
|  |  | 6598 | 0.7623056 | 0.7674791 | 0.0001371216 | 0.7673696 | 0.01157536 | 0.7673674 | 0.0144402 |  |  | 6146 | 0.7710014 | 0.7791543 | 0.0002050869 | 0.7790339 | 0.01000762 | 0.779042 | 0.01140627
|  |  | 6603 | 0.7623056 | 0.7674792 | 0.0001371216 | 0.7673699 | 0.01157537 | 0.7673677 | 0.0144402 |  |  | 6151 | 0.7710014 | 0.7791548 | 0.0002050862 | 0.7790379 | 0.01000768 | 0.779046 | 0.01140635
|  |  | 6608 | 0.7733535 | 0.7674792 | 0.0001371216 | 0.7673702 | 0.01157538 | 0.767368 | 0.01444021 |  |  | 6156 | 0.774726 | 0.7791554 | 0.0002050856 | 0.7790419 | 0.01000775 | 0.7790499 | 0.01140642
|  |  | 6613 | 0.7678296 | 0.7674792 | 0.0001371216 | 0.7673705 | 0.01157538 | 0.7673683 | 0.01444022 |  |  | 6161 | 0.7710014 | 0.7791559 | 0.0002050849 | 0.7790459 | 0.01000782 | 0.7790538 | 0.0114065
|  |  | 6618 | 0.7623056 | 0.7674792 | 0.0001371216 | 0.7673708 | 0.01157539 | 0.7673686 | 0.01444023 |  |  | 6166 | 0.7710014 | 0.7791564 | 0.0002050843 | 0.7790498 | 0.01000788 | 0.7790577 | 0.01140657
|  |  | 6623 | 0.7733535 | 0.7674793 | 0.0001371216 | 0.767371 | 0.0115754 | 0.7673689 | 0.01444024 |  |  | 6171 | 0.774726 | 0.779157 | 0.0002050836 | 0.7790538 | 0.01000795 | 0.7790616 | 0.01140665
|  |  | 6628 | 0.7623056 | 0.7674793 | 0.0001371216 | 0.7673713 | 0.0115754 | 0.7673692 | 0.01444025 |  |  | 6176 | 0.7784506 | 0.7791575 | 0.000205083 | 0.7790577 | 0.01000802 | 0.7790655 | 0.01140672
|  |  | 6633 | 0.7678296 | 0.7674793 | 0.0001371216 | 0.7673716 | 0.01157541 | 0.7673695 | 0.01444026 |  |  | 6181 | 0.774726 | 0.779158 | 0.0002050824 | 0.7790616 | 0.01000808 | 0.7790693 | 0.01140679
|  |  | 6638 | 0.7623056 | 0.7674793 | 0.0001371216 | 0.7673719 | 0.01157542 | 0.7673697 | 0.01444026 |  |  | 6186 | 0.774726 | 0.7791585 | 0.0002050818 | 0.7790655 | 0.01000815 | 0.7790732 | 0.01140687
|  |  | 6643 | 0.7678296 | 0.7674793 | 0.0001371216 | 0.7673722 | 0.01157543 | 0.76737 | 0.01444027 |  |  | 6191 | 0.774726 | 0.7791591 | 0.0002050812 | 0.7790693 | 0.01000821 | 0.779077 | 0.01140694
|  |  | 6648 | 0.7678296 | 0.7674794 | 0.0001371216 | 0.7673725 | 0.01157543 | 0.7673703 | 0.01444028 |  |  | 6196 | 0.7710014 | 0.7791596 | 0.0002050806 | 0.7790732 | 0.01000828 | 0.7790808 | 0.01140701
|  |  | 6653 | 0.7733535 | 0.7674794 | 0.0001371216 | 0.7673728 | 0.01157544 | 0.7673706 | 0.01444029 |  |  | 6201 | 0.774726 | 0.7791601 | 0.00020508 | 0.779077 | 0.01000834 | 0.7790846 | 0.01140709
|  |  | 6658 | 0.7623056 | 0.7674794 | 0.0001371216 | 0.7673731 | 0.01157545 | 0.7673709 | 0.0144403 |  |  | 6206 | 0.774726 | 0.7791606 | 0.0002050794 | 0.7790808 | 0.01000841 | 0.7790883 | 0.01140716
|  |  | 6663 | 0.7623056 | 0.7674794 | 0.0001371216 | 0.7673733 | 0.01157545 | 0.7673711 | 0.01444031 |  |  | 6211 | 0.774726 | 0.7791611 | 0.0002050788 | 0.7790846 | 0.01000847 | 0.7790921 | 0.01140723
|  |  | 6668 | 0.7733535 | 0.7674795 | 0.0001371216 | 0.7673736 | 0.01157546 | 0.7673714 | 0.01444031 |  |  | 6216 | 0.7784506 | 0.7791616 | 0.0002050783 | 0.7790884 | 0.01000853 | 0.7790958 | 0.0114073
|  |  | 6673 | 0.7678296 | 0.7674795 | 0.0001371216 | 0.7673739 | 0.01157547 | 0.7673717 | 0.01444032 |  |  | 6221 | 0.774726 | 0.7791621 | 0.0002050777 | 0.7790921 | 0.0100086 | 0.7790995 | 0.01140737
|  |  | 6678 | 0.7623056 | 0.7674795 | 0.0001371216 | 0.7673742 | 0.01157547 | 0.7673719 | 0.01444033 |  |  | 6226 | 0.774726 | 0.7791626 | 0.0002050772 | 0.7790959 | 0.01000866 | 0.7791032 | 0.01140744
|  |  | 6683 | 0.7678296 | 0.7674795 | 0.0001371216 | 0.7673744 | 0.01157548 | 0.7673722 | 0.01444034 |  |  | 6231 | 0.7710014 | 0.7791631 | 0.0002050766 | 0.7790996 | 0.01000872 | 0.7791069 | 0.01140751
|  |  | 6688 | 0.7623056 | 0.7674796 | 0.0001371216 | 0.7673747 | 0.01157549 | 0.7673725 | 0.01444035 |  |  | 6236 | 0.7710014 | 0.7791636 | 0.0002050761 | 0.7791033 | 0.01000878 | 0.7791106 | 0.01140758
|  |  | 6693 | 0.7623056 | 0.7674796 | 0.0001371216 | 0.767375 | 0.01157549 | 0.7673727 | 0.01444035 |  |  | 6241 | 0.7784506 | 0.779164 | 0.0002050756 | 0.779107 | 0.01000885 | 0.7791142 | 0.01140765
|  |  | 6698 | 0.7678296 | 0.7674796 | 0.0001371216 | 0.7673753 | 0.0115755 | 0.767373 | 0.01444036 |  |  | 6246 | 0.7784506 | 0.7791645 | 0.0002050751 | 0.7791106 | 0.01000891 | 0.7791178 | 0.01140772
|  |  | 6703 | 0.7678296 | 0.7674796 | 0.0001371216 | 0.7673755 | 0.01157551 | 0.7673732 | 0.01444037 |  |  | 6251 | 0.7710014 | 0.779165 | 0.0002050746 | 0.7791143 | 0.01000897 | 0.7791215 | 0.01140779
|  |  | 6708 | 0.7567817 | 0.7674796 | 0.0001371216 | 0.7673758 | 0.01157551 | 0.7673735 | 0.01444038 |  |  | 6256 | 0.7710014 | 0.7791655 | 0.0002050741 | 0.7791179 | 0.01000903 | 0.779125 | 0.01140786
|  |  | 6713 | 0.7623056 | 0.7674797 | 0.0001371216 | 0.767376 | 0.01157552 | 0.7673738 | 0.01444039 |  |  | 6261 | 0.7821753 | 0.7791659 | 0.0002050736 | 0.7791216 | 0.01000909 | 0.7791286 | 0.01140793
|  |  | 6718 | 0.7623056 | 0.7674797 | 0.0001371216 | 0.7673763 | 0.01157553 | 0.767374 | 0.01444039 |  |  | 6266 | 0.7784506 | 0.7791664 | 0.0002050731 | 0.7791252 | 0.01000915 | 0.7791322 | 0.011408
|  |  | 6723 | 0.7678296 | 0.7674797 | 0.0001371216 | 0.7673766 | 0.01157553 | 0.7673743 | 0.0144404 |  |  | 6271 | 0.7784506 | 0.7791669 | 0.0002050726 | 0.7791288 | 0.01000921 | 0.7791357 | 0.01140807
|  |  | 6728 | 0.7623056 | 0.7674797 | 0.0001371216 | 0.7673768 | 0.01157554 | 0.7673745 | 0.01444041 |  |  | 6276 | 0.7710014 | 0.7791673 | 0.0002050721 | 0.7791323 | 0.01000927 | 0.7791393 | 0.01140814
|  |  | 6733 | 0.7678296 | 0.7674797 | 0.0001371216 | 0.7673771 | 0.01157554 | 0.7673748 | 0.01444042 |  |  | 6281 | 0.7784506 | 0.7791678 | 0.0002050717 | 0.7791359 | 0.01000933 | 0.7791428 | 0.0114082
|  |  | 6738 | 0.7678296 | 0.7674798 | 0.0001371216 | 0.7673773 | 0.01157555 | 0.767375 | 0.01444042 |  |  | 6286 | 0.7710014 | 0.7791682 | 0.0002050712 | 0.7791394 | 0.01000939 | 0.7791463 | 0.01140827
|  |  | 6743 | 0.7678296 | 0.7674798 | 0.0001371216 | 0.7673776 | 0.01157556 | 0.7673753 | 0.01444043 |  |  | 6291 | 0.774726 | 0.7791687 | 0.0002050708 | 0.779143 | 0.01000945 | 0.7791498 | 0.01140834
|  |  | 6748 | 0.7678296 | 0.7674798 | 0.0001371216 | 0.7673778 | 0.01157556 | 0.7673755 | 0.01444044 |  |  | 6296 | 0.7710014 | 0.7791691 | 0.0002050703 | 0.7791465 | 0.01000951 | 0.7791532 | 0.0114084
|  |  | 6753 | 0.7678296 | 0.7674798 | 0.0001371216 | 0.7673781 | 0.01157557 | 0.7673757 | 0.01444044 |  |  | 6301 | 0.7710014 | 0.7791696 | 0.0002050699 | 0.77915 | 0.01000957 | 0.7791567 | 0.01140847
|  |  | 6758 | 0.7678296 | 0.7674798 | 0.0001371216 | 0.7673783 | 0.01157558 | 0.767376 | 0.01444045 |  |  | 6306 | 0.7710014 | 0.77917 | 0.0002050694 | 0.7791534 | 0.01000963 | 0.7791601 | 0.01140854
|  |  | 6763 | 0.7678296 | 0.7674799 | 0.0001371216 | 0.7673786 | 0.01157558 | 0.7673762 | 0.01444046 |  |  | 6311 | 0.7784506 | 0.7791704 | 0.000205069 | 0.7791569 | 0.01000969 | 0.7791635 | 0.0114086
|  |  | 6768 | 0.7623056 | 0.7674799 | 0.0001371216 | 0.7673788 | 0.01157559 | 0.7673765 | 0.01444047 |  |  | 6316 | 0.7784506 | 0.7791709 | 0.0002050686 | 0.7791604 | 0.01000975 | 0.779167 | 0.01140867
|  |  | 6773 | 0.7623056 | 0.7674799 | 0.0001371216 | 0.7673791 | 0.01157559 | 0.7673767 | 0.01444047 |  |  | 6321 | 0.7710014 | 0.7791713 | 0.0002050682 | 0.7791638 | 0.01000981 | 0.7791703 | 0.01140873
|  |  | 6778 | 0.7623056 | 0.7674799 | 0.0001371216 | 0.7673793 | 0.0115756 | 0.7673769 | 0.01444048 |  |  | 6326 | 0.7710014 | 0.7791717 | 0.0002050678 | 0.7791672 | 0.01000986 | 0.7791737 | 0.0114088
|  |  | 6783 | 0.7678296 | 0.7674799 | 0.0001371216 | 0.7673796 | 0.0115756 | 0.7673772 | 0.01444049 |  |  | 6331 | 0.774726 | 0.7791721 | 0.0002050674 | 0.7791706 | 0.01000992 | 0.7791771 | 0.01140886
|  |  | 6788 | 0.7623056 | 0.76748 | 0.0001371216 | 0.7673798 | 0.01157561 | 0.7673774 | 0.01444049 |  |  | 6336 | 0.7710014 | 0.7791726 | 0.000205067 | 0.779174 | 0.01000998 | 0.7791804 | 0.01140893
|  |  | 6793 | 0.7623056 | 0.76748 | 0.0001371216 | 0.76738 | 0.01157562 | 0.7673776 | 0.0144405 |  |  | 6341 | 0.774726 | 0.779173 | 0.0002050666 | 0.7791774 | 0.01001003 | 0.7791837 | 0.01140899
|  |  | 6798 | 0.7623056 | 0.76748 | 0.0001371216 | 0.7673803 | 0.01157562 | 0.7673779 | 0.01444051 |  |  | 6346 | 0.7784506 | 0.7791734 | 0.0002050662 | 0.7791807 | 0.01001009 | 0.7791871 | 0.01140905
|  |  | 6803 | 0.7623056 | 0.76748 | 0.0001371216 | 0.7673805 | 0.01157563 | 0.7673781 | 0.01444052 |  |  | 6351 | 0.7784506 | 0.7791738 | 0.0002050658 | 0.7791841 | 0.01001015 | 0.7791904 | 0.01140912
|  |  | 6808 | 0.7623056 | 0.76748 | 0.0001371216 | 0.7673807 | 0.01157563 | 0.7673783 | 0.01444052 |  |  | 6356 | 0.774726 | 0.7791742 | 0.0002050654 | 0.7791874 | 0.0100102 | 0.7791936 | 0.01140918
|  |  | 6813 | 0.7733535 | 0.76748 | 0.0001371216 | 0.767381 | 0.01157564 | 0.7673785 | 0.01444053 |  |  | 6361 | 0.7784506 | 0.7791746 | 0.0002050651 | 0.7791907 | 0.01001026 | 0.7791969 | 0.01140924
|  |  | 6818 | 0.7567817 | 0.7674801 | 0.0001371216 | 0.7673812 | 0.01157564 | 0.7673788 | 0.01444054 |  |  | 6366 | 0.7784506 | 0.779175 | 0.0002050647 | 0.779194 | 0.01001032 | 0.7792002 | 0.01140931
|  |  | 6823 | 0.7623056 | 0.7674801 | 0.0001371216 | 0.7673814 | 0.01157565 | 0.767379 | 0.01444054 |  |  | 6371 | 0.7710014 | 0.7791754 | 0.0002050644 | 0.7791973 | 0.01001037 | 0.7792034 | 0.01140937
|  |  | 6828 | 0.7623056 | 0.7674801 | 0.0001371216 | 0.7673817 | 0.01157566 | 0.7673792 | 0.01444055 |  |  | 6376 | 0.7710014 | 0.7791758 | 0.000205064 | 0.7792005 | 0.01001043 | 0.7792066 | 0.01140943
|  |  | 6833 | 0.7678296 | 0.7674801 | 0.0001371216 | 0.7673819 | 0.01157566 | 0.7673794 | 0.01444056 |  |  | 6381 | 0.7784506 | 0.7791762 | 0.0002050637 | 0.7792038 | 0.01001048 | 0.7792098 | 0.01140949
|  |  | 6838 | 0.7623056 | 0.7674801 | 0.0001371216 | 0.7673821 | 0.01157567 | 0.7673797 | 0.01444056 |  |  | 6386 | 0.7710014 | 0.7791766 | 0.0002050633 | 0.779207 | 0.01001054 | 0.779213 | 0.01140955
|  |  | 6843 | 0.7623056 | 0.7674801 | 0.0001371216 | 0.7673823 | 0.01157567 | 0.7673799 | 0.01444057 |  |  | 6391 | 0.774726 | 0.779177 | 0.000205063 | 0.7792102 | 0.01001059 | 0.7792162 | 0.01140961
|  |  | 6848 | 0.7567817 | 0.7674802 | 0.0001371216 | 0.7673826 | 0.01157568 | 0.7673801 | 0.01444058 |  |  | 6396 | 0.7710014 | 0.7791773 | 0.0002050626 | 0.7792134 | 0.01001064 | 0.7792194 | 0.01140967
|  |  | 6853 | 0.7678296 | 0.7674802 | 0.0001371216 | 0.7673828 | 0.01157568 | 0.7673803 | 0.01444058 |  |  | 6401 | 0.7710014 | 0.7791777 | 0.0002050623 | 0.7792166 | 0.0100107 | 0.7792225 | 0.01140974
|  |  | 6858 | 0.7623056 | 0.7674802 | 0.0001371216 | 0.767383 | 0.01157569 | 0.7673805 | 0.01444059 |  |  | 6406 | 0.774726 | 0.7791781 | 0.000205062 | 0.7792198 | 0.01001075 | 0.7792257 | 0.0114098
|  |  | 6863 | 0.7678296 | 0.7674802 | 0.0001371216 | 0.7673832 | 0.01157569 | 0.7673807 | 0.01444059 |  |  | 6411 | 0.774726 | 0.7791785 | 0.0002050617 | 0.779223 | 0.0100108 | 0.7792288 | 0.01140986
|  |  | 6868 | 0.7678296 | 0.7674802 | 0.0001371216 | 0.7673834 | 0.0115757 | 0.7673809 | 0.0144406 |  |  | 6416 | 0.7784506 | 0.7791789 | 0.0002050614 | 0.7792261 | 0.01001086 | 0.7792319 | 0.01140992
|  |  | 6873 | 0.7623056 | 0.7674802 | 0.0001371216 | 0.7673836 | 0.0115757 | 0.7673811 | 0.01444061 |  |  | 6421 | 0.7784506 | 0.7791792 | 0.0002050611 | 0.7792292 | 0.01001091 | 0.779235 | 0.01140998
|  |  | 6878 | 0.7623056 | 0.7674803 | 0.0001371216 | 0.7673839 | 0.01157571 | 0.7673814 | 0.01444061 |  |  | 6426 | 0.7710014 | 0.7791796 | 0.0002050608 | 0.7792324 | 0.01001096 | 0.7792381 | 0.01141003
|  |  | 6883 | 0.7788775 | 0.7674803 | 0.0001371217 | 0.7673841 | 0.01157571 | 0.7673816 | 0.01444062 |  |  | 6431 | 0.774726 | 0.77918 | 0.0002050605 | 0.7792355 | 0.01001102 | 0.7792411 | 0.01141009
|  |  | 6888 | 0.7678296 | 0.7674803 | 0.0001371217 | 0.7673843 | 0.01157572 | 0.7673818 | 0.01444063 |  |  | 6436 | 0.7710014 | 0.7791803 | 0.0002050602 | 0.7792386 | 0.01001107 | 0.7792442 | 0.01141015
|  |  | 6893 | 0.7678296 | 0.7674803 | 0.0001371217 | 0.7673845 | 0.01157573 | 0.767382 | 0.01444063 |  |  | 6441 | 0.774726 | 0.7791807 | 0.0002050599 | 0.7792416 | 0.01001112 | 0.7792472 | 0.01141021
|  |  | 6898 | 0.7678296 | 0.7674803 | 0.0001371217 | 0.7673847 | 0.01157573 | 0.7673822 | 0.01444064 |  |  | 6446 | 0.7710014 | 0.779181 | 0.0002050596 | 0.7792447 | 0.01001117 | 0.7792503 | 0.01141027
|  |  | 6903 | 0.7623056 | 0.7674803 | 0.0001371217 | 0.7673849 | 0.01157574 | 0.7673824 | 0.01444064 |  |  | 6451 | 0.774726 | 0.7791814 | 0.0002050593 | 0.7792478 | 0.01001122 | 0.7792533 | 0.01141033
|  |  | 6908 | 0.7623056 | 0.7674803 | 0.0001371217 | 0.7673851 | 0.01157574 | 0.7673826 | 0.01444065 |  |  | 6456 | 0.774726 | 0.7791817 | 0.000205059 | 0.7792508 | 0.01001128 | 0.7792563 | 0.01141038
|  |  | 6913 | 0.7733535 | 0.7674804 | 0.0001371217 | 0.7673853 | 0.01157575 | 0.7673828 | 0.01444066 |  |  | 6461 | 0.774726 | 0.7791821 | 0.0002050588 | 0.7792538 | 0.01001133 | 0.7792592 | 0.01141044
|  |  | 6918 | 0.7623056 | 0.7674804 | 0.0001371217 | 0.7673855 | 0.01157575 | 0.767383 | 0.01444066 |  |  | 6466 | 0.774726 | 0.7791824 | 0.0002050585 | 0.7792568 | 0.01001138 | 0.7792622 | 0.0114105
|  |  | 6923 | 0.7623056 | 0.7674804 | 0.0001371217 | 0.7673857 | 0.01157576 | 0.7673832 | 0.01444067 |  |  | 6471 | 0.7784506 | 0.7791828 | 0.0002050582 | 0.7792598 | 0.01001143 | 0.7792652 | 0.01141056
|  |  | 6928 | 0.7623056 | 0.7674804 | 0.0001371217 | 0.7673859 | 0.01157576 | 0.7673834 | 0.01444067 |  |  | 6476 | 0.774726 | 0.7791831 | 0.000205058 | 0.7792628 | 0.01001148 | 0.7792681 | 0.01141061
|  |  | 6933 | 0.7678296 | 0.7674804 | 0.0001371217 | 0.7673861 | 0.01157576 | 0.7673836 | 0.01444068 |  |  | 6481 | 0.7710014 | 0.7791835 | 0.0002050577 | 0.7792658 | 0.01001153 | 0.7792711 | 0.01141067
|  |  | 6938 | 0.7678296 | 0.7674804 | 0.0001371217 | 0.7673863 | 0.01157577 | 0.7673837 | 0.01444069 |  |  | 6486 | 0.774726 | 0.7791838 | 0.0002050574 | 0.7792687 | 0.01001158 | 0.779274 | 0.01141073
|  |  | 6943 | 0.7678296 | 0.7674804 | 0.0001371217 | 0.7673865 | 0.01157577 | 0.7673839 | 0.01444069 |  |  | 6491 | 0.7672767 | 0.7791841 | 0.0002050572 | 0.7792717 | 0.01001163 | 0.7792769 | 0.01141078
|  |  | 6948 | 0.7678296 | 0.7674805 | 0.0001371217 | 0.7673867 | 0.01157578 | 0.7673841 | 0.0144407 |  |  | 6496 | 0.774726 | 0.7791845 | 0.0002050569 | 0.7792746 | 0.01001168 | 0.7792798 | 0.01141084
|  |  | 6953 | 0.7678296 | 0.7674805 | 0.0001371217 | 0.7673869 | 0.01157578 | 0.7673843 | 0.0144407 |  |  | 6501 | 0.7710014 | 0.7791848 | 0.0002050567 | 0.7792775 | 0.01001173 | 0.7792826 | 0.01141089
|  |  | 6958 | 0.7623056 | 0.7674805 | 0.0001371217 | 0.7673871 | 0.01157579 | 0.7673845 | 0.01444071 |  |  | 6506 | 0.774726 | 0.7791851 | 0.0002050565 | 0.7792804 | 0.01001178 | 0.7792855 | 0.01141095
|  |  | 6963 | 0.7623056 | 0.7674805 | 0.0001371217 | 0.7673873 | 0.01157579 | 0.7673847 | 0.01444071 |  |  | 6511 | 0.7784506 | 0.7791854 | 0.0002050562 | 0.7792833 | 0.01001183 | 0.7792884 | 0.011411
|  |  | 6968 | 0.7678296 | 0.7674805 | 0.0001371217 | 0.7673875 | 0.0115758 | 0.7673849 | 0.01444072 |  |  | 6516 | 0.774726 | 0.7791858 | 0.000205056 | 0.7792862 | 0.01001187 | 0.7792912 | 0.01141106
|  |  | 6973 | 0.7678296 | 0.7674805 | 0.0001371217 | 0.7673877 | 0.0115758 | 0.7673851 | 0.01444072 |  |  | 6521 | 0.7784506 | 0.7791861 | 0.0002050558 | 0.779289 | 0.01001192 | 0.779294 | 0.01141111
|  |  | 6978 | 0.7733535 | 0.7674805 | 0.0001371217 | 0.7673879 | 0.01157581 | 0.7673852 | 0.01444073 |  |  | 6526 | 0.774726 | 0.7791864 | 0.0002050555 | 0.7792919 | 0.01001197 | 0.7792968 | 0.01141117
|  |  | 6983 | 0.7623056 | 0.7674806 | 0.0001371217 | 0.7673881 | 0.01157581 | 0.7673854 | 0.01444074 |  |  | 6531 | 0.7710014 | 0.7791867 | 0.0002050553 | 0.7792947 | 0.01001202 | 0.7792996 | 0.01141122
|  |  | 6988 | 0.7678296 | 0.7674806 | 0.0001371217 | 0.7673882 | 0.01157582 | 0.7673856 | 0.01444074 |  |  | 6536 | 0.774726 | 0.779187 | 0.0002050551 | 0.7792975 | 0.01001207 | 0.7793024 | 0.01141127
|  |  | 6993 | 0.7623056 | 0.7674806 | 0.0001371217 | 0.7673884 | 0.01157582 | 0.7673858 | 0.01444075 |  |  | 6541 | 0.7784506 | 0.7791873 | 0.0002050549 | 0.7793003 | 0.01001211 | 0.7793052 | 0.01141133
|  |  | 6998 | 0.7678296 | 0.7674806 | 0.0001371217 | 0.7673886 | 0.01157583 | 0.767386 | 0.01444075 |  |  | 6546 | 0.7710014 | 0.7791876 | 0.0002050547 | 0.7793031 | 0.01001216 | 0.779308 | 0.01141138
|  |  | 7003 | 0.7567817 | 0.7674806 | 0.0001371217 | 0.7673888 | 0.01157583 | 0.7673861 | 0.01444076 |  |  | 6551 | 0.7784506 | 0.7791879 | 0.0002050545 | 0.7793059 | 0.01001221 | 0.7793107 | 0.01141143
|  |  | 7008 | 0.7678296 | 0.7674806 | 0.0001371217 | 0.767389 | 0.01157583 | 0.7673863 | 0.01444076 |  |  | 6556 | 0.774726 | 0.7791882 | 0.0002050543 | 0.7793087 | 0.01001226 | 0.7793134 | 0.01141149
|  |  | 7013 | 0.7678296 | 0.7674806 | 0.0001371217 | 0.7673892 | 0.01157584 | 0.7673865 | 0.01444077 |  |  | 6561 | 0.774726 | 0.7791885 | 0.0002050541 | 0.7793115 | 0.0100123 | 0.7793162 | 0.01141154
|  |  | 7018 | 0.7623056 | 0.7674806 | 0.0001371217 | 0.7673893 | 0.01157584 | 0.7673867 | 0.01444077 |  |  | 6566 | 0.7710014 | 0.7791888 | 0.0002050539 | 0.7793142 | 0.01001235 | 0.7793189 | 0.01141159
|  |  | 7023 | 0.7567817 | 0.7674807 | 0.0001371217 | 0.7673895 | 0.01157585 | 0.7673868 | 0.01444078 |  |  | 6571 | 0.7710014 | 0.7791891 | 0.0002050537 | 0.7793169 | 0.0100124 | 0.7793216 | 0.01141164
|  |  | 7028 | 0.7678296 | 0.7674807 | 0.0001371217 | 0.7673897 | 0.01157585 | 0.767387 | 0.01444078 |  |  | 6576 | 0.774726 | 0.7791894 | 0.0002050535 | 0.7793197 | 0.01001244 | 0.7793243 | 0.0114117
|  |  | 7033 | 0.7678296 | 0.7674807 | 0.0001371217 | 0.7673899 | 0.01157586 | 0.7673872 | 0.01444079 |  |  | 6581 | 0.7784506 | 0.7791897 | 0.0002050533 | 0.7793224 | 0.01001249 | 0.7793269 | 0.01141175
|  |  | 7038 | 0.7567817 | 0.7674807 | 0.0001371217 | 0.76739 | 0.01157586 | 0.7673874 | 0.01444079 |  |  | 6586 | 0.774726 | 0.77919 | 0.0002050531 | 0.7793251 | 0.01001253 | 0.7793296 | 0.0114118
|  |  | 7043 | 0.7733535 | 0.7674807 | 0.0001371217 | 0.7673902 | 0.01157586 | 0.7673875 | 0.0144408 |  |  | 6591 | 0.774726 | 0.7791903 | 0.0002050529 | 0.7793278 | 0.01001258 | 0.7793323 | 0.01141185
|  |  | 7048 | 0.7678296 | 0.7674807 | 0.0001371217 | 0.7673904 | 0.01157587 | 0.7673877 | 0.0144408 |  |  | 6596 | 0.7710014 | 0.7791906 | 0.0002050527 | 0.7793304 | 0.01001262 | 0.7793349 | 0.0114119
|  |  | 7053 | 0.7678296 | 0.7674807 | 0.0001371217 | 0.7673906 | 0.01157587 | 0.7673879 | 0.01444081 |  |  | 6601 | 0.7784506 | 0.7791909 | 0.0002050526 | 0.7793331 | 0.01001267 | 0.7793375 | 0.01141195
|  |  | 7058 | 0.7567817 | 0.7674807 | 0.0001371217 | 0.7673907 | 0.01157588 | 0.767388 | 0.01444081 |  |  | 6606 | 0.7710014 | 0.7791912 | 0.0002050524 | 0.7793357 | 0.01001272 | 0.7793401 | 0.011412
|  |  | 7063 | 0.7678296 | 0.7674807 | 0.0001371217 | 0.7673909 | 0.01157588 | 0.7673882 | 0.01444082 |  |  | 6611 | 0.7710014 | 0.7791914 | 0.0002050522 | 0.7793384 | 0.01001276 | 0.7793427 | 0.01141205
|  |  | 7068 | 0.7623056 | 0.7674808 | 0.0001371217 | 0.7673911 | 0.01157589 | 0.7673883 | 0.01444082 |  |  | 6616 | 0.774726 | 0.7791917 | 0.000205052 | 0.779341 | 0.0100128 | 0.7793453 | 0.0114121
|  |  | 7073 | 0.7678296 | 0.7674808 | 0.0001371217 | 0.7673912 | 0.01157589 | 0.7673885 | 0.01444083 |  |  | 6621 | 0.774726 | 0.779192 | 0.0002050519 | 0.7793436 | 0.01001285 | 0.7793479 | 0.01141215
|  |  | 7078 | 0.7567817 | 0.7674808 | 0.0001371217 | 0.7673914 | 0.01157589 | 0.7673887 | 0.01444083 |  |  | 6626 | 0.774726 | 0.7791923 | 0.0002050517 | 0.7793462 | 0.01001289 | 0.7793505 | 0.0114122
|  |  | 7083 | 0.7567817 | 0.7674808 | 0.0001371217 | 0.7673916 | 0.0115759 | 0.7673888 | 0.01444084 |  |  | 6631 | 0.7784506 | 0.7791925 | 0.0002050515 | 0.7793488 | 0.01001294 | 0.779353 | 0.01141225
|  |  | 7088 | 0.7623056 | 0.7674808 | 0.0001371217 | 0.7673917 | 0.0115759 | 0.767389 | 0.01444084 |  |  | 6636 | 0.7710014 | 0.7791928 | 0.0002050514 | 0.7793514 | 0.01001298 | 0.7793556 | 0.0114123
|  |  | 7093 | 0.7678296 | 0.7674808 | 0.0001371217 | 0.7673919 | 0.01157591 | 0.7673891 | 0.01444085 |  |  | 6641 | 0.774726 | 0.7791931 | 0.0002050512 | 0.779354 | 0.01001302 | 0.7793581 | 0.01141235
|  |  | 7098 | 0.7623056 | 0.7674808 | 0.0001371217 | 0.7673921 | 0.01157591 | 0.7673893 | 0.01444085 |  |  | 6646 | 0.774726 | 0.7791933 | 0.0002050511 | 0.7793565 | 0.01001307 | 0.7793606 | 0.0114124
|  |  | 7103 | 0.7623056 | 0.7674808 | 0.0001371217 | 0.7673922 | 0.01157591 | 0.7673895 | 0.01444086 |  |  | 6651 | 0.774726 | 0.7791936 | 0.0002050509 | 0.7793591 | 0.01001311 | 0.7793631 | 0.01141245
|  |  | 7108 | 0.7678296 | 0.7674808 | 0.0001371217 | 0.7673924 | 0.01157592 | 0.7673896 | 0.01444086 |  |  | 6656 | 0.774726 | 0.7791939 | 0.0002050508 | 0.7793616 | 0.01001315 | 0.7793656 | 0.01141249
|  |  | 7113 | 0.7623056 | 0.7674808 | 0.0001371217 | 0.7673925 | 0.01157592 | 0.7673898 | 0.01444087 |  |  | 6661 | 0.774726 | 0.7791941 | 0.0002050506 | 0.7793641 | 0.0100132 | 0.7793681 | 0.01141254
|  |  | 7118 | 0.7623056 | 0.7674809 | 0.0001371217 | 0.7673927 | 0.01157592 | 0.7673899 | 0.01444087 |  |  | 6666 | 0.774726 | 0.7791944 | 0.0002050505 | 0.7793666 | 0.01001324 | 0.7793706 | 0.01141259
|  |  | 7123 | 0.7678296 | 0.7674809 | 0.0001371217 | 0.7673929 | 0.01157593 | 0.7673901 | 0.01444088 |  |  | 6671 | 0.7784506 | 0.7791946 | 0.0002050503 | 0.7793691 | 0.01001328 | 0.7793731 | 0.01141264
|  |  | 7128 | 0.7623056 | 0.7674809 | 0.0001371217 | 0.767393 | 0.01157593 | 0.7673902 | 0.01444088 |  |  | 6676 | 0.774726 | 0.7791949 | 0.0002050502 | 0.7793716 | 0.01001332 | 0.7793755 | 0.01141268
|  |  | 7133 | 0.7733535 | 0.7674809 | 0.0001371217 | 0.7673932 | 0.01157594 | 0.7673904 | 0.01444089 |  |  | 6681 | 0.774726 | 0.7791951 | 0.00020505 | 0.7793741 | 0.01001337 | 0.779378 | 0.01141273
|  |  | 7138 | 0.7567817 | 0.7674809 | 0.0001371217 | 0.7673933 | 0.01157594 | 0.7673905 | 0.01444089 |  |  | 6686 | 0.774726 | 0.7791954 | 0.0002050499 | 0.7793766 | 0.01001341 | 0.7793804 | 0.01141278
|  |  | 7143 | 0.7623056 | 0.7674809 | 0.0001371217 | 0.7673935 | 0.01157594 | 0.7673907 | 0.01444089 |  |  | 6691 | 0.774726 | 0.7791956 | 0.0002050498 | 0.779379 | 0.01001345 | 0.7793828 | 0.01141283
|  |  | 7148 | 0.7678296 | 0.7674809 | 0.0001371217 | 0.7673936 | 0.01157595 | 0.7673908 | 0.0144409 |  |  | 6696 | 0.774726 | 0.7791959 | 0.0002050496 | 0.7793814 | 0.01001349 | 0.7793852 | 0.01141287
|  |  | 7153 | 0.7678296 | 0.7674809 | 0.0001371217 | 0.7673938 | 0.01157595 | 0.767391 | 0.0144409 |  |  | 6701 | 0.774726 | 0.7791961 | 0.0002050495 | 0.7793839 | 0.01001353 | 0.7793876 | 0.01141292
|  |  | 7158 | 0.7567817 | 0.7674809 | 0.0001371217 | 0.7673939 | 0.01157595 | 0.7673911 | 0.01444091 |  |  | 6706 | 0.774726 | 0.7791964 | 0.0002050494 | 0.7793863 | 0.01001357 | 0.77939 | 0.01141296
|  |  | 7163 | 0.7567817 | 0.7674809 | 0.0001371217 | 0.7673941 | 0.01157596 | 0.7673913 | 0.01444091 |  |  | 6711 | 0.7784506 | 0.7791966 | 0.0002050493 | 0.7793887 | 0.01001361 | 0.7793924 | 0.01141301
|  |  | 7168 | 0.7678296 | 0.767481 | 0.0001371217 | 0.7673942 | 0.01157596 | 0.7673914 | 0.01444092 |  |  | 6716 | 0.774726 | 0.7791969 | 0.0002050491 | 0.7793911 | 0.01001365 | 0.7793947 | 0.01141306
|  |  | 7173 | 0.7623056 | 0.767481 | 0.0001371217 | 0.7673944 | 0.01157597 | 0.7673916 | 0.01444092 |  |  | 6721 | 0.7784506 | 0.7791971 | 0.000205049 | 0.7793935 | 0.0100137 | 0.7793971 | 0.0114131
|  |  | 7178 | 0.7678296 | 0.767481 | 0.0001371217 | 0.7673945 | 0.01157597 | 0.7673917 | 0.01444092 |  |  | 6726 | 0.7710014 | 0.7791973 | 0.0002050489 | 0.7793959 | 0.01001374 | 0.7793994 | 0.01141315
|  |  | 7183 | 0.7678296 | 0.767481 | 0.0001371217 | 0.7673947 | 0.01157597 | 0.7673918 | 0.01444093 |  |  | 6731 | 0.774726 | 0.7791976 | 0.0002050488 | 0.7793982 | 0.01001378 | 0.7794018 | 0.01141319
|  |  | 7188 | 0.7623056 | 0.767481 | 0.0001371217 | 0.7673948 | 0.01157598 | 0.767392 | 0.01444093 |  |  | 6736 | 0.7710014 | 0.7791978 | 0.0002050487 | 0.7794006 | 0.01001382 | 0.7794041 | 0.01141324
|  |  | 7193 | 0.7678296 | 0.767481 | 0.0001371217 | 0.767395 | 0.01157598 | 0.7673921 | 0.01444094 |  |  | 6741 | 0.774726 | 0.779198 | 0.0002050485 | 0.7794029 | 0.01001386 | 0.7794064 | 0.01141328
|  |  | 7198 | 0.7623056 | 0.767481 | 0.0001371217 | 0.7673951 | 0.01157598 | 0.7673923 | 0.01444094 |  |  | 6746 | 0.7710014 | 0.7791983 | 0.0002050484 | 0.7794053 | 0.0100139 | 0.7794087 | 0.01141333
|  |  | 7203 | 0.7678296 | 0.767481 | 0.0001371217 | 0.7673952 | 0.01157599 | 0.7673924 | 0.01444095 |  |  | 6751 | 0.774726 | 0.7791985 | 0.0002050483 | 0.7794076 | 0.01001394 | 0.779411 | 0.01141337
|  |  | 7208 | 0.7678296 | 0.767481 | 0.0001371217 | 0.7673954 | 0.01157599 | 0.7673925 | 0.01444095 |  |  | 6756 | 0.774726 | 0.7791987 | 0.0002050482 | 0.7794099 | 0.01001397 | 0.7794133 | 0.01141341
|  |  | 7213 | 0.7623056 | 0.767481 | 0.0001371217 | 0.7673955 | 0.01157599 | 0.7673927 | 0.01444095 |  |  | 6761 | 0.7710014 | 0.7791989 | 0.0002050481 | 0.7794122 | 0.01001401 | 0.7794156 | 0.01141346
|  |  | 7218 | 0.7567817 | 0.767481 | 0.0001371217 | 0.7673957 | 0.011576 | 0.7673928 | 0.01444096 |  |  | 6766 | 0.7710014 | 0.7791992 | 0.000205048 | 0.7794145 | 0.01001405 | 0.7794178 | 0.0114135
|  |  | 7223 | 0.7623056 | 0.767481 | 0.0001371217 | 0.7673958 | 0.011576 | 0.7673929 | 0.01444096 |  |  | 6771 | 0.774726 | 0.7791994 | 0.0002050479 | 0.7794168 | 0.01001409 | 0.7794201 | 0.01141355
|  |  | 7228 | 0.7567817 | 0.7674811 | 0.0001371217 | 0.7673959 | 0.011576 | 0.7673931 | 0.01444097 |  |  | 6776 | 0.774726 | 0.7791996 | 0.0002050478 | 0.7794191 | 0.01001413 | 0.7794223 | 0.01141359
|  |  | 7233 | 0.7678296 | 0.7674811 | 0.0001371217 | 0.7673961 | 0.01157601 | 0.7673932 | 0.01444097 |  |  | 6781 | 0.774726 | 0.7791998 | 0.0002050477 | 0.7794213 | 0.01001417 | 0.7794245 | 0.01141363
|  |  | 7238 | 0.7567817 | 0.7674811 | 0.0001371217 | 0.7673962 | 0.01157601 | 0.7673933 | 0.01444097 |  |  | 6786 | 0.774726 | 0.7792 | 0.0002050476 | 0.7794236 | 0.01001421 | 0.7794268 | 0.01141368
|  |  | 7243 | 0.7733535 | 0.7674811 | 0.0001371217 | 0.7673963 | 0.01157601 | 0.7673935 | 0.01444098 |  |  | 6791 | 0.7821753 | 0.7792002 | 0.0002050475 | 0.7794258 | 0.01001424 | 0.779429 | 0.01141372
|  |  | 7248 | 0.7623056 | 0.7674811 | 0.0001371217 | 0.7673965 | 0.01157602 | 0.7673936 | 0.01444098 |  |  | 6796 | 0.774726 | 0.7792005 | 0.0002050474 | 0.779428 | 0.01001428 | 0.7794312 | 0.01141376
|  |  | 7253 | 0.7678296 | 0.7674811 | 0.0001371217 | 0.7673966 | 0.01157602 | 0.7673937 | 0.01444099 |  |  | 6801 | 0.7710014 | 0.7792007 | 0.0002050473 | 0.7794303 | 0.01001432 | 0.7794334 | 0.0114138
|  |  | 7258 | 0.7567817 | 0.7674811 | 0.0001371217 | 0.7673967 | 0.01157602 | 0.7673939 | 0.01444099 |  |  | 6806 | 0.774726 | 0.7792009 | 0.0002050472 | 0.7794325 | 0.01001436 | 0.7794355 | 0.01141384
|  |  | 7263 | 0.7567817 | 0.7674811 | 0.0001371217 | 0.7673969 | 0.01157603 | 0.767394 | 0.01444099 |  |  | 6811 | 0.7784506 | 0.7792011 | 0.0002050471 | 0.7794347 | 0.0100144 | 0.7794377 | 0.01141389
|  |  | 7268 | 0.7512577 | 0.7674811 | 0.0001371217 | 0.767397 | 0.01157603 | 0.7673941 | 0.014441 |  |  | 6816 | 0.774726 | 0.7792013 | 0.000205047 | 0.7794369 | 0.01001443 | 0.7794399 | 0.01141393
|  |  | 7273 | 0.7623056 | 0.7674811 | 0.0001371217 | 0.7673971 | 0.01157603 | 0.7673942 | 0.014441 |  |  | 6821 | 0.7710014 | 0.7792015 | 0.0002050469 | 0.779439 | 0.01001447 | 0.779442 | 0.01141397
|  |  | 7278 | 0.7678296 | 0.7674811 | 0.0001371217 | 0.7673973 | 0.01157604 | 0.7673944 | 0.014441 |  |  | 6826 | 0.7710014 | 0.7792017 | 0.0002050468 | 0.7794412 | 0.01001451 | 0.7794442 | 0.01141401
|  |  | 7283 | 0.7678296 | 0.7674811 | 0.0001371217 | 0.7673974 | 0.01157604 | 0.7673945 | 0.01444101 |  |  | 6831 | 0.774726 | 0.7792019 | 0.0002050468 | 0.7794434 | 0.01001454 | 0.7794463 | 0.01141405
|  |  | 7288 | 0.7623056 | 0.7674811 | 0.0001371217 | 0.7673975 | 0.01157604 | 0.7673946 | 0.01444101 |  |  | 6836 | 0.774726 | 0.7792021 | 0.0002050467 | 0.7794455 | 0.01001458 | 0.7794484 | 0.01141409
|  |  | 7293 | 0.7623056 | 0.7674812 | 0.0001371217 | 0.7673977 | 0.01157605 | 0.7673947 | 0.01444102 |  |  | 6841 | 0.7784506 | 0.7792023 | 0.0002050466 | 0.7794477 | 0.01001462 | 0.7794505 | 0.01141413
|  |  | 7298 | 0.7678296 | 0.7674812 | 0.0001371218 | 0.7673978 | 0.01157605 | 0.7673949 | 0.01444102 |  |  | 6846 | 0.7710014 | 0.7792025 | 0.0002050465 | 0.7794498 | 0.01001465 | 0.7794526 | 0.01141418
|  |  | 7303 | 0.7623056 | 0.7674812 | 0.0001371218 | 0.7673979 | 0.01157605 | 0.767395 | 0.01444102 |  |  | 6851 | 0.7784506 | 0.7792027 | 0.0002050464 | 0.7794519 | 0.01001469 | 0.7794547 | 0.01141422
|  |  | 7308 | 0.7678296 | 0.7674812 | 0.0001371218 | 0.767398 | 0.01157605 | 0.7673951 | 0.01444103 |  |  | 6856 | 0.7710014 | 0.7792029 | 0.0002050464 | 0.779454 | 0.01001473 | 0.7794568 | 0.01141426
|  |  | 7313 | 0.7678296 | 0.7674812 | 0.0001371218 | 0.7673982 | 0.01157606 | 0.7673952 | 0.01444103 |  |  | 6861 | 0.7710014 | 0.7792031 | 0.0002050463 | 0.7794561 | 0.01001476 | 0.7794589 | 0.0114143
|  |  | 7318 | 0.7623056 | 0.7674812 | 0.0001371218 | 0.7673983 | 0.01157606 | 0.7673953 | 0.01444103 |  |  | 6866 | 0.774726 | 0.7792033 | 0.0002050462 | 0.7794582 | 0.0100148 | 0.7794609 | 0.01141434
|  |  | 7323 | 0.7623056 | 0.7674812 | 0.0001371218 | 0.7673984 | 0.01157606 | 0.7673954 | 0.01444104 |  |  | 6871 | 0.7784506 | 0.7792035 | 0.0002050461 | 0.7794603 | 0.01001483 | 0.779463 | 0.01141438
|  |  | 7328 | 0.7623056 | 0.7674812 | 0.0001371218 | 0.7673985 | 0.01157607 | 0.7673956 | 0.01444104 |  |  | 6876 | 0.7710014 | 0.7792037 | 0.0002050461 | 0.7794624 | 0.01001487 | 0.779465 | 0.01141442
|  |  | 7333 | 0.7623056 | 0.7674812 | 0.0001371218 | 0.7673986 | 0.01157607 | 0.7673957 | 0.01444104 |  |  | 6881 | 0.7784506 | 0.7792038 | 0.000205046 | 0.7794644 | 0.0100149 | 0.7794671 | 0.01141446
|  |  | 7338 | 0.7623056 | 0.7674812 | 0.0001371218 | 0.7673988 | 0.01157607 | 0.7673958 | 0.01444105 |  |  | 6886 | 0.7784506 | 0.779204 | 0.0002050459 | 0.7794665 | 0.01001494 | 0.7794691 | 0.01141449
|  |  | 7343 | 0.7623056 | 0.7674812 | 0.0001371218 | 0.7673989 | 0.01157608 | 0.7673959 | 0.01444105 |  |  | 6891 | 0.774726 | 0.7792042 | 0.0002050458 | 0.7794685 | 0.01001497 | 0.7794711 | 0.01141453
|  |  | 7348 | 0.7678296 | 0.7674812 | 0.0001371218 | 0.767399 | 0.01157608 | 0.767396 | 0.01444106 |  |  | 6896 | 0.7784506 | 0.7792044 | 0.0002050458 | 0.7794706 | 0.01001501 | 0.7794731 | 0.01141457
|  |  | 7353 | 0.7623056 | 0.7674812 | 0.0001371218 | 0.7673991 | 0.01157608 | 0.7673961 | 0.01444106 |  |  | 6901 | 0.774726 | 0.7792046 | 0.0002050457 | 0.7794726 | 0.01001504 | 0.7794751 | 0.01141461
|  |  | 7358 | 0.7623056 | 0.7674812 | 0.0001371218 | 0.7673992 | 0.01157608 | 0.7673963 | 0.01444106 |  |  | 6906 | 0.7784506 | 0.7792048 | 0.0002050456 | 0.7794746 | 0.01001508 | 0.7794771 | 0.01141465
|  |  | 7363 | 0.7623056 | 0.7674812 | 0.0001371218 | 0.7673993 | 0.01157609 | 0.7673964 | 0.01444107 |  |  | 6911 | 0.7784506 | 0.7792049 | 0.0002050456 | 0.7794766 | 0.01001511 | 0.7794791 | 0.01141469
|  |  | 7368 | 0.7623056 | 0.7674813 | 0.0001371218 | 0.7673995 | 0.01157609 | 0.7673965 | 0.01444107 |  |  | 6916 | 0.774726 | 0.7792051 | 0.0002050455 | 0.7794786 | 0.01001514 | 0.7794811 | 0.01141473
|  |  | 7373 | 0.7623056 | 0.7674813 | 0.0001371218 | 0.7673996 | 0.01157609 | 0.7673966 | 0.01444107 |  |  | 6921 | 0.774726 | 0.7792053 | 0.0002050455 | 0.7794806 | 0.01001518 | 0.779483 | 0.01141476
|  |  | 7378 | 0.7623056 | 0.7674813 | 0.0001371218 | 0.7673997 | 0.0115761 | 0.7673967 | 0.01444108 |  |  | 6926 | 0.774726 | 0.7792055 | 0.0002050454 | 0.7794826 | 0.01001521 | 0.779485 | 0.0114148
|  |  | 7383 | 0.7567817 | 0.7674813 | 0.0001371218 | 0.7673998 | 0.0115761 | 0.7673968 | 0.01444108 |  |  | 6931 | 0.7710014 | 0.7792056 | 0.0002050453 | 0.7794846 | 0.01001525 | 0.7794869 | 0.01141484
|  |  | 7388 | 0.7733535 | 0.7674813 | 0.0001371218 | 0.7673999 | 0.0115761 | 0.7673969 | 0.01444108 |  |  | 6936 | 0.7784506 | 0.7792058 | 0.0002050453 | 0.7794866 | 0.01001528 | 0.7794889 | 0.01141488
|  |  | 7393 | 0.7567817 | 0.7674813 | 0.0001371218 | 0.7674 | 0.0115761 | 0.767397 | 0.01444109 |  |  | 6941 | 0.7784506 | 0.779206 | 0.0002050452 | 0.7794885 | 0.01001531 | 0.7794908 | 0.01141491
|  |  | 7398 | 0.7623056 | 0.7674813 | 0.0001371218 | 0.7674001 | 0.01157611 | 0.7673971 | 0.01444109 |  |  | 6946 | 0.7710014 | 0.7792062 | 0.0002050452 | 0.7794905 | 0.01001535 | 0.7794927 | 0.01141495
|  |  | 7403 | 0.7623056 | 0.7674813 | 0.0001371218 | 0.7674003 | 0.01157611 | 0.7673972 | 0.01444109 |  |  | 6951 | 0.7784506 | 0.7792063 | 0.0002050451 | 0.7794924 | 0.01001538 | 0.7794946 | 0.01141499
|  |  | 7408 | 0.7678296 | 0.7674813 | 0.0001371218 | 0.7674004 | 0.01157611 | 0.7673974 | 0.01444109 |  |  | 6956 | 0.774726 | 0.7792065 | 0.000205045 | 0.7794943 | 0.01001541 | 0.7794965 | 0.01141503
|  |  | 7413 | 0.7678296 | 0.7674813 | 0.0001371218 | 0.7674005 | 0.01157611 | 0.7673975 | 0.0144411 |  |  | 6961 | 0.774726 | 0.7792067 | 0.000205045 | 0.7794962 | 0.01001544 | 0.7794984 | 0.01141506
|  |  | 7418 | 0.7623056 | 0.7674813 | 0.0001371218 | 0.7674006 | 0.01157612 | 0.7673976 | 0.0144411 |  |  | 6966 | 0.774726 | 0.7792068 | 0.0002050449 | 0.7794982 | 0.01001548 | 0.7795003 | 0.0114151
|  |  | 7423 | 0.7678296 | 0.7674813 | 0.0001371218 | 0.7674007 | 0.01157612 | 0.7673977 | 0.0144411 |  |  | 6971 | 0.7710014 | 0.779207 | 0.0002050449 | 0.7795001 | 0.01001551 | 0.7795022 | 0.01141514
|  |  | 7428 | 0.7623056 | 0.7674813 | 0.0001371218 | 0.7674008 | 0.01157612 | 0.7673978 | 0.01444111 |  |  | 6976 | 0.774726 | 0.7792072 | 0.0002050448 | 0.779502 | 0.01001554 | 0.779504 | 0.01141517
|  |  | 7433 | 0.7567817 | 0.7674813 | 0.0001371218 | 0.7674009 | 0.01157613 | 0.7673979 | 0.01444111 |  |  | 6981 | 0.774726 | 0.7792073 | 0.0002050448 | 0.7795038 | 0.01001557 | 0.7795059 | 0.01141521
|  |  | 7438 | 0.7623056 | 0.7674813 | 0.0001371218 | 0.767401 | 0.01157613 | 0.767398 | 0.01444111 |  |  | 6986 | 0.774726 | 0.7792075 | 0.0002050447 | 0.7795057 | 0.01001561 | 0.7795077 | 0.01141524
|  |  | 7443 | 0.7678296 | 0.7674813 | 0.0001371218 | 0.7674011 | 0.01157613 | 0.7673981 | 0.01444112 |  |  | 6991 | 0.7710014 | 0.7792076 | 0.0002050447 | 0.7795076 | 0.01001564 | 0.7795096 | 0.01141528
|  |  | 7448 | 0.7678296 | 0.7674813 | 0.0001371218 | 0.7674012 | 0.01157613 | 0.7673982 | 0.01444112 |  |  | 6996 | 0.7710014 | 0.7792078 | 0.0002050446 | 0.7795094 | 0.01001567 | 0.7795114 | 0.01141531
|  |  | 7453 | 0.7623056 | 0.7674813 | 0.0001371218 | 0.7674013 | 0.01157614 | 0.7673983 | 0.01444112 |  |  | 7001 | 0.7710014 | 0.779208 | 0.0002050446 | 0.7795113 | 0.0100157 | 0.7795132 | 0.01141535
|  |  | 7458 | 0.7733535 | 0.7674814 | 0.0001371218 | 0.7674014 | 0.01157614 | 0.7673984 | 0.01444113 |  |  | 7006 | 0.774726 | 0.7792081 | 0.0002050445 | 0.7795131 | 0.01001573 | 0.7795151 | 0.01141539
|  |  | 7463 | 0.7678296 | 0.7674814 | 0.0001371218 | 0.7674015 | 0.01157614 | 0.7673985 | 0.01444113 |  |  | 7011 | 0.7710014 | 0.7792083 | 0.0002050445 | 0.779515 | 0.01001576 | 0.7795169 | 0.01141542
|  |  | 7468 | 0.7678296 | 0.7674814 | 0.0001371218 | 0.7674016 | 0.01157614 | 0.7673986 | 0.01444113 |  |  | 7016 | 0.774726 | 0.7792084 | 0.0002050445 | 0.7795168 | 0.0100158 | 0.7795187 | 0.01141546
|  |  | 7473 | 0.7678296 | 0.7674814 | 0.0001371218 | 0.7674017 | 0.01157615 | 0.7673987 | 0.01444113 |  |  | 7021 | 0.774726 | 0.7792086 | 0.0002050444 | 0.7795186 | 0.01001583 | 0.7795205 | 0.01141549
|  |  | 7478 | 0.7678296 | 0.7674814 | 0.0001371218 | 0.7674018 | 0.01157615 | 0.7673988 | 0.01444114 |  |  | 7026 | 0.774726 | 0.7792087 | 0.0002050444 | 0.7795204 | 0.01001586 | 0.7795222 | 0.01141552
|  |  | 7483 | 0.7678296 | 0.7674814 | 0.0001371218 | 0.7674019 | 0.01157615 | 0.7673989 | 0.01444114 |  |  | 7031 | 0.774726 | 0.7792089 | 0.0002050443 | 0.7795222 | 0.01001589 | 0.779524 | 0.01141556
|  |  | 7488 | 0.7733535 | 0.7674814 | 0.0001371218 | 0.767402 | 0.01157615 | 0.767399 | 0.01444114 |  |  | 7036 | 0.774726 | 0.779209 | 0.0002050443 | 0.779524 | 0.01001592 | 0.7795258 | 0.01141559
|  |  | 7493 | 0.7567817 | 0.7674814 | 0.0001371218 | 0.7674021 | 0.01157616 | 0.7673991 | 0.01444115 |  |  | 7041 | 0.774726 | 0.7792092 | 0.0002050442 | 0.7795258 | 0.01001595 | 0.7795276 | 0.01141563
|  |  | 7498 | 0.7623056 | 0.7674814 | 0.0001371218 | 0.7674022 | 0.01157616 | 0.7673992 | 0.01444115 |  |  | 7046 | 0.774726 | 0.7792093 | 0.0002050442 | 0.7795276 | 0.01001598 | 0.7795293 | 0.01141566
|  |  | 7503 | 0.7678296 | 0.7674814 | 0.0001371218 | 0.7674023 | 0.01157616 | 0.7673993 | 0.01444115 |  |  | 7051 | 0.7784506 | 0.7792095 | 0.0002050442 | 0.7795294 | 0.01001601 | 0.779531 | 0.0114157
|  |  | 7508 | 0.7623056 | 0.7674814 | 0.0001371218 | 0.7674024 | 0.01157616 | 0.7673993 | 0.01444115 |  |  | 7056 | 0.7784506 | 0.7792096 | 0.0002050441 | 0.7795311 | 0.01001604 | 0.7795328 | 0.01141573
|  |  | 7513 | 0.7623056 | 0.7674814 | 0.0001371218 | 0.7674025 | 0.01157616 | 0.7673994 | 0.01444116 |  |  | 7061 | 0.774726 | 0.7792098 | 0.0002050441 | 0.7795329 | 0.01001607 | 0.7795345 | 0.01141576
|  |  | 7518 | 0.7623056 | 0.7674814 | 0.0001371218 | 0.7674026 | 0.01157617 | 0.7673995 | 0.01444116 |  |  | 7066 | 0.774726 | 0.7792099 | 0.0002050441 | 0.7795346 | 0.0100161 | 0.7795362 | 0.0114158
|  |  | 7523 | 0.7567817 | 0.7674814 | 0.0001371218 | 0.7674027 | 0.01157617 | 0.7673996 | 0.01444116 |  |  | 7071 | 0.7710014 | 0.7792101 | 0.000205044 | 0.7795364 | 0.01001613 | 0.7795379 | 0.01141583
|  |  | 7528 | 0.7623056 | 0.7674814 | 0.0001371218 | 0.7674028 | 0.01157617 | 0.7673997 | 0.01444117 |  |  | 7076 | 0.774726 | 0.7792102 | 0.000205044 | 0.7795381 | 0.01001616 | 0.7795396 | 0.01141586
|  |  | 7533 | 0.7678296 | 0.7674814 | 0.0001371218 | 0.7674029 | 0.01157617 | 0.7673998 | 0.01444117 |  |  | 7081 | 0.774726 | 0.7792103 | 0.0002050439 | 0.7795398 | 0.01001619 | 0.7795413 | 0.0114159
|  |  | 7538 | 0.7623056 | 0.7674814 | 0.0001371218 | 0.767403 | 0.01157618 | 0.7673999 | 0.01444117 |  |  | 7086 | 0.774726 | 0.7792105 | 0.0002050439 | 0.7795415 | 0.01001622 | 0.779543 | 0.01141593
|  |  | 7543 | 0.7623056 | 0.7674814 | 0.0001371218 | 0.7674031 | 0.01157618 | 0.7674 | 0.01444117 |  |  | 7091 | 0.774726 | 0.7792106 | 0.0002050439 | 0.7795432 | 0.01001625 | 0.7795447 | 0.01141596
|  |  | 7548 | 0.7678296 | 0.7674814 | 0.0001371218 | 0.7674032 | 0.01157618 | 0.7674001 | 0.01444118 |  |  | 7096 | 0.774726 | 0.7792107 | 0.0002050438 | 0.7795449 | 0.01001628 | 0.7795464 | 0.01141599
|  |  | 7553 | 0.7623056 | 0.7674814 | 0.0001371218 | 0.7674033 | 0.01157618 | 0.7674002 | 0.01444118 |  |  | 7101 | 0.774726 | 0.7792109 | 0.0002050438 | 0.7795466 | 0.0100163 | 0.7795481 | 0.01141603
|  |  | 7558 | 0.7623056 | 0.7674814 | 0.0001371218 | 0.7674034 | 0.01157619 | 0.7674003 | 0.01444118 |  |  | 7106 | 0.7784506 | 0.779211 | 0.0002050438 | 0.7795483 | 0.01001633 | 0.7795497 | 0.01141606
|  |  | 7563 | 0.7678296 | 0.7674815 | 0.0001371218 | 0.7674034 | 0.01157619 | 0.7674003 | 0.01444118 |  |  | 7111 | 0.7784506 | 0.7792112 | 0.0002050437 | 0.77955 | 0.01001636 | 0.7795514 | 0.01141609
|  |  | 7568 | 0.7623056 | 0.7674815 | 0.0001371218 | 0.7674035 | 0.01157619 | 0.7674004 | 0.01444119 |  |  | 7116 | 0.774726 | 0.7792113 | 0.0002050437 | 0.7795517 | 0.01001639 | 0.779553 | 0.01141612
|  |  | 7573 | 0.7567817 | 0.7674815 | 0.0001371218 | 0.7674036 | 0.01157619 | 0.7674005 | 0.01444119 |  |  | 7121 | 0.7784506 | 0.7792114 | 0.0002050437 | 0.7795533 | 0.01001642 | 0.7795546 | 0.01141615
|  |  | 7578 | 0.7567817 | 0.7674815 | 0.0001371218 | 0.7674037 | 0.01157619 | 0.7674006 | 0.01444119 |  |  | 7126 | 0.774726 | 0.7792115 | 0.0002050437 | 0.779555 | 0.01001645 | 0.7795563 | 0.01141619
|  |  | 7583 | 0.7623056 | 0.7674815 | 0.0001371218 | 0.7674038 | 0.0115762 | 0.7674007 | 0.0144412 |  |  | 7131 | 0.7710014 | 0.7792117 | 0.0002050436 | 0.7795566 | 0.01001648 | 0.7795579 | 0.01141622
|  |  | 7588 | 0.7623056 | 0.7674815 | 0.0001371218 | 0.7674039 | 0.0115762 | 0.7674008 | 0.0144412 |  |  | 7136 | 0.774726 | 0.7792118 | 0.0002050436 | 0.7795583 | 0.0100165 | 0.7795595 | 0.01141625
|  |  | 7593 | 0.7567817 | 0.7674815 | 0.0001371218 | 0.767404 | 0.0115762 | 0.7674009 | 0.0144412 |  |  | 7141 | 0.774726 | 0.7792119 | 0.0002050436 | 0.7795599 | 0.01001653 | 0.7795611 | 0.01141628
|  |  | 7598 | 0.7678296 | 0.7674815 | 0.0001371218 | 0.7674041 | 0.0115762 | 0.7674009 | 0.0144412 |  |  | 7146 | 0.774726 | 0.7792121 | 0.0002050435 | 0.7795615 | 0.01001656 | 0.7795627 | 0.01141631
|  |  | 7603 | 0.7678296 | 0.7674815 | 0.0001371218 | 0.7674042 | 0.0115762 | 0.767401 | 0.01444121 |  |  | 7151 | 0.774726 | 0.7792122 | 0.0002050435 | 0.7795631 | 0.01001659 | 0.7795643 | 0.01141634
|  |  | 7608 | 0.7623056 | 0.7674815 | 0.0001371218 | 0.7674042 | 0.01157621 | 0.7674011 | 0.01444121 |  |  | 7156 | 0.774726 | 0.7792123 | 0.0002050435 | 0.7795647 | 0.01001661 | 0.7795659 | 0.01141637
|  |  | 7613 | 0.7623056 | 0.7674815 | 0.0001371218 | 0.7674043 | 0.01157621 | 0.7674012 | 0.01444121 |  |  | 7161 | 0.774726 | 0.7792124 | 0.0002050435 | 0.7795663 | 0.01001664 | 0.7795675 | 0.0114164
|  |  | 7618 | 0.7623056 | 0.7674815 | 0.0001371218 | 0.7674044 | 0.01157621 | 0.7674013 | 0.01444121 |  |  | 7166 | 0.774726 | 0.7792126 | 0.0002050434 | 0.7795679 | 0.01001667 | 0.779569 | 0.01141643
|  |  | 7623 | 0.7623056 | 0.7674815 | 0.0001371218 | 0.7674045 | 0.01157621 | 0.7674013 | 0.01444122 |  |  | 7171 | 0.774726 | 0.7792127 | 0.0002050434 | 0.7795695 | 0.0100167 | 0.7795706 | 0.01141646
|  |  | 7628 | 0.7678296 | 0.7674815 | 0.0001371218 | 0.7674046 | 0.01157621 | 0.7674014 | 0.01444122 |  |  | 7176 | 0.774726 | 0.7792128 | 0.0002050434 | 0.7795711 | 0.01001672 | 0.7795722 | 0.01141649
|  |  | 7633 | 0.7678296 | 0.7674815 | 0.0001371218 | 0.7674047 | 0.01157622 | 0.7674015 | 0.01444122 |  |  | 7181 | 0.774726 | 0.7792129 | 0.0002050434 | 0.7795727 | 0.01001675 | 0.7795737 | 0.01141652
|  |  | 7638 | 0.7678296 | 0.7674815 | 0.0001371218 | 0.7674047 | 0.01157622 | 0.7674016 | 0.01444122 |  |  | 7186 | 0.7710014 | 0.779213 | 0.0002050434 | 0.7795742 | 0.01001678 | 0.7795752 | 0.01141655
|  |  | 7643 | 0.7733535 | 0.7674815 | 0.0001371218 | 0.7674048 | 0.01157622 | 0.7674017 | 0.01444122 |  |  | 7191 | 0.7710014 | 0.7792132 | 0.0002050433 | 0.7795758 | 0.0100168 | 0.7795768 | 0.01141658
|  |  | 7648 | 0.7623056 | 0.7674815 | 0.0001371218 | 0.7674049 | 0.01157622 | 0.7674017 | 0.01444123 |  |  | 7196 | 0.774726 | 0.7792133 | 0.0002050433 | 0.7795774 | 0.01001683 | 0.7795783 | 0.01141661
|  |  | 7653 | 0.7623056 | 0.7674815 | 0.0001371218 | 0.767405 | 0.01157622 | 0.7674018 | 0.01444123 |  |  | 7201 | 0.774726 | 0.7792134 | 0.0002050433 | 0.7795789 | 0.01001686 | 0.7795798 | 0.01141664
|  |  | 7658 | 0.7623056 | 0.7674815 | 0.0001371218 | 0.7674051 | 0.01157623 | 0.7674019 | 0.01444123 |  |  | 7206 | 0.774726 | 0.7792135 | 0.0002050433 | 0.7795804 | 0.01001688 | 0.7795813 | 0.01141667
|  |  | 7663 | 0.7678296 | 0.7674815 | 0.0001371218 | 0.7674051 | 0.01157623 | 0.767402 | 0.01444123 |  |  | 7211 | 0.774726 | 0.7792136 | 0.0002050432 | 0.779582 | 0.01001691 | 0.7795829 | 0.0114167
|  |  | 7668 | 0.7678296 | 0.7674815 | 0.0001371218 | 0.7674052 | 0.01157623 | 0.7674021 | 0.01444124 |  |  | 7216 | 0.774726 | 0.7792137 | 0.0002050432 | 0.7795835 | 0.01001693 | 0.7795844 | 0.01141673
|  |  | 7673 | 0.7733535 | 0.7674815 | 0.0001371218 | 0.7674053 | 0.01157623 | 0.7674021 | 0.01444124 |  |  | 7221 | 0.774726 | 0.7792139 | 0.0002050432 | 0.779585 | 0.01001696 | 0.7795859 | 0.01141676
|  |  | 7678 | 0.7623056 | 0.7674815 | 0.0001371218 | 0.7674054 | 0.01157623 | 0.7674022 | 0.01444124 |  |  | 7226 | 0.7784506 | 0.779214 | 0.0002050432 | 0.7795865 | 0.01001699 | 0.7795873 | 0.01141679
|  |  | 7683 | 0.7623056 | 0.7674815 | 0.0001371218 | 0.7674055 | 0.01157624 | 0.7674023 | 0.01444124 |  |  | 7231 | 0.7784506 | 0.7792141 | 0.0002050432 | 0.779588 | 0.01001701 | 0.7795888 | 0.01141682
|  |  | 7688 | 0.7623056 | 0.7674815 | 0.0001371218 | 0.7674055 | 0.01157624 | 0.7674024 | 0.01444125 |  |  | 7236 | 0.774726 | 0.7792142 | 0.0002050432 | 0.7795895 | 0.01001704 | 0.7795903 | 0.01141685
|  |  | 7693 | 0.7678296 | 0.7674816 | 0.0001371218 | 0.7674056 | 0.01157624 | 0.7674024 | 0.01444125 |  |  | 7241 | 0.7784506 | 0.7792143 | 0.0002050431 | 0.779591 | 0.01001706 | 0.7795918 | 0.01141687
|  |  | 7698 | 0.7623056 | 0.7674816 | 0.0001371218 | 0.7674057 | 0.01157624 | 0.7674025 | 0.01444125 |  |  | 7246 | 0.774726 | 0.7792144 | 0.0002050431 | 0.7795925 | 0.01001709 | 0.7795932 | 0.0114169
|  |  | 7703 | 0.7623056 | 0.7674816 | 0.0001371218 | 0.7674058 | 0.01157624 | 0.7674026 | 0.01444125 |  |  | 7251 | 0.774726 | 0.7792145 | 0.0002050431 | 0.779594 | 0.01001711 | 0.7795947 | 0.01141693
|  |  | 7708 | 0.7733535 | 0.7674816 | 0.0001371218 | 0.7674058 | 0.01157625 | 0.7674026 | 0.01444125 |  |  | 7256 | 0.7710014 | 0.7792146 | 0.0002050431 | 0.7795954 | 0.01001714 | 0.7795961 | 0.01141696
|  |  | 7713 | 0.7623056 | 0.7674816 | 0.0001371218 | 0.7674059 | 0.01157625 | 0.7674027 | 0.01444126 |  |  | 7261 | 0.7784506 | 0.7792147 | 0.0002050431 | 0.7795969 | 0.01001716 | 0.7795976 | 0.01141699
|  |  | 7718 | 0.7623056 | 0.7674816 | 0.0001371218 | 0.767406 | 0.01157625 | 0.7674028 | 0.01444126 |  |  | 7266 | 0.774726 | 0.7792149 | 0.0002050431 | 0.7795984 | 0.01001719 | 0.779599 | 0.01141702
|  |  | 7723 | 0.7678296 | 0.7674816 | 0.0001371218 | 0.7674061 | 0.01157625 | 0.7674029 | 0.01444126 |  |  | 7271 | 0.774726 | 0.779215 | 0.000205043 | 0.7795998 | 0.01001721 | 0.7796004 | 0.01141704
|  |  | 7728 | 0.7678296 | 0.7674816 | 0.0001371218 | 0.7674061 | 0.01157625 | 0.7674029 | 0.01444126 |  |  | 7276 | 0.7784506 | 0.7792151 | 0.000205043 | 0.7796013 | 0.01001724 | 0.7796018 | 0.01141707
|  |  | 7733 | 0.7678296 | 0.7674816 | 0.0001371218 | 0.7674062 | 0.01157625 | 0.767403 | 0.01444127 |  |  | 7281 | 0.7784506 | 0.7792152 | 0.000205043 | 0.7796027 | 0.01001726 | 0.7796033 | 0.0114171
|  |  | 7738 | 0.7678296 | 0.7674816 | 0.0001371218 | 0.7674063 | 0.01157626 | 0.7674031 | 0.01444127 |  |  | 7286 | 0.7710014 | 0.7792153 | 0.000205043 | 0.7796041 | 0.01001729 | 0.7796047 | 0.01141713
|  |  | 7743 | 0.7567817 | 0.7674816 | 0.0001371218 | 0.7674064 | 0.01157626 | 0.7674031 | 0.01444127 |  |  | 7291 | 0.7784506 | 0.7792154 | 0.000205043 | 0.7796055 | 0.01001731 | 0.7796061 | 0.01141715
|  |  | 7748 | 0.7623056 | 0.7674816 | 0.0001371218 | 0.7674064 | 0.01157626 | 0.7674032 | 0.01444127 |  |  | 7296 | 0.774726 | 0.7792155 | 0.000205043 | 0.779607 | 0.01001734 | 0.7796075 | 0.01141718
|  |  | 7753 | 0.7678296 | 0.7674816 | 0.0001371218 | 0.7674065 | 0.01157626 | 0.7674033 | 0.01444127 |  |  | 7301 | 0.7784506 | 0.7792156 | 0.000205043 | 0.7796084 | 0.01001736 | 0.7796088 | 0.01141721
|  |  | 7758 | 0.7623056 | 0.7674816 | 0.0001371218 | 0.7674066 | 0.01157626 | 0.7674034 | 0.01444128 |  |  | 7306 | 0.774726 | 0.7792157 | 0.0002050429 | 0.7796098 | 0.01001738 | 0.7796102 | 0.01141723
|  |  | 7763 | 0.7567817 | 0.7674816 | 0.0001371218 | 0.7674066 | 0.01157627 | 0.7674034 | 0.01444128 |  |  | 7311 | 0.774726 | 0.7792158 | 0.0002050429 | 0.7796112 | 0.01001741 | 0.7796116 | 0.01141726
|  |  | 7768 | 0.7623056 | 0.7674816 | 0.0001371218 | 0.7674067 | 0.01157627 | 0.7674035 | 0.01444128 |  |  | 7316 | 0.7784506 | 0.7792159 | 0.0002050429 | 0.7796126 | 0.01001743 | 0.779613 | 0.01141729
|  |  | 7773 | 0.7678296 | 0.7674816 | 0.0001371218 | 0.7674068 | 0.01157627 | 0.7674036 | 0.01444128 |  |  | 7321 | 0.774726 | 0.779216 | 0.0002050429 | 0.7796139 | 0.01001746 | 0.7796143 | 0.01141731
|  |  | 7778 | 0.7623056 | 0.7674816 | 0.0001371218 | 0.7674068 | 0.01157627 | 0.7674036 | 0.01444128 |  |  | 7326 | 0.7784506 | 0.7792161 | 0.0002050429 | 0.7796153 | 0.01001748 | 0.7796157 | 0.01141734
|  |  | 7783 | 0.7623056 | 0.7674816 | 0.0001371218 | 0.7674069 | 0.01157627 | 0.7674037 | 0.01444129 |  |  | 7331 | 0.7784506 | 0.7792162 | 0.0002050429 | 0.7796167 | 0.0100175 | 0.779617 | 0.01141737
|  |  | 7788 | 0.7678296 | 0.7674816 | 0.0001371218 | 0.767407 | 0.01157627 | 0.7674038 | 0.01444129 |  |  | 7336 | 0.774726 | 0.7792163 | 0.0002050429 | 0.7796181 | 0.01001753 | 0.7796184 | 0.01141739
|  |  | 7793 | 0.7678296 | 0.7674816 | 0.0001371218 | 0.767407 | 0.01157628 | 0.7674038 | 0.01444129 |  |  | 7341 | 0.774726 | 0.7792164 | 0.0002050429 | 0.7796194 | 0.01001755 | 0.7796197 | 0.01141742
|  |  | 7798 | 0.7678296 | 0.7674816 | 0.0001371218 | 0.7674071 | 0.01157628 | 0.7674039 | 0.01444129 |  |  | 7346 | 0.7784506 | 0.7792165 | 0.0002050428 | 0.7796208 | 0.01001757 | 0.7796211 | 0.01141745
|  |  | 7803 | 0.7623056 | 0.7674816 | 0.0001371218 | 0.7674072 | 0.01157628 | 0.7674039 | 0.01444129 |  |  | 7351 | 0.7710014 | 0.7792165 | 0.0002050428 | 0.7796221 | 0.0100176 | 0.7796224 | 0.01141747
|  |  | 7808 | 0.7623056 | 0.7674816 | 0.0001371218 | 0.7674073 | 0.01157628 | 0.767404 | 0.0144413 |  |  | 7356 | 0.7710014 | 0.7792166 | 0.0002050428 | 0.7796235 | 0.01001762 | 0.7796237 | 0.0114175
|  |  | 7813 | 0.7678296 | 0.7674816 | 0.0001371218 | 0.7674073 | 0.01157628 | 0.7674041 | 0.0144413 |  |  | 7361 | 0.774726 | 0.7792167 | 0.0002050428 | 0.7796248 | 0.01001764 | 0.779625 | 0.01141752
|  |  | 7818 | 0.7623056 | 0.7674816 | 0.0001371218 | 0.7674074 | 0.01157628 | 0.7674041 | 0.0144413 |  |  | 7366 | 0.774726 | 0.7792168 | 0.0002050428 | 0.7796261 | 0.01001767 | 0.7796263 | 0.01141755
|  |  | 7823 | 0.7678296 | 0.7674816 | 0.0001371218 | 0.7674074 | 0.01157628 | 0.7674042 | 0.0144413 |  |  | 7371 | 0.7784506 | 0.7792169 | 0.0002050428 | 0.7796275 | 0.01001769 | 0.7796276 | 0.01141757
|  |  | 7828 | 0.7567817 | 0.7674816 | 0.0001371218 | 0.7674075 | 0.01157629 | 0.7674043 | 0.0144413 |  |  | 7376 | 0.7784506 | 0.779217 | 0.0002050428 | 0.7796288 | 0.01001771 | 0.7796289392 | 0.0114176
|  |  | 7833 | 0.7567817 | 0.7674816 | 0.0001371218 | 0.7674076 | 0.01157629 | 0.7674043 | 0.0144413 |  |  | 7381 | 0.774726 | 0.7792171 | 0.0002050428 | 0.7796301 | 0.01001773 | 0.7796302 | 0.01141762
|  |  | 7838 | 0.7623056 | 0.7674816 | 0.0001371218 | 0.7674076 | 0.01157629 | 0.7674043905 | 0.01444131 |  |  | 7386 | 0.774726 | 0.7792172 | 0.0002050428 | 0.7796314 | 0.01001776 | 0.7796315 | 0.01141765
|  |  | 7843 | 0.7678296 | 0.7674816 | 0.0001371218 | 0.7674077 | 0.01157629 | 0.7674045 | 0.01444131 |  |  | 7391 | 0.774726 | 0.7792173 | 0.0002050428 | 0.7796327 | 0.01001778 | 0.7796328 | 0.01141767
|  |  | 7848 | 0.7623056 | 0.7674816 | 0.0001371218 | 0.7674078 | 0.01157629 | 0.7674045 | 0.01444131 |  |  | 7396 | 0.7784506 | 0.7792174 | 0.0002050428 | 0.779634 | 0.0100178 | 0.7796341 | 0.0114177
|  |  | 7853 | 0.7623056 | 0.7674816 | 0.0001371218 | 0.7674078 | 0.01157629 | 0.7674046 | 0.01444131 |  |  | 7401 | 0.774726 | 0.7792175 | 0.0002050427 | 0.7796353 | 0.01001782 | 0.7796353 | 0.01141772
|  |  | 7858 | 0.7678296 | 0.7674816 | 0.0001371218 | 0.7674079 | 0.0115763 | 0.7674046 | 0.01444131 |  |  | 7406 | 0.774726 | 0.7792175 | 0.0002050427 | 0.7796366 | 0.01001784 | 0.7796366 | 0.01141775
|  |  | 7863 | 0.7623056 | 0.7674817 | 0.0001371218 | 0.767408 | 0.0115763 | 0.7674047 | 0.01444132 |  |  | 7411 | 0.7710014 | 0.7792176 | 0.0002050427 | 0.7796378 | 0.01001787 | 0.7796379 | 0.01141777
|  |  | 7868 | 0.7678296 | 0.7674817 | 0.0001371218 | 0.767408 | 0.0115763 | 0.7674048 | 0.01444132 |  |  | 7416 | 0.774726 | 0.7792177 | 0.0002050427 | 0.7796391 | 0.01001789 | 0.7796391 | 0.0114178
|  |  | 7873 | 0.7678296 | 0.7674817 | 0.0001371218 | 0.7674081 | 0.0115763 | 0.7674048 | 0.01444132 |  |  | 7421 | 0.774726 | 0.7792178 | 0.0002050427 | 0.7796404 | 0.01001791 | 0.7796404 | 0.01141782
|  |  | 7878 | 0.7623056 | 0.7674817 | 0.0001371218 | 0.7674081 | 0.0115763 | 0.7674049 | 0.01444132 |  |  | 7426 | 0.7784506 | 0.7792179 | 0.0002050427 | 0.7796416 | 0.01001793 | 0.7796416 | 0.01141784
|  |  | 7883 | 0.7678296 | 0.7674817 | 0.0001371218 | 0.7674082 | 0.0115763 | 0.7674049 | 0.01444132 |  |  | 7431 | 0.7710014 | 0.779218 | 0.0002050427 | 0.7796429 | 0.01001795 | 0.7796428 | 0.01141787
|  |  | 7888 | 0.7678296 | 0.7674817 | 0.0001371218 | 0.7674083 | 0.0115763 | 0.767405 | 0.01444132 |  |  | 7436 | 0.774726 | 0.779218 | 0.0002050427 | 0.7796441 | 0.01001797 | 0.7796441 | 0.01141789
|  |  | 7893 | 0.7678296 | 0.7674817 | 0.0001371218 | 0.7674083 | 0.01157631 | 0.767405 | 0.01444133 |  |  | 7441 | 0.7710014 | 0.7792181 | 0.0002050427 | 0.7796454 | 0.010018 | 0.7796453 | 0.01141792
|  |  | 7898 | 0.7678296 | 0.7674817 | 0.0001371218 | 0.7674084 | 0.01157631 | 0.7674051 | 0.01444133 |  |  | 7446 | 0.774726 | 0.7792182 | 0.0002050427 | 0.7796466 | 0.01001802 | 0.7796465 | 0.01141794
|  |  | 7903 | 0.7623056 | 0.7674817 | 0.0001371218 | 0.7674084 | 0.01157631 | 0.7674052 | 0.01444133 |  |  | 7451 | 0.7710014 | 0.7792183 | 0.0002050427 | 0.7796479 | 0.01001804 | 0.7796477 | 0.01141796
|  |  | 7908 | 0.7733535 | 0.7674817 | 0.0001371218 | 0.7674085 | 0.01157631 | 0.7674052 | 0.01444133 |  |  | 7456 | 0.7710014 | 0.7792184 | 0.0002050427 | 0.7796491 | 0.01001806 | 0.7796489 | 0.01141799
|  |  | 7913 | 0.7678296 | 0.7674817 | 0.0001371218 | 0.7674086 | 0.01157631 | 0.7674053 | 0.01444133 |  |  | 7461 | 0.774726 | 0.7792185 | 0.0002050427 | 0.7796503 | 0.01001808 | 0.7796501 | 0.01141801
|  |  | 7918 | 0.7567817 | 0.7674817 | 0.0001371218 | 0.7674086 | 0.01157631 | 0.7674053 | 0.01444134 |  |  | 7466 | 0.7784506 | 0.7792185 | 0.0002050427 | 0.7796515 | 0.0100181 | 0.7796513 | 0.01141803
|  |  | 7923 | 0.7678296 | 0.7674817 | 0.0001371218 | 0.7674087 | 0.01157631 | 0.7674054 | 0.01444134 |  |  | 7471 | 0.774726 | 0.7792186 | 0.0002050427 | 0.7796527 | 0.01001812 | 0.7796525 | 0.01141806
|  |  | 7928 | 0.7678296 | 0.7674817 | 0.0001371218 | 0.7674087 | 0.01157632 | 0.7674054 | 0.01444134 |  |  | 7476 | 0.774726 | 0.7792187 | 0.0002050427 | 0.7796539 | 0.01001814 | 0.7796537 | 0.01141808
|  |  | 7933 | 0.7678296 | 0.7674817 | 0.0001371218 | 0.7674088 | 0.01157632 | 0.7674055 | 0.01444134 |  |  | 7481 | 0.7784506 | 0.7792188 | 0.0002050427 | 0.7796551 | 0.01001816 | 0.7796549 | 0.0114181
|  |  | 7938 | 0.7623056 | 0.7674817 | 0.0001371218 | 0.7674088 | 0.01157632 | 0.7674055 | 0.01444134 |  |  | 7486 | 0.7784506 | 0.7792188 | 0.0002050427 | 0.7796563 | 0.01001818 | 0.779656 | 0.01141813
|  |  | 7943 | 0.7678296 | 0.7674817 | 0.0001371218 | 0.7674089 | 0.01157632 | 0.7674056 | 0.01444134 |  |  | 7491 | 0.774726 | 0.7792189 | 0.0002050426 | 0.7796575 | 0.0100182 | 0.7796572 | 0.01141815
|  |  | 7948 | 0.7623056 | 0.7674817 | 0.0001371218 | 0.767409 | 0.01157632 | 0.7674057 | 0.01444134 |  |  | 7496 | 0.7710014 | 0.779219 | 0.0002050426 | 0.7796587 | 0.01001822 | 0.7796584 | 0.01141817
|  |  | 7953 | 0.7623056 | 0.7674817 | 0.0001371218 | 0.767409 | 0.01157632 | 0.7674057 | 0.01444135 |  |  | 7501 | 0.7784506 | 0.7792191 | 0.0002050426 | 0.7796599 | 0.01001824 | 0.7796595 | 0.01141819
|  |  | 7958 | 0.7623056 | 0.7674817 | 0.0001371218 | 0.7674091 | 0.01157632 | 0.7674058 | 0.01444135 |  |  | 7506 | 0.7784506 | 0.7792192 | 0.0002050426 | 0.779661 | 0.01001826 | 0.7796607 | 0.01141822
|  |  | 7963 | 0.7678296 | 0.7674817 | 0.0001371218 | 0.7674091 | 0.01157633 | 0.7674058 | 0.01444135 |  |  | 7511 | 0.774726 | 0.7792192 | 0.0002050426 | 0.7796622 | 0.01001828 | 0.7796618 | 0.01141824
|  |  | 7968 | 0.7623056 | 0.7674817 | 0.0001371218 | 0.7674092 | 0.01157633 | 0.7674059 | 0.01444135 |  |  | 7516 | 0.7784506 | 0.7792193 | 0.0002050426 | 0.7796634 | 0.0100183 | 0.779663 | 0.01141826
|  |  | 7973 | 0.7623056 | 0.7674817 | 0.0001371218 | 0.7674092 | 0.01157633 | 0.7674059 | 0.01444135 |  |  | 7521 | 0.7710014 | 0.7792194 | 0.0002050426 | 0.7796645 | 0.01001832 | 0.7796641 | 0.01141828
|  |  | 7978 | 0.7678296 | 0.7674817 | 0.0001371218 | 0.7674093 | 0.01157633 | 0.767406 | 0.01444135 |  |  | 7526 | 0.774726 | 0.7792194 | 0.0002050426 | 0.7796657 | 0.01001834 | 0.7796652 | 0.01141831
|  |  | 7983 | 0.7567817 | 0.7674817 | 0.0001371218 | 0.7674093 | 0.01157633 | 0.767406 | 0.01444136 |  |  | 7531 | 0.774726 | 0.7792195 | 0.0002050426 | 0.7796668 | 0.01001836 | 0.7796664 | 0.01141833
|  |  | 7988 | 0.7623056 | 0.7674817 | 0.0001371218 | 0.7674094 | 0.01157633 | 0.7674061 | 0.01444136 |  |  | 7536 | 0.7784506 | 0.7792196 | 0.0002050426 | 0.779668 | 0.01001838 | 0.7796675 | 0.01141835
|  |  | 7993 | 0.7623056 | 0.7674817 | 0.0001371218 | 0.7674094 | 0.01157633 | 0.7674061 | 0.01444136 |  |  | 7541 | 0.774726 | 0.7792197 | 0.0002050426 | 0.7796691 | 0.0100184 | 0.7796686 | 0.01141837
|  |  | 7998 | 0.7678296 | 0.7674817 | 0.0001371218 | 0.7674095 | 0.01157633 | 0.7674062 | 0.01444136 |  |  | 7546 | 0.7710014 | 0.7792197 | 0.0002050426 | 0.7796702 | 0.01001842 | 0.7796697 | 0.01141839
|  |  | 8003 | 0.7623056 | 0.7674817 | 0.0001371218 | 0.7674095 | 0.01157634 | 0.7674062 | 0.01444136 |  |  | 7551 | 0.774726 | 0.7792198 | 0.0002050426 | 0.7796714 | 0.01001844 | 0.7796708 | 0.01141841
|  |  | 8008 | 0.7623056 | 0.7674817 | 0.0001371218 | 0.7674096 | 0.01157634 | 0.7674063 | 0.01444136 |  |  | 7556 | 0.7784506 | 0.7792199 | 0.0002050426 | 0.7796725 | 0.01001846 | 0.7796719 | 0.01141844
|  |  | 8013 | 0.7623056 | 0.7674817 | 0.0001371218 | 0.7674096 | 0.01157634 | 0.7674063 | 0.01444137 |  |  | 7561 | 0.7710014 | 0.7792199 | 0.0002050426 | 0.7796736 | 0.01001848 | 0.779673 | 0.01141846
|  |  | 8018 | 0.7678296 | 0.7674817 | 0.0001371218 | 0.7674097 | 0.01157634 | 0.7674064 | 0.01444137 |  |  | 7566 | 0.7784506 | 0.77922 | 0.0002050426 | 0.7796747 | 0.0100185 | 0.7796741 | 0.01141848
|  |  | 8023 | 0.7623056 | 0.7674817 | 0.0001371218 | 0.7674097 | 0.01157634 | 0.7674064 | 0.01444137 |  |  | 7571 | 0.774726 | 0.7792201 | 0.0002050426 | 0.7796758 | 0.01001852 | 0.7796752 | 0.0114185
|  |  | 8028 | 0.7623056 | 0.7674817 | 0.0001371218 | 0.7674098 | 0.01157634 | 0.7674065 | 0.01444137 |  |  | 7576 | 0.774726 | 0.7792201 | 0.0002050426 | 0.7796769 | 0.01001854 | 0.7796763 | 0.01141852
|  |  | 8033 | 0.7623056 | 0.7674817 | 0.0001371218 | 0.7674098 | 0.01157634 | 0.7674065 | 0.01444137 |  |  | 7581 | 0.774726 | 0.7792202 | 0.0002050426 | 0.779678 | 0.01001855 | 0.7796773 | 0.01141854
|  |  | 8038 | 0.7678296 | 0.7674817 | 0.0001371218 | 0.7674099 | 0.01157634 | 0.7674066 | 0.01444137 |  |  | 7586 | 0.774726 | 0.7792203 | 0.0002050426 | 0.7796791 | 0.01001857 | 0.7796784 | 0.01141856
|  |  | 8043 | 0.7623056 | 0.7674817 | 0.0001371218 | 0.7674099 | 0.01157635 | 0.7674066 | 0.01444137 |  |  | 7591 | 0.7821753 | 0.7792203 | 0.0002050426 | 0.7796802 | 0.01001859 | 0.7796795 | 0.01141858
|  |  | 8048 | 0.7567817 | 0.7674817 | 0.0001371218 | 0.76741 | 0.01157635 | 0.7674067 | 0.01444138 |  |  | 7596 | 0.7784506 | 0.7792204 | 0.0002050426 | 0.7796812 | 0.01001861 | 0.7796805 | 0.0114186
|  |  | 8053 | 0.7623056 | 0.7674817 | 0.0001371218 | 0.76741 | 0.01157635 | 0.7674067 | 0.01444138 |  |  | 7601 | 0.774726 | 0.7792205 | 0.0002050426 | 0.7796823 | 0.01001863 | 0.7796816 | 0.01141862
|  |  | 8058 | 0.7623056 | 0.7674817 | 0.0001371218 | 0.7674101 | 0.01157635 | 0.7674068 | 0.01444138 |  |  | 7606 | 0.7784506 | 0.7792205 | 0.0002050426 | 0.7796834 | 0.01001865 | 0.7796827 | 0.01141865
|  |  | 8063 | 0.7623056 | 0.7674817 | 0.0001371218 | 0.7674101 | 0.01157635 | 0.7674068 | 0.01444138 |  |  | 7611 | 0.774726 | 0.7792206 | 0.0002050426 | 0.7796845 | 0.01001867 | 0.7796837 | 0.01141867
|  |  | 8068 | 0.7623056 | 0.7674817 | 0.0001371218 | 0.7674102 | 0.01157635 | 0.7674069 | 0.01444138 |  |  | 7616 | 0.774726 | 0.7792207 | 0.0002050426 | 0.7796855 | 0.01001868 | 0.7796847 | 0.01141869
|  |  | 8073 | 0.7623056 | 0.7674817 | 0.0001371218 | 0.7674102 | 0.01157635 | 0.7674069 | 0.01444138 |  |  | 7621 | 0.7784506 | 0.7792207 | 0.0002050426 | 0.7796866 | 0.0100187 | 0.7796858 | 0.01141871
|  |  | 8078 | 0.7678296 | 0.7674817 | 0.0001371218 | 0.7674103 | 0.01157635 | 0.7674069 | 0.01444138 |  |  | 7626 | 0.7784506 | 0.7792208 | 0.0002050426 | 0.7796876 | 0.01001872 | 0.7796868 | 0.01141873
|  |  | 8083 | 0.7623056 | 0.7674817 | 0.0001371218 | 0.7674103 | 0.01157636 | 0.767407 | 0.01444139 |  |  | 7631 | 0.7710014 | 0.7792209 | 0.0002050426 | 0.7796887 | 0.01001874 | 0.7796878 | 0.01141875
|  |  | 8088 | 0.7623056 | 0.7674817 | 0.0001371218 | 0.7674104 | 0.01157636 | 0.767407 | 0.01444139 |  |  | 7636 | 0.7784506 | 0.7792209 | 0.0002050426 | 0.7796897 | 0.01001876 | 0.7796889 | 0.01141877
|  |  | 8093 | 0.7678296 | 0.7674817 | 0.0001371218 | 0.7674104 | 0.01157636 | 0.7674071 | 0.01444139 |  |  | 7641 | 0.774726 | 0.779221 | 0.0002050426 | 0.7796908 | 0.01001877 | 0.7796899 | 0.01141879
|  |  | 8098 | 0.7567817 | 0.7674817 | 0.0001371218 | 0.7674105 | 0.01157636 | 0.7674071 | 0.01444139 |  |  | 7646 | 0.7784506 | 0.779221 | 0.0002050426 | 0.7796918 | 0.01001879 | 0.7796909 | 0.01141881
|  |  | 8103 | 0.7678296 | 0.7674817 | 0.0001371218 | 0.7674105 | 0.01157636 | 0.7674072 | 0.01444139 |  |  | 7651 | 0.774726 | 0.7792211 | 0.0002050426 | 0.7796928 | 0.01001881 | 0.7796919 | 0.01141883
|  |  | 8108 | 0.7678296 | 0.7674817 | 0.0001371218 | 0.7674106 | 0.01157636 | 0.7674072 | 0.01444139 |  |  | 7656 | 0.7784506 | 0.7792212 | 0.0002050426 | 0.7796938 | 0.01001883 | 0.7796929 | 0.01141885
|  |  | 8113 | 0.7678296 | 0.7674817 | 0.0001371218 | 0.7674106 | 0.01157636 | 0.7674073 | 0.01444139 |  |  | 7661 | 0.7710014 | 0.7792212 | 0.0002050426 | 0.7796949 | 0.01001884 | 0.7796939 | 0.01141886
|  |  | 8118 | 0.7623056 | 0.7674818 | 0.0001371218 | 0.7674107 | 0.01157636 | 0.7674073 | 0.01444139 |  |  | 7666 | 0.7710014 | 0.7792213 | 0.0002050426 | 0.7796959 | 0.01001886 | 0.7796949 | 0.01141888
|  |  | 8123 | 0.7678296 | 0.7674818 | 0.0001371218 | 0.7674107 | 0.01157636 | 0.7674073 | 0.0144414 |  |  | 7671 | 0.7710014 | 0.7792213 | 0.0002050426 | 0.7796969 | 0.01001888 | 0.7796959 | 0.0114189
|  |  | 8128 | 0.7623056 | 0.7674818 | 0.0001371218 | 0.7674107 | 0.01157637 | 0.7674074 | 0.0144414 |  |  | 7676 | 0.774726 | 0.7792214 | 0.0002050426 | 0.7796979 | 0.0100189 | 0.7796969 | 0.01141892
|  |  | 8133 | 0.7623056 | 0.7674818 | 0.0001371218 | 0.7674108 | 0.01157637 | 0.7674074 | 0.0144414 |  |  | 7681 | 0.774726 | 0.7792215 | 0.0002050426 | 0.7796989 | 0.01001891 | 0.7796979 | 0.01141894
|  |  | 8138 | 0.7623056 | 0.7674818 | 0.0001371218 | 0.7674108 | 0.01157637 | 0.7674075 | 0.0144414 |  |  | 7686 | 0.7710014 | 0.7792215 | 0.0002050426 | 0.7796999 | 0.01001893 | 0.7796989 | 0.01141896
|  |  | 8143 | 0.7678296 | 0.7674818 | 0.0001371218 | 0.7674109 | 0.01157637 | 0.7674075 | 0.0144414 |  |  | 7691 | 0.7821753 | 0.7792216 | 0.0002050426 | 0.7797009 | 0.01001895 | 0.7796998 | 0.01141898
|  |  | 8148 | 0.7678296 | 0.7674818 | 0.0001371218 | 0.7674109 | 0.01157637 | 0.7674076 | 0.0144414 |  |  | 7696 | 0.774726 | 0.7792216 | 0.0002050426 | 0.7797018 | 0.01001896 | 0.7797008 | 0.011419
|  |  | 8153 | 0.7678296 | 0.7674818 | 0.0001371218 | 0.767411 | 0.01157637 | 0.7674076 | 0.0144414 |  |  | 7701 | 0.774726 | 0.7792217 | 0.0002050426 | 0.7797028 | 0.01001898 | 0.7797018 | 0.01141902
|  |  | 8158 | 0.7567817 | 0.7674818 | 0.0001371218 | 0.767411 | 0.01157637 | 0.7674076 | 0.0144414 |  |  | 7706 | 0.774726 | 0.7792217 | 0.0002050426 | 0.7797038 | 0.010019 | 0.7797027 | 0.01141904
|  |  | 8163 | 0.7733535 | 0.7674818 | 0.0001371218 | 0.767411 | 0.01157637 | 0.7674077 | 0.01444141 |  |  | 7711 | 0.7710014 | 0.7792218 | 0.0002050426 | 0.7797048 | 0.01001901 | 0.7797037 | 0.01141906
|  |  | 8168 | 0.7678296 | 0.7674818 | 0.0001371218 | 0.7674111 | 0.01157637 | 0.7674077 | 0.01444141 |  |  | 7716 | 0.774726 | 0.7792218 | 0.0002050426 | 0.7797057 | 0.01001903 | 0.7797046 | 0.01141907
|  |  | 8173 | 0.7623056 | 0.7674818 | 0.0001371218 | 0.7674111 | 0.01157637 | 0.7674078 | 0.01444141 |  |  | 7721 | 0.774726 | 0.7792219 | 0.0002050426 | 0.7797067 | 0.01001905 | 0.7797056 | 0.01141909
|  |  | 8178 | 0.7623056 | 0.7674818 | 0.0001371218 | 0.7674112 | 0.01157638 | 0.7674078 | 0.01444141 |  |  | 7726 | 0.774726 | 0.779222 | 0.0002050426 | 0.7797077 | 0.01001906 | 0.7797065 | 0.01141911
|  |  | 8183 | 0.7678296 | 0.7674818 | 0.0001371218 | 0.7674112 | 0.01157638 | 0.7674078 | 0.01444141 |  |  | 7731 | 0.774726 | 0.779222 | 0.0002050426 | 0.7797086 | 0.01001908 | 0.7797075 | 0.01141913
|  |  | 8188 | 0.7623056 | 0.7674818 | 0.0001371218 | 0.7674113 | 0.01157638 | 0.7674079 | 0.01444141 |  |  | 7736 | 0.774726 | 0.7792221 | 0.0002050426 | 0.7797096 | 0.0100191 | 0.7797084 | 0.01141915
|  |  | 8193 | 0.7733535 | 0.7674818 | 0.0001371218 | 0.7674113 | 0.01157638 | 0.7674079 | 0.01444141 |  |  | 7741 | 0.7784506 | 0.7792221 | 0.0002050426 | 0.7797105 | 0.01001911 | 0.7797093 | 0.01141917
|  |  | 8198 | 0.7678296 | 0.7674818 | 0.0001371218 | 0.7674113 | 0.01157638 | 0.767408 | 0.01444141 |  |  | 7746 | 0.774726 | 0.7792222 | 0.0002050426 | 0.7797115 | 0.01001913 | 0.7797102 | 0.01141918
|  |  | 8203 | 0.7678296 | 0.7674818 | 0.0001371218 | 0.7674114 | 0.01157638 | 0.767408 | 0.01444142 |  |  | 7751 | 0.7784506 | 0.7792222 | 0.0002050426 | 0.7797124 | 0.01001915 | 0.7797112 | 0.0114192
|  |  | 8208 | 0.7623056 | 0.7674818 | 0.0001371218 | 0.7674114 | 0.01157638 | 0.767408 | 0.01444142 |  |  | 7756 | 0.7821753 | 0.7792223 | 0.0002050426 | 0.7797133 | 0.01001916 | 0.7797121 | 0.01141922
|  |  | 8213 | 0.7623056 | 0.7674818 | 0.0001371218 | 0.7674115 | 0.01157638 | 0.7674081 | 0.01444142 |  |  | 7761 | 0.774726 | 0.7792223 | 0.0002050426 | 0.7797143 | 0.01001918 | 0.779713 | 0.01141924
|  |  | 8218 | 0.7623056 | 0.7674818 | 0.0001371218 | 0.7674115 | 0.01157638 | 0.7674081 | 0.01444142 |  |  | 7766 | 0.774726 | 0.7792224 | 0.0002050426 | 0.7797152 | 0.01001919 | 0.7797139 | 0.01141926
|  |  | 8223 | 0.7678296 | 0.7674818 | 0.0001371218 | 0.7674115 | 0.01157638 | 0.7674081 | 0.01444142 |  |  | 7771 | 0.7710014 | 0.7792224 | 0.0002050426 | 0.7797161 | 0.01001921 | 0.7797148 | 0.01141927
|  |  | 8228 | 0.7678296 | 0.7674818 | 0.0001371218 | 0.7674116 | 0.01157639 | 0.7674082 | 0.01444142 |  |  | 7776 | 0.7784506 | 0.7792225 | 0.0002050426 | 0.779717 | 0.01001923 | 0.7797157 | 0.01141929
|  |  | 8233 | 0.7678296 | 0.7674818 | 0.0001371218 | 0.7674116 | 0.01157639 | 0.7674082 | 0.01444142 |  |  | 7781 | 0.7784506 | 0.7792225 | 0.0002050426 | 0.7797179 | 0.01001924 | 0.7797166 | 0.01141931
|  |  | 8238 | 0.7678296 | 0.7674818 | 0.0001371218 | 0.7674117 | 0.01157639 | 0.7674083 | 0.01444142 |  |  | 7786 | 0.774726 | 0.7792226 | 0.0002050426 | 0.7797189 | 0.01001926 | 0.7797175 | 0.01141933
|  |  | 8243 | 0.7678296 | 0.7674818 | 0.0001371218 | 0.7674117 | 0.01157639 | 0.7674083 | 0.01444142 |  |  | 7791 | 0.7710014 | 0.7792226 | 0.0002050426 | 0.7797198 | 0.01001927 | 0.7797184 | 0.01141934
|  |  | 8248 | 0.7623056 | 0.7674818 | 0.0001371218 | 0.7674117 | 0.01157639 | 0.7674083 | 0.01444143 |  |  | 7796 | 0.774726 | 0.7792227 | 0.0002050426 | 0.7797207 | 0.01001929 | 0.7797193 | 0.01141936
|  |  | 8253 | 0.7623056 | 0.7674818 | 0.0001371218 | 0.7674118 | 0.01157639 | 0.7674084 | 0.01444143 |  |  | 7801 | 0.7821753 | 0.7792227 | 0.0002050426 | 0.7797216 | 0.0100193 | 0.7797202 | 0.01141938
|  |  | 8258 | 0.7733535 | 0.7674818 | 0.0001371218 | 0.7674118 | 0.01157639 | 0.7674084 | 0.01444143 |  |  | 7806 | 0.774726 | 0.7792228 | 0.0002050426 | 0.7797225 | 0.01001932 | 0.779721 | 0.01141939
|  |  | 8263 | 0.7678296 | 0.7674818 | 0.0001371218 | 0.7674118 | 0.01157639 | 0.7674084 | 0.01444143 |  |  | 7811 | 0.7710014 | 0.7792228 | 0.0002050426 | 0.7797233 | 0.01001933 | 0.7797219 | 0.01141941
|  |  | 8268 | 0.7623056 | 0.7674818 | 0.0001371218 | 0.7674119 | 0.01157639 | 0.7674085 | 0.01444143 |  |  | 7816 | 0.774726 | 0.7792229 | 0.0002050426 | 0.7797242 | 0.01001935 | 0.7797228 | 0.01141943
|  |  | 8273 | 0.7678296 | 0.7674818 | 0.0001371218 | 0.7674119 | 0.01157639 | 0.7674085 | 0.01444143 |  |  | 7821 | 0.7710014 | 0.7792229 | 0.0002050426 | 0.7797251 | 0.01001936 | 0.7797236 | 0.01141945
|  |  | 8278 | 0.7678296 | 0.7674818 | 0.0001371218 | 0.767412 | 0.0115764 | 0.7674086 | 0.01444143 |  |  | 7826 | 0.774726 | 0.779223 | 0.0002050426 | 0.779726 | 0.01001938 | 0.7797245 | 0.01141946
|  |  | 8283 | 0.7733535 | 0.7674818 | 0.0001371218 | 0.767412 | 0.0115764 | 0.7674086 | 0.01444143 |  |  | 7831 | 0.7784506 | 0.779223 | 0.0002050426 | 0.7797269 | 0.01001939 | 0.7797254 | 0.01141948
|  |  | 8288 | 0.7733535 | 0.7674818 | 0.0001371218 | 0.767412 | 0.0115764 | 0.7674086 | 0.01444143 |  |  | 7836 | 0.774726 | 0.7792231 | 0.0002050427 | 0.7797277 | 0.01001941 | 0.7797262 | 0.0114195
|  |  | 8293 | 0.7623056 | 0.7674818 | 0.0001371218 | 0.7674121 | 0.0115764 | 0.7674087 | 0.01444144 |  |  | 7841 | 0.774726 | 0.7792231 | 0.0002050427 | 0.7797286 | 0.01001942 | 0.7797271 | 0.01141951
|  |  | 8298 | 0.7733535 | 0.7674818 | 0.0001371218 | 0.7674121 | 0.0115764 | 0.7674087 | 0.01444144 |  |  | 7846 | 0.7784506 | 0.7792231 | 0.0002050427 | 0.7797295 | 0.01001944 | 0.7797279 | 0.01141953
|  |  | 8303 | 0.7623056 | 0.7674818 | 0.0001371218 | 0.7674121 | 0.0115764 | 0.7674087 | 0.01444144 |  |  | 7851 | 0.7784506 | 0.7792232 | 0.0002050427 | 0.7797303 | 0.01001945 | 0.7797288 | 0.01141955
|  |  | 8308 | 0.7733535 | 0.7674818 | 0.0001371218 | 0.7674122 | 0.0115764 | 0.7674088 | 0.01444144 |  |  | 7856 | 0.774726 | 0.7792232 | 0.0002050427 | 0.7797312 | 0.01001947 | 0.7797296 | 0.01141956
|  |  | 8313 | 0.7567817 | 0.7674818 | 0.0001371218 | 0.7674122 | 0.0115764 | 0.7674088 | 0.01444144 |  |  | 7861 | 0.774726 | 0.7792233 | 0.0002050427 | 0.779732 | 0.01001948 | 0.7797304 | 0.01141958
|  |  | 8318 | 0.7678296 | 0.7674818 | 0.0001371218 | 0.7674122 | 0.0115764 | 0.7674088 | 0.01444144 |  |  | 7866 | 0.774726 | 0.7792233 | 0.0002050427 | 0.7797329 | 0.0100195 | 0.7797313 | 0.01141959
|  |  | 8323 | 0.7623056 | 0.7674818 | 0.0001371218 | 0.7674123 | 0.0115764 | 0.7674089 | 0.01444144 |  |  | 7871 | 0.7784506 | 0.7792234 | 0.0002050427 | 0.7797337 | 0.01001951 | 0.7797321 | 0.01141961
|  |  | 8328 | 0.7623056 | 0.7674818 | 0.0001371218 | 0.7674123 | 0.0115764 | 0.7674089 | 0.01444144 |  |  | 7876 | 0.7784506 | 0.7792234 | 0.0002050427 | 0.7797345 | 0.01001953 | 0.7797329 | 0.01141963
|  |  | 8333 | 0.7623056 | 0.7674818 | 0.0001371218 | 0.7674123 | 0.0115764 | 0.7674089 | 0.01444144 |  |  | 7881 | 0.7784506 | 0.7792235 | 0.0002050427 | 0.7797354 | 0.01001954 | 0.7797337 | 0.01141964
|  |  | 8338 | 0.7678296 | 0.7674818 | 0.0001371218 | 0.7674124 | 0.01157641 | 0.767409 | 0.01444144 |  |  | 7886 | 0.7710014 | 0.7792235 | 0.0002050427 | 0.7797362 | 0.01001956 | 0.7797345 | 0.01141966
|  |  | 8343 | 0.7623056 | 0.7674818 | 0.0001371218 | 0.7674124 | 0.01157641 | 0.767409 | 0.01444145 |  |  | 7891 | 0.774726 | 0.7792235 | 0.0002050427 | 0.779737 | 0.01001957 | 0.7797354 | 0.01141967
|  |  | 8348 | 0.7678296 | 0.7674818 | 0.0001371218 | 0.7674124 | 0.01157641 | 0.767409 | 0.01444145 |  |  | 7896 | 0.774726 | 0.7792236 | 0.0002050427 | 0.7797378 | 0.01001958 | 0.7797362 | 0.01141969
|  |  | 8353 | 0.7678296 | 0.7674818 | 0.0001371218 | 0.7674125 | 0.01157641 | 0.7674091 | 0.01444145 |  |  | 7901 | 0.7784506 | 0.7792236 | 0.0002050427 | 0.7797387 | 0.0100196 | 0.779737 | 0.01141971
|  |  | 8358 | 0.7733535 | 0.7674818 | 0.0001371218 | 0.7674125 | 0.01157641 | 0.7674091 | 0.01444145 |  |  | 7906 | 0.7784506 | 0.7792237 | 0.0002050427 | 0.7797395 | 0.01001961 | 0.7797378 | 0.01141972
|  |  | 8363 | 0.7623056 | 0.7674818 | 0.0001371218 | 0.7674125 | 0.01157641 | 0.7674091 | 0.01444145 |  |  | 7911 | 0.7784506 | 0.7792237 | 0.0002050427 | 0.7797403 | 0.01001963 | 0.7797386 | 0.01141974
|  |  | 8368 | 0.7678296 | 0.7674818 | 0.0001371218 | 0.7674126 | 0.01157641 | 0.7674092 | 0.01444145 |  |  | 7916 | 0.7784506 | 0.7792237 | 0.0002050427 | 0.7797411 | 0.01001964 | 0.7797394 | 0.01141975
|  |  | 8373 | 0.7733535 | 0.7674818 | 0.0001371218 | 0.7674126 | 0.01157641 | 0.7674092 | 0.01444145 |  |  | 7921 | 0.7784506 | 0.7792238 | 0.0002050427 | 0.7797419 | 0.01001965 | 0.7797401 | 0.01141977
|  |  | 8378 | 0.7623056 | 0.7674818 | 0.0001371218 | 0.7674126 | 0.01157641 | 0.7674092 | 0.01444145 |  |  | 7926 | 0.7710014 | 0.7792238 | 0.0002050427 | 0.7797427 | 0.01001967 | 0.7797409 | 0.01141978
|  |  | 8383 | 0.7623056 | 0.7674818 | 0.0001371218 | 0.7674127 | 0.01157641 | 0.7674092 | 0.01444145 |  |  | 7931 | 0.774726 | 0.7792239 | 0.0002050427 | 0.7797435 | 0.01001968 | 0.7797417 | 0.0114198
|  |  | 8388 | 0.7678296 | 0.7674818 | 0.0001371219 | 0.7674127 | 0.01157641 | 0.7674093 | 0.01444145 |  |  | 7936 | 0.774726 | 0.7792239 | 0.0002050427 | 0.7797443 | 0.0100197 | 0.7797425 | 0.01141981
|  |  | 8393 | 0.7623056 | 0.7674818 | 0.0001371219 | 0.7674127 | 0.01157641 | 0.7674093 | 0.01444145 |  |  | 7941 | 0.7784506 | 0.7792239 | 0.0002050427 | 0.7797451 | 0.01001971 | 0.7797433 | 0.01141983
|  |  | 8398 | 0.7733535 | 0.7674818 | 0.0001371219 | 0.7674128 | 0.01157642 | 0.7674093 | 0.01444146 |  |  | 7946 | 0.7710014 | 0.779224 | 0.0002050427 | 0.7797459 | 0.01001972 | 0.779744 | 0.01141984
|  |  | 8403 | 0.7678296 | 0.7674818 | 0.0001371219 | 0.7674128 | 0.01157642 | 0.7674094 | 0.01444146 |  |  | 7951 | 0.774726 | 0.779224 | 0.0002050427 | 0.7797467 | 0.01001974 | 0.7797448 | 0.01141986
|  |  | 8408 | 0.7623056 | 0.7674818 | 0.0001371219 | 0.7674128 | 0.01157642 | 0.7674094 | 0.01444146 |  |  | 7956 | 0.774726 | 0.7792241 | 0.0002050427 | 0.7797474 | 0.01001975 | 0.7797456 | 0.01141987
|  |  | 8413 | 0.7623056 | 0.7674818 | 0.0001371219 | 0.7674129 | 0.01157642 | 0.7674094 | 0.01444146 |  |  | 7961 | 0.774726 | 0.7792241 | 0.0002050427 | 0.7797482 | 0.01001976 | 0.7797463 | 0.01141989
|  |  | 8418 | 0.7623056 | 0.7674818 | 0.0001371219 | 0.7674129 | 0.01157642 | 0.7674095 | 0.01444146 |  |  | 7966 | 0.774726 | 0.7792241 | 0.0002050427 | 0.779749 | 0.01001978 | 0.7797471 | 0.0114199
|  |  | 8423 | 0.7623056 | 0.7674818 | 0.0001371219 | 0.7674129 | 0.01157642 | 0.7674095 | 0.01444146 |  |  | 7971 | 0.7710014 | 0.7792242 | 0.0002050427 | 0.7797498 | 0.01001979 | 0.7797479 | 0.01141992
|  |  | 8428 | 0.7733535 | 0.7674818 | 0.0001371219 | 0.767413 | 0.01157642 | 0.7674095 | 0.01444146 |  |  | 7976 | 0.7784506 | 0.7792242 | 0.0002050427 | 0.7797505 | 0.0100198 | 0.7797486 | 0.01141993
|  |  | 8433 | 0.7733535 | 0.7674818 | 0.0001371219 | 0.767413 | 0.01157642 | 0.7674095 | 0.01444146 |  |  | 7981 | 0.7784506 | 0.7792243 | 0.0002050427 | 0.7797513 | 0.01001982 | 0.7797493 | 0.01141995
|  |  | 8438 | 0.7623056 | 0.7674818 | 0.0001371219 | 0.767413 | 0.01157642 | 0.7674096 | 0.01444146 |  |  | 7986 | 0.7710014 | 0.7792243 | 0.0002050427 | 0.779752 | 0.01001983 | 0.7797501 | 0.01141996
|  |  | 8443 | 0.7678296 | 0.7674818 | 0.0001371219 | 0.7674131 | 0.01157642 | 0.7674096 | 0.01444146 |  |  | 7991 | 0.7784506 | 0.7792243 | 0.0002050427 | 0.7797528 | 0.01001984 | 0.7797508 | 0.01141998
|  |  | 8448 | 0.7623056 | 0.7674818 | 0.0001371219 | 0.7674131 | 0.01157642 | 0.7674096 | 0.01444146 |  |  | 7996 | 0.774726 | 0.7792244 | 0.0002050427 | 0.7797535 | 0.01001985 | 0.7797516 | 0.01141999
|  |  | 8453 | 0.7678296 | 0.7674818 | 0.0001371219 | 0.7674131 | 0.01157642 | 0.7674097 | 0.01444147 |  |  | 8001 | 0.7710014 | 0.7792244 | 0.0002050428 | 0.7797543 | 0.01001987 | 0.7797523 | 0.01142001
|  |  | 8458 | 0.7678296 | 0.7674818 | 0.0001371219 | 0.7674131 | 0.01157642 | 0.7674097 | 0.01444147 |  |  | 8006 | 0.7821753 | 0.7792244 | 0.0002050428 | 0.779755 | 0.01001988 | 0.779753 | 0.01142002
|  |  | 8463 | 0.7623056 | 0.7674818 | 0.0001371219 | 0.7674132 | 0.01157642 | 0.7674097 | 0.01444147 |  |  | 8011 | 0.774726 | 0.7792245 | 0.0002050428 | 0.7797558 | 0.01001989 | 0.7797538 | 0.01142003
|  |  | 8468 | 0.7623056 | 0.7674818 | 0.0001371219 | 0.7674132 | 0.01157643 | 0.7674097 | 0.01444147 |  |  | 8016 | 0.7710014 | 0.7792245 | 0.0002050428 | 0.7797565 | 0.01001991 | 0.7797545 | 0.01142005
|  |  | 8473 | 0.7678296 | 0.7674818 | 0.0001371219 | 0.7674132 | 0.01157643 | 0.7674098 | 0.01444147 |  |  | 8021 | 0.7784506 | 0.7792245 | 0.0002050428 | 0.7797572 | 0.01001992 | 0.7797552 | 0.01142006
|  |  | 8478 | 0.7678296 | 0.7674818 | 0.0001371219 | 0.7674133 | 0.01157643 | 0.7674098 | 0.01444147 |  |  | 8026 | 0.774726 | 0.7792246 | 0.0002050428 | 0.779758 | 0.01001993 | 0.7797559 | 0.01142008
|  |  | 8483 | 0.7678296 | 0.7674818 | 0.0001371219 | 0.7674133 | 0.01157643 | 0.7674098 | 0.01444147 |  |  | 8031 | 0.774726 | 0.7792246 | 0.0002050428 | 0.7797587 | 0.01001994 | 0.7797566 | 0.01142009
|  |  | 8488 | 0.7678296 | 0.7674818 | 0.0001371219 | 0.7674133 | 0.01157643 | 0.7674099 | 0.01444147 |  |  | 8036 | 0.774726 | 0.7792246 | 0.0002050428 | 0.7797594 | 0.01001996 | 0.7797574 | 0.0114201
|  |  | 8493 | 0.7678296 | 0.7674818 | 0.0001371219 | 0.7674133 | 0.01157643 | 0.7674099 | 0.01444147 |  |  | 8041 | 0.7710014 | 0.7792247 | 0.0002050428 | 0.7797602 | 0.01001997 | 0.7797581 | 0.01142012
|  |  | 8498 | 0.7733535 | 0.7674818 | 0.0001371219 | 0.7674134 | 0.01157643 | 0.7674099 | 0.01444147 |  |  | 8046 | 0.774726 | 0.7792247 | 0.0002050428 | 0.7797609 | 0.01001998 | 0.7797588 | 0.01142013
|  |  | 8503 | 0.7623056 | 0.7674818 | 0.0001371219 | 0.7674134 | 0.01157643 | 0.7674099 | 0.01444147 |  |  | 8051 | 0.7784506 | 0.7792247 | 0.0002050428 | 0.7797616 | 0.01001999 | 0.7797595 | 0.01142015
|  |  | 8508 | 0.7678296 | 0.7674818 | 0.0001371219 | 0.7674134 | 0.01157643 | 0.76741 | 0.01444147 |  |  | 8056 | 0.7784506 | 0.7792248 | 0.0002050428 | 0.7797623 | 0.01002001 | 0.7797602 | 0.01142016
|  |  | 8513 | 0.7623056 | 0.7674818 | 0.0001371219 | 0.7674135 | 0.01157643 | 0.76741 | 0.01444148 |  |  | 8061 | 0.774726 | 0.7792248 | 0.0002050428 | 0.779763 | 0.01002002 | 0.7797609 | 0.01142017
|  |  | 8518 | 0.7623056 | 0.7674818 | 0.0001371219 | 0.7674135 | 0.01157643 | 0.76741 | 0.01444148 |  |  | 8066 | 0.7784506 | 0.7792248 | 0.0002050428 | 0.7797637 | 0.01002003 | 0.7797616 | 0.01142019
|  |  | 8523 | 0.7623056 | 0.7674818 | 0.0001371219 | 0.7674135 | 0.01157643 | 0.76741 | 0.01444148 |  |  | 8071 | 0.7710014 | 0.7792249 | 0.0002050428 | 0.7797644 | 0.01002004 | 0.7797622 | 0.0114202
|  |  | 8528 | 0.7678296 | 0.7674818 | 0.0001371219 | 0.7674135 | 0.01157643 | 0.7674101 | 0.01444148 |  |  | 8076 | 0.774726 | 0.7792249 | 0.0002050428 | 0.7797651 | 0.01002005 | 0.7797629 | 0.01142021
|  |  | 8533 | 0.7678296 | 0.7674818 | 0.0001371219 | 0.7674136 | 0.01157643 | 0.7674101 | 0.01444148 |  |  | 8081 | 0.774726 | 0.7792249 | 0.0002050428 | 0.7797658 | 0.01002007 | 0.7797636 | 0.01142023
|  |  | 8538 | 0.7678296 | 0.7674818 | 0.0001371219 | 0.7674136 | 0.01157643 | 0.7674101 | 0.01444148 |  |  | 8086 | 0.774726 | 0.779225 | 0.0002050428 | 0.7797665 | 0.01002008 | 0.7797643 | 0.01142024
|  |  | 8543 | 0.7623056 | 0.7674818 | 0.0001371219 | 0.7674136 | 0.01157644 | 0.7674101 | 0.01444148 |  |  | 8091 | 0.774726 | 0.779225 | 0.0002050428 | 0.7797672 | 0.01002009 | 0.779765 | 0.01142025
|  |  | 8548 | 0.7623056 | 0.7674818 | 0.0001371219 | 0.7674136 | 0.01157644 | 0.7674102 | 0.01444148 |  |  | 8096 | 0.774726 | 0.779225 | 0.0002050428 | 0.7797679 | 0.0100201 | 0.7797656 | 0.01142027
|  |  | 8553 | 0.7623056 | 0.7674818 | 0.0001371219 | 0.7674137 | 0.01157644 | 0.7674102 | 0.01444148 |  |  | 8101 | 0.7710014 | 0.7792251 | 0.0002050428 | 0.7797686 | 0.01002011 | 0.7797663 | 0.01142028
|  |  | 8558 | 0.7678296 | 0.7674818 | 0.0001371219 | 0.7674137 | 0.01157644 | 0.7674102 | 0.01444148 |  |  | 8106 | 0.7710014 | 0.7792251 | 0.0002050428 | 0.7797692 | 0.01002012 | 0.779767 | 0.01142029
|  |  | 8563 | 0.7733535 | 0.7674818 | 0.0001371219 | 0.7674137 | 0.01157644 | 0.7674102 | 0.01444148 |  |  | 8111 | 0.7784506 | 0.7792251 | 0.0002050428 | 0.7797699 | 0.01002014 | 0.7797676 | 0.01142031
|  |  | 8568 | 0.7623056 | 0.7674818 | 0.0001371219 | 0.7674137 | 0.01157644 | 0.7674103 | 0.01444148 |  |  | 8116 | 0.774726 | 0.7792252 | 0.0002050428 | 0.7797706 | 0.01002015 | 0.7797683 | 0.01142032
|  |  | 8573 | 0.7678296 | 0.7674818 | 0.0001371219 | 0.7674138 | 0.01157644 | 0.7674103 | 0.01444148 |  |  | 8121 | 0.7784506 | 0.7792252 | 0.0002050428 | 0.7797713 | 0.01002016 | 0.779769 | 0.01142033
|  |  | 8578 | 0.7678296 | 0.7674818 | 0.0001371219 | 0.7674138 | 0.01157644 | 0.7674103 | 0.01444149 |  |  | 8126 | 0.774726 | 0.7792252 | 0.0002050428 | 0.7797719 | 0.01002017 | 0.7797696 | 0.01142034
|  |  | 8583 | 0.7733535 | 0.7674818 | 0.0001371219 | 0.7674138 | 0.01157644 | 0.7674103 | 0.01444149 |  |  | 8131 | 0.7784506 | 0.7792253 | 0.0002050428 | 0.7797726 | 0.01002018 | 0.7797703 | 0.01142036
|  |  | 8588 | 0.7678296 | 0.7674818 | 0.0001371219 | 0.7674138 | 0.01157644 | 0.7674104 | 0.01444149 |  |  | 8136 | 0.774726 | 0.7792253 | 0.0002050428 | 0.7797733 | 0.01002019 | 0.7797709 | 0.01142037
|  |  | 8593 | 0.7733535 | 0.7674818 | 0.0001371219 | 0.7674139 | 0.01157644 | 0.7674104 | 0.01444149 |  |  | 8141 | 0.774726 | 0.7792253 | 0.0002050428 | 0.7797739 | 0.01002021 | 0.7797716 | 0.01142038
|  |  | 8598 | 0.7623056 | 0.7674818 | 0.0001371219 | 0.7674139 | 0.01157644 | 0.7674104 | 0.01444149 |  |  | 8146 | 0.7784506 | 0.7792253 | 0.0002050429 | 0.7797746 | 0.01002022 | 0.7797722 | 0.0114204
|  |  | 8603 | 0.7623056 | 0.7674818 | 0.0001371219 | 0.7674139 | 0.01157644 | 0.7674104 | 0.01444149 |  |  | 8151 | 0.774726 | 0.7792254 | 0.0002050429 | 0.7797752 | 0.01002023 | 0.7797729 | 0.01142041
|  |  | 8608 | 0.7678296 | 0.7674818 | 0.0001371219 | 0.7674139 | 0.01157644 | 0.7674105 | 0.01444149 |  |  | 8156 | 0.7710014 | 0.7792254 | 0.0002050429 | 0.7797759 | 0.01002024 | 0.7797735 | 0.01142042
|  |  | 8613 | 0.7678296 | 0.7674818 | 0.0001371219 | 0.767414 | 0.01157644 | 0.7674105 | 0.01444149 |  |  | 8161 | 0.7672767 | 0.7792254 | 0.0002050429 | 0.7797765 | 0.01002025 | 0.7797741 | 0.01142043
|  |  | 8618 | 0.7623056 | 0.7674818 | 0.0001371219 | 0.767414 | 0.01157644 | 0.7674105 | 0.01444149 |  |  | 8166 | 0.774726 | 0.7792255 | 0.0002050429 | 0.7797772 | 0.01002026 | 0.7797748 | 0.01142045
|  |  | 8623 | 0.7623056 | 0.7674819 | 0.0001371219 | 0.767414 | 0.01157645 | 0.7674105 | 0.01444149 |  |  | 8171 | 0.774726 | 0.7792255 | 0.0002050429 | 0.7797778 | 0.01002027 | 0.7797754 | 0.01142046
|  |  | 8628 | 0.7623056 | 0.7674819 | 0.0001371219 | 0.767414 | 0.01157645 | 0.7674106 | 0.01444149 |  |  | 8176 | 0.774726 | 0.7792255 | 0.0002050429 | 0.7797784 | 0.01002028 | 0.779776 | 0.01142047
|  |  | 8633 | 0.7623056 | 0.7674819 | 0.0001371219 | 0.7674141 | 0.01157645 | 0.7674106 | 0.01444149 |  |  | 8181 | 0.7710014 | 0.7792255 | 0.0002050429 | 0.7797791 | 0.01002029 | 0.7797766 | 0.01142048
|  |  | 8638 | 0.7623056 | 0.7674819 | 0.0001371219 | 0.7674141 | 0.01157645 | 0.7674106 | 0.01444149 |  |  | 8186 | 0.7784506 | 0.7792256 | 0.0002050429 | 0.7797797 | 0.01002031 | 0.7797773 | 0.01142049
|  |  | 8643 | 0.7678296 | 0.7674819 | 0.0001371219 | 0.7674141 | 0.01157645 | 0.7674106 | 0.01444149 |  |  | 8191 | 0.7784506 | 0.7792256 | 0.0002050429 | 0.7797803 | 0.01002032 | 0.7797779 | 0.01142051
|  |  | 8648 | 0.7623056 | 0.7674819 | 0.0001371219 | 0.7674141 | 0.01157645 | 0.7674106 | 0.0144415 |  |  | 8196 | 0.7784506 | 0.7792256 | 0.0002050429 | 0.779781 | 0.01002033 | 0.7797785 | 0.01142052
|  |  | 8653 | 0.7623056 | 0.7674819 | 0.0001371219 | 0.7674142 | 0.01157645 | 0.7674107 | 0.0144415 |  |  | 8201 | 0.774726 | 0.7792257 | 0.0002050429 | 0.7797816 | 0.01002034 | 0.7797791 | 0.01142053
|  |  | 8658 | 0.7678296 | 0.7674819 | 0.0001371219 | 0.7674142 | 0.01157645 | 0.7674107 | 0.0144415 |  |  | 8206 | 0.7784506 | 0.7792257 | 0.0002050429 | 0.7797822 | 0.01002035 | 0.7797797 | 0.01142054
|  |  | 8663 | 0.7678296 | 0.7674819 | 0.0001371219 | 0.7674142 | 0.01157645 | 0.7674107 | 0.0144415 |  |  | 8211 | 0.7784506 | 0.7792257 | 0.0002050429 | 0.7797828 | 0.01002036 | 0.7797803 | 0.01142055
|  |  | 8668 | 0.7678296 | 0.7674819 | 0.0001371219 | 0.7674142 | 0.01157645 | 0.7674107 | 0.0144415 |  |  | 8216 | 0.774726 | 0.7792257 | 0.0002050429 | 0.7797834 | 0.01002037 | 0.7797809 | 0.01142057
|  |  | 8673 | 0.7733535 | 0.7674819 | 0.0001371219 | 0.7674142 | 0.01157645 | 0.7674108 | 0.0144415 |  |  | 8221 | 0.774726 | 0.7792258 | 0.0002050429 | 0.7797841 | 0.01002038 | 0.7797815 | 0.01142058
|  |  | 8678 | 0.7678296 | 0.7674819 | 0.0001371219 | 0.7674143 | 0.01157645 | 0.7674108 | 0.0144415 |  |  | 8226 | 0.774726 | 0.7792258 | 0.0002050429 | 0.7797847 | 0.01002039 | 0.7797821 | 0.01142059
|  |  | 8683 | 0.7733535 | 0.7674819 | 0.0001371219 | 0.7674143 | 0.01157645 | 0.7674108 | 0.0144415 |  |  | 8231 | 0.7710014 | 0.7792258 | 0.0002050429 | 0.7797853 | 0.0100204 | 0.7797827 | 0.0114206
|  |  | 8688 | 0.7678296 | 0.7674819 | 0.0001371219 | 0.7674143 | 0.01157645 | 0.7674108 | 0.0144415 |  |  | 8236 | 0.774726 | 0.7792258 | 0.0002050429 | 0.7797859 | 0.01002041 | 0.7797833 | 0.01142061
|  |  | 8693 | 0.7623056 | 0.7674819 | 0.0001371219 | 0.7674143 | 0.01157645 | 0.7674108 | 0.0144415 |  |  | 8241 | 0.774726 | 0.7792259 | 0.0002050429 | 0.7797865 | 0.01002042 | 0.7797839 | 0.01142062
|  |  | 8698 | 0.7623056 | 0.7674819 | 0.0001371219 | 0.7674144 | 0.01157645 | 0.7674109 | 0.0144415 |  |  | 8246 | 0.774726 | 0.7792259 | 0.0002050429 | 0.7797871 | 0.01002043 | 0.7797845 | 0.01142064
|  |  | 8703 | 0.7623056 | 0.7674819 | 0.0001371219 | 0.7674144 | 0.01157645 | 0.7674109 | 0.0144415 |  |  | 8251 | 0.774726 | 0.7792259 | 0.0002050429 | 0.7797877 | 0.01002044 | 0.7797851 | 0.01142065
|  |  | 8708 | 0.7623056 | 0.7674819 | 0.0001371219 | 0.7674144 | 0.01157645 | 0.7674109 | 0.0144415 |  |  | 8256 | 0.774726 | 0.7792259 | 0.0002050429 | 0.7797883 | 0.01002045 | 0.7797857 | 0.01142066
|  |  | 8713 | 0.7678296 | 0.7674819 | 0.0001371219 | 0.7674144 | 0.01157646 | 0.7674109 | 0.0144415 |  |  | 8261 | 0.774726 | 0.779226 | 0.0002050429 | 0.7797889 | 0.01002046 | 0.7797862 | 0.01142067
|  |  | 8718 | 0.7678296 | 0.7674819 | 0.0001371219 | 0.7674144 | 0.01157646 | 0.7674109 | 0.0144415 |  |  | 8266 | 0.7784506 | 0.779226 | 0.0002050429 | 0.7797895 | 0.01002047 | 0.7797868 | 0.01142068
|  |  | 8723 | 0.7623056 | 0.7674819 | 0.0001371219 | 0.7674145 | 0.01157646 | 0.767411 | 0.0144415 |  |  | 8271 | 0.774726 | 0.779226 | 0.0002050429 | 0.77979 | 0.01002048 | 0.7797874 | 0.01142069
|  |  | 8728 | 0.7678296 | 0.7674819 | 0.0001371219 | 0.7674145 | 0.01157646 | 0.767411 | 0.01444151 |  |  | 8276 | 0.774726 | 0.779226 | 0.0002050429 | 0.7797906 | 0.01002049 | 0.779788 | 0.0114207
|  |  | 8733 | 0.7678296 | 0.7674819 | 0.0001371219 | 0.7674145 | 0.01157646 | 0.767411 | 0.01444151 |  |  | 8281 | 0.774726 | 0.7792261 | 0.0002050429 | 0.7797912 | 0.0100205 | 0.7797885 | 0.01142071
|  |  | 8738 | 0.7623056 | 0.7674819 | 0.0001371219 | 0.7674145 | 0.01157646 | 0.767411 | 0.01444151 |  |  | 8286 | 0.7710014 | 0.7792261 | 0.0002050429 | 0.7797918 | 0.01002051 | 0.7797891 | 0.01142073
|  |  | 8743 | 0.7623056 | 0.7674819 | 0.0001371219 | 0.7674145 | 0.01157646 | 0.767411 | 0.01444151 |  |  | 8291 | 0.7710014 | 0.7792261 | 0.000205043 | 0.7797924 | 0.01002052 | 0.7797897 | 0.01142074
|  |  | 8748 | 0.7678296 | 0.7674819 | 0.0001371219 | 0.7674146 | 0.01157646 | 0.7674111 | 0.01444151 |  |  | 8296 | 0.7784506 | 0.7792261 | 0.000205043 | 0.7797929 | 0.01002053 | 0.7797902 | 0.01142075
|  |  | 8753 | 0.7623056 | 0.7674819 | 0.0001371219 | 0.7674146 | 0.01157646 | 0.7674111 | 0.01444151 |  |  | 8301 | 0.7784506 | 0.7792262 | 0.000205043 | 0.7797935 | 0.01002054 | 0.7797908 | 0.01142076
|  |  | 8758 | 0.7567817 | 0.7674819 | 0.0001371219 | 0.7674146 | 0.01157646 | 0.7674111 | 0.01444151 |  |  | 8306 | 0.7784506 | 0.7792262 | 0.000205043 | 0.7797941 | 0.01002055 | 0.7797913 | 0.01142077
|  |  | 8763 | 0.7623056 | 0.7674819 | 0.0001371219 | 0.7674146 | 0.01157646 | 0.7674111 | 0.01444151 |  |  | 8311 | 0.7784506 | 0.7792262 | 0.000205043 | 0.7797946 | 0.01002056 | 0.7797919 | 0.01142078
|  |  | 8768 | 0.7623056 | 0.7674819 | 0.0001371219 | 0.7674146 | 0.01157646 | 0.7674111 | 0.01444151 |  |  | 8316 | 0.774726 | 0.7792262 | 0.000205043 | 0.7797952 | 0.01002057 | 0.7797924 | 0.01142079
|  |  | 8773 | 0.7678296 | 0.7674819 | 0.0001371219 | 0.7674147 | 0.01157646 | 0.7674112 | 0.01444151 |  |  | 8321 | 0.7784506 | 0.7792262 | 0.000205043 | 0.7797957 | 0.01002058 | 0.779793 | 0.0114208
|  |  | 8778 | 0.7678296 | 0.7674819 | 0.0001371219 | 0.7674147 | 0.01157646 | 0.7674112 | 0.01444151 |  |  | 8326 | 0.7784506 | 0.7792263 | 0.000205043 | 0.7797963 | 0.01002059 | 0.7797935 | 0.01142081
|  |  | 8783 | 0.7678296 | 0.7674819 | 0.0001371219 | 0.7674147 | 0.01157646 | 0.7674112 | 0.01444151 |  |  | 8331 | 0.774726 | 0.7792263 | 0.000205043 | 0.7797969 | 0.0100206 | 0.7797941 | 0.01142082
|  |  | 8788 | 0.7678296 | 0.7674819 | 0.0001371219 | 0.7674147 | 0.01157646 | 0.7674112 | 0.01444151 |  |  | 8336 | 0.774726 | 0.7792263 | 0.000205043 | 0.7797974 | 0.01002061 | 0.7797946 | 0.01142083
|  |  | 8793 | 0.7733535 | 0.7674819 | 0.0001371219 | 0.7674147 | 0.01157646 | 0.7674112 | 0.01444151 |  |  | 8341 | 0.774726 | 0.7792263 | 0.000205043 | 0.779798 | 0.01002062 | 0.7797952 | 0.01142084
|  |  | 8798 | 0.7733535 | 0.7674819 | 0.0001371219 | 0.7674148 | 0.01157646 | 0.7674112 | 0.01444151 |  |  | 8346 | 0.7784506 | 0.7792264 | 0.000205043 | 0.7797985 | 0.01002063 | 0.7797957 | 0.01142086
|  |  | 8803 | 0.7678296 | 0.7674819 | 0.0001371219 | 0.7674148 | 0.01157646 | 0.7674113 | 0.01444151 |  |  | 8351 | 0.7784506 | 0.7792264 | 0.000205043 | 0.7797991 | 0.01002064 | 0.7797962 | 0.01142087
|  |  | 8808 | 0.7567817 | 0.7674819 | 0.0001371219 | 0.7674148 | 0.01157646 | 0.7674113 | 0.01444151 |  |  | 8356 | 0.774726 | 0.7792264 | 0.000205043 | 0.7797996 | 0.01002065 | 0.7797968 | 0.01142088
|  |  | 8813 | 0.7567817 | 0.7674819 | 0.0001371219 | 0.7674148 | 0.01157646 | 0.7674113 | 0.01444152 |  |  | 8361 | 0.774726 | 0.7792264 | 0.000205043 | 0.7798001 | 0.01002066 | 0.7797973 | 0.01142089
|  |  | 8818 | 0.7678296 | 0.7674819 | 0.0001371219 | 0.7674148 | 0.01157647 | 0.7674113 | 0.01444152 |  |  | 8366 | 0.774726 | 0.7792264 | 0.000205043 | 0.7798007 | 0.01002067 | 0.7797978 | 0.0114209
|  |  | 8823 | 0.7623056 | 0.7674819 | 0.0001371219 | 0.7674149 | 0.01157647 | 0.7674113 | 0.01444152 |  |  | 8371 | 0.774726 | 0.7792265 | 0.000205043 | 0.7798012 | 0.01002068 | 0.7797983 | 0.01142091
|  |  | 8828 | 0.7678296 | 0.7674819 | 0.0001371219 | 0.7674149 | 0.01157647 | 0.7674114 | 0.01444152 |  |  | 8376 | 0.774726 | 0.7792265 | 0.000205043 | 0.7798017 | 0.01002069 | 0.7797989 | 0.01142092
|  |  | 8833 | 0.7623056 | 0.7674819 | 0.0001371219 | 0.7674149 | 0.01157647 | 0.7674114 | 0.01444152 |  |  | 8381 | 0.774726 | 0.7792265 | 0.000205043 | 0.7798023 | 0.0100207 | 0.7797994 | 0.01142093
|  |  | 8838 | 0.7678296 | 0.7674819 | 0.0001371219 | 0.7674149 | 0.01157647 | 0.7674114 | 0.01444152 |  |  | 8386 | 0.774726 | 0.7792265 | 0.000205043 | 0.7798028 | 0.0100207 | 0.7797999 | 0.01142094
|  |  | 8843 | 0.7678296 | 0.7674819 | 0.0001371219 | 0.7674149 | 0.01157647 | 0.7674114 | 0.01444152 |  |  | 8391 | 0.774726 | 0.7792265 | 0.000205043 | 0.7798033 | 0.01002071 | 0.7798004 | 0.01142095
|  |  | 8848 | 0.7678296 | 0.7674819 | 0.0001371219 | 0.7674149 | 0.01157647 | 0.7674114 | 0.01444152 |  |  | 8396 | 0.774726 | 0.7792266 | 0.000205043 | 0.7798038 | 0.01002072 | 0.7798009 | 0.01142096
|  |  | 8853 | 0.7678296 | 0.7674819 | 0.0001371219 | 0.767415 | 0.01157647 | 0.7674114 | 0.01444152 |  |  | 8401 | 0.774726 | 0.7792266 | 0.000205043 | 0.7798044 | 0.01002073 | 0.7798014 | 0.01142097
|  |  | 8858 | 0.7678296 | 0.7674819 | 0.0001371219 | 0.767415 | 0.01157647 | 0.7674115 | 0.01444152 |  |  | 8406 | 0.7784506 | 0.7792266 | 0.000205043 | 0.7798049 | 0.01002074 | 0.7798019 | 0.01142098
|  |  | 8863 | 0.7623056 | 0.7674819 | 0.0001371219 | 0.767415 | 0.01157647 | 0.7674115 | 0.01444152 |  |  | 8411 | 0.7710014 | 0.7792266 | 0.000205043 | 0.7798054 | 0.01002075 | 0.7798024 | 0.01142099
|  |  | 8868 | 0.7567817 | 0.7674819 | 0.0001371219 | 0.767415 | 0.01157647 | 0.7674115 | 0.01444152 |  |  | 8416 | 0.7710014 | 0.7792266 | 0.000205043 | 0.7798059 | 0.01002076 | 0.7798029 | 0.011421
|  |  | 8873 | 0.7678296 | 0.7674819 | 0.0001371219 | 0.767415 | 0.01157647 | 0.7674115 | 0.01444152 |  |  | 8421 | 0.774726 | 0.7792267 | 0.000205043 | 0.7798064 | 0.01002077 | 0.7798035 | 0.01142101
|  |  | 8878 | 0.7623056 | 0.7674819 | 0.0001371219 | 0.7674151 | 0.01157647 | 0.7674115 | 0.01444152 |  |  | 8426 | 0.7784506 | 0.7792267 | 0.000205043 | 0.7798069 | 0.01002078 | 0.7798039 | 0.01142102
|  |  | 8883 | 0.7733535 | 0.7674819 | 0.0001371219 | 0.7674151 | 0.01157647 | 0.7674115 | 0.01444152 |  |  | 8431 | 0.7784506 | 0.7792267 | 0.000205043 | 0.7798074 | 0.01002078 | 0.7798044 | 0.01142103
|  |  | 8888 | 0.7623056 | 0.7674819 | 0.0001371219 | 0.7674151 | 0.01157647 | 0.7674116 | 0.01444152 |  |  | 8436 | 0.774726 | 0.7792267 | 0.000205043 | 0.7798079 | 0.01002079 | 0.7798049 | 0.01142104
|  |  | 8893 | 0.7623056 | 0.7674819 | 0.0001371219 | 0.7674151 | 0.01157647 | 0.7674116 | 0.01444152 |  |  | 8441 | 0.7784506 | 0.7792267 | 0.000205043 | 0.7798084 | 0.0100208 | 0.7798054 | 0.01142105
|  |  | 8898 | 0.7623056 | 0.7674819 | 0.0001371219 | 0.7674151 | 0.01157647 | 0.7674116 | 0.01444152 |  |  | 8446 | 0.774726 | 0.7792268 | 0.0002050431 | 0.7798089 | 0.01002081 | 0.7798059 | 0.01142106
|  |  | 8903 | 0.7623056 | 0.7674819 | 0.0001371219 | 0.7674151 | 0.01157647 | 0.7674116 | 0.01444152 |  |  | 8451 | 0.774726 | 0.7792268 | 0.0002050431 | 0.7798094 | 0.01002082 | 0.7798064 | 0.01142107
|  |  | 8908 | 0.7678296 | 0.7674819 | 0.0001371219 | 0.7674152 | 0.01157647 | 0.7674116 | 0.01444152 |  |  | 8456 | 0.7784506 | 0.7792268 | 0.0002050431 | 0.7798099 | 0.01002083 | 0.7798069 | 0.01142107
|  |  | 8913 | 0.7678296 | 0.7674819 | 0.0001371219 | 0.7674152 | 0.01157647 | 0.7674116 | 0.01444153 |  |  | 8461 | 0.7784506 | 0.7792268 | 0.0002050431 | 0.7798104 | 0.01002084 | 0.7798074 | 0.01142108
|  |  | 8918 | 0.7678296 | 0.7674819 | 0.0001371219 | 0.7674152 | 0.01157647 | 0.7674117 | 0.01444153 |  |  | 8466 | 0.774726 | 0.7792268 | 0.0002050431 | 0.7798109 | 0.01002084 | 0.7798079 | 0.01142109
|  |  | 8923 | 0.7678296 | 0.7674819 | 0.0001371219 | 0.7674152 | 0.01157647 | 0.7674117 | 0.01444153 |  |  | 8471 | 0.774726 | 0.7792268 | 0.0002050431 | 0.7798114 | 0.01002085 | 0.7798083 | 0.0114211
|  |  | 8928 | 0.7678296 | 0.7674819 | 0.0001371219 | 0.7674152 | 0.01157647 | 0.7674117 | 0.01444153 |  |  | 8476 | 0.774726 | 0.7792269 | 0.0002050431 | 0.7798119 | 0.01002086 | 0.7798088 | 0.01142111
|  |  | 8933 | 0.7623056 | 0.7674819 | 0.0001371219 | 0.7674152 | 0.01157648 | 0.7674117 | 0.01444153 |  |  | 8481 | 0.774726 | 0.7792269 | 0.0002050431 | 0.7798124 | 0.01002087 | 0.7798093 | 0.01142112
|  |  | 8938 | 0.7623056 | 0.7674819 | 0.0001371219 | 0.7674153 | 0.01157648 | 0.7674117 | 0.01444153 |  |  | 8486 | 0.7710014 | 0.7792269 | 0.0002050431 | 0.7798129 | 0.01002088 | 0.7798098 | 0.01142113
|  |  | 8943 | 0.7623056 | 0.7674819 | 0.0001371219 | 0.7674153 | 0.01157648 | 0.7674117 | 0.01444153 |  |  | 8491 | 0.7784506 | 0.7792269 | 0.0002050431 | 0.7798133 | 0.01002089 | 0.7798102 | 0.01142114
|  |  | 8948 | 0.7733535 | 0.7674819 | 0.0001371219 | 0.7674153 | 0.01157648 | 0.7674117 | 0.01444153 |  |  | 8496 | 0.774726 | 0.7792269 | 0.0002050431 | 0.7798138 | 0.01002089 | 0.7798107 | 0.01142115
|  |  | 8953 | 0.7678296 | 0.7674819 | 0.0001371219 | 0.7674153 | 0.01157648 | 0.7674118 | 0.01444153 |  |  | 8501 | 0.7784506 | 0.779227 | 0.0002050431 | 0.7798143 | 0.0100209 | 0.7798112 | 0.01142116
|  |  | 8958 | 0.7623056 | 0.7674819 | 0.0001371219 | 0.7674153 | 0.01157648 | 0.7674118 | 0.01444153 |  |  | 8506 | 0.774726 | 0.779227 | 0.0002050431 | 0.7798148 | 0.01002091 | 0.7798116 | 0.01142117
|  |  | 8963 | 0.7733535 | 0.7674819 | 0.0001371219 | 0.7674153 | 0.01157648 | 0.7674118 | 0.01444153 |  |  | 8511 | 0.774726 | 0.779227 | 0.0002050431 | 0.7798152 | 0.01002092 | 0.7798121 | 0.01142118
|  |  | 8968 | 0.7623056 | 0.7674819 | 0.0001371219 | 0.7674153 | 0.01157648 | 0.7674118 | 0.01444153 |  |  | 8516 | 0.774726 | 0.779227 | 0.0002050431 | 0.7798157 | 0.01002093 | 0.7798125 | 0.01142119
|  |  | 8973 | 0.7567817 | 0.7674819 | 0.0001371219 | 0.7674154 | 0.01157648 | 0.7674118 | 0.01444153 |  |  | 8521 | 0.7784506 | 0.779227 | 0.0002050431 | 0.7798162 | 0.01002094 | 0.779813 | 0.01142119
|  |  | 8978 | 0.7623056 | 0.7674819 | 0.0001371219 | 0.7674154 | 0.01157648 | 0.7674118 | 0.01444153 |  |  | 8526 | 0.7784506 | 0.779227 | 0.0002050431 | 0.7798166 | 0.01002094 | 0.7798135 | 0.0114212
|  |  | 8983 | 0.7678296 | 0.7674819 | 0.0001371219 | 0.7674154 | 0.01157648 | 0.7674119 | 0.01444153 |  |  | 8531 | 0.774726 | 0.7792271 | 0.0002050431 | 0.7798171 | 0.01002095 | 0.7798139 | 0.01142121
|  |  | 8988 | 0.7733535 | 0.7674819 | 0.0001371219 | 0.7674154 | 0.01157648 | 0.7674119 | 0.01444153 |  |  | 8536 | 0.774726 | 0.7792271 | 0.0002050431 | 0.7798176 | 0.01002096 | 0.7798144 | 0.01142122
|  |  | 8993 | 0.7678296 | 0.7674819 | 0.0001371219 | 0.7674154 | 0.01157648 | 0.7674119 | 0.01444153 |  |  | 8541 | 0.7710014 | 0.7792271 | 0.0002050431 | 0.779818 | 0.01002097 | 0.7798148 | 0.01142123
|  |  | 8998 | 0.7623056 | 0.7674819 | 0.0001371219 | 0.7674154 | 0.01157648 | 0.7674119 | 0.01444153 |  |  | 8546 | 0.7784506 | 0.7792271 | 0.0002050431 | 0.7798185 | 0.01002098 | 0.7798153 | 0.01142124
|  |  | 9003 | 0.7733535 | 0.7674819 | 0.0001371219 | 0.7674155 | 0.01157648 | 0.7674119 | 0.01444153 |  |  | 8551 | 0.7710014 | 0.7792271 | 0.0002050431 | 0.7798189 | 0.01002098 | 0.7798157 | 0.01142125
|  |  | 9008 | 0.7678296 | 0.7674819 | 0.0001371219 | 0.7674155 | 0.01157648 | 0.7674119 | 0.01444153 |  |  | 8556 | 0.774726 | 0.7792271 | 0.0002050431 | 0.7798194 | 0.01002099 | 0.7798162 | 0.01142126
|  |  | 9013 | 0.7623056 | 0.7674819 | 0.0001371219 | 0.7674155 | 0.01157648 | 0.7674119 | 0.01444153 |  |  | 8561 | 0.7784506 | 0.7792272 | 0.0002050431 | 0.7798198 | 0.010021 | 0.7798166 | 0.01142127
|  |  | 9018 | 0.7678296 | 0.7674819 | 0.0001371219 | 0.7674155 | 0.01157648 | 0.767412 | 0.01444153 |  |  | 8566 | 0.774726 | 0.7792272 | 0.0002050431 | 0.7798203 | 0.01002101 | 0.779817 | 0.01142127
|  |  | 9023 | 0.7678296 | 0.7674819 | 0.0001371219 | 0.7674155 | 0.01157648 | 0.767412 | 0.01444154 |  |  | 8571 | 0.7784506 | 0.7792272 | 0.0002050431 | 0.7798207 | 0.01002101 | 0.7798175 | 0.01142128
|  |  | 9028 | 0.7678296 | 0.7674819 | 0.0001371219 | 0.7674155 | 0.01157648 | 0.767412 | 0.01444154 |  |  | 8576 | 0.7784506 | 0.7792272 | 0.0002050431 | 0.7798212 | 0.01002102 | 0.7798179 | 0.01142129
|  |  | 9033 | 0.7678296 | 0.7674819 | 0.0001371219 | 0.7674155 | 0.01157648 | 0.767412 | 0.01444154 |  |  | 8581 | 0.7784506 | 0.7792272 | 0.0002050431 | 0.7798216 | 0.01002103 | 0.7798183 | 0.0114213
|  |  | 9038 | 0.7623056 | 0.7674819 | 0.0001371219 | 0.7674156 | 0.01157648 | 0.767412 | 0.01444154 |  |  | 8586 | 0.774726 | 0.7792272 | 0.0002050431 | 0.7798221 | 0.01002104 | 0.7798188 | 0.01142131
|  |  | 9043 | 0.7733535 | 0.7674819 | 0.0001371219 | 0.7674156 | 0.01157648 | 0.767412 | 0.01444154 |  |  | 8591 | 0.7784506 | 0.7792272 | 0.0002050431 | 0.7798225 | 0.01002104 | 0.7798192 | 0.01142132
|  |  | 9048 | 0.7678296 | 0.7674819 | 0.0001371219 | 0.7674156 | 0.01157648 | 0.767412 | 0.01444154 |  |  | 8596 | 0.774726 | 0.7792273 | 0.0002050431 | 0.7798229 | 0.01002105 | 0.7798196 | 0.01142132
|  |  | 9053 | 0.7623056 | 0.7674819 | 0.0001371219 | 0.7674156 | 0.01157648 | 0.767412 | 0.01444154 |  |  | 8601 | 0.774726 | 0.7792273 | 0.0002050431 | 0.7798234 | 0.01002106 | 0.77982 | 0.01142133
|  |  | 9058 | 0.7623056 | 0.7674819 | 0.0001371219 | 0.7674156 | 0.01157648 | 0.7674121 | 0.01444154 |  |  | 8606 | 0.774726 | 0.7792273 | 0.0002050431 | 0.7798238 | 0.01002107 | 0.7798205 | 0.01142134
|  |  | 9063 | 0.7678296 | 0.7674819 | 0.0001371219 | 0.7674156 | 0.01157648 | 0.7674121 | 0.01444154 |  |  | 8611 | 0.774726 | 0.7792273 | 0.0002050431 | 0.7798242 | 0.01002107 | 0.7798209 | 0.01142135
|  |  | 9068 | 0.7678296 | 0.7674819 | 0.0001371219 | 0.7674156 | 0.01157648 | 0.7674121 | 0.01444154 |  |  | 8616 | 0.774726 | 0.7792273 | 0.0002050431 | 0.7798247 | 0.01002108 | 0.7798213 | 0.01142136
|  |  | 9073 | 0.7623056 | 0.7674819 | 0.0001371219 | 0.7674157 | 0.01157649 | 0.7674121 | 0.01444154 |  |  | 8621 | 0.7784506 | 0.7792273 | 0.0002050432 | 0.7798251 | 0.01002109 | 0.7798217 | 0.01142137
|  |  | 9078 | 0.7733535 | 0.7674819 | 0.0001371219 | 0.7674157 | 0.01157649 | 0.7674121 | 0.01444154 |  |  | 8626 | 0.774726 | 0.7792274 | 0.0002050432 | 0.7798255 | 0.0100211 | 0.7798221 | 0.01142137
|  |  | 9083 | 0.7623056 | 0.7674819 | 0.0001371219 | 0.7674157 | 0.01157649 | 0.7674121 | 0.01444154 |  |  | 8631 | 0.7784506 | 0.7792274 | 0.0002050432 | 0.7798259 | 0.0100211 | 0.7798226 | 0.01142138
|  |  | 9088 | 0.7567817 | 0.7674819 | 0.0001371219 | 0.7674157 | 0.01157649 | 0.7674121 | 0.01444154 |  |  | 8636 | 0.7784506 | 0.7792274 | 0.0002050432 | 0.7798263 | 0.01002111 | 0.779823 | 0.01142139
|  |  | 9093 | 0.7623056 | 0.7674819 | 0.0001371219 | 0.7674157 | 0.01157649 | 0.7674122 | 0.01444154 |  |  | 8641 | 0.774726 | 0.7792274 | 0.0002050432 | 0.7798268 | 0.01002112 | 0.7798234 | 0.0114214
|  |  | 9098 | 0.7623056 | 0.7674819 | 0.0001371219 | 0.7674157 | 0.01157649 | 0.7674122 | 0.01444154 |  |  | 8646 | 0.7710014 | 0.7792274 | 0.0002050432 | 0.7798272 | 0.01002113 | 0.7798238 | 0.01142141
|  |  | 9103 | 0.7733535 | 0.7674819 | 0.0001371219 | 0.7674157 | 0.01157649 | 0.7674122 | 0.01444154 |  |  | 8651 | 0.7784506 | 0.7792274 | 0.0002050432 | 0.7798276 | 0.01002113 | 0.7798242 | 0.01142141
|  |  | 9108 | 0.7623056 | 0.7674819 | 0.0001371219 | 0.7674157 | 0.01157649 | 0.7674122 | 0.01444154 |  |  | 8656 | 0.774726 | 0.7792274 | 0.0002050432 | 0.779828 | 0.01002114 | 0.7798246 | 0.01142142
|  |  | 9113 | 0.7623056 | 0.7674819 | 0.0001371219 | 0.7674158 | 0.01157649 | 0.7674122 | 0.01444154 |  |  | 8661 | 0.7784506 | 0.7792274 | 0.0002050432 | 0.7798284 | 0.01002115 | 0.779825 | 0.01142143
|  |  | 9118 | 0.7623056 | 0.7674819 | 0.0001371219 | 0.7674158 | 0.01157649 | 0.7674122 | 0.01444154 |  |  | 8666 | 0.774726 | 0.7792275 | 0.0002050432 | 0.7798288 | 0.01002115 | 0.7798254 | 0.01142144
|  |  | 9123 | 0.7623056 | 0.7674819 | 0.0001371219 | 0.7674158 | 0.01157649 | 0.7674122 | 0.01444154 |  |  | 8671 | 0.774726 | 0.7792275 | 0.0002050432 | 0.7798292 | 0.01002116 | 0.7798258 | 0.01142145
|  |  | 9128 | 0.7733535 | 0.7674819 | 0.0001371219 | 0.7674158 | 0.01157649 | 0.7674122 | 0.01444154 |  |  | 8676 | 0.7710014 | 0.7792275 | 0.0002050432 | 0.7798296 | 0.01002117 | 0.7798262 | 0.01142145
|  |  | 9133 | 0.7678296 | 0.7674819 | 0.0001371219 | 0.7674158 | 0.01157649 | 0.7674122 | 0.01444154 |  |  | 8681 | 0.774726 | 0.7792275 | 0.0002050432 | 0.77983 | 0.01002118 | 0.7798266 | 0.01142146
|  |  | 9138 | 0.7678296 | 0.7674819 | 0.0001371219 | 0.7674158 | 0.01157649 | 0.7674123 | 0.01444154 |  |  | 8686 | 0.774726 | 0.7792275 | 0.0002050432 | 0.7798305 | 0.01002118 | 0.779827 | 0.01142147
|  |  | 9143 | 0.7678296 | 0.7674819 | 0.0001371219 | 0.7674158 | 0.01157649 | 0.7674123 | 0.01444154 |  |  | 8691 | 0.774726 | 0.7792275 | 0.0002050432 | 0.7798309 | 0.01002119 | 0.7798274 | 0.01142148
|  |  | 9148 | 0.7623056 | 0.7674819 | 0.0001371219 | 0.7674158 | 0.01157649 | 0.7674123 | 0.01444154 |  |  | 8696 | 0.774726 | 0.7792275 | 0.0002050432 | 0.7798312 | 0.0100212 | 0.7798278 | 0.01142148
|  |  | 9153 | 0.7623056 | 0.7674819 | 0.0001371219 | 0.7674159 | 0.01157649 | 0.7674123 | 0.01444155 |  |  | 8701 | 0.774726 | 0.7792276 | 0.0002050432 | 0.7798316 | 0.0100212 | 0.7798282 | 0.01142149
|  |  | 9158 | 0.7623056 | 0.7674819 | 0.0001371219 | 0.7674159 | 0.01157649 | 0.7674123 | 0.01444155 |  |  | 8706 | 0.774726 | 0.7792276 | 0.0002050432 | 0.779832 | 0.01002121 | 0.7798285 | 0.0114215
|  |  | 9163 | 0.7678296 | 0.7674819 | 0.0001371219 | 0.7674159 | 0.01157649 | 0.7674123 | 0.01444155 |  |  | 8711 | 0.774726 | 0.7792276 | 0.0002050432 | 0.7798324 | 0.01002122 | 0.7798289 | 0.01142151
|  |  | 9168 | 0.7678296 | 0.7674819 | 0.0001371219 | 0.7674159 | 0.01157649 | 0.7674123 | 0.01444155 |  |  | 8716 | 0.774726 | 0.7792276 | 0.0002050432 | 0.7798328 | 0.01002122 | 0.7798293 | 0.01142151
|  |  | 9173 | 0.7623056 | 0.7674819 | 0.0001371219 | 0.7674159 | 0.01157649 | 0.7674123 | 0.01444155 |  |  | 8721 | 0.774726 | 0.7792276 | 0.0002050432 | 0.7798332 | 0.01002123 | 0.7798297 | 0.01142152
|  |  | 9178 | 0.7678296 | 0.7674819 | 0.0001371219 | 0.7674159 | 0.01157649 | 0.7674124 | 0.01444155 |  |  | 8726 | 0.774726 | 0.7792276 | 0.0002050432 | 0.7798336 | 0.01002124 | 0.7798301 | 0.01142153
|  |  | 9183 | 0.7678296 | 0.7674819 | 0.0001371219 | 0.7674159 | 0.01157649 | 0.7674124 | 0.01444155 |  |  | 8731 | 0.7710014 | 0.7792276 | 0.0002050432 | 0.779834 | 0.01002124 | 0.7798305 | 0.01142154
|  |  | 9188 | 0.7678296 | 0.7674819 | 0.0001371219 | 0.7674159 | 0.01157649 | 0.7674124 | 0.01444155 |  |  | 8736 | 0.774726 | 0.7792276 | 0.0002050432 | 0.7798344 | 0.01002125 | 0.7798308 | 0.01142154
|  |  | 9193 | 0.7623056 | 0.7674819 | 0.0001371219 | 0.767416 | 0.01157649 | 0.7674124 | 0.01444155 |  |  | 8741 | 0.7710014 | 0.7792277 | 0.0002050432 | 0.7798348 | 0.01002126 | 0.7798312 | 0.01142155
|  |  | 9198 | 0.7733535 | 0.7674819 | 0.0001371219 | 0.767416 | 0.01157649 | 0.7674124 | 0.01444155 |  |  | 8746 | 0.774726 | 0.7792277 | 0.0002050432 | 0.7798351 | 0.01002126 | 0.7798316 | 0.01142156
|  |  | 9203 | 0.7623056 | 0.7674819 | 0.0001371219 | 0.767416 | 0.01157649 | 0.7674124 | 0.01444155 |  |  | 8751 | 0.7784506 | 0.7792277 | 0.0002050432 | 0.7798355 | 0.01002127 | 0.7798319 | 0.01142157
|  |  | 9208 | 0.7678296 | 0.7674819 | 0.0001371219 | 0.767416 | 0.01157649 | 0.7674124 | 0.01444155 |  |  | 8756 | 0.774726 | 0.7792277 | 0.0002050432 | 0.7798359 | 0.01002128 | 0.7798323 | 0.01142157
|  |  | 9213 | 0.7678296 | 0.7674819 | 0.0001371219 | 0.767416 | 0.01157649 | 0.7674124 | 0.01444155 |  |  | 8761 | 0.774726 | 0.7792277 | 0.0002050432 | 0.7798363 | 0.01002128 | 0.7798327 | 0.01142158
|  |  | 9218 | 0.7678296 | 0.7674819 | 0.0001371219 | 0.767416 | 0.01157649 | 0.7674124 | 0.01444155 |  |  | 8766 | 0.774726 | 0.7792277 | 0.0002050432 | 0.7798366 | 0.01002129 | 0.779833 | 0.01142159
|  |  | 9223 | 0.7623056 | 0.7674819 | 0.0001371219 | 0.767416 | 0.01157649 | 0.7674125 | 0.01444155 |  |  | 8771 | 0.7784506 | 0.7792277 | 0.0002050432 | 0.779837 | 0.0100213 | 0.7798334 | 0.0114216
|  |  | 9228 | 0.7733535 | 0.7674819 | 0.0001371219 | 0.767416 | 0.01157649 | 0.7674125 | 0.01444155 |  |  | 8776 | 0.774726 | 0.7792277 | 0.0002050432 | 0.7798374 | 0.0100213 | 0.7798338 | 0.0114216
|  |  | 9233 | 0.7678296 | 0.7674819 | 0.0001371219 | 0.767416 | 0.01157649 | 0.7674125 | 0.01444155 |  |  | 8781 | 0.774726 | 0.7792277 | 0.0002050432 | 0.7798378 | 0.01002131 | 0.7798341 | 0.01142161
|  |  | 9238 | 0.7623056 | 0.7674819 | 0.0001371219 | 0.7674161 | 0.0115765 | 0.7674125 | 0.01444155 |  |  | 8786 | 0.774726 | 0.7792278 | 0.0002050432 | 0.7798381 | 0.01002132 | 0.7798345 | 0.01142162
|  |  | 9243 | 0.7623056 | 0.7674819 | 0.0001371219 | 0.7674161 | 0.0115765 | 0.7674125 | 0.01444155 |  |  | 8791 | 0.774726 | 0.7792278 | 0.0002050432 | 0.7798385 | 0.01002132 | 0.7798349 | 0.01142162
|  |  | 9248 | 0.7678296 | 0.7674819 | 0.0001371219 | 0.7674161 | 0.0115765 | 0.7674125 | 0.01444155 |  |  | 8796 | 0.774726 | 0.7792278 | 0.0002050432 | 0.7798388 | 0.01002133 | 0.7798352 | 0.01142163
|  |  | 9253 | 0.7623056 | 0.7674819 | 0.0001371219 | 0.7674161 | 0.0115765 | 0.7674125 | 0.01444155 |  |  | 8801 | 0.774726 | 0.7792278 | 0.0002050432 | 0.7798392 | 0.01002133 | 0.7798356 | 0.01142164
|  |  | 9258 | 0.7678296 | 0.7674819 | 0.0001371219 | 0.7674161 | 0.0115765 | 0.7674125 | 0.01444155 |  |  | 8806 | 0.774726 | 0.7792278 | 0.0002050432 | 0.7798396 | 0.01002134 | 0.7798359 | 0.01142164
|  |  | 9263 | 0.7678296 | 0.7674819 | 0.0001371219 | 0.7674161 | 0.0115765 | 0.7674125 | 0.01444155 |  |  | 8811 | 0.7784506 | 0.7792278 | 0.0002050432 | 0.7798399 | 0.01002135 | 0.7798363 | 0.01142165
|  |  | 9268 | 0.7678296 | 0.7674819 | 0.0001371219 | 0.7674161 | 0.0115765 | 0.7674125 | 0.01444155 |  |  | 8816 | 0.774726 | 0.7792278 | 0.0002050432 | 0.7798403 | 0.01002135 | 0.7798366 | 0.01142166
|  |  | 9273 | 0.7733535 | 0.7674819 | 0.0001371219 | 0.7674161 | 0.0115765 | 0.7674126 | 0.01444155 |  |  | 8821 | 0.7784506 | 0.7792278 | 0.0002050432 | 0.7798406 | 0.01002136 | 0.779837 | 0.01142167
|  |  | 9278 | 0.7678296 | 0.7674819 | 0.0001371219 | 0.7674161 | 0.0115765 | 0.7674126 | 0.01444155 |  |  | 8826 | 0.7784506 | 0.7792278 | 0.0002050433 | 0.779841 | 0.01002136 | 0.7798373 | 0.01142167
|  |  | 9283 | 0.7678296 | 0.7674819 | 0.0001371219 | 0.7674162 | 0.0115765 | 0.7674126 | 0.01444155 |  |  | 8831 | 0.7710014 | 0.7792279 | 0.0002050433 | 0.7798413 | 0.01002137 | 0.7798377 | 0.01142168
|  |  | 9288 | 0.7623056 | 0.7674819 | 0.0001371219 | 0.7674162 | 0.0115765 | 0.7674126 | 0.01444155 |  |  | 8836 | 0.7784506 | 0.7792279 | 0.0002050433 | 0.7798417 | 0.01002138 | 0.779838 | 0.01142169
|  |  | 9293 | 0.7623056 | 0.7674819 | 0.0001371219 | 0.7674162 | 0.0115765 | 0.7674126 | 0.01444155 |  |  | 8841 | 0.774726 | 0.7792279 | 0.0002050433 | 0.779842 | 0.01002138 | 0.7798383 | 0.01142169
|  |  | 9298 | 0.7623056 | 0.7674819 | 0.0001371219 | 0.7674162 | 0.0115765 | 0.7674126 | 0.01444155 |  |  | 8846 | 0.774726 | 0.7792279 | 0.0002050433 | 0.7798424 | 0.01002139 | 0.7798387 | 0.0114217
|  |  | 9303 | 0.7678296 | 0.7674819 | 0.0001371219 | 0.7674162 | 0.0115765 | 0.7674126 | 0.01444155 |  |  | 8851 | 0.7784506 | 0.7792279 | 0.0002050433 | 0.7798427 | 0.0100214 | 0.779839 | 0.01142171
|  |  | 9308 | 0.7678296 | 0.7674819 | 0.0001371219 | 0.7674162 | 0.0115765 | 0.7674126 | 0.01444155 |  |  | 8856 | 0.7784506 | 0.7792279 | 0.0002050433 | 0.7798431 | 0.0100214 | 0.7798394 | 0.01142171
|  |  | 9313 | 0.7678296 | 0.7674819 | 0.0001371219 | 0.7674162 | 0.0115765 | 0.7674126 | 0.01444156 |  |  | 8861 | 0.7784506 | 0.7792279 | 0.0002050433 | 0.7798434 | 0.01002141 | 0.7798397 | 0.01142172
|  |  | 9318 | 0.7623056 | 0.7674819 | 0.0001371219 | 0.7674162 | 0.0115765 | 0.7674126 | 0.01444156 |  |  | 8866 | 0.774726 | 0.7792279 | 0.0002050433 | 0.7798438 | 0.01002141 | 0.77984 | 0.01142173
|  |  | 9323 | 0.7678296 | 0.7674819 | 0.0001371219 | 0.7674162 | 0.0115765 | 0.7674127 | 0.01444156 |  |  | 8871 | 0.774726 | 0.7792279 | 0.0002050433 | 0.7798441 | 0.01002142 | 0.7798404 | 0.01142173
|  |  | 9328 | 0.7678296 | 0.7674819 | 0.0001371219 | 0.7674162 | 0.0115765 | 0.7674127 | 0.01444156 |  |  | 8876 | 0.7784506 | 0.779228 | 0.0002050433 | 0.7798445 | 0.01002142 | 0.7798407 | 0.01142174
|  |  | 9333 | 0.7623056 | 0.7674819 | 0.0001371219 | 0.7674163 | 0.0115765 | 0.7674127 | 0.01444156 |  |  | 8881 | 0.7784506 | 0.779228 | 0.0002050433 | 0.7798448 | 0.01002143 | 0.779841 | 0.01142174
|  |  | 9338 | 0.7678296 | 0.7674819 | 0.0001371219 | 0.7674163 | 0.0115765 | 0.7674127 | 0.01444156 |  |  | 8886 | 0.774726 | 0.779228 | 0.0002050433 | 0.7798451 | 0.01002144 | 0.7798414 | 0.01142175
|  |  | 9343 | 0.7567817 | 0.7674819 | 0.0001371219 | 0.7674163 | 0.0115765 | 0.7674127 | 0.01444156 |  |  | 8891 | 0.774726 | 0.779228 | 0.0002050433 | 0.7798455 | 0.01002144 | 0.7798417 | 0.01142176
|  |  | 9348 | 0.7678296 | 0.7674819 | 0.0001371219 | 0.7674163 | 0.0115765 | 0.7674127 | 0.01444156 |  |  | 8896 | 0.7784506 | 0.779228 | 0.0002050433 | 0.7798458 | 0.01002145 | 0.779842 | 0.01142176
|  |  | 9353 | 0.7623056 | 0.7674819 | 0.0001371219 | 0.7674163 | 0.0115765 | 0.7674127 | 0.01444156 |  |  | 8901 | 0.774726 | 0.779228 | 0.0002050433 | 0.7798461 | 0.01002145 | 0.7798423 | 0.01142177
|  |  | 9358 | 0.7678296 | 0.7674819 | 0.0001371219 | 0.7674163 | 0.0115765 | 0.7674127 | 0.01444156 |  |  | 8906 | 0.7784506 | 0.779228 | 0.0002050433 | 0.7798464 | 0.01002146 | 0.7798426 | 0.01142178
|  |  | 9363 | 0.7623056 | 0.7674819 | 0.0001371219 | 0.7674163 | 0.0115765 | 0.7674127 | 0.01444156 |  |  | 8911 | 0.7784506 | 0.779228 | 0.0002050433 | 0.7798468 | 0.01002146 | 0.779843 | 0.01142178
|  |  | 9368 | 0.7623056 | 0.7674819 | 0.0001371219 | 0.7674163 | 0.0115765 | 0.7674127 | 0.01444156 |  |  | 8916 | 0.774726 | 0.779228 | 0.0002050433 | 0.7798471 | 0.01002147 | 0.7798433 | 0.01142179
|  |  | 9373 | 0.7678296 | 0.7674819 | 0.0001371219 | 0.7674163 | 0.0115765 | 0.7674127 | 0.01444156 |  |  | 8921 | 0.7784506 | 0.779228 | 0.0002050433 | 0.7798474 | 0.01002148 | 0.7798436 | 0.0114218
|  |  | 9378 | 0.7678296 | 0.7674819 | 0.0001371219 | 0.7674163 | 0.0115765 | 0.7674128 | 0.01444156 |  |  | 8926 | 0.7784506 | 0.779228 | 0.0002050433 | 0.7798478 | 0.01002148 | 0.7798439 | 0.0114218
|  |  | 9383 | 0.7623056 | 0.7674819 | 0.0001371219 | 0.7674163 | 0.0115765 | 0.7674128 | 0.01444156 |  |  | 8931 | 0.774726 | 0.7792281 | 0.0002050433 | 0.7798481 | 0.01002149 | 0.7798442 | 0.01142181
|  |  | 9388 | 0.7678296 | 0.7674819 | 0.0001371219 | 0.7674164 | 0.0115765 | 0.7674128 | 0.01444156 |  |  | 8936 | 0.774726 | 0.7792281 | 0.0002050433 | 0.7798484 | 0.01002149 | 0.7798446 | 0.01142181
|  |  | 9393 | 0.7623056 | 0.7674819 | 0.0001371219 | 0.7674164 | 0.0115765 | 0.7674128 | 0.01444156 |  |  | 8941 | 0.774726 | 0.7792281 | 0.0002050433 | 0.7798487 | 0.0100215 | 0.7798449 | 0.01142182
|  |  | 9398 | 0.7623056 | 0.7674819 | 0.0001371219 | 0.7674164 | 0.0115765 | 0.7674128 | 0.01444156 |  |  | 8946 | 0.774726 | 0.7792281 | 0.0002050433 | 0.779849 | 0.0100215 | 0.7798452 | 0.01142183
|  |  | 9403 | 0.7623056 | 0.7674819 | 0.0001371219 | 0.7674164 | 0.0115765 | 0.7674128 | 0.01444156 |  |  | 8951 | 0.7710014 | 0.7792281 | 0.0002050433 | 0.7798493 | 0.01002151 | 0.7798455 | 0.01142183
|  |  | 9408 | 0.7623056 | 0.7674819 | 0.0001371219 | 0.7674164 | 0.0115765 | 0.7674128 | 0.01444156 |  |  | 8956 | 0.774726 | 0.7792281 | 0.0002050433 | 0.7798497 | 0.01002151 | 0.7798458 | 0.01142184
|  |  | 9413 | 0.7678296 | 0.7674819 | 0.0001371219 | 0.7674164 | 0.0115765 | 0.7674128 | 0.01444156 |  |  | 8961 | 0.7710014 | 0.7792281 | 0.0002050433 | 0.77985 | 0.01002152 | 0.7798461 | 0.01142184
|  |  | 9418 | 0.7788775 | 0.7674819 | 0.0001371219 | 0.7674164 | 0.0115765 | 0.7674128 | 0.01444156 |  |  | 8966 | 0.774726 | 0.7792281 | 0.0002050433 | 0.7798503 | 0.01002153 | 0.7798464 | 0.01142185
|  |  | 9423 | 0.7623056 | 0.7674819 | 0.0001371219 | 0.7674164 | 0.0115765 | 0.7674128 | 0.01444156 |  |  | 8971 | 0.774726 | 0.7792281 | 0.0002050433 | 0.7798506 | 0.01002153 | 0.7798467 | 0.01142186
|  |  | 9428 | 0.7623056 | 0.7674819 | 0.0001371219 | 0.7674164 | 0.0115765 | 0.7674128 | 0.01444156 |  |  | 8976 | 0.774726 | 0.7792281 | 0.0002050433 | 0.7798509 | 0.01002154 | 0.779847 | 0.01142186
|  |  | 9433 | 0.7623056 | 0.7674819 | 0.0001371219 | 0.7674164 | 0.0115765 | 0.7674128 | 0.01444156 |  |  | 8981 | 0.7710014 | 0.7792281 | 0.0002050433 | 0.7798512 | 0.01002154 | 0.7798473 | 0.01142187
|  |  | 9438 | 0.7678296 | 0.7674819 | 0.0001371219 | 0.7674164 | 0.0115765 | 0.7674129 | 0.01444156 |  |  | 8986 | 0.7784506 | 0.7792282 | 0.0002050433 | 0.7798515 | 0.01002155 | 0.7798476 | 0.01142187
|  |  | 9443 | 0.7678296 | 0.7674819 | 0.0001371219 | 0.7674165 | 0.0115765 | 0.7674129 | 0.01444156 |  |  | 8991 | 0.774726 | 0.7792282 | 0.0002050433 | 0.7798518 | 0.01002155 | 0.7798479 | 0.01142188
|  |  | 9448 | 0.7678296 | 0.7674819 | 0.0001371219 | 0.7674165 | 0.01157651 | 0.7674129 | 0.01444156 |  |  | 8996 | 0.774726 | 0.7792282 | 0.0002050433 | 0.7798521 | 0.01002156 | 0.7798482 | 0.01142189
|  |  | 9453 | 0.7623056 | 0.7674819 | 0.0001371219 | 0.7674165 | 0.01157651 | 0.7674129 | 0.01444156 |  |  | 9001 | 0.774726 | 0.7792282 | 0.0002050433 | 0.7798524 | 0.01002156 | 0.7798485 | 0.01142189
|  |  | 9458 | 0.7678296 | 0.7674819 | 0.0001371219 | 0.7674165 | 0.01157651 | 0.7674129 | 0.01444156 |  |  | 9006 | 0.774726 | 0.7792282 | 0.0002050433 | 0.7798527 | 0.01002157 | 0.7798488 | 0.0114219
|  |  | 9463 | 0.7623056 | 0.7674819 | 0.0001371219 | 0.7674165 | 0.01157651 | 0.7674129 | 0.01444156 |  |  | 9011 | 0.7821753 | 0.7792282 | 0.0002050433 | 0.779853 | 0.01002157 | 0.7798491 | 0.0114219
|  |  | 9468 | 0.7678296 | 0.7674819 | 0.0001371219 | 0.7674165 | 0.01157651 | 0.7674129 | 0.01444156 |  |  | 9016 | 0.7710014 | 0.7792282 | 0.0002050433 | 0.7798533 | 0.01002158 | 0.7798494 | 0.01142191
|  |  | 9473 | 0.7623056 | 0.7674819 | 0.0001371219 | 0.7674165 | 0.01157651 | 0.7674129 | 0.01444156 |  |  | 9021 | 0.7784506 | 0.7792282 | 0.0002050433 | 0.7798536 | 0.01002158 | 0.7798497 | 0.01142191
|  |  | 9478 | 0.7623056 | 0.7674819 | 0.0001371219 | 0.7674165 | 0.01157651 | 0.7674129 | 0.01444156 |  |  | 9026 | 0.774726 | 0.7792282 | 0.0002050433 | 0.7798539 | 0.01002159 | 0.77985 | 0.01142192
|  |  | 9483 | 0.7623056 | 0.7674819 | 0.0001371219 | 0.7674165 | 0.01157651 | 0.7674129 | 0.01444156 |  |  | 9031 | 0.7784506 | 0.7792282 | 0.0002050433 | 0.7798542 | 0.01002159 | 0.7798502 | 0.01142193
|  |  | 9488 | 0.7567817 | 0.7674819 | 0.0001371219 | 0.7674165 | 0.01157651 | 0.7674129 | 0.01444156 |  |  | 9036 | 0.7784506 | 0.7792282 | 0.0002050433 | 0.7798545 | 0.0100216 | 0.7798505 | 0.01142193
|  |  | 9493 | 0.7678296 | 0.7674819 | 0.0001371219 | 0.7674165 | 0.01157651 | 0.7674129 | 0.01444156 |  |  | 9041 | 0.7784506 | 0.7792282 | 0.0002050433 | 0.7798548 | 0.0100216 | 0.7798508 | 0.01142194
|  |  | 9498 | 0.7733535 | 0.7674819 | 0.0001371219 | 0.7674165 | 0.01157651 | 0.767413 | 0.01444156 |  |  | 9046 | 0.7784506 | 0.7792283 | 0.0002050433 | 0.7798551 | 0.01002161 | 0.7798511 | 0.01142194
|  |  | 9503 | 0.7733535 | 0.7674819 | 0.0001371219 | 0.7674166 | 0.01157651 | 0.767413 | 0.01444157 |  |  | 9051 | 0.7784506 | 0.7792283 | 0.0002050433 | 0.7798554 | 0.01002161 | 0.7798514 | 0.01142195
|  |  | 9508 | 0.7567817 | 0.7674819 | 0.0001371219 | 0.7674166 | 0.01157651 | 0.767413 | 0.01444157 |  |  | 9056 | 0.7784506 | 0.7792283 | 0.0002050433 | 0.7798557 | 0.01002162 | 0.7798517 | 0.01142195
|  |  | 9513 | 0.7623056 | 0.7674819 | 0.0001371219 | 0.7674166 | 0.01157651 | 0.767413 | 0.01444157 |  |  | 9061 | 0.7821753 | 0.7792283 | 0.0002050433 | 0.7798559 | 0.01002162 | 0.7798519 | 0.01142196
|  |  | 9518 | 0.7733535 | 0.7674819 | 0.0001371219 | 0.7674166 | 0.01157651 | 0.767413 | 0.01444157 |  |  | 9066 | 0.774726 | 0.7792283 | 0.0002050433 | 0.7798562 | 0.01002163 | 0.7798522 | 0.01142196
|  |  | 9523 | 0.7678296 | 0.7674819 | 0.0001371219 | 0.7674166 | 0.01157651 | 0.767413 | 0.01444157 |  |  | 9071 | 0.774726 | 0.7792283 | 0.0002050433 | 0.7798565 | 0.01002163 | 0.7798525 | 0.01142197
|  |  | 9528 | 0.7678296 | 0.7674819 | 0.0001371219 | 0.7674166 | 0.01157651 | 0.767413 | 0.01444157 |  |  | 9076 | 0.7784506 | 0.7792283 | 0.0002050433 | 0.7798568 | 0.01002164 | 0.7798528 | 0.01142198
|  |  | 9533 | 0.7623056 | 0.7674819 | 0.0001371219 | 0.7674166 | 0.01157651 | 0.767413 | 0.01444157 |  |  | 9081 | 0.7784506 | 0.7792283 | 0.0002050433 | 0.7798571 | 0.01002164 | 0.779853 | 0.01142198
|  |  | 9538 | 0.7678296 | 0.7674819 | 0.0001371219 | 0.7674166 | 0.01157651 | 0.767413 | 0.01444157 |  |  | 9086 | 0.774726 | 0.7792283 | 0.0002050433 | 0.7798574 | 0.01002165 | 0.7798533 | 0.01142199
|  |  | 9543 | 0.7623056 | 0.7674819 | 0.0001371219 | 0.7674166 | 0.01157651 | 0.767413 | 0.01444157 |  |  | 9091 | 0.7784506 | 0.7792283 | 0.0002050433 | 0.7798576 | 0.01002165 | 0.7798536 | 0.01142199
|  |  | 9548 | 0.7678296 | 0.7674819 | 0.0001371219 | 0.7674166 | 0.01157651 | 0.767413 | 0.01444157 |  |  | 9096 | 0.774726 | 0.7792283 | 0.0002050434 | 0.7798579 | 0.01002166 | 0.7798539 | 0.011422
|  |  | 9553 | 0.7678296 | 0.7674819 | 0.0001371219 | 0.7674166 | 0.01157651 | 0.767413 | 0.01444157 |  |  | 9101 | 0.774726 | 0.7792283 | 0.0002050434 | 0.7798582 | 0.01002166 | 0.7798541 | 0.011422
|  |  | 9558 | 0.7623056 | 0.7674819 | 0.0001371219 | 0.7674166 | 0.01157651 | 0.767413 | 0.01444157 |  |  | 9106 | 0.774726 | 0.7792283 | 0.0002050434 | 0.7798585 | 0.01002167 | 0.7798544 | 0.01142201
|  |  | 9563 | 0.7623056 | 0.7674819 | 0.0001371219 | 0.7674166 | 0.01157651 | 0.767413 | 0.01444157 |  |  | 9111 | 0.774726 | 0.7792283 | 0.0002050434 | 0.7798587 | 0.01002167 | 0.7798547 | 0.01142201
|  |  | 9568 | 0.7678296 | 0.7674819 | 0.0001371219 | 0.7674166 | 0.01157651 | 0.7674131 | 0.01444157 |  |  | 9116 | 0.7784506 | 0.7792284 | 0.0002050434 | 0.779859 | 0.01002168 | 0.7798549 | 0.01142202
|  |  | 9573 | 0.7678296 | 0.7674819 | 0.0001371219 | 0.7674167 | 0.01157651 | 0.7674131 | 0.01444157 |  |  | 9121 | 0.7821753 | 0.7792284 | 0.0002050434 | 0.7798593 | 0.01002168 | 0.7798552 | 0.01142202
|  |  | 9578 | 0.7623056 | 0.7674819 | 0.0001371219 | 0.7674167 | 0.01157651 | 0.7674131 | 0.01444157 |  |  | 9126 | 0.7710014 | 0.7792284 | 0.0002050434 | 0.7798596 | 0.01002169 | 0.7798555 | 0.01142203
|  |  | 9583 | 0.7678296 | 0.7674819 | 0.0001371219 | 0.7674167 | 0.01157651 | 0.7674131 | 0.01444157 |  |  | 9131 | 0.774726 | 0.7792284 | 0.0002050434 | 0.7798598 | 0.01002169 | 0.7798557 | 0.01142203
|  |  | 9588 | 0.7678296 | 0.7674819 | 0.0001371219 | 0.7674167 | 0.01157651 | 0.7674131 | 0.01444157 |  |  | 9136 | 0.7784506 | 0.7792284 | 0.0002050434 | 0.7798601 | 0.0100217 | 0.779856 | 0.01142204
|  |  | 9593 | 0.7788775 | 0.7674819 | 0.0001371219 | 0.7674167 | 0.01157651 | 0.7674131 | 0.01444157 |  |  | 9141 | 0.7710014 | 0.7792284 | 0.0002050434 | 0.7798604 | 0.0100217 | 0.7798562 | 0.01142204
|  |  | 9598 | 0.7623056 | 0.7674819 | 0.0001371219 | 0.7674167 | 0.01157651 | 0.7674131 | 0.01444157 |  |  | 9146 | 0.7821753 | 0.7792284 | 0.0002050434 | 0.7798606 | 0.0100217 | 0.7798565 | 0.01142205
|  |  | 9603 | 0.7678296 | 0.7674819 | 0.0001371219 | 0.7674167 | 0.01157651 | 0.7674131 | 0.01444157 |  |  | 9151 | 0.7710014 | 0.7792284 | 0.0002050434 | 0.7798609 | 0.01002171 | 0.7798568 | 0.01142205
|  |  | 9608 | 0.7623056 | 0.7674819 | 0.0001371219 | 0.7674167 | 0.01157651 | 0.7674131 | 0.01444157 |  |  | 9156 | 0.7821753 | 0.7792284 | 0.0002050434 | 0.7798611 | 0.01002171 | 0.779857 | 0.01142206
|  |  | 9613 | 0.7678296 | 0.7674819 | 0.0001371219 | 0.7674167 | 0.01157651 | 0.7674131 | 0.01444157 |  |  | 9161 | 0.7821753 | 0.7792284 | 0.0002050434 | 0.7798614 | 0.01002172 | 0.7798573 | 0.01142206
|  |  | 9618 | 0.7678296 | 0.7674819 | 0.0001371219 | 0.7674167 | 0.01157651 | 0.7674131 | 0.01444157 |  |  | 9166 | 0.7710014 | 0.7792284 | 0.0002050434 | 0.7798617 | 0.01002172 | 0.7798575 | 0.01142207
|  |  | 9623 | 0.7733535 | 0.7674819 | 0.0001371219 | 0.7674167 | 0.01157651 | 0.7674131 | 0.01444157 |  |  | 9171 | 0.7784506 | 0.7792284 | 0.0002050434 | 0.7798619 | 0.01002173 | 0.7798578 | 0.01142207
|  |  | 9628 | 0.7678296 | 0.7674819 | 0.0001371219 | 0.7674167 | 0.01157651 | 0.7674131 | 0.01444157 |  |  | 9176 | 0.774726 | 0.7792284 | 0.0002050434 | 0.7798622 | 0.01002173 | 0.779858 | 0.01142208
|  |  | 9633 | 0.7567817 | 0.7674819 | 0.0001371219 | 0.7674167 | 0.01157651 | 0.7674131 | 0.01444157 |  |  | 9181 | 0.7710014 | 0.7792284 | 0.0002050434 | 0.7798624 | 0.01002174 | 0.7798583 | 0.01142208
|  |  | 9638 | 0.7623056 | 0.7674819 | 0.0001371219 | 0.7674167 | 0.01157651 | 0.7674131 | 0.01444157 |  |  | 9186 | 0.774726 | 0.7792284 | 0.0002050434 | 0.7798627 | 0.01002174 | 0.7798585 | 0.01142209
|  |  | 9643 | 0.7678296 | 0.7674819 | 0.0001371219 | 0.7674168 | 0.01157651 | 0.7674132 | 0.01444157 |  |  | 9191 | 0.774726 | 0.7792285 | 0.0002050434 | 0.779863 | 0.01002175 | 0.7798588 | 0.01142209
|  |  | 9648 | 0.7623056 | 0.7674819 | 0.0001371219 | 0.7674168 | 0.01157651 | 0.7674132 | 0.01444157 |  |  | 9196 | 0.7710014 | 0.7792285 | 0.0002050434 | 0.7798632 | 0.01002175 | 0.779859 | 0.0114221
|  |  | 9653 | 0.7678296 | 0.7674819 | 0.0001371219 | 0.7674168 | 0.01157651 | 0.7674132 | 0.01444157 |  |  | 9201 | 0.7784506 | 0.7792285 | 0.0002050434 | 0.7798635 | 0.01002175 | 0.7798593 | 0.0114221
|  |  | 9658 | 0.7678296 | 0.7674819 | 0.0001371219 | 0.7674168 | 0.01157651 | 0.7674132 | 0.01444157 |  |  | 9206 | 0.7784506 | 0.7792285 | 0.0002050434 | 0.7798637 | 0.01002176 | 0.7798595 | 0.01142211
|  |  | 9663 | 0.7733535 | 0.7674819 | 0.0001371219 | 0.7674168 | 0.01157651 | 0.7674132 | 0.01444157 |  |  | 9211 | 0.774726 | 0.7792285 | 0.0002050434 | 0.779864 | 0.01002176 | 0.7798598 | 0.01142211
|  |  | 9668 | 0.7733535 | 0.7674819 | 0.0001371219 | 0.7674168 | 0.01157651 | 0.7674132 | 0.01444157 |  |  | 9216 | 0.774726 | 0.7792285 | 0.0002050434 | 0.7798642 | 0.01002177 | 0.77986 | 0.01142212
|  |  | 9673 | 0.7567817 | 0.7674819 | 0.0001371219 | 0.7674168 | 0.01157651 | 0.7674132 | 0.01444157 |  |  | 9221 | 0.7784506 | 0.7792285 | 0.0002050434 | 0.7798645 | 0.01002177 | 0.7798603 | 0.01142212
|  |  | 9678 | 0.7678296 | 0.7674819 | 0.0001371219 | 0.7674168 | 0.01157651 | 0.7674132 | 0.01444157 |  |  | 9226 | 0.774726 | 0.7792285 | 0.0002050434 | 0.7798647 | 0.01002178 | 0.7798605 | 0.01142213
|  |  | 9683 | 0.7567817 | 0.7674819 | 0.0001371219 | 0.7674168 | 0.01157651 | 0.7674132 | 0.01444157 |  |  | 9231 | 0.774726 | 0.7792285 | 0.0002050434 | 0.7798649 | 0.01002178 | 0.7798607 | 0.01142213
|  |  | 9688 | 0.7678296 | 0.7674819 | 0.0001371219 | 0.7674168 | 0.01157651 | 0.7674132 | 0.01444157 |  |  | 9236 | 0.774726 | 0.7792285 | 0.0002050434 | 0.7798652 | 0.01002178 | 0.779861 | 0.01142214
|  |  | 9693 | 0.7678296 | 0.7674819 | 0.0001371219 | 0.7674168 | 0.01157651 | 0.7674132 | 0.01444157 |  |  | 9241 | 0.774726 | 0.7792285 | 0.0002050434 | 0.7798654 | 0.01002179 | 0.7798612 | 0.01142214
|  |  | 9698 | 0.7678296 | 0.7674819 | 0.0001371219 | 0.7674168 | 0.01157651 | 0.7674132 | 0.01444157 |  |  | 9246 | 0.774726 | 0.7792285 | 0.0002050434 | 0.7798657 | 0.01002179 | 0.7798614 | 0.01142215
|  |  | 9703 | 0.7623056 | 0.7674819 | 0.0001371219 | 0.7674168 | 0.01157651 | 0.7674132 | 0.01444157 |  |  | 9251 | 0.7784506 | 0.7792285 | 0.0002050434 | 0.7798659 | 0.0100218 | 0.7798617 | 0.01142215
|  |  | 9708 | 0.7678296 | 0.7674819 | 0.0001371219 | 0.7674168 | 0.01157651 | 0.7674132 | 0.01444157 |  |  | 9256 | 0.7784506 | 0.7792285 | 0.0002050434 | 0.7798662 | 0.0100218 | 0.7798619 | 0.01142216
|  |  | 9713 | 0.7678296 | 0.7674819 | 0.0001371219 | 0.7674168 | 0.01157651 | 0.7674132 | 0.01444157 |  |  | 9261 | 0.774726 | 0.7792285 | 0.0002050434 | 0.7798664 | 0.0100218 | 0.7798622 | 0.01142216
|  |  | 9718 | 0.7678296 | 0.7674819 | 0.0001371219 | 0.7674168 | 0.01157651 | 0.7674132 | 0.01444157 |  |  | 9266 | 0.774726 | 0.7792285 | 0.0002050434 | 0.7798666 | 0.01002181 | 0.7798624 | 0.01142216
|  |  | 9723 | 0.7678296 | 0.7674819 | 0.0001371219 | 0.7674169 | 0.01157651 | 0.7674132 | 0.01444157 |  |  | 9271 | 0.7784506 | 0.7792285 | 0.0002050434 | 0.7798669 | 0.01002181 | 0.7798626 | 0.01142217
|  |  | 9728 | 0.7678296 | 0.7674819 | 0.0001371219 | 0.7674169 | 0.01157651 | 0.7674133 | 0.01444157 |  |  | 9276 | 0.774726 | 0.7792286 | 0.0002050434 | 0.7798671 | 0.01002182 | 0.7798628 | 0.01142217
|  |  | 9733 | 0.7623056 | 0.7674819 | 0.0001371219 | 0.7674169 | 0.01157651 | 0.7674133 | 0.01444157 |  |  | 9281 | 0.774726 | 0.7792286 | 0.0002050434 | 0.7798673 | 0.01002182 | 0.7798631 | 0.01142218
|  |  | 9738 | 0.7678296 | 0.7674819 | 0.0001371219 | 0.7674169 | 0.01157652 | 0.7674133 | 0.01444157 |  |  | 9286 | 0.7710014 | 0.7792286 | 0.0002050434 | 0.7798676 | 0.01002183 | 0.7798633 | 0.01142218
|  |  | 9743 | 0.7678296 | 0.7674819 | 0.0001371219 | 0.7674169 | 0.01157652 | 0.7674133 | 0.01444157 |  |  | 9291 | 0.774726 | 0.7792286 | 0.0002050434 | 0.7798678 | 0.01002183 | 0.7798635 | 0.01142219
|  |  | 9748 | 0.7678296 | 0.7674819 | 0.0001371219 | 0.7674169 | 0.01157652 | 0.7674133 | 0.01444157 |  |  | 9296 | 0.774726 | 0.7792286 | 0.0002050434 | 0.779868 | 0.01002183 | 0.7798638 | 0.01142219
|  |  | 9753 | 0.7678296 | 0.7674819 | 0.0001371219 | 0.7674169 | 0.01157652 | 0.7674133 | 0.01444157 |  |  | 9301 | 0.7784506 | 0.7792286 | 0.0002050434 | 0.7798683 | 0.01002184 | 0.779864 | 0.0114222
|  |  | 9758 | 0.7678296 | 0.7674819 | 0.0001371219 | 0.7674169 | 0.01157652 | 0.7674133 | 0.01444157 |  |  | 9306 | 0.7710014 | 0.7792286 | 0.0002050434 | 0.7798685 | 0.01002184 | 0.7798642 | 0.0114222
|  |  | 9763 | 0.7678296 | 0.7674819 | 0.0001371219 | 0.7674169 | 0.01157652 | 0.7674133 | 0.01444158 |  |  | 9311 | 0.774726 | 0.7792286 | 0.0002050434 | 0.7798687 | 0.01002185 | 0.7798644 | 0.0114222
|  |  | 9768 | 0.7678296 | 0.7674819 | 0.0001371219 | 0.7674169 | 0.01157652 | 0.7674133 | 0.01444158 |  |  | 9316 | 0.774726 | 0.7792286 | 0.0002050434 | 0.7798689 | 0.01002185 | 0.7798646 | 0.01142221
|  |  | 9773 | 0.7678296 | 0.7674819 | 0.0001371219 | 0.7674169 | 0.01157652 | 0.7674133 | 0.01444158 |  |  | 9321 | 0.774726 | 0.7792286 | 0.0002050434 | 0.7798692 | 0.01002185 | 0.7798649 | 0.01142221
|  |  | 9778 | 0.7678296 | 0.7674819 | 0.0001371219 | 0.7674169 | 0.01157652 | 0.7674133 | 0.01444158 |  |  | 9326 | 0.7784506 | 0.7792286 | 0.0002050434 | 0.7798694 | 0.01002186 | 0.7798651 | 0.01142222
|  |  | 9783 | 0.7623056 | 0.7674819 | 0.0001371219 | 0.7674169 | 0.01157652 | 0.7674133 | 0.01444158 |  |  | 9331 | 0.7784506 | 0.7792286 | 0.0002050434 | 0.7798696 | 0.01002186 | 0.7798653 | 0.01142222
|  |  | 9788 | 0.7623056 | 0.7674819 | 0.0001371219 | 0.7674169 | 0.01157652 | 0.7674133 | 0.01444158 |  |  | 9336 | 0.774726 | 0.7792286 | 0.0002050434 | 0.7798698 | 0.01002186 | 0.7798655 | 0.01142223
|  |  | 9793 | 0.7733535 | 0.7674819 | 0.0001371219 | 0.7674169 | 0.01157652 | 0.7674133 | 0.01444158 |  |  | 9341 | 0.7784506 | 0.7792286 | 0.0002050434 | 0.7798701 | 0.01002187 | 0.7798657 | 0.01142223
|  |  | 9798 | 0.7788775 | 0.7674819 | 0.0001371219 | 0.7674169 | 0.01157652 | 0.7674133 | 0.01444158 |  |  | 9346 | 0.774726 | 0.7792286 | 0.0002050434 | 0.7798703 | 0.01002187 | 0.779866 | 0.01142224
|  |  | 9803 | 0.7678296 | 0.7674819 | 0.0001371219 | 0.7674169 | 0.01157652 | 0.7674133 | 0.01444158 |  |  | 9351 | 0.774726 | 0.7792286 | 0.0002050434 | 0.7798705 | 0.01002188 | 0.7798662 | 0.01142224
|  |  | 9808 | 0.7678296 | 0.7674819 | 0.0001371219 | 0.767417 | 0.01157652 | 0.7674133 | 0.01444158 |  |  | 9356 | 0.7784506 | 0.7792286 | 0.0002050434 | 0.7798707 | 0.01002188 | 0.7798664 | 0.01142224
|  |  | 9813 | 0.7678296 | 0.7674819 | 0.0001371219 | 0.767417 | 0.01157652 | 0.7674133 | 0.01444158 |  |  | 9361 | 0.7784506 | 0.7792286 | 0.0002050434 | 0.7798709 | 0.01002188 | 0.7798666 | 0.01142225
|  |  | 9818 | 0.7567817 | 0.7674819 | 0.0001371219 | 0.767417 | 0.01157652 | 0.7674134 | 0.01444158 |  |  | 9366 | 0.774726 | 0.7792286 | 0.0002050434 | 0.7798712 | 0.01002189 | 0.7798668 | 0.01142225
|  |  | 9823 | 0.7623056 | 0.7674819 | 0.0001371219 | 0.767417 | 0.01157652 | 0.7674134 | 0.01444158 |  |  | 9371 | 0.774726 | 0.7792287 | 0.0002050434 | 0.7798714 | 0.01002189 | 0.779867 | 0.01142226
|  |  | 9828 | 0.7678296 | 0.7674819 | 0.0001371219 | 0.767417 | 0.01157652 | 0.7674134 | 0.01444158 |  |  | 9376 | 0.7784506 | 0.7792287 | 0.0002050434 | 0.7798716 | 0.0100219 | 0.7798672 | 0.01142226
|  |  | 9833 | 0.7623056 | 0.7674819 | 0.0001371219 | 0.767417 | 0.01157652 | 0.7674134 | 0.01444158 |  |  | 9381 | 0.7784506 | 0.7792287 | 0.0002050434 | 0.7798718 | 0.0100219 | 0.7798674 | 0.01142226
|  |  | 9838 | 0.7567817 | 0.7674819 | 0.0001371219 | 0.767417 | 0.01157652 | 0.7674134 | 0.01444158 |  |  | 9386 | 0.774726 | 0.7792287 | 0.0002050434 | 0.779872 | 0.0100219 | 0.7798676 | 0.01142227
|  |  | 9843 | 0.7678296 | 0.7674819 | 0.0001371219 | 0.767417 | 0.01157652 | 0.7674134 | 0.01444158 |  |  | 9391 | 0.774726 | 0.7792287 | 0.0002050434 | 0.7798722 | 0.01002191 | 0.7798679 | 0.01142227
|  |  | 9848 | 0.7678296 | 0.7674819 | 0.0001371219 | 0.767417 | 0.01157652 | 0.7674134 | 0.01444158 |  |  | 9396 | 0.7784506 | 0.7792287 | 0.0002050434 | 0.7798724 | 0.01002191 | 0.7798681 | 0.01142228
|  |  | 9853 | 0.7623056 | 0.7674819 | 0.0001371219 | 0.767417 | 0.01157652 | 0.7674134 | 0.01444158 |  |  | 9401 | 0.7784506 | 0.7792287 | 0.0002050434 | 0.7798727 | 0.01002191 | 0.7798683 | 0.01142228
|  |  | 9858 | 0.7678296 | 0.7674819 | 0.0001371219 | 0.767417 | 0.01157652 | 0.7674134 | 0.01444158 |  |  | 9406 | 0.774726 | 0.7792287 | 0.0002050434 | 0.7798729 | 0.01002192 | 0.7798685 | 0.01142228
|  |  | 9863 | 0.7678296 | 0.7674819 | 0.0001371219 | 0.767417 | 0.01157652 | 0.7674134 | 0.01444158 |  |  | 9411 | 0.774726 | 0.7792287 | 0.0002050434 | 0.7798731 | 0.01002192 | 0.7798687 | 0.01142229
|  |  | 9868 | 0.7623056 | 0.7674819 | 0.0001371219 | 0.767417 | 0.01157652 | 0.7674134 | 0.01444158 |  |  | 9416 | 0.7784506 | 0.7792287 | 0.0002050434 | 0.7798733 | 0.01002192 | 0.7798689 | 0.01142229
|  |  | 9873 | 0.7623056 | 0.7674819 | 0.0001371219 | 0.767417 | 0.01157652 | 0.7674134 | 0.01444158 |  |  | 9421 | 0.774726 | 0.7792287 | 0.0002050434 | 0.7798735 | 0.01002193 | 0.7798691 | 0.0114223
|  |  | 9878 | 0.7678296 | 0.7674819 | 0.0001371219 | 0.767417 | 0.01157652 | 0.7674134 | 0.01444158 |  |  | 9426 | 0.774726 | 0.7792287 | 0.0002050434 | 0.7798737 | 0.01002193 | 0.7798693 | 0.0114223
|  |  | 9883 | 0.7623056 | 0.7674819 | 0.0001371219 | 0.767417 | 0.01157652 | 0.7674134 | 0.01444158 |  |  | 9431 | 0.774726 | 0.7792287 | 0.0002050434 | 0.7798739 | 0.01002194 | 0.7798695 | 0.0114223
|  |  | 9888 | 0.7678296 | 0.7674819 | 0.0001371219 | 0.767417 | 0.01157652 | 0.7674134 | 0.01444158 |  |  | 9436 | 0.774726 | 0.7792287 | 0.0002050434 | 0.7798741 | 0.01002194 | 0.7798697 | 0.01142231
|  |  | 9893 | 0.7623056 | 0.7674819 | 0.0001371219 | 0.767417 | 0.01157652 | 0.7674134 | 0.01444158 |  |  | 9441 | 0.7784506 | 0.7792287 | 0.0002050434 | 0.7798743 | 0.01002194 | 0.7798699 | 0.01142231
|  |  | 9898 | 0.7623056 | 0.7674819 | 0.0001371219 | 0.767417 | 0.01157652 | 0.7674134 | 0.01444158 |  |  | 9446 | 0.7784506 | 0.7792287 | 0.0002050434 | 0.7798745 | 0.01002195 | 0.7798701 | 0.01142232
|  |  | 9903 | 0.7678296 | 0.7674819 | 0.0001371219 | 0.767417 | 0.01157652 | 0.7674134 | 0.01444158 |  |  | 9451 | 0.7784506 | 0.7792287 | 0.0002050434 | 0.7798747 | 0.01002195 | 0.7798703 | 0.01142232
|  |  | 9908 | 0.7623056 | 0.7674819 | 0.0001371219 | 0.7674171 | 0.01157652 | 0.7674134 | 0.01444158 |  |  | 9456 | 0.774726 | 0.7792287 | 0.0002050434 | 0.7798749 | 0.01002195 | 0.7798705 | 0.01142232
|  |  | 9913 | 0.7678296 | 0.7674819 | 0.0001371219 | 0.7674171 | 0.01157652 | 0.7674134 | 0.01444158 |  |  | 9461 | 0.774726 | 0.7792287 | 0.0002050434 | 0.7798751 | 0.01002196 | 0.7798707 | 0.01142233
|  |  | 9918 | 0.7678296 | 0.7674819 | 0.0001371219 | 0.7674171 | 0.01157652 | 0.7674134 | 0.01444158 |  |  | 9466 | 0.774726 | 0.7792287 | 0.0002050434 | 0.7798753 | 0.01002196 | 0.7798709 | 0.01142233
|  |  | 9923 | 0.7678296 | 0.7674819 | 0.0001371219 | 0.7674171 | 0.01157652 | 0.7674135 | 0.01444158 |  |  | 9471 | 0.7821753 | 0.7792287 | 0.0002050434 | 0.7798755 | 0.01002196 | 0.779871 | 0.01142234
|  |  | 9928 | 0.7678296 | 0.7674819 | 0.0001371219 | 0.7674171 | 0.01157652 | 0.7674135 | 0.01444158 |  |  | 9476 | 0.7784506 | 0.7792287 | 0.0002050434 | 0.7798757 | 0.01002197 | 0.7798712 | 0.01142234
|  |  | 9933 | 0.7623056 | 0.7674819 | 0.0001371219 | 0.7674171 | 0.01157652 | 0.7674135 | 0.01444158 |  |  | 9481 | 0.7784506 | 0.7792288 | 0.0002050434 | 0.7798759 | 0.01002197 | 0.7798714 | 0.01142234
|  |  | 9938 | 0.7678296 | 0.7674819 | 0.0001371219 | 0.7674171 | 0.01157652 | 0.7674135 | 0.01444158 |  |  | 9486 | 0.774726 | 0.7792288 | 0.0002050434 | 0.7798761 | 0.01002197 | 0.7798716 | 0.01142235
|  |  | 9943 | 0.7623056 | 0.7674819 | 0.0001371219 | 0.7674171 | 0.01157652 | 0.7674135 | 0.01444158 |  |  | 9491 | 0.7784506 | 0.7792288 | 0.0002050434 | 0.7798763 | 0.01002198 | 0.7798718 | 0.01142235
|  |  | 9948 | 0.7733535 | 0.7674819 | 0.0001371219 | 0.7674171 | 0.01157652 | 0.7674135 | 0.01444158 |  |  | 9496 | 0.7784506 | 0.7792288 | 0.0002050435 | 0.7798765 | 0.01002198 | 0.779872 | 0.01142235
|  |  | 9953 | 0.7623056 | 0.7674819 | 0.0001371219 | 0.7674171 | 0.01157652 | 0.7674135 | 0.01444158 |  |  | 9501 | 0.7710014 | 0.7792288 | 0.0002050435 | 0.7798767 | 0.01002198 | 0.7798722 | 0.01142236
|  |  | 9958 | 0.7623056 | 0.7674819 | 0.0001371219 | 0.7674171 | 0.01157652 | 0.7674135 | 0.01444158 |  |  | 9506 | 0.774726 | 0.7792288 | 0.0002050435 | 0.7798769 | 0.01002199 | 0.7798724 | 0.01142236
|  |  | 9963 | 0.7678296 | 0.7674819 | 0.0001371219 | 0.7674171 | 0.01157652 | 0.7674135 | 0.01444158 |  |  | 9511 | 0.7784506 | 0.7792288 | 0.0002050435 | 0.779877 | 0.01002199 | 0.7798726 | 0.01142236
|  |  | 9968 | 0.7623056 | 0.7674819 | 0.0001371219 | 0.7674171 | 0.01157652 | 0.7674135 | 0.01444158 |  |  | 9516 | 0.7710014 | 0.7792288 | 0.0002050435 | 0.7798772 | 0.01002199 | 0.7798727 | 0.01142237
|  |  | 9973 | 0.7623056 | 0.7674819 | 0.0001371219 | 0.7674171 | 0.01157652 | 0.7674135 | 0.01444158 |  |  | 9521 | 0.774726 | 0.7792288 | 0.0002050435 | 0.7798774 | 0.010022 | 0.7798729 | 0.01142237
|  |  | 9978 | 0.7678296 | 0.7674819 | 0.0001371219 | 0.7674171 | 0.01157652 | 0.7674135 | 0.01444158 |  |  | 9526 | 0.774726 | 0.7792288 | 0.0002050435 | 0.7798776 | 0.010022 | 0.7798731 | 0.01142238
|  |  | 9983 | 0.7623056 | 0.7674819 | 0.0001371219 | 0.7674171 | 0.01157652 | 0.7674135 | 0.01444158 |  |  | 9531 | 0.7784506 | 0.7792288 | 0.0002050435 | 0.7798778 | 0.010022 | 0.7798733 | 0.01142238
|  |  | 9988 | 0.7678296 | 0.7674819 | 0.0001371219 | 0.7674171 | 0.01157652 | 0.7674135 | 0.01444158 |  |  | 9536 | 0.774726 | 0.7792288 | 0.0002050435 | 0.779878 | 0.01002201 | 0.7798735 | 0.01142238
|  |  | 9993 | 0.7623056 | 0.7674819 | 0.0001371219 | 0.7674171 | 0.01157652 | 0.7674135 | 0.01444158 |  |  | 9541 | 0.7710014 | 0.7792288 | 0.0002050435 | 0.7798782 | 0.01002201 | 0.7798737 | 0.01142239
|  |  | 9998 | 0.7678296 | 0.7674819 | 0.0001371219 | 0.7674171 | 0.01157652 | 0.7674135 | 0.01444158 |  |  | 9546 | 0.7784506 | 0.7792288 | 0.0002050435 | 0.7798784 | 0.01002201 | 0.7798738 | 0.01142239
|  |  | 10003 | 0.7678296 | 0.7674819 | 0.0001371219 | 0.7674171 | 0.01157652 | 0.7674135 | 0.01444158 |  |  | 9551 | 0.7821753 | 0.7792288 | 0.0002050435 | 0.7798785 | 0.01002202 | 0.779874 | 0.01142239
|  |  | 10008 | 0.7678296 | 0.7674819 | 0.0001371219 | 0.7674171 | 0.01157652 | 0.7674135 | 0.01444158 |  |  | 9556 | 0.774726 | 0.7792288 | 0.0002050435 | 0.7798787 | 0.01002202 | 0.7798742 | 0.0114224
|  |  | 10013 | 0.7623056 | 0.7674819 | 0.0001371219 | 0.7674171 | 0.01157652 | 0.7674135 | 0.01444158 |  |  | 9561 | 0.774726 | 0.7792288 | 0.0002050435 | 0.7798789 | 0.01002202 | 0.7798744 | 0.0114224
|  |  | 10018 | 0.7623056 | 0.7674819 | 0.0001371219 | 0.7674171 | 0.01157652 | 0.7674135 | 0.01444158 |  |  | 9566 | 0.7784506 | 0.7792288 | 0.0002050435 | 0.7798791 | 0.01002203 | 0.7798745 | 0.0114224
|  |  | 10023 | 0.7678296 | 0.7674819 | 0.0001371219 | 0.7674172 | 0.01157652 | 0.7674135 | 0.01444158 |  |  | 9571 | 0.7710014 | 0.7792288 | 0.0002050435 | 0.7798793 | 0.01002203 | 0.7798747 | 0.01142241
|  |  | 10028 | 0.7678296 | 0.7674819 | 0.0001371219 | 0.7674172 | 0.01157652 | 0.7674135 | 0.01444158 |  |  | 9576 | 0.7784506 | 0.7792288 | 0.0002050435 | 0.7798794 | 0.01002203 | 0.7798749 | 0.01142241
|  |  | 10033 | 0.7678296 | 0.7674819 | 0.0001371219 | 0.7674172 | 0.01157652 | 0.7674135 | 0.01444158 |  |  | 9581 | 0.774726 | 0.7792288 | 0.0002050435 | 0.7798796 | 0.01002203 | 0.7798751 | 0.01142241
|  |  | 10038 | 0.7733535 | 0.7674819 | 0.0001371219 | 0.7674172 | 0.01157652 | 0.7674135 | 0.01444158 |  |  | 9586 | 0.774726 | 0.7792288 | 0.0002050435 | 0.7798798 | 0.01002204 | 0.7798752 | 0.01142242
|  |  | 10043 | 0.7623056 | 0.7674819 | 0.0001371219 | 0.7674172 | 0.01157652 | 0.7674135 | 0.01444158 |  |  | 9591 | 0.7784506 | 0.7792288 | 0.0002050435 | 0.77988 | 0.01002204 | 0.7798754 | 0.01142242
|  |  | 10048 | 0.7623056 | 0.7674819 | 0.0001371219 | 0.7674172 | 0.01157652 | 0.7674136 | 0.01444158 |  |  | 9596 | 0.7784506 | 0.7792288 | 0.0002050435 | 0.7798802 | 0.01002204 | 0.7798756 | 0.01142242
|  |  | 10053 | 0.7678296 | 0.7674819 | 0.0001371219 | 0.7674172 | 0.01157652 | 0.7674136 | 0.01444158 |  |  | 9601 | 0.7784506 | 0.7792288 | 0.0002050435 | 0.7798803 | 0.01002205 | 0.7798758 | 0.01142243
|  |  | 10058 | 0.7733535 | 0.7674819 | 0.0001371219 | 0.7674172 | 0.01157652 | 0.7674136 | 0.01444158 |  |  | 9606 | 0.774726 | 0.7792288 | 0.0002050435 | 0.7798805 | 0.01002205 | 0.7798759 | 0.01142243
|  |  | 10063 | 0.7678296 | 0.7674819 | 0.0001371219 | 0.7674172 | 0.01157652 | 0.7674136 | 0.01444158 |  |  | 9611 | 0.7710014 | 0.7792288 | 0.0002050435 | 0.7798807 | 0.01002205 | 0.7798761 | 0.01142243
|  |  | 10068 | 0.7623056 | 0.7674819 | 0.0001371219 | 0.7674172 | 0.01157652 | 0.7674136 | 0.01444158 |  |  | 9616 | 0.7784506 | 0.7792289 | 0.0002050435 | 0.7798808 | 0.01002206 | 0.7798763 | 0.01142244
|  |  | 10073 | 0.7678296 | 0.7674819 | 0.0001371219 | 0.7674172 | 0.01157652 | 0.7674136 | 0.01444158 |  |  | 9621 | 0.774726 | 0.7792289 | 0.0002050435 | 0.779881 | 0.01002206 | 0.7798764 | 0.01142244
|  |  | 10078 | 0.7567817 | 0.7674819 | 0.0001371219 | 0.7674172 | 0.01157652 | 0.7674136 | 0.01444158 |  |  | 9626 | 0.7784506 | 0.7792289 | 0.0002050435 | 0.7798812 | 0.01002206 | 0.7798766 | 0.01142244
|  |  | 10083 | 0.7678296 | 0.7674819 | 0.0001371219 | 0.7674172 | 0.01157652 | 0.7674136 | 0.01444158 |  |  | 9631 | 0.7784506 | 0.7792289 | 0.0002050435 | 0.7798814 | 0.01002206 | 0.7798768 | 0.01142245
|  |  | 10088 | 0.7623056 | 0.7674819 | 0.0001371219 | 0.7674172 | 0.01157652 | 0.7674136 | 0.01444158 |  |  | 9636 | 0.7710014 | 0.7792289 | 0.0002050435 | 0.7798815 | 0.01002207 | 0.7798769 | 0.01142245
|  |  | 10093 | 0.7567817 | 0.7674819 | 0.0001371219 | 0.7674172 | 0.01157652 | 0.7674136 | 0.01444158 |  |  | 9641 | 0.7784506 | 0.7792289 | 0.0002050435 | 0.7798817 | 0.01002207 | 0.7798771 | 0.01142245
|  |  | 10098 | 0.7567817 | 0.7674819 | 0.0001371219 | 0.7674172 | 0.01157652 | 0.7674136 | 0.01444158 |  |  | 9646 | 0.7710014 | 0.7792289 | 0.0002050435 | 0.7798819 | 0.01002207 | 0.7798773 | 0.01142246
|  |  | 10103 | 0.7623056 | 0.7674819 | 0.0001371219 | 0.7674172 | 0.01157652 | 0.7674136 | 0.01444158 |  |  | 9651 | 0.774726 | 0.7792289 | 0.0002050435 | 0.779882 | 0.01002208 | 0.7798774 | 0.01142246
|  |  | 10108 | 0.7678296 | 0.7674819 | 0.0001371219 | 0.7674172 | 0.01157652 | 0.7674136 | 0.01444158 |  |  | 9656 | 0.7784506 | 0.7792289 | 0.0002050435 | 0.7798822 | 0.01002208 | 0.7798776 | 0.01142246
|  |  | 10113 | 0.7678296 | 0.7674819 | 0.0001371219 | 0.7674172 | 0.01157652 | 0.7674136 | 0.01444158 |  |  | 9661 | 0.774726 | 0.7792289 | 0.0002050435 | 0.7798824 | 0.01002208 | 0.7798778 | 0.01142247
|  |  | 10118 | 0.7678296 | 0.7674819 | 0.0001371219 | 0.7674172 | 0.01157652 | 0.7674136 | 0.01444158 |  |  | 9666 | 0.7784506 | 0.7792289 | 0.0002050435 | 0.7798825 | 0.01002209 | 0.7798779 | 0.01142247
|  |  | 10123 | 0.7678296 | 0.7674819 | 0.0001371219 | 0.7674172 | 0.01157652 | 0.7674136 | 0.01444158 |  |  | 9671 | 0.774726 | 0.7792289 | 0.0002050435 | 0.7798827 | 0.01002209 | 0.7798781 | 0.01142247
|  |  | 10128 | 0.7678296 | 0.7674819 | 0.0001371219 | 0.7674172 | 0.01157652 | 0.7674136 | 0.01444158 |  |  | 9676 | 0.7784506 | 0.7792289 | 0.0002050435 | 0.7798829 | 0.01002209 | 0.7798782 | 0.01142248
|  |  | 10133 | 0.7733535 | 0.7674819 | 0.0001371219 | 0.7674172 | 0.01157652 | 0.7674136 | 0.01444158 |  |  | 9681 | 0.774726 | 0.7792289 | 0.0002050435 | 0.779883 | 0.01002209 | 0.7798784 | 0.01142248
|  |  | 10138 | 0.7623056 | 0.7674819 | 0.0001371219 | 0.7674172 | 0.01157652 | 0.7674136 | 0.01444158 |  |  | 9686 | 0.7784506 | 0.7792289 | 0.0002050435 | 0.7798832 | 0.0100221 | 0.7798786 | 0.01142248
|  |  | 10143 | 0.7678296 | 0.7674819 | 0.0001371219 | 0.7674172 | 0.01157652 | 0.7674136 | 0.01444158 |  |  | 9691 | 0.7710014 | 0.7792289 | 0.0002050435 | 0.7798834 | 0.0100221 | 0.7798787 | 0.01142249
|  |  | 10148 | 0.7678296 | 0.7674819 | 0.0001371219 | 0.7674172 | 0.01157652 | 0.7674136 | 0.01444159 |  |  | 9696 | 0.774726 | 0.7792289 | 0.0002050435 | 0.7798835 | 0.0100221 | 0.7798789 | 0.01142249
|  |  | 10153 | 0.7623056 | 0.7674819 | 0.0001371219 | 0.7674173 | 0.01157652 | 0.7674136 | 0.01444159 |  |  | 9701 | 0.7710014 | 0.7792289 | 0.0002050435 | 0.7798837 | 0.0100221 | 0.779879 | 0.01142249
|  |  | 10158 | 0.7623056 | 0.7674819 | 0.0001371219 | 0.7674173 | 0.01157652 | 0.7674136 | 0.01444159 |  |  | 9706 | 0.774726 | 0.7792289 | 0.0002050435 | 0.7798838 | 0.01002211 | 0.7798792 | 0.0114225
|  |  | 10163 | 0.7678296 | 0.7674819 | 0.0001371219 | 0.7674173 | 0.01157652 | 0.7674136 | 0.01444159 |  |  | 9711 | 0.774726 | 0.7792289 | 0.0002050435 | 0.779884 | 0.01002211 | 0.7798793 | 0.0114225
|  |  | 10168 | 0.7623056 | 0.7674819 | 0.0001371219 | 0.7674173 | 0.01157652 | 0.7674136 | 0.01444159 |  |  | 9716 | 0.774726 | 0.7792289 | 0.0002050435 | 0.7798841 | 0.01002211 | 0.7798795 | 0.0114225
|  |  | 10173 | 0.7678296 | 0.7674819 | 0.0001371219 | 0.7674173 | 0.01157652 | 0.7674136 | 0.01444159 |  |  | 9721 | 0.774726 | 0.7792289 | 0.0002050435 | 0.7798843 | 0.01002212 | 0.7798796 | 0.0114225
|  |  | 10178 | 0.7678296 | 0.7674819 | 0.0001371219 | 0.7674173 | 0.01157652 | 0.7674136 | 0.01444159 |  |  | 9726 | 0.7821753 | 0.7792289 | 0.0002050435 | 0.7798845 | 0.01002212 | 0.7798798 | 0.01142251
|  |  | 10183 | 0.7623056 | 0.7674819 | 0.0001371219 | 0.7674173 | 0.01157652 | 0.7674136 | 0.01444159 |  |  | 9731 | 0.774726 | 0.7792289 | 0.0002050435 | 0.7798846 | 0.01002212 | 0.7798799 | 0.01142251
|  |  | 10188 | 0.7623056 | 0.7674819 | 0.0001371219 | 0.7674173 | 0.01157652 | 0.7674137 | 0.01444159 |  |  | 9736 | 0.7672767 | 0.7792289 | 0.0002050435 | 0.7798848 | 0.01002212 | 0.7798801 | 0.01142251
|  |  | 10193 | 0.7623056 | 0.7674819 | 0.0001371219 | 0.7674173 | 0.01157653 | 0.7674137 | 0.01444159 |  |  | 9741 | 0.7784506 | 0.7792289 | 0.0002050435 | 0.7798849 | 0.01002213 | 0.7798802 | 0.01142252
|  |  | 10198 | 0.7678296 | 0.7674819 | 0.0001371219 | 0.7674173 | 0.01157653 | 0.7674137 | 0.01444159 |  |  | 9746 | 0.7784506 | 0.7792289 | 0.0002050435 | 0.7798851 | 0.01002213 | 0.7798804 | 0.01142252
|  |  | 10203 | 0.7678296 | 0.7674819 | 0.0001371219 | 0.7674173 | 0.01157653 | 0.7674137 | 0.01444159 |  |  | 9751 | 0.7710014 | 0.7792289 | 0.0002050435 | 0.7798852 | 0.01002213 | 0.7798805 | 0.01142252
|  |  | 10208 | 0.7678296 | 0.7674819 | 0.0001371219 | 0.7674173 | 0.01157653 | 0.7674137 | 0.01444159 |  |  | 9756 | 0.7784506 | 0.7792289 | 0.0002050435 | 0.7798854 | 0.01002213 | 0.7798807 | 0.01142253
|  |  | 10213 | 0.7733535 | 0.7674819 | 0.0001371219 | 0.7674173 | 0.01157653 | 0.7674137 | 0.01444159 |  |  | 9761 | 0.7710014 | 0.7792289 | 0.0002050435 | 0.7798855 | 0.01002214 | 0.7798808 | 0.01142253
|  |  | 10218 | 0.7678296 | 0.7674819 | 0.0001371219 | 0.7674173 | 0.01157653 | 0.7674137 | 0.01444159 |  |  | 9766 | 0.7710014 | 0.7792289 | 0.0002050435 | 0.7798857 | 0.01002214 | 0.779881 | 0.01142253
|  |  | 10223 | 0.7678296 | 0.7674819 | 0.0001371219 | 0.7674173 | 0.01157653 | 0.7674137 | 0.01444159 |  |  | 9771 | 0.774726 | 0.7792289 | 0.0002050435 | 0.7798858 | 0.01002214 | 0.7798811 | 0.01142253
|  |  | 10228 | 0.7678296 | 0.7674819 | 0.0001371219 | 0.7674173 | 0.01157653 | 0.7674137 | 0.01444159 |  |  | 9776 | 0.7710014 | 0.7792289 | 0.0002050435 | 0.779886 | 0.01002215 | 0.7798813 | 0.01142254
|  |  | 10233 | 0.7623056 | 0.7674819 | 0.0001371219 | 0.7674173 | 0.01157653 | 0.7674137 | 0.01444159 |  |  | 9781 | 0.774726 | 0.7792289 | 0.0002050435 | 0.7798861 | 0.01002215 | 0.7798814 | 0.01142254
|  |  | 10238 | 0.7623056 | 0.7674819 | 0.0001371219 | 0.7674173 | 0.01157653 | 0.7674137 | 0.01444159 |  |  | 9786 | 0.774726 | 0.779229 | 0.0002050435 | 0.7798863 | 0.01002215 | 0.7798816 | 0.01142254
|  |  | 10243 | 0.7678296 | 0.7674819 | 0.0001371219 | 0.7674173 | 0.01157653 | 0.7674137 | 0.01444159 |  |  | 9791 | 0.7784506 | 0.779229 | 0.0002050435 | 0.7798864 | 0.01002215 | 0.7798817 | 0.01142255
|  |  | 10248 | 0.7678296 | 0.7674819 | 0.0001371219 | 0.7674173 | 0.01157653 | 0.7674137 | 0.01444159 |  |  | 9796 | 0.7710014 | 0.779229 | 0.0002050435 | 0.7798866 | 0.01002216 | 0.7798819 | 0.01142255
|  |  | 10253 | 0.7678296 | 0.7674819 | 0.0001371219 | 0.7674173 | 0.01157653 | 0.7674137 | 0.01444159 |  |  | 9801 | 0.7784506 | 0.779229 | 0.0002050435 | 0.7798867 | 0.01002216 | 0.779882 | 0.01142255
|  |  | 10258 | 0.7623056 | 0.7674819 | 0.0001371219 | 0.7674173 | 0.01157653 | 0.7674137 | 0.01444159 |  |  | 9806 | 0.7710014 | 0.779229 | 0.0002050435 | 0.7798869 | 0.01002216 | 0.7798821 | 0.01142255
|  |  | 10263 | 0.7678296 | 0.7674819 | 0.0001371219 | 0.7674173 | 0.01157653 | 0.7674137 | 0.01444159 |  |  | 9811 | 0.774726 | 0.779229 | 0.0002050435 | 0.779887 | 0.01002216 | 0.7798823 | 0.01142256
|  |  | 10268 | 0.7623056 | 0.7674819 | 0.0001371219 | 0.7674173 | 0.01157653 | 0.7674137 | 0.01444159 |  |  | 9816 | 0.774726 | 0.779229 | 0.0002050435 | 0.7798872 | 0.01002217 | 0.7798824 | 0.01142256
|  |  | 10273 | 0.7567817 | 0.7674819 | 0.0001371219 | 0.7674173 | 0.01157653 | 0.7674137 | 0.01444159 |  |  | 9821 | 0.7784506 | 0.779229 | 0.0002050435 | 0.7798873 | 0.01002217 | 0.7798826 | 0.01142256
|  |  | 10278 | 0.7678296 | 0.7674819 | 0.0001371219 | 0.7674173 | 0.01157653 | 0.7674137 | 0.01444159 |  |  | 9826 | 0.7784506 | 0.779229 | 0.0002050435 | 0.7798874 | 0.01002217 | 0.7798827 | 0.01142256
|  |  | 10283 | 0.7678296 | 0.7674819 | 0.0001371219 | 0.7674173 | 0.01157653 | 0.7674137 | 0.01444159 |  |  | 9831 | 0.7821753 | 0.779229 | 0.0002050435 | 0.7798876 | 0.01002217 | 0.7798828 | 0.01142257
|  |  | 10288 | 0.7623056 | 0.7674819 | 0.0001371219 | 0.7674173 | 0.01157653 | 0.7674137 | 0.01444159 |  |  | 9836 | 0.7784506 | 0.779229 | 0.0002050435 | 0.7798877 | 0.01002218 | 0.779883 | 0.01142257
|  |  | 10293 | 0.7678296 | 0.7674819 | 0.0001371219 | 0.7674173 | 0.01157653 | 0.7674137 | 0.01444159 |  |  | 9841 | 0.774726 | 0.779229 | 0.0002050435 | 0.7798879 | 0.01002218 | 0.7798831 | 0.01142257
|  |  | 10298 | 0.7623056 | 0.7674819 | 0.0001371219 | 0.7674173 | 0.01157653 | 0.7674137 | 0.01444159 |  |  | 9846 | 0.7784506 | 0.779229 | 0.0002050435 | 0.779888 | 0.01002218 | 0.7798833 | 0.01142258
|  |  | 10303 | 0.7623056 | 0.7674819 | 0.0001371219 | 0.7674173 | 0.01157653 | 0.7674137 | 0.01444159 |  |  | 9851 | 0.774726 | 0.779229 | 0.0002050435 | 0.7798882 | 0.01002218 | 0.7798834 | 0.01142258
|  |  | 10308 | 0.7623056 | 0.7674819 | 0.0001371219 | 0.7674174 | 0.01157653 | 0.7674137 | 0.01444159 |  |  | 9856 | 0.774726 | 0.779229 | 0.0002050435 | 0.7798883 | 0.01002219 | 0.7798835 | 0.01142258
|  |  | 10313 | 0.7678296 | 0.7674819 | 0.0001371219 | 0.7674174 | 0.01157653 | 0.7674137 | 0.01444159 |  |  | 9861 | 0.7784506 | 0.779229 | 0.0002050435 | 0.7798884 | 0.01002219 | 0.7798837 | 0.01142258
|  |  | 10318 | 0.7678296 | 0.7674819 | 0.0001371219 | 0.7674174 | 0.01157653 | 0.7674137 | 0.01444159 |  |  | 9866 | 0.7710014 | 0.779229 | 0.0002050435 | 0.7798886 | 0.01002219 | 0.7798838 | 0.01142259
|  |  | 10323 | 0.7678296 | 0.7674819 | 0.0001371219 | 0.7674174 | 0.01157653 | 0.7674137 | 0.01444159 |  |  | 9871 | 0.774726 | 0.779229 | 0.0002050435 | 0.7798887 | 0.01002219 | 0.7798839 | 0.01142259
|  |  | 10328 | 0.7623056 | 0.7674819 | 0.0001371219 | 0.7674174 | 0.01157653 | 0.7674137 | 0.01444159 |  |  | 9876 | 0.7821753 | 0.779229 | 0.0002050435 | 0.7798888 | 0.01002219 | 0.7798841 | 0.01142259
|  |  | 10333 | 0.7678296 | 0.7674819 | 0.0001371219 | 0.7674174 | 0.01157653 | 0.7674137 | 0.01444159 |  |  | 9881 | 0.774726 | 0.779229 | 0.0002050435 | 0.779889 | 0.0100222 | 0.7798842 | 0.01142259
|  |  | 10338 | 0.7678296 | 0.7674819 | 0.0001371219 | 0.7674174 | 0.01157653 | 0.7674137 | 0.01444159 |  |  | 9886 | 0.7784506 | 0.779229 | 0.0002050435 | 0.7798891 | 0.0100222 | 0.7798843 | 0.0114226
|  |  | 10343 | 0.7623056 | 0.7674819 | 0.0001371219 | 0.7674174 | 0.01157653 | 0.7674137 | 0.01444159 |  |  | 9891 | 0.7784506 | 0.779229 | 0.0002050435 | 0.7798892 | 0.0100222 | 0.7798845 | 0.0114226
|  |  | 10348 | 0.7678296 | 0.7674819 | 0.0001371219 | 0.7674174 | 0.01157653 | 0.7674137 | 0.01444159 |  |  | 9896 | 0.7710014 | 0.779229 | 0.0002050435 | 0.7798894 | 0.0100222 | 0.7798846 | 0.0114226
|  |  | 10353 | 0.7678296 | 0.7674819 | 0.0001371219 | 0.7674174 | 0.01157653 | 0.7674137 | 0.01444159 |  |  | 9901 | 0.774726 | 0.779229 | 0.0002050435 | 0.7798895 | 0.01002221 | 0.7798847 | 0.0114226
|  |  | 10358 | 0.7623056 | 0.7674819 | 0.0001371219 | 0.7674174 | 0.01157653 | 0.7674137 | 0.01444159 |  |  | 9906 | 0.774726 | 0.779229 | 0.0002050435 | 0.7798897 | 0.01002221 | 0.7798849 | 0.01142261
|  |  | 10363 | 0.7678296 | 0.7674819 | 0.0001371219 | 0.7674174 | 0.01157653 | 0.7674138 | 0.01444159 |  |  | 9911 | 0.7784506 | 0.779229 | 0.0002050435 | 0.7798898 | 0.01002221 | 0.779885 | 0.01142261
|  |  | 10368 | 0.7678296 | 0.7674819 | 0.0001371219 | 0.7674174 | 0.01157653 | 0.7674138 | 0.01444159 |  |  | 9916 | 0.774726 | 0.779229 | 0.0002050435 | 0.7798899 | 0.01002221 | 0.7798851 | 0.01142261
|  |  | 10373 | 0.7678296 | 0.7674819 | 0.0001371219 | 0.7674174 | 0.01157653 | 0.7674138 | 0.01444159 |  |  | 9921 | 0.7784506 | 0.779229 | 0.0002050435 | 0.77989 | 0.01002222 | 0.7798852 | 0.01142261
|  |  | 10378 | 0.7678296 | 0.7674819 | 0.0001371219 | 0.7674174 | 0.01157653 | 0.7674138 | 0.01444159 |  |  | 9926 | 0.7710014 | 0.779229 | 0.0002050435 | 0.7798902 | 0.01002222 | 0.7798854 | 0.01142262
|  |  | 10383 | 0.7733535 | 0.7674819 | 0.0001371219 | 0.7674174 | 0.01157653 | 0.7674138 | 0.01444159 |  |  | 9931 | 0.7710014 | 0.779229 | 0.0002050435 | 0.7798903 | 0.01002222 | 0.7798855 | 0.01142262
|  |  | 10388 | 0.7678296 | 0.7674819 | 0.0001371219 | 0.7674174 | 0.01157653 | 0.7674138 | 0.01444159 |  |  | 9936 | 0.7710014 | 0.779229 | 0.0002050435 | 0.7798904 | 0.01002222 | 0.7798856 | 0.01142262
|  |  | 10393 | 0.7733535 | 0.7674819 | 0.0001371219 | 0.7674174 | 0.01157653 | 0.7674138 | 0.01444159 |  |  | 9941 | 0.7784506 | 0.779229 | 0.0002050435 | 0.7798906 | 0.01002222 | 0.7798857 | 0.01142262
|  |  | 10398 | 0.7678296 | 0.7674819 | 0.0001371219 | 0.7674174 | 0.01157653 | 0.7674138 | 0.01444159 |  |  | 9946 | 0.774726 | 0.779229 | 0.0002050435 | 0.7798907 | 0.01002223 | 0.7798859 | 0.01142263
|  |  | 10403 | 0.7678296 | 0.7674819 | 0.0001371219 | 0.7674174 | 0.01157653 | 0.7674138 | 0.01444159 |  |  | 9951 | 0.7784506 | 0.779229 | 0.0002050435 | 0.7798908 | 0.01002223 | 0.779886 | 0.01142263
|  |  | 10408 | 0.7733535 | 0.7674819 | 0.0001371219 | 0.7674174 | 0.01157653 | 0.7674138 | 0.01444159 |  |  | 9956 | 0.7710014 | 0.779229 | 0.0002050435 | 0.7798909 | 0.01002223 | 0.7798861 | 0.01142263
|  |  | 10413 | 0.7623056 | 0.7674819 | 0.0001371219 | 0.7674174 | 0.01157653 | 0.7674138 | 0.01444159 |  |  | 9961 | 0.774726 | 0.779229 | 0.0002050435 | 0.7798911 | 0.01002223 | 0.7798862 | 0.01142263
|  |  | 10418 | 0.7678296 | 0.7674819 | 0.0001371219 | 0.7674174 | 0.01157653 | 0.7674138 | 0.01444159 |  |  | 9966 | 0.774726 | 0.779229 | 0.0002050435 | 0.7798912 | 0.01002224 | 0.7798864 | 0.01142264
|  |  | 10423 | 0.7678296 | 0.7674819 | 0.0001371219 | 0.7674174 | 0.01157653 | 0.7674138 | 0.01444159 |  |  | 9971 | 0.774726 | 0.779229 | 0.0002050435 | 0.7798913 | 0.01002224 | 0.7798865 | 0.01142264
|  |  | 10428 | 0.7623056 | 0.7674819 | 0.0001371219 | 0.7674174 | 0.01157653 | 0.7674138 | 0.01444159 |  |  | 9976 | 0.774726 | 0.779229 | 0.0002050435 | 0.7798915 | 0.01002224 | 0.7798866 | 0.01142264
|  |  | 10433 | 0.7678296 | 0.7674819 | 0.0001371219 | 0.7674174 | 0.01157653 | 0.7674138 | 0.01444159 |  |  | 9981 | 0.774726 | 0.779229 | 0.0002050435 | 0.7798916 | 0.01002224 | 0.7798867 | 0.01142264
|  |  | 10438 | 0.7678296 | 0.7674819 | 0.0001371219 | 0.7674174 | 0.01157653 | 0.7674138 | 0.01444159 |  |  | 9986 | 0.774726 | 0.779229 | 0.0002050435 | 0.7798917 | 0.01002224 | 0.7798868 | 0.01142265
|  |  | 10443 | 0.7567817 | 0.7674819 | 0.0001371219 | 0.7674174 | 0.01157653 | 0.7674138 | 0.01444159 |  |  | 9991 | 0.774726 | 0.779229 | 0.0002050435 | 0.7798918 | 0.01002225 | 0.779887 | 0.01142265
|  |  | 10448 | 0.7678296 | 0.7674819 | 0.0001371219 | 0.7674174 | 0.01157653 | 0.7674138 | 0.01444159 |  |  | 9996 | 0.7784506 | 0.779229 | 0.0002050435 | 0.7798919 | 0.01002225 | 0.7798871 | 0.01142265
|  |  | 10453 | 0.7623056 | 0.7674819 | 0.0001371219 | 0.7674174 | 0.01157653 | 0.7674138 | 0.01444159 |  |  | 10001 | 0.774726 | 0.779229 | 0.0002050435 | 0.7798921 | 0.01002225 | 0.7798872 | 0.01142265
|  |  | 10458 | 0.7733535 | 0.7674819 | 0.0001371219 | 0.7674174 | 0.01157653 | 0.7674138 | 0.01444159 |  |  | 10006 | 0.774726 | 0.7792291 | 0.0002050435 | 0.7798922 | 0.01002225 | 0.7798873 | 0.01142266
|  |  | 10463 | 0.7623056 | 0.7674819 | 0.0001371219 | 0.7674174 | 0.01157653 | 0.7674138 | 0.01444159 |  |  | 10011 | 0.774726 | 0.7792291 | 0.0002050435 | 0.7798923 | 0.01002225 | 0.7798874 | 0.01142266
|  |  | 10468 | 0.7678296 | 0.7674819 | 0.0001371219 | 0.7674174 | 0.01157653 | 0.7674138 | 0.01444159 |  |  | 10016 | 0.7784506 | 0.7792291 | 0.0002050435 | 0.7798924 | 0.01002226 | 0.7798876 | 0.01142266
|  |  | 10473 | 0.7623056 | 0.7674819 | 0.0001371219 | 0.7674174 | 0.01157653 | 0.7674138 | 0.01444159 |  |  | 10021 | 0.7784506 | 0.7792291 | 0.0002050435 | 0.7798925 | 0.01002226 | 0.7798877 | 0.01142266
|  |  | 10478 | 0.7623056 | 0.7674819 | 0.0001371219 | 0.7674174 | 0.01157653 | 0.7674138 | 0.01444159 |  |  | 10026 | 0.774726 | 0.7792291 | 0.0002050435 | 0.7798927 | 0.01002226 | 0.7798878 | 0.01142267
|  |  | 10483 | 0.7678296 | 0.7674819 | 0.0001371219 | 0.7674174 | 0.01157653 | 0.7674138 | 0.01444159 |  |  | 10031 | 0.7784506 | 0.7792291 | 0.0002050435 | 0.7798928 | 0.01002226 | 0.7798879 | 0.01142267
|  |  | 10488 | 0.7623056 | 0.7674819 | 0.0001371219 | 0.7674174 | 0.01157653 | 0.7674138 | 0.01444159 |  |  | 10036 | 0.774726 | 0.7792291 | 0.0002050435 | 0.7798929 | 0.01002227 | 0.779888 | 0.01142267
|  |  | 10493 | 0.7678296 | 0.7674819 | 0.0001371219 | 0.7674174 | 0.01157653 | 0.7674138 | 0.01444159 |  |  | 10041 | 0.774726 | 0.7792291 | 0.0002050435 | 0.779893 | 0.01002227 | 0.7798881 | 0.01142267
|  |  | 10498 | 0.7678296 | 0.7674819 | 0.0001371219 | 0.7674174 | 0.01157653 | 0.7674138 | 0.01444159 |  |  | 10046 | 0.774726 | 0.7792291 | 0.0002050435 | 0.7798931 | 0.01002227 | 0.7798883 | 0.01142267
|  |  | 10503 | 0.7623056 | 0.7674819 | 0.0001371219 | 0.7674174 | 0.01157653 | 0.7674138 | 0.01444159 |  |  | 10051 | 0.774726 | 0.7792291 | 0.0002050435 | 0.7798933 | 0.01002227 | 0.7798884 | 0.01142268
|  |  | 10508 | 0.7733535 | 0.7674819 | 0.0001371219 | 0.7674175 | 0.01157653 | 0.7674138 | 0.01444159 |  |  | 10056 | 0.774726 | 0.7792291 | 0.0002050435 | 0.7798934 | 0.01002227 | 0.7798885 | 0.01142268
|  |  | 10513 | 0.7623056 | 0.7674819 | 0.0001371219 | 0.7674175 | 0.01157653 | 0.7674138 | 0.01444159 |  |  | 10061 | 0.7784506 | 0.7792291 | 0.0002050435 | 0.7798935 | 0.01002228 | 0.7798886 | 0.01142268
|  |  | 10518 | 0.7678296 | 0.7674819 | 0.0001371219 | 0.7674175 | 0.01157653 | 0.7674138 | 0.01444159 |  |  | 10066 | 0.7710014 | 0.7792291 | 0.0002050435 | 0.7798936 | 0.01002228 | 0.7798887 | 0.01142268
|  |  | 10523 | 0.7623056 | 0.7674819 | 0.0001371219 | 0.7674175 | 0.01157653 | 0.7674138 | 0.01444159 |  |  | 10071 | 0.7784506 | 0.7792291 | 0.0002050435 | 0.7798937 | 0.01002228 | 0.7798888 | 0.01142269
|  |  | 10528 | 0.7678296 | 0.7674819 | 0.0001371219 | 0.7674175 | 0.01157653 | 0.7674138 | 0.01444159 |  |  | 10076 | 0.774726 | 0.7792291 | 0.0002050435 | 0.7798938 | 0.01002228 | 0.7798889 | 0.01142269
|  |  | 10533 | 0.7567817 | 0.7674819 | 0.0001371219 | 0.7674175 | 0.01157653 | 0.7674138 | 0.01444159 |  |  | 10081 | 0.7710014 | 0.7792291 | 0.0002050435 | 0.7798939 | 0.01002228 | 0.779889 | 0.01142269
|  |  | 10538 | 0.7678296 | 0.7674819 | 0.0001371219 | 0.7674175 | 0.01157653 | 0.7674138 | 0.01444159 |  |  | 10086 | 0.7821753 | 0.7792291 | 0.0002050435 | 0.7798941 | 0.01002229 | 0.7798891 | 0.01142269
|  |  | 10543 | 0.7623056 | 0.7674819 | 0.0001371219 | 0.7674175 | 0.01157653 | 0.7674138 | 0.01444159 |  |  | 10091 | 0.7821753 | 0.7792291 | 0.0002050435 | 0.7798942 | 0.01002229 | 0.7798893 | 0.01142269
|  |  | 10548 | 0.7567817 | 0.7674819 | 0.0001371219 | 0.7674175 | 0.01157653 | 0.7674138 | 0.01444159 |  |  | 10096 | 0.7710014 | 0.7792291 | 0.0002050435 | 0.7798943 | 0.01002229 | 0.7798894 | 0.0114227
|  |  | 10553 | 0.7623056 | 0.7674819 | 0.0001371219 | 0.7674175 | 0.01157653 | 0.7674138 | 0.01444159 |  |  | 10101 | 0.774726 | 0.7792291 | 0.0002050435 | 0.7798944 | 0.01002229 | 0.7798895 | 0.0114227
|  |  | 10558 | 0.7733535 | 0.7674819 | 0.0001371219 | 0.7674175 | 0.01157653 | 0.7674138 | 0.01444159 |  |  | 10106 | 0.7784506 | 0.7792291 | 0.0002050435 | 0.7798945 | 0.01002229 | 0.7798896 | 0.0114227
|  |  | 10563 | 0.7678296 | 0.7674819 | 0.0001371219 | 0.7674175 | 0.01157653 | 0.7674138 | 0.01444159 |  |  | 10111 | 0.7784506 | 0.7792291 | 0.0002050435 | 0.7798946 | 0.01002229 | 0.7798897 | 0.0114227
|  |  | 10568 | 0.7623056 | 0.7674819 | 0.0001371219 | 0.7674175 | 0.01157653 | 0.7674138 | 0.01444159 |  |  | 10116 | 0.774726 | 0.7792291 | 0.0002050435 | 0.7798947 | 0.0100223 | 0.7798898 | 0.0114227
|  |  | 10573 | 0.7567817 | 0.7674819 | 0.0001371219 | 0.7674175 | 0.01157653 | 0.7674138 | 0.01444159 |  |  | 10121 | 0.7784506 | 0.7792291 | 0.0002050435 | 0.7798948 | 0.0100223 | 0.7798899 | 0.01142271
|  |  | 10578 | 0.7678296 | 0.7674819 | 0.0001371219 | 0.7674175 | 0.01157653 | 0.7674138 | 0.01444159 |  |  | 10126 | 0.7710014 | 0.7792291 | 0.0002050435 | 0.7798949 | 0.0100223 | 0.77989 | 0.01142271
|  |  | 10583 | 0.7623056 | 0.7674819 | 0.0001371219 | 0.7674175 | 0.01157653 | 0.7674138 | 0.01444159 |  |  | 10131 | 0.7784506 | 0.7792291 | 0.0002050435 | 0.7798951 | 0.0100223 | 0.7798901 | 0.01142271
|  |  | 10588 | 0.7678296 | 0.7674819 | 0.0001371219 | 0.7674175 | 0.01157653 | 0.7674138 | 0.01444159 |  |  | 10136 | 0.774726 | 0.7792291 | 0.0002050435 | 0.7798952 | 0.0100223 | 0.7798902 | 0.01142271
|  |  | 10593 | 0.7678296 | 0.7674819 | 0.0001371219 | 0.7674175 | 0.01157653 | 0.7674139 | 0.01444159 |  |  | 10141 | 0.7784506 | 0.7792291 | 0.0002050435 | 0.7798953 | 0.01002231 | 0.7798903 | 0.01142271
|  |  | 10598 | 0.7733535 | 0.7674819 | 0.0001371219 | 0.7674175 | 0.01157653 | 0.7674139 | 0.01444159 |  |  | 10146 | 0.7784506 | 0.7792291 | 0.0002050435 | 0.7798954 | 0.01002231 | 0.7798904 | 0.01142272
|  |  | 10603 | 0.7678296 | 0.7674819 | 0.0001371219 | 0.7674175 | 0.01157653 | 0.7674139 | 0.01444159 |  |  | 10151 | 0.774726 | 0.7792291 | 0.0002050435 | 0.7798955 | 0.01002231 | 0.7798905 | 0.01142272
|  |  | 10608 | 0.7678296 | 0.7674819 | 0.0001371219 | 0.7674175 | 0.01157653 | 0.7674139 | 0.01444159 |  |  | 10156 | 0.774726 | 0.7792291 | 0.0002050435 | 0.7798956 | 0.01002231 | 0.7798906 | 0.01142272
|  |  | 10613 | 0.7678296 | 0.7674819 | 0.0001371219 | 0.7674175 | 0.01157653 | 0.7674139 | 0.01444159 |  |  | 10161 | 0.774726 | 0.7792291 | 0.0002050435 | 0.7798957 | 0.01002231 | 0.7798907 | 0.01142272
|  |  | 10618 | 0.7623056 | 0.7674819 | 0.0001371219 | 0.7674175 | 0.01157653 | 0.7674139 | 0.01444159 |  |  | 10166 | 0.774726 | 0.7792291 | 0.0002050435 | 0.7798958 | 0.01002232 | 0.7798908 | 0.01142273
|  |  | 10623 | 0.7733535 | 0.7674819 | 0.0001371219 | 0.7674175 | 0.01157653 | 0.7674139 | 0.01444159 |  |  | 10171 | 0.7784506 | 0.7792291 | 0.0002050435 | 0.7798959 | 0.01002232 | 0.7798909 | 0.01142273
|  |  | 10628 | 0.7623056 | 0.7674819 | 0.0001371219 | 0.7674175 | 0.01157653 | 0.7674139 | 0.01444159 |  |  | 10176 | 0.774726 | 0.7792291 | 0.0002050435 | 0.779896 | 0.01002232 | 0.779891 | 0.01142273
|  |  | 10633 | 0.7733535 | 0.7674819 | 0.0001371219 | 0.7674175 | 0.01157653 | 0.7674139 | 0.01444159 |  |  | 10181 | 0.7710014 | 0.7792291 | 0.0002050435 | 0.7798961 | 0.01002232 | 0.7798911 | 0.01142273
|  |  | 10638 | 0.7733535 | 0.7674819 | 0.0001371219 | 0.7674175 | 0.01157653 | 0.7674139 | 0.01444159 |  |  | 10186 | 0.7784506 | 0.7792291 | 0.0002050435 | 0.7798962 | 0.01002232 | 0.7798912 | 0.01142273
|  |  | 10643 | 0.7678296 | 0.7674819 | 0.0001371219 | 0.7674175 | 0.01157653 | 0.7674139 | 0.01444159 |  |  | 10191 | 0.774726 | 0.7792291 | 0.0002050435 | 0.7798963 | 0.01002232 | 0.7798913 | 0.01142274
|  |  | 10648 | 0.7623056 | 0.7674819 | 0.0001371219 | 0.7674175 | 0.01157653 | 0.7674139 | 0.01444159 |  |  | 10196 | 0.7710014 | 0.7792291 | 0.0002050435 | 0.7798964 | 0.01002233 | 0.7798914 | 0.01142274
|  |  | 10653 | 0.7678296 | 0.7674819 | 0.0001371219 | 0.7674175 | 0.01157653 | 0.7674139 | 0.01444159 |  |  | 10201 | 0.7784506 | 0.7792291 | 0.0002050435 | 0.7798965 | 0.01002233 | 0.7798915 | 0.01142274
|  |  | 10658 | 0.7678296 | 0.7674819 | 0.0001371219 | 0.7674175 | 0.01157653 | 0.7674139 | 0.01444159 |  |  | 10206 | 0.7710014 | 0.7792291 | 0.0002050435 | 0.7798966 | 0.01002233 | 0.7798916 | 0.01142274
|  |  | 10663 | 0.7678296 | 0.7674819 | 0.0001371219 | 0.7674175 | 0.01157653 | 0.7674139 | 0.01444159 |  |  | 10211 | 0.7784506 | 0.7792291 | 0.0002050435 | 0.7798967 | 0.01002233 | 0.7798917 | 0.01142274
|  |  | 10668 | 0.7733535 | 0.7674819 | 0.0001371219 | 0.7674175 | 0.01157653 | 0.7674139 | 0.01444159 |  |  | 10216 | 0.7784506 | 0.7792291 | 0.0002050435 | 0.7798968 | 0.01002233 | 0.7798918 | 0.01142274
|  |  | 10673 | 0.7623056 | 0.7674819 | 0.0001371219 | 0.7674175 | 0.01157653 | 0.7674139 | 0.01444159 |  |  | 10221 | 0.774726 | 0.7792291 | 0.0002050435 | 0.7798969 | 0.01002234 | 0.7798919 | 0.01142275
|  |  | 10678 | 0.7623056 | 0.7674819 | 0.0001371219 | 0.7674175 | 0.01157653 | 0.7674139 | 0.01444159 |  |  | 10226 | 0.7710014 | 0.7792291 | 0.0002050435 | 0.779897 | 0.01002234 | 0.779892 | 0.01142275
|  |  | 10683 | 0.7678296 | 0.7674819 | 0.0001371219 | 0.7674175 | 0.01157653 | 0.7674139 | 0.01444159 |  |  | 10231 | 0.774726 | 0.7792291 | 0.0002050435 | 0.7798971 | 0.01002234 | 0.7798921 | 0.01142275
|  |  | 10688 | 0.7623056 | 0.7674819 | 0.0001371219 | 0.7674175 | 0.01157653 | 0.7674139 | 0.01444159 |  |  | 10236 | 0.7784506 | 0.7792291 | 0.0002050435 | 0.7798972 | 0.01002234 | 0.7798922 | 0.01142275
|  |  | 10693 | 0.7678296 | 0.7674819 | 0.0001371219 | 0.7674175 | 0.01157653 | 0.7674139 | 0.01444159 |  |  | 10241 | 0.7784506 | 0.7792291 | 0.0002050435 | 0.7798973 | 0.01002234 | 0.7798923 | 0.01142275
|  |  | 10698 | 0.7623056 | 0.7674819 | 0.0001371219 | 0.7674175 | 0.01157653 | 0.7674139 | 0.01444159 |  |  | 10246 | 0.7784506 | 0.7792291 | 0.0002050435 | 0.7798974 | 0.01002234 | 0.7798924 | 0.01142276
|  |  | 10703 | 0.7623056 | 0.7674819 | 0.0001371219 | 0.7674175 | 0.01157653 | 0.7674139 | 0.01444159 |  |  | 10251 | 0.7784506 | 0.7792291 | 0.0002050435 | 0.7798975 | 0.01002235 | 0.7798925 | 0.01142276
|  |  | 10708 | 0.7623056 | 0.7674819 | 0.0001371219 | 0.7674175 | 0.01157653 | 0.7674139 | 0.01444159 |  |  | 10256 | 0.774726 | 0.7792291 | 0.0002050435 | 0.7798976 | 0.01002235 | 0.7798926 | 0.01142276
|  |  | 10713 | 0.7678296 | 0.7674819 | 0.0001371219 | 0.7674175 | 0.01157653 | 0.7674139 | 0.01444159 |  |  | 10261 | 0.7784506 | 0.7792291 | 0.0002050435 | 0.7798977 | 0.01002235 | 0.7798927 | 0.01142276
|  |  | 10718 | 0.7678296 | 0.7674819 | 0.0001371219 | 0.7674175 | 0.01157653 | 0.7674139 | 0.01444159 |  |  | 10266 | 0.7784506 | 0.7792291 | 0.0002050435 | 0.7798978 | 0.01002235 | 0.7798928 | 0.01142276
|  |  | 10723 | 0.7623056 | 0.7674819 | 0.0001371219 | 0.7674175 | 0.01157653 | 0.7674139 | 0.01444159 |  |  | 10271 | 0.774726 | 0.7792291 | 0.0002050435 | 0.7798979 | 0.01002235 | 0.7798929 | 0.01142277
|  |  | 10728 | 0.7678296 | 0.7674819 | 0.0001371219 | 0.7674175 | 0.01157653 | 0.7674139 | 0.01444159 |  |  | 10276 | 0.7784506 | 0.7792291 | 0.0002050435 | 0.779898 | 0.01002235 | 0.779893 | 0.01142277
|  |  | 10733 | 0.7623056 | 0.7674819 | 0.0001371219 | 0.7674175 | 0.01157653 | 0.7674139 | 0.01444159 |  |  | 10281 | 0.774726 | 0.7792291 | 0.0002050435 | 0.7798981 | 0.01002236 | 0.7798931 | 0.01142277
|  |  | 10738 | 0.7678296 | 0.7674819 | 0.0001371219 | 0.7674175 | 0.01157653 | 0.7674139 | 0.01444159 |  |  | 10286 | 0.774726 | 0.7792291 | 0.0002050435 | 0.7798982 | 0.01002236 | 0.7798932 | 0.01142277
|  |  | 10743 | 0.7678296 | 0.7674819 | 0.0001371219 | 0.7674175 | 0.01157653 | 0.7674139 | 0.01444159 |  |  | 10291 | 0.7784506 | 0.7792291 | 0.0002050435 | 0.7798983 | 0.01002236 | 0.7798933 | 0.01142277
|  |  | 10748 | 0.7678296 | 0.7674819 | 0.0001371219 | 0.7674175 | 0.01157653 | 0.7674139 | 0.01444159 |  |  | 10296 | 0.774726 | 0.7792291 | 0.0002050435 | 0.7798984 | 0.01002236 | 0.7798933 | 0.01142277
|  |  | 10753 | 0.7567817 | 0.7674819 | 0.0001371219 | 0.7674175 | 0.01157653 | 0.7674139 | 0.01444159 |  |  | 10301 | 0.774726 | 0.7792291 | 0.0002050435 | 0.7798985 | 0.01002236 | 0.7798934 | 0.01142278
|  |  | 10758 | 0.7623056 | 0.7674819 | 0.0001371219 | 0.7674175 | 0.01157653 | 0.7674139 | 0.01444159 |  |  | 10306 | 0.7784506 | 0.7792291 | 0.0002050435 | 0.7798986 | 0.01002236 | 0.7798935 | 0.01142278
|  |  | 10763 | 0.7623056 | 0.7674819 | 0.0001371219 | 0.7674175 | 0.01157653 | 0.7674139 | 0.01444159 |  |  | 10311 | 0.7784506 | 0.7792291 | 0.0002050435 | 0.7798986 | 0.01002237 | 0.7798936 | 0.01142278
|  |  | 10768 | 0.7678296 | 0.7674819 | 0.0001371219 | 0.7674176 | 0.01157653 | 0.7674139 | 0.01444159 |  |  | 10316 | 0.7784506 | 0.7792291 | 0.0002050435 | 0.7798987 | 0.01002237 | 0.7798937 | 0.01142278
|  |  | 10773 | 0.7733535 | 0.7674819 | 0.0001371219 | 0.7674176 | 0.01157653 | 0.7674139 | 0.01444159 |  |  | 10321 | 0.774726 | 0.7792291 | 0.0002050435 | 0.7798988 | 0.01002237 | 0.7798938 | 0.01142278
|  |  | 10778 | 0.7733535 | 0.7674819 | 0.0001371219 | 0.7674176 | 0.01157653 | 0.7674139 | 0.01444159 |  |  | 10326 | 0.774726 | 0.7792291 | 0.0002050435 | 0.7798989 | 0.01002237 | 0.7798939 | 0.01142279
|  |  | 10783 | 0.7678296 | 0.7674819 | 0.0001371219 | 0.7674176 | 0.01157653 | 0.7674139 | 0.01444159 |  |  | 10331 | 0.7784506 | 0.7792291 | 0.0002050435 | 0.779899 | 0.01002237 | 0.779894 | 0.01142279
|  |  | 10788 | 0.7623056 | 0.7674819 | 0.0001371219 | 0.7674176 | 0.01157653 | 0.7674139 | 0.01444159 |  |  | 10336 | 0.7710014 | 0.7792291 | 0.0002050435 | 0.7798991 | 0.01002237 | 0.7798941 | 0.01142279
|  |  | 10793 | 0.7733535 | 0.7674819 | 0.0001371219 | 0.7674176 | 0.01157653 | 0.7674139 | 0.01444159 |  |  | 10341 | 0.774726 | 0.7792292 | 0.0002050435 | 0.7798992 | 0.01002237 | 0.7798941 | 0.01142279
|  |  | 10798 | 0.7788775 | 0.7674819 | 0.0001371219 | 0.7674176 | 0.01157653 | 0.7674139 | 0.01444159 |  |  | 10346 | 0.7784506 | 0.7792292 | 0.0002050435 | 0.7798993 | 0.01002238 | 0.7798942 | 0.01142279
|  |  | 10803 | 0.7678296 | 0.7674819 | 0.0001371219 | 0.7674176 | 0.01157653 | 0.7674139 | 0.01444159 |  |  | 10351 | 0.7710014 | 0.7792292 | 0.0002050435 | 0.7798994 | 0.01002238 | 0.7798943 | 0.01142279
|  |  | 10808 | 0.7733535 | 0.7674819 | 0.0001371219 | 0.7674176 | 0.01157653 | 0.7674139 | 0.01444159 |  |  | 10356 | 0.774726 | 0.7792292 | 0.0002050435 | 0.7798995 | 0.01002238 | 0.7798944 | 0.0114228
|  |  | 10813 | 0.7678296 | 0.7674819 | 0.0001371219 | 0.7674176 | 0.01157653 | 0.7674139 | 0.01444159 |  |  | 10361 | 0.7784506 | 0.7792292 | 0.0002050435 | 0.7798995 | 0.01002238 | 0.7798945 | 0.0114228
|  |  | 10818 | 0.7678296 | 0.7674819 | 0.0001371219 | 0.7674176 | 0.01157653 | 0.7674139 | 0.01444159 |  |  | 10366 | 0.7821753 | 0.7792292 | 0.0002050435 | 0.7798996 | 0.01002238 | 0.7798946 | 0.0114228
|  |  | 10823 | 0.7623056 | 0.7674819 | 0.0001371219 | 0.7674176 | 0.01157653 | 0.7674139 | 0.01444159 |  |  | 10371 | 0.7710014 | 0.7792292 | 0.0002050435 | 0.7798997 | 0.01002238 | 0.7798947 | 0.0114228
|  |  | 10828 | 0.7623056 | 0.7674819 | 0.0001371219 | 0.7674176 | 0.01157653 | 0.7674139 | 0.01444159 |  |  | 10376 | 0.774726 | 0.7792292 | 0.0002050435 | 0.7798998 | 0.01002239 | 0.7798947 | 0.0114228
|  |  | 10833 | 0.7623056 | 0.7674819 | 0.0001371219 | 0.7674176 | 0.01157653 | 0.7674139 | 0.01444159 |  |  | 10381 | 0.774726 | 0.7792292 | 0.0002050435 | 0.7798999 | 0.01002239 | 0.7798948 | 0.0114228
|  |  | 10838 | 0.7678296 | 0.7674819 | 0.0001371219 | 0.7674176 | 0.01157653 | 0.7674139 | 0.01444159 |  |  | 10386 | 0.774726 | 0.7792292 | 0.0002050435 | 0.7799 | 0.01002239 | 0.7798949 | 0.01142281
|  |  | 10843 | 0.7623056 | 0.7674819 | 0.0001371219 | 0.7674176 | 0.01157653 | 0.7674139 | 0.01444159 |  |  | 10391 | 0.774726 | 0.7792292 | 0.0002050435 | 0.7799001 | 0.01002239 | 0.779895 | 0.01142281
|  |  | 10848 | 0.7733535 | 0.7674819 | 0.0001371219 | 0.7674176 | 0.01157653 | 0.7674139 | 0.01444159 |  |  | 10396 | 0.774726 | 0.7792292 | 0.0002050435 | 0.7799001 | 0.01002239 | 0.7798951 | 0.01142281
|  |  | 10853 | 0.7567817 | 0.7674819 | 0.0001371219 | 0.7674176 | 0.01157653 | 0.7674139 | 0.01444159 |  |  | 10401 | 0.7784506 | 0.7792292 | 0.0002050435 | 0.7799002 | 0.01002239 | 0.7798952 | 0.01142281
|  |  | 10858 | 0.7678296 | 0.7674819 | 0.0001371219 | 0.7674176 | 0.01157653 | 0.7674139 | 0.01444159 |  |  | 10406 | 0.7784506 | 0.7792292 | 0.0002050435 | 0.7799003 | 0.01002239 | 0.7798952 | 0.01142281
|  |  | 10863 | 0.7623056 | 0.7674819 | 0.0001371219 | 0.7674176 | 0.01157653 | 0.7674139 | 0.01444159 |  |  | 10411 | 0.774726 | 0.7792292 | 0.0002050435 | 0.7799004 | 0.0100224 | 0.7798953 | 0.01142281
|  |  | 10868 | 0.7733535 | 0.7674819 | 0.0001371219 | 0.7674176 | 0.01157653 | 0.7674139 | 0.01444159 |  |  | 10416 | 0.774726 | 0.7792292 | 0.0002050435 | 0.7799005 | 0.0100224 | 0.7798954 | 0.01142282
|  |  | 10873 | 0.7567817 | 0.7674819 | 0.0001371219 | 0.7674176 | 0.01157653 | 0.7674139 | 0.01444159 |  |  | 10421 | 0.7784506 | 0.7792292 | 0.0002050435 | 0.7799006 | 0.0100224 | 0.7798955 | 0.01142282
|  |  | 10878 | 0.7623056 | 0.7674819 | 0.0001371219 | 0.7674176 | 0.01157653 | 0.7674139 | 0.01444159 |  |  | 10426 | 0.7710014 | 0.7792292 | 0.0002050435 | 0.7799007 | 0.0100224 | 0.7798956 | 0.01142282
|  |  | 10883 | 0.7678296 | 0.7674819 | 0.0001371219 | 0.7674176 | 0.01157653 | 0.7674139 | 0.01444159 |  |  | 10431 | 0.774726 | 0.7792292 | 0.0002050435 | 0.7799007 | 0.0100224 | 0.7798956 | 0.01142282
|  |  | 10888 | 0.7623056 | 0.7674819 | 0.0001371219 | 0.7674176 | 0.01157653 | 0.7674139 | 0.01444159 |  |  | 10436 | 0.774726 | 0.7792292 | 0.0002050436 | 0.7799008 | 0.0100224 | 0.7798957 | 0.01142282
|  |  | 10893 | 0.7678296 | 0.7674819 | 0.0001371219 | 0.7674176 | 0.01157653 | 0.7674139 | 0.01444159 |  |  | 10441 | 0.7784506 | 0.7792292 | 0.0002050436 | 0.7799009 | 0.0100224 | 0.7798958 | 0.01142282
|  |  | 10898 | 0.7678296 | 0.7674819 | 0.0001371219 | 0.7674176 | 0.01157653 | 0.7674139 | 0.01444159 |  |  | 10446 | 0.774726 | 0.7792292 | 0.0002050436 | 0.779901 | 0.01002241 | 0.7798959 | 0.01142282
|  |  | 10903 | 0.7678296 | 0.7674819 | 0.0001371219 | 0.7674176 | 0.01157653 | 0.7674139 | 0.01444159 |  |  | 10451 | 0.774726 | 0.7792292 | 0.0002050436 | 0.7799011 | 0.01002241 | 0.779896 | 0.01142283
|  |  | 10908 | 0.7567817 | 0.7674819 | 0.0001371219 | 0.7674176 | 0.01157653 | 0.767414 | 0.01444159 |  |  | 10456 | 0.7710014 | 0.7792292 | 0.0002050436 | 0.7799011 | 0.01002241 | 0.779896 | 0.01142283
|  |  | 10913 | 0.7623056 | 0.7674819 | 0.0001371219 | 0.7674176 | 0.01157653 | 0.767414 | 0.01444159 |  |  | 10461 | 0.7784506 | 0.7792292 | 0.0002050436 | 0.7799012 | 0.01002241 | 0.7798961 | 0.01142283
|  |  | 10918 | 0.7678296 | 0.7674819 | 0.0001371219 | 0.7674176 | 0.01157653 | 0.767414 | 0.01444159 |  |  | 10466 | 0.7784506 | 0.7792292 | 0.0002050436 | 0.7799013 | 0.01002241 | 0.7798962 | 0.01142283
|  |  | 10923 | 0.7567817 | 0.7674819 | 0.0001371219 | 0.7674176 | 0.01157653 | 0.767414 | 0.0144416 |  |  | 10471 | 0.7784506 | 0.7792292 | 0.0002050436 | 0.7799014 | 0.01002241 | 0.7798963 | 0.01142283
|  |  | 10928 | 0.7733535 | 0.7674819 | 0.0001371219 | 0.7674176 | 0.01157653 | 0.767414 | 0.0144416 |  |  | 10476 | 0.7710014 | 0.7792292 | 0.0002050436 | 0.7799015 | 0.01002241 | 0.7798964 | 0.01142283
|  |  | 10933 | 0.7678296 | 0.7674819 | 0.0001371219 | 0.7674176 | 0.01157653 | 0.767414 | 0.0144416 |  |  | 10481 | 0.774726 | 0.7792292 | 0.0002050436 | 0.7799015 | 0.01002242 | 0.7798964 | 0.01142284
|  |  | 10938 | 0.7623056 | 0.7674819 | 0.0001371219 | 0.7674176 | 0.01157653 | 0.767414 | 0.0144416 |  |  | 10486 | 0.7784506 | 0.7792292 | 0.0002050436 | 0.7799016 | 0.01002242 | 0.7798965 | 0.01142284
|  |  | 10943 | 0.7733535 | 0.7674819 | 0.0001371219 | 0.7674176 | 0.01157653 | 0.767414 | 0.0144416 |  |  | 10491 | 0.7784506 | 0.7792292 | 0.0002050436 | 0.7799017 | 0.01002242 | 0.7798966 | 0.01142284
|  |  | 10948 | 0.7623056 | 0.7674819 | 0.0001371219 | 0.7674176 | 0.01157653 | 0.767414 | 0.0144416 |  |  | 10496 | 0.774726 | 0.7792292 | 0.0002050436 | 0.7799018 | 0.01002242 | 0.7798967 | 0.01142284
|  |  | 10953 | 0.7623056 | 0.7674819 | 0.0001371219 | 0.7674176 | 0.01157653 | 0.767414 | 0.0144416 |  |  | 10501 | 0.7784506 | 0.7792292 | 0.0002050436 | 0.7799019 | 0.01002242 | 0.7798967 | 0.01142284
|  |  | 10958 | 0.7623056 | 0.7674819 | 0.0001371219 | 0.7674176 | 0.01157653 | 0.767414 | 0.0144416 |  |  | 10506 | 0.7784506 | 0.7792292 | 0.0002050436 | 0.7799019 | 0.01002242 | 0.7798968 | 0.01142284
|  |  | 10963 | 0.7678296 | 0.7674819 | 0.0001371219 | 0.7674176 | 0.01157653 | 0.767414 | 0.0144416 |  |  | 10511 | 0.774726 | 0.7792292 | 0.0002050436 | 0.779902 | 0.01002242 | 0.7798969 | 0.01142284
|  |  | 10968 | 0.7678296 | 0.7674819 | 0.0001371219 | 0.7674176 | 0.01157653 | 0.767414 | 0.0144416 |  |  | 10516 | 0.7784506 | 0.7792292 | 0.0002050436 | 0.7799021 | 0.01002242 | 0.779897 | 0.01142285
|  |  | 10973 | 0.7678296 | 0.7674819 | 0.0001371219 | 0.7674176 | 0.01157653 | 0.767414 | 0.0144416 |  |  | 10521 | 0.7784506 | 0.7792292 | 0.0002050436 | 0.7799022 | 0.01002243 | 0.779897 | 0.01142285
|  |  | 10978 | 0.7567817 | 0.7674819 | 0.0001371219 | 0.7674176 | 0.01157653 | 0.767414 | 0.0144416 |  |  | 10526 | 0.774726 | 0.7792292 | 0.0002050436 | 0.7799022 | 0.01002243 | 0.7798971 | 0.01142285
|  |  | 10983 | 0.7678296 | 0.7674819 | 0.0001371219 | 0.7674176 | 0.01157653 | 0.767414 | 0.0144416 |  |  | 10531 | 0.7710014 | 0.7792292 | 0.0002050436 | 0.7799023 | 0.01002243 | 0.7798972 | 0.01142285
|  |  | 10988 | 0.7678296 | 0.7674819 | 0.0001371219 | 0.7674176 | 0.01157653 | 0.767414 | 0.0144416 |  |  | 10536 | 0.774726 | 0.7792292 | 0.0002050436 | 0.7799024 | 0.01002243 | 0.7798973 | 0.01142285
|  |  | 10993 | 0.7733535 | 0.7674819 | 0.0001371219 | 0.7674176 | 0.01157653 | 0.767414 | 0.0144416 |  |  | 10541 | 0.7784506 | 0.7792292 | 0.0002050436 | 0.7799025 | 0.01002243 | 0.7798973 | 0.01142285
|  |  | 10998 | 0.7678296 | 0.7674819 | 0.0001371219 | 0.7674176 | 0.01157653 | 0.767414 | 0.0144416 |  |  | 10546 | 0.7784506 | 0.7792292 | 0.0002050436 | 0.7799025 | 0.01002243 | 0.7798974 | 0.01142285
|  |  | 11003 | 0.7678296 | 0.7674819 | 0.0001371219 | 0.7674176 | 0.01157653 | 0.767414 | 0.0144416 |  |  | 10551 | 0.7784506 | 0.7792292 | 0.0002050436 | 0.7799026 | 0.01002243 | 0.7798975 | 0.01142286
|  |  | 11008 | 0.7623056 | 0.7674819 | 0.0001371219 | 0.7674176 | 0.01157653 | 0.767414 | 0.0144416 |  |  | 10556 | 0.774726 | 0.7792292 | 0.0002050436 | 0.7799027 | 0.01002244 | 0.7798975 | 0.01142286
|  |  | 11013 | 0.7678296 | 0.7674819 | 0.0001371219 | 0.7674176 | 0.01157653 | 0.767414 | 0.0144416 |  |  | 10561 | 0.774726 | 0.7792292 | 0.0002050436 | 0.7799028 | 0.01002244 | 0.7798976 | 0.01142286
|  |  | 11018 | 0.7623056 | 0.7674819 | 0.0001371219 | 0.7674176 | 0.01157653 | 0.767414 | 0.0144416 |  |  | 10566 | 0.7784506 | 0.7792292 | 0.0002050436 | 0.7799028 | 0.01002244 | 0.7798977 | 0.01142286
|  |  | 11023 | 0.7678296 | 0.7674819 | 0.0001371219 | 0.7674176 | 0.01157653 | 0.767414 | 0.0144416 |  |  | 10571 | 0.7784506 | 0.7792292 | 0.0002050436 | 0.7799029 | 0.01002244 | 0.7798978 | 0.01142286
|  |  | 11028 | 0.7678296 | 0.7674819 | 0.0001371219 | 0.7674176 | 0.01157653 | 0.767414 | 0.0144416 |  |  | 10576 | 0.7784506 | 0.7792292 | 0.0002050436 | 0.779903 | 0.01002244 | 0.7798978 | 0.01142286
|  |  | 11033 | 0.7567817 | 0.7674819 | 0.0001371219 | 0.7674176 | 0.01157653 | 0.767414 | 0.0144416 |  |  | 10581 | 0.7821753 | 0.7792292 | 0.0002050436 | 0.779903 | 0.01002244 | 0.7798979 | 0.01142286
|  |  | 11038 | 0.7623056 | 0.7674819 | 0.0001371219 | 0.7674176 | 0.01157653 | 0.767414 | 0.0144416 |  |  | 10586 | 0.774726 | 0.7792292 | 0.0002050436 | 0.7799031 | 0.01002244 | 0.779898 | 0.01142287
|  |  | 11043 | 0.7733535 | 0.7674819 | 0.0001371219 | 0.7674176 | 0.01157653 | 0.767414 | 0.0144416 |  |  | 10591 | 0.774726 | 0.7792292 | 0.0002050436 | 0.7799032 | 0.01002244 | 0.779898 | 0.01142287
|  |  | 11048 | 0.7623056 | 0.7674819 | 0.0001371219 | 0.7674176 | 0.01157653 | 0.767414 | 0.0144416 |  |  | 10596 | 0.774726 | 0.7792292 | 0.0002050436 | 0.7799033 | 0.01002245 | 0.7798981 | 0.01142287
|  |  | 11053 | 0.7567817 | 0.7674819 | 0.0001371219 | 0.7674176 | 0.01157653 | 0.767414 | 0.0144416 |  |  | 10601 | 0.774726 | 0.7792292 | 0.0002050436 | 0.7799033 | 0.01002245 | 0.7798982 | 0.01142287
|  |  | 11058 | 0.7678296 | 0.7674819 | 0.0001371219 | 0.7674176 | 0.01157653 | 0.767414 | 0.0144416 |  |  | 10606 | 0.774726 | 0.7792292 | 0.0002050436 | 0.7799034 | 0.01002245 | 0.7798982 | 0.01142287
|  |  | 11063 | 0.7623056 | 0.7674819 | 0.0001371219 | 0.7674176 | 0.01157653 | 0.767414 | 0.0144416 |  |  | 10611 | 0.774726 | 0.7792292 | 0.0002050436 | 0.7799035 | 0.01002245 | 0.7798983 | 0.01142287
|  |  | 11068 | 0.7678296 | 0.7674819 | 0.0001371219 | 0.7674176 | 0.01157653 | 0.767414 | 0.0144416 |  |  | 10616 | 0.774726 | 0.7792292 | 0.0002050436 | 0.7799035 | 0.01002245 | 0.7798984 | 0.01142287
|  |  | 11073 | 0.7678296 | 0.7674819 | 0.0001371219 | 0.7674176 | 0.01157653 | 0.767414 | 0.0144416 |  |  | 10621 | 0.774726 | 0.7792292 | 0.0002050436 | 0.7799036 | 0.01002245 | 0.7798984 | 0.01142288
|  |  | 11078 | 0.7733535 | 0.7674819 | 0.0001371219 | 0.7674176 | 0.01157653 | 0.767414 | 0.0144416 |  |  | 10626 | 0.7710014 | 0.7792292 | 0.0002050436 | 0.7799037 | 0.01002245 | 0.7798985 | 0.01142288
|  |  | 11083 | 0.7678296 | 0.7674819 | 0.0001371219 | 0.7674176 | 0.01157653 | 0.767414 | 0.0144416 |  |  | 10631 | 0.7784506 | 0.7792292 | 0.0002050436 | 0.7799038 | 0.01002245 | 0.7798986 | 0.01142288
|  |  | 11088 | 0.7678296 | 0.7674819 | 0.0001371219 | 0.7674176 | 0.01157653 | 0.767414 | 0.0144416 |  |  | 10636 | 0.7784506 | 0.7792292 | 0.0002050436 | 0.7799038 | 0.01002246 | 0.7798986 | 0.01142288
|  |  | 11093 | 0.7678296 | 0.7674819 | 0.0001371219 | 0.7674176 | 0.01157653 | 0.767414 | 0.0144416 |  |  | 10641 | 0.7710014 | 0.7792292 | 0.0002050436 | 0.7799039 | 0.01002246 | 0.7798987 | 0.01142288
|  |  | 11098 | 0.7678296 | 0.7674819 | 0.0001371219 | 0.7674176 | 0.01157653 | 0.767414 | 0.0144416 |  |  | 10646 | 0.7784506 | 0.7792292 | 0.0002050436 | 0.779904 | 0.01002246 | 0.7798988 | 0.01142288
|  |  | 11103 | 0.7623056 | 0.7674819 | 0.0001371219 | 0.7674176 | 0.01157653 | 0.767414 | 0.0144416 |  |  | 10651 | 0.774726 | 0.7792292 | 0.0002050436 | 0.779904 | 0.01002246 | 0.7798988 | 0.01142288
|  |  | 11108 | 0.7678296 | 0.7674819 | 0.0001371219 | 0.7674176 | 0.01157653 | 0.767414 | 0.0144416 |  |  | 10656 | 0.7784506 | 0.7792292 | 0.0002050436 | 0.7799041 | 0.01002246 | 0.7798989 | 0.01142288
|  |  | 11113 | 0.7567817 | 0.7674819 | 0.0001371219 | 0.7674176 | 0.01157653 | 0.767414 | 0.0144416 |  |  | 10661 | 0.7821753 | 0.7792292 | 0.0002050436 | 0.7799042 | 0.01002246 | 0.779899 | 0.01142289
|  |  | 11118 | 0.7623056 | 0.7674819 | 0.0001371219 | 0.7674176 | 0.01157653 | 0.767414 | 0.0144416 |  |  | 10666 | 0.7784506 | 0.7792292 | 0.0002050436 | 0.7799042 | 0.01002246 | 0.779899 | 0.01142289
|  |  | 11123 | 0.7623056 | 0.7674819 | 0.0001371219 | 0.7674176 | 0.01157653 | 0.767414 | 0.0144416 |  |  | 10671 | 0.774726 | 0.7792292 | 0.0002050436 | 0.7799043 | 0.01002246 | 0.7798991 | 0.01142289
|  |  | 11128 | 0.7678296 | 0.7674819 | 0.0001371219 | 0.7674176 | 0.01157653 | 0.767414 | 0.0144416 |  |  | 10676 | 0.774726 | 0.7792292 | 0.0002050436 | 0.7799044 | 0.01002246 | 0.7798992 | 0.01142289
|  |  | 11133 | 0.7678296 | 0.7674819 | 0.0001371219 | 0.7674176 | 0.01157653 | 0.767414 | 0.0144416 |  |  | 10681 | 0.774726 | 0.7792292 | 0.0002050436 | 0.7799044 | 0.01002247 | 0.7798992 | 0.01142289
|  |  | 11138 | 0.7623056 | 0.7674819 | 0.0001371219 | 0.7674176 | 0.01157653 | 0.767414 | 0.0144416 |  |  | 10686 | 0.774726 | 0.7792292 | 0.0002050436 | 0.7799045 | 0.01002247 | 0.7798993 | 0.01142289
|  |  | 11143 | 0.7678296 | 0.7674819 | 0.0001371219 | 0.7674176 | 0.01157653 | 0.767414 | 0.0144416 |  |  | 10691 | 0.774726 | 0.7792292 | 0.0002050436 | 0.7799046 | 0.01002247 | 0.7798994 | 0.01142289
|  |  | 11148 | 0.7733535 | 0.7674819 | 0.0001371219 | 0.7674176 | 0.01157653 | 0.767414 | 0.0144416 |  |  | 10696 | 0.7784506 | 0.7792292 | 0.0002050436 | 0.7799046 | 0.01002247 | 0.7798994 | 0.01142289
|  |  | 11153 | 0.7623056 | 0.7674819 | 0.0001371219 | 0.7674176 | 0.01157653 | 0.767414 | 0.0144416 |  |  | 10701 | 0.7784506 | 0.7792292 | 0.0002050436 | 0.7799047 | 0.01002247 | 0.7798995 | 0.0114229
|  |  | 11163 | 0.7678296 | 0.7674819 | 0.0001371219 | 0.7674177 | 0.01157653 | 0.767414 | 0.0144416 |  |  | 10706 | 0.7784506 | 0.7792292 | 0.0002050436 | 0.7799047 | 0.01002247 | 0.7798996 | 0.0114229
|  |  | 11173 | 0.7623056 | 0.7674819 | 0.0001371219 | 0.7674177 | 0.01157653 | 0.767414 | 0.0144416 |  |  | 10711 | 0.7710014 | 0.7792292 | 0.0002050436 | 0.7799048 | 0.01002247 | 0.7798996 | 0.0114229
|  |  | 11183 | 0.7623056 | 0.7674819 | 0.0001371219 | 0.7674177 | 0.01157653 | 0.767414 | 0.0144416 |  |  | 10716 | 0.7710014 | 0.7792292 | 0.0002050436 | 0.7799049 | 0.01002247 | 0.7798997 | 0.0114229
|  |  | 11193 | 0.7678296 | 0.7674819 | 0.0001371219 | 0.7674177 | 0.01157653 | 0.767414 | 0.0144416 |  |  | 10721 | 0.7784506 | 0.7792292 | 0.0002050436 | 0.7799049 | 0.01002247 | 0.7798997 | 0.0114229
|  |  | 11203 | 0.7623056 | 0.7674819 | 0.0001371219 | 0.7674177 | 0.01157653 | 0.767414 | 0.0144416 |  |  | 10726 | 0.774726 | 0.7792292 | 0.0002050436 | 0.779905 | 0.01002248 | 0.7798998 | 0.0114229
|  |  | 11213 | 0.7678296 | 0.7674819 | 0.0001371219 | 0.7674177 | 0.01157653 | 0.767414 | 0.0144416 |  |  | 10731 | 0.7784506 | 0.7792292 | 0.0002050436 | 0.7799051 | 0.01002248 | 0.7798999 | 0.0114229
|  |  | 11223 | 0.7623056 | 0.7674819 | 0.0001371219 | 0.7674177 | 0.01157653 | 0.767414 | 0.0144416 |  |  | 10736 | 0.7784506 | 0.7792292 | 0.0002050436 | 0.7799051 | 0.01002248 | 0.7798999 | 0.0114229
|  |  | 11233 | 0.7678296 | 0.7674819 | 0.0001371219 | 0.7674177 | 0.01157653 | 0.767414 | 0.0144416 |  |  | 10741 | 0.774726 | 0.7792292 | 0.0002050436 | 0.7799052 | 0.01002248 | 0.7799 | 0.01142291
|  |  | 11243 | 0.7678296 | 0.7674819 | 0.0001371219 | 0.7674177 | 0.01157653 | 0.767414 | 0.0144416 |  |  | 10746 | 0.774726 | 0.7792292 | 0.0002050436 | 0.7799053 | 0.01002248 | 0.7799 | 0.01142291
|  |  | 11253 | 0.7678296 | 0.7674819 | 0.0001371219 | 0.7674177 | 0.01157653 | 0.767414 | 0.0144416 |  |  | 10751 | 0.7784506 | 0.7792292 | 0.0002050436 | 0.7799053 | 0.01002248 | 0.7799001 | 0.01142291
|  |  | 11263 | 0.7623056 | 0.7674819 | 0.0001371219 | 0.7674177 | 0.01157653 | 0.767414 | 0.0144416 |  |  | 10756 | 0.774726 | 0.7792292 | 0.0002050436 | 0.7799054 | 0.01002248 | 0.7799002 | 0.01142291
|  |  | 11273 | 0.7623056 | 0.7674819 | 0.0001371219 | 0.7674177 | 0.01157653 | 0.767414 | 0.0144416 |  |  | 10761 | 0.7784506 | 0.7792292 | 0.0002050436 | 0.7799054 | 0.01002248 | 0.7799002 | 0.01142291
|  |  | 11283 | 0.7678296 | 0.7674819 | 0.0001371219 | 0.7674177 | 0.01157653 | 0.767414 | 0.0144416 |  |  | 10766 | 0.7784506 | 0.7792292 | 0.0002050436 | 0.7799055 | 0.01002248 | 0.7799003 | 0.01142291
|  |  | 11293 | 0.7623056 | 0.7674819 | 0.0001371219 | 0.7674177 | 0.01157653 | 0.767414 | 0.0144416 |  |  | 10771 | 0.7784506 | 0.7792292 | 0.0002050436 | 0.7799056 | 0.01002249 | 0.7799003 | 0.01142291
|  |  | 11303 | 0.7623056 | 0.7674819 | 0.0001371219 | 0.7674177 | 0.01157653 | 0.767414 | 0.0144416 |  |  | 10776 | 0.7784506 | 0.7792292 | 0.0002050436 | 0.7799056 | 0.01002249 | 0.7799004 | 0.01142291
|  |  | 11313 | 0.7623056 | 0.7674819 | 0.0001371219 | 0.7674177 | 0.01157653 | 0.767414 | 0.0144416 |  |  | 10781 | 0.774726 | 0.7792292 | 0.0002050436 | 0.7799057 | 0.01002249 | 0.7799005 | 0.01142291
|  |  | 11323 | 0.7567817 | 0.7674819 | 0.0001371219 | 0.7674177 | 0.01157653 | 0.767414 | 0.0144416 |  |  | 10786 | 0.7784506 | 0.7792292 | 0.0002050436 | 0.7799057 | 0.01002249 | 0.7799005 | 0.01142292
|  |  | 11333 | 0.7512577 | 0.7674819 | 0.0001371219 | 0.7674177 | 0.01157653 | 0.767414 | 0.0144416 |  |  | 10791 | 0.7784506 | 0.7792292 | 0.0002050436 | 0.7799058 | 0.01002249 | 0.7799006 | 0.01142292
|  |  | 11343 | 0.7623056 | 0.7674819 | 0.0001371219 | 0.7674177 | 0.01157653 | 0.767414 | 0.0144416 |  |  | 10796 | 0.774726 | 0.7792292 | 0.0002050436 | 0.7799059 | 0.01002249 | 0.7799006 | 0.01142292
|  |  | 11353 | 0.7567817 | 0.7674819 | 0.0001371219 | 0.7674177 | 0.01157653 | 0.767414 | 0.0144416 |  |  | 10801 | 0.7784506 | 0.7792292 | 0.0002050436 | 0.7799059 | 0.01002249 | 0.7799007 | 0.01142292
|  |  | 11363 | 0.7567817 | 0.7674819 | 0.0001371219 | 0.7674177 | 0.01157653 | 0.767414 | 0.0144416 |  |  | 10806 | 0.7784506 | 0.7792292 | 0.0002050436 | 0.779906 | 0.01002249 | 0.7799007 | 0.01142292
|  |  | 11373 | 0.7788775 | 0.7674819 | 0.0001371219 | 0.7674177 | 0.01157654 | 0.767414 | 0.0144416 |  |  | 10811 | 0.774726 | 0.7792292 | 0.0002050436 | 0.779906 | 0.01002249 | 0.7799008 | 0.01142292
|  |  | 11383 | 0.7567817 | 0.7674819 | 0.0001371219 | 0.7674177 | 0.01157654 | 0.767414 | 0.0144416 |  |  | 10816 | 0.7821753 | 0.7792292 | 0.0002050436 | 0.7799061 | 0.01002249 | 0.7799009 | 0.01142292
|  |  | 11393 | 0.7678296 | 0.7674819 | 0.0001371219 | 0.7674177 | 0.01157654 | 0.767414 | 0.0144416 |  |  | 10821 | 0.7784506 | 0.7792292 | 0.0002050436 | 0.7799062 | 0.0100225 | 0.7799009 | 0.01142292
|  |  | 11403 | 0.7623056 | 0.7674819 | 0.0001371219 | 0.7674177 | 0.01157654 | 0.767414 | 0.0144416 |  |  | 10826 | 0.7784506 | 0.7792292 | 0.0002050436 | 0.7799062 | 0.0100225 | 0.779901 | 0.01142292
|  |  | 11413 | 0.7623056 | 0.7674819 | 0.0001371219 | 0.7674177 | 0.01157654 | 0.767414 | 0.0144416 |  |  | 10831 | 0.7710014 | 0.7792292 | 0.0002050436 | 0.7799063 | 0.0100225 | 0.779901 | 0.01142293
|  |  | 11423 | 0.7678296 | 0.7674819 | 0.0001371219 | 0.7674177 | 0.01157654 | 0.767414 | 0.0144416 |  |  | 10836 | 0.774726 | 0.7792292 | 0.0002050436 | 0.7799063 | 0.0100225 | 0.7799011 | 0.01142293
|  |  | 11433 | 0.7623056 | 0.7674819 | 0.0001371219 | 0.7674177 | 0.01157654 | 0.767414 | 0.0144416 |  |  | 10841 | 0.774726 | 0.7792292 | 0.0002050436 | 0.7799064 | 0.0100225 | 0.7799011 | 0.01142293
|  |  | 11443 | 0.7678296 | 0.7674819 | 0.0001371219 | 0.7674177 | 0.01157654 | 0.7674141 | 0.0144416 |  |  | 10846 | 0.7710014 | 0.7792292 | 0.0002050436 | 0.7799064 | 0.0100225 | 0.7799012 | 0.01142293
|  |  | 11453 | 0.7678296 | 0.7674819 | 0.0001371219 | 0.7674177 | 0.01157654 | 0.7674141 | 0.0144416 |  |  | 10851 | 0.7784506 | 0.7792292 | 0.0002050436 | 0.7799065 | 0.0100225 | 0.7799012 | 0.01142293
|  |  | 11463 | 0.7623056 | 0.7674819 | 0.0001371219 | 0.7674177 | 0.01157654 | 0.7674141 | 0.0144416 |  |  | 10856 | 0.774726 | 0.7792292 | 0.0002050436 | 0.7799066 | 0.0100225 | 0.7799013 | 0.01142293
|  |  | 11473 | 0.7623056 | 0.7674819 | 0.0001371219 | 0.7674177 | 0.01157654 | 0.7674141 | 0.0144416 |  |  | 10861 | 0.7784506 | 0.7792292 | 0.0002050436 | 0.7799066 | 0.0100225 | 0.7799014 | 0.01142293
|  |  | 11483 | 0.7623056 | 0.7674819 | 0.0001371219 | 0.7674177 | 0.01157654 | 0.7674141 | 0.0144416 |  |  | 10866 | 0.7784506 | 0.7792292 | 0.0002050436 | 0.7799067 | 0.0100225 | 0.7799014 | 0.01142293
|  |  | 11493 | 0.7678296 | 0.7674819 | 0.0001371219 | 0.7674177 | 0.01157654 | 0.7674141 | 0.0144416 |  |  | 10871 | 0.7784506 | 0.7792292 | 0.0002050436 | 0.7799067 | 0.01002251 | 0.7799015 | 0.01142293
|  |  | 11503 | 0.7733535 | 0.7674819 | 0.0001371219 | 0.7674177 | 0.01157654 | 0.7674141 | 0.0144416 |  |  | 10876 | 0.774726 | 0.7792292 | 0.0002050436 | 0.7799068 | 0.01002251 | 0.7799015 | 0.01142294
|  |  | 11513 | 0.7678296 | 0.7674819 | 0.0001371219 | 0.7674177 | 0.01157654 | 0.7674141 | 0.0144416 |  |  | 10881 | 0.7784506 | 0.7792292 | 0.0002050436 | 0.7799068 | 0.01002251 | 0.7799016 | 0.01142294
|  |  | 11523 | 0.7623056 | 0.7674819 | 0.0001371219 | 0.7674177 | 0.01157654 | 0.7674141 | 0.0144416 |  |  | 10886 | 0.7784506 | 0.7792292 | 0.0002050436 | 0.7799069 | 0.01002251 | 0.7799016 | 0.01142294
|  |  | 11533 | 0.7678296 | 0.7674819 | 0.0001371219 | 0.7674177 | 0.01157654 | 0.7674141 | 0.0144416 |  |  | 10891 | 0.7784506 | 0.7792292 | 0.0002050436 | 0.7799069 | 0.01002251 | 0.7799017 | 0.01142294
|  |  | 11543 | 0.7678296 | 0.7674819 | 0.0001371219 | 0.7674177 | 0.01157654 | 0.7674141 | 0.0144416 |  |  | 10896 | 0.7784506 | 0.7792292 | 0.0002050436 | 0.779907 | 0.01002251 | 0.7799017 | 0.01142294
|  |  | 11553 | 0.7678296 | 0.7674819 | 0.0001371219 | 0.7674177 | 0.01157654 | 0.7674141 | 0.0144416 |  |  | 10901 | 0.774726 | 0.7792292 | 0.0002050436 | 0.779907 | 0.01002251 | 0.7799018 | 0.01142294
|  |  | 11563 | 0.7678296 | 0.7674819 | 0.0001371219 | 0.7674177 | 0.01157654 | 0.7674141 | 0.0144416 |  |  | 10906 | 0.7784506 | 0.7792292 | 0.0002050436 | 0.7799071 | 0.01002251 | 0.7799018 | 0.01142294
|  |  | 11573 | 0.7733535 | 0.7674819 | 0.0001371219 | 0.7674177 | 0.01157654 | 0.7674141 | 0.0144416 |  |  | 10911 | 0.7784506 | 0.7792292 | 0.0002050436 | 0.7799072 | 0.01002251 | 0.7799019 | 0.01142294
|  |  | 11583 | 0.7623056 | 0.7674819 | 0.0001371219 | 0.7674177 | 0.01157654 | 0.7674141 | 0.0144416 |  |  | 10916 | 0.774726 | 0.7792292 | 0.0002050436 | 0.7799072 | 0.01002251 | 0.7799019 | 0.01142294
|  |  | 11593 | 0.7623056 | 0.7674819 | 0.0001371219 | 0.7674177 | 0.01157654 | 0.7674141 | 0.0144416 |  |  | 10921 | 0.774726 | 0.7792292 | 0.0002050436 | 0.7799073 | 0.01002251 | 0.779902 | 0.01142294
|  |  | 11603 | 0.7623056 | 0.7674819 | 0.0001371219 | 0.7674177 | 0.01157654 | 0.7674141 | 0.0144416 |  |  | 10926 | 0.774726 | 0.7792292 | 0.0002050436 | 0.7799073 | 0.01002252 | 0.779902 | 0.01142295
|  |  | 11613 | 0.7678296 | 0.7674819 | 0.0001371219 | 0.7674177 | 0.01157654 | 0.7674141 | 0.0144416 |  |  | 10931 | 0.7784506 | 0.7792292 | 0.0002050436 | 0.7799074 | 0.01002252 | 0.7799021 | 0.01142295
|  |  | 11623 | 0.7623056 | 0.7674819 | 0.0001371219 | 0.7674177 | 0.01157654 | 0.7674141 | 0.0144416 |  |  | 10936 | 0.7784506 | 0.7792292 | 0.0002050436 | 0.7799074 | 0.01002252 | 0.7799021 | 0.01142295
|  |  | 11633 | 0.7623056 | 0.7674819 | 0.0001371219 | 0.7674177 | 0.01157654 | 0.7674141 | 0.0144416 |  |  | 10941 | 0.7784506 | 0.7792292 | 0.0002050436 | 0.7799075 | 0.01002252 | 0.7799022 | 0.01142295
|  |  | 11643 | 0.7678296 | 0.7674819 | 0.0001371219 | 0.7674177 | 0.01157654 | 0.7674141 | 0.0144416 |  |  | 10946 | 0.7784506 | 0.7792292 | 0.0002050436 | 0.7799075 | 0.01002252 | 0.7799022 | 0.01142295
|  |  | 11653 | 0.7623056 | 0.7674819 | 0.0001371219 | 0.7674177 | 0.01157654 | 0.7674141 | 0.0144416 |  |  | 10951 | 0.7784506 | 0.7792292 | 0.0002050436 | 0.7799076 | 0.01002252 | 0.7799023 | 0.01142295
|  |  | 11663 | 0.7623056 | 0.7674819 | 0.0001371219 | 0.7674177 | 0.01157654 | 0.7674141 | 0.0144416 |  |  | 10956 | 0.774726 | 0.7792292 | 0.0002050436 | 0.7799076 | 0.01002252 | 0.7799023 | 0.01142295
|  |  | 11673 | 0.7733535 | 0.7674819 | 0.0001371219 | 0.7674177 | 0.01157654 | 0.7674141 | 0.0144416 |  |  | 10961 | 0.7784506 | 0.7792292 | 0.0002050436 | 0.7799077 | 0.01002252 | 0.7799024 | 0.01142295
|  |  | 11683 | 0.7623056 | 0.7674819 | 0.0001371219 | 0.7674177 | 0.01157654 | 0.7674141 | 0.0144416 |  |  | 10966 | 0.7710014 | 0.7792292 | 0.0002050436 | 0.7799077 | 0.01002252 | 0.7799024 | 0.01142295
|  |  | 11693 | 0.7678296 | 0.7674819 | 0.0001371219 | 0.7674177 | 0.01157654 | 0.7674141 | 0.0144416 |  |  | 10971 | 0.7821753 | 0.7792292 | 0.0002050436 | 0.7799078 | 0.01002252 | 0.7799025 | 0.01142295
|  |  | 11703 | 0.7678296 | 0.7674819141 | 0.0001371219 | 0.7674177 | 0.01157654 | 0.7674141 | 0.0144416 |  |  | 10976 | 0.7784506 | 0.7792292 | 0.0002050436 | 0.7799078 | 0.01002252 | 0.7799025 | 0.01142296
|  |  | 11713 | 0.7678296 | 0.7674819 | 0.0001371219 | 0.7674177 | 0.01157654 | 0.7674141 | 0.0144416 |  |  | 10981 | 0.7784506 | 0.7792292 | 0.0002050436 | 0.7799079 | 0.01002253 | 0.7799026 | 0.01142296
|  |  | 11723 | 0.7678296 | 0.7674819 | 0.0001371219 | 0.7674177 | 0.01157654 | 0.7674141 | 0.0144416 |  |  | 10986 | 0.7784506 | 0.7792292 | 0.0002050436 | 0.7799079 | 0.01002253 | 0.7799026 | 0.01142296
|  |  | 11733 | 0.7623056 | 0.7674819 | 0.0001371219 | 0.7674177 | 0.01157654 | 0.7674141 | 0.0144416 |  |  | 10991 | 0.774726 | 0.7792292 | 0.0002050436 | 0.779908 | 0.01002253 | 0.7799027 | 0.01142296
|  |  | 11743 | 0.7678296 | 0.7674819 | 0.0001371219 | 0.7674177 | 0.01157654 | 0.7674141 | 0.0144416 |  |  | 10996 | 0.774726 | 0.7792292 | 0.0002050436 | 0.779908 | 0.01002253 | 0.7799027 | 0.01142296
|  |  | 11753 | 0.7623056 | 0.7674819 | 0.0001371219 | 0.7674177 | 0.01157654 | 0.7674141 | 0.0144416 |  |  | 11001 | 0.774726 | 0.7792292 | 0.0002050436 | 0.7799081 | 0.01002253 | 0.7799028 | 0.01142296
|  |  | 11763 | 0.7678296 | 0.7674819 | 0.0001371219 | 0.7674177 | 0.01157654 | 0.7674141 | 0.0144416 |  |  | 11006 | 0.774726 | 0.7792292 | 0.0002050436 | 0.7799081 | 0.01002253 | 0.7799028 | 0.01142296
|  |  | 11773 | 0.7567817 | 0.7674819 | 0.0001371219 | 0.7674177 | 0.01157654 | 0.7674141 | 0.0144416 |  |  | 11011 | 0.7784506 | 0.7792292 | 0.0002050436 | 0.7799082 | 0.01002253 | 0.7799029 | 0.01142296
|  |  | 11783 | 0.7678296 | 0.7674819 | 0.0001371219 | 0.7674177 | 0.01157654 | 0.7674141 | 0.0144416 |  |  | 11016 | 0.7784506 | 0.7792292 | 0.0002050436 | 0.7799082 | 0.01002253 | 0.7799029 | 0.01142296
|  |  | 11793 | 0.7678296 | 0.7674819 | 0.0001371219 | 0.7674177 | 0.01157654 | 0.7674141 | 0.0144416 |  |  | 11021 | 0.7784506 | 0.7792292 | 0.0002050436 | 0.7799083 | 0.01002253 | 0.779903 | 0.01142296
|  |  | 11803 | 0.7678296 | 0.7674819 | 0.0001371219 | 0.7674177 | 0.01157654 | 0.7674141 | 0.0144416 |  |  | 11026 | 0.774726 | 0.7792292 | 0.0002050436 | 0.7799083 | 0.01002253 | 0.779903 | 0.01142297
|  |  | 11813 | 0.7678296 | 0.7674819 | 0.0001371219 | 0.7674177 | 0.01157654 | 0.7674141 | 0.0144416 |  |  | 11031 | 0.7784506 | 0.7792293 | 0.0002050436 | 0.7799084 | 0.01002253 | 0.7799031 | 0.01142297
|  |  | 11823 | 0.7623056 | 0.7674819 | 0.0001371219 | 0.7674177 | 0.01157654 | 0.7674141 | 0.0144416 |  |  | 11036 | 0.7784506 | 0.7792293 | 0.0002050436 | 0.7799084 | 0.01002253 | 0.7799031 | 0.01142297
|  |  | 11833 | 0.7623056 | 0.7674819 | 0.0001371219 | 0.7674177 | 0.01157654 | 0.7674141 | 0.0144416 |  |  | 11041 | 0.7784506 | 0.7792293 | 0.0002050436 | 0.7799085 | 0.01002254 | 0.7799032 | 0.01142297
|  |  | 11843 | 0.7678296 | 0.7674819 | 0.0001371219 | 0.7674177 | 0.01157654 | 0.7674141 | 0.0144416 |  |  | 11046 | 0.7821753 | 0.7792293 | 0.0002050436 | 0.7799085 | 0.01002254 | 0.7799032 | 0.01142297
|  |  | 11853 | 0.7733535 | 0.7674819 | 0.0001371219 | 0.7674177 | 0.01157654 | 0.7674141 | 0.0144416 |  |  | 11051 | 0.774726 | 0.7792293 | 0.0002050436 | 0.7799086 | 0.01002254 | 0.7799032 | 0.01142297
|  |  | 11863 | 0.7733535 | 0.7674819 | 0.0001371219 | 0.7674177 | 0.01157654 | 0.7674141 | 0.0144416 |  |  | 11056 | 0.774726 | 0.7792293 | 0.0002050436 | 0.7799086 | 0.01002254 | 0.7799033 | 0.01142297
|  |  | 11873 | 0.7678296 | 0.7674819 | 0.0001371219 | 0.7674177 | 0.01157654 | 0.7674141 | 0.0144416 |  |  | 11061 | 0.7784506 | 0.7792293 | 0.0002050436 | 0.7799086 | 0.01002254 | 0.7799033 | 0.01142297
|  |  | 11883 | 0.7678296 | 0.7674819 | 0.0001371219 | 0.7674177 | 0.01157654 | 0.7674141 | 0.0144416 |  |  | 11066 | 0.774726 | 0.7792293 | 0.0002050436 | 0.7799087 | 0.01002254 | 0.7799034 | 0.01142297
|  |  | 11893 | 0.7733535 | 0.7674819 | 0.0001371219 | 0.7674177 | 0.01157654 | 0.7674141 | 0.0144416 |  |  | 11071 | 0.774726 | 0.7792293 | 0.0002050436 | 0.7799087 | 0.01002254 | 0.7799034 | 0.01142297
|  |  | 11903 | 0.7623056 | 0.7674819 | 0.0001371219 | 0.7674177 | 0.01157654 | 0.7674141 | 0.0144416 |  |  | 11076 | 0.7821753 | 0.7792293 | 0.0002050436 | 0.7799088 | 0.01002254 | 0.7799035 | 0.01142297
|  |  | 11913 | 0.7623056 | 0.7674819 | 0.0001371219 | 0.7674177 | 0.01157654 | 0.7674141 | 0.0144416 |  |  | 11081 | 0.774726 | 0.7792293 | 0.0002050436 | 0.7799088 | 0.01002254 | 0.7799035 | 0.01142298
|  |  | 11923 | 0.7623056 | 0.7674819 | 0.0001371219 | 0.7674177 | 0.01157654 | 0.7674141 | 0.0144416 |  |  | 11086 | 0.7710014 | 0.7792293 | 0.0002050436 | 0.7799089 | 0.01002254 | 0.7799036 | 0.01142298
|  |  | 11933 | 0.7567817 | 0.7674819 | 0.0001371219 | 0.7674177 | 0.01157654 | 0.7674141 | 0.0144416 |  |  | 11091 | 0.774726 | 0.7792293 | 0.0002050436 | 0.7799089 | 0.01002254 | 0.7799036 | 0.01142298
|  |  | 11943 | 0.7678296 | 0.7674819 | 0.0001371219 | 0.7674177 | 0.01157654 | 0.7674141 | 0.0144416 |  |  | 11096 | 0.774726 | 0.7792293 | 0.0002050436 | 0.779909 | 0.01002254 | 0.7799036 | 0.01142298
|  |  | 11953 | 0.7623056 | 0.7674819 | 0.0001371219 | 0.7674177 | 0.01157654 | 0.7674141 | 0.0144416 |  |  | 11101 | 0.774726 | 0.7792293 | 0.0002050436 | 0.779909 | 0.01002255 | 0.7799037 | 0.01142298
|  |  | 11963 | 0.7678296 | 0.7674819 | 0.0001371219 | 0.7674178 | 0.01157654 | 0.7674141 | 0.0144416 |  |  | 11106 | 0.7784506 | 0.7792293 | 0.0002050436 | 0.7799091 | 0.01002255 | 0.7799037 | 0.01142298
|  |  | 11973 | 0.7623056 | 0.7674819 | 0.0001371219 | 0.7674178 | 0.01157654 | 0.7674141 | 0.0144416 |  |  | 11111 | 0.7784506 | 0.7792293 | 0.0002050436 | 0.7799091 | 0.01002255 | 0.7799038 | 0.01142298
|  |  | 11983 | 0.7678296 | 0.7674819 | 0.0001371219 | 0.7674178 | 0.01157654 | 0.7674141 | 0.0144416 |  |  | 11116 | 0.774726 | 0.7792293 | 0.0002050436 | 0.7799091 | 0.01002255 | 0.7799038 | 0.01142298
|  |  | 11993 | 0.7678296 | 0.7674819 | 0.0001371219 | 0.7674178 | 0.01157654 | 0.7674141 | 0.0144416 |  |  | 11121 | 0.774726 | 0.7792293 | 0.0002050436 | 0.7799092 | 0.01002255 | 0.7799039 | 0.01142298
|  |  | 12003 | 0.7678296 | 0.7674819 | 0.0001371219 | 0.7674178 | 0.01157654 | 0.7674141 | 0.0144416 |  |  | 11126 | 0.7784506 | 0.7792293 | 0.0002050436 | 0.7799092 | 0.01002255 | 0.7799039 | 0.01142298
|  |  | 12013 | 0.7678296 | 0.7674819 | 0.0001371219 | 0.7674178 | 0.01157654 | 0.7674141 | 0.0144416 |  |  | 11131 | 0.7784506 | 0.7792293 | 0.0002050436 | 0.7799093 | 0.01002255 | 0.779904 | 0.01142298
|  |  | 12023 | 0.7623056 | 0.7674819 | 0.0001371219 | 0.7674178 | 0.01157654 | 0.7674141 | 0.0144416 |  |  | 11136 | 0.774726 | 0.7792293 | 0.0002050436 | 0.7799093 | 0.01002255 | 0.779904 | 0.01142298
|  |  | 12033 | 0.7623056 | 0.7674819 | 0.0001371219 | 0.7674178 | 0.01157654 | 0.7674141 | 0.0144416 |  |  | 11141 | 0.7784506 | 0.7792293 | 0.0002050436 | 0.7799094 | 0.01002255 | 0.779904 | 0.01142299
|  |  | 12043 | 0.7678296 | 0.7674819 | 0.0001371219 | 0.7674178 | 0.01157654 | 0.7674141 | 0.0144416 |  |  | 11146 | 0.774726 | 0.7792293 | 0.0002050436 | 0.7799094 | 0.01002255 | 0.7799041 | 0.01142299
|  |  | 12053 | 0.7623056 | 0.7674819 | 0.0001371219 | 0.7674178 | 0.01157654 | 0.7674141 | 0.0144416 |  |  | 11151 | 0.774726 | 0.7792293 | 0.0002050436 | 0.7799095 | 0.01002255 | 0.7799041 | 0.01142299
|  |  | 12063 | 0.7623056 | 0.7674819 | 0.0001371219 | 0.7674178 | 0.01157654 | 0.7674141 | 0.0144416 |  |  | 11156 | 0.7784506 | 0.7792293 | 0.0002050436 | 0.7799095 | 0.01002255 | 0.7799042 | 0.01142299
|  |  | 12073 | 0.7678296 | 0.7674819 | 0.0001371219 | 0.7674178 | 0.01157654 | 0.7674141 | 0.0144416 |  |  | 11161 | 0.7784506 | 0.7792293 | 0.0002050436 | 0.7799095 | 0.01002255 | 0.7799042 | 0.01142299
|  |  | 12083 | 0.7733535 | 0.7674819 | 0.0001371219 | 0.7674178 | 0.01157654 | 0.7674141 | 0.0144416 |  |  | 11166 | 0.7784506 | 0.7792293 | 0.0002050436 | 0.7799096 | 0.01002256 | 0.7799042 | 0.01142299
|  |  | 12093 | 0.7678296 | 0.7674819 | 0.0001371219 | 0.7674178 | 0.01157654 | 0.7674141 | 0.0144416 |  |  | 11171 | 0.774726 | 0.7792293 | 0.0002050436 | 0.7799096 | 0.01002256 | 0.7799043 | 0.01142299
|  |  | 12103 | 0.7623056 | 0.7674819 | 0.0001371219 | 0.7674178 | 0.01157654 | 0.7674141 | 0.0144416 |  |  | 11176 | 0.774726 | 0.7792293 | 0.0002050436 | 0.7799097 | 0.01002256 | 0.7799043 | 0.01142299
|  |  | 12113 | 0.7567817 | 0.7674819 | 0.0001371219 | 0.7674178 | 0.01157654 | 0.7674141 | 0.0144416 |  |  | 11181 | 0.7784506 | 0.7792293 | 0.0002050436 | 0.7799097 | 0.01002256 | 0.7799044 | 0.01142299
|  |  | 12123 | 0.7623056 | 0.7674819 | 0.0001371219 | 0.7674178 | 0.01157654 | 0.7674141 | 0.0144416 |  |  | 11186 | 0.7784506 | 0.7792293 | 0.0002050436 | 0.7799097 | 0.01002256 | 0.7799044 | 0.01142299
|  |  | 12133 | 0.7678296 | 0.7674819 | 0.0001371219 | 0.7674178 | 0.01157654 | 0.7674141 | 0.0144416 |  |  | 11191 | 0.7821753 | 0.7792293 | 0.0002050436 | 0.7799098 | 0.01002256 | 0.7799044 | 0.01142299
|  |  | 12143 | 0.7733535 | 0.7674819 | 0.0001371219 | 0.7674178 | 0.01157654 | 0.7674141 | 0.0144416 |  |  | 11196 | 0.774726 | 0.7792293 | 0.0002050436 | 0.7799098 | 0.01002256 | 0.7799045 | 0.01142299
|  |  | 12153 | 0.7623056 | 0.7674819 | 0.0001371219 | 0.7674178 | 0.01157654 | 0.7674141 | 0.0144416 |  |  | 11201 | 0.7784506 | 0.7792293 | 0.0002050436 | 0.7799099 | 0.01002256 | 0.7799045 | 0.011423
|  |  | 12163 | 0.7733535 | 0.7674819 | 0.0001371219 | 0.7674178 | 0.01157654 | 0.7674141 | 0.0144416 |  |  | 11206 | 0.774726 | 0.7792293 | 0.0002050436 | 0.7799099 | 0.01002256 | 0.7799046 | 0.011423
|  |  | 12173 | 0.7733535 | 0.7674819 | 0.0001371219 | 0.7674178 | 0.01157654 | 0.7674141 | 0.0144416 |  |  | 11211 | 0.7784506 | 0.7792293 | 0.0002050436 | 0.77991 | 0.01002256 | 0.7799046 | 0.011423
|  |  | 12183 | 0.7678296 | 0.7674819 | 0.0001371219 | 0.7674178 | 0.01157654 | 0.7674141 | 0.0144416 |  |  | 11216 | 0.7784506 | 0.7792293 | 0.0002050436 | 0.77991 | 0.01002256 | 0.7799046 | 0.011423
|  |  | 12193 | 0.7678296 | 0.7674819 | 0.0001371219 | 0.7674178 | 0.01157654 | 0.7674141 | 0.0144416 |  |  | 11221 | 0.7821753 | 0.7792293 | 0.0002050436 | 0.77991 | 0.01002256 | 0.7799047 | 0.011423
|  |  | 12203 | 0.7733535 | 0.7674819 | 0.0001371219 | 0.7674178 | 0.01157654 | 0.7674141 | 0.0144416 |  |  | 11226 | 0.774726 | 0.7792293 | 0.0002050436 | 0.7799101 | 0.01002256 | 0.7799047 | 0.011423
|  |  | 12213 | 0.7623056 | 0.7674819 | 0.0001371219 | 0.7674178 | 0.01157654 | 0.7674141 | 0.0144416 |  |  | 11231 | 0.7821753 | 0.7792293 | 0.0002050436 | 0.7799101 | 0.01002256 | 0.7799048 | 0.011423
|  |  | 12223 | 0.7678296 | 0.7674819 | 0.0001371219 | 0.7674178 | 0.01157654 | 0.7674141 | 0.0144416 |  |  | 11236 | 0.7821753 | 0.7792293 | 0.0002050436 | 0.7799102 | 0.01002257 | 0.7799048 | 0.011423
|  |  | 12233 | 0.7623056 | 0.7674819 | 0.0001371219 | 0.7674178 | 0.01157654 | 0.7674141 | 0.0144416 |  |  | 11241 | 0.7784506 | 0.7792293 | 0.0002050436 | 0.7799102 | 0.01002257 | 0.7799048 | 0.011423
|  |  | 12243 | 0.7623056 | 0.7674819 | 0.0001371219 | 0.7674178 | 0.01157654 | 0.7674141 | 0.0144416 |  |  | 11246 | 0.7784506 | 0.7792293 | 0.0002050436 | 0.7799102 | 0.01002257 | 0.7799049 | 0.011423
|  |  | 12253 | 0.7733535 | 0.7674819 | 0.0001371219 | 0.7674178 | 0.01157654 | 0.7674141 | 0.0144416 |  |  | 11251 | 0.774726 | 0.7792293 | 0.0002050436 | 0.7799103 | 0.01002257 | 0.7799049 | 0.011423
|  |  | 12263 | 0.7678296 | 0.7674819 | 0.0001371219 | 0.7674178 | 0.01157654 | 0.7674141 | 0.0144416 |  |  | 11256 | 0.7784506 | 0.7792293 | 0.0002050436 | 0.7799103 | 0.01002257 | 0.779905 | 0.011423
|  |  | 12273 | 0.7733535 | 0.7674819 | 0.0001371219 | 0.7674178 | 0.01157654 | 0.7674141 | 0.0144416 |  |  | 11261 | 0.7784506 | 0.7792293 | 0.0002050436 | 0.7799104 | 0.01002257 | 0.779905 | 0.011423
|  |  | 12283 | 0.7678296 | 0.7674819 | 0.0001371219 | 0.7674178 | 0.01157654 | 0.7674141 | 0.0144416 |  |  | 11266 | 0.7784506 | 0.7792293 | 0.0002050436 | 0.7799104 | 0.01002257 | 0.779905 | 0.011423
|  |  | 12293 | 0.7678296 | 0.7674819 | 0.0001371219 | 0.7674178 | 0.01157654 | 0.7674141 | 0.0144416 |  |  | 11271 | 0.7784506 | 0.7792293 | 0.0002050436 | 0.7799104 | 0.01002257 | 0.7799051 | 0.01142301
|  |  | 12303 | 0.7678296 | 0.7674819 | 0.0001371219 | 0.7674178 | 0.01157654 | 0.7674141 | 0.0144416 |  |  | 11276 | 0.7784506 | 0.7792293 | 0.0002050436 | 0.7799105 | 0.01002257 | 0.7799051 | 0.01142301
|  |  | 12313 | 0.7678296 | 0.7674819 | 0.0001371219 | 0.7674178 | 0.01157654 | 0.7674141 | 0.0144416 |  |  | 11281 | 0.7784506 | 0.7792293 | 0.0002050436 | 0.7799105 | 0.01002257 | 0.7799051 | 0.01142301
|  |  | 12323 | 0.7678296 | 0.7674819 | 0.0001371219 | 0.7674178 | 0.01157654 | 0.7674141 | 0.0144416 |  |  | 11286 | 0.7821753 | 0.7792293 | 0.0002050436 | 0.7799105 | 0.01002257 | 0.7799052 | 0.01142301
|  |  | 12333 | 0.7623056 | 0.7674819 | 0.0001371219 | 0.7674178 | 0.01157654 | 0.7674141 | 0.0144416 |  |  | 11291 | 0.7784506 | 0.7792293 | 0.0002050436 | 0.7799106 | 0.01002257 | 0.7799052 | 0.01142301
|  |  | 12343 | 0.7678296 | 0.7674819 | 0.0001371219 | 0.7674178 | 0.01157654 | 0.7674141 | 0.0144416 |  |  | 11296 | 0.7821753 | 0.7792293 | 0.0002050436 | 0.7799106 | 0.01002257 | 0.7799053 | 0.01142301
|  |  | 12353 | 0.7623056 | 0.7674819 | 0.0001371219 | 0.7674178 | 0.01157654 | 0.7674141 | 0.0144416 |  |  | 11301 | 0.7821753 | 0.7792293 | 0.0002050436 | 0.7799107 | 0.01002257 | 0.7799053 | 0.01142301
|  |  | 12363 | 0.7678296 | 0.7674819 | 0.0001371219 | 0.7674178 | 0.01157654 | 0.7674141 | 0.0144416 |  |  | 11306 | 0.774726 | 0.7792293 | 0.0002050436 | 0.7799107 | 0.01002257 | 0.7799053 | 0.01142301
|  |  | 12373 | 0.7678296 | 0.7674819 | 0.0001371219 | 0.7674178 | 0.01157654 | 0.7674141 | 0.0144416 |  |  | 11311 | 0.7821753 | 0.7792293 | 0.0002050436 | 0.7799107 | 0.01002258 | 0.7799054 | 0.01142301
|  |  | 12383 | 0.7623056 | 0.7674819 | 0.0001371219 | 0.7674178 | 0.01157654 | 0.7674141 | 0.0144416 |  |  | 11316 | 0.7784506 | 0.7792293 | 0.0002050436 | 0.7799108 | 0.01002258 | 0.7799054 | 0.01142301
|  |  | 12393 | 0.7623056 | 0.7674819 | 0.0001371219 | 0.7674178 | 0.01157654 | 0.7674141 | 0.0144416 |  |  | 11321 | 0.774726 | 0.7792293 | 0.0002050436 | 0.7799108 | 0.01002258 | 0.7799054 | 0.01142301
|  |  | 12403 | 0.7678296 | 0.7674819 | 0.0001371219 | 0.7674178 | 0.01157654 | 0.7674141 | 0.0144416 |  |  | 11326 | 0.7784506 | 0.7792293 | 0.0002050436 | 0.7799108 | 0.01002258 | 0.7799055 | 0.01142301
|  |  | 12413 | 0.7678296 | 0.7674819 | 0.0001371219 | 0.7674178 | 0.01157654 | 0.7674141 | 0.0144416 |  |  | 11331 | 0.7784506 | 0.7792293 | 0.0002050436 | 0.7799109 | 0.01002258 | 0.7799055 | 0.01142301
|  |  | 12423 | 0.7678296 | 0.7674819 | 0.0001371219 | 0.7674178 | 0.01157654 | 0.7674141 | 0.0144416 |  |  | 11336 | 0.7821753 | 0.7792293 | 0.0002050436 | 0.7799109 | 0.01002258 | 0.7799055 | 0.01142301
|  |  | 12433 | 0.7623056 | 0.7674819 | 0.0001371219 | 0.7674178 | 0.01157654 | 0.7674141 | 0.0144416 |  |  | 11341 | 0.7784506 | 0.7792293 | 0.0002050436 | 0.779911 | 0.01002258 | 0.7799056 | 0.01142302
|  |  | 12443 | 0.7678296 | 0.7674819 | 0.0001371219 | 0.7674178 | 0.01157654 | 0.7674141 | 0.0144416 |  |  | 11346 | 0.7784506 | 0.7792293 | 0.0002050436 | 0.779911 | 0.01002258 | 0.7799056 | 0.01142302
|  |  | 12453 | 0.7678296 | 0.7674819 | 0.0001371219 | 0.7674178 | 0.01157654 | 0.7674141 | 0.0144416 |  |  | 11351 | 0.7821753 | 0.7792293 | 0.0002050436 | 0.779911 | 0.01002258 | 0.7799056 | 0.01142302
|  |  | 12463 | 0.7733535 | 0.7674819 | 0.0001371219 | 0.7674178 | 0.01157654 | 0.7674141 | 0.0144416 |  |  | 11356 | 0.7784506 | 0.7792293 | 0.0002050436 | 0.7799111 | 0.01002258 | 0.7799057 | 0.01142302
|  |  | 12473 | 0.7678296 | 0.7674819 | 0.0001371219 | 0.7674178 | 0.01157654 | 0.7674141 | 0.0144416 |  |  | 11361 | 0.774726 | 0.7792293 | 0.0002050436 | 0.7799111 | 0.01002258 | 0.7799057 | 0.01142302
|  |  | 12483 | 0.7678296 | 0.7674819 | 0.0001371219 | 0.7674178 | 0.01157654 | 0.7674141 | 0.0144416 |  |  | 11366 | 0.7784506 | 0.7792293 | 0.0002050436 | 0.7799111 | 0.01002258 | 0.7799057 | 0.01142302
|  |  | 12493 | 0.7678296 | 0.7674819 | 0.0001371219 | 0.7674178 | 0.01157654 | 0.7674141 | 0.0144416 |  |  | 11371 | 0.7710014 | 0.7792293 | 0.0002050436 | 0.7799112 | 0.01002258 | 0.7799058 | 0.01142302
|  |  | 12503 | 0.7733535 | 0.7674819 | 0.0001371219 | 0.7674178 | 0.01157654 | 0.7674141 | 0.0144416 |  |  | 11376 | 0.7821753 | 0.7792293 | 0.0002050436 | 0.7799112 | 0.01002258 | 0.7799058 | 0.01142302
|  |  | 12513 | 0.7623056 | 0.7674819 | 0.0001371219 | 0.7674178 | 0.01157654 | 0.7674141 | 0.0144416 |  |  | 11381 | 0.7784506 | 0.7792293 | 0.0002050436 | 0.7799112 | 0.01002258 | 0.7799058 | 0.01142302
|  |  | 12523 | 0.7623056 | 0.7674819 | 0.0001371219 | 0.7674178 | 0.01157654 | 0.7674141 | 0.0144416 |  |  | 11386 | 0.7784506 | 0.7792293 | 0.0002050436 | 0.7799113 | 0.01002258 | 0.7799059 | 0.01142302
|  |  | 12533 | 0.7623056 | 0.7674819 | 0.0001371219 | 0.7674178 | 0.01157654 | 0.7674141 | 0.0144416 |  |  | 11391 | 0.774726 | 0.7792293 | 0.0002050436 | 0.7799113 | 0.01002259 | 0.7799059 | 0.01142302
|  |  | 12543 | 0.7623056 | 0.7674819 | 0.0001371219 | 0.7674178 | 0.01157654 | 0.7674141 | 0.0144416 |  |  | 11396 | 0.7784506 | 0.7792293 | 0.0002050436 | 0.7799113 | 0.01002259 | 0.7799059 | 0.01142302
|  |  | 12553 | 0.7678296 | 0.7674819 | 0.0001371219 | 0.7674178 | 0.01157654 | 0.7674141 | 0.0144416 |  |  | 11401 | 0.7784506 | 0.7792293 | 0.0002050436 | 0.7799114 | 0.01002259 | 0.779906 | 0.01142302
|  |  | 12563 | 0.7733535 | 0.7674819 | 0.0001371219 | 0.7674178 | 0.01157654 | 0.7674141 | 0.0144416 |  |  | 11406 | 0.774726 | 0.7792293 | 0.0002050436 | 0.7799114 | 0.01002259 | 0.779906 | 0.01142302
|  |  | 12573 | 0.7623056 | 0.7674819 | 0.0001371219 | 0.7674178 | 0.01157654 | 0.7674141 | 0.0144416 |  |  | 11411 | 0.7784506 | 0.7792293 | 0.0002050436 | 0.7799114 | 0.01002259 | 0.779906 | 0.01142303
|  |  | 12583 | 0.7733535 | 0.7674819 | 0.0001371219 | 0.7674178 | 0.01157654 | 0.7674141 | 0.0144416 |  |  | 11416 | 0.774726 | 0.7792293 | 0.0002050436 | 0.7799115 | 0.01002259 | 0.7799061 | 0.01142303
|  |  | 12593 | 0.7623056 | 0.7674819 | 0.0001371219 | 0.7674178 | 0.01157654 | 0.7674141 | 0.0144416 |  |  | 11421 | 0.7784506 | 0.7792293 | 0.0002050436 | 0.7799115 | 0.01002259 | 0.7799061 | 0.01142303
|  |  | 12603 | 0.7623056 | 0.7674819 | 0.0001371219 | 0.7674178 | 0.01157654 | 0.7674141 | 0.0144416 |  |  | 11426 | 0.7784506 | 0.7792293 | 0.0002050436 | 0.7799115 | 0.01002259 | 0.7799061 | 0.01142303
|  |  | 12613 | 0.7733535 | 0.7674819 | 0.0001371219 | 0.7674178 | 0.01157654 | 0.7674141 | 0.0144416 |  |  | 11431 | 0.7784506 | 0.7792293 | 0.0002050436 | 0.7799116 | 0.01002259 | 0.7799062 | 0.01142303
|  |  | 12623 | 0.7678296 | 0.7674819 | 0.0001371219 | 0.7674178 | 0.01157654 | 0.7674141 | 0.0144416 |  |  | 11436 | 0.774726 | 0.7792293 | 0.0002050436 | 0.7799116 | 0.01002259 | 0.7799062 | 0.01142303
|  |  | 12633 | 0.7788775 | 0.7674819 | 0.0001371219 | 0.7674178 | 0.01157654 | 0.7674141 | 0.0144416 |  |  | 11441 | 0.7784506 | 0.7792293 | 0.0002050436 | 0.7799116 | 0.01002259 | 0.7799062 | 0.01142303
|  |  | 12643 | 0.7623056 | 0.7674819 | 0.0001371219 | 0.7674178 | 0.01157654 | 0.7674141 | 0.0144416 |  |  | 11446 | 0.7784506 | 0.7792293 | 0.0002050436 | 0.7799117 | 0.01002259 | 0.7799063 | 0.01142303
|  |  | 12653 | 0.7623056 | 0.7674819 | 0.0001371219 | 0.7674178 | 0.01157654 | 0.7674141 | 0.0144416 |  |  | 11451 | 0.7784506 | 0.7792293 | 0.0002050436 | 0.7799117 | 0.01002259 | 0.7799063 | 0.01142303
|  |  | 12663 | 0.7733535 | 0.7674819 | 0.0001371219 | 0.7674178 | 0.01157654 | 0.7674141 | 0.0144416 |  |  | 11456 | 0.7821753 | 0.7792293 | 0.0002050436 | 0.7799117 | 0.01002259 | 0.7799063 | 0.01142303
|  |  | 12673 | 0.7733535 | 0.7674819 | 0.0001371219 | 0.7674178 | 0.01157654 | 0.7674141 | 0.0144416 |  |  | 11461 | 0.7784506 | 0.7792293 | 0.0002050436 | 0.7799118 | 0.01002259 | 0.7799064 | 0.01142303
|  |  | 12683 | 0.7678296 | 0.7674819 | 0.0001371219 | 0.7674178 | 0.01157654 | 0.7674141 | 0.0144416 |  |  | 11466 | 0.7821753 | 0.7792293 | 0.0002050436 | 0.7799118 | 0.01002259 | 0.7799064 | 0.01142303
|  |  | 12693 | 0.7623056 | 0.7674819 | 0.0001371219 | 0.7674178 | 0.01157654 | 0.7674141 | 0.0144416 |  |  | 11471 | 0.7784506 | 0.7792293 | 0.0002050436 | 0.7799118 | 0.01002259 | 0.7799064 | 0.01142303
|  |  | 12703 | 0.7678296 | 0.7674819 | 0.0001371219 | 0.7674178 | 0.01157654 | 0.7674141 | 0.0144416 |  |  | 11476 | 0.774726 | 0.7792293 | 0.0002050436 | 0.7799119 | 0.0100226 | 0.7799065 | 0.01142303
|  |  | 12713 | 0.7733535 | 0.7674819 | 0.0001371219 | 0.7674178 | 0.01157654 | 0.7674141 | 0.0144416 |  |  | 11481 | 0.7821753 | 0.7792293 | 0.0002050436 | 0.7799119 | 0.0100226 | 0.7799065 | 0.01142303
|  |  | 12723 | 0.7678296 | 0.7674819 | 0.0001371219 | 0.7674178 | 0.01157654 | 0.7674141 | 0.0144416 |  |  | 11486 | 0.7821753 | 0.7792293 | 0.0002050436 | 0.7799119 | 0.0100226 | 0.7799065 | 0.01142303
|  |  | 12733 | 0.7623056 | 0.7674819 | 0.0001371219 | 0.7674178 | 0.01157654 | 0.7674141 | 0.0144416 |  |  | 11491 | 0.774726 | 0.7792293 | 0.0002050436 | 0.779912 | 0.0100226 | 0.7799066 | 0.01142304
|  |  | 12743 | 0.7623056 | 0.7674819 | 0.0001371219 | 0.7674178 | 0.01157654 | 0.7674141 | 0.0144416 |  |  | 11496 | 0.774726 | 0.7792293 | 0.0002050436 | 0.779912 | 0.0100226 | 0.7799066 | 0.01142304
|  |  | 12753 | 0.7678296 | 0.7674819 | 0.0001371219 | 0.7674178 | 0.01157654 | 0.7674141 | 0.0144416 |  |  | 11501 | 0.7784506 | 0.7792293 | 0.0002050436 | 0.779912 | 0.0100226 | 0.7799066 | 0.01142304
|  |  | 12763 | 0.7678296 | 0.7674819 | 0.0001371219 | 0.7674178 | 0.01157654 | 0.7674141 | 0.0144416 |  |  | 11506 | 0.7784506 | 0.7792293 | 0.0002050436 | 0.7799121 | 0.0100226 | 0.7799066 | 0.01142304
|  |  | 12773 | 0.7678296 | 0.7674819 | 0.0001371219 | 0.7674178 | 0.01157654 | 0.7674141 | 0.0144416 |  |  | 11511 | 0.774726 | 0.7792293 | 0.0002050436 | 0.7799121 | 0.0100226 | 0.7799067 | 0.01142304
|  |  | 12783 | 0.7623056 | 0.7674819 | 0.0001371219 | 0.7674178 | 0.01157654 | 0.7674141 | 0.0144416 |  |  | 11516 | 0.7784506 | 0.7792293 | 0.0002050436 | 0.7799121 | 0.0100226 | 0.7799067 | 0.01142304
|  |  | 12793 | 0.7678296 | 0.7674819 | 0.0001371219 | 0.7674178 | 0.01157654 | 0.7674141 | 0.0144416 |  |  | 11521 | 0.7784506 | 0.7792293 | 0.0002050436 | 0.7799122 | 0.0100226 | 0.7799067 | 0.01142304
|  |  | 12803 | 0.7623056 | 0.7674819 | 0.0001371219 | 0.7674178 | 0.01157654 | 0.7674141 | 0.0144416 |  |  | 11526 | 0.7784506 | 0.7792293 | 0.0002050436 | 0.7799122 | 0.0100226 | 0.7799068 | 0.01142304
|  |  | 12813 | 0.7733535 | 0.7674819 | 0.0001371219 | 0.7674178 | 0.01157654 | 0.7674141 | 0.0144416 |  |  | 11531 | 0.774726 | 0.7792293 | 0.0002050436 | 0.7799122 | 0.0100226 | 0.7799068 | 0.01142304
|  |  | 12823 | 0.7678296 | 0.7674819 | 0.0001371219 | 0.7674178 | 0.01157654 | 0.7674141 | 0.0144416 |  |  | 11536 | 0.7784506 | 0.7792293 | 0.0002050436 | 0.7799122 | 0.0100226 | 0.7799068 | 0.01142304
|  |  | 12833 | 0.7678296 | 0.7674819 | 0.0001371219 | 0.7674178 | 0.01157654 | 0.7674141 | 0.0144416 |  |  | 11541 | 0.7784506 | 0.7792293 | 0.0002050436 | 0.7799123 | 0.0100226 | 0.7799069 | 0.01142304
|  |  | 12843 | 0.7623056 | 0.7674819 | 0.0001371219 | 0.7674178 | 0.01157654 | 0.7674141 | 0.0144416 |  |  | 11546 | 0.7784506 | 0.7792293 | 0.0002050436 | 0.7799123 | 0.0100226 | 0.7799069 | 0.01142304
|  |  | 12853 | 0.7678296 | 0.7674819 | 0.0001371219 | 0.7674178 | 0.01157654 | 0.7674141 | 0.0144416 |  |  | 11551 | 0.7784506 | 0.7792293 | 0.0002050436 | 0.7799123 | 0.0100226 | 0.7799069 | 0.01142304
|  |  | 12863 | 0.7678296 | 0.7674819 | 0.0001371219 | 0.7674178 | 0.01157654 | 0.7674141 | 0.0144416 |  |  | 11556 | 0.7821753 | 0.7792293 | 0.0002050436 | 0.7799124 | 0.0100226 | 0.7799069 | 0.01142304
|  |  | 12873 | 0.7678296 | 0.7674819 | 0.0001371219 | 0.7674178 | 0.01157654 | 0.7674141 | 0.0144416 |  |  | 11561 | 0.7821753 | 0.7792293 | 0.0002050436 | 0.7799124 | 0.0100226 | 0.779907 | 0.01142304
|  |  | 12883 | 0.7678296 | 0.7674819 | 0.0001371219 | 0.7674178 | 0.01157654 | 0.7674141 | 0.0144416 |  |  | 11566 | 0.7821753 | 0.7792293 | 0.0002050436 | 0.7799124 | 0.0100226 | 0.779907 | 0.01142304
|  |  | 12893 | 0.7623056 | 0.7674819 | 0.0001371219 | 0.7674178 | 0.01157654 | 0.7674141 | 0.0144416 |  |  | 11571 | 0.7821753 | 0.7792293 | 0.0002050436 | 0.7799125 | 0.01002261 | 0.779907 | 0.01142304
|  |  | 12903 | 0.7733535 | 0.7674819 | 0.0001371219 | 0.7674178 | 0.01157654 | 0.7674141 | 0.0144416 |  |  | 11576 | 0.774726 | 0.7792293 | 0.0002050436 | 0.7799125 | 0.01002261 | 0.7799071 | 0.01142304
|  |  | 12913 | 0.7678296 | 0.7674819 | 0.0001371219 | 0.7674178 | 0.01157654 | 0.7674141 | 0.0144416 |  |  | 11581 | 0.7821753 | 0.7792293 | 0.0002050436 | 0.7799125 | 0.01002261 | 0.7799071 | 0.01142305
|  |  | 12923 | 0.7678296 | 0.7674819 | 0.0001371219 | 0.7674178 | 0.01157654 | 0.7674141 | 0.0144416 |  |  | 11586 | 0.774726 | 0.7792293 | 0.0002050436 | 0.7799125 | 0.01002261 | 0.7799071 | 0.01142305
|  |  | 12933 | 0.7678296 | 0.7674819 | 0.0001371219 | 0.7674178 | 0.01157654 | 0.7674141 | 0.0144416 |  |  | 11591 | 0.7784506 | 0.7792293 | 0.0002050436 | 0.7799126 | 0.01002261 | 0.7799071 | 0.01142305
|  |  | 12943 | 0.7623056 | 0.7674819 | 0.0001371219 | 0.7674178 | 0.01157654 | 0.7674141 | 0.0144416 |  |  | 11596 | 0.774726 | 0.7792293 | 0.0002050436 | 0.7799126 | 0.01002261 | 0.7799072 | 0.01142305
|  |  | 12953 | 0.7678296 | 0.7674819 | 0.0001371219 | 0.7674178 | 0.01157654 | 0.7674141 | 0.0144416 |  |  | 11601 | 0.7784506 | 0.7792293 | 0.0002050436 | 0.7799126 | 0.01002261 | 0.7799072 | 0.01142305
|  |  | 12963 | 0.7678296 | 0.7674819 | 0.0001371219 | 0.7674178 | 0.01157654 | 0.7674141 | 0.0144416 |  |  | 11606 | 0.774726 | 0.7792293 | 0.0002050436 | 0.7799127 | 0.01002261 | 0.7799072 | 0.01142305
|  |  | 12973 | 0.7678296 | 0.7674819 | 0.0001371219 | 0.7674178 | 0.01157654 | 0.7674141 | 0.0144416 |  |  | 11611 | 0.7784506 | 0.7792293 | 0.0002050436 | 0.7799127 | 0.01002261 | 0.7799072 | 0.01142305
|  |  | 12983 | 0.7623056 | 0.7674819 | 0.0001371219 | 0.7674178 | 0.01157654 | 0.7674141 | 0.0144416 |  |  | 11616 | 0.7784506 | 0.7792293 | 0.0002050436 | 0.7799127 | 0.01002261 | 0.7799073 | 0.01142305
|  |  | 12993 | 0.7623056 | 0.7674819 | 0.0001371219 | 0.7674178 | 0.01157654 | 0.7674141 | 0.0144416 |  |  | 11621 | 0.7821753 | 0.7792293 | 0.0002050436 | 0.7799127 | 0.01002261 | 0.7799073 | 0.01142305
|  |  | 13003 | 0.7733535 | 0.7674819 | 0.0001371219 | 0.7674178 | 0.01157654 | 0.7674141 | 0.0144416 |  |  | 11626 | 0.7821753 | 0.7792293 | 0.0002050436 | 0.7799128 | 0.01002261 | 0.7799073 | 0.01142305
|  |  | 13013 | 0.7678296 | 0.7674819 | 0.0001371219 | 0.7674178 | 0.01157654 | 0.7674141 | 0.0144416 |  |  | 11631 | 0.7821753 | 0.7792293 | 0.0002050436 | 0.7799128 | 0.01002261 | 0.7799074 | 0.01142305
|  |  | 13023 | 0.7678296 | 0.7674819 | 0.0001371219 | 0.7674178 | 0.01157654 | 0.7674141 | 0.0144416 |  |  | 11636 | 0.7784506 | 0.7792293 | 0.0002050436 | 0.7799128 | 0.01002261 | 0.7799074 | 0.01142305
|  |  | 13033 | 0.7678296 | 0.7674819 | 0.0001371219 | 0.7674178 | 0.01157654 | 0.7674141 | 0.0144416 |  |  | 11641 | 0.7784506 | 0.7792293 | 0.0002050436 | 0.7799128 | 0.01002261 | 0.7799074 | 0.01142305
|  |  | 13043 | 0.7678296 | 0.7674819 | 0.0001371219 | 0.7674178 | 0.01157654 | 0.7674141 | 0.0144416 |  |  | 11646 | 0.7784506 | 0.7792293 | 0.0002050436 | 0.7799129 | 0.01002261 | 0.7799074 | 0.01142305
|  |  | 13053 | 0.7623056 | 0.7674819 | 0.0001371219 | 0.7674178 | 0.01157654 | 0.7674141 | 0.0144416 |  |  | 11651 | 0.7784506 | 0.7792293 | 0.0002050436 | 0.7799129 | 0.01002261 | 0.7799075 | 0.01142305
|  |  | 13063 | 0.7678296 | 0.7674819 | 0.0001371219 | 0.7674178 | 0.01157654 | 0.7674141 | 0.0144416 |  |  | 11656 | 0.7784506 | 0.7792293 | 0.0002050436 | 0.7799129 | 0.01002261 | 0.7799075 | 0.01142305
|  |  | 13073 | 0.7678296 | 0.7674819 | 0.0001371219 | 0.7674178 | 0.01157654 | 0.7674141 | 0.0144416 |  |  | 11661 | 0.7821753 | 0.7792293 | 0.0002050436 | 0.779913 | 0.01002261 | 0.7799075 | 0.01142305
|  |  | 13083 | 0.7678296 | 0.7674819 | 0.0001371219 | 0.7674178 | 0.01157654 | 0.7674141 | 0.0144416 |  |  | 11666 | 0.7784506 | 0.7792293 | 0.0002050436 | 0.779913 | 0.01002261 | 0.7799075 | 0.01142305
|  |  | 13093 | 0.7678296 | 0.7674819 | 0.0001371219 | 0.7674178 | 0.01157654 | 0.7674141 | 0.0144416 |  |  | 11671 | 0.774726 | 0.7792293 | 0.0002050436 | 0.779913 | 0.01002261 | 0.7799076 | 0.01142306
|  |  | 13103 | 0.7678296 | 0.7674819 | 0.0001371219 | 0.7674178 | 0.01157654 | 0.7674141 | 0.0144416 |  |  | 11676 | 0.7784506 | 0.7792293 | 0.0002050436 | 0.779913 | 0.01002262 | 0.7799076 | 0.01142306
|  |  | 13113 | 0.7678296 | 0.7674819 | 0.0001371219 | 0.7674178 | 0.01157654 | 0.7674141 | 0.0144416 |  |  | 11681 | 0.7858999 | 0.7792293 | 0.0002050436 | 0.7799131 | 0.01002262 | 0.7799076 | 0.01142306
|  |  | 13123 | 0.7733535 | 0.7674819 | 0.0001371219 | 0.7674178 | 0.01157654 | 0.7674141 | 0.0144416 |  |  | 11686 | 0.7784506 | 0.7792293 | 0.0002050436 | 0.7799131 | 0.01002262 | 0.7799076 | 0.01142306
|  |  | 13133 | 0.7678296 | 0.7674819 | 0.0001371219 | 0.7674178 | 0.01157654 | 0.7674141 | 0.0144416 |  |  | 11691 | 0.7821753 | 0.7792293 | 0.0002050436 | 0.7799131 | 0.01002262 | 0.7799077 | 0.01142306
|  |  | 13143 | 0.7623056 | 0.7674819 | 0.0001371219 | 0.7674178 | 0.01157654 | 0.7674141 | 0.0144416 |  |  | 11696 | 0.7784506 | 0.7792293 | 0.0002050436 | 0.7799131 | 0.01002262 | 0.7799077 | 0.01142306
|  |  | 13153 | 0.7623056 | 0.7674819 | 0.0001371219 | 0.7674178 | 0.01157654 | 0.7674141 | 0.0144416 |  |  | 11701 | 0.7784506 | 0.7792293 | 0.0002050436 | 0.7799132 | 0.01002262 | 0.7799077 | 0.01142306
|  |  | 13163 | 0.7567817 | 0.7674819 | 0.0001371219 | 0.7674178 | 0.01157654 | 0.7674141 | 0.0144416 |  |  | 11706 | 0.7784506 | 0.7792293 | 0.0002050436 | 0.7799132 | 0.01002262 | 0.7799077 | 0.01142306
|  |  | 13173 | 0.7733535 | 0.7674819 | 0.0001371219 | 0.7674178 | 0.01157654 | 0.7674141 | 0.0144416 |  |  | 11711 | 0.774726 | 0.7792293 | 0.0002050436 | 0.7799132 | 0.01002262 | 0.7799078 | 0.01142306
|  |  | 13183 | 0.7678296 | 0.7674819 | 0.0001371219 | 0.7674178 | 0.01157654 | 0.7674141 | 0.0144416 |  |  | 11716 | 0.7821753 | 0.7792293 | 0.0002050436 | 0.7799132 | 0.01002262 | 0.7799078 | 0.01142306
|  |  | 13193 | 0.7678296 | 0.7674819 | 0.0001371219 | 0.7674178 | 0.01157654 | 0.7674141 | 0.0144416 |  |  | 11721 | 0.7784506 | 0.7792293 | 0.0002050436 | 0.7799133 | 0.01002262 | 0.7799078 | 0.01142306
|  |  | 13203 | 0.7678296 | 0.7674819 | 0.0001371219 | 0.7674178 | 0.01157654 | 0.7674141 | 0.0144416 |  |  | 11726 | 0.774726 | 0.7792293 | 0.0002050436 | 0.7799133 | 0.01002262 | 0.7799078 | 0.01142306
|  |  | 13213 | 0.7678296 | 0.7674819 | 0.0001371219 | 0.7674178 | 0.01157654 | 0.7674141 | 0.0144416 |  |  | 11731 | 0.774726 | 0.7792293 | 0.0002050436 | 0.7799133 | 0.01002262 | 0.7799079 | 0.01142306
|  |  | 13223 | 0.7678296 | 0.7674819 | 0.0001371219 | 0.7674178 | 0.01157654 | 0.7674141 | 0.0144416 |  |  | 11736 | 0.774726 | 0.7792293 | 0.0002050436 | 0.7799134 | 0.01002262 | 0.7799079 | 0.01142306
|  |  | 13233 | 0.7623056 | 0.7674819 | 0.0001371219 | 0.7674178 | 0.01157654 | 0.7674141 | 0.0144416 |  |  | 11741 | 0.7784506 | 0.7792293 | 0.0002050436 | 0.7799134 | 0.01002262 | 0.7799079 | 0.01142306
|  |  | 13243 | 0.7678296 | 0.7674819 | 0.0001371219 | 0.7674178 | 0.01157654 | 0.7674141 | 0.0144416 |  |  | 11746 | 0.774726 | 0.7792293 | 0.0002050436 | 0.7799134 | 0.01002262 | 0.7799079 | 0.01142306
|  |  | 13253 | 0.7678296 | 0.7674819 | 0.0001371219 | 0.7674178 | 0.01157654 | 0.7674141 | 0.0144416 |  |  | 11751 | 0.7784506 | 0.7792293 | 0.0002050436 | 0.7799134 | 0.01002262 | 0.779908 | 0.01142306
|  |  | 13263 | 0.7623056 | 0.7674819 | 0.0001371219 | 0.7674178 | 0.01157654 | 0.7674141 | 0.0144416 |  |  | 11756 | 0.7784506 | 0.7792293 | 0.0002050436 | 0.7799135 | 0.01002262 | 0.779908 | 0.01142306
|  |  | 13273 | 0.7678296 | 0.7674819 | 0.0001371219 | 0.7674178 | 0.01157654 | 0.7674141 | 0.0144416 |  |  | 11761 | 0.7784506 | 0.7792293 | 0.0002050436 | 0.7799135 | 0.01002262 | 0.779908 | 0.01142306
|  |  | 13283 | 0.7733535 | 0.7674819 | 0.0001371219 | 0.7674178 | 0.01157654 | 0.7674141 | 0.0144416 |  |  | 11766 | 0.774726 | 0.7792293 | 0.0002050436 | 0.7799135 | 0.01002262 | 0.779908 | 0.01142306
|  |  | 13293 | 0.7678296 | 0.7674819 | 0.0001371219 | 0.7674178 | 0.01157654 | 0.7674141 | 0.0144416 |  |  | 11771 | 0.7784506 | 0.7792293 | 0.0002050436 | 0.7799135 | 0.01002262 | 0.7799081 | 0.01142306
|  |  | 13303 | 0.7733535 | 0.7674819 | 0.0001371219 | 0.7674178 | 0.01157654 | 0.7674141 | 0.0144416 |  |  | 11776 | 0.7784506 | 0.7792293 | 0.0002050436 | 0.7799135 | 0.01002262 | 0.7799081 | 0.01142307
|  |  | 13313 | 0.7678296 | 0.7674819 | 0.0001371219 | 0.7674178 | 0.01157654 | 0.7674141 | 0.0144416 |  |  | 11781 | 0.774726 | 0.7792293 | 0.0002050436 | 0.7799136 | 0.01002262 | 0.7799081 | 0.01142307
|  |  | 13323 | 0.7678296 | 0.7674819 | 0.0001371219 | 0.7674178 | 0.01157654 | 0.7674141 | 0.0144416 |  |  | 11786 | 0.7784506 | 0.7792293 | 0.0002050436 | 0.7799136 | 0.01002263 | 0.7799081 | 0.01142307
|  |  | 13333 | 0.7623056 | 0.7674819 | 0.0001371219 | 0.7674178 | 0.01157654 | 0.7674141 | 0.0144416 |  |  | 11791 | 0.774726 | 0.7792293 | 0.0002050436 | 0.7799136 | 0.01002263 | 0.7799082 | 0.01142307
|  |  | 13343 | 0.7623056 | 0.7674819 | 0.0001371219 | 0.7674178 | 0.01157654 | 0.7674141 | 0.0144416 |  |  | 11796 | 0.7821753 | 0.7792293 | 0.0002050436 | 0.7799136 | 0.01002263 | 0.7799082 | 0.01142307
|  |  | 13353 | 0.7733535 | 0.7674819 | 0.0001371219 | 0.7674178 | 0.01157654 | 0.7674141 | 0.0144416 |  |  | 11801 | 0.774726 | 0.7792293 | 0.0002050436 | 0.7799137 | 0.01002263 | 0.7799082 | 0.01142307
|  |  | 13363 | 0.7733535 | 0.7674819 | 0.0001371219 | 0.7674178 | 0.01157654 | 0.7674141 | 0.0144416 |  |  | 11806 | 0.7784506 | 0.7792293 | 0.0002050436 | 0.7799137 | 0.01002263 | 0.7799082 | 0.01142307
|  |  | 13373 | 0.7623056 | 0.7674819 | 0.0001371219 | 0.7674178 | 0.01157654 | 0.7674141 | 0.0144416 |  |  | 11811 | 0.774726 | 0.7792293 | 0.0002050436 | 0.7799137 | 0.01002263 | 0.7799083 | 0.01142307
|  |  | 13383 | 0.7678296 | 0.7674819 | 0.0001371219 | 0.7674178 | 0.01157654 | 0.7674141 | 0.0144416 |  |  | 11816 | 0.7784506 | 0.7792293 | 0.0002050436 | 0.7799137 | 0.01002263 | 0.7799083 | 0.01142307
|  |  | 13393 | 0.7623056 | 0.7674819 | 0.0001371219 | 0.7674178 | 0.01157654 | 0.7674141 | 0.0144416 |  |  | 11821 | 0.7821753 | 0.7792293 | 0.0002050436 | 0.7799138 | 0.01002263 | 0.7799083 | 0.01142307
|  |  | 13403 | 0.7678296 | 0.7674819 | 0.0001371219 | 0.7674178 | 0.01157654 | 0.7674141 | 0.0144416 |  |  | 11826 | 0.7784506 | 0.7792293 | 0.0002050436 | 0.7799138 | 0.01002263 | 0.7799083 | 0.01142307
|  |  | 13413 | 0.7678296 | 0.7674819 | 0.0001371219 | 0.7674178 | 0.01157654 | 0.7674141 | 0.0144416 |  |  | 11831 | 0.774726 | 0.7792293 | 0.0002050436 | 0.7799138 | 0.01002263 | 0.7799083 | 0.01142307
|  |  | 13423 | 0.7623056 | 0.7674819 | 0.0001371219 | 0.7674178 | 0.01157654 | 0.7674141 | 0.0144416 |  |  | 11836 | 0.774726 | 0.7792293 | 0.0002050436 | 0.7799138 | 0.01002263 | 0.7799084 | 0.01142307
|  |  | 13433 | 0.7678296 | 0.7674819 | 0.0001371219 | 0.7674178 | 0.01157654 | 0.7674141 | 0.0144416 |  |  | 11841 | 0.7821753 | 0.7792293 | 0.0002050436 | 0.7799139 | 0.01002263 | 0.7799084 | 0.01142307
|  |  | 13443 | 0.7678296 | 0.7674819 | 0.0001371219 | 0.7674178 | 0.01157654 | 0.7674141 | 0.0144416 |  |  | 11846 | 0.774726 | 0.7792293 | 0.0002050436 | 0.7799139 | 0.01002263 | 0.7799084 | 0.01142307
|  |  | 13453 | 0.7678296 | 0.7674819 | 0.0001371219 | 0.7674178 | 0.01157654 | 0.7674141 | 0.0144416 |  |  | 11851 | 0.774726 | 0.7792293 | 0.0002050436 | 0.7799139 | 0.01002263 | 0.7799084 | 0.01142307
|  |  | 13463 | 0.7733535 | 0.7674819 | 0.0001371219 | 0.7674178 | 0.01157654 | 0.7674141 | 0.0144416 |  |  | 11856 | 0.7784506 | 0.7792293 | 0.0002050436 | 0.7799139 | 0.01002263 | 0.7799085 | 0.01142307
|  |  | 13473 | 0.7733535 | 0.7674819 | 0.0001371219 | 0.7674178 | 0.01157654 | 0.7674141 | 0.0144416 |  |  | 11861 | 0.7821753 | 0.7792293 | 0.0002050436 | 0.7799139 | 0.01002263 | 0.7799085 | 0.01142307
|  |  | 13483 | 0.7623056 | 0.7674819 | 0.0001371219 | 0.7674178 | 0.01157654 | 0.7674141 | 0.0144416 |  |  | 11866 | 0.7821753 | 0.7792293 | 0.0002050436 | 0.779914 | 0.01002263 | 0.7799085 | 0.01142307
|  |  | 13493 | 0.7678296 | 0.7674819 | 0.0001371219 | 0.7674178 | 0.01157654 | 0.7674141 | 0.0144416 |  |  | 11871 | 0.7784506 | 0.7792293 | 0.0002050436 | 0.779914 | 0.01002263 | 0.7799085 | 0.01142307
|  |  | 13503 | 0.7733535 | 0.7674819 | 0.0001371219 | 0.7674178 | 0.01157654 | 0.7674141 | 0.0144416 |  |  | 11876 | 0.7784506 | 0.7792293 | 0.0002050436 | 0.779914 | 0.01002263 | 0.7799085 | 0.01142307
|  |  | 13513 | 0.7678296 | 0.7674819 | 0.0001371219 | 0.7674178 | 0.01157654 | 0.7674141 | 0.0144416 |  |  | 11881 | 0.7821753 | 0.7792293 | 0.0002050436 | 0.779914 | 0.01002263 | 0.7799086 | 0.01142307
|  |  | 13523 | 0.7678296 | 0.7674819 | 0.0001371219 | 0.7674178 | 0.01157654 | 0.7674141 | 0.0144416 |  |  | 11886 | 0.7784506 | 0.7792293 | 0.0002050436 | 0.7799141 | 0.01002263 | 0.7799086 | 0.01142308
|  |  | 13533 | 0.7623056 | 0.7674819 | 0.0001371219 | 0.7674178 | 0.01157654 | 0.7674141 | 0.0144416 |  |  | 11891 | 0.7784506 | 0.7792293 | 0.0002050436 | 0.7799141 | 0.01002263 | 0.7799086 | 0.01142308
|  |  | 13543 | 0.7678296 | 0.7674819 | 0.0001371219 | 0.7674178 | 0.01157654 | 0.7674141 | 0.0144416 |  |  | 11896 | 0.7784506 | 0.7792293 | 0.0002050436 | 0.7799141 | 0.01002263 | 0.7799086 | 0.01142308
|  |  | 13553 | 0.7733535 | 0.7674819 | 0.0001371219 | 0.7674178 | 0.01157654 | 0.7674141 | 0.0144416 |  |  | 11901 | 0.774726 | 0.7792293 | 0.0002050436 | 0.7799141 | 0.01002263 | 0.7799086 | 0.01142308
|  |  | 13563 | 0.7733535 | 0.7674819 | 0.0001371219 | 0.7674178 | 0.01157654 | 0.7674141 | 0.0144416 |  |  | 11906 | 0.7821753 | 0.7792293 | 0.0002050436 | 0.7799141 | 0.01002263 | 0.7799087 | 0.01142308
|  |  | 13573 | 0.7678296 | 0.7674819 | 0.0001371219 | 0.7674178 | 0.01157654 | 0.7674141 | 0.0144416 |  |  | 11911 | 0.7784506 | 0.7792293 | 0.0002050436 | 0.7799142 | 0.01002264 | 0.7799087 | 0.01142308
|  |  | 13583 | 0.7678296 | 0.7674819 | 0.0001371219 | 0.7674178 | 0.01157654 | 0.7674141 | 0.0144416 |  |  | 11916 | 0.7784506 | 0.7792293 | 0.0002050436 | 0.7799142 | 0.01002264 | 0.7799087 | 0.01142308
|  |  | 13593 | 0.7623056 | 0.7674819 | 0.0001371219 | 0.7674178 | 0.01157654 | 0.7674141 | 0.0144416 |  |  | 11921 | 0.7821753 | 0.7792293 | 0.0002050436 | 0.7799142 | 0.01002264 | 0.7799087 | 0.01142308
|  |  | 13603 | 0.7623056 | 0.7674819 | 0.0001371219 | 0.7674178 | 0.01157654 | 0.7674141 | 0.0144416 |  |  | 11926 | 0.774726 | 0.7792293 | 0.0002050436 | 0.7799142 | 0.01002264 | 0.7799087 | 0.01142308
|  |  | 13613 | 0.7678296 | 0.7674819 | 0.0001371219 | 0.7674178 | 0.01157654 | 0.7674141 | 0.0144416 |  |  | 11931 | 0.774726 | 0.779229292 | 0.0002050436 | 0.7799143 | 0.01002264 | 0.7799088 | 0.01142308
|  |  | 13623 | 0.7678296 | 0.7674819 | 0.0001371219 | 0.7674178 | 0.01157654 | 0.7674141 | 0.0144416 |  |  | 11936 | 0.7784506 | 0.7792293 | 0.0002050436 | 0.7799143 | 0.01002264 | 0.7799088 | 0.01142308
|  |  | 13633 | 0.7678296 | 0.7674819 | 0.0001371219 | 0.7674178 | 0.01157654 | 0.7674141 | 0.0144416 |  |  | 11941 | 0.7784506 | 0.7792293 | 0.0002050436 | 0.7799143 | 0.01002264 | 0.7799088 | 0.01142308
|  |  | 13643 | 0.7678296 | 0.7674819 | 0.0001371219 | 0.7674178 | 0.01157654 | 0.7674141 | 0.0144416 |  |  | 11946 | 0.774726 | 0.7792293 | 0.0002050436 | 0.7799143 | 0.01002264 | 0.7799088 | 0.01142308
|  |  | 13653 | 0.7623056 | 0.7674819 | 0.0001371219 | 0.7674178 | 0.01157654 | 0.7674141 | 0.0144416 |  |  | 11951 | 0.774726 | 0.7792293 | 0.0002050436 | 0.7799143 | 0.01002264 | 0.7799089 | 0.01142308
|  |  | 13663 | 0.7623056 | 0.7674819 | 0.0001371219 | 0.7674178 | 0.01157654 | 0.7674141 | 0.0144416 |  |  | 11956 | 0.7784506 | 0.7792293 | 0.0002050436 | 0.7799144 | 0.01002264 | 0.7799089 | 0.01142308
|  |  | 13673 | 0.7733535 | 0.7674819 | 0.0001371219 | 0.7674178 | 0.01157654 | 0.7674141 | 0.0144416 |  |  | 11961 | 0.7784506 | 0.7792293 | 0.0002050436 | 0.7799144 | 0.01002264 | 0.7799089 | 0.01142308
|  |  | 13683 | 0.7623056 | 0.7674819 | 0.0001371219 | 0.7674178 | 0.01157654 | 0.7674141 | 0.0144416 |  |  | 11966 | 0.7784506 | 0.7792293 | 0.0002050436 | 0.7799144 | 0.01002264 | 0.7799089 | 0.01142308
|  |  | 13693 | 0.7678296 | 0.7674819 | 0.0001371219 | 0.7674178 | 0.01157654 | 0.7674141 | 0.0144416 |  |  | 11971 | 0.7858999 | 0.7792293 | 0.0002050436 | 0.7799144 | 0.01002264 | 0.7799089 | 0.01142308
|  |  | 13703 | 0.7623056 | 0.7674819 | 0.0001371219 | 0.7674178 | 0.01157654 | 0.7674141 | 0.0144416 |  |  | 11976 | 0.7821753 | 0.7792293 | 0.0002050436 | 0.7799144 | 0.01002264 | 0.779909 | 0.01142308
|  |  | 13713 | 0.7623056 | 0.7674819 | 0.0001371219 | 0.7674178 | 0.01157654 | 0.7674141 | 0.0144416 |  |  | 11981 | 0.774726 | 0.7792293 | 0.0002050436 | 0.7799145 | 0.01002264 | 0.779909 | 0.01142308
|  |  | 13723 | 0.7733535 | 0.7674819 | 0.0001371219 | 0.7674178 | 0.01157654 | 0.7674141 | 0.0144416 |  |  | 11986 | 0.7821753 | 0.7792293 | 0.0002050436 | 0.7799145 | 0.01002264 | 0.779909 | 0.01142308
|  |  | 13733 | 0.7623056 | 0.7674819 | 0.0001371219 | 0.7674178 | 0.01157654 | 0.7674141 | 0.0144416 |  |  | 11991 | 0.7784506 | 0.7792293 | 0.0002050436 | 0.7799145 | 0.01002264 | 0.779909 | 0.01142308
|  |  | 13743 | 0.7678296 | 0.7674819 | 0.0001371219 | 0.7674178 | 0.01157654 | 0.7674141 | 0.0144416 |  |  | 11996 | 0.774726 | 0.7792293 | 0.0002050436 | 0.7799145 | 0.01002264 | 0.779909 | 0.01142308
|  |  | 13753 | 0.7678296 | 0.7674819 | 0.0001371219 | 0.7674178 | 0.01157654 | 0.7674141 | 0.0144416 |  |  | 12001 | 0.7784506 | 0.7792293 | 0.0002050436 | 0.7799145 | 0.01002264 | 0.779909 | 0.01142308
|  |  | 13763 | 0.7733535 | 0.7674819 | 0.0001371219 | 0.7674178 | 0.01157654 | 0.7674141 | 0.0144416 |  |  | 12006 | 0.774726 | 0.7792293 | 0.0002050436 | 0.7799146 | 0.01002264 | 0.7799091 | 0.01142308
|  |  | 13773 | 0.7678296 | 0.7674819 | 0.0001371219 | 0.7674178 | 0.01157654 | 0.7674141 | 0.0144416 |  |  | 12011 | 0.7784506 | 0.7792293 | 0.0002050436 | 0.7799146 | 0.01002264 | 0.7799091 | 0.01142309
|  |  | 13783 | 0.7623056 | 0.7674819 | 0.0001371219 | 0.7674178 | 0.01157654 | 0.7674141 | 0.0144416 |  |  | 12016 | 0.7784506 | 0.7792293 | 0.0002050436 | 0.7799146 | 0.01002264 | 0.7799091 | 0.01142309
|  |  | 13793 | 0.7678296 | 0.7674819 | 0.0001371219 | 0.7674178 | 0.01157654 | 0.7674141 | 0.0144416 |  |  | 12021 | 0.7821753 | 0.7792293 | 0.0002050436 | 0.7799146 | 0.01002264 | 0.7799091 | 0.01142309
|  |  | 13803 | 0.7733535 | 0.7674819 | 0.0001371219 | 0.7674178 | 0.01157654 | 0.7674141 | 0.0144416 |  |  | 12026 | 0.7784506 | 0.7792293 | 0.0002050436 | 0.7799146 | 0.01002264 | 0.7799091 | 0.01142309
|  |  | 13813 | 0.7678296 | 0.7674819 | 0.0001371219 | 0.7674178 | 0.01157654 | 0.7674141 | 0.0144416 |  |  | 12031 | 0.774726 | 0.7792293 | 0.0002050436 | 0.7799147 | 0.01002264 | 0.7799092 | 0.01142309
|  |  | 13823 | 0.7678296 | 0.7674819 | 0.0001371219 | 0.7674178 | 0.01157654 | 0.7674141 | 0.0144416 |  |  | 12036 | 0.7821753 | 0.7792293 | 0.0002050436 | 0.7799147 | 0.01002264 | 0.7799092 | 0.01142309
|  |  | 13833 | 0.7678296 | 0.7674819 | 0.0001371219 | 0.7674178 | 0.01157654 | 0.7674141 | 0.0144416 |  |  | 12041 | 0.7784506 | 0.7792293 | 0.0002050436 | 0.7799147 | 0.01002264 | 0.7799092 | 0.01142309
|  |  | 13843 | 0.7733535 | 0.7674819 | 0.0001371219 | 0.7674178 | 0.01157654 | 0.7674141 | 0.0144416 |  |  | 12046 | 0.774726 | 0.7792293 | 0.0002050436 | 0.7799147 | 0.01002264 | 0.7799092 | 0.01142309
|  |  | 13853 | 0.7678296 | 0.7674819 | 0.0001371219 | 0.7674178 | 0.01157654 | 0.7674141 | 0.0144416 |  |  | 12051 | 0.7821753 | 0.7792293 | 0.0002050436 | 0.7799147 | 0.01002264 | 0.7799092 | 0.01142309
|  |  | 13863 | 0.7678296 | 0.7674819 | 0.0001371219 | 0.7674178 | 0.01157654 | 0.7674141 | 0.0144416 |  |  | 12056 | 0.7784506 | 0.7792293 | 0.0002050436 | 0.7799148 | 0.01002265 | 0.7799093 | 0.01142309
|  |  | 13873 | 0.7678296 | 0.7674819 | 0.0001371219 | 0.7674178 | 0.01157654 | 0.7674141 | 0.0144416 |  |  | 12061 | 0.7821753 | 0.7792293 | 0.0002050436 | 0.7799148 | 0.01002265 | 0.7799093 | 0.01142309
|  |  | 13883 | 0.7678296 | 0.7674819 | 0.0001371219 | 0.7674178 | 0.01157654 | 0.7674141 | 0.0144416 |  |  | 12066 | 0.7784506 | 0.7792293 | 0.0002050436 | 0.7799148 | 0.01002265 | 0.7799093 | 0.01142309
|  |  | 13893 | 0.7623056 | 0.7674819 | 0.0001371219 | 0.7674178 | 0.01157654 | 0.7674141 | 0.0144416 |  |  | 12071 | 0.7784506 | 0.7792293 | 0.0002050436 | 0.7799148 | 0.01002265 | 0.7799093 | 0.01142309
|  |  | 13903 | 0.7623056 | 0.7674819 | 0.0001371219 | 0.7674178 | 0.01157654 | 0.7674141 | 0.0144416 |  |  | 12076 | 0.7784506 | 0.7792293 | 0.0002050436 | 0.7799148 | 0.01002265 | 0.7799093 | 0.01142309
|  |  | 13913 | 0.7678296 | 0.7674819 | 0.0001371219 | 0.7674178 | 0.01157654 | 0.7674141 | 0.0144416 |  |  | 12081 | 0.774726 | 0.7792293 | 0.0002050436 | 0.7799148 | 0.01002265 | 0.7799093 | 0.01142309
|  |  | 13923 | 0.7733535 | 0.7674819 | 0.0001371219 | 0.7674178 | 0.01157654 | 0.7674141 | 0.0144416 |  |  | 12086 | 0.774726 | 0.7792293 | 0.0002050436 | 0.7799149 | 0.01002265 | 0.7799094 | 0.01142309
|  |  | 13933 | 0.7678296 | 0.7674819 | 0.0001371219 | 0.7674178 | 0.01157654 | 0.7674141 | 0.0144416 |  |  | 12091 | 0.774726 | 0.7792293 | 0.0002050436 | 0.7799149 | 0.01002265 | 0.7799094 | 0.01142309
|  |  | 13943 | 0.7678296 | 0.7674819 | 0.0001371219 | 0.7674178 | 0.01157654 | 0.7674141 | 0.0144416 |  |  | 12096 | 0.774726 | 0.7792293 | 0.0002050436 | 0.7799149 | 0.01002265 | 0.7799094 | 0.01142309
|  |  | 13953 | 0.7678296 | 0.7674819143 | 0.0001371219 | 0.7674178 | 0.01157654 | 0.7674141 | 0.0144416 |  |  | 12101 | 0.7784506 | 0.7792293 | 0.0002050436 | 0.7799149 | 0.01002265 | 0.7799094 | 0.01142309
|  |  | 13963 | 0.7678296 | 0.7674819 | 0.0001371219 | 0.7674178 | 0.01157654 | 0.7674141 | 0.0144416 |  |  | 12106 | 0.774726 | 0.7792293 | 0.0002050436 | 0.7799149 | 0.01002265 | 0.7799094 | 0.01142309
|  |  | 13973 | 0.7623056 | 0.7674819 | 0.0001371219 | 0.7674178 | 0.01157654 | 0.7674141 | 0.0144416 |  |  | 12111 | 0.7784506 | 0.7792293 | 0.0002050436 | 0.779915 | 0.01002265 | 0.7799095 | 0.01142309
|  |  | 13983 | 0.7678296 | 0.7674819 | 0.0001371219 | 0.7674178 | 0.01157654 | 0.7674141 | 0.0144416 |  |  | 12116 | 0.7784506 | 0.7792293 | 0.0002050436 | 0.779915 | 0.01002265 | 0.7799095 | 0.01142309
|  |  | 13993 | 0.7678296 | 0.7674819 | 0.0001371219 | 0.7674178 | 0.01157654 | 0.7674141 | 0.0144416 |  |  | 12121 | 0.7784506 | 0.7792293 | 0.0002050436 | 0.779915 | 0.01002265 | 0.7799095 | 0.01142309
|  |  | 14003 | 0.7678296 | 0.7674819 | 0.0001371219 | 0.7674178 | 0.01157654 | 0.7674141 | 0.0144416 |  |  | 12126 | 0.7784506 | 0.7792293 | 0.0002050436 | 0.779915 | 0.01002265 | 0.7799095 | 0.01142309
|  |  | 14013 | 0.7623056 | 0.7674819 | 0.0001371219 | 0.7674178 | 0.01157654 | 0.7674141 | 0.0144416 |  |  | 12131 | 0.774726 | 0.7792293 | 0.0002050436 | 0.779915 | 0.01002265 | 0.7799095 | 0.01142309
|  |  | 14023 | 0.7678296 | 0.7674819 | 0.0001371219 | 0.7674178 | 0.01157654 | 0.7674141 | 0.0144416 |  |  | 12136 | 0.7784506 | 0.7792293 | 0.0002050436 | 0.779915 | 0.01002265 | 0.7799095 | 0.01142309
|  |  | 14033 | 0.7733535 | 0.7674819 | 0.0001371219 | 0.7674178 | 0.01157654 | 0.7674141 | 0.0144416 |  |  | 12141 | 0.7784506 | 0.7792293 | 0.0002050436 | 0.7799151 | 0.01002265 | 0.7799096 | 0.01142309
|  |  | 14043 | 0.7733535 | 0.7674819 | 0.0001371219 | 0.7674178 | 0.01157654 | 0.7674141 | 0.0144416 |  |  | 12146 | 0.7784506 | 0.7792293 | 0.0002050436 | 0.7799151 | 0.01002265 | 0.7799096 | 0.01142309
|  |  | 14053 | 0.7623056 | 0.7674819 | 0.0001371219 | 0.7674178 | 0.01157654 | 0.7674141 | 0.0144416 |  |  | 12151 | 0.7784506 | 0.7792293 | 0.0002050436 | 0.7799151 | 0.01002265 | 0.7799096 | 0.01142309
|  |  | 14063 | 0.7623056 | 0.7674819 | 0.0001371219 | 0.7674178 | 0.01157654 | 0.7674141 | 0.0144416 |  |  | 12156 | 0.7784506 | 0.7792293 | 0.0002050436 | 0.7799151 | 0.01002265 | 0.7799096 | 0.0114231
|  |  | 14073 | 0.7733535 | 0.7674819 | 0.0001371219 | 0.7674178 | 0.01157654 | 0.7674141 | 0.0144416 |  |  | 12161 | 0.774726 | 0.7792293 | 0.0002050436 | 0.7799151 | 0.01002265 | 0.7799096 | 0.0114231
|  |  | 14083 | 0.7623056 | 0.7674819 | 0.0001371219 | 0.7674178 | 0.01157654 | 0.7674141 | 0.0144416 |  |  | 12166 | 0.7784506 | 0.7792293 | 0.0002050436 | 0.7799151 | 0.01002265 | 0.7799096 | 0.0114231
|  |  | 14093 | 0.7788775 | 0.7674819 | 0.0001371219 | 0.7674178 | 0.01157654 | 0.7674141 | 0.0144416 |  |  | 12171 | 0.7784506 | 0.7792293 | 0.0002050436 | 0.7799152 | 0.01002265 | 0.7799097 | 0.0114231
|  |  | 14103 | 0.7733535 | 0.7674819 | 0.0001371219 | 0.7674178 | 0.01157654 | 0.7674141 | 0.0144416 |  |  | 12176 | 0.7784506 | 0.7792293 | 0.0002050436 | 0.7799152 | 0.01002265 | 0.7799097 | 0.0114231
|  |  | 14113 | 0.7623056 | 0.7674819 | 0.0001371219 | 0.7674178 | 0.01157654 | 0.7674141 | 0.0144416 |  |  | 12181 | 0.7821753 | 0.7792293 | 0.0002050436 | 0.7799152 | 0.01002265 | 0.7799097 | 0.0114231
|  |  | 14123 | 0.7678296 | 0.7674819 | 0.0001371219 | 0.7674178 | 0.01157654 | 0.7674141 | 0.0144416 |  |  | 12186 | 0.7784506 | 0.7792293 | 0.0002050436 | 0.7799152 | 0.01002265 | 0.7799097 | 0.0114231
|  |  | 14133 | 0.7567817 | 0.7674819 | 0.0001371219 | 0.7674178 | 0.01157654 | 0.7674141 | 0.0144416 |  |  | 12191 | 0.774726 | 0.7792293 | 0.0002050436 | 0.7799152 | 0.01002265 | 0.7799097 | 0.0114231
|  |  | 14143 | 0.7733535 | 0.7674819 | 0.0001371219 | 0.7674178 | 0.01157654 | 0.7674141 | 0.0144416 |  |  | 12196 | 0.7784506 | 0.7792293 | 0.0002050436 | 0.7799153 | 0.01002265 | 0.7799097 | 0.0114231
|  |  | 14153 | 0.7678296 | 0.7674819 | 0.0001371219 | 0.7674178 | 0.01157654 | 0.7674141 | 0.0144416 |  |  | 12201 | 0.7784506 | 0.7792293 | 0.0002050436 | 0.7799153 | 0.01002265 | 0.7799098 | 0.0114231
|  |  | 14163 | 0.7678296 | 0.7674819 | 0.0001371219 | 0.7674178 | 0.01157654 | 0.7674141 | 0.0144416 |  |  | 12206 | 0.7784506 | 0.7792293 | 0.0002050436 | 0.7799153 | 0.01002265 | 0.7799098 | 0.0114231
|  |  | 14173 | 0.7678296 | 0.7674819 | 0.0001371219 | 0.7674178 | 0.01157654 | 0.7674142 | 0.0144416 |  |  | 12211 | 0.7784506 | 0.7792293 | 0.0002050436 | 0.7799153 | 0.01002265 | 0.7799098 | 0.0114231
|  |  | 14183 | 0.7733535 | 0.7674819 | 0.0001371219 | 0.7674178 | 0.01157654 | 0.7674142 | 0.0144416 |  |  | 12216 | 0.774726 | 0.7792293 | 0.0002050436 | 0.7799153 | 0.01002266 | 0.7799098 | 0.0114231
|  |  | 14193 | 0.7733535 | 0.7674819 | 0.0001371219 | 0.7674178 | 0.01157654 | 0.7674142 | 0.0144416 |  |  | 12221 | 0.774726 | 0.7792293 | 0.0002050436 | 0.7799153 | 0.01002266 | 0.7799098 | 0.0114231
|  |  | 14203 | 0.7678296 | 0.7674819 | 0.0001371219 | 0.7674178 | 0.01157654 | 0.7674142 | 0.0144416 |  |  | 12226 | 0.7784506 | 0.7792293 | 0.0002050436 | 0.7799153 | 0.01002266 | 0.7799098 | 0.0114231
|  |  | 14213 | 0.7678296 | 0.7674819 | 0.0001371219 | 0.7674178 | 0.01157654 | 0.7674142 | 0.0144416 |  |  | 12231 | 0.7784506 | 0.7792293 | 0.0002050436 | 0.7799154 | 0.01002266 | 0.7799098 | 0.0114231
|  |  | 14223 | 0.7733535 | 0.7674819 | 0.0001371219 | 0.7674178 | 0.01157654 | 0.7674142 | 0.0144416 |  |  | 12236 | 0.7784506 | 0.7792293 | 0.0002050436 | 0.7799154 | 0.01002266 | 0.7799099 | 0.0114231
|  |  | 14233 | 0.7678296 | 0.7674819 | 0.0001371219 | 0.7674178 | 0.01157654 | 0.7674142 | 0.0144416 |  |  | 12241 | 0.774726 | 0.7792293 | 0.0002050436 | 0.7799154 | 0.01002266 | 0.7799099 | 0.0114231
|  |  | 14243 | 0.7623056 | 0.7674819 | 0.0001371219 | 0.7674178 | 0.01157654 | 0.7674142 | 0.0144416 |  |  | 12246 | 0.7784506 | 0.7792293 | 0.0002050436 | 0.7799154 | 0.01002266 | 0.7799099 | 0.0114231
|  |  | 14253 | 0.7678296 | 0.7674819 | 0.0001371219 | 0.7674178 | 0.01157654 | 0.7674142 | 0.0144416 |  |  | 12251 | 0.7784506 | 0.7792293 | 0.0002050436 | 0.7799154 | 0.01002266 | 0.7799099 | 0.0114231
|  |  | 14263 | 0.7678296 | 0.7674819 | 0.0001371219 | 0.7674178 | 0.01157654 | 0.7674142 | 0.0144416 |  |  | 12256 | 0.7784506 | 0.7792293 | 0.0002050436 | 0.7799154 | 0.01002266 | 0.7799099 | 0.0114231
|  |  | 14273 | 0.7678296 | 0.7674819 | 0.0001371219 | 0.7674178 | 0.01157654 | 0.7674142 | 0.0144416 |  |  | 12261 | 0.7784506 | 0.7792293 | 0.0002050436 | 0.7799155 | 0.01002266 | 0.7799099 | 0.0114231
|  |  | 14283 | 0.7733535 | 0.7674819 | 0.0001371219 | 0.7674178 | 0.01157654 | 0.7674142 | 0.0144416 |  |  | 12266 | 0.7784506 | 0.7792293 | 0.0002050436 | 0.7799155 | 0.01002266 | 0.77991 | 0.0114231
|  |  | 14293 | 0.7678296 | 0.7674819 | 0.0001371219 | 0.7674178 | 0.01157654 | 0.7674142 | 0.0144416 |  |  | 12271 | 0.7858999 | 0.7792293 | 0.0002050436 | 0.7799155 | 0.01002266 | 0.77991 | 0.0114231
|  |  | 14303 | 0.7678296 | 0.7674819 | 0.0001371219 | 0.7674178 | 0.01157654 | 0.7674142 | 0.0144416 |  |  | 12276 | 0.7784506 | 0.7792293 | 0.0002050436 | 0.7799155 | 0.01002266 | 0.77991 | 0.0114231
|  |  | 14313 | 0.7678296 | 0.7674819 | 0.0001371219 | 0.7674178 | 0.01157654 | 0.7674142 | 0.0144416 |  |  | 12281 | 0.774726 | 0.7792293 | 0.0002050436 | 0.7799155 | 0.01002266 | 0.77991 | 0.0114231
|  |  | 14323 | 0.7623056 | 0.7674819 | 0.0001371219 | 0.7674178 | 0.01157654 | 0.7674142 | 0.0144416 |  |  | 12286 | 0.7784506 | 0.7792293 | 0.0002050436 | 0.7799155 | 0.01002266 | 0.77991 | 0.0114231
|  |  | 14333 | 0.7678296 | 0.7674819 | 0.0001371219 | 0.7674178 | 0.01157654 | 0.7674142 | 0.0144416 |  |  | 12291 | 0.774726 | 0.7792293 | 0.0002050436 | 0.7799156 | 0.01002266 | 0.77991 | 0.0114231
|  |  | 14343 | 0.7733535 | 0.7674819 | 0.0001371219 | 0.7674178 | 0.01157654 | 0.7674142 | 0.0144416 |  |  | 12296 | 0.7784506 | 0.7792293 | 0.0002050436 | 0.7799156 | 0.01002266 | 0.77991 | 0.0114231
|  |  | 14353 | 0.7733535 | 0.7674819 | 0.0001371219 | 0.7674178 | 0.01157654 | 0.7674142 | 0.0144416 |  |  | 12301 | 0.7784506 | 0.7792293 | 0.0002050436 | 0.7799156 | 0.01002266 | 0.7799101 | 0.0114231
|  |  | 14363 | 0.7678296 | 0.7674819 | 0.0001371219 | 0.7674178 | 0.01157654 | 0.7674142 | 0.0144416 |  |  | 12306 | 0.7784506 | 0.7792293 | 0.0002050436 | 0.7799156 | 0.01002266 | 0.7799101 | 0.0114231
|  |  | 14373 | 0.7678296 | 0.7674819 | 0.0001371219 | 0.7674178 | 0.01157654 | 0.7674142 | 0.0144416 |  |  | 12311 | 0.7784506 | 0.7792293 | 0.0002050436 | 0.7799156 | 0.01002266 | 0.7799101 | 0.0114231
|  |  | 14383 | 0.7623056 | 0.7674819 | 0.0001371219 | 0.7674178 | 0.01157654 | 0.7674142 | 0.0144416 |  |  | 12316 | 0.7784506 | 0.7792293 | 0.0002050436 | 0.7799156 | 0.01002266 | 0.7799101 | 0.01142311
|  |  | 14393 | 0.7733535 | 0.7674819 | 0.0001371219 | 0.7674178 | 0.01157654 | 0.7674142 | 0.0144416 |  |  | 12321 | 0.7784506 | 0.7792293 | 0.0002050436 | 0.7799156 | 0.01002266 | 0.7799101 | 0.01142311
|  |  | 14403 | 0.7623056 | 0.7674819 | 0.0001371219 | 0.7674178 | 0.01157654 | 0.7674142 | 0.0144416 |  |  | 12326 | 0.7784506 | 0.7792293 | 0.0002050436 | 0.7799157 | 0.01002266 | 0.7799101 | 0.01142311
|  |  | 14413 | 0.7678296 | 0.7674819 | 0.0001371219 | 0.7674178 | 0.01157654 | 0.7674142 | 0.0144416 |  |  | 12331 | 0.7784506 | 0.7792293 | 0.0002050436 | 0.7799157 | 0.01002266 | 0.7799101 | 0.01142311
|  |  | 14423 | 0.7678296 | 0.7674819 | 0.0001371219 | 0.7674178 | 0.01157654 | 0.7674142 | 0.0144416 |  |  | 12336 | 0.774726 | 0.7792293 | 0.0002050436 | 0.7799157 | 0.01002266 | 0.7799102 | 0.01142311
|  |  | 14433 | 0.7678296 | 0.7674819 | 0.0001371219 | 0.7674178 | 0.01157654 | 0.7674142 | 0.0144416 |  |  | 12341 | 0.7784506 | 0.7792293 | 0.0002050436 | 0.7799157 | 0.01002266 | 0.7799102 | 0.01142311
|  |  | 14443 | 0.7678296 | 0.7674819 | 0.0001371219 | 0.7674178 | 0.01157654 | 0.7674142 | 0.0144416 |  |  | 12346 | 0.774726 | 0.7792293 | 0.0002050436 | 0.7799157 | 0.01002266 | 0.7799102 | 0.01142311
|  |  | 14453 | 0.7678296 | 0.7674819 | 0.0001371219 | 0.7674178 | 0.01157654 | 0.7674142 | 0.0144416 |  |  | 12351 | 0.774726 | 0.7792293 | 0.0002050436 | 0.7799157 | 0.01002266 | 0.7799102 | 0.01142311
|  |  | 14463 | 0.7678296 | 0.7674819 | 0.0001371219 | 0.7674178 | 0.01157654 | 0.7674142 | 0.0144416 |  |  | 12356 | 0.7821753 | 0.7792293 | 0.0002050436 | 0.7799157 | 0.01002266 | 0.7799102 | 0.01142311
|  |  | 14473 | 0.7678296 | 0.7674819 | 0.0001371219 | 0.7674178 | 0.01157654 | 0.7674142 | 0.0144416 |  |  | 12361 | 0.7821753 | 0.7792293 | 0.0002050436 | 0.7799158 | 0.01002266 | 0.7799102 | 0.01142311
|  |  | 14483 | 0.7678296 | 0.7674819 | 0.0001371219 | 0.7674178 | 0.01157654 | 0.7674142 | 0.0144416 |  |  | 12366 | 0.7784506 | 0.7792293 | 0.0002050436 | 0.7799158 | 0.01002266 | 0.7799102 | 0.01142311
|  |  | 14493 | 0.7567817 | 0.7674819 | 0.0001371219 | 0.7674178 | 0.01157654 | 0.7674142 | 0.0144416 |  |  | 12371 | 0.7821753 | 0.7792293 | 0.0002050436 | 0.7799158 | 0.01002266 | 0.7799103 | 0.01142311
|  |  | 14503 | 0.7678296 | 0.7674819 | 0.0001371219 | 0.7674178 | 0.01157654 | 0.7674142 | 0.0144416 |  |  | 12376 | 0.7784506 | 0.7792293 | 0.0002050436 | 0.7799158 | 0.01002266 | 0.7799103 | 0.01142311
|  |  | 14513 | 0.7678296 | 0.7674819 | 0.0001371219 | 0.7674178 | 0.01157654 | 0.7674142 | 0.0144416 |  |  | 12381 | 0.7784506 | 0.7792293 | 0.0002050436 | 0.7799158 | 0.01002266 | 0.7799103 | 0.01142311
|  |  | 14523 | 0.7623056 | 0.7674819 | 0.0001371219 | 0.7674178 | 0.01157654 | 0.7674142 | 0.0144416 |  |  | 12386 | 0.774726 | 0.7792293 | 0.0002050436 | 0.7799158 | 0.01002266 | 0.7799103 | 0.01142311
|  |  | 14533 | 0.7678296 | 0.7674819 | 0.0001371219 | 0.7674178 | 0.01157654 | 0.7674142 | 0.0144416 |  |  | 12391 | 0.7821753 | 0.7792293 | 0.0002050436 | 0.7799158 | 0.01002266 | 0.7799103 | 0.01142311
|  |  | 14543 | 0.7678296 | 0.7674819 | 0.0001371219 | 0.7674178 | 0.01157654 | 0.7674142 | 0.0144416 |  |  | 12396 | 0.7784506 | 0.7792293 | 0.0002050436 | 0.7799159 | 0.01002266 | 0.7799103 | 0.01142311
|  |  | 14553 | 0.7733535 | 0.7674819 | 0.0001371219 | 0.7674178 | 0.01157654 | 0.7674142 | 0.0144416 |  |  | 12401 | 0.7784506 | 0.7792293 | 0.0002050436 | 0.7799159 | 0.01002266 | 0.7799103 | 0.01142311
|  |  | 14563 | 0.7678296 | 0.7674819 | 0.0001371219 | 0.7674178 | 0.01157654 | 0.7674142 | 0.0144416 |  |  | 12406 | 0.7784506 | 0.7792293 | 0.0002050436 | 0.7799159 | 0.01002267 | 0.7799103 | 0.01142311
|  |  | 14573 | 0.7678296 | 0.7674819 | 0.0001371219 | 0.7674178 | 0.01157654 | 0.7674142 | 0.0144416 |  |  | 12411 | 0.774726 | 0.7792293 | 0.0002050436 | 0.7799159 | 0.01002267 | 0.7799104 | 0.01142311
|  |  | 14583 | 0.7678296 | 0.7674819 | 0.0001371219 | 0.7674178 | 0.01157654 | 0.7674142 | 0.0144416 |  |  | 12416 | 0.774726 | 0.7792293 | 0.0002050436 | 0.7799159 | 0.01002267 | 0.7799104 | 0.01142311
|  |  | 14593 | 0.7678296 | 0.7674819 | 0.0001371219 | 0.7674178 | 0.01157654 | 0.7674142 | 0.0144416 |  |  | 12421 | 0.7784506 | 0.7792293 | 0.0002050436 | 0.7799159 | 0.01002267 | 0.7799104 | 0.01142311
|  |  | 14603 | 0.7678296 | 0.7674819 | 0.0001371219 | 0.7674178 | 0.01157654 | 0.7674142 | 0.0144416 |  |  | 12426 | 0.7784506 | 0.7792293 | 0.0002050436 | 0.7799159 | 0.01002267 | 0.7799104 | 0.01142311
|  |  | 14613 | 0.7733535 | 0.7674819 | 0.0001371219 | 0.7674178 | 0.01157654 | 0.7674142 | 0.0144416 |  |  | 12431 | 0.7784506 | 0.7792293 | 0.0002050436 | 0.779916 | 0.01002267 | 0.7799104 | 0.01142311
|  |  | 14623 | 0.7678296 | 0.7674819 | 0.0001371219 | 0.7674178 | 0.01157654 | 0.7674142 | 0.0144416 |  |  | 12436 | 0.7784506 | 0.7792293 | 0.0002050436 | 0.779916 | 0.01002267 | 0.7799104 | 0.01142311
|  |  | 14633 | 0.7733535 | 0.7674819 | 0.0001371219 | 0.7674178 | 0.01157654 | 0.7674142 | 0.0144416 |  |  | 12441 | 0.7821753 | 0.7792293 | 0.0002050436 | 0.779916 | 0.01002267 | 0.7799104 | 0.01142311
|  |  | 14643 | 0.7678296 | 0.7674819 | 0.0001371219 | 0.7674178 | 0.01157654 | 0.7674142 | 0.0144416 |  |  | 12446 | 0.7784506 | 0.7792293 | 0.0002050436 | 0.779916 | 0.01002267 | 0.7799105 | 0.01142311
|  |  | 14653 | 0.7678296 | 0.7674819 | 0.0001371219 | 0.7674178 | 0.01157654 | 0.7674142 | 0.0144416 |  |  | 12451 | 0.774726 | 0.7792293 | 0.0002050436 | 0.779916 | 0.01002267 | 0.7799105 | 0.01142311
|  |  | 14663 | 0.7678296 | 0.7674819 | 0.0001371219 | 0.7674178 | 0.01157654 | 0.7674142 | 0.0144416 |  |  | 12456 | 0.774726 | 0.7792293 | 0.0002050436 | 0.779916 | 0.01002267 | 0.7799105 | 0.01142311
|  |  | 14673 | 0.7678296 | 0.7674819 | 0.0001371219 | 0.7674178 | 0.01157654 | 0.7674142 | 0.0144416 |  |  | 12461 | 0.7710014 | 0.7792293 | 0.0002050436 | 0.779916 | 0.01002267 | 0.7799105 | 0.01142311
|  |  | 14683 | 0.7678296 | 0.7674819 | 0.0001371219 | 0.7674178 | 0.01157654 | 0.7674142 | 0.0144416 |  |  | 12466 | 0.774726 | 0.7792293 | 0.0002050436 | 0.779916 | 0.01002267 | 0.7799105 | 0.01142311
|  |  | 14693 | 0.7623056 | 0.7674819 | 0.0001371219 | 0.7674178 | 0.01157654 | 0.7674142 | 0.0144416 |  |  | 12471 | 0.7784506 | 0.7792293 | 0.0002050436 | 0.7799161 | 0.01002267 | 0.7799105 | 0.01142311
|  |  | 14703 | 0.7788775 | 0.7674819 | 0.0001371219 | 0.7674178 | 0.01157654 | 0.7674142 | 0.0144416 |  |  | 12476 | 0.774726 | 0.7792293 | 0.0002050436 | 0.7799161 | 0.01002267 | 0.7799105 | 0.01142311
|  |  | 14713 | 0.7623056 | 0.7674819 | 0.0001371219 | 0.7674178 | 0.01157654 | 0.7674142 | 0.0144416 |  |  | 12481 | 0.774726 | 0.7792293 | 0.0002050436 | 0.7799161 | 0.01002267 | 0.7799105 | 0.01142311
|  |  | 14723 | 0.7678296 | 0.7674819 | 0.0001371219 | 0.7674178 | 0.01157654 | 0.7674142 | 0.0144416 |  |  | 12486 | 0.774726 | 0.7792293 | 0.0002050436 | 0.7799161 | 0.01002267 | 0.7799106 | 0.01142311
|  |  | 14733 | 0.7733535 | 0.7674819 | 0.0001371219 | 0.7674178 | 0.01157654 | 0.7674142 | 0.0144416 |  |  | 12491 | 0.7821753 | 0.7792293 | 0.0002050436 | 0.7799161 | 0.01002267 | 0.7799106 | 0.01142311
|  |  | 14743 | 0.7733535 | 0.7674819 | 0.0001371219 | 0.7674178 | 0.01157654 | 0.7674142 | 0.0144416 |  |  | 12496 | 0.7784506 | 0.7792293 | 0.0002050436 | 0.7799161 | 0.01002267 | 0.7799106 | 0.01142311
|  |  | 14753 | 0.7623056 | 0.7674819 | 0.0001371219 | 0.7674178 | 0.01157654 | 0.7674142 | 0.0144416 |  |  | 12501 | 0.7784506 | 0.7792293 | 0.0002050436 | 0.7799161 | 0.01002267 | 0.7799106 | 0.01142311
|  |  | 14763 | 0.7623056 | 0.7674819 | 0.0001371219 | 0.7674178 | 0.01157654 | 0.7674142 | 0.0144416 |  |  | 12506 | 0.7784506 | 0.7792293 | 0.0002050436 | 0.7799161 | 0.01002267 | 0.7799106 | 0.01142312
|  |  | 14773 | 0.7623056 | 0.7674819 | 0.0001371219 | 0.7674178 | 0.01157654 | 0.7674142 | 0.0144416 |  |  | 12511 | 0.774726 | 0.7792293 | 0.0002050436 | 0.7799162 | 0.01002267 | 0.7799106 | 0.01142312
|  |  | 14783 | 0.7678296 | 0.7674819 | 0.0001371219 | 0.7674178 | 0.01157654 | 0.7674142 | 0.0144416 |  |  | 12516 | 0.774726 | 0.7792293 | 0.0002050436 | 0.7799162 | 0.01002267 | 0.7799106 | 0.01142312
|  |  | 14793 | 0.7678296 | 0.7674819 | 0.0001371219 | 0.7674178 | 0.01157654 | 0.7674142 | 0.0144416 |  |  | 12521 | 0.7784506 | 0.7792293 | 0.0002050436 | 0.7799162 | 0.01002267 | 0.7799106 | 0.01142312
|  |  | 14803 | 0.7678296 | 0.7674819 | 0.0001371219 | 0.7674178 | 0.01157654 | 0.7674142 | 0.0144416 |  |  | 12526 | 0.7784506 | 0.7792293 | 0.0002050436 | 0.7799162 | 0.01002267 | 0.7799107 | 0.01142312
|  |  | 14813 | 0.7678296 | 0.7674819 | 0.0001371219 | 0.7674178 | 0.01157654 | 0.7674142 | 0.0144416 |  |  | 12531 | 0.774726 | 0.7792293 | 0.0002050436 | 0.7799162 | 0.01002267 | 0.7799107 | 0.01142312
|  |  | 14823 | 0.7678296 | 0.7674819 | 0.0001371219 | 0.7674178 | 0.01157654 | 0.7674142 | 0.0144416 |  |  | 12536 | 0.7784506 | 0.7792293 | 0.0002050436 | 0.7799162 | 0.01002267 | 0.7799107 | 0.01142312
|  |  | 14833 | 0.7678296 | 0.7674819 | 0.0001371219 | 0.7674178 | 0.01157654 | 0.7674142 | 0.0144416 |  |  | 12541 | 0.7784506 | 0.7792293 | 0.0002050436 | 0.7799162 | 0.01002267 | 0.7799107 | 0.01142312
|  |  | 14843 | 0.7678296 | 0.7674819 | 0.0001371219 | 0.7674178 | 0.01157654 | 0.7674142 | 0.0144416 |  |  | 12546 | 0.7784506 | 0.7792293 | 0.0002050436 | 0.7799162 | 0.01002267 | 0.7799107 | 0.01142312
|  |  | 14853 | 0.7678296 | 0.7674819 | 0.0001371219 | 0.7674178 | 0.01157654 | 0.7674142 | 0.0144416 |  |  | 12551 | 0.7821753 | 0.7792293 | 0.0002050436 | 0.7799163 | 0.01002267 | 0.7799107 | 0.01142312
|  |  | 14863 | 0.7678296 | 0.7674819 | 0.0001371219 | 0.7674178 | 0.01157654 | 0.7674142 | 0.0144416 |  |  | 12556 | 0.7784506 | 0.7792293 | 0.0002050436 | 0.7799163 | 0.01002267 | 0.7799107 | 0.01142312
|  |  | 14873 | 0.7733535 | 0.7674819 | 0.0001371219 | 0.7674178 | 0.01157654 | 0.7674142 | 0.0144416 |  |  | 12561 | 0.7784506 | 0.7792293 | 0.0002050436 | 0.7799163 | 0.01002267 | 0.7799107 | 0.01142312
|  |  | 14883 | 0.7623056 | 0.7674819 | 0.0001371219 | 0.7674178 | 0.01157654 | 0.7674142 | 0.0144416 |  |  | 12566 | 0.7784506 | 0.7792293 | 0.0002050436 | 0.7799163 | 0.01002267 | 0.7799107 | 0.01142312
|  |  | 14893 | 0.7678296 | 0.7674819 | 0.0001371219 | 0.7674178 | 0.01157654 | 0.7674142 | 0.0144416 |  |  | 12571 | 0.7784506 | 0.7792293 | 0.0002050436 | 0.7799163 | 0.01002267 | 0.7799108 | 0.01142312
|  |  | 14903 | 0.7678296 | 0.7674819 | 0.0001371219 | 0.7674178 | 0.01157654 | 0.7674142 | 0.0144416 |  |  | 12576 | 0.7784506 | 0.7792293 | 0.0002050436 | 0.7799163 | 0.01002267 | 0.7799108 | 0.01142312
|  |  | 14913 | 0.7678296 | 0.7674819 | 0.0001371219 | 0.7674178 | 0.01157654 | 0.7674142 | 0.0144416 |  |  | 12581 | 0.7784506 | 0.7792293 | 0.0002050436 | 0.7799163 | 0.01002267 | 0.7799108 | 0.01142312
|  |  | 14923 | 0.7678296 | 0.7674819 | 0.0001371219 | 0.7674178 | 0.01157654 | 0.7674142 | 0.0144416 |  |  | 12586 | 0.7821753 | 0.7792293 | 0.0002050436 | 0.7799163 | 0.01002267 | 0.7799108 | 0.01142312
|  |  | 14933 | 0.7678296 | 0.7674819 | 0.0001371219 | 0.7674178 | 0.01157654 | 0.7674142 | 0.0144416 |  |  | 12591 | 0.774726 | 0.7792293 | 0.0002050436 | 0.7799164 | 0.01002267 | 0.7799108 | 0.01142312
|  |  | 14943 | 0.7678296 | 0.7674819 | 0.0001371219 | 0.7674178 | 0.01157654 | 0.7674142 | 0.0144416 |  |  | 12596 | 0.7784506 | 0.7792293 | 0.0002050436 | 0.7799164 | 0.01002267 | 0.7799108 | 0.01142312
|  |  | 14953 | 0.7678296 | 0.7674819 | 0.0001371219 | 0.7674178 | 0.01157654 | 0.7674142 | 0.0144416 |  |  | 12601 | 0.7784506 | 0.7792293 | 0.0002050436 | 0.7799164 | 0.01002267 | 0.7799108 | 0.01142312
|  |  | 14963 | 0.7678296 | 0.7674819 | 0.0001371219 | 0.7674178 | 0.01157654 | 0.7674142 | 0.0144416 |  |  | 12606 | 0.7821753 | 0.7792293 | 0.0002050436 | 0.7799164 | 0.01002267 | 0.7799108 | 0.01142312
|  |  | 14973 | 0.7678296 | 0.7674819 | 0.0001371219 | 0.7674178 | 0.01157654 | 0.7674142 | 0.0144416 |  |  | 12611 | 0.7784506 | 0.7792293 | 0.0002050436 | 0.7799164 | 0.01002267 | 0.7799108 | 0.01142312
|  |  | 14983 | 0.7733535 | 0.7674819 | 0.0001371219 | 0.7674178 | 0.01157654 | 0.7674142 | 0.0144416 |  |  | 12616 | 0.774726 | 0.7792293 | 0.0002050436 | 0.7799164 | 0.01002267 | 0.7799109 | 0.01142312
|  |  | 14993 | 0.7623056 | 0.7674819 | 0.0001371219 | 0.7674178 | 0.01157654 | 0.7674142 | 0.0144416 |  |  | 12621 | 0.7784506 | 0.7792293 | 0.0002050436 | 0.7799164 | 0.01002267 | 0.7799109 | 0.01142312
|  |  | 15003 | 0.7678296 | 0.7674819 | 0.0001371219 | 0.7674178 | 0.01157654 | 0.7674142 | 0.0144416 |  |  | 12626 | 0.7821753 | 0.7792293 | 0.0002050436 | 0.7799164 | 0.01002267 | 0.7799109 | 0.01142312
|  |  | 15013 | 0.7678296 | 0.7674819 | 0.0001371219 | 0.7674178 | 0.01157654 | 0.7674142 | 0.0144416 |  |  | 12631 | 0.774726 | 0.7792293 | 0.0002050436 | 0.7799164 | 0.01002267 | 0.7799109 | 0.01142312
|  |  | 15023 | 0.7733535 | 0.7674819 | 0.0001371219 | 0.7674178 | 0.01157654 | 0.7674142 | 0.0144416 |  |  | 12636 | 0.7784506 | 0.7792293 | 0.0002050436 | 0.7799165 | 0.01002268 | 0.7799109 | 0.01142312
|  |  | 15033 | 0.7678296 | 0.7674819 | 0.0001371219 | 0.7674178 | 0.01157654 | 0.7674142 | 0.0144416 |  |  | 12641 | 0.7784506 | 0.7792293 | 0.0002050436 | 0.7799165 | 0.01002268 | 0.7799109 | 0.01142312
|  |  | 15043 | 0.7678296 | 0.7674819 | 0.0001371219 | 0.7674178 | 0.01157654 | 0.7674142 | 0.0144416 |  |  | 12646 | 0.774726 | 0.7792293 | 0.0002050436 | 0.7799165 | 0.01002268 | 0.7799109 | 0.01142312
|  |  | 15053 | 0.7623056 | 0.7674819 | 0.0001371219 | 0.7674178 | 0.01157654 | 0.7674142 | 0.0144416 |  |  | 12651 | 0.7784506 | 0.7792293 | 0.0002050436 | 0.7799165 | 0.01002268 | 0.7799109 | 0.01142312
|  |  | 15063 | 0.7623056 | 0.7674819 | 0.0001371219 | 0.7674178 | 0.01157654 | 0.7674142 | 0.0144416 |  |  | 12656 | 0.774726 | 0.7792293 | 0.0002050436 | 0.7799165 | 0.01002268 | 0.7799109 | 0.01142312
|  |  | 15073 | 0.7678296 | 0.7674819 | 0.0001371219 | 0.7674178 | 0.01157654 | 0.7674142 | 0.0144416 |  |  | 12661 | 0.774726 | 0.7792293 | 0.0002050436 | 0.7799165 | 0.01002268 | 0.779911 | 0.01142312
|  |  | 15083 | 0.7623056 | 0.7674819 | 0.0001371219 | 0.7674178 | 0.01157654 | 0.7674142 | 0.0144416 |  |  | 12666 | 0.7784506 | 0.7792293 | 0.0002050436 | 0.7799165 | 0.01002268 | 0.779911 | 0.01142312
|  |  | 15093 | 0.7678296 | 0.7674819 | 0.0001371219 | 0.7674178 | 0.01157654 | 0.7674142 | 0.0144416 |  |  | 12671 | 0.774726 | 0.7792293 | 0.0002050436 | 0.7799165 | 0.01002268 | 0.779911 | 0.01142312
|  |  | 15103 | 0.7623056 | 0.7674819 | 0.0001371219 | 0.7674178 | 0.01157654 | 0.7674142 | 0.0144416 |  |  | 12676 | 0.7784506 | 0.7792293 | 0.0002050436 | 0.7799165 | 0.01002268 | 0.779911 | 0.01142312
|  |  | 15113 | 0.7678296 | 0.7674819 | 0.0001371219 | 0.7674178 | 0.01157654 | 0.7674142 | 0.0144416 |  |  | 12681 | 0.7784506 | 0.7792293 | 0.0002050436 | 0.7799166 | 0.01002268 | 0.779911 | 0.01142312
|  |  | 15123 | 0.7678296 | 0.7674819 | 0.0001371219 | 0.7674178 | 0.01157654 | 0.7674142 | 0.0144416 |  |  | 12686 | 0.7784506 | 0.7792293 | 0.0002050436 | 0.7799166 | 0.01002268 | 0.779911 | 0.01142312
|  |  | 15133 | 0.7678296 | 0.7674819 | 0.0001371219 | 0.7674178 | 0.01157654 | 0.7674142 | 0.0144416 |  |  | 12691 | 0.7784506 | 0.7792293 | 0.0002050436 | 0.7799166 | 0.01002268 | 0.779911 | 0.01142312
|  |  | 15143 | 0.7678296 | 0.7674819 | 0.0001371219 | 0.7674178 | 0.01157654 | 0.7674142 | 0.0144416 |  |  | 12696 | 0.774726 | 0.7792293 | 0.0002050436 | 0.7799166 | 0.01002268 | 0.779911 | 0.01142312
|  |  | 15153 | 0.7567817 | 0.7674819 | 0.0001371219 | 0.7674178 | 0.01157654 | 0.7674142 | 0.0144416 |  |  | 12701 | 0.774726 | 0.7792293 | 0.0002050436 | 0.7799166 | 0.01002268 | 0.779911 | 0.01142312
|  |  | 15163 | 0.7678296 | 0.7674819 | 0.0001371219 | 0.7674178 | 0.01157654 | 0.7674142 | 0.0144416 |  |  | 12706 | 0.7784506 | 0.7792293 | 0.0002050436 | 0.7799166 | 0.01002268 | 0.779911 | 0.01142312
|  |  | 15173 | 0.7678296 | 0.7674819 | 0.0001371219 | 0.7674178 | 0.01157654 | 0.7674142 | 0.0144416 |  |  | 12711 | 0.7821753 | 0.7792293 | 0.0002050436 | 0.7799166 | 0.01002268 | 0.7799111 | 0.01142312
|  |  | 15183 | 0.7678296 | 0.7674819 | 0.0001371219 | 0.7674178 | 0.01157654 | 0.7674142 | 0.0144416 |  |  | 12716 | 0.7821753 | 0.7792293 | 0.0002050436 | 0.7799166 | 0.01002268 | 0.7799111 | 0.01142312
|  |  | 15193 | 0.7678296 | 0.7674819 | 0.0001371219 | 0.7674178 | 0.01157654 | 0.7674142 | 0.0144416 |  |  | 12721 | 0.7821753 | 0.7792293 | 0.0002050436 | 0.7799166 | 0.01002268 | 0.7799111 | 0.01142312
|  |  | 15203 | 0.7623056 | 0.7674819 | 0.0001371219 | 0.7674178 | 0.01157654 | 0.7674142 | 0.0144416 |  |  | 12726 | 0.774726 | 0.7792293 | 0.0002050436 | 0.7799167 | 0.01002268 | 0.7799111 | 0.01142312
|  |  | 15213 | 0.7733535 | 0.7674819 | 0.0001371219 | 0.7674178 | 0.01157654 | 0.7674142 | 0.0144416 |  |  | 12731 | 0.7784506 | 0.7792293 | 0.0002050436 | 0.7799167 | 0.01002268 | 0.7799111 | 0.01142312
|  |  | 15223 | 0.7678296 | 0.7674819 | 0.0001371219 | 0.7674178 | 0.01157654 | 0.7674142 | 0.0144416 |  |  | 12736 | 0.7784506 | 0.7792293 | 0.0002050436 | 0.7799167 | 0.01002268 | 0.7799111 | 0.01142312
|  |  | 15233 | 0.7733535 | 0.7674819 | 0.0001371219 | 0.7674178 | 0.01157654 | 0.7674142 | 0.0144416 |  |  | 12741 | 0.774726 | 0.7792293 | 0.0002050436 | 0.7799167 | 0.01002268 | 0.7799111 | 0.01142313
|  |  | 15243 | 0.7623056 | 0.7674819 | 0.0001371219 | 0.7674178 | 0.01157654 | 0.7674142 | 0.0144416 |  |  | 12746 | 0.774726 | 0.7792293 | 0.0002050436 | 0.7799167 | 0.01002268 | 0.7799111 | 0.01142313
|  |  | 15253 | 0.7733535 | 0.7674819 | 0.0001371219 | 0.7674178 | 0.01157654 | 0.7674142 | 0.0144416 |  |  | 12751 | 0.7784506 | 0.7792293 | 0.0002050436 | 0.7799167 | 0.01002268 | 0.7799111 | 0.01142313
|  |  | 15263 | 0.7623056 | 0.7674819 | 0.0001371219 | 0.7674178 | 0.01157654 | 0.7674142 | 0.0144416 |  |  | 12756 | 0.7821753 | 0.7792293 | 0.0002050436 | 0.7799167 | 0.01002268 | 0.7799111 | 0.01142313
|  |  | 15273 | 0.7678296 | 0.7674819 | 0.0001371219 | 0.7674178 | 0.01157654 | 0.7674142 | 0.0144416 |  |  | 12761 | 0.7784506 | 0.7792293 | 0.0002050436 | 0.7799167 | 0.01002268 | 0.7799112 | 0.01142313
|  |  | 15283 | 0.7678296 | 0.7674819 | 0.0001371219 | 0.7674178 | 0.01157654 | 0.7674142 | 0.0144416 |  |  | 12766 | 0.7784506 | 0.7792293 | 0.0002050436 | 0.7799167 | 0.01002268 | 0.7799112 | 0.01142313
|  |  | 15293 | 0.7733535 | 0.7674819 | 0.0001371219 | 0.7674178 | 0.01157654 | 0.7674142 | 0.0144416 |  |  | 12771 | 0.7784506 | 0.7792293 | 0.0002050436 | 0.7799167 | 0.01002268 | 0.7799112 | 0.01142313
|  |  | 15303 | 0.7623056 | 0.7674819 | 0.0001371219 | 0.7674178 | 0.01157654 | 0.7674142 | 0.0144416 |  |  | 12776 | 0.7710014 | 0.7792293 | 0.0002050436 | 0.7799168 | 0.01002268 | 0.7799112 | 0.01142313
|  |  | 15313 | 0.7678296 | 0.7674819 | 0.0001371219 | 0.7674178 | 0.01157654 | 0.7674142 | 0.0144416 |  |  | 12781 | 0.7784506 | 0.7792293 | 0.0002050436 | 0.7799168 | 0.01002268 | 0.7799112 | 0.01142313
|  |  | 15323 | 0.7678296 | 0.7674819 | 0.0001371219 | 0.7674178 | 0.01157654 | 0.7674142 | 0.0144416 |  |  | 12786 | 0.774726 | 0.7792293 | 0.0002050436 | 0.7799168 | 0.01002268 | 0.7799112 | 0.01142313
|  |  | 15333 | 0.7623056 | 0.7674819 | 0.0001371219 | 0.7674178 | 0.01157654 | 0.7674142 | 0.0144416 |  |  | 12791 | 0.7784506 | 0.7792293 | 0.0002050436 | 0.7799168 | 0.01002268 | 0.7799112 | 0.01142313
|  |  | 15343 | 0.7678296 | 0.7674819 | 0.0001371219 | 0.7674178 | 0.01157654 | 0.7674142 | 0.0144416 |  |  | 12796 | 0.7784506 | 0.7792293 | 0.0002050436 | 0.7799168 | 0.01002268 | 0.7799112 | 0.01142313
|  |  | 15353 | 0.7678296 | 0.7674819 | 0.0001371219 | 0.7674178 | 0.01157654 | 0.7674142 | 0.0144416 |  |  | 12801 | 0.7784506 | 0.7792293 | 0.0002050436 | 0.7799168 | 0.01002268 | 0.7799112 | 0.01142313
|  |  | 15363 | 0.7733535 | 0.7674819 | 0.0001371219 | 0.7674178 | 0.01157654 | 0.7674142 | 0.0144416 |  |  | 12806 | 0.774726 | 0.7792293 | 0.0002050436 | 0.7799168 | 0.01002268 | 0.7799112 | 0.01142313
|  |  | 15373 | 0.7678296 | 0.7674819 | 0.0001371219 | 0.7674178 | 0.01157654 | 0.7674142 | 0.0144416 |  |  | 12811 | 0.7784506 | 0.7792293 | 0.0002050436 | 0.7799168 | 0.01002268 | 0.7799112 | 0.01142313
|  |  | 15383 | 0.7678296 | 0.7674819 | 0.0001371219 | 0.7674178 | 0.01157654 | 0.7674142 | 0.0144416 |  |  | 12816 | 0.774726 | 0.7792293 | 0.0002050436 | 0.7799168 | 0.01002268 | 0.7799113 | 0.01142313
|  |  | 15393 | 0.7733535 | 0.7674819 | 0.0001371219 | 0.7674178 | 0.01157654 | 0.7674142 | 0.0144416 |  |  | 12821 | 0.774726 | 0.7792293 | 0.0002050436 | 0.7799168 | 0.01002268 | 0.7799113 | 0.01142313
|  |  | 15403 | 0.7678296 | 0.7674819 | 0.0001371219 | 0.7674178 | 0.01157654 | 0.7674142 | 0.0144416 |  |  | 12826 | 0.7784506 | 0.7792293 | 0.0002050436 | 0.7799168 | 0.01002268 | 0.7799113 | 0.01142313
|  |  | 15413 | 0.7733535 | 0.7674819 | 0.0001371219 | 0.7674178 | 0.01157654 | 0.7674142 | 0.0144416 |  |  | 12831 | 0.7784506 | 0.7792293 | 0.0002050436 | 0.7799169 | 0.01002268 | 0.7799113 | 0.01142313
|  |  | 15423 | 0.7733535 | 0.7674819 | 0.0001371219 | 0.7674178 | 0.01157654 | 0.7674142 | 0.0144416 |  |  | 12836 | 0.7784506 | 0.7792293 | 0.0002050436 | 0.7799169 | 0.01002268 | 0.7799113 | 0.01142313
|  |  | 15433 | 0.7623056 | 0.7674819 | 0.0001371219 | 0.7674178 | 0.01157654 | 0.7674142 | 0.0144416 |  |  | 12841 | 0.7784506 | 0.7792293 | 0.0002050436 | 0.7799169 | 0.01002268 | 0.7799113 | 0.01142313
|  |  | 15443 | 0.7678296 | 0.7674819 | 0.0001371219 | 0.7674178 | 0.01157654 | 0.7674142 | 0.0144416 |  |  | 12846 | 0.774726 | 0.7792293 | 0.0002050436 | 0.7799169 | 0.01002268 | 0.7799113 | 0.01142313
|  |  | 15453 | 0.7678296 | 0.7674819 | 0.0001371219 | 0.7674178 | 0.01157654 | 0.7674142 | 0.0144416 |  |  | 12851 | 0.7821753 | 0.7792293 | 0.0002050436 | 0.7799169 | 0.01002268 | 0.7799113 | 0.01142313
|  |  | 15463 | 0.7678296 | 0.7674819 | 0.0001371219 | 0.7674178 | 0.01157654 | 0.7674142 | 0.0144416 |  |  | 12856 | 0.7710014 | 0.7792293 | 0.0002050436 | 0.7799169 | 0.01002268 | 0.7799113 | 0.01142313
|  |  | 15473 | 0.7678296 | 0.7674819 | 0.0001371219 | 0.7674178 | 0.01157654 | 0.7674142 | 0.0144416 |  |  | 12861 | 0.774726 | 0.7792293 | 0.0002050436 | 0.7799169 | 0.01002268 | 0.7799113 | 0.01142313
|  |  | 15483 | 0.7678296 | 0.7674819 | 0.0001371219 | 0.7674178 | 0.01157654 | 0.7674142 | 0.0144416 |  |  | 12866 | 0.774726 | 0.7792293 | 0.0002050436 | 0.7799169 | 0.01002268 | 0.7799113 | 0.01142313
|  |  | 15493 | 0.7678296 | 0.7674819 | 0.0001371219 | 0.7674178 | 0.01157654 | 0.7674142 | 0.0144416 |  |  | 12871 | 0.7784506 | 0.7792293 | 0.0002050436 | 0.7799169 | 0.01002268 | 0.7799114 | 0.01142313
|  |  | 15503 | 0.7623056 | 0.7674819 | 0.0001371219 | 0.7674178 | 0.01157654 | 0.7674142 | 0.0144416 |  |  | 12876 | 0.7821753 | 0.7792293 | 0.0002050436 | 0.7799169 | 0.01002268 | 0.7799114 | 0.01142313
|  |  | 15513 | 0.7678296 | 0.7674819 | 0.0001371219 | 0.7674178 | 0.01157654 | 0.7674142 | 0.0144416 |  |  | 12881 | 0.7784506 | 0.7792293 | 0.0002050436 | 0.7799169 | 0.01002268 | 0.7799114 | 0.01142313
|  |  | 15523 | 0.7623056 | 0.7674819 | 0.0001371219 | 0.7674178 | 0.01157654 | 0.7674142 | 0.0144416 |  |  | 12886 | 0.7710014 | 0.7792293 | 0.0002050436 | 0.779917 | 0.01002268 | 0.7799114 | 0.01142313
|  |  | 15533 | 0.7678296 | 0.7674819 | 0.0001371219 | 0.7674178 | 0.01157654 | 0.7674142 | 0.0144416 |  |  | 12891 | 0.774726 | 0.7792293 | 0.0002050436 | 0.779917 | 0.01002268 | 0.7799114 | 0.01142313
|  |  | 15543 | 0.7733535 | 0.7674819 | 0.0001371219 | 0.7674178 | 0.01157654 | 0.7674142 | 0.0144416 |  |  | 12896 | 0.7784506 | 0.7792293 | 0.0002050436 | 0.779917 | 0.01002268 | 0.7799114 | 0.01142313
|  |  | 15553 | 0.7733535 | 0.7674819 | 0.0001371219 | 0.7674178 | 0.01157654 | 0.7674142 | 0.0144416 |  |  | 12901 | 0.7784506 | 0.7792293 | 0.0002050436 | 0.779917 | 0.01002268 | 0.7799114 | 0.01142313
|  |  | 15563 | 0.7623056 | 0.7674819 | 0.0001371219 | 0.7674178 | 0.01157654 | 0.7674142 | 0.0144416 |  |  | 12906 | 0.774726 | 0.7792293 | 0.0002050436 | 0.779917 | 0.01002268 | 0.7799114 | 0.01142313
|  |  | 15573 | 0.7733535 | 0.7674819 | 0.0001371219 | 0.7674178 | 0.01157654 | 0.7674142 | 0.0144416 |  |  | 12911 | 0.774726 | 0.7792293 | 0.0002050436 | 0.779917 | 0.01002268 | 0.7799114 | 0.01142313
|  |  | 15583 | 0.7623056 | 0.7674819 | 0.0001371219 | 0.7674178 | 0.01157654 | 0.7674142 | 0.0144416 |  |  | 12916 | 0.774726 | 0.7792293 | 0.0002050436 | 0.779917 | 0.01002268 | 0.7799114 | 0.01142313
|  |  | 15593 | 0.7678296 | 0.7674819 | 0.0001371219 | 0.7674178 | 0.01157654 | 0.7674142 | 0.0144416 |  |  | 12921 | 0.7784506 | 0.7792293 | 0.0002050436 | 0.779917 | 0.01002268 | 0.7799114 | 0.01142313
|  |  | 15603 | 0.7623056 | 0.7674819 | 0.0001371219 | 0.7674178 | 0.01157654 | 0.7674142 | 0.0144416 |  |  | 12926 | 0.7821753 | 0.7792293 | 0.0002050436 | 0.779917 | 0.01002268 | 0.7799114 | 0.01142313
|  |  | 15613 | 0.7733535 | 0.7674819 | 0.0001371219 | 0.7674178 | 0.01157654 | 0.7674142 | 0.0144416 |  |  | 12931 | 0.774726 | 0.7792293 | 0.0002050436 | 0.779917 | 0.01002269 | 0.7799115 | 0.01142313
|  |  | 15623 | 0.7678296 | 0.7674819 | 0.0001371219 | 0.7674178 | 0.01157654 | 0.7674142 | 0.0144416 |  |  | 12936 | 0.774726 | 0.7792293 | 0.0002050436 | 0.779917 | 0.01002269 | 0.7799115 | 0.01142313
|  |  | 15633 | 0.7678296 | 0.7674819 | 0.0001371219 | 0.7674178 | 0.01157654 | 0.7674142 | 0.0144416 |  |  | 12941 | 0.774726 | 0.7792293 | 0.0002050436 | 0.7799171 | 0.01002269 | 0.7799115 | 0.01142313
|  |  | 15643 | 0.7678296 | 0.7674819 | 0.0001371219 | 0.7674178 | 0.01157654 | 0.7674142 | 0.0144416 |  |  | 12946 | 0.7784506 | 0.7792293 | 0.0002050436 | 0.7799171 | 0.01002269 | 0.7799115 | 0.01142313
|  |  | 15653 | 0.7733535 | 0.7674819 | 0.0001371219 | 0.7674178 | 0.01157654 | 0.7674142 | 0.0144416 |  |  | 12951 | 0.774726 | 0.7792293 | 0.0002050436 | 0.7799171 | 0.01002269 | 0.7799115 | 0.01142313
|  |  | 15663 | 0.7678296 | 0.7674819 | 0.0001371219 | 0.7674178 | 0.01157654 | 0.7674142 | 0.0144416 |  |  | 12956 | 0.774726 | 0.7792293 | 0.0002050436 | 0.7799171 | 0.01002269 | 0.7799115 | 0.01142313
|  |  | 15673 | 0.7733535 | 0.7674819 | 0.0001371219 | 0.7674178 | 0.01157654 | 0.7674142 | 0.0144416 |  |  | 12961 | 0.7784506 | 0.7792293 | 0.0002050436 | 0.7799171 | 0.01002269 | 0.7799115 | 0.01142313
|  |  | 15683 | 0.7678296 | 0.7674819 | 0.0001371219 | 0.7674178 | 0.01157654 | 0.7674142 | 0.0144416 |  |  | 12966 | 0.774726 | 0.7792293 | 0.0002050436 | 0.7799171 | 0.01002269 | 0.7799115 | 0.01142313
|  |  | 15693 | 0.7788775 | 0.7674819 | 0.0001371219 | 0.7674178 | 0.01157654 | 0.7674142 | 0.0144416 |  |  | 12971 | 0.774726 | 0.7792293 | 0.0002050436 | 0.7799171 | 0.01002269 | 0.7799115 | 0.01142313
|  |  | 15703 | 0.7733535 | 0.7674819 | 0.0001371219 | 0.7674178 | 0.01157654 | 0.7674142 | 0.0144416 |  |  | 12976 | 0.774726 | 0.7792293 | 0.0002050436 | 0.7799171 | 0.01002269 | 0.7799115 | 0.01142313
|  |  | 15713 | 0.7678296 | 0.7674819 | 0.0001371219 | 0.7674178 | 0.01157654 | 0.7674142 | 0.0144416 |  |  | 12981 | 0.7821753 | 0.7792293 | 0.0002050436 | 0.7799171 | 0.01002269 | 0.7799115 | 0.01142313
|  |  | 15723 | 0.7733535 | 0.7674819 | 0.0001371219 | 0.7674178 | 0.01157654 | 0.7674142 | 0.0144416 |  |  | 12986 | 0.774726 | 0.7792293 | 0.0002050436 | 0.7799171 | 0.01002269 | 0.7799115 | 0.01142313
|  |  | 15733 | 0.7678296 | 0.7674819 | 0.0001371219 | 0.7674178 | 0.01157654 | 0.7674142 | 0.0144416 |  |  | 12991 | 0.7858999 | 0.7792293 | 0.0002050436 | 0.7799171 | 0.01002269 | 0.7799116 | 0.01142313
|  |  | 15743 | 0.7678296 | 0.7674819 | 0.0001371219 | 0.7674178 | 0.01157654 | 0.7674142 | 0.0144416 |  |  | 12996 | 0.774726 | 0.7792293 | 0.0002050436 | 0.7799171 | 0.01002269 | 0.7799116 | 0.01142313
|  |  | 15753 | 0.7733535 | 0.7674819 | 0.0001371219 | 0.7674178 | 0.01157654 | 0.7674142 | 0.0144416 |  |  | 13001 | 0.774726 | 0.7792293 | 0.0002050436 | 0.7799172 | 0.01002269 | 0.7799116 | 0.01142313
|  |  | 15763 | 0.7733535 | 0.7674819 | 0.0001371219 | 0.7674178 | 0.01157654 | 0.7674142 | 0.0144416 |  |  | 13006 | 0.774726 | 0.7792293 | 0.0002050436 | 0.7799172 | 0.01002269 | 0.7799116 | 0.01142313
|  |  | 15773 | 0.7678296 | 0.7674819 | 0.0001371219 | 0.7674178 | 0.01157654 | 0.7674142 | 0.0144416 |  |  | 13011 | 0.7784506 | 0.7792293 | 0.0002050436 | 0.7799172 | 0.01002269 | 0.7799116 | 0.01142313
|  |  | 15783 | 0.7678296 | 0.7674819 | 0.0001371219 | 0.7674178 | 0.01157654 | 0.7674142 | 0.0144416 |  |  | 13016 | 0.7784506 | 0.7792293 | 0.0002050436 | 0.7799172 | 0.01002269 | 0.7799116 | 0.01142313
|  |  | 15793 | 0.7623056 | 0.7674819 | 0.0001371219 | 0.7674178 | 0.01157654 | 0.7674142 | 0.0144416 |  |  | 13021 | 0.7821753 | 0.7792293 | 0.0002050436 | 0.7799172 | 0.01002269 | 0.7799116 | 0.01142313
|  |  | 15803 | 0.7678296 | 0.7674819 | 0.0001371219 | 0.7674178 | 0.01157654 | 0.7674142 | 0.0144416 |  |  | 13026 | 0.7821753 | 0.7792293 | 0.0002050436 | 0.7799172 | 0.01002269 | 0.7799116 | 0.01142313
|  |  | 15813 | 0.7678296 | 0.7674819 | 0.0001371219 | 0.7674178 | 0.01157654 | 0.7674142 | 0.0144416 |  |  | 13031 | 0.7784506 | 0.7792293 | 0.0002050436 | 0.7799172 | 0.01002269 | 0.7799116 | 0.01142313
|  |  | 15823 | 0.7623056 | 0.7674819 | 0.0001371219 | 0.7674178 | 0.01157654 | 0.7674142 | 0.0144416 |  |  | 13036 | 0.774726 | 0.7792293 | 0.0002050436 | 0.7799172 | 0.01002269 | 0.7799116 | 0.01142314
|  |  | 15833 | 0.7788775 | 0.7674819 | 0.0001371219 | 0.7674178 | 0.01157654 | 0.7674142 | 0.0144416 |  |  | 13041 | 0.7784506 | 0.7792293 | 0.0002050436 | 0.7799172 | 0.01002269 | 0.7799116 | 0.01142314
|  |  | 15843 | 0.7733535 | 0.7674819 | 0.0001371219 | 0.7674178 | 0.01157654 | 0.7674142 | 0.0144416 |  |  | 13046 | 0.774726 | 0.7792293 | 0.0002050436 | 0.7799172 | 0.01002269 | 0.7799116 | 0.01142314
|  |  | 15853 | 0.7623056 | 0.7674819 | 0.0001371219 | 0.7674178 | 0.01157654 | 0.7674142 | 0.0144416 |  |  | 13051 | 0.774726 | 0.7792293 | 0.0002050436 | 0.7799172 | 0.01002269 | 0.7799116 | 0.01142314
|  |  | 15863 | 0.7733535 | 0.7674819 | 0.0001371219 | 0.7674178 | 0.01157654 | 0.7674142 | 0.0144416 |  |  | 13056 | 0.7784506 | 0.7792293 | 0.0002050436 | 0.7799172 | 0.01002269 | 0.7799117 | 0.01142314
|  |  | 15873 | 0.7733535 | 0.7674819 | 0.0001371219 | 0.7674178 | 0.01157654 | 0.7674142 | 0.0144416 |  |  | 13061 | 0.774726 | 0.7792293 | 0.0002050436 | 0.7799172 | 0.01002269 | 0.7799117 | 0.01142314
|  |  | 15883 | 0.7733535 | 0.7674819 | 0.0001371219 | 0.7674178 | 0.01157654 | 0.7674142 | 0.0144416 |  |  | 13066 | 0.7784506 | 0.7792293 | 0.0002050436 | 0.7799173 | 0.01002269 | 0.7799117 | 0.01142314
|  |  | 15893 | 0.7678296 | 0.7674819 | 0.0001371219 | 0.7674178 | 0.01157654 | 0.7674142 | 0.0144416 |  |  | 13071 | 0.774726 | 0.7792293 | 0.0002050436 | 0.7799173 | 0.01002269 | 0.7799117 | 0.01142314
|  |  | 15903 | 0.7733535 | 0.7674819 | 0.0001371219 | 0.7674178 | 0.01157654 | 0.7674142 | 0.0144416 |  |  | 13076 | 0.7821753 | 0.7792293 | 0.0002050436 | 0.7799173 | 0.01002269 | 0.7799117 | 0.01142314
|  |  | 15913 | 0.7678296 | 0.7674819 | 0.0001371219 | 0.7674178 | 0.01157654 | 0.7674142 | 0.0144416 |  |  | 13081 | 0.7784506 | 0.7792293 | 0.0002050436 | 0.7799173 | 0.01002269 | 0.7799117 | 0.01142314
|  |  | 15923 | 0.7733535 | 0.7674819 | 0.0001371219 | 0.7674178 | 0.01157654 | 0.7674142 | 0.0144416 |  |  | 13086 | 0.7784506 | 0.7792293 | 0.0002050436 | 0.7799173 | 0.01002269 | 0.7799117 | 0.01142314
|  |  | 15933 | 0.7733535 | 0.7674819 | 0.0001371219 | 0.7674178 | 0.01157654 | 0.7674142 | 0.0144416 |  |  | 13091 | 0.7784506 | 0.7792293 | 0.0002050436 | 0.7799173 | 0.01002269 | 0.7799117 | 0.01142314
|  |  | 15943 | 0.7678296 | 0.7674819 | 0.0001371219 | 0.7674178 | 0.01157654 | 0.7674142 | 0.0144416 |  |  | 13096 | 0.774726 | 0.7792293 | 0.0002050436 | 0.7799173 | 0.01002269 | 0.7799117 | 0.01142314
|  |  | 15953 | 0.7678296 | 0.7674819 | 0.0001371219 | 0.7674178 | 0.01157654 | 0.7674142 | 0.0144416 |  |  | 13101 | 0.7784506 | 0.7792293 | 0.0002050436 | 0.7799173 | 0.01002269 | 0.7799117 | 0.01142314
|  |  | 15963 | 0.7678296 | 0.7674819 | 0.0001371219 | 0.7674178 | 0.01157654 | 0.7674142 | 0.0144416 |  |  | 13106 | 0.7784506 | 0.7792293 | 0.0002050436 | 0.7799173 | 0.01002269 | 0.7799117 | 0.01142314
|  |  | 15973 | 0.7678296 | 0.7674819 | 0.0001371219 | 0.7674178 | 0.01157654 | 0.7674142 | 0.0144416 |  |  | 13111 | 0.7710014 | 0.7792293 | 0.0002050436 | 0.7799173 | 0.01002269 | 0.7799117 | 0.01142314
|  |  | 15983 | 0.7733535 | 0.7674819 | 0.0001371219 | 0.7674178 | 0.01157654 | 0.7674142 | 0.0144416 |  |  | 13116 | 0.774726 | 0.7792293 | 0.0002050436 | 0.7799173 | 0.01002269 | 0.7799117 | 0.01142314
|  |  | 15993 | 0.7733535 | 0.7674819 | 0.0001371219 | 0.7674178 | 0.01157654 | 0.7674142 | 0.0144416 |  |  | 13121 | 0.7784506 | 0.7792293 | 0.0002050436 | 0.7799173 | 0.01002269 | 0.7799117 | 0.01142314
|  |  | 16003 | 0.7678296 | 0.7674819 | 0.0001371219 | 0.7674178 | 0.01157654 | 0.7674142 | 0.0144416 |  |  | 13126 | 0.7710014 | 0.7792293 | 0.0002050436 | 0.7799173 | 0.01002269 | 0.7799118 | 0.01142314
|  |  | 16013 | 0.7733535 | 0.7674819 | 0.0001371219 | 0.7674178 | 0.01157654 | 0.7674142 | 0.0144416 |  |  | 13131 | 0.7784506 | 0.7792293 | 0.0002050436 | 0.7799173 | 0.01002269 | 0.7799118 | 0.01142314
|  |  | 16023 | 0.7623056 | 0.7674819 | 0.0001371219 | 0.7674178 | 0.01157654 | 0.7674142 | 0.0144416 |  |  | 13136 | 0.774726 | 0.7792293 | 0.0002050436 | 0.7799174 | 0.01002269 | 0.7799118 | 0.01142314
|  |  | 16033 | 0.7733535 | 0.7674819 | 0.0001371219 | 0.7674178 | 0.01157654 | 0.7674142 | 0.0144416 |  |  | 13141 | 0.7710014 | 0.7792293 | 0.0002050436 | 0.7799174 | 0.01002269 | 0.7799118 | 0.01142314
|  |  | 16043 | 0.7678296 | 0.7674819 | 0.0001371219 | 0.7674178 | 0.01157654 | 0.7674142 | 0.0144416 |  |  | 13146 | 0.774726 | 0.7792293 | 0.0002050436 | 0.7799174 | 0.01002269 | 0.7799118 | 0.01142314
|  |  | 16053 | 0.7733535 | 0.7674819 | 0.0001371219 | 0.7674178 | 0.01157654 | 0.7674142 | 0.0144416 |  |  | 13151 | 0.7784506 | 0.7792293 | 0.0002050436 | 0.7799174 | 0.01002269 | 0.7799118 | 0.01142314
|  |  | 16063 | 0.7733535 | 0.7674819 | 0.0001371219 | 0.7674178 | 0.01157654 | 0.7674142 | 0.0144416 |  |  | 13156 | 0.7784506 | 0.7792293 | 0.0002050436 | 0.7799174 | 0.01002269 | 0.7799118 | 0.01142314
|  |  | 16073 | 0.7678296 | 0.7674819 | 0.0001371219 | 0.7674178 | 0.01157654 | 0.7674142 | 0.0144416 |  |  | 13161 | 0.7784506 | 0.7792293 | 0.0002050436 | 0.7799174 | 0.01002269 | 0.7799118 | 0.01142314
|  |  | 16083 | 0.7678296 | 0.7674819 | 0.0001371219 | 0.7674178 | 0.01157654 | 0.7674142 | 0.0144416 |  |  | 13166 | 0.774726 | 0.7792293 | 0.0002050436 | 0.7799174 | 0.01002269 | 0.7799118 | 0.01142314
|  |  | 16093 | 0.7678296 | 0.7674819 | 0.0001371219 | 0.7674178 | 0.01157654 | 0.7674142 | 0.0144416 |  |  | 13171 | 0.774726 | 0.7792293 | 0.0002050436 | 0.7799174 | 0.01002269 | 0.7799118 | 0.01142314
|  |  | 16103 | 0.7733535 | 0.7674819 | 0.0001371219 | 0.7674178 | 0.01157654 | 0.7674142 | 0.0144416 |  |  | 13176 | 0.7784506 | 0.7792293 | 0.0002050436 | 0.7799174 | 0.01002269 | 0.7799118 | 0.01142314
|  |  | 16113 | 0.7623056 | 0.7674819 | 0.0001371219 | 0.7674178 | 0.01157654 | 0.7674142 | 0.0144416 |  |  | 13181 | 0.774726 | 0.7792293 | 0.0002050436 | 0.7799174 | 0.01002269 | 0.7799118 | 0.01142314
|  |  | 16123 | 0.7733535 | 0.7674819 | 0.0001371219 | 0.7674178 | 0.01157654 | 0.7674142 | 0.0144416 |  |  | 13186 | 0.7672767 | 0.7792293 | 0.0002050436 | 0.7799174 | 0.01002269 | 0.7799118 | 0.01142314
|  |  | 16133 | 0.7678296 | 0.7674819 | 0.0001371219 | 0.7674178 | 0.01157654 | 0.7674142 | 0.0144416 |  |  | 13191 | 0.7784506 | 0.7792293 | 0.0002050436 | 0.7799174 | 0.01002269 | 0.7799118 | 0.01142314
|  |  | 16143 | 0.7678296 | 0.7674819 | 0.0001371219 | 0.7674178 | 0.01157654 | 0.7674142 | 0.0144416 |  |  | 13196 | 0.774726 | 0.7792293 | 0.0002050436 | 0.7799174 | 0.01002269 | 0.7799118 | 0.01142314
|  |  | 16153 | 0.7678296 | 0.7674819 | 0.0001371219 | 0.7674178 | 0.01157654 | 0.7674142 | 0.0144416 |  |  | 13201 | 0.774726 | 0.7792293 | 0.0002050436 | 0.7799174 | 0.01002269 | 0.7799119 | 0.01142314
|  |  | 16163 | 0.7733535 | 0.7674819 | 0.0001371219 | 0.7674178 | 0.01157654 | 0.7674142 | 0.0144416 |  |  | 13206 | 0.7784506 | 0.7792293 | 0.0002050436 | 0.7799175 | 0.01002269 | 0.7799119 | 0.01142314
|  |  | 16173 | 0.7623056 | 0.7674819 | 0.0001371219 | 0.7674178 | 0.01157654 | 0.7674142 | 0.0144416 |  |  | 13211 | 0.7784506 | 0.7792293 | 0.0002050436 | 0.7799175 | 0.01002269 | 0.7799119 | 0.01142314
|  |  | 16183 | 0.7678296 | 0.7674819 | 0.0001371219 | 0.7674178 | 0.01157654 | 0.7674142 | 0.0144416 |  |  | 13216 | 0.7784506 | 0.7792293 | 0.0002050436 | 0.7799175 | 0.01002269 | 0.7799119 | 0.01142314
|  |  | 16193 | 0.7678296 | 0.7674819 | 0.0001371219 | 0.7674178 | 0.01157654 | 0.7674142 | 0.0144416 |  |  | 13221 | 0.7784506 | 0.7792293 | 0.0002050436 | 0.7799175 | 0.01002269 | 0.7799119 | 0.01142314
|  |  | 16203 | 0.7733535 | 0.7674819 | 0.0001371219 | 0.7674178 | 0.01157654 | 0.7674142 | 0.0144416 |  |  | 13226 | 0.7784506 | 0.7792293 | 0.0002050436 | 0.7799175 | 0.01002269 | 0.7799119 | 0.01142314
|  |  | 16213 | 0.7678296 | 0.7674819 | 0.0001371219 | 0.7674178 | 0.01157654 | 0.7674142 | 0.0144416 |  |  | 13231 | 0.774726 | 0.7792293 | 0.0002050436 | 0.7799175 | 0.01002269 | 0.7799119 | 0.01142314
|  |  | 16223 | 0.7678296 | 0.7674819 | 0.0001371219 | 0.7674178 | 0.01157654 | 0.7674142 | 0.0144416 |  |  | 13236 | 0.774726 | 0.7792293 | 0.0002050436 | 0.7799175 | 0.01002269 | 0.7799119 | 0.01142314
|  |  | 16233 | 0.7678296 | 0.7674819 | 0.0001371219 | 0.7674178 | 0.01157654 | 0.7674142 | 0.0144416 |  |  | 13241 | 0.7784506 | 0.7792293 | 0.0002050436 | 0.7799175 | 0.01002269 | 0.7799119 | 0.01142314
|  |  | 16243 | 0.7678296 | 0.7674819 | 0.0001371219 | 0.7674178 | 0.01157654 | 0.7674142 | 0.0144416 |  |  | 13246 | 0.7821753 | 0.7792293 | 0.0002050436 | 0.7799175 | 0.01002269 | 0.7799119 | 0.01142314
|  |  | 16253 | 0.7733535 | 0.7674819 | 0.0001371219 | 0.7674178 | 0.01157654 | 0.7674142 | 0.0144416 |  |  | 13251 | 0.7821753 | 0.7792293 | 0.0002050436 | 0.7799175 | 0.01002269 | 0.7799119 | 0.01142314
|  |  | 16263 | 0.7733535 | 0.7674819 | 0.0001371219 | 0.7674178 | 0.01157654 | 0.7674142 | 0.0144416 |  |  | 13256 | 0.7784506 | 0.7792293 | 0.0002050436 | 0.7799175 | 0.01002269 | 0.7799119 | 0.01142314
|  |  | 16273 | 0.7678296 | 0.7674819 | 0.0001371219 | 0.7674178 | 0.01157654 | 0.7674142 | 0.0144416 |  |  | 13261 | 0.774726 | 0.7792293 | 0.0002050436 | 0.7799175 | 0.01002269 | 0.7799119 | 0.01142314
|  |  | 16283 | 0.7733535 | 0.7674819 | 0.0001371219 | 0.7674178 | 0.01157654 | 0.7674142 | 0.0144416 |  |  | 13266 | 0.7784506 | 0.7792293 | 0.0002050436 | 0.7799175 | 0.01002269 | 0.7799119 | 0.01142314
|  |  | 16293 | 0.7678296 | 0.7674819 | 0.0001371219 | 0.7674178 | 0.01157654 | 0.7674142 | 0.0144416 |  |  | 13271 | 0.7784506 | 0.7792293 | 0.0002050436 | 0.7799175 | 0.01002269 | 0.7799119 | 0.01142314
|  |  | 16303 | 0.7623056 | 0.7674819 | 0.0001371219 | 0.7674178 | 0.01157654 | 0.7674142 | 0.0144416 |  |  | 13276 | 0.7784506 | 0.7792293 | 0.0002050436 | 0.7799175 | 0.01002269 | 0.7799119 | 0.01142314
|  |  | 16313 | 0.7733535 | 0.7674819 | 0.0001371219 | 0.7674178 | 0.01157654 | 0.7674142 | 0.0144416 |  |  | 13281 | 0.7784506 | 0.7792293 | 0.0002050436 | 0.7799175 | 0.01002269 | 0.779912 | 0.01142314
|  |  | 16323 | 0.7678296 | 0.7674819 | 0.0001371219 | 0.7674178 | 0.01157654 | 0.7674142 | 0.0144416 |  |  | 13286 | 0.7784506 | 0.7792293 | 0.0002050436 | 0.7799176 | 0.01002269 | 0.779912 | 0.01142314
|  |  | 16333 | 0.7678296 | 0.7674819 | 0.0001371219 | 0.7674178 | 0.01157654 | 0.7674142 | 0.0144416 |  |  | 13291 | 0.774726 | 0.7792293 | 0.0002050436 | 0.7799176 | 0.01002269 | 0.779912 | 0.01142314
|  |  | 16343 | 0.7623056 | 0.7674819 | 0.0001371219 | 0.7674178 | 0.01157654 | 0.7674142 | 0.0144416 |  |  | 13296 | 0.774726 | 0.7792293 | 0.0002050436 | 0.7799176 | 0.01002269 | 0.779912 | 0.01142314
|  |  | 16353 | 0.7733535 | 0.7674819 | 0.0001371219 | 0.7674178 | 0.01157654 | 0.7674142 | 0.0144416 |  |  | 13301 | 0.7784506 | 0.7792293 | 0.0002050436 | 0.7799176 | 0.01002269 | 0.779912 | 0.01142314
|  |  | 16363 | 0.7678296 | 0.7674819 | 0.0001371219 | 0.7674178 | 0.01157654 | 0.7674142 | 0.0144416 |  |  | 13306 | 0.774726 | 0.7792293 | 0.0002050436 | 0.7799176 | 0.01002269 | 0.779912 | 0.01142314
|  |  | 16373 | 0.7678296 | 0.7674819 | 0.0001371219 | 0.7674178 | 0.01157654 | 0.7674142 | 0.0144416 |  |  | 13311 | 0.774726 | 0.7792293 | 0.0002050436 | 0.7799176 | 0.01002269 | 0.779912 | 0.01142314
|  |  | 16383 | 0.7678296 | 0.7674819 | 0.0001371219 | 0.7674178 | 0.01157654 | 0.7674142 | 0.0144416 |  |  | 13316 | 0.774726 | 0.7792293 | 0.0002050436 | 0.7799176 | 0.01002269 | 0.779912 | 0.01142314
|  |  | 16393 | 0.7788775 | 0.7674819 | 0.0001371219 | 0.7674178 | 0.01157654 | 0.7674142 | 0.0144416 |  |  | 13321 | 0.774726 | 0.7792293 | 0.0002050436 | 0.7799176 | 0.01002269 | 0.779912 | 0.01142314
|  |  | 16403 | 0.7733535 | 0.7674819 | 0.0001371219 | 0.7674178 | 0.01157654 | 0.7674142 | 0.0144416 |  |  | 13326 | 0.7821753 | 0.7792293 | 0.0002050436 | 0.7799176 | 0.01002269 | 0.779912 | 0.01142314
|  |  | 16413 | 0.7678296 | 0.7674819 | 0.0001371219 | 0.7674178 | 0.01157654 | 0.7674142 | 0.0144416 |  |  | 13331 | 0.7784506 | 0.7792293 | 0.0002050436 | 0.7799176 | 0.0100227 | 0.779912 | 0.01142314
|  |  | 16423 | 0.7678296 | 0.7674819 | 0.0001371219 | 0.7674178 | 0.01157654 | 0.7674142 | 0.0144416 |  |  | 13336 | 0.774726 | 0.7792293 | 0.0002050436 | 0.7799176 | 0.0100227 | 0.779912 | 0.01142314
|  |  | 16433 | 0.7623056 | 0.7674819 | 0.0001371219 | 0.7674178 | 0.01157654 | 0.7674142 | 0.0144416 |  |  | 13341 | 0.774726 | 0.7792293 | 0.0002050436 | 0.7799176 | 0.0100227 | 0.779912 | 0.01142314
|  |  | 16443 | 0.7733535 | 0.7674819 | 0.0001371219 | 0.7674178 | 0.01157654 | 0.7674142 | 0.0144416 |  |  | 13346 | 0.774726 | 0.7792293 | 0.0002050436 | 0.7799176 | 0.0100227 | 0.779912 | 0.01142314
|  |  | 16453 | 0.7623056 | 0.7674819 | 0.0001371219 | 0.7674178 | 0.01157654 | 0.7674142 | 0.0144416 |  |  | 13351 | 0.7821753 | 0.7792293 | 0.0002050436 | 0.7799176 | 0.0100227 | 0.779912 | 0.01142314
|  |  | 16463 | 0.7788775 | 0.7674819 | 0.0001371219 | 0.7674178 | 0.01157654 | 0.7674142 | 0.0144416 |  |  | 13356 | 0.774726 | 0.7792293 | 0.0002050436 | 0.7799176 | 0.0100227 | 0.779912 | 0.01142314
|  |  | 16473 | 0.7678296 | 0.7674819 | 0.0001371219 | 0.7674178 | 0.01157654 | 0.7674142 | 0.0144416 |  |  | 13361 | 0.7784506 | 0.7792293 | 0.0002050436 | 0.7799176 | 0.0100227 | 0.779912 | 0.01142314
|  |  | 16483 | 0.7733535 | 0.7674819 | 0.0001371219 | 0.7674178 | 0.01157654 | 0.7674142 | 0.0144416 |  |  | 13366 | 0.7784506 | 0.7792293 | 0.0002050436 | 0.7799177 | 0.0100227 | 0.779912 | 0.01142314
|  |  | 16493 | 0.7678296 | 0.7674819 | 0.0001371219 | 0.7674178 | 0.01157654 | 0.7674142 | 0.0144416 |  |  | 13371 | 0.774726 | 0.7792293 | 0.0002050436 | 0.7799177 | 0.0100227 | 0.7799121 | 0.01142314
|  |  | 16503 | 0.7733535 | 0.7674819 | 0.0001371219 | 0.7674178 | 0.01157654 | 0.7674142 | 0.0144416 |  |  | 13376 | 0.7784506 | 0.7792293 | 0.0002050436 | 0.7799177 | 0.0100227 | 0.7799121 | 0.01142314
|  |  | 16513 | 0.7733535 | 0.7674819 | 0.0001371219 | 0.7674178 | 0.01157654 | 0.7674142 | 0.0144416 |  |  | 13381 | 0.7784506 | 0.7792293 | 0.0002050436 | 0.7799177 | 0.0100227 | 0.7799121 | 0.01142314
|  |  | 16523 | 0.7733535 | 0.7674819 | 0.0001371219 | 0.7674178 | 0.01157654 | 0.7674142 | 0.0144416 |  |  | 13386 | 0.7821753 | 0.7792293 | 0.0002050436 | 0.7799177 | 0.0100227 | 0.7799121 | 0.01142314
|  |  | 16533 | 0.7678296 | 0.7674819 | 0.0001371219 | 0.7674178 | 0.01157654 | 0.7674142 | 0.0144416 |  |  | 13391 | 0.7710014 | 0.7792293 | 0.0002050436 | 0.7799177 | 0.0100227 | 0.7799121 | 0.01142314
|  |  | 16543 | 0.7623056 | 0.7674819 | 0.0001371219 | 0.7674178 | 0.01157654 | 0.7674142 | 0.0144416 |  |  | 13396 | 0.7821753 | 0.7792293 | 0.0002050436 | 0.7799177 | 0.0100227 | 0.7799121 | 0.01142314
|  |  | 16553 | 0.7623056 | 0.7674819 | 0.0001371219 | 0.7674178 | 0.01157654 | 0.7674142 | 0.0144416 |  |  | 13401 | 0.7784506 | 0.7792293 | 0.0002050436 | 0.7799177 | 0.0100227 | 0.7799121 | 0.01142314
|  |  | 16563 | 0.7678296 | 0.7674819 | 0.0001371219 | 0.7674178 | 0.01157654 | 0.7674142 | 0.0144416 |  |  | 13406 | 0.774726 | 0.7792293 | 0.0002050436 | 0.7799177 | 0.0100227 | 0.7799121 | 0.01142314
|  |  | 16573 | 0.7623056 | 0.7674819 | 0.0001371219 | 0.7674178 | 0.01157654 | 0.7674142 | 0.0144416 |  |  | 13411 | 0.7784506 | 0.7792293 | 0.0002050436 | 0.7799177 | 0.0100227 | 0.7799121 | 0.01142314
|  |  | 16583 | 0.7678296 | 0.7674819 | 0.0001371219 | 0.7674178 | 0.01157654 | 0.7674142 | 0.0144416 |  |  | 13416 | 0.774726 | 0.7792293 | 0.0002050436 | 0.7799177 | 0.0100227 | 0.7799121 | 0.01142314
|  |  | 16593 | 0.7678296 | 0.7674819 | 0.0001371219 | 0.7674178 | 0.01157654 | 0.7674142 | 0.0144416 |  |  | 13421 | 0.7784506 | 0.7792293 | 0.0002050436 | 0.7799177 | 0.0100227 | 0.7799121 | 0.01142314
|  |  | 16603 | 0.7623056 | 0.7674819 | 0.0001371219 | 0.7674178 | 0.01157654 | 0.7674142 | 0.0144416 |  |  | 13426 | 0.7821753 | 0.7792293 | 0.0002050436 | 0.7799177 | 0.0100227 | 0.7799121 | 0.01142314
|  |  | 16613 | 0.7678296 | 0.7674819 | 0.0001371219 | 0.7674178 | 0.01157654 | 0.7674142 | 0.0144416 |  |  | 13431 | 0.7784506 | 0.7792293 | 0.0002050436 | 0.7799177 | 0.0100227 | 0.7799121 | 0.01142314
|  |  | 16623 | 0.7678296 | 0.7674819 | 0.0001371219 | 0.7674178 | 0.01157654 | 0.7674142 | 0.0144416 |  |  | 13436 | 0.7784506 | 0.7792293 | 0.0002050436 | 0.7799177 | 0.0100227 | 0.7799121 | 0.01142315
|  |  | 16633 | 0.7623056 | 0.7674819 | 0.0001371219 | 0.7674178 | 0.01157654 | 0.7674142 | 0.0144416 |  |  | 13441 | 0.774726 | 0.7792293 | 0.0002050436 | 0.7799177 | 0.0100227 | 0.7799121 | 0.01142315
|  |  | 16643 | 0.7733535 | 0.7674819 | 0.0001371219 | 0.7674178 | 0.01157654 | 0.7674142 | 0.0144416 |  |  | 13446 | 0.774726 | 0.7792293 | 0.0002050436 | 0.7799177 | 0.0100227 | 0.7799121 | 0.01142315
|  |  | 16653 | 0.7623056 | 0.7674819 | 0.0001371219 | 0.7674178 | 0.01157654 | 0.7674142 | 0.0144416 |  |  | 13451 | 0.7784506 | 0.7792293 | 0.0002050436 | 0.7799177 | 0.0100227 | 0.7799121 | 0.01142315
|  |  | 16663 | 0.7733535 | 0.7674819 | 0.0001371219 | 0.7674178 | 0.01157654 | 0.7674142 | 0.0144416 |  |  | 13456 | 0.7784506 | 0.7792293 | 0.0002050436 | 0.7799178 | 0.0100227 | 0.7799121 | 0.01142315
|  |  | 16673 | 0.7678296 | 0.7674819 | 0.0001371219 | 0.7674178 | 0.01157654 | 0.7674142 | 0.0144416 |  |  | 13461 | 0.7784506 | 0.7792293 | 0.0002050436 | 0.7799178 | 0.0100227 | 0.7799122 | 0.01142315
|  |  | 16683 | 0.7678296 | 0.7674819 | 0.0001371219 | 0.7674178 | 0.01157654 | 0.7674142 | 0.0144416 |  |  | 13466 | 0.774726 | 0.7792293 | 0.0002050436 | 0.7799178 | 0.0100227 | 0.7799122 | 0.01142315
|  |  | 16693 | 0.7678296 | 0.7674819 | 0.0001371219 | 0.7674178 | 0.01157654 | 0.7674142 | 0.0144416 |  |  | 13471 | 0.7784506 | 0.7792293 | 0.0002050436 | 0.7799178 | 0.0100227 | 0.7799122 | 0.01142315
|  |  | 16703 | 0.7623056 | 0.7674819 | 0.0001371219 | 0.7674178 | 0.01157654 | 0.7674142 | 0.0144416 |  |  | 13476 | 0.774726 | 0.7792293 | 0.0002050436 | 0.7799178 | 0.0100227 | 0.7799122 | 0.01142315
|  |  | 16713 | 0.7623056 | 0.7674819 | 0.0001371219 | 0.7674178 | 0.01157654 | 0.7674142 | 0.0144416 |  |  | 13481 | 0.774726 | 0.7792293 | 0.0002050436 | 0.7799178 | 0.0100227 | 0.7799122 | 0.01142315
|  |  | 16723 | 0.7623056 | 0.7674819 | 0.0001371219 | 0.7674178 | 0.01157654 | 0.7674142 | 0.0144416 |  |  | 13486 | 0.7821753 | 0.7792293 | 0.0002050436 | 0.7799178 | 0.0100227 | 0.7799122 | 0.01142315
|  |  | 16733 | 0.7733535 | 0.7674819 | 0.0001371219 | 0.7674178 | 0.01157654 | 0.7674142 | 0.0144416 |  |  | 13491 | 0.7784506 | 0.7792293 | 0.0002050436 | 0.7799178 | 0.0100227 | 0.7799122 | 0.01142315
|  |  | 16743 | 0.7678296 | 0.7674819 | 0.0001371219 | 0.7674178 | 0.01157654 | 0.7674142 | 0.0144416 |  |  | 13496 | 0.7784506 | 0.7792293 | 0.0002050436 | 0.7799178 | 0.0100227 | 0.7799122 | 0.01142315
|  |  | 16753 | 0.7623056 | 0.7674819 | 0.0001371219 | 0.7674178 | 0.01157654 | 0.7674142 | 0.0144416 |  |  | 13501 | 0.7784506 | 0.7792293 | 0.0002050436 | 0.7799178 | 0.0100227 | 0.7799122 | 0.01142315
|  |  | 16763 | 0.7678296 | 0.7674819 | 0.0001371219 | 0.7674178 | 0.01157654 | 0.7674142 | 0.0144416 |  |  | 13506 | 0.7784506 | 0.7792293 | 0.0002050436 | 0.7799178 | 0.0100227 | 0.7799122 | 0.01142315
|  |  | 16773 | 0.7733535 | 0.7674819 | 0.0001371219 | 0.7674178 | 0.01157654 | 0.7674142 | 0.0144416 |  |  | 13511 | 0.7784506 | 0.7792293 | 0.0002050436 | 0.7799178 | 0.0100227 | 0.7799122 | 0.01142315
|  |  | 16783 | 0.7678296 | 0.7674819 | 0.0001371219 | 0.7674178 | 0.01157654 | 0.7674142 | 0.0144416 |  |  | 13516 | 0.7784506 | 0.7792293 | 0.0002050436 | 0.7799178 | 0.0100227 | 0.7799122 | 0.01142315
|  |  | 16793 | 0.7678296 | 0.7674819 | 0.0001371219 | 0.7674178 | 0.01157654 | 0.7674142 | 0.0144416 |  |  | 13521 | 0.7784506 | 0.7792293 | 0.0002050436 | 0.7799178 | 0.0100227 | 0.7799122 | 0.01142315
|  |  | 16803 | 0.7678296 | 0.7674819 | 0.0001371219 | 0.7674178 | 0.01157654 | 0.7674142 | 0.0144416 |  |  | 13526 | 0.7821753 | 0.7792293 | 0.0002050436 | 0.7799178 | 0.0100227 | 0.7799122 | 0.01142315
|  |  | 16813 | 0.7623056 | 0.7674819 | 0.0001371219 | 0.7674178 | 0.01157654 | 0.7674142 | 0.0144416 |  |  | 13531 | 0.7821753 | 0.7792293 | 0.0002050436 | 0.7799178 | 0.0100227 | 0.7799122 | 0.01142315
|  |  | 16823 | 0.7678296 | 0.7674819 | 0.0001371219 | 0.7674178 | 0.01157654 | 0.7674142 | 0.0144416 |  |  | 13536 | 0.7821753 | 0.7792293 | 0.0002050436 | 0.7799178 | 0.0100227 | 0.7799122 | 0.01142315
|  |  | 16833 | 0.7678296 | 0.7674819 | 0.0001371219 | 0.7674178 | 0.01157654 | 0.7674142 | 0.0144416 |  |  | 13541 | 0.7784506 | 0.7792293 | 0.0002050436 | 0.7799178 | 0.0100227 | 0.7799122 | 0.01142315
|  |  | 16843 | 0.7678296 | 0.7674819 | 0.0001371219 | 0.7674178 | 0.01157654 | 0.7674142 | 0.0144416 |  |  | 13546 | 0.7784506 | 0.7792293 | 0.0002050436 | 0.7799178 | 0.0100227 | 0.7799122 | 0.01142315
|  |  | 16853 | 0.7623056 | 0.7674819 | 0.0001371219 | 0.7674178 | 0.01157654 | 0.7674142 | 0.0144416 |  |  | 13551 | 0.774726 | 0.7792293 | 0.0002050436 | 0.7799178 | 0.0100227 | 0.7799122 | 0.01142315
|  |  | 16863 | 0.7733535 | 0.7674819 | 0.0001371219 | 0.7674178 | 0.01157654 | 0.7674142 | 0.0144416 |  |  | 13556 | 0.774726 | 0.7792293 | 0.0002050436 | 0.7799179 | 0.0100227 | 0.7799122 | 0.01142315
|  |  | 16873 | 0.7678296 | 0.7674819 | 0.0001371219 | 0.7674178 | 0.01157654 | 0.7674142 | 0.0144416 |  |  | 13561 | 0.774726 | 0.7792293 | 0.0002050436 | 0.7799179 | 0.0100227 | 0.7799122 | 0.01142315
|  |  | 16883 | 0.7623056 | 0.7674819 | 0.0001371219 | 0.7674178 | 0.01157654 | 0.7674142 | 0.0144416 |  |  | 13566 | 0.7784506 | 0.7792293 | 0.0002050436 | 0.7799179 | 0.0100227 | 0.7799123 | 0.01142315
|  |  | 16893 | 0.7623056 | 0.7674819 | 0.0001371219 | 0.7674178 | 0.01157654 | 0.7674142 | 0.0144416 |  |  | 13571 | 0.774726 | 0.7792293 | 0.0002050436 | 0.7799179 | 0.0100227 | 0.7799123 | 0.01142315
|  |  | 16903 | 0.7678296 | 0.7674819 | 0.0001371219 | 0.7674178 | 0.01157654 | 0.7674142 | 0.0144416 |  |  | 13576 | 0.7821753 | 0.7792293 | 0.0002050436 | 0.7799179 | 0.0100227 | 0.7799123 | 0.01142315
|  |  | 16913 | 0.7623056 | 0.7674819 | 0.0001371219 | 0.7674178 | 0.01157654 | 0.7674142 | 0.0144416 |  |  | 13581 | 0.7784506 | 0.7792293 | 0.0002050436 | 0.7799179 | 0.0100227 | 0.7799123 | 0.01142315
|  |  | 16923 | 0.7678296 | 0.7674819 | 0.0001371219 | 0.7674178 | 0.01157654 | 0.7674142 | 0.0144416 |  |  | 13586 | 0.774726 | 0.7792293 | 0.0002050436 | 0.7799179 | 0.0100227 | 0.7799123 | 0.01142315
|  |  | 16933 | 0.7678296 | 0.7674819 | 0.0001371219 | 0.7674178 | 0.01157654 | 0.7674142 | 0.0144416 |  |  | 13591 | 0.774726 | 0.7792293 | 0.0002050436 | 0.7799179 | 0.0100227 | 0.7799123 | 0.01142315
|  |  | 16943 | 0.7623056 | 0.7674819 | 0.0001371219 | 0.7674178 | 0.01157654 | 0.7674142 | 0.0144416 |  |  | 13596 | 0.7821753 | 0.7792293 | 0.0002050436 | 0.7799179 | 0.0100227 | 0.7799123 | 0.01142315
|  |  | 16953 | 0.7678296 | 0.7674819 | 0.0001371219 | 0.7674178 | 0.01157654 | 0.7674142 | 0.0144416 |  |  | 13601 | 0.774726 | 0.7792293 | 0.0002050436 | 0.7799179 | 0.0100227 | 0.7799123 | 0.01142315
|  |  | 16963 | 0.7733535 | 0.7674819 | 0.0001371219 | 0.7674178 | 0.01157654 | 0.7674142 | 0.0144416 |  |  | 13606 | 0.7784506 | 0.7792293 | 0.0002050436 | 0.7799179 | 0.0100227 | 0.7799123 | 0.01142315
|  |  | 16973 | 0.7678296 | 0.7674819 | 0.0001371219 | 0.7674178 | 0.01157654 | 0.7674142 | 0.0144416 |  |  | 13611 | 0.7784506 | 0.7792293 | 0.0002050436 | 0.7799179 | 0.0100227 | 0.7799123 | 0.01142315
|  |  | 16983 | 0.7678296 | 0.7674819 | 0.0001371219 | 0.7674178 | 0.01157654 | 0.7674142 | 0.0144416 |  |  | 13616 | 0.7784506 | 0.7792293 | 0.0002050436 | 0.7799179 | 0.0100227 | 0.7799123 | 0.01142315
|  |  | 16993 | 0.7678296 | 0.7674819 | 0.0001371219 | 0.7674178 | 0.01157654 | 0.7674142 | 0.0144416 |  |  | 13621 | 0.7710014 | 0.7792293 | 0.0002050436 | 0.7799179 | 0.0100227 | 0.7799123 | 0.01142315
|  |  | 17003 | 0.7678296 | 0.7674819 | 0.0001371219 | 0.7674178 | 0.01157654 | 0.7674142 | 0.0144416 |  |  | 13626 | 0.7784506 | 0.7792293 | 0.0002050436 | 0.7799179 | 0.0100227 | 0.7799123 | 0.01142315
|  |  | 17013 | 0.7733535 | 0.7674819 | 0.0001371219 | 0.7674178 | 0.01157654 | 0.7674142 | 0.0144416 |  |  | 13631 | 0.7784506 | 0.7792293 | 0.0002050436 | 0.7799179 | 0.0100227 | 0.7799123 | 0.01142315
|  |  | 17023 | 0.7678296 | 0.7674819 | 0.0001371219 | 0.7674178 | 0.01157654 | 0.7674142 | 0.0144416 |  |  | 13636 | 0.774726 | 0.7792293 | 0.0002050436 | 0.7799179 | 0.0100227 | 0.7799123 | 0.01142315
|  |  | 17033 | 0.7623056 | 0.7674819 | 0.0001371219 | 0.7674178 | 0.01157654 | 0.7674142 | 0.0144416 |  |  | 13641 | 0.7784506 | 0.7792293 | 0.0002050436 | 0.7799179 | 0.0100227 | 0.7799123 | 0.01142315
|  |  | 17043 | 0.7623056 | 0.7674819 | 0.0001371219 | 0.7674178 | 0.01157654 | 0.7674142 | 0.0144416 |  |  | 13646 | 0.7784506 | 0.7792293 | 0.0002050436 | 0.7799179 | 0.0100227 | 0.7799123 | 0.01142315
|  |  | 17053 | 0.7678296 | 0.7674819 | 0.0001371219 | 0.7674178 | 0.01157654 | 0.7674142 | 0.0144416 |  |  | 13651 | 0.7784506 | 0.7792293 | 0.0002050436 | 0.7799179 | 0.0100227 | 0.7799123 | 0.01142315
|  |  | 17063 | 0.7623056 | 0.7674819 | 0.0001371219 | 0.7674178 | 0.01157654 | 0.7674142 | 0.0144416 |  |  | 13656 | 0.774726 | 0.7792293 | 0.0002050436 | 0.7799179 | 0.0100227 | 0.7799123 | 0.01142315
|  |  | 17073 | 0.7678296 | 0.7674819 | 0.0001371219 | 0.7674178 | 0.01157654 | 0.7674142 | 0.0144416 |  |  | 13661 | 0.7784506 | 0.7792293 | 0.0002050436 | 0.7799179 | 0.0100227 | 0.7799123 | 0.01142315
|  |  | 17083 | 0.7678296 | 0.7674819 | 0.0001371219 | 0.7674178 | 0.01157654 | 0.7674142 | 0.0144416 |  |  | 13666 | 0.774726 | 0.7792293 | 0.0002050436 | 0.779918 | 0.0100227 | 0.7799123 | 0.01142315
|  |  | 17093 | 0.7678296 | 0.7674819 | 0.0001371219 | 0.7674178 | 0.01157654 | 0.7674142 | 0.0144416 |  |  | 13671 | 0.7784506 | 0.7792293 | 0.0002050436 | 0.779918 | 0.0100227 | 0.7799123 | 0.01142315
|  |  | 17103 | 0.7678296 | 0.7674819 | 0.0001371219 | 0.7674178 | 0.01157654 | 0.7674142 | 0.0144416 |  |  | 13676 | 0.7821753 | 0.7792293 | 0.0002050436 | 0.779918 | 0.0100227 | 0.7799123 | 0.01142315
|  |  | 17113 | 0.7733535 | 0.7674819 | 0.0001371219 | 0.7674178 | 0.01157654 | 0.7674142 | 0.0144416 |  |  | 13681 | 0.774726 | 0.7792293 | 0.0002050436 | 0.779918 | 0.0100227 | 0.7799124 | 0.01142315
|  |  | 17123 | 0.7678296 | 0.7674819 | 0.0001371219 | 0.7674178 | 0.01157654 | 0.7674142 | 0.0144416 |  |  | 13686 | 0.774726 | 0.7792293 | 0.0002050436 | 0.779918 | 0.0100227 | 0.7799124 | 0.01142315
|  |  | 17133 | 0.7623056 | 0.7674819 | 0.0001371219 | 0.7674178 | 0.01157654 | 0.7674142 | 0.0144416 |  |  | 13691 | 0.7784506 | 0.7792293 | 0.0002050436 | 0.779918 | 0.0100227 | 0.7799124 | 0.01142315
|  |  | 17143 | 0.7733535 | 0.7674819 | 0.0001371219 | 0.7674178 | 0.01157654 | 0.7674142 | 0.0144416 |  |  | 13696 | 0.7784506 | 0.7792293 | 0.0002050436 | 0.779918 | 0.0100227 | 0.7799124 | 0.01142315
|  |  | 17153 | 0.7623056 | 0.7674819 | 0.0001371219 | 0.7674178 | 0.01157654 | 0.7674142 | 0.0144416 |  |  | 13701 | 0.774726 | 0.7792293 | 0.0002050436 | 0.779918 | 0.0100227 | 0.7799124 | 0.01142315
|  |  | 17163 | 0.7678296 | 0.7674819 | 0.0001371219 | 0.7674178 | 0.01157654 | 0.7674142 | 0.0144416 |  |  | 13706 | 0.7784506 | 0.7792293 | 0.0002050436 | 0.779918 | 0.0100227 | 0.7799124 | 0.01142315
|  |  | 17173 | 0.7623056 | 0.7674819 | 0.0001371219 | 0.7674178 | 0.01157654 | 0.7674142 | 0.0144416 |  |  | 13711 | 0.774726 | 0.7792293 | 0.0002050436 | 0.779918 | 0.0100227 | 0.7799124 | 0.01142315
|  |  | 17183 | 0.7678296 | 0.7674819 | 0.0001371219 | 0.7674178 | 0.01157654 | 0.7674142 | 0.0144416 |  |  | 13716 | 0.7784506 | 0.7792293 | 0.0002050436 | 0.779918 | 0.0100227 | 0.7799124 | 0.01142315
|  |  | 17193 | 0.7623056 | 0.7674819 | 0.0001371219 | 0.7674178 | 0.01157654 | 0.7674142 | 0.0144416 |  |  | 13721 | 0.7821753 | 0.7792293 | 0.0002050436 | 0.779918 | 0.0100227 | 0.7799124 | 0.01142315
|  |  | 17203 | 0.7623056 | 0.7674819 | 0.0001371219 | 0.7674178 | 0.01157654 | 0.7674142 | 0.0144416 |  |  | 13726 | 0.7821753 | 0.7792293 | 0.0002050436 | 0.779918 | 0.0100227 | 0.7799124 | 0.01142315
|  |  | 17213 | 0.7623056 | 0.7674819 | 0.0001371219 | 0.7674178 | 0.01157654 | 0.7674142 | 0.0144416 |  |  | 13731 | 0.7784506 | 0.7792293 | 0.0002050436 | 0.779918 | 0.0100227 | 0.7799124 | 0.01142315
|  |  | 17223 | 0.7623056 | 0.7674819 | 0.0001371219 | 0.7674178 | 0.01157654 | 0.7674142 | 0.0144416 |  |  | 13736 | 0.774726 | 0.7792293 | 0.0002050436 | 0.779918 | 0.0100227 | 0.7799124 | 0.01142315
|  |  | 17233 | 0.7678296 | 0.7674819 | 0.0001371219 | 0.7674178 | 0.01157654 | 0.7674142 | 0.0144416 |  |  | 13741 | 0.7821753 | 0.7792293 | 0.0002050436 | 0.779918 | 0.0100227 | 0.7799124 | 0.01142315
|  |  | 17243 | 0.7623056 | 0.7674819 | 0.0001371219 | 0.7674178 | 0.01157654 | 0.7674142 | 0.0144416 |  |  | 13746 | 0.7784506 | 0.7792293 | 0.0002050436 | 0.779918 | 0.0100227 | 0.7799124 | 0.01142315
|  |  | 17253 | 0.7678296 | 0.7674819 | 0.0001371219 | 0.7674178 | 0.01157654 | 0.7674142 | 0.0144416 |  |  | 13751 | 0.7821753 | 0.7792293 | 0.0002050436 | 0.779918 | 0.0100227 | 0.7799124 | 0.01142315
|  |  | 17263 | 0.7678296 | 0.7674819 | 0.0001371219 | 0.7674178 | 0.01157654 | 0.7674142 | 0.0144416 |  |  | 13756 | 0.774726 | 0.7792293 | 0.0002050436 | 0.779918 | 0.0100227 | 0.7799124 | 0.01142315
|  |  | 17273 | 0.7678296 | 0.7674819 | 0.0001371219 | 0.7674178 | 0.01157654 | 0.7674142 | 0.0144416 |  |  | 13761 | 0.774726 | 0.7792293 | 0.0002050436 | 0.779918 | 0.0100227 | 0.7799124 | 0.01142315
|  |  | 17283 | 0.7678296 | 0.7674819 | 0.0001371219 | 0.7674178 | 0.01157654 | 0.7674142 | 0.0144416 |  |  | 13766 | 0.7821753 | 0.7792293 | 0.0002050436 | 0.779918 | 0.0100227 | 0.7799124 | 0.01142315
|  |  | 17293 | 0.7678296 | 0.7674819 | 0.0001371219 | 0.7674178 | 0.01157654 | 0.7674142 | 0.0144416 |  |  | 13771 | 0.7784506 | 0.7792293 | 0.0002050436 | 0.779918 | 0.0100227 | 0.7799124 | 0.01142315
|  |  | 17303 | 0.7733535 | 0.7674819 | 0.0001371219 | 0.7674178 | 0.01157654 | 0.7674142 | 0.0144416 |  |  | 13776 | 0.774726 | 0.7792293 | 0.0002050436 | 0.779918 | 0.0100227 | 0.7799124 | 0.01142315
|  |  | 17313 | 0.7733535 | 0.7674819 | 0.0001371219 | 0.7674178 | 0.01157654 | 0.7674142 | 0.0144416 |  |  | 13781 | 0.7784506 | 0.7792293 | 0.0002050436 | 0.779918 | 0.0100227 | 0.7799124 | 0.01142315
|  |  | 17323 | 0.7733535 | 0.7674819 | 0.0001371219 | 0.7674178 | 0.01157654 | 0.7674142 | 0.0144416 |  |  | 13786 | 0.7821753 | 0.7792293 | 0.0002050436 | 0.7799181 | 0.0100227 | 0.7799124 | 0.01142315
|  |  | 17333 | 0.7623056 | 0.7674819 | 0.0001371219 | 0.7674178 | 0.01157654 | 0.7674142 | 0.0144416 |  |  | 13791 | 0.7784506 | 0.7792293 | 0.0002050436 | 0.7799181 | 0.0100227 | 0.7799124 | 0.01142315
|  |  | 17343 | 0.7678296 | 0.7674819 | 0.0001371219 | 0.7674178 | 0.01157654 | 0.7674142 | 0.0144416 |  |  | 13796 | 0.774726 | 0.7792293 | 0.0002050436 | 0.7799181 | 0.0100227 | 0.7799124 | 0.01142315
|  |  | 17353 | 0.7678296 | 0.7674819 | 0.0001371219 | 0.7674178 | 0.01157654 | 0.7674142 | 0.0144416 |  |  | 13801 | 0.7821753 | 0.7792293 | 0.0002050436 | 0.7799181 | 0.0100227 | 0.7799124 | 0.01142315
|  |  | 17363 | 0.7678296 | 0.7674819 | 0.0001371219 | 0.7674178 | 0.01157654 | 0.7674142 | 0.0144416 |  |  | 13806 | 0.7821753 | 0.7792293 | 0.0002050436 | 0.7799181 | 0.0100227 | 0.7799125 | 0.01142315
|  |  | 17373 | 0.7678296 | 0.7674819 | 0.0001371219 | 0.7674178 | 0.01157654 | 0.7674142 | 0.0144416 |  |  | 13811 | 0.7784506 | 0.7792293 | 0.0002050436 | 0.7799181 | 0.0100227 | 0.7799125 | 0.01142315
|  |  | 17383 | 0.7567817 | 0.7674819 | 0.0001371219 | 0.7674178 | 0.01157654 | 0.7674142 | 0.0144416 |  |  | 13816 | 0.7858999 | 0.7792293 | 0.0002050436 | 0.7799181 | 0.0100227 | 0.7799125 | 0.01142315
|  |  | 17393 | 0.7623056 | 0.7674819 | 0.0001371219 | 0.7674178 | 0.01157654 | 0.7674142 | 0.0144416 |  |  | 13821 | 0.7784506 | 0.7792293 | 0.0002050436 | 0.7799181 | 0.0100227 | 0.7799125 | 0.01142315
|  |  | 17403 | 0.7733535 | 0.7674819 | 0.0001371219 | 0.7674178 | 0.01157654 | 0.7674142 | 0.0144416 |  |  | 13826 | 0.774726 | 0.7792293 | 0.0002050436 | 0.7799181 | 0.0100227 | 0.7799125 | 0.01142315
|  |  | 17413 | 0.7678296 | 0.7674819 | 0.0001371219 | 0.7674178 | 0.01157654 | 0.7674142 | 0.0144416 |  |  | 13831 | 0.7784506 | 0.7792293 | 0.0002050436 | 0.7799181 | 0.0100227 | 0.7799125 | 0.01142315
|  |  | 17423 | 0.7623056 | 0.7674819 | 0.0001371219 | 0.7674178 | 0.01157654 | 0.7674142 | 0.0144416 |  |  | 13836 | 0.7784506 | 0.7792293 | 0.0002050436 | 0.7799181 | 0.0100227 | 0.7799125 | 0.01142315
|  |  | 17433 | 0.7678296 | 0.7674819 | 0.0001371219 | 0.7674178 | 0.01157654 | 0.7674142 | 0.0144416 |  |  | 13841 | 0.774726 | 0.7792293 | 0.0002050436 | 0.7799181 | 0.0100227 | 0.7799125 | 0.01142315
|  |  | 17443 | 0.7733535 | 0.7674819 | 0.0001371219 | 0.7674178 | 0.01157654 | 0.7674142 | 0.0144416 |  |  | 13846 | 0.7784506 | 0.7792293 | 0.0002050436 | 0.7799181 | 0.0100227 | 0.7799125 | 0.01142315
|  |  | 17453 | 0.7678296 | 0.7674819 | 0.0001371219 | 0.7674178 | 0.01157654 | 0.7674142 | 0.0144416 |  |  | 13851 | 0.7784506 | 0.7792293 | 0.0002050436 | 0.7799181 | 0.0100227 | 0.7799125 | 0.01142315
|  |  | 17463 | 0.7623056 | 0.7674819 | 0.0001371219 | 0.7674178 | 0.01157654 | 0.7674142 | 0.0144416 |  |  | 13856 | 0.7784506 | 0.7792293 | 0.0002050436 | 0.7799181 | 0.0100227 | 0.7799125 | 0.01142315
|  |  | 17473 | 0.7678296 | 0.7674819 | 0.0001371219 | 0.7674178 | 0.01157654 | 0.7674142 | 0.0144416 |  |  | 13861 | 0.7784506 | 0.7792293 | 0.0002050436 | 0.7799181 | 0.0100227 | 0.7799125 | 0.01142315
|  |  | 17483 | 0.7623056 | 0.7674819 | 0.0001371219 | 0.7674178 | 0.01157654 | 0.7674142 | 0.0144416 |  |  | 13866 | 0.774726 | 0.7792293 | 0.0002050436 | 0.7799181 | 0.0100227 | 0.7799125 | 0.01142315
|  |  | 17493 | 0.7678296 | 0.7674819 | 0.0001371219 | 0.7674178 | 0.01157654 | 0.7674142 | 0.0144416 |  |  | 13871 | 0.7821753 | 0.7792293 | 0.0002050436 | 0.7799181 | 0.0100227 | 0.7799125 | 0.01142315
|  |  | 17503 | 0.7733535 | 0.7674819 | 0.0001371219 | 0.7674178 | 0.01157654 | 0.7674142 | 0.0144416 |  |  | 13876 | 0.774726 | 0.7792293 | 0.0002050436 | 0.7799181 | 0.0100227 | 0.7799125 | 0.01142315
|  |  | 17513 | 0.7733535 | 0.7674819 | 0.0001371219 | 0.7674178 | 0.01157654 | 0.7674142 | 0.0144416 |  |  | 13881 | 0.7784506 | 0.7792293 | 0.0002050436 | 0.7799181 | 0.0100227 | 0.7799125 | 0.01142315
|  |  | 17523 | 0.7733535 | 0.7674819 | 0.0001371219 | 0.7674178 | 0.01157654 | 0.7674142 | 0.0144416 |  |  | 13886 | 0.7784506 | 0.7792293 | 0.0002050436 | 0.7799181 | 0.0100227 | 0.7799125 | 0.01142315
|  |  | 17533 | 0.7678296 | 0.7674819 | 0.0001371219 | 0.7674178 | 0.01157654 | 0.7674142 | 0.0144416 |  |  | 13891 | 0.7821753 | 0.7792293 | 0.0002050436 | 0.7799181 | 0.0100227 | 0.7799125 | 0.01142315
|  |  | 17543 | 0.7678296 | 0.7674819 | 0.0001371219 | 0.7674178 | 0.01157654 | 0.7674142 | 0.0144416 |  |  | 13896 | 0.7784506 | 0.7792293 | 0.0002050436 | 0.7799181 | 0.0100227 | 0.7799125 | 0.01142315
|  |  | 17553 | 0.7678296 | 0.7674819 | 0.0001371219 | 0.7674178 | 0.01157654 | 0.7674142 | 0.0144416 |  |  | 13901 | 0.7784506 | 0.7792293 | 0.0002050436 | 0.7799181 | 0.0100227 | 0.7799125 | 0.01142315
|  |  | 17563 | 0.7623056 | 0.7674819 | 0.0001371219 | 0.7674178 | 0.01157654 | 0.7674142 | 0.0144416 |  |  | 13906 | 0.7784506 | 0.7792293 | 0.0002050436 | 0.7799181 | 0.0100227 | 0.7799125 | 0.01142315
|  |  | 17573 | 0.7678296 | 0.7674819 | 0.0001371219 | 0.7674178 | 0.01157654 | 0.7674142 | 0.0144416 |  |  | 13911 | 0.774726 | 0.7792293 | 0.0002050436 | 0.7799181 | 0.0100227 | 0.7799125 | 0.01142315
|  |  | 17583 | 0.7623056 | 0.7674819 | 0.0001371219 | 0.7674178 | 0.01157654 | 0.7674142 | 0.0144416 |  |  | 13916 | 0.7821753 | 0.7792293 | 0.0002050436 | 0.7799181 | 0.0100227 | 0.7799125 | 0.01142315
|  |  | 17593 | 0.7678296 | 0.7674819 | 0.0001371219 | 0.7674178 | 0.01157654 | 0.7674142 | 0.0144416 |  |  | 13921 | 0.7784506 | 0.7792293 | 0.0002050436 | 0.7799182 | 0.0100227 | 0.7799125 | 0.01142315
|  |  | 17603 | 0.7733535 | 0.7674819 | 0.0001371219 | 0.7674178 | 0.01157654 | 0.7674142 | 0.0144416 |  |  | 13926 | 0.7821753 | 0.7792293 | 0.0002050436 | 0.7799182 | 0.0100227 | 0.7799125 | 0.01142315
|  |  | 17613 | 0.7733535 | 0.7674819 | 0.0001371219 | 0.7674178 | 0.01157654 | 0.7674142 | 0.0144416 |  |  | 13931 | 0.7784506 | 0.7792293 | 0.0002050436 | 0.7799182 | 0.0100227 | 0.7799125 | 0.01142315
|  |  | 17623 | 0.7623056 | 0.7674819 | 0.0001371219 | 0.7674178 | 0.01157654 | 0.7674142 | 0.0144416 |  |  | 13936 | 0.7784506 | 0.7792293 | 0.0002050436 | 0.7799182 | 0.0100227 | 0.7799125 | 0.01142315
|  |  | 17633 | 0.7788775 | 0.7674819 | 0.0001371219 | 0.7674178 | 0.01157654 | 0.7674142 | 0.0144416 |  |  | 13941 | 0.774726 | 0.7792293 | 0.0002050436 | 0.7799182 | 0.0100227 | 0.7799125 | 0.01142315
|  |  | 17643 | 0.7678296 | 0.7674819 | 0.0001371219 | 0.7674178 | 0.01157654 | 0.7674142 | 0.0144416 |  |  | 13946 | 0.7784506 | 0.7792293 | 0.0002050436 | 0.7799182 | 0.0100227 | 0.7799125 | 0.01142315
|  |  | 17653 | 0.7733535 | 0.7674819 | 0.0001371219 | 0.7674178 | 0.01157654 | 0.7674142 | 0.0144416 |  |  | 13951 | 0.7784506 | 0.7792293 | 0.0002050436 | 0.7799182 | 0.0100227 | 0.7799126 | 0.01142315
|  |  | 17663 | 0.7678296 | 0.7674819 | 0.0001371219 | 0.7674178 | 0.01157654 | 0.7674142 | 0.0144416 |  |  | 13956 | 0.7784506 | 0.7792293 | 0.0002050436 | 0.7799182 | 0.0100227 | 0.7799126 | 0.01142315
|  |  | 17673 | 0.7844015 | 0.7674819 | 0.0001371219 | 0.7674178 | 0.01157654 | 0.7674142 | 0.0144416 |  |  | 13961 | 0.7784506 | 0.7792293 | 0.0002050436 | 0.7799182 | 0.01002271 | 0.7799126 | 0.01142315
|  |  | 17683 | 0.7678296 | 0.7674819 | 0.0001371219 | 0.7674178 | 0.01157654 | 0.7674142 | 0.0144416 |  |  | 13966 | 0.7784506 | 0.7792293 | 0.0002050436 | 0.7799182 | 0.01002271 | 0.7799126 | 0.01142315
|  |  | 17693 | 0.7678296 | 0.7674819 | 0.0001371219 | 0.7674178 | 0.01157654 | 0.7674142 | 0.0144416 |  |  | 13971 | 0.7784506 | 0.7792293 | 0.0002050436 | 0.7799182 | 0.01002271 | 0.7799126 | 0.01142315
|  |  | 17703 | 0.7678296 | 0.7674819 | 0.0001371219 | 0.7674178 | 0.01157654 | 0.7674142 | 0.0144416 |  |  | 13976 | 0.774726 | 0.7792293 | 0.0002050436 | 0.7799182 | 0.01002271 | 0.7799126 | 0.01142315
|  |  | 17713 | 0.7623056 | 0.7674819 | 0.0001371219 | 0.7674178 | 0.01157654 | 0.7674142 | 0.0144416 |  |  | 13981 | 0.7784506 | 0.7792293 | 0.0002050436 | 0.7799182 | 0.01002271 | 0.7799126 | 0.01142315
|  |  | 17723 | 0.7623056 | 0.7674819 | 0.0001371219 | 0.7674178 | 0.01157654 | 0.7674142 | 0.0144416 |  |  | 13986 | 0.7784506 | 0.7792293 | 0.0002050436 | 0.7799182 | 0.01002271 | 0.7799126 | 0.01142315
|  |  | 17733 | 0.7623056 | 0.7674819 | 0.0001371219 | 0.7674178 | 0.01157654 | 0.7674142 | 0.0144416 |  |  | 13991 | 0.774726 | 0.7792293 | 0.0002050436 | 0.7799182 | 0.01002271 | 0.7799126 | 0.01142315
|  |  | 17743 | 0.7678296 | 0.7674819 | 0.0001371219 | 0.7674178 | 0.01157654 | 0.7674142 | 0.0144416 |  |  | 13996 | 0.7784506 | 0.7792293 | 0.0002050436 | 0.7799182 | 0.01002271 | 0.7799126 | 0.01142315
|  |  | 17753 | 0.7678296 | 0.7674819 | 0.0001371219 | 0.7674178 | 0.01157654 | 0.7674142 | 0.0144416 |  |  | 14001 | 0.7784506 | 0.7792293 | 0.0002050436 | 0.7799182 | 0.01002271 | 0.7799126 | 0.01142315
|  |  | 17763 | 0.7733535 | 0.7674819 | 0.0001371219 | 0.7674178 | 0.01157654 | 0.7674142 | 0.0144416 |  |  | 14006 | 0.7821753 | 0.7792293 | 0.0002050436 | 0.7799182 | 0.01002271 | 0.7799126 | 0.01142315
|  |  | 17773 | 0.7733535 | 0.7674819 | 0.0001371219 | 0.7674178 | 0.01157654 | 0.7674142 | 0.0144416 |  |  | 14011 | 0.7710014 | 0.7792293 | 0.0002050436 | 0.7799182 | 0.01002271 | 0.7799126 | 0.01142315
|  |  | 17783 | 0.7678296 | 0.7674819 | 0.0001371219 | 0.7674178 | 0.01157654 | 0.7674142 | 0.0144416 |  |  | 14016 | 0.7784506 | 0.7792293 | 0.0002050436 | 0.7799182 | 0.01002271 | 0.7799126 | 0.01142315
|  |  | 17793 | 0.7678296 | 0.7674819 | 0.0001371219 | 0.7674178 | 0.01157654 | 0.7674142 | 0.0144416 |  |  | 14021 | 0.7821753 | 0.7792293 | 0.0002050436 | 0.7799182 | 0.01002271 | 0.7799126 | 0.01142315
|  |  | 17803 | 0.7733535 | 0.7674819 | 0.0001371219 | 0.7674178 | 0.01157654 | 0.7674142 | 0.0144416 |  |  | 14026 | 0.774726 | 0.7792293 | 0.0002050436 | 0.7799182 | 0.01002271 | 0.7799126 | 0.01142315
|  |  | 17813 | 0.7623056 | 0.7674819 | 0.0001371219 | 0.7674178 | 0.01157654 | 0.7674142 | 0.0144416 |  |  | 14031 | 0.7821753 | 0.7792293 | 0.0002050436 | 0.7799182 | 0.01002271 | 0.7799126 | 0.01142315
|  |  | 17823 | 0.7733535 | 0.7674819 | 0.0001371219 | 0.7674178 | 0.01157654 | 0.7674142 | 0.0144416 |  |  | 14036 | 0.7784506 | 0.7792293 | 0.0002050436 | 0.7799182 | 0.01002271 | 0.7799126 | 0.01142315
|  |  | 17833 | 0.7733535 | 0.7674819 | 0.0001371219 | 0.7674178 | 0.01157654 | 0.7674142 | 0.0144416 |  |  | 14041 | 0.7821753 | 0.7792293 | 0.0002050436 | 0.7799182 | 0.01002271 | 0.7799126 | 0.01142315
|  |  | 17843 | 0.7678296 | 0.7674819 | 0.0001371219 | 0.7674178 | 0.01157654 | 0.7674142 | 0.0144416 |  |  | 14046 | 0.7821753 | 0.7792293 | 0.0002050436 | 0.7799182 | 0.01002271 | 0.7799126 | 0.01142315
|  |  | 17853 | 0.7678296 | 0.7674819 | 0.0001371219 | 0.7674178 | 0.01157654 | 0.7674142 | 0.0144416 |  |  | 14051 | 0.7784506 | 0.7792293 | 0.0002050436 | 0.7799182 | 0.01002271 | 0.7799126 | 0.01142315
|  |  | 17863 | 0.7733535 | 0.7674819 | 0.0001371219 | 0.7674178 | 0.01157654 | 0.7674142 | 0.0144416 |  |  | 14056 | 0.7710014 | 0.7792293 | 0.0002050436 | 0.7799182 | 0.01002271 | 0.7799126 | 0.01142315
|  |  | 17873 | 0.7678296 | 0.7674819 | 0.0001371219 | 0.7674178 | 0.01157654 | 0.7674142 | 0.0144416 |  |  | 14061 | 0.7784506 | 0.7792293 | 0.0002050436 | 0.7799182 | 0.01002271 | 0.7799126 | 0.01142315
|  |  | 17883 | 0.7678296 | 0.7674819 | 0.0001371219 | 0.7674178 | 0.01157654 | 0.7674142 | 0.0144416 |  |  | 14066 | 0.774726 | 0.7792293 | 0.0002050436 | 0.7799182 | 0.01002271 | 0.7799126 | 0.01142315
|  |  | 17893 | 0.7733535 | 0.7674819 | 0.0001371219 | 0.7674178 | 0.01157654 | 0.7674142 | 0.0144416 |  |  | 14071 | 0.7784506 | 0.7792293 | 0.0002050436 | 0.7799183 | 0.01002271 | 0.7799126 | 0.01142315
|  |  | 17903 | 0.7733535 | 0.7674819 | 0.0001371219 | 0.7674178 | 0.01157654 | 0.7674142 | 0.0144416 |  |  | 14076 | 0.774726 | 0.7792293 | 0.0002050436 | 0.7799183 | 0.01002271 | 0.7799126 | 0.01142316
|  |  | 17913 | 0.7678296 | 0.7674819 | 0.0001371219 | 0.7674178 | 0.01157654 | 0.7674142 | 0.0144416 |  |  | 14081 | 0.7710014 | 0.7792293 | 0.0002050436 | 0.7799183 | 0.01002271 | 0.7799126 | 0.01142316
|  |  | 17923 | 0.7678296 | 0.7674819 | 0.0001371219 | 0.7674178 | 0.01157654 | 0.7674142 | 0.0144416 |  |  | 14086 | 0.7784506 | 0.7792293 | 0.0002050436 | 0.7799183 | 0.01002271 | 0.7799126 | 0.01142316
|  |  | 17933 | 0.7678296 | 0.7674819 | 0.0001371219 | 0.7674178 | 0.01157654 | 0.7674142 | 0.0144416 |  |  | 14091 | 0.7784506 | 0.7792293 | 0.0002050436 | 0.7799183 | 0.01002271 | 0.7799126 | 0.01142316
|  |  | 17943 | 0.7733535 | 0.7674819 | 0.0001371219 | 0.7674178 | 0.01157654 | 0.7674142 | 0.0144416 |  |  | 14096 | 0.7784506 | 0.7792293 | 0.0002050436 | 0.7799183 | 0.01002271 | 0.7799126 | 0.01142316
|  |  | 17953 | 0.7733535 | 0.7674819 | 0.0001371219 | 0.7674178 | 0.01157654 | 0.7674142 | 0.0144416 |  |  | 14101 | 0.774726 | 0.7792293 | 0.0002050436 | 0.7799183 | 0.01002271 | 0.7799126 | 0.01142316
|  |  | 17963 | 0.7788775 | 0.7674819 | 0.0001371219 | 0.7674178 | 0.01157654 | 0.7674142 | 0.0144416 |  |  | 14106 | 0.7784506 | 0.7792293 | 0.0002050436 | 0.7799183 | 0.01002271 | 0.7799126 | 0.01142316
|  |  | 17973 | 0.7733535 | 0.7674819 | 0.0001371219 | 0.7674178 | 0.01157654 | 0.7674142 | 0.0144416 |  |  | 14111 | 0.774726 | 0.7792293 | 0.0002050436 | 0.7799183 | 0.01002271 | 0.7799126 | 0.01142316
|  |  | 17983 | 0.7733535 | 0.7674819 | 0.0001371219 | 0.7674178 | 0.01157654 | 0.7674142 | 0.0144416 |  |  | 14116 | 0.7784506 | 0.7792293 | 0.0002050436 | 0.7799183 | 0.01002271 | 0.7799127 | 0.01142316
|  |  | 17993 | 0.7678296 | 0.7674819 | 0.0001371219 | 0.7674178 | 0.01157654 | 0.7674142 | 0.0144416 |  |  | 14121 | 0.7784506 | 0.7792293 | 0.0002050436 | 0.7799183 | 0.01002271 | 0.7799127 | 0.01142316
|  |  | 18003 | 0.7733535 | 0.7674819 | 0.0001371219 | 0.7674178 | 0.01157654 | 0.7674142 | 0.0144416 |  |  | 14126 | 0.7784506 | 0.7792293 | 0.0002050436 | 0.7799183 | 0.01002271 | 0.7799127 | 0.01142316
|  |  | 18013 | 0.7678296 | 0.7674819 | 0.0001371219 | 0.7674178 | 0.01157654 | 0.7674142 | 0.0144416 |  |  | 14131 | 0.7821753 | 0.7792293 | 0.0002050436 | 0.7799183 | 0.01002271 | 0.7799127 | 0.01142316
|  |  | 18023 | 0.7623056 | 0.7674819 | 0.0001371219 | 0.7674178 | 0.01157654 | 0.7674142 | 0.0144416 |  |  | 14136 | 0.7784506 | 0.7792293 | 0.0002050436 | 0.7799183 | 0.01002271 | 0.7799127 | 0.01142316
|  |  | 18033 | 0.7678296 | 0.7674819 | 0.0001371219 | 0.7674178 | 0.01157654 | 0.7674142 | 0.0144416 |  |  | 14141 | 0.7784506 | 0.7792293 | 0.0002050436 | 0.7799183 | 0.01002271 | 0.7799127 | 0.01142316
|  |  | 18043 | 0.7733535 | 0.7674819 | 0.0001371219 | 0.7674178 | 0.01157654 | 0.7674142 | 0.0144416 |  |  | 14146 | 0.7784506 | 0.7792293 | 0.0002050436 | 0.7799183 | 0.01002271 | 0.7799127 | 0.01142316
|  |  | 18053 | 0.7678296 | 0.7674819 | 0.0001371219 | 0.7674178 | 0.01157654 | 0.7674142 | 0.0144416 |  |  | 14151 | 0.774726 | 0.7792293 | 0.0002050436 | 0.7799183 | 0.01002271 | 0.7799127 | 0.01142316
|  |  | 18063 | 0.7623056 | 0.7674819 | 0.0001371219 | 0.7674178 | 0.01157654 | 0.7674142 | 0.0144416 |  |  | 14156 | 0.774726 | 0.7792293 | 0.0002050436 | 0.7799183 | 0.01002271 | 0.7799127 | 0.01142316
|  |  | 18073 | 0.7678296 | 0.7674819 | 0.0001371219 | 0.7674178 | 0.01157654 | 0.7674142 | 0.0144416 |  |  | 14161 | 0.7784506 | 0.7792293 | 0.0002050436 | 0.7799183 | 0.01002271 | 0.7799127 | 0.01142316
|  |  | 18083 | 0.7678296 | 0.7674819 | 0.0001371219 | 0.7674178 | 0.01157654 | 0.7674142 | 0.0144416 |  |  | 14166 | 0.7784506 | 0.7792293 | 0.0002050436 | 0.7799183 | 0.01002271 | 0.7799127 | 0.01142316
|  |  | 18093 | 0.7678296 | 0.7674819 | 0.0001371219 | 0.7674178 | 0.01157654 | 0.7674142 | 0.0144416 |  |  | 14171 | 0.7784506 | 0.7792293 | 0.0002050436 | 0.7799183 | 0.01002271 | 0.7799127 | 0.01142316
|  |  | 18103 | 0.7678296 | 0.7674819 | 0.0001371219 | 0.7674178 | 0.01157654 | 0.7674142 | 0.0144416 |  |  | 14176 | 0.7784506 | 0.7792293 | 0.0002050436 | 0.7799183 | 0.01002271 | 0.7799127 | 0.01142316
|  |  | 18113 | 0.7678296 | 0.7674819 | 0.0001371219 | 0.7674178 | 0.01157654 | 0.7674142 | 0.0144416 |  |  | 14181 | 0.7821753 | 0.7792293 | 0.0002050436 | 0.7799183 | 0.01002271 | 0.7799127 | 0.01142316
|  |  | 18123 | 0.7733535 | 0.7674819 | 0.0001371219 | 0.7674178 | 0.01157654 | 0.7674142 | 0.0144416 |  |  | 14186 | 0.774726 | 0.7792293 | 0.0002050436 | 0.7799183 | 0.01002271 | 0.7799127 | 0.01142316
|  |  | 18133 | 0.7678296 | 0.7674819 | 0.0001371219 | 0.7674178 | 0.01157654 | 0.7674142 | 0.0144416 |  |  | 14191 | 0.7784506 | 0.7792293 | 0.0002050436 | 0.7799183 | 0.01002271 | 0.7799127 | 0.01142316
|  |  | 18143 | 0.7678296 | 0.7674819 | 0.0001371219 | 0.7674178 | 0.01157654 | 0.7674142 | 0.0144416 |  |  | 14196 | 0.774726 | 0.7792293 | 0.0002050436 | 0.7799183 | 0.01002271 | 0.7799127 | 0.01142316
|  |  | 18153 | 0.7623056 | 0.7674819 | 0.0001371219 | 0.7674178 | 0.01157654 | 0.7674142 | 0.0144416 |  |  | 14201 | 0.7784506 | 0.7792293 | 0.0002050436 | 0.7799183 | 0.01002271 | 0.7799127 | 0.01142316
|  |  | 18163 | 0.7678296 | 0.7674819 | 0.0001371219 | 0.7674178 | 0.01157654 | 0.7674142 | 0.0144416 |  |  | 14206 | 0.7821753 | 0.7792293 | 0.0002050436 | 0.7799183 | 0.01002271 | 0.7799127 | 0.01142316
|  |  | 18173 | 0.7678296 | 0.7674819 | 0.0001371219 | 0.7674178 | 0.01157654 | 0.7674142 | 0.0144416 |  |  | 14211 | 0.7784506 | 0.7792293 | 0.0002050436 | 0.7799183 | 0.01002271 | 0.7799127 | 0.01142316
|  |  | 18183 | 0.7733535 | 0.7674819 | 0.0001371219 | 0.7674178 | 0.01157654 | 0.7674142 | 0.0144416 |  |  | 14216 | 0.7821753 | 0.7792293 | 0.0002050436 | 0.7799183 | 0.01002271 | 0.7799127 | 0.01142316
|  |  | 18193 | 0.7733535 | 0.7674819 | 0.0001371219 | 0.7674178 | 0.01157654 | 0.7674142 | 0.0144416 |  |  | 14221 | 0.7784506 | 0.7792293 | 0.0002050436 | 0.7799183 | 0.01002271 | 0.7799127 | 0.01142316
|  |  | 18203 | 0.7678296 | 0.7674819 | 0.0001371219 | 0.7674178 | 0.01157654 | 0.7674142 | 0.0144416 |  |  | 14226 | 0.7784506 | 0.7792293 | 0.0002050436 | 0.7799183 | 0.01002271 | 0.7799127 | 0.01142316
|  |  | 18213 | 0.7678296 | 0.7674819 | 0.0001371219 | 0.7674178 | 0.01157654 | 0.7674142 | 0.0144416 |  |  | 14231 | 0.7784506 | 0.7792293 | 0.0002050436 | 0.7799183 | 0.01002271 | 0.7799127 | 0.01142316
|  |  | 18223 | 0.7623056 | 0.7674819 | 0.0001371219 | 0.7674178 | 0.01157654 | 0.7674142 | 0.0144416 |  |  | 14236 | 0.7784506 | 0.7792293 | 0.0002050436 | 0.7799183 | 0.01002271 | 0.7799127 | 0.01142316
|  |  | 18233 | 0.7733535 | 0.7674819 | 0.0001371219 | 0.7674178 | 0.01157654 | 0.7674142 | 0.0144416 |  |  | 14241 | 0.7710014 | 0.7792293 | 0.0002050436 | 0.7799183 | 0.01002271 | 0.7799127 | 0.01142316
|  |  | 18243 | 0.7733535 | 0.7674819 | 0.0001371219 | 0.7674178 | 0.01157654 | 0.7674142 | 0.0144416 |  |  | 14246 | 0.7784506 | 0.7792293 | 0.0002050436 | 0.7799183 | 0.01002271 | 0.7799127 | 0.01142316
|  |  | 18253 | 0.7678296 | 0.7674819 | 0.0001371219 | 0.7674178 | 0.01157654 | 0.7674142 | 0.0144416 |  |  | 14251 | 0.7821753 | 0.7792293 | 0.0002050436 | 0.7799184 | 0.01002271 | 0.7799127 | 0.01142316
|  |  | 18263 | 0.7733535 | 0.7674819 | 0.0001371219 | 0.7674178 | 0.01157654 | 0.7674142 | 0.0144416 |  |  | 14256 | 0.7784506 | 0.7792293 | 0.0002050436 | 0.7799184 | 0.01002271 | 0.7799127 | 0.01142316
|  |  | 18273 | 0.7678296 | 0.7674819 | 0.0001371219 | 0.7674178 | 0.01157654 | 0.7674142 | 0.0144416 |  |  | 14261 | 0.7784506 | 0.7792293 | 0.0002050436 | 0.7799184 | 0.01002271 | 0.7799127 | 0.01142316
|  |  | 18283 | 0.7678296 | 0.7674819 | 0.0001371219 | 0.7674178 | 0.01157654 | 0.7674142 | 0.0144416 |  |  | 14266 | 0.7784506 | 0.7792293 | 0.0002050436 | 0.7799184 | 0.01002271 | 0.7799127 | 0.01142316
|  |  | 18293 | 0.7678296 | 0.7674819 | 0.0001371219 | 0.7674178 | 0.01157654 | 0.7674142 | 0.0144416 |  |  | 14271 | 0.774726 | 0.7792293 | 0.0002050436 | 0.7799184 | 0.01002271 | 0.7799127 | 0.01142316
|  |  | 18303 | 0.7678296 | 0.7674819 | 0.0001371219 | 0.7674178 | 0.01157654 | 0.7674142 | 0.0144416 |  |  | 14276 | 0.7784506 | 0.7792293 | 0.0002050436 | 0.7799184 | 0.01002271 | 0.7799127 | 0.01142316
|  |  | 18313 | 0.7678296 | 0.7674819 | 0.0001371219 | 0.7674178 | 0.01157654 | 0.7674142 | 0.0144416 |  |  | 14281 | 0.7784506 | 0.7792293 | 0.0002050436 | 0.7799184 | 0.01002271 | 0.7799127 | 0.01142316
|  |  | 18323 | 0.7678296 | 0.7674819 | 0.0001371219 | 0.7674178 | 0.01157654 | 0.7674142 | 0.0144416 |  |  | 14286 | 0.7784506 | 0.7792293 | 0.0002050436 | 0.7799184 | 0.01002271 | 0.7799127 | 0.01142316
|  |  | 18333 | 0.7678296 | 0.7674819 | 0.0001371219 | 0.7674178 | 0.01157654 | 0.7674142 | 0.0144416 |  |  | 14291 | 0.7821753 | 0.7792293 | 0.0002050436 | 0.7799184 | 0.01002271 | 0.7799127 | 0.01142316
|  |  | 18343 | 0.7733535 | 0.7674819 | 0.0001371219 | 0.7674178 | 0.01157654 | 0.7674142 | 0.0144416 |  |  | 14296 | 0.7784506 | 0.7792293 | 0.0002050436 | 0.7799184 | 0.01002271 | 0.7799127 | 0.01142316
|  |  | 18353 | 0.7623056 | 0.7674819 | 0.0001371219 | 0.7674178 | 0.01157654 | 0.7674142 | 0.0144416 |  |  | 14301 | 0.7821753 | 0.7792293 | 0.0002050436 | 0.7799184 | 0.01002271 | 0.7799127 | 0.01142316
|  |  | 18363 | 0.7733535 | 0.7674819 | 0.0001371219 | 0.7674178 | 0.01157654 | 0.7674142 | 0.0144416 |  |  | 14306 | 0.7821753 | 0.7792293 | 0.0002050436 | 0.7799184 | 0.01002271 | 0.7799128 | 0.01142316
|  |  | 18373 | 0.7678296 | 0.7674819 | 0.0001371219 | 0.7674178 | 0.01157654 | 0.7674142 | 0.0144416 |  |  | 14311 | 0.7784506 | 0.7792293 | 0.0002050436 | 0.7799184 | 0.01002271 | 0.7799128 | 0.01142316
|  |  | 18383 | 0.7678296 | 0.7674819 | 0.0001371219 | 0.7674178 | 0.01157654 | 0.7674142 | 0.0144416 |  |  | 14316 | 0.7784506 | 0.7792293 | 0.0002050436 | 0.7799184 | 0.01002271 | 0.7799128 | 0.01142316
|  |  | 18393 | 0.7678296 | 0.7674819 | 0.0001371219 | 0.7674178 | 0.01157654 | 0.7674142 | 0.0144416 |  |  | 14321 | 0.774726 | 0.7792293 | 0.0002050436 | 0.7799184 | 0.01002271 | 0.7799128 | 0.01142316
|  |  | 18403 | 0.7678296 | 0.7674819 | 0.0001371219 | 0.7674178 | 0.01157654 | 0.7674142 | 0.0144416 |  |  | 14326 | 0.7784506 | 0.7792293 | 0.0002050436 | 0.7799184 | 0.01002271 | 0.7799128 | 0.01142316
|  |  | 18413 | 0.7623056 | 0.7674819 | 0.0001371219 | 0.7674178 | 0.01157654 | 0.7674142 | 0.0144416 |  |  | 14331 | 0.7784506 | 0.7792293 | 0.0002050436 | 0.7799184 | 0.01002271 | 0.7799128 | 0.01142316
|  |  | 18423 | 0.7678296 | 0.7674819 | 0.0001371219 | 0.7674178 | 0.01157654 | 0.7674142 | 0.0144416 |  |  | 14336 | 0.7821753 | 0.7792293 | 0.0002050436 | 0.7799184 | 0.01002271 | 0.7799128 | 0.01142316
|  |  | 18433 | 0.7733535 | 0.7674819 | 0.0001371219 | 0.7674178 | 0.01157654 | 0.7674142 | 0.0144416 |  |  | 14341 | 0.774726 | 0.7792293 | 0.0002050436 | 0.7799184 | 0.01002271 | 0.7799128 | 0.01142316
|  |  | 18443 | 0.7678296 | 0.7674819 | 0.0001371219 | 0.7674178 | 0.01157654 | 0.7674142 | 0.0144416 |  |  | 14346 | 0.7784506 | 0.7792293 | 0.0002050436 | 0.7799184 | 0.01002271 | 0.7799128 | 0.01142316
|  |  | 18453 | 0.7678296 | 0.7674819 | 0.0001371219 | 0.7674178 | 0.01157654 | 0.7674142 | 0.0144416 |  |  | 14351 | 0.7784506 | 0.7792293 | 0.0002050436 | 0.7799184 | 0.01002271 | 0.7799128 | 0.01142316
|  |  | 18463 | 0.7678296 | 0.7674819 | 0.0001371219 | 0.7674178 | 0.01157654 | 0.7674142 | 0.0144416 |  |  | 14356 | 0.7784506 | 0.7792293 | 0.0002050436 | 0.7799184 | 0.01002271 | 0.7799128 | 0.01142316
|  |  | 18473 | 0.7623056 | 0.7674819 | 0.0001371219 | 0.7674178 | 0.01157654 | 0.7674142 | 0.0144416 |  |  | 14361 | 0.774726 | 0.7792293 | 0.0002050436 | 0.7799184 | 0.01002271 | 0.7799128 | 0.01142316
|  |  | 18483 | 0.7678296 | 0.7674819 | 0.0001371219 | 0.7674178 | 0.01157654 | 0.7674142 | 0.0144416 |  |  | 14366 | 0.7784506 | 0.7792293 | 0.0002050436 | 0.7799184 | 0.01002271 | 0.7799128 | 0.01142316
|  |  | 18493 | 0.7733535 | 0.7674819 | 0.0001371219 | 0.7674178 | 0.01157654 | 0.7674142 | 0.0144416 |  |  | 14371 | 0.7784506 | 0.7792293 | 0.0002050436 | 0.7799184 | 0.01002271 | 0.7799128 | 0.01142316
|  |  | 18503 | 0.7678296 | 0.7674819 | 0.0001371219 | 0.7674178 | 0.01157654 | 0.7674142 | 0.0144416 |  |  | 14376 | 0.7784506 | 0.7792293 | 0.0002050436 | 0.7799184 | 0.01002271 | 0.7799128 | 0.01142316
|  |  | 18513 | 0.7733535 | 0.7674819 | 0.0001371219 | 0.7674178 | 0.01157654 | 0.7674142 | 0.0144416 |  |  | 14381 | 0.7784506 | 0.7792293 | 0.0002050436 | 0.7799184 | 0.01002271 | 0.7799128 | 0.01142316
|  |  | 18523 | 0.7678296 | 0.7674819 | 0.0001371219 | 0.7674178 | 0.01157654 | 0.7674142 | 0.0144416 |  |  | 14386 | 0.7784506 | 0.7792293 | 0.0002050436 | 0.7799184 | 0.01002271 | 0.7799128 | 0.01142316
|  |  | 18533 | 0.7678296 | 0.7674819 | 0.0001371219 | 0.7674178 | 0.01157654 | 0.7674142 | 0.0144416 |  |  | 14391 | 0.7784506 | 0.7792293 | 0.0002050436 | 0.7799184 | 0.01002271 | 0.7799128 | 0.01142316
|  |  | 18543 | 0.7678296 | 0.7674819 | 0.0001371219 | 0.7674178 | 0.01157654 | 0.7674142 | 0.0144416 |  |  | 14396 | 0.7784506 | 0.7792293 | 0.0002050436 | 0.7799184 | 0.01002271 | 0.7799128 | 0.01142316
|  |  | 18553 | 0.7678296 | 0.7674819 | 0.0001371219 | 0.7674178 | 0.01157654 | 0.7674142 | 0.0144416 |  |  | 14401 | 0.774726 | 0.7792293 | 0.0002050436 | 0.7799184 | 0.01002271 | 0.7799128 | 0.01142316
|  |  | 18563 | 0.7623056 | 0.7674819 | 0.0001371219 | 0.7674178 | 0.01157654 | 0.7674142 | 0.0144416 |  |  | 14406 | 0.7821753 | 0.7792293 | 0.0002050436 | 0.7799184 | 0.01002271 | 0.7799128 | 0.01142316
|  |  | 18573 | 0.7623056 | 0.7674819 | 0.0001371219 | 0.7674178 | 0.01157654 | 0.7674142 | 0.0144416 |  |  | 14411 | 0.7821753 | 0.7792293 | 0.0002050436 | 0.7799184 | 0.01002271 | 0.7799128 | 0.01142316
|  |  | 18583 | 0.7678296 | 0.7674819 | 0.0001371219 | 0.7674178 | 0.01157654 | 0.7674142 | 0.0144416 |  |  | 14416 | 0.7821753 | 0.7792293 | 0.0002050436 | 0.7799184 | 0.01002271 | 0.7799128 | 0.01142316
|  |  | 18593 | 0.7678296 | 0.7674819 | 0.0001371219 | 0.7674178 | 0.01157654 | 0.7674142 | 0.0144416 |  |  | 14421 | 0.7784506 | 0.7792293 | 0.0002050436 | 0.7799184 | 0.01002271 | 0.7799128 | 0.01142316
|  |  | 18603 | 0.7678296 | 0.7674819 | 0.0001371219 | 0.7674178 | 0.01157654 | 0.7674142 | 0.0144416 |  |  | 14426 | 0.7784506 | 0.7792293 | 0.0002050436 | 0.7799184 | 0.01002271 | 0.7799128 | 0.01142316
|  |  | 18613 | 0.7623056 | 0.7674819 | 0.0001371219 | 0.7674178 | 0.01157654 | 0.7674142 | 0.0144416 |  |  | 14431 | 0.7784506 | 0.7792293 | 0.0002050436 | 0.7799184 | 0.01002271 | 0.7799128 | 0.01142316
|  |  | 18623 | 0.7623056 | 0.7674819 | 0.0001371219 | 0.7674178 | 0.01157654 | 0.7674142 | 0.0144416 |  |  | 14436 | 0.7821753 | 0.7792293 | 0.0002050436 | 0.7799184 | 0.01002271 | 0.7799128 | 0.01142316
|  |  | 18633 | 0.7678296 | 0.7674819 | 0.0001371219 | 0.7674178 | 0.01157654 | 0.7674142 | 0.0144416 |  |  | 14441 | 0.7784506 | 0.7792293 | 0.0002050436 | 0.7799184 | 0.01002271 | 0.7799128 | 0.01142316
|  |  | 18643 | 0.7733535 | 0.7674819 | 0.0001371219 | 0.7674178 | 0.01157654 | 0.7674142 | 0.0144416 |  |  | 14446 | 0.7784506 | 0.7792293 | 0.0002050436 | 0.7799184 | 0.01002271 | 0.7799128 | 0.01142316
|  |  | 18653 | 0.7678296 | 0.7674819 | 0.0001371219 | 0.7674178 | 0.01157654 | 0.7674142 | 0.0144416 |  |  | 14451 | 0.7784506 | 0.7792293 | 0.0002050436 | 0.7799184 | 0.01002271 | 0.7799128 | 0.01142316
|  |  | 18663 | 0.7733535 | 0.7674819 | 0.0001371219 | 0.7674178 | 0.01157654 | 0.7674142 | 0.0144416 |  |  | 14456 | 0.774726 | 0.7792293 | 0.0002050436 | 0.7799184 | 0.01002271 | 0.7799128 | 0.01142316
|  |  | 18673 | 0.7678296 | 0.7674819 | 0.0001371219 | 0.7674178 | 0.01157654 | 0.7674142 | 0.0144416 |  |  | 14461 | 0.7784506 | 0.7792293 | 0.0002050436 | 0.7799185 | 0.01002271 | 0.7799128 | 0.01142316
|  |  | 18683 | 0.7733535 | 0.7674819 | 0.0001371219 | 0.7674178 | 0.01157654 | 0.7674142 | 0.0144416 |  |  | 14466 | 0.7784506 | 0.7792293 | 0.0002050436 | 0.7799185 | 0.01002271 | 0.7799128 | 0.01142316
|  |  | 18693 | 0.7678296 | 0.7674819 | 0.0001371219 | 0.7674178 | 0.01157654 | 0.7674142 | 0.0144416 |  |  | 14471 | 0.7784506 | 0.7792293 | 0.0002050436 | 0.7799185 | 0.01002271 | 0.7799128 | 0.01142316
|  |  | 18703 | 0.7678296 | 0.7674819 | 0.0001371219 | 0.7674178 | 0.01157654 | 0.7674142 | 0.0144416 |  |  | 14476 | 0.774726 | 0.7792293 | 0.0002050436 | 0.7799185 | 0.01002271 | 0.7799128 | 0.01142316
|  |  | 18713 | 0.7678296 | 0.7674819 | 0.0001371219 | 0.7674178 | 0.01157654 | 0.7674142 | 0.0144416 |  |  | 14481 | 0.774726 | 0.7792293 | 0.0002050436 | 0.7799185 | 0.01002271 | 0.7799128 | 0.01142316
|  |  | 18723 | 0.7623056 | 0.7674819 | 0.0001371219 | 0.7674178 | 0.01157654 | 0.7674142 | 0.0144416 |  |  | 14486 | 0.7784506 | 0.7792293 | 0.0002050436 | 0.7799185 | 0.01002271 | 0.7799128 | 0.01142316
|  |  | 18733 | 0.7678296 | 0.7674819 | 0.0001371219 | 0.7674178 | 0.01157654 | 0.7674142 | 0.0144416 |  |  | 14491 | 0.7784506 | 0.7792293 | 0.0002050436 | 0.7799185 | 0.01002271 | 0.7799128 | 0.01142316
|  |  | 18743 | 0.7678296 | 0.7674819 | 0.0001371219 | 0.7674178 | 0.01157654 | 0.7674142 | 0.0144416 |  |  | 14496 | 0.7784506 | 0.7792293 | 0.0002050436 | 0.7799185 | 0.01002271 | 0.7799128 | 0.01142316
|  |  | 18753 | 0.7733535 | 0.7674819 | 0.0001371219 | 0.7674178 | 0.01157654 | 0.7674142 | 0.0144416 |  |  | 14501 | 0.7821753 | 0.7792293 | 0.0002050436 | 0.7799185 | 0.01002271 | 0.7799128 | 0.01142316
|  |  | 18763 | 0.7678296 | 0.7674819 | 0.0001371219 | 0.7674178 | 0.01157654 | 0.7674142 | 0.0144416 |  |  | 14506 | 0.774726 | 0.7792293 | 0.0002050436 | 0.7799185 | 0.01002271 | 0.7799128 | 0.01142316
|  |  | 18773 | 0.7623056 | 0.7674819 | 0.0001371219 | 0.7674178 | 0.01157654 | 0.7674142 | 0.0144416 |  |  | 14511 | 0.7784506 | 0.7792293 | 0.0002050436 | 0.7799185 | 0.01002271 | 0.7799128 | 0.01142316
|  |  | 18783 | 0.7678296 | 0.7674819 | 0.0001371219 | 0.7674178 | 0.01157654 | 0.7674142 | 0.0144416 |  |  | 14516 | 0.7821753 | 0.7792293 | 0.0002050436 | 0.7799185 | 0.01002271 | 0.7799128 | 0.01142316
|  |  | 18793 | 0.7678296 | 0.7674819 | 0.0001371219 | 0.7674178 | 0.01157654 | 0.7674142 | 0.0144416 |  |  | 14521 | 0.7821753 | 0.7792293 | 0.0002050436 | 0.7799185 | 0.01002271 | 0.7799128 | 0.01142316
|  |  | 18803 | 0.7678296 | 0.7674819 | 0.0001371219 | 0.7674178 | 0.01157654 | 0.7674142 | 0.0144416 |  |  | 14526 | 0.774726 | 0.7792293 | 0.0002050436 | 0.7799185 | 0.01002271 | 0.7799128 | 0.01142316
|  |  | 18813 | 0.7733535 | 0.7674819 | 0.0001371219 | 0.7674178 | 0.01157654 | 0.7674142 | 0.0144416 |  |  | 14531 | 0.7784506 | 0.7792293 | 0.0002050436 | 0.7799185 | 0.01002271 | 0.7799128 | 0.01142316
|  |  | 18823 | 0.7623056 | 0.7674819 | 0.0001371219 | 0.7674178 | 0.01157654 | 0.7674142 | 0.0144416 |  |  | 14536 | 0.7784506 | 0.7792293 | 0.0002050436 | 0.7799185 | 0.01002271 | 0.7799128 | 0.01142316
|  |  | 18833 | 0.7623056 | 0.7674819 | 0.0001371219 | 0.7674178 | 0.01157654 | 0.7674142 | 0.0144416 |  |  | 14541 | 0.7784506 | 0.7792293 | 0.0002050436 | 0.7799185 | 0.01002271 | 0.7799128 | 0.01142316
|  |  | 18843 | 0.7678296 | 0.7674819 | 0.0001371219 | 0.7674178 | 0.01157654 | 0.7674142 | 0.0144416 |  |  | 14546 | 0.7784506 | 0.7792293 | 0.0002050436 | 0.7799185 | 0.01002271 | 0.7799129 | 0.01142316
|  |  | 18853 | 0.7733535 | 0.7674819 | 0.0001371219 | 0.7674178 | 0.01157654 | 0.7674142 | 0.0144416 |  |  | 14551 | 0.7821753 | 0.7792293 | 0.0002050436 | 0.7799185 | 0.01002271 | 0.7799129 | 0.01142316
|  |  | 18863 | 0.7623056 | 0.7674819 | 0.0001371219 | 0.7674178 | 0.01157654 | 0.7674142 | 0.0144416 |  |  | 14556 | 0.7784506 | 0.7792293 | 0.0002050436 | 0.7799185 | 0.01002271 | 0.7799129 | 0.01142316
|  |  | 18873 | 0.7678296 | 0.7674819 | 0.0001371219 | 0.7674178 | 0.01157654 | 0.7674142 | 0.0144416 |  |  | 14561 | 0.774726 | 0.7792293 | 0.0002050436 | 0.7799185 | 0.01002271 | 0.7799129 | 0.01142316
|  |  | 18883 | 0.7733535 | 0.7674819 | 0.0001371219 | 0.7674178 | 0.01157654 | 0.7674142 | 0.0144416 |  |  | 14566 | 0.774726 | 0.7792293 | 0.0002050436 | 0.7799185 | 0.01002271 | 0.7799129 | 0.01142316
|  |  | 18893 | 0.7678296 | 0.7674819 | 0.0001371219 | 0.7674178 | 0.01157654 | 0.7674142 | 0.0144416 |  |  | 14571 | 0.7784506 | 0.7792293 | 0.0002050436 | 0.7799185 | 0.01002271 | 0.7799129 | 0.01142316
|  |  | 18903 | 0.7733535 | 0.7674819 | 0.0001371219 | 0.7674178 | 0.01157654 | 0.7674142 | 0.0144416 |  |  | 14576 | 0.774726 | 0.7792293 | 0.0002050436 | 0.7799185 | 0.01002271 | 0.7799129 | 0.01142316
|  |  | 18913 | 0.7733535 | 0.7674819 | 0.0001371219 | 0.7674178 | 0.01157654 | 0.7674142 | 0.0144416 |  |  | 14581 | 0.7784506 | 0.7792293 | 0.0002050436 | 0.7799185 | 0.01002271 | 0.7799129 | 0.01142316
|  |  | 18923 | 0.7678296 | 0.7674819 | 0.0001371219 | 0.7674178 | 0.01157654 | 0.7674142 | 0.0144416 |  |  | 14586 | 0.7821753 | 0.7792293 | 0.0002050436 | 0.7799185 | 0.01002271 | 0.7799129 | 0.01142316
|  |  | 18933 | 0.7678296 | 0.7674819 | 0.0001371219 | 0.7674178 | 0.01157654 | 0.7674142 | 0.0144416 |  |  | 14591 | 0.7784506 | 0.7792293 | 0.0002050436 | 0.7799185 | 0.01002271 | 0.7799129 | 0.01142316
|  |  | 18943 | 0.7733535 | 0.7674819 | 0.0001371219 | 0.7674178 | 0.01157654 | 0.7674142 | 0.0144416 |  |  | 14596 | 0.7784506 | 0.7792293 | 0.0002050436 | 0.7799185 | 0.01002271 | 0.7799129 | 0.01142316
|  |  | 18953 | 0.7733535 | 0.7674819 | 0.0001371219 | 0.7674178 | 0.01157654 | 0.7674142 | 0.0144416 |  |  | 14601 | 0.7784506 | 0.7792293 | 0.0002050436 | 0.7799185 | 0.01002271 | 0.7799129 | 0.01142316
|  |  | 18963 | 0.7623056 | 0.7674819 | 0.0001371219 | 0.7674178 | 0.01157654 | 0.7674142 | 0.0144416 |  |  | 14606 | 0.7784506 | 0.7792293 | 0.0002050436 | 0.7799185 | 0.01002271 | 0.7799129 | 0.01142316
|  |  | 18973 | 0.7678296 | 0.7674819 | 0.0001371219 | 0.7674178 | 0.01157654 | 0.7674142 | 0.0144416 |  |  | 14611 | 0.7821753 | 0.7792293 | 0.0002050436 | 0.7799185 | 0.01002271 | 0.7799129 | 0.01142316
|  |  | 18983 | 0.7623056 | 0.7674819 | 0.0001371219 | 0.7674178 | 0.01157654 | 0.7674142 | 0.0144416 |  |  | 14616 | 0.7821753 | 0.7792293 | 0.0002050436 | 0.7799185 | 0.01002271 | 0.7799129 | 0.01142316
|  |  | 18993 | 0.7678296 | 0.7674819 | 0.0001371219 | 0.7674178 | 0.01157654 | 0.7674142 | 0.0144416 |  |  | 14621 | 0.7784506 | 0.7792293 | 0.0002050436 | 0.7799185 | 0.01002271 | 0.7799129 | 0.01142316
|  |  | 19003 | 0.7678296 | 0.7674819 | 0.0001371219 | 0.7674178 | 0.01157654 | 0.7674142 | 0.0144416 |  |  | 14626 | 0.774726 | 0.7792293 | 0.0002050436 | 0.7799185 | 0.01002271 | 0.7799129 | 0.01142316
|  |  | 19013 | 0.7678296 | 0.7674819 | 0.0001371219 | 0.7674178 | 0.01157654 | 0.7674142 | 0.0144416 |  |  | 14631 | 0.7821753 | 0.7792293 | 0.0002050436 | 0.7799185 | 0.01002271 | 0.7799129 | 0.01142316
|  |  | 19023 | 0.7733535 | 0.7674819 | 0.0001371219 | 0.7674178 | 0.01157654 | 0.7674142 | 0.0144416 |  |  | 14636 | 0.7821753 | 0.7792293 | 0.0002050436 | 0.7799185 | 0.01002271 | 0.7799129 | 0.01142316
|  |  | 19033 | 0.7512577 | 0.7674819 | 0.0001371219 | 0.7674178 | 0.01157654 | 0.7674142 | 0.0144416 |  |  | 14641 | 0.7784506 | 0.7792293 | 0.0002050436 | 0.7799185 | 0.01002271 | 0.7799129 | 0.01142316
|  |  | 19043 | 0.7678296 | 0.7674819 | 0.0001371219 | 0.7674178 | 0.01157654 | 0.7674142 | 0.0144416 |  |  | 14646 | 0.7784506 | 0.7792293 | 0.0002050436 | 0.7799185 | 0.01002271 | 0.7799129 | 0.01142316
|  |  | 19053 | 0.7678296 | 0.7674819 | 0.0001371219 | 0.7674178 | 0.01157654 | 0.7674142 | 0.0144416 |  |  | 14651 | 0.7784506 | 0.7792293 | 0.0002050436 | 0.7799185 | 0.01002271 | 0.7799129 | 0.01142316
|  |  | 19063 | 0.7788775 | 0.7674819 | 0.0001371219 | 0.7674178 | 0.01157654 | 0.7674142 | 0.0144416 |  |  | 14656 | 0.7784506 | 0.7792293 | 0.0002050436 | 0.7799185 | 0.01002271 | 0.7799129 | 0.01142316
|  |  | 19073 | 0.7623056 | 0.7674819 | 0.0001371219 | 0.7674178 | 0.01157654 | 0.7674142 | 0.0144416 |  |  | 14661 | 0.7821753 | 0.7792293 | 0.0002050436 | 0.7799185 | 0.01002271 | 0.7799129 | 0.01142316
|  |  | 19083 | 0.7733535 | 0.7674819 | 0.0001371219 | 0.7674178 | 0.01157654 | 0.7674142 | 0.0144416 |  |  | 14666 | 0.7784506 | 0.7792293 | 0.0002050436 | 0.7799185 | 0.01002271 | 0.7799129 | 0.01142316
|  |  | 19093 | 0.7733535 | 0.7674819 | 0.0001371219 | 0.7674178 | 0.01157654 | 0.7674142 | 0.0144416 |  |  | 14671 | 0.7784506 | 0.7792293 | 0.0002050436 | 0.7799185 | 0.01002271 | 0.7799129 | 0.01142316
|  |  | 19103 | 0.7678296 | 0.7674819 | 0.0001371219 | 0.7674178 | 0.01157654 | 0.7674142 | 0.0144416 |  |  | 14676 | 0.7784506 | 0.7792293 | 0.0002050436 | 0.7799185 | 0.01002271 | 0.7799129 | 0.01142316
|  |  | 19113 | 0.7733535 | 0.7674819 | 0.0001371219 | 0.7674178 | 0.01157654 | 0.7674142 | 0.0144416 |  |  | 14681 | 0.7821753 | 0.7792293 | 0.0002050436 | 0.7799185 | 0.01002271 | 0.7799129 | 0.01142316
|  |  | 19123 | 0.7678296 | 0.7674819 | 0.0001371219 | 0.7674178 | 0.01157654 | 0.7674142 | 0.0144416 |  |  | 14686 | 0.774726 | 0.7792293 | 0.0002050436 | 0.7799185 | 0.01002271 | 0.7799129 | 0.01142316
|  |  | 19133 | 0.7678296 | 0.7674819 | 0.0001371219 | 0.7674178 | 0.01157654 | 0.7674142 | 0.0144416 |  |  | 14691 | 0.7784506 | 0.7792293 | 0.0002050436 | 0.7799185 | 0.01002271 | 0.7799129 | 0.01142316
|  |  | 19143 | 0.7678296 | 0.7674819 | 0.0001371219 | 0.7674178 | 0.01157654 | 0.7674142 | 0.0144416 |  |  | 14696 | 0.7821753 | 0.7792293 | 0.0002050436 | 0.7799185 | 0.01002271 | 0.7799129 | 0.01142316
|  |  | 19153 | 0.7678296 | 0.7674819 | 0.0001371219 | 0.7674178 | 0.01157654 | 0.7674142 | 0.0144416 |  |  | 14701 | 0.7784506 | 0.7792293 | 0.0002050436 | 0.7799185 | 0.01002271 | 0.7799129 | 0.01142316
|  |  | 19163 | 0.7623056 | 0.7674819 | 0.0001371219 | 0.7674178 | 0.01157654 | 0.7674142 | 0.0144416 |  |  | 14706 | 0.7784506 | 0.7792293 | 0.0002050436 | 0.7799185 | 0.01002271 | 0.7799129 | 0.01142316
|  |  | 19173 | 0.7678296 | 0.7674819 | 0.0001371219 | 0.7674178 | 0.01157654 | 0.7674142 | 0.0144416 |  |  | 14711 | 0.7784506 | 0.7792293 | 0.0002050436 | 0.7799185 | 0.01002271 | 0.7799129 | 0.01142316
|  |  | 19183 | 0.7567817 | 0.7674819 | 0.0001371219 | 0.7674178 | 0.01157654 | 0.7674142 | 0.0144416 |  |  | 14716 | 0.774726 | 0.7792293 | 0.0002050436 | 0.7799185 | 0.01002271 | 0.7799129 | 0.01142316
|  |  | 19193 | 0.7678296 | 0.7674819 | 0.0001371219 | 0.7674178 | 0.01157654 | 0.7674142 | 0.0144416 |  |  | 14721 | 0.7821753 | 0.7792293 | 0.0002050436 | 0.7799185 | 0.01002271 | 0.7799129 | 0.01142316
|  |  | 19203 | 0.7733535 | 0.7674819 | 0.0001371219 | 0.7674178 | 0.01157654 | 0.7674142 | 0.0144416 |  |  | 14726 | 0.7784506 | 0.7792293 | 0.0002050436 | 0.7799186 | 0.01002271 | 0.7799129 | 0.01142316
|  |  | 19213 | 0.7733535 | 0.7674819 | 0.0001371219 | 0.7674178 | 0.01157654 | 0.7674142 | 0.0144416 |  |  | 14731 | 0.7784506 | 0.7792293 | 0.0002050436 | 0.7799186 | 0.01002271 | 0.7799129 | 0.01142316
|  |  | 19223 | 0.7733535 | 0.7674819 | 0.0001371219 | 0.7674178 | 0.01157654 | 0.7674142 | 0.0144416 |  |  | 14736 | 0.7821753 | 0.7792293 | 0.0002050436 | 0.7799186 | 0.01002271 | 0.7799129 | 0.01142316
|  |  | 19233 | 0.7623056 | 0.7674819 | 0.0001371219 | 0.7674178 | 0.01157654 | 0.7674142 | 0.0144416 |  |  | 14741 | 0.7784506 | 0.7792293 | 0.0002050436 | 0.7799186 | 0.01002271 | 0.7799129 | 0.01142316
|  |  | 19243 | 0.7623056 | 0.7674819 | 0.0001371219 | 0.7674178 | 0.01157654 | 0.7674142 | 0.0144416 |  |  | 14746 | 0.7784506 | 0.7792293 | 0.0002050436 | 0.7799186 | 0.01002271 | 0.7799129 | 0.01142316
|  |  | 19253 | 0.7733535 | 0.7674819 | 0.0001371219 | 0.7674178 | 0.01157654 | 0.7674142 | 0.0144416 |  |  | 14751 | 0.7784506 | 0.7792293 | 0.0002050436 | 0.7799186 | 0.01002271 | 0.7799129 | 0.01142316
|  |  | 19263 | 0.7678296 | 0.7674819 | 0.0001371219 | 0.7674178 | 0.01157654 | 0.7674142 | 0.0144416 |  |  | 14756 | 0.7821753 | 0.7792293 | 0.0002050436 | 0.7799186 | 0.01002271 | 0.7799129 | 0.01142316
|  |  | 19273 | 0.7678296 | 0.7674819 | 0.0001371219 | 0.7674178 | 0.01157654 | 0.7674142 | 0.0144416 |  |  | 14761 | 0.7784506 | 0.7792293 | 0.0002050436 | 0.7799186 | 0.01002271 | 0.7799129 | 0.01142316
|  |  | 19283 | 0.7678296 | 0.7674819 | 0.0001371219 | 0.7674178 | 0.01157654 | 0.7674142 | 0.0144416 |  |  | 14766 | 0.7784506 | 0.7792293 | 0.0002050436 | 0.7799186 | 0.01002271 | 0.7799129 | 0.01142316
|  |  | 19293 | 0.7678296 | 0.7674819 | 0.0001371219 | 0.7674178 | 0.01157654 | 0.7674142 | 0.0144416 |  |  | 14771 | 0.7784506 | 0.7792293 | 0.0002050436 | 0.7799186 | 0.01002271 | 0.7799129 | 0.01142316
|  |  | 19303 | 0.7733535 | 0.7674819 | 0.0001371219 | 0.7674178 | 0.01157654 | 0.7674142 | 0.0144416 |  |  | 14776 | 0.774726 | 0.7792293 | 0.0002050436 | 0.7799186 | 0.01002271 | 0.7799129 | 0.01142316
|  |  | 19313 | 0.7733535 | 0.7674819 | 0.0001371219 | 0.7674178 | 0.01157654 | 0.7674142 | 0.0144416 |  |  | 14781 | 0.7784506 | 0.7792293 | 0.0002050436 | 0.7799186 | 0.01002271 | 0.7799129 | 0.01142316
|  |  | 19323 | 0.7678296 | 0.7674819 | 0.0001371219 | 0.7674178 | 0.01157654 | 0.7674142 | 0.0144416 |  |  | 14786 | 0.7784506 | 0.7792293 | 0.0002050436 | 0.7799186 | 0.01002271 | 0.7799129 | 0.01142316
|  |  | 19333 | 0.7678296 | 0.7674819 | 0.0001371219 | 0.7674178 | 0.01157654 | 0.7674142 | 0.0144416 |  |  | 14791 | 0.7784506 | 0.7792293 | 0.0002050436 | 0.7799186 | 0.01002271 | 0.7799129 | 0.01142316
|  |  | 19343 | 0.7678296 | 0.7674819 | 0.0001371219 | 0.7674178 | 0.01157654 | 0.7674142 | 0.0144416 |  |  | 14796 | 0.7784506 | 0.7792293 | 0.0002050436 | 0.7799186 | 0.01002271 | 0.7799129 | 0.01142316
|  |  | 19353 | 0.7678296 | 0.7674819 | 0.0001371219 | 0.7674178 | 0.01157654 | 0.7674142 | 0.0144416 |  |  | 14801 | 0.7784506 | 0.7792293 | 0.0002050436 | 0.7799186 | 0.01002271 | 0.7799129 | 0.01142316
|  |  | 19363 | 0.7678296 | 0.7674819 | 0.0001371219 | 0.7674178 | 0.01157654 | 0.7674142 | 0.0144416 |  |  | 14806 | 0.7784506 | 0.7792293 | 0.0002050436 | 0.7799186 | 0.01002271 | 0.7799129 | 0.01142316
|  |  | 19373 | 0.7623056 | 0.7674819 | 0.0001371219 | 0.7674178 | 0.01157654 | 0.7674142 | 0.0144416 |  |  | 14811 | 0.7821753 | 0.7792293 | 0.0002050436 | 0.7799186 | 0.01002271 | 0.7799129 | 0.01142316
|  |  | 19383 | 0.7733535 | 0.7674819 | 0.0001371219 | 0.7674178 | 0.01157654 | 0.7674142 | 0.0144416 |  |  | 14816 | 0.7821753 | 0.7792293 | 0.0002050436 | 0.7799186 | 0.01002271 | 0.7799129 | 0.01142316
|  |  | 19393 | 0.7733535 | 0.7674819 | 0.0001371219 | 0.7674178 | 0.01157654 | 0.7674142 | 0.0144416 |  |  | 14821 | 0.7821753 | 0.7792293 | 0.0002050436 | 0.7799186 | 0.01002271 | 0.7799129 | 0.01142316
|  |  | 19403 | 0.7678296 | 0.7674819 | 0.0001371219 | 0.7674178 | 0.01157654 | 0.7674142 | 0.0144416 |  |  | 14826 | 0.7784506 | 0.7792293 | 0.0002050436 | 0.7799186 | 0.01002271 | 0.7799129 | 0.01142316
|  |  | 19413 | 0.7678296 | 0.7674819 | 0.0001371219 | 0.7674178 | 0.01157654 | 0.7674142 | 0.0144416 |  |  | 14831 | 0.7821753 | 0.7792293 | 0.0002050436 | 0.7799186 | 0.01002271 | 0.7799129 | 0.01142316
|  |  | 19423 | 0.7678296 | 0.7674819 | 0.0001371219 | 0.7674178 | 0.01157654 | 0.7674142 | 0.0144416 |  |  | 14836 | 0.774726 | 0.7792293 | 0.0002050436 | 0.7799186 | 0.01002271 | 0.7799129 | 0.01142316
|  |  | 19433 | 0.7678296 | 0.7674819 | 0.0001371219 | 0.7674178 | 0.01157654 | 0.7674142 | 0.0144416 |  |  | 14841 | 0.7821753 | 0.7792293 | 0.0002050436 | 0.7799186 | 0.01002271 | 0.7799129 | 0.01142316
|  |  | 19443 | 0.7623056 | 0.7674819 | 0.0001371219 | 0.7674178 | 0.01157654 | 0.7674142 | 0.0144416 |  |  | 14846 | 0.7784506 | 0.7792293 | 0.0002050436 | 0.7799186 | 0.01002271 | 0.779913 | 0.01142316
|  |  | 19453 | 0.7678296 | 0.7674819 | 0.0001371219 | 0.7674178 | 0.01157654 | 0.7674142 | 0.0144416 |  |  | 14851 | 0.7784506 | 0.7792293 | 0.0002050436 | 0.7799186 | 0.01002271 | 0.779913 | 0.01142316
|  |  | 19463 | 0.7678296 | 0.7674819 | 0.0001371219 | 0.7674178 | 0.01157654 | 0.7674142 | 0.0144416 |  |  | 14856 | 0.7821753 | 0.7792293 | 0.0002050436 | 0.7799186 | 0.01002271 | 0.779913 | 0.01142316
|  |  | 19473 | 0.7733535 | 0.7674819 | 0.0001371219 | 0.7674178 | 0.01157654 | 0.7674142 | 0.0144416 |  |  | 14861 | 0.7784506 | 0.7792293 | 0.0002050436 | 0.7799186 | 0.01002271 | 0.779913 | 0.01142316
|  |  | 19483 | 0.7733535 | 0.7674819 | 0.0001371219 | 0.7674178 | 0.01157654 | 0.7674142 | 0.0144416 |  |  | 14866 | 0.7784506 | 0.7792293 | 0.0002050436 | 0.7799186 | 0.01002271 | 0.779913 | 0.01142316
|  |  | 19493 | 0.7678296 | 0.7674819 | 0.0001371219 | 0.7674178 | 0.01157654 | 0.7674142 | 0.0144416 |  |  | 14871 | 0.774726 | 0.7792293 | 0.0002050436 | 0.7799186 | 0.01002271 | 0.779913 | 0.01142316
|  |  | 19503 | 0.7567817 | 0.7674819 | 0.0001371219 | 0.7674178 | 0.01157654 | 0.7674142 | 0.0144416 |  |  | 14876 | 0.7784506 | 0.7792293 | 0.0002050436 | 0.7799186 | 0.01002271 | 0.779913 | 0.01142316
|  |  | 19513 | 0.7733535 | 0.7674819 | 0.0001371219 | 0.7674178 | 0.01157654 | 0.7674142 | 0.0144416 |  |  | 14881 | 0.7784506 | 0.7792293 | 0.0002050436 | 0.7799186 | 0.01002271 | 0.779913 | 0.01142316
|  |  | 19523 | 0.7623056 | 0.7674819 | 0.0001371219 | 0.7674178 | 0.01157654 | 0.7674142 | 0.0144416 |  |  | 14886 | 0.774726 | 0.7792293 | 0.0002050436 | 0.7799186 | 0.01002271 | 0.779913 | 0.01142316
|  |  | 19533 | 0.7733535 | 0.7674819 | 0.0001371219 | 0.7674178 | 0.01157654 | 0.7674142 | 0.0144416 |  |  | 14891 | 0.774726 | 0.7792293 | 0.0002050436 | 0.7799186 | 0.01002271 | 0.779913 | 0.01142316
|  |  | 19543 | 0.7567817 | 0.7674819 | 0.0001371219 | 0.7674178 | 0.01157654 | 0.7674142 | 0.0144416 |  |  | 14896 | 0.7784506 | 0.7792293 | 0.0002050436 | 0.7799186 | 0.01002271 | 0.779913 | 0.01142316
|  |  | 19553 | 0.7678296 | 0.7674819 | 0.0001371219 | 0.7674178 | 0.01157654 | 0.7674142 | 0.0144416 |  |  | 14901 | 0.774726 | 0.7792293 | 0.0002050436 | 0.7799186 | 0.01002271 | 0.779913 | 0.01142316
|  |  | 19563 | 0.7678296 | 0.7674819 | 0.0001371219 | 0.7674178 | 0.01157654 | 0.7674142 | 0.0144416 |  |  | 14906 | 0.7858999 | 0.7792293 | 0.0002050436 | 0.7799186 | 0.01002271 | 0.779913 | 0.01142316
|  |  | 19573 | 0.7733535 | 0.7674819 | 0.0001371219 | 0.7674178 | 0.01157654 | 0.7674142 | 0.0144416 |  |  | 14911 | 0.7784506 | 0.7792293 | 0.0002050436 | 0.7799186 | 0.01002271 | 0.779913 | 0.01142316
|  |  | 19583 | 0.7678296 | 0.7674819 | 0.0001371219 | 0.7674178 | 0.01157654 | 0.7674142 | 0.0144416 |  |  | 14916 | 0.7821753 | 0.7792293 | 0.0002050436 | 0.7799186 | 0.01002271 | 0.779913 | 0.01142316
|  |  | 19593 | 0.7623056 | 0.7674819 | 0.0001371219 | 0.7674178 | 0.01157654 | 0.7674142 | 0.0144416 |  |  | 14921 | 0.7784506 | 0.7792293 | 0.0002050436 | 0.7799186 | 0.01002271 | 0.779913 | 0.01142316
|  |  | 19603 | 0.7623056 | 0.7674819 | 0.0001371219 | 0.7674178 | 0.01157654 | 0.7674142 | 0.0144416 |  |  | 14926 | 0.7821753 | 0.7792293 | 0.0002050436 | 0.7799186 | 0.01002271 | 0.779913 | 0.01142316
|  |  | 19613 | 0.7733535 | 0.7674819 | 0.0001371219 | 0.7674178 | 0.01157654 | 0.7674142 | 0.0144416 |  |  | 14931 | 0.7784506 | 0.7792293 | 0.0002050436 | 0.7799186 | 0.01002271 | 0.779913 | 0.01142316
|  |  | 19623 | 0.7733535 | 0.7674819 | 0.0001371219 | 0.7674178 | 0.01157654 | 0.7674142 | 0.0144416 |  |  | 14936 | 0.774726 | 0.7792293 | 0.0002050436 | 0.7799186 | 0.01002271 | 0.779913 | 0.01142316
|  |  | 19633 | 0.7623056 | 0.7674819 | 0.0001371219 | 0.7674178 | 0.01157654 | 0.7674142 | 0.0144416 |  |  | 14941 | 0.774726 | 0.7792293 | 0.0002050436 | 0.7799186 | 0.01002271 | 0.779913 | 0.01142316
|  |  | 19643 | 0.7623056 | 0.7674819 | 0.0001371219 | 0.7674178 | 0.01157654 | 0.7674142 | 0.0144416 |  |  | 14946 | 0.7784506 | 0.7792293 | 0.0002050436 | 0.7799186 | 0.01002271 | 0.779913 | 0.01142316
|  |  | 19653 | 0.7733535 | 0.7674819 | 0.0001371219 | 0.7674178 | 0.01157654 | 0.7674142 | 0.0144416 |  |  | 14951 | 0.7784506 | 0.7792293 | 0.0002050436 | 0.7799186 | 0.01002271 | 0.779913 | 0.01142316
|  |  | 19663 | 0.7678296 | 0.7674819 | 0.0001371219 | 0.7674178 | 0.01157654 | 0.7674142 | 0.0144416 |  |  | 14956 | 0.7784506 | 0.7792293 | 0.0002050436 | 0.7799186 | 0.01002271 | 0.779913 | 0.01142316
|  |  | 19673 | 0.7623056 | 0.7674819 | 0.0001371219 | 0.7674178 | 0.01157654 | 0.7674142 | 0.0144416 |  |  | 14961 | 0.7784506 | 0.7792293 | 0.0002050436 | 0.7799186 | 0.01002271 | 0.779913 | 0.01142316
|  |  | 19683 | 0.7623056 | 0.7674819 | 0.0001371219 | 0.7674178 | 0.01157654 | 0.7674142 | 0.0144416 |  |  | 14966 | 0.7784506 | 0.7792293 | 0.0002050436 | 0.7799186 | 0.01002271 | 0.779913 | 0.01142316
|  |  | 19693 | 0.7733535 | 0.7674819 | 0.0001371219 | 0.7674178 | 0.01157654 | 0.7674142 | 0.0144416 |  |  | 14971 | 0.7784506 | 0.7792293 | 0.0002050436 | 0.7799186 | 0.01002271 | 0.779913 | 0.01142316
|  |  | 19703 | 0.7623056 | 0.7674819 | 0.0001371219 | 0.7674178 | 0.01157654 | 0.7674142 | 0.0144416 |  |  | 14976 | 0.7784506 | 0.7792293 | 0.0002050436 | 0.7799186 | 0.01002271 | 0.779913 | 0.01142316
|  |  | 19713 | 0.7678296 | 0.7674819 | 0.0001371219 | 0.7674178 | 0.01157654 | 0.7674142 | 0.0144416 |  |  | 14981 | 0.7784506 | 0.7792293 | 0.0002050436 | 0.7799186 | 0.01002271 | 0.779913 | 0.01142316
|  |  | 19723 | 0.7623056 | 0.7674819 | 0.0001371219 | 0.7674178 | 0.01157654 | 0.7674142 | 0.0144416 |  |  | 14986 | 0.7784506 | 0.7792293 | 0.0002050436 | 0.7799186 | 0.01002271 | 0.779913 | 0.01142316
|  |  | 19733 | 0.7733535 | 0.7674819 | 0.0001371219 | 0.7674178 | 0.01157654 | 0.7674142 | 0.0144416 |  |  | 14991 | 0.7784506 | 0.7792293 | 0.0002050436 | 0.7799186 | 0.01002271 | 0.779913 | 0.01142316
|  |  | 19743 | 0.7678296 | 0.7674819 | 0.0001371219 | 0.7674178 | 0.01157654 | 0.7674142 | 0.0144416 |  |  | 14996 | 0.7784506 | 0.7792293 | 0.0002050436 | 0.7799186 | 0.01002271 | 0.779913 | 0.01142316
|  |  | 19753 | 0.7678296 | 0.7674819 | 0.0001371219 | 0.7674178 | 0.01157654 | 0.7674142 | 0.0144416 |  |  | 15001 | 0.7784506 | 0.7792293 | 0.0002050436 | 0.7799186 | 0.01002271 | 0.779913 | 0.01142316
|  |  | 19763 | 0.7678296 | 0.7674819 | 0.0001371219 | 0.7674178 | 0.01157654 | 0.7674142 | 0.0144416 |  |  | 15006 | 0.7784506 | 0.7792293 | 0.0002050436 | 0.7799186 | 0.01002271 | 0.779913 | 0.01142316
|  |  | 19773 | 0.7678296 | 0.7674819 | 0.0001371219 | 0.7674178 | 0.01157654 | 0.7674142 | 0.0144416 |  |  | 15011 | 0.7784506 | 0.7792293 | 0.0002050436 | 0.7799186 | 0.01002271 | 0.779913 | 0.01142316
|  |  | 19783 | 0.7678296 | 0.7674819 | 0.0001371219 | 0.7674178 | 0.01157654 | 0.7674142 | 0.0144416 |  |  | 15016 | 0.7784506 | 0.7792293 | 0.0002050436 | 0.7799186 | 0.01002271 | 0.779913 | 0.01142316
|  |  | 19793 | 0.7678296 | 0.7674819 | 0.0001371219 | 0.7674178 | 0.01157654 | 0.7674142 | 0.0144416 |  |  | 15021 | 0.774726 | 0.7792293 | 0.0002050436 | 0.7799186 | 0.01002271 | 0.779913 | 0.01142316
|  |  | 19803 | 0.7678296 | 0.7674819 | 0.0001371219 | 0.7674178 | 0.01157654 | 0.7674142 | 0.0144416 |  |  | 15026 | 0.7784506 | 0.7792293 | 0.0002050436 | 0.7799186 | 0.01002271 | 0.779913 | 0.01142316
|  |  | 19813 | 0.7623056 | 0.7674819 | 0.0001371219 | 0.7674178 | 0.01157654 | 0.7674142 | 0.0144416 |  |  | 15031 | 0.7821753 | 0.7792293 | 0.0002050436 | 0.7799186 | 0.01002271 | 0.779913 | 0.01142316
|  |  | 19823 | 0.7678296 | 0.7674819 | 0.0001371219 | 0.7674178 | 0.01157654 | 0.7674142 | 0.0144416 |  |  | 15036 | 0.7821753 | 0.7792293 | 0.0002050436 | 0.7799186 | 0.01002271 | 0.779913 | 0.01142316
|  |  | 19833 | 0.7678296 | 0.7674819 | 0.0001371219 | 0.7674178 | 0.01157654 | 0.7674142 | 0.0144416 |  |  | 15041 | 0.7784506 | 0.7792293 | 0.0002050436 | 0.7799186 | 0.01002271 | 0.779913 | 0.01142316
|  |  | 19843 | 0.7678296 | 0.7674819 | 0.0001371219 | 0.7674178 | 0.01157654 | 0.7674142 | 0.0144416 |  |  | 15046 | 0.7821753 | 0.7792293 | 0.0002050436 | 0.7799186 | 0.01002271 | 0.779913 | 0.01142316
|  |  | 19853 | 0.7623056 | 0.7674819 | 0.0001371219 | 0.7674178 | 0.01157654 | 0.7674142 | 0.0144416 |  |  | 15051 | 0.7821753 | 0.7792293 | 0.0002050436 | 0.7799186 | 0.01002271 | 0.779913 | 0.01142316
|  |  | 19863 | 0.7678296 | 0.7674819 | 0.0001371219 | 0.7674178 | 0.01157654 | 0.7674142 | 0.0144416 |  |  | 15056 | 0.774726 | 0.7792293 | 0.0002050436 | 0.7799186 | 0.01002271 | 0.779913 | 0.01142316
|  |  | 19873 | 0.7678296 | 0.7674819 | 0.0001371219 | 0.7674178 | 0.01157654 | 0.7674142 | 0.0144416 |  |  | 15061 | 0.7821753 | 0.7792293 | 0.0002050436 | 0.7799186 | 0.01002271 | 0.779913 | 0.01142316
|  |  | 19883 | 0.7678296 | 0.7674819 | 0.0001371219 | 0.7674178 | 0.01157654 | 0.7674142 | 0.0144416 |  |  | 15066 | 0.7784506 | 0.7792293 | 0.0002050436 | 0.7799186 | 0.01002271 | 0.779913 | 0.01142316
|  |  | 19893 | 0.7623056 | 0.7674819 | 0.0001371219 | 0.7674178 | 0.01157654 | 0.7674142 | 0.0144416 |  |  | 15071 | 0.774726 | 0.7792293 | 0.0002050436 | 0.7799187 | 0.01002271 | 0.779913 | 0.01142316
|  |  | 19903 | 0.7678296 | 0.7674819 | 0.0001371219 | 0.7674178 | 0.01157654 | 0.7674142 | 0.0144416 |  |  | 15076 | 0.774726 | 0.7792293 | 0.0002050436 | 0.7799187 | 0.01002271 | 0.779913 | 0.01142316
|  |  | 19913 | 0.7733535 | 0.7674819 | 0.0001371219 | 0.7674178 | 0.01157654 | 0.7674142 | 0.0144416 |  |  | 15081 | 0.7784506 | 0.7792293 | 0.0002050436 | 0.7799187 | 0.01002271 | 0.779913 | 0.01142316
|  |  | 19923 | 0.7733535 | 0.7674819 | 0.0001371219 | 0.7674178 | 0.01157654 | 0.7674142 | 0.0144416 |  |  | 15086 | 0.7784506 | 0.7792293 | 0.0002050436 | 0.7799187 | 0.01002271 | 0.779913 | 0.01142316
|  |  | 19933 | 0.7678296 | 0.7674819 | 0.0001371219 | 0.7674178 | 0.01157654 | 0.7674142 | 0.0144416 |  |  | 15091 | 0.7784506 | 0.7792293 | 0.0002050436 | 0.7799187 | 0.01002271 | 0.779913 | 0.01142316
|  |  | 19943 | 0.7623056 | 0.7674819 | 0.0001371219 | 0.7674178 | 0.01157654 | 0.7674142 | 0.0144416 |  |  | 15096 | 0.7784506 | 0.7792293 | 0.0002050436 | 0.7799187 | 0.01002271 | 0.779913 | 0.01142316
|  |  | 19953 | 0.7678296 | 0.7674819 | 0.0001371219 | 0.7674178 | 0.01157654 | 0.7674142 | 0.0144416 |  |  | 15101 | 0.7784506 | 0.7792293 | 0.0002050436 | 0.7799187 | 0.01002271 | 0.779913 | 0.01142316
|  |  | 19963 | 0.7678296 | 0.7674819 | 0.0001371219 | 0.7674178 | 0.01157654 | 0.7674142 | 0.0144416 |  |  | 15106 | 0.7821753 | 0.7792293 | 0.0002050436 | 0.7799187 | 0.01002271 | 0.779913 | 0.01142316
|  |  | 19973 | 0.7678296 | 0.7674819 | 0.0001371219 | 0.7674178 | 0.01157654 | 0.7674142 | 0.0144416 |  |  | 15111 | 0.7821753 | 0.7792293 | 0.0002050436 | 0.7799187 | 0.01002271 | 0.779913 | 0.01142316
|  |  | 19983 | 0.7678296 | 0.7674819 | 0.0001371219 | 0.7674178 | 0.01157654 | 0.7674142 | 0.0144416 |  |  | 15116 | 0.7784506 | 0.7792293 | 0.0002050436 | 0.7799187 | 0.01002271 | 0.779913 | 0.01142316
|  |  | 19993 | 0.7678296 | 0.7674819 | 0.0001371219 | 0.7674178 | 0.01157654 | 0.7674142 | 0.0144416 |  |  | 15121 | 0.7784506 | 0.7792293 | 0.0002050436 | 0.7799187 | 0.01002271 | 0.779913 | 0.01142316
|  |  | 20003 | 0.7623056 | 0.7674819 | 0.0001371219 | 0.7674178 | 0.01157654 | 0.7674142 | 0.0144416 |  |  | 15126 | 0.7821753 | 0.7792293 | 0.0002050436 | 0.7799187 | 0.01002271 | 0.779913 | 0.01142316
|  |  | 20013 | 0.7678296 | 0.7674819 | 0.0001371219 | 0.7674178 | 0.01157654 | 0.7674142 | 0.0144416 |  |  | 15131 | 0.7821753 | 0.7792293 | 0.0002050436 | 0.7799187 | 0.01002271 | 0.779913 | 0.01142316
|  |  | 20023 | 0.7678296 | 0.7674819 | 0.0001371219 | 0.7674178 | 0.01157654 | 0.7674142 | 0.0144416 |  |  | 15136 | 0.7784506 | 0.7792293 | 0.0002050436 | 0.7799187 | 0.01002271 | 0.779913 | 0.01142316
|  |  | 20033 | 0.7623056 | 0.7674819 | 0.0001371219 | 0.7674178 | 0.01157654 | 0.7674142 | 0.0144416 |  |  | 15141 | 0.7784506 | 0.7792293 | 0.0002050436 | 0.7799187 | 0.01002271 | 0.779913 | 0.01142316
|  |  | 20043 | 0.7678296 | 0.7674819 | 0.0001371219 | 0.7674178 | 0.01157654 | 0.7674142 | 0.0144416 |  |  | 15146 | 0.7821753 | 0.7792293 | 0.0002050436 | 0.7799187 | 0.01002271 | 0.779913 | 0.01142316
|  |  | 20053 | 0.7678296 | 0.7674819 | 0.0001371219 | 0.7674178 | 0.01157654 | 0.7674142 | 0.0144416 |  |  | 15151 | 0.7784506 | 0.7792293 | 0.0002050436 | 0.7799187 | 0.01002271 | 0.779913 | 0.01142316
|  |  | 20063 | 0.7733535 | 0.7674819 | 0.0001371219 | 0.7674178 | 0.01157654 | 0.7674142 | 0.0144416 |  |  | 15156 | 0.7784506 | 0.7792293 | 0.0002050436 | 0.7799187 | 0.01002271 | 0.779913 | 0.01142316
|  |  | 20073 | 0.7623056 | 0.7674819 | 0.0001371219 | 0.7674178 | 0.01157654 | 0.7674142 | 0.0144416 |  |  | 15161 | 0.7784506 | 0.7792293 | 0.0002050436 | 0.7799187 | 0.01002271 | 0.779913 | 0.01142316
|  |  | 20083 | 0.7733535 | 0.7674819 | 0.0001371219 | 0.7674178 | 0.01157654 | 0.7674142 | 0.0144416 |  |  | 15166 | 0.7821753 | 0.7792293 | 0.0002050436 | 0.7799187 | 0.01002271 | 0.779913 | 0.01142316
|  |  | 20093 | 0.7678296 | 0.7674819 | 0.0001371219 | 0.7674178 | 0.01157654 | 0.7674142 | 0.0144416 |  |  | 15171 | 0.7784506 | 0.7792293 | 0.0002050436 | 0.7799187 | 0.01002271 | 0.779913 | 0.01142316
|  |  | 20103 | 0.7623056 | 0.7674819 | 0.0001371219 | 0.7674178 | 0.01157654 | 0.7674142 | 0.0144416 |  |  | 15176 | 0.7821753 | 0.7792293 | 0.0002050436 | 0.7799187 | 0.01002271 | 0.779913 | 0.01142316
|  |  | 20113 | 0.7623056 | 0.7674819 | 0.0001371219 | 0.7674178 | 0.01157654 | 0.7674142 | 0.0144416 |  |  | 15181 | 0.774726 | 0.7792293 | 0.0002050436 | 0.7799187 | 0.01002271 | 0.779913 | 0.01142316
|  |  | 20123 | 0.7678296 | 0.7674819 | 0.0001371219 | 0.7674178 | 0.01157654 | 0.7674142 | 0.0144416 |  |  | 15186 | 0.7821753 | 0.7792293 | 0.0002050436 | 0.7799187 | 0.01002271 | 0.779913 | 0.01142316
|  |  | 20133 | 0.7678296 | 0.7674819 | 0.0001371219 | 0.7674178 | 0.01157654 | 0.7674142 | 0.0144416 |  |  | 15191 | 0.7784506 | 0.7792293 | 0.0002050436 | 0.7799187 | 0.01002271 | 0.779913 | 0.01142316
|  |  | 20143 | 0.7623056 | 0.7674819 | 0.0001371219 | 0.7674178 | 0.01157654 | 0.7674142 | 0.0144416 |  |  | 15196 | 0.7821753 | 0.7792293 | 0.0002050436 | 0.7799187 | 0.01002271 | 0.779913 | 0.01142316
|  |  | 20153 | 0.7678296 | 0.7674819 | 0.0001371219 | 0.7674178 | 0.01157654 | 0.7674142 | 0.0144416 |  |  | 15201 | 0.7821753 | 0.7792293 | 0.0002050436 | 0.7799187 | 0.01002271 | 0.779913 | 0.01142316
|  |  | 20163 | 0.7678296 | 0.7674819 | 0.0001371219 | 0.7674178 | 0.01157654 | 0.7674142 | 0.0144416 |  |  | 15206 | 0.7784506 | 0.7792293 | 0.0002050436 | 0.7799187 | 0.01002271 | 0.779913 | 0.01142316
|  |  | 20173 | 0.7678296 | 0.7674819 | 0.0001371219 | 0.7674178 | 0.01157654 | 0.7674142 | 0.0144416 |  |  | 15211 | 0.7784506 | 0.7792293 | 0.0002050436 | 0.7799187 | 0.01002271 | 0.779913 | 0.01142316
|  |  | 20183 | 0.7623056 | 0.7674819 | 0.0001371219 | 0.7674178 | 0.01157654 | 0.7674142 | 0.0144416 |  |  | 15216 | 0.7821753 | 0.7792293 | 0.0002050436 | 0.7799187 | 0.01002271 | 0.779913 | 0.01142316
|  |  | 20193 | 0.7623056 | 0.7674819 | 0.0001371219 | 0.7674178 | 0.01157654 | 0.7674142 | 0.0144416 |  |  | 15221 | 0.7821753 | 0.7792293 | 0.0002050436 | 0.7799187 | 0.01002271 | 0.779913 | 0.01142316
|  |  | 20203 | 0.7678296 | 0.7674819 | 0.0001371219 | 0.7674178 | 0.01157654 | 0.7674142 | 0.0144416 |  |  | 15226 | 0.7821753 | 0.7792293 | 0.0002050436 | 0.7799187 | 0.01002271 | 0.779913 | 0.01142316
|  |  | 20213 | 0.7678296 | 0.7674819 | 0.0001371219 | 0.7674178 | 0.01157654 | 0.7674142 | 0.0144416 |  |  | 15231 | 0.7784506 | 0.7792293 | 0.0002050436 | 0.7799187 | 0.01002271 | 0.779913 | 0.01142316
|  |  | 20223 | 0.7678296 | 0.7674819 | 0.0001371219 | 0.7674178 | 0.01157654 | 0.7674142 | 0.0144416 |  |  | 15236 | 0.7784506 | 0.7792293 | 0.0002050436 | 0.7799187 | 0.01002271 | 0.779913 | 0.01142316
|  |  | 20233 | 0.7678296 | 0.7674819 | 0.0001371219 | 0.7674178 | 0.01157654 | 0.7674142 | 0.0144416 |  |  | 15241 | 0.7784506 | 0.7792293 | 0.0002050436 | 0.7799187 | 0.01002271 | 0.779913 | 0.01142316
|  |  | 20243 | 0.7623056 | 0.7674819 | 0.0001371219 | 0.7674178 | 0.01157654 | 0.7674142 | 0.0144416 |  |  | 15246 | 0.7784506 | 0.7792293 | 0.0002050436 | 0.7799187 | 0.01002271 | 0.779913 | 0.01142316
|  |  | 20253 | 0.7623056 | 0.7674819 | 0.0001371219 | 0.7674178 | 0.01157654 | 0.7674142 | 0.0144416 |  |  | 15251 | 0.7784506 | 0.7792293 | 0.0002050436 | 0.7799187 | 0.01002271 | 0.779913 | 0.01142316
|  |  | 20263 | 0.7623056 | 0.7674819 | 0.0001371219 | 0.7674178 | 0.01157654 | 0.7674142 | 0.0144416 |  |  | 15256 | 0.7784506 | 0.7792293 | 0.0002050436 | 0.7799187 | 0.01002271 | 0.779913 | 0.01142316
|  |  | 20273 | 0.7733535 | 0.7674819 | 0.0001371219 | 0.7674178 | 0.01157654 | 0.7674142 | 0.0144416 |  |  | 15261 | 0.7784506 | 0.7792293 | 0.0002050436 | 0.7799187 | 0.01002271 | 0.7799131 | 0.01142316
|  |  | 20283 | 0.7678296 | 0.7674819 | 0.0001371219 | 0.7674178 | 0.01157654 | 0.7674142 | 0.0144416 |  |  | 15266 | 0.7821753 | 0.7792293 | 0.0002050436 | 0.7799187 | 0.01002271 | 0.7799131 | 0.01142316
|  |  | 20293 | 0.7678296 | 0.7674819 | 0.0001371219 | 0.7674178 | 0.01157654 | 0.7674142 | 0.0144416 |  |  | 15271 | 0.7784506 | 0.7792293 | 0.0002050436 | 0.7799187 | 0.01002271 | 0.7799131 | 0.01142316
|  |  | 20303 | 0.7678296 | 0.7674819 | 0.0001371219 | 0.7674178 | 0.01157654 | 0.7674142 | 0.0144416 |  |  | 15276 | 0.7784506 | 0.7792293 | 0.0002050436 | 0.7799187 | 0.01002271 | 0.7799131 | 0.01142316
|  |  | 20313 | 0.7678296 | 0.7674819 | 0.0001371219 | 0.7674178 | 0.01157654 | 0.7674142 | 0.0144416 |  |  | 15281 | 0.7784506 | 0.7792293 | 0.0002050436 | 0.7799187 | 0.01002271 | 0.7799131 | 0.01142316
|  |  | 20323 | 0.7678296 | 0.7674819 | 0.0001371219 | 0.7674178 | 0.01157654 | 0.7674142 | 0.0144416 |  |  | 15286 | 0.7821753 | 0.7792293 | 0.0002050436 | 0.7799187 | 0.01002271 | 0.7799131 | 0.01142316
|  |  | 20333 | 0.7733535 | 0.7674819 | 0.0001371219 | 0.7674178 | 0.01157654 | 0.7674142 | 0.0144416 |  |  | 15291 | 0.7821753 | 0.7792293 | 0.0002050436 | 0.7799187 | 0.01002271 | 0.7799131 | 0.01142316
|  |  | 20343 | 0.7678296 | 0.7674819 | 0.0001371219 | 0.7674178 | 0.01157654 | 0.7674142 | 0.0144416 |  |  | 15296 | 0.7821753 | 0.7792293 | 0.0002050436 | 0.7799187 | 0.01002271 | 0.7799131 | 0.01142316
|  |  | 20353 | 0.7678296 | 0.7674819 | 0.0001371219 | 0.7674178 | 0.01157654 | 0.7674142 | 0.0144416 |  |  | 15301 | 0.7784506 | 0.7792293 | 0.0002050436 | 0.7799187 | 0.01002271 | 0.7799131 | 0.01142316
|  |  | 20363 | 0.7678296 | 0.7674819 | 0.0001371219 | 0.7674178 | 0.01157654 | 0.7674142 | 0.0144416 |  |  | 15306 | 0.7821753 | 0.7792293 | 0.0002050436 | 0.7799187 | 0.01002271 | 0.7799131 | 0.01142316
|  |  | 20373 | 0.7623056 | 0.7674819 | 0.0001371219 | 0.7674178 | 0.01157654 | 0.7674142 | 0.0144416 |  |  | 15311 | 0.7784506 | 0.7792293 | 0.0002050436 | 0.7799187 | 0.01002271 | 0.7799131 | 0.01142316
|  |  | 20383 | 0.7733535 | 0.7674819 | 0.0001371219 | 0.7674178 | 0.01157654 | 0.7674142 | 0.0144416 |  |  | 15316 | 0.7821753 | 0.7792293 | 0.0002050436 | 0.7799187 | 0.01002271 | 0.7799131 | 0.01142316
|  |  | 20393 | 0.7678296 | 0.7674819 | 0.0001371219 | 0.7674178 | 0.01157654 | 0.7674142 | 0.0144416 |  |  | 15321 | 0.774726 | 0.7792293 | 0.0002050436 | 0.7799187 | 0.01002271 | 0.7799131 | 0.01142316
|  |  | 20403 | 0.7678296 | 0.7674819 | 0.0001371219 | 0.7674178 | 0.01157654 | 0.7674142 | 0.0144416 |  |  | 15326 | 0.7821753 | 0.7792293 | 0.0002050436 | 0.7799187 | 0.01002271 | 0.7799131 | 0.01142316
|  |  | 20413 | 0.7678296 | 0.7674819 | 0.0001371219 | 0.7674178 | 0.01157654 | 0.7674142 | 0.0144416 |  |  | 15331 | 0.7821753 | 0.7792293 | 0.0002050436 | 0.7799187 | 0.01002271 | 0.7799131 | 0.01142316
|  |  | 20423 | 0.7678296 | 0.7674819 | 0.0001371219 | 0.7674178 | 0.01157654 | 0.7674142 | 0.0144416 |  |  | 15336 | 0.7858999 | 0.7792293 | 0.0002050436 | 0.7799187 | 0.01002271 | 0.7799131 | 0.01142316
|  |  | 20433 | 0.7567817 | 0.7674819 | 0.0001371219 | 0.7674178 | 0.01157654 | 0.7674142 | 0.0144416 |  |  | 15341 | 0.7821753 | 0.7792293 | 0.0002050436 | 0.7799187 | 0.01002271 | 0.7799131 | 0.01142316
|  |  | 20443 | 0.7678296 | 0.7674819 | 0.0001371219 | 0.7674178 | 0.01157654 | 0.7674142 | 0.0144416 |  |  | 15346 | 0.7784506 | 0.7792293 | 0.0002050436 | 0.7799187 | 0.01002271 | 0.7799131 | 0.01142316
|  |  | 20453 | 0.7623056 | 0.7674819 | 0.0001371219 | 0.7674178 | 0.01157654 | 0.7674142 | 0.0144416 |  |  | 15351 | 0.7784506 | 0.7792293 | 0.0002050436 | 0.7799187 | 0.01002271 | 0.7799131 | 0.01142316
|  |  | 20463 | 0.7678296 | 0.7674819 | 0.0001371219 | 0.7674178 | 0.01157654 | 0.7674142 | 0.0144416 |  |  | 15356 | 0.7821753 | 0.7792293 | 0.0002050436 | 0.7799187 | 0.01002271 | 0.7799131 | 0.01142316
|  |  | 20473 | 0.7678296 | 0.7674819 | 0.0001371219 | 0.7674178 | 0.01157654 | 0.7674142 | 0.0144416 |  |  | 15361 | 0.7784506 | 0.7792293 | 0.0002050436 | 0.7799187 | 0.01002271 | 0.7799131 | 0.01142316
|  |  | 20483 | 0.7678296 | 0.7674819 | 0.0001371219 | 0.7674178 | 0.01157654 | 0.7674142 | 0.0144416 |  |  | 15366 | 0.774726 | 0.7792293 | 0.0002050436 | 0.7799187 | 0.01002271 | 0.7799131 | 0.01142316
|  |  | 20493 | 0.7733535 | 0.7674819 | 0.0001371219 | 0.7674178 | 0.01157654 | 0.7674142 | 0.0144416 |  |  | 15371 | 0.7821753 | 0.7792293 | 0.0002050436 | 0.7799187 | 0.01002271 | 0.7799131 | 0.01142316
|  |  | 20503 | 0.7678296 | 0.7674819 | 0.0001371219 | 0.7674178 | 0.01157654 | 0.7674142 | 0.0144416 |  |  | 15376 | 0.7784506 | 0.7792293 | 0.0002050436 | 0.7799187 | 0.01002271 | 0.7799131 | 0.01142316
|  |  | 20513 | 0.7623056 | 0.7674819 | 0.0001371219 | 0.7674178 | 0.01157654 | 0.7674142 | 0.0144416 |  |  | 15381 | 0.774726 | 0.7792293 | 0.0002050436 | 0.7799187 | 0.01002271 | 0.7799131 | 0.01142316
|  |  | 20523 | 0.7678296 | 0.7674819 | 0.0001371219 | 0.7674178 | 0.01157654 | 0.7674142 | 0.0144416 |  |  | 15386 | 0.7784506 | 0.7792293 | 0.0002050436 | 0.7799187 | 0.01002271 | 0.7799131 | 0.01142316
|  |  | 20533 | 0.7678296 | 0.7674819 | 0.0001371219 | 0.7674178 | 0.01157654 | 0.7674142 | 0.0144416 |  |  | 15391 | 0.7821753 | 0.7792293 | 0.0002050436 | 0.7799187 | 0.01002271 | 0.7799131 | 0.01142316
|  |  | 20543 | 0.7678296 | 0.7674819 | 0.0001371219 | 0.7674178 | 0.01157654 | 0.7674142 | 0.0144416 |  |  | 15396 | 0.7784506 | 0.7792293 | 0.0002050436 | 0.7799187 | 0.01002271 | 0.7799131 | 0.01142316
|  |  | 20553 | 0.7678296 | 0.7674819 | 0.0001371219 | 0.7674178 | 0.01157654 | 0.7674142 | 0.0144416 |  |  | 15401 | 0.7784506 | 0.7792293 | 0.0002050436 | 0.7799187 | 0.01002271 | 0.7799131 | 0.01142316
|  |  | 20563 | 0.7623056 | 0.7674819 | 0.0001371219 | 0.7674178 | 0.01157654 | 0.7674142 | 0.0144416 |  |  | 15406 | 0.7821753 | 0.7792293 | 0.0002050436 | 0.7799187 | 0.01002271 | 0.7799131 | 0.01142316
|  |  | 20573 | 0.7678296 | 0.7674819 | 0.0001371219 | 0.7674178 | 0.01157654 | 0.7674142 | 0.0144416 |  |  | 15411 | 0.774726 | 0.7792293 | 0.0002050436 | 0.7799187 | 0.01002271 | 0.7799131 | 0.01142316
|  |  | 20583 | 0.7733535 | 0.7674819 | 0.0001371219 | 0.7674178 | 0.01157654 | 0.7674142 | 0.0144416 |  |  | 15416 | 0.7821753 | 0.7792293 | 0.0002050436 | 0.7799187 | 0.01002271 | 0.7799131 | 0.01142316
|  |  | 20593 | 0.7678296 | 0.7674819 | 0.0001371219 | 0.7674178 | 0.01157654 | 0.7674142 | 0.0144416 |  |  | 15421 | 0.7821753 | 0.7792293 | 0.0002050436 | 0.7799187 | 0.01002271 | 0.7799131 | 0.01142316
|  |  | 20603 | 0.7733535 | 0.7674819 | 0.0001371219 | 0.7674178 | 0.01157654 | 0.7674142 | 0.0144416 |  |  | 15426 | 0.774726 | 0.7792293 | 0.0002050436 | 0.7799187 | 0.01002271 | 0.7799131 | 0.01142316
|  |  | 20613 | 0.7623056 | 0.7674819 | 0.0001371219 | 0.7674178 | 0.01157654 | 0.7674142 | 0.0144416 |  |  | 15431 | 0.7784506 | 0.7792293 | 0.0002050436 | 0.7799187 | 0.01002271 | 0.7799131 | 0.01142316
|  |  | 20623 | 0.7678296 | 0.7674819 | 0.0001371219 | 0.7674178 | 0.01157654 | 0.7674142 | 0.0144416 |  |  | 15436 | 0.774726 | 0.7792293 | 0.0002050436 | 0.7799187 | 0.01002271 | 0.7799131 | 0.01142316
|  |  | 20633 | 0.7678296 | 0.7674819 | 0.0001371219 | 0.7674178 | 0.01157654 | 0.7674142 | 0.0144416 |  |  | 15441 | 0.7784506 | 0.7792293 | 0.0002050436 | 0.7799187 | 0.01002271 | 0.7799131 | 0.01142316
|  |  | 20643 | 0.7678296 | 0.7674819 | 0.0001371219 | 0.7674178 | 0.01157654 | 0.7674142 | 0.0144416 |  |  | 15446 | 0.7784506 | 0.7792293 | 0.0002050436 | 0.7799187 | 0.01002271 | 0.7799131 | 0.01142316
|  |  | 20653 | 0.7678296 | 0.7674819 | 0.0001371219 | 0.7674178 | 0.01157654 | 0.7674142 | 0.0144416 |  |  | 15451 | 0.7821753 | 0.7792293 | 0.0002050436 | 0.7799187 | 0.01002271 | 0.7799131 | 0.01142316
|  |  | 20663 | 0.7623056 | 0.7674819 | 0.0001371219 | 0.7674178 | 0.01157654 | 0.7674142 | 0.0144416 |  |  | 15456 | 0.7821753 | 0.7792293 | 0.0002050436 | 0.7799187 | 0.01002271 | 0.7799131 | 0.01142316
|  |  | 20673 | 0.7678296 | 0.7674819 | 0.0001371219 | 0.7674178 | 0.01157654 | 0.7674142 | 0.0144416 |  |  | 15461 | 0.7821753 | 0.7792293 | 0.0002050436 | 0.7799187 | 0.01002271 | 0.7799131 | 0.01142316
|  |  | 20683 | 0.7678296 | 0.7674819 | 0.0001371219 | 0.7674178 | 0.01157654 | 0.7674142 | 0.0144416 |  |  | 15466 | 0.7821753 | 0.7792293 | 0.0002050436 | 0.7799187 | 0.01002271 | 0.7799131 | 0.01142316
|  |  | 20693 | 0.7678296 | 0.7674819 | 0.0001371219 | 0.7674178 | 0.01157654 | 0.7674142 | 0.0144416 |  |  | 15471 | 0.7784506 | 0.7792293 | 0.0002050436 | 0.7799187 | 0.01002271 | 0.7799131 | 0.01142316
|  |  | 20703 | 0.7733535 | 0.7674819 | 0.0001371219 | 0.7674178 | 0.01157654 | 0.7674142 | 0.0144416 |  |  | 15476 | 0.7784506 | 0.7792293 | 0.0002050436 | 0.7799187 | 0.01002271 | 0.7799131 | 0.01142316
|  |  | 20713 | 0.7733535 | 0.7674819 | 0.0001371219 | 0.7674178 | 0.01157654 | 0.7674142 | 0.0144416 |  |  | 15481 | 0.7821753 | 0.7792293 | 0.0002050436 | 0.7799187 | 0.01002271 | 0.7799131 | 0.01142316
|  |  | 20723 | 0.7623056 | 0.7674819 | 0.0001371219 | 0.7674178 | 0.01157654 | 0.7674142 | 0.0144416 |  |  | 15486 | 0.7784506 | 0.7792293 | 0.0002050436 | 0.7799187 | 0.01002271 | 0.7799131 | 0.01142316
|  |  | 20733 | 0.7678296 | 0.7674819 | 0.0001371219 | 0.7674178 | 0.01157654 | 0.7674142 | 0.0144416 |  |  | 15491 | 0.7821753 | 0.7792293 | 0.0002050436 | 0.7799187 | 0.01002271 | 0.7799131 | 0.01142316
|  |  | 20743 | 0.7678296 | 0.7674819 | 0.0001371219 | 0.7674178 | 0.01157654 | 0.7674142 | 0.0144416 |  |  | 15496 | 0.7784506 | 0.7792293 | 0.0002050436 | 0.7799187 | 0.01002271 | 0.7799131 | 0.01142316
|  |  | 20753 | 0.7733535 | 0.7674819 | 0.0001371219 | 0.7674178 | 0.01157654 | 0.7674142 | 0.0144416 |  |  | 15501 | 0.7784506 | 0.7792293 | 0.0002050436 | 0.7799187 | 0.01002271 | 0.7799131 | 0.01142316
|  |  | 20763 | 0.7788775 | 0.7674819 | 0.0001371219 | 0.7674178 | 0.01157654 | 0.7674142 | 0.0144416 |  |  | 15506 | 0.7858999 | 0.7792293 | 0.0002050436 | 0.7799187 | 0.01002271 | 0.7799131 | 0.01142316
|  |  | 20773 | 0.7733535 | 0.7674819 | 0.0001371219 | 0.7674178 | 0.01157654 | 0.7674142 | 0.0144416 |  |  | 15511 | 0.7821753 | 0.7792293 | 0.0002050436 | 0.7799187 | 0.01002271 | 0.7799131 | 0.01142316
|  |  | 20783 | 0.7678296 | 0.7674819 | 0.0001371219 | 0.7674178 | 0.01157654 | 0.7674142 | 0.0144416 |  |  | 15516 | 0.7784506 | 0.7792293 | 0.0002050436 | 0.7799187 | 0.01002271 | 0.7799131 | 0.01142316
|  |  | 20793 | 0.7678296 | 0.7674819 | 0.0001371219 | 0.7674178 | 0.01157654 | 0.7674142 | 0.0144416 |  |  | 15521 | 0.7821753 | 0.7792293 | 0.0002050436 | 0.7799187 | 0.01002271 | 0.7799131 | 0.01142316
|  |  | 20803 | 0.7678296 | 0.7674819 | 0.0001371219 | 0.7674178 | 0.01157654 | 0.7674142 | 0.0144416 |  |  | 15526 | 0.7821753 | 0.7792293 | 0.0002050436 | 0.7799187 | 0.01002271 | 0.7799131 | 0.01142316
|  |  | 20813 | 0.7678296 | 0.7674819 | 0.0001371219 | 0.7674178 | 0.01157654 | 0.7674142 | 0.0144416 |  |  | 15531 | 0.7821753 | 0.7792293 | 0.0002050436 | 0.7799187 | 0.01002271 | 0.7799131 | 0.01142316
|  |  | 20823 | 0.7678296 | 0.7674819 | 0.0001371219 | 0.7674178 | 0.01157654 | 0.7674142 | 0.0144416 |  |  | 15536 | 0.7784506 | 0.7792293 | 0.0002050436 | 0.7799187 | 0.01002271 | 0.7799131 | 0.01142316
|  |  | 20833 | 0.7733535 | 0.7674819 | 0.0001371219 | 0.7674178 | 0.01157654 | 0.7674142 | 0.0144416 |  |  | 15541 | 0.7821753 | 0.7792293 | 0.0002050436 | 0.7799187 | 0.01002271 | 0.7799131 | 0.01142316
|  |  | 20843 | 0.7678296 | 0.7674819 | 0.0001371219 | 0.7674178 | 0.01157654 | 0.7674142 | 0.0144416 |  |  | 15546 | 0.7858999 | 0.7792293 | 0.0002050436 | 0.7799187 | 0.01002271 | 0.7799131 | 0.01142316
|  |  | 20853 | 0.7678296 | 0.7674819 | 0.0001371219 | 0.7674178 | 0.01157654 | 0.7674142 | 0.0144416 |  |  | 15551 | 0.7821753 | 0.7792293 | 0.0002050436 | 0.7799187 | 0.01002271 | 0.7799131 | 0.01142316
|  |  | 20863 | 0.7678296 | 0.7674819 | 0.0001371219 | 0.7674178 | 0.01157654 | 0.7674142 | 0.0144416 |  |  | 15556 | 0.7784506 | 0.7792293 | 0.0002050436 | 0.7799187 | 0.01002271 | 0.7799131 | 0.01142316
|  |  | 20873 | 0.7678296 | 0.7674819 | 0.0001371219 | 0.7674178 | 0.01157654 | 0.7674142 | 0.0144416 |  |  | 15561 | 0.7784506 | 0.7792293 | 0.0002050436 | 0.7799187 | 0.01002271 | 0.7799131 | 0.01142316
|  |  | 20883 | 0.7678296 | 0.7674819 | 0.0001371219 | 0.7674178 | 0.01157654 | 0.7674142 | 0.0144416 |  |  | 15566 | 0.7858999 | 0.7792293 | 0.0002050436 | 0.7799187 | 0.01002271 | 0.7799131 | 0.01142316
|  |  | 20893 | 0.7678296 | 0.7674819 | 0.0001371219 | 0.7674178 | 0.01157654 | 0.7674142 | 0.0144416 |  |  | 15571 | 0.7784506 | 0.7792293 | 0.0002050436 | 0.7799187 | 0.01002271 | 0.7799131 | 0.01142316
|  |  | 20903 | 0.7678296 | 0.7674819 | 0.0001371219 | 0.7674178 | 0.01157654 | 0.7674142 | 0.0144416 |  |  | 15576 | 0.7784506 | 0.7792293 | 0.0002050436 | 0.7799187 | 0.01002271 | 0.7799131 | 0.01142316
|  |  | 20913 | 0.7678296 | 0.7674819 | 0.0001371219 | 0.7674178 | 0.01157654 | 0.7674142 | 0.0144416 |  |  | 15581 | 0.7858999 | 0.7792293 | 0.0002050436 | 0.7799188 | 0.01002271 | 0.7799131 | 0.01142316
|  |  | 20923 | 0.7678296 | 0.7674819 | 0.0001371219 | 0.7674178 | 0.01157654 | 0.7674142 | 0.0144416 |  |  | 15586 | 0.774726 | 0.7792293 | 0.0002050436 | 0.7799188 | 0.01002271 | 0.7799131 | 0.01142316
|  |  | 20933 | 0.7788775 | 0.7674819 | 0.0001371219 | 0.7674178 | 0.01157654 | 0.7674142 | 0.0144416 |  |  | 15591 | 0.7784506 | 0.7792293 | 0.0002050436 | 0.7799188 | 0.01002271 | 0.7799131 | 0.01142316
|  |  | 20943 | 0.7733535 | 0.7674819 | 0.0001371219 | 0.7674178 | 0.01157654 | 0.7674142 | 0.0144416 |  |  | 15596 | 0.7784506 | 0.7792293 | 0.0002050436 | 0.7799188 | 0.01002271 | 0.7799131 | 0.01142316
|  |  | 20953 | 0.7733535 | 0.7674819 | 0.0001371219 | 0.7674178 | 0.01157654 | 0.7674142 | 0.0144416 |  |  | 15601 | 0.7821753 | 0.7792293 | 0.0002050436 | 0.7799188 | 0.01002272 | 0.7799131 | 0.01142316
|  |  | 20963 | 0.7678296 | 0.7674819 | 0.0001371219 | 0.7674178 | 0.01157654 | 0.7674142 | 0.0144416 |  |  | 15606 | 0.7784506 | 0.7792293 | 0.0002050436 | 0.7799188 | 0.01002272 | 0.7799131 | 0.01142316
|  |  | 20973 | 0.7733535 | 0.7674819 | 0.0001371219 | 0.7674178 | 0.01157654 | 0.7674142 | 0.0144416 |  |  | 15611 | 0.7858999 | 0.7792293 | 0.0002050436 | 0.7799188 | 0.01002272 | 0.7799131 | 0.01142316
|  |  | 20983 | 0.7733535 | 0.7674819 | 0.0001371219 | 0.7674178 | 0.01157654 | 0.7674142 | 0.0144416 |  |  | 15616 | 0.7784506 | 0.7792293 | 0.0002050436 | 0.7799188 | 0.01002272 | 0.7799131 | 0.01142316
|  |  | 20993 | 0.7733535 | 0.7674819 | 0.0001371219 | 0.7674178 | 0.01157654 | 0.7674142 | 0.0144416 |  |  | 15621 | 0.7821753 | 0.7792293 | 0.0002050436 | 0.7799188 | 0.01002272 | 0.7799131 | 0.01142316
|  |  | 21003 | 0.7678296 | 0.7674819 | 0.0001371219 | 0.7674178 | 0.01157654 | 0.7674142 | 0.0144416 |  |  | 15626 | 0.7784506 | 0.7792293 | 0.0002050436 | 0.7799188 | 0.01002272 | 0.7799131 | 0.01142316
|  |  | 21013 | 0.7678296 | 0.7674819 | 0.0001371219 | 0.7674178 | 0.01157654 | 0.7674142 | 0.0144416 |  |  | 15631 | 0.7821753 | 0.7792293 | 0.0002050436 | 0.7799188 | 0.01002272 | 0.7799131 | 0.01142316
|  |  | 21023 | 0.7678296 | 0.7674819 | 0.0001371219 | 0.7674178 | 0.01157654 | 0.7674142 | 0.0144416 |  |  | 15636 | 0.7858999 | 0.7792293 | 0.0002050436 | 0.7799188 | 0.01002272 | 0.7799131 | 0.01142316
|  |  | 21033 | 0.7678296 | 0.7674819 | 0.0001371219 | 0.7674178 | 0.01157654 | 0.7674142 | 0.0144416 |  |  | 15641 | 0.7784506 | 0.7792293 | 0.0002050436 | 0.7799188 | 0.01002272 | 0.7799131 | 0.01142316
|  |  | 21043 | 0.7678296 | 0.7674819 | 0.0001371219 | 0.7674178 | 0.01157654 | 0.7674142 | 0.0144416 |  |  | 15646 | 0.7784506 | 0.7792293 | 0.0002050436 | 0.7799188 | 0.01002272 | 0.7799131 | 0.01142316
|  |  | 21053 | 0.7678296 | 0.7674819 | 0.0001371219 | 0.7674178 | 0.01157654 | 0.7674142 | 0.0144416 |  |  | 15651 | 0.774726 | 0.7792293 | 0.0002050436 | 0.7799188 | 0.01002272 | 0.7799131 | 0.01142316
|  |  | 21063 | 0.7733535 | 0.7674819 | 0.0001371219 | 0.7674178 | 0.01157654 | 0.7674142 | 0.0144416 |  |  | 15656 | 0.7821753 | 0.7792293 | 0.0002050436 | 0.7799188 | 0.01002272 | 0.7799131 | 0.01142316
|  |  | 21073 | 0.7733535 | 0.7674819 | 0.0001371219 | 0.7674178 | 0.01157654 | 0.7674142 | 0.0144416 |  |  | 15661 | 0.7821753 | 0.7792293 | 0.0002050436 | 0.7799188 | 0.01002272 | 0.7799131 | 0.01142316
|  |  | 21083 | 0.7678296 | 0.7674819 | 0.0001371219 | 0.7674178 | 0.01157654 | 0.7674142 | 0.0144416 |  |  | 15666 | 0.7784506 | 0.7792293 | 0.0002050436 | 0.7799188 | 0.01002272 | 0.7799131 | 0.01142316
|  |  | 21093 | 0.7678296 | 0.7674819 | 0.0001371219 | 0.7674178 | 0.01157654 | 0.7674142 | 0.0144416 |  |  | 15671 | 0.774726 | 0.7792293071 | 0.0002050436 | 0.7799188 | 0.01002272 | 0.7799131 | 0.01142316
|  |  | 21103 | 0.7733535 | 0.7674819 | 0.0001371219 | 0.7674178 | 0.01157654 | 0.7674142 | 0.0144416 |  |  | 15676 | 0.7784506 | 0.7792293 | 0.0002050436 | 0.7799188 | 0.01002272 | 0.7799131 | 0.01142316
|  |  | 21113 | 0.7678296 | 0.7674819 | 0.0001371219 | 0.7674178 | 0.01157654 | 0.7674142 | 0.0144416 |  |  | 15681 | 0.7821753 | 0.7792293 | 0.0002050436 | 0.7799188 | 0.01002272 | 0.7799131 | 0.01142316
|  |  | 21123 | 0.7733535 | 0.7674819 | 0.0001371219 | 0.7674178 | 0.01157654 | 0.7674142 | 0.0144416 |  |  | 15686 | 0.7784506 | 0.7792293 | 0.0002050436 | 0.7799188 | 0.01002272 | 0.7799131 | 0.01142316
|  |  | 21133 | 0.7678296 | 0.7674819 | 0.0001371219 | 0.7674178 | 0.01157654 | 0.7674142 | 0.0144416 |  |  | 15691 | 0.7821753 | 0.7792293 | 0.0002050436 | 0.7799188 | 0.01002272 | 0.7799131 | 0.01142316
|  |  | 21143 | 0.7623056 | 0.7674819 | 0.0001371219 | 0.7674178 | 0.01157654 | 0.7674142 | 0.0144416 |  |  | 15696 | 0.7784506 | 0.7792293 | 0.0002050436 | 0.7799188 | 0.01002272 | 0.7799131 | 0.01142316
|  |  | 21153 | 0.7678296 | 0.7674819 | 0.0001371219 | 0.7674178 | 0.01157654 | 0.7674142 | 0.0144416 |  |  | 15701 | 0.7821753 | 0.7792293 | 0.0002050436 | 0.7799188 | 0.01002272 | 0.7799131 | 0.01142316
|  |  | 21163 | 0.7678296 | 0.7674819 | 0.0001371219 | 0.7674178 | 0.01157654 | 0.7674142 | 0.0144416 |  |  | 15706 | 0.7821753 | 0.7792293 | 0.0002050436 | 0.7799188 | 0.01002272 | 0.7799131 | 0.01142316
|  |  | 21173 | 0.7678296 | 0.7674819 | 0.0001371219 | 0.7674178 | 0.01157654 | 0.7674142 | 0.0144416 |  |  | 15711 | 0.7821753 | 0.7792293 | 0.0002050436 | 0.7799188 | 0.01002272 | 0.7799131 | 0.01142316
|  |  | 21183 | 0.7678296 | 0.7674819 | 0.0001371219 | 0.7674178 | 0.01157654 | 0.7674142 | 0.0144416 |  |  | 15716 | 0.7821753 | 0.7792293 | 0.0002050436 | 0.7799188 | 0.01002272 | 0.7799131 | 0.01142316
|  |  | 21193 | 0.7678296 | 0.7674819 | 0.0001371219 | 0.7674178 | 0.01157654 | 0.7674142 | 0.0144416 |  |  | 15721 | 0.7784506 | 0.7792293 | 0.0002050436 | 0.7799188 | 0.01002272 | 0.7799131 | 0.01142316
|  |  | 21203 | 0.7678296 | 0.7674819 | 0.0001371219 | 0.7674178 | 0.01157654 | 0.7674142 | 0.0144416 |  |  | 15726 | 0.7821753 | 0.7792293 | 0.0002050436 | 0.7799188 | 0.01002272 | 0.7799131 | 0.01142316
|  |  | 21213 | 0.7678296 | 0.7674819 | 0.0001371219 | 0.7674178 | 0.01157654 | 0.7674142 | 0.0144416 |  |  | 15731 | 0.7784506 | 0.7792293 | 0.0002050436 | 0.7799188 | 0.01002272 | 0.7799131 | 0.01142316
|  |  | 21223 | 0.7733535 | 0.7674819 | 0.0001371219 | 0.7674178 | 0.01157654 | 0.7674142 | 0.0144416 |  |  | 15736 | 0.7821753 | 0.7792293 | 0.0002050436 | 0.7799188 | 0.01002272 | 0.7799131 | 0.01142316
|  |  | 21233 | 0.7733535 | 0.7674819 | 0.0001371219 | 0.7674178 | 0.01157654 | 0.7674142 | 0.0144416 |  |  | 15741 | 0.774726 | 0.7792293 | 0.0002050436 | 0.7799188 | 0.01002272 | 0.7799131 | 0.01142316
|  |  | 21243 | 0.7733535 | 0.7674819 | 0.0001371219 | 0.7674178 | 0.01157654 | 0.7674142 | 0.0144416 |  |  | 15746 | 0.7784506 | 0.7792293 | 0.0002050436 | 0.7799188 | 0.01002272 | 0.7799131 | 0.01142316
|  |  | 21253 | 0.7678296 | 0.7674819 | 0.0001371219 | 0.7674178 | 0.01157654 | 0.7674142 | 0.0144416 |  |  | 15751 | 0.7784506 | 0.7792293 | 0.0002050436 | 0.7799188 | 0.01002272 | 0.7799131 | 0.01142316
|  |  | 21263 | 0.7678296 | 0.7674819 | 0.0001371219 | 0.7674178 | 0.01157654 | 0.7674142 | 0.0144416 |  |  | 15756 | 0.7784506 | 0.7792293 | 0.0002050436 | 0.7799188 | 0.01002272 | 0.7799131 | 0.01142316
|  |  | 21273 | 0.7733535 | 0.7674819 | 0.0001371219 | 0.7674178 | 0.01157654 | 0.7674142 | 0.0144416 |  |  | 15761 | 0.7821753 | 0.7792293 | 0.0002050436 | 0.7799188 | 0.01002272 | 0.7799131 | 0.01142316
|  |  | 21283 | 0.7733535 | 0.7674819 | 0.0001371219 | 0.7674178 | 0.01157654 | 0.7674142 | 0.0144416 |  |  | 15766 | 0.7784506 | 0.7792293 | 0.0002050436 | 0.7799188 | 0.01002272 | 0.7799131 | 0.01142316
|  |  | 21293 | 0.7788775 | 0.7674819 | 0.0001371219 | 0.7674178 | 0.01157654 | 0.7674142 | 0.0144416 |  |  | 15771 | 0.7821753 | 0.7792293 | 0.0002050436 | 0.7799188 | 0.01002272 | 0.7799131 | 0.01142316
|  |  | 21303 | 0.7733535 | 0.7674819 | 0.0001371219 | 0.7674178 | 0.01157654 | 0.7674142 | 0.0144416 |  |  | 15776 | 0.7821753 | 0.7792293 | 0.0002050436 | 0.7799188 | 0.01002272 | 0.7799131 | 0.01142316
|  |  | 21313 | 0.7678296 | 0.7674819 | 0.0001371219 | 0.7674178 | 0.01157654 | 0.7674142 | 0.0144416 |  |  | 15781 | 0.7784506 | 0.7792293 | 0.0002050436 | 0.7799188 | 0.01002272 | 0.7799131 | 0.01142316
|  |  | 21323 | 0.7678296 | 0.7674819 | 0.0001371219 | 0.7674178 | 0.01157654 | 0.7674142 | 0.0144416 |  |  | 15786 | 0.7784506 | 0.7792293 | 0.0002050436 | 0.7799188 | 0.01002272 | 0.7799131 | 0.01142316
|  |  | 21333 | 0.7844015 | 0.7674819 | 0.0001371219 | 0.7674178 | 0.01157654 | 0.7674142 | 0.0144416 |  |  | 15791 | 0.7784506 | 0.7792293 | 0.0002050436 | 0.7799188 | 0.01002272 | 0.7799131 | 0.01142316
|  |  | 21343 | 0.7733535 | 0.7674819 | 0.0001371219 | 0.7674178 | 0.01157654 | 0.7674142 | 0.0144416 |  |  | 15796 | 0.7821753 | 0.7792293 | 0.0002050436 | 0.7799188 | 0.01002272 | 0.7799131 | 0.01142316
|  |  | 21353 | 0.7678296 | 0.7674819 | 0.0001371219 | 0.7674178 | 0.01157654 | 0.7674142 | 0.0144416 |  |  | 15801 | 0.7784506 | 0.7792293 | 0.0002050436 | 0.7799188 | 0.01002272 | 0.7799131 | 0.01142317
|  |  | 21363 | 0.7733535 | 0.7674819 | 0.0001371219 | 0.7674178 | 0.01157654 | 0.7674142 | 0.0144416 |  |  | 15806 | 0.7784506 | 0.7792293 | 0.0002050436 | 0.7799188 | 0.01002272 | 0.7799131 | 0.01142317
|  |  | 21373 | 0.7733535 | 0.7674819 | 0.0001371219 | 0.7674178 | 0.01157654 | 0.7674142 | 0.0144416 |  |  | 15811 | 0.7821753 | 0.7792293 | 0.0002050436 | 0.7799188 | 0.01002272 | 0.7799131 | 0.01142317
|  |  | 21383 | 0.7733535 | 0.7674819 | 0.0001371219 | 0.7674178 | 0.01157654 | 0.7674142 | 0.0144416 |  |  | 15816 | 0.7821753 | 0.7792293 | 0.0002050436 | 0.7799188 | 0.01002272 | 0.7799131 | 0.01142317
|  |  | 21393 | 0.7678296 | 0.7674819 | 0.0001371219 | 0.7674178 | 0.01157654 | 0.7674142 | 0.0144416 |  |  | 15821 | 0.7821753 | 0.7792293 | 0.0002050436 | 0.7799188 | 0.01002272 | 0.7799131 | 0.01142317
|  |  | 21403 | 0.7733535 | 0.7674819 | 0.0001371219 | 0.7674178 | 0.01157654 | 0.7674142 | 0.0144416 |  |  | 15826 | 0.7784506 | 0.7792293 | 0.0002050436 | 0.7799188 | 0.01002272 | 0.7799131 | 0.01142317
|  |  | 21413 | 0.7678296 | 0.7674819 | 0.0001371219 | 0.7674178 | 0.01157654 | 0.7674142 | 0.0144416 |  |  | 15831 | 0.7821753 | 0.7792293 | 0.0002050436 | 0.7799188 | 0.01002272 | 0.7799131 | 0.01142317
|  |  | 21423 | 0.7733535 | 0.7674819 | 0.0001371219 | 0.7674178 | 0.01157654 | 0.7674142 | 0.0144416 |  |  | 15836 | 0.7821753 | 0.7792293 | 0.0002050436 | 0.7799188 | 0.01002272 | 0.7799131 | 0.01142317
|  |  | 21433 | 0.7678296 | 0.7674819 | 0.0001371219 | 0.7674178 | 0.01157654 | 0.7674142 | 0.0144416 |  |  | 15841 | 0.7821753 | 0.7792293 | 0.0002050436 | 0.7799188 | 0.01002272 | 0.7799131 | 0.01142317
|  |  | 21443 | 0.7678296 | 0.7674819 | 0.0001371219 | 0.7674178 | 0.01157654 | 0.7674142 | 0.0144416 |  |  | 15846 | 0.7784506 | 0.7792293 | 0.0002050436 | 0.7799188 | 0.01002272 | 0.7799131 | 0.01142317
|  |  | 21453 | 0.7733535 | 0.7674819 | 0.0001371219 | 0.7674178 | 0.01157654 | 0.7674142 | 0.0144416 |  |  | 15851 | 0.7784506 | 0.7792293 | 0.0002050436 | 0.7799188 | 0.01002272 | 0.7799131 | 0.01142317
|  |  | 21463 | 0.7678296 | 0.7674819 | 0.0001371219 | 0.7674178 | 0.01157654 | 0.7674142 | 0.0144416 |  |  | 15856 | 0.7821753 | 0.7792293 | 0.0002050436 | 0.7799188 | 0.01002272 | 0.7799131 | 0.01142317
|  |  | 21473 | 0.7623056 | 0.7674819 | 0.0001371219 | 0.7674178 | 0.01157654 | 0.7674142 | 0.0144416 |  |  | 15861 | 0.7784506 | 0.7792293 | 0.0002050436 | 0.7799188 | 0.01002272 | 0.7799131 | 0.01142317
|  |  | 21483 | 0.7678296 | 0.7674819 | 0.0001371219 | 0.7674178 | 0.01157654 | 0.7674142 | 0.0144416 |  |  | 15866 | 0.7821753 | 0.7792293 | 0.0002050436 | 0.7799188 | 0.01002272 | 0.7799131 | 0.01142317
|  |  | 21493 | 0.7733535 | 0.7674819 | 0.0001371219 | 0.7674178 | 0.01157654 | 0.7674142 | 0.0144416 |  |  | 15871 | 0.7784506 | 0.7792293 | 0.0002050436 | 0.7799188 | 0.01002272 | 0.7799131 | 0.01142317
|  |  | 21503 | 0.7733535 | 0.7674819 | 0.0001371219 | 0.7674178 | 0.01157654 | 0.7674142 | 0.0144416 |  |  | 15876 | 0.7784506 | 0.7792293 | 0.0002050436 | 0.7799188 | 0.01002272 | 0.7799131 | 0.01142317
|  |  | 21513 | 0.7733535 | 0.7674819 | 0.0001371219 | 0.7674178 | 0.01157654 | 0.7674142 | 0.0144416 |  |  | 15881 | 0.7784506 | 0.7792293 | 0.0002050436 | 0.7799188 | 0.01002272 | 0.7799131 | 0.01142317
|  |  | 21523 | 0.7678296 | 0.7674819 | 0.0001371219 | 0.7674178 | 0.01157654 | 0.7674142 | 0.0144416 |  |  | 15886 | 0.7784506 | 0.7792293 | 0.0002050436 | 0.7799188 | 0.01002272 | 0.7799131 | 0.01142317
|  |  | 21533 | 0.7788775 | 0.7674819 | 0.0001371219 | 0.7674178 | 0.01157654 | 0.7674142 | 0.0144416 |  |  | 15891 | 0.7821753 | 0.7792293 | 0.0002050436 | 0.7799188 | 0.01002272 | 0.7799131 | 0.01142317
|  |  | 21543 | 0.7733535 | 0.7674819 | 0.0001371219 | 0.7674178 | 0.01157654 | 0.7674142 | 0.0144416 |  |  | 15896 | 0.7784506 | 0.7792293 | 0.0002050436 | 0.7799188 | 0.01002272 | 0.7799131 | 0.01142317
|  |  | 21553 | 0.7678296 | 0.7674819 | 0.0001371219 | 0.7674178 | 0.01157654 | 0.7674142 | 0.0144416 |  |  | 15901 | 0.7821753 | 0.7792293 | 0.0002050436 | 0.7799188 | 0.01002272 | 0.7799131 | 0.01142317
|  |  | 21563 | 0.7678296 | 0.7674819 | 0.0001371219 | 0.7674178 | 0.01157654 | 0.7674142 | 0.0144416 |  |  | 15906 | 0.7821753 | 0.7792293 | 0.0002050436 | 0.7799188 | 0.01002272 | 0.7799131 | 0.01142317
|  |  | 21573 | 0.7678296 | 0.7674819 | 0.0001371219 | 0.7674178 | 0.01157654 | 0.7674142 | 0.0144416 |  |  | 15911 | 0.7821753 | 0.7792293 | 0.0002050436 | 0.7799188 | 0.01002272 | 0.7799131 | 0.01142317
|  |  | 21583 | 0.7733535 | 0.7674819 | 0.0001371219 | 0.7674178 | 0.01157654 | 0.7674142 | 0.0144416 |  |  | 15916 | 0.7784506 | 0.7792293 | 0.0002050436 | 0.7799188 | 0.01002272 | 0.7799131 | 0.01142317
|  |  | 21593 | 0.7733535 | 0.7674819 | 0.0001371219 | 0.7674178 | 0.01157654 | 0.7674142 | 0.0144416 |  |  | 15921 | 0.774726 | 0.7792293 | 0.0002050436 | 0.7799188 | 0.01002272 | 0.7799131 | 0.01142317
|  |  | 21603 | 0.7678296 | 0.7674819 | 0.0001371219 | 0.7674178 | 0.01157654 | 0.7674142 | 0.0144416 |  |  | 15926 | 0.7784506 | 0.7792293 | 0.0002050436 | 0.7799188 | 0.01002272 | 0.7799131 | 0.01142317
|  |  | 21613 | 0.7733535 | 0.7674819 | 0.0001371219 | 0.7674178 | 0.01157654 | 0.7674142 | 0.0144416 |  |  | 15931 | 0.7858999 | 0.7792293 | 0.0002050436 | 0.7799188 | 0.01002272 | 0.7799132 | 0.01142317
|  |  | 21623 | 0.7788775 | 0.7674819 | 0.0001371219 | 0.7674178 | 0.01157654 | 0.7674142 | 0.0144416 |  |  | 15936 | 0.774726 | 0.7792293 | 0.0002050436 | 0.7799188 | 0.01002272 | 0.7799132 | 0.01142317
|  |  | 21633 | 0.7678296 | 0.7674819 | 0.0001371219 | 0.7674178 | 0.01157654 | 0.7674142 | 0.0144416 |  |  | 15941 | 0.7821753 | 0.7792293 | 0.0002050436 | 0.7799188 | 0.01002272 | 0.7799132 | 0.01142317
|  |  | 21643 | 0.7733535 | 0.7674819 | 0.0001371219 | 0.7674178 | 0.01157654 | 0.7674142 | 0.0144416 |  |  | 15946 | 0.7784506 | 0.7792293 | 0.0002050436 | 0.7799188 | 0.01002272 | 0.7799132 | 0.01142317
|  |  | 21653 | 0.7678296 | 0.7674819 | 0.0001371219 | 0.7674178 | 0.01157654 | 0.7674142 | 0.0144416 |  |  | 15951 | 0.7710014 | 0.7792293 | 0.0002050436 | 0.7799188 | 0.01002272 | 0.7799132 | 0.01142317
|  |  | 21663 | 0.7733535 | 0.7674819 | 0.0001371219 | 0.7674178 | 0.01157654 | 0.7674142 | 0.0144416 |  |  | 15956 | 0.7784506 | 0.7792293 | 0.0002050436 | 0.7799188 | 0.01002272 | 0.7799132 | 0.01142317
|  |  | 21673 | 0.7678296 | 0.7674819 | 0.0001371219 | 0.7674178 | 0.01157654 | 0.7674142 | 0.0144416 |  |  | 15961 | 0.7821753 | 0.7792293 | 0.0002050436 | 0.7799188 | 0.01002272 | 0.7799132 | 0.01142317
|  |  | 21683 | 0.7733535 | 0.7674819 | 0.0001371219 | 0.7674178 | 0.01157654 | 0.7674142 | 0.0144416 |  |  | 15966 | 0.7784506 | 0.7792293 | 0.0002050436 | 0.7799188 | 0.01002272 | 0.7799132 | 0.01142317
|  |  | 21693 | 0.7678296 | 0.7674819 | 0.0001371219 | 0.7674178 | 0.01157654 | 0.7674142 | 0.0144416 |  |  | 15971 | 0.774726 | 0.7792293 | 0.0002050436 | 0.7799188 | 0.01002272 | 0.7799132 | 0.01142317
|  |  | 21703 | 0.7678296 | 0.7674819 | 0.0001371219 | 0.7674178 | 0.01157654 | 0.7674142 | 0.0144416 |  |  | 15976 | 0.774726 | 0.7792293 | 0.0002050436 | 0.7799188 | 0.01002272 | 0.7799132 | 0.01142317
|  |  | 21713 | 0.7733535 | 0.7674819 | 0.0001371219 | 0.7674178 | 0.01157654 | 0.7674142 | 0.0144416 |  |  | 15981 | 0.7784506 | 0.7792293 | 0.0002050436 | 0.7799188 | 0.01002272 | 0.7799132 | 0.01142317
|  |  | 21723 | 0.7678296 | 0.7674819 | 0.0001371219 | 0.7674178 | 0.01157654 | 0.7674142 | 0.0144416 |  |  | 15986 | 0.7821753 | 0.7792293 | 0.0002050436 | 0.7799188 | 0.01002272 | 0.7799132 | 0.01142317
|  |  | 21733 | 0.7678296 | 0.7674819 | 0.0001371219 | 0.7674178 | 0.01157654 | 0.7674142 | 0.0144416 |  |  | 15991 | 0.7784506 | 0.7792293 | 0.0002050436 | 0.7799188 | 0.01002272 | 0.7799132 | 0.01142317
|  |  | 21743 | 0.7733535 | 0.7674819 | 0.0001371219 | 0.7674178 | 0.01157654 | 0.7674142 | 0.0144416 |  |  | 15996 | 0.7784506 | 0.7792293 | 0.0002050436 | 0.7799188 | 0.01002272 | 0.7799132 | 0.01142317
|  |  | 21753 | 0.7733535 | 0.7674819 | 0.0001371219 | 0.7674178 | 0.01157654 | 0.7674142 | 0.0144416 |  |  | 16001 | 0.7784506 | 0.7792293 | 0.0002050436 | 0.7799188 | 0.01002272 | 0.7799132 | 0.01142317
|  |  | 21763 | 0.7788775 | 0.7674819 | 0.0001371219 | 0.7674178 | 0.01157654 | 0.7674142 | 0.0144416 |  |  | 16006 | 0.7821753 | 0.7792293 | 0.0002050436 | 0.7799188 | 0.01002272 | 0.7799132 | 0.01142317
|  |  | 21773 | 0.7678296 | 0.7674819 | 0.0001371219 | 0.7674178 | 0.01157654 | 0.7674142 | 0.0144416 |  |  | 16011 | 0.7784506 | 0.7792293 | 0.0002050436 | 0.7799188 | 0.01002272 | 0.7799132 | 0.01142317
|  |  | 21783 | 0.7678296 | 0.7674819 | 0.0001371219 | 0.7674178 | 0.01157654 | 0.7674142 | 0.0144416 |  |  | 16016 | 0.774726 | 0.7792293 | 0.0002050436 | 0.7799188 | 0.01002272 | 0.7799132 | 0.01142317
|  |  | 21793 | 0.7733535 | 0.7674819 | 0.0001371219 | 0.7674178 | 0.01157654 | 0.7674142 | 0.0144416 |  |  | 16021 | 0.7858999 | 0.7792293 | 0.0002050436 | 0.7799188 | 0.01002272 | 0.7799132 | 0.01142317
|  |  | 21803 | 0.7733535 | 0.7674819 | 0.0001371219 | 0.7674178 | 0.01157654 | 0.7674142 | 0.0144416 |  |  | 16026 | 0.7784506 | 0.7792293 | 0.0002050436 | 0.7799188 | 0.01002272 | 0.7799132 | 0.01142317
|  |  | 21813 | 0.7733535 | 0.7674819 | 0.0001371219 | 0.7674178 | 0.01157654 | 0.7674142 | 0.0144416 |  |  | 16031 | 0.7821753 | 0.7792293 | 0.0002050436 | 0.7799188 | 0.01002272 | 0.7799132 | 0.01142317
|  |  | 21823 | 0.7678296 | 0.7674819 | 0.0001371219 | 0.7674178 | 0.01157654 | 0.7674142 | 0.0144416 |  |  | 16036 | 0.7784506 | 0.7792293 | 0.0002050436 | 0.7799188 | 0.01002272 | 0.7799132 | 0.01142317
|  |  | 21833 | 0.7678296 | 0.7674819 | 0.0001371219 | 0.7674178 | 0.01157654 | 0.7674142 | 0.0144416 |  |  | 16041 | 0.7784506 | 0.7792293 | 0.0002050436 | 0.7799188 | 0.01002272 | 0.7799132 | 0.01142317
|  |  | 21843 | 0.7678296 | 0.7674819 | 0.0001371219 | 0.7674178 | 0.01157654 | 0.7674142 | 0.0144416 |  |  | 16046 | 0.7821753 | 0.7792293 | 0.0002050436 | 0.7799188 | 0.01002272 | 0.7799132 | 0.01142317
|  |  | 21853 | 0.7733535 | 0.7674819 | 0.0001371219 | 0.7674178 | 0.01157654 | 0.7674142 | 0.0144416 |  |  | 16051 | 0.7784506 | 0.7792293 | 0.0002050436 | 0.7799188 | 0.01002272 | 0.7799132 | 0.01142317
|  |  | 21863 | 0.7678296 | 0.7674819 | 0.0001371219 | 0.7674178 | 0.01157654 | 0.7674142 | 0.0144416 |  |  | 16056 | 0.774726 | 0.7792293 | 0.0002050436 | 0.7799188 | 0.01002272 | 0.7799132 | 0.01142317
|  |  | 21873 | 0.7733535 | 0.7674819 | 0.0001371219 | 0.7674178 | 0.01157654 | 0.7674142 | 0.0144416 |  |  | 16061 | 0.7821753 | 0.7792293 | 0.0002050436 | 0.7799188 | 0.01002272 | 0.7799132 | 0.01142317
|  |  | 21883 | 0.7678296 | 0.7674819 | 0.0001371219 | 0.7674178 | 0.01157654 | 0.7674142 | 0.0144416 |  |  | 16066 | 0.7858999 | 0.7792293 | 0.0002050436 | 0.7799188 | 0.01002272 | 0.7799132 | 0.01142317
|  |  | 21893 | 0.7788775 | 0.7674819 | 0.0001371219 | 0.7674178 | 0.01157654 | 0.7674142 | 0.0144416 |  |  | 16071 | 0.7858999 | 0.7792293 | 0.0002050436 | 0.7799188 | 0.01002272 | 0.7799132 | 0.01142317
|  |  | 21903 | 0.7678296 | 0.7674819 | 0.0001371219 | 0.7674178 | 0.01157654 | 0.7674142 | 0.0144416 |  |  | 16076 | 0.7784506 | 0.7792293 | 0.0002050436 | 0.7799188 | 0.01002272 | 0.7799132 | 0.01142317
|  |  | 21913 | 0.7678296 | 0.7674819 | 0.0001371219 | 0.7674178 | 0.01157654 | 0.7674142 | 0.0144416 |  |  | 16081 | 0.7821753 | 0.7792293 | 0.0002050436 | 0.7799188 | 0.01002272 | 0.7799132 | 0.01142317
|  |  | 21923 | 0.7733535 | 0.7674819 | 0.0001371219 | 0.7674178 | 0.01157654 | 0.7674142 | 0.0144416 |  |  | 16086 | 0.7784506 | 0.7792293 | 0.0002050436 | 0.7799188 | 0.01002272 | 0.7799132 | 0.01142317
|  |  | 21933 | 0.7733535 | 0.7674819 | 0.0001371219 | 0.7674178 | 0.01157654 | 0.7674142 | 0.0144416 |  |  | 16091 | 0.7821753 | 0.7792293 | 0.0002050436 | 0.7799188 | 0.01002272 | 0.7799132 | 0.01142317
|  |  | 21943 | 0.7678296 | 0.7674819 | 0.0001371219 | 0.7674178 | 0.01157654 | 0.7674142 | 0.0144416 |  |  | 16096 | 0.7784506 | 0.7792293 | 0.0002050436 | 0.7799188 | 0.01002272 | 0.7799132 | 0.01142317
|  |  | 21953 | 0.7733535 | 0.7674819 | 0.0001371219 | 0.7674178 | 0.01157654 | 0.7674142 | 0.0144416 |  |  | 16101 | 0.7821753 | 0.7792293 | 0.0002050436 | 0.7799188 | 0.01002272 | 0.7799132 | 0.01142317
|  |  | 21963 | 0.7733535 | 0.7674819 | 0.0001371219 | 0.7674178 | 0.01157654 | 0.7674142 | 0.0144416 |  |  | 16106 | 0.7784506 | 0.7792293 | 0.0002050436 | 0.7799188 | 0.01002272 | 0.7799132 | 0.01142317
|  |  | 21973 | 0.7733535 | 0.7674819 | 0.0001371219 | 0.7674178 | 0.01157654 | 0.7674142 | 0.0144416 |  |  | 16111 | 0.7784506 | 0.7792293 | 0.0002050436 | 0.7799188 | 0.01002272 | 0.7799132 | 0.01142317
|  |  | 21983 | 0.7733535 | 0.7674819 | 0.0001371219 | 0.7674178 | 0.01157654 | 0.7674142 | 0.0144416 |  |  | 16116 | 0.7858999 | 0.7792293 | 0.0002050436 | 0.7799188 | 0.01002272 | 0.7799132 | 0.01142317
|  |  | 21993 | 0.7733535 | 0.7674819 | 0.0001371219 | 0.7674178 | 0.01157654 | 0.7674142 | 0.0144416 |  |  | 16121 | 0.7784506 | 0.7792293 | 0.0002050436 | 0.7799188 | 0.01002272 | 0.7799132 | 0.01142317
|  |  | 22003 | 0.7733535 | 0.7674819 | 0.0001371219 | 0.7674178 | 0.01157654 | 0.7674142 | 0.0144416 |  |  | 16126 | 0.7784506 | 0.7792293 | 0.0002050436 | 0.7799188 | 0.01002272 | 0.7799132 | 0.01142317
|  |  | 22013 | 0.7678296 | 0.7674819 | 0.0001371219 | 0.7674178 | 0.01157654 | 0.7674142 | 0.0144416 |  |  | 16131 | 0.7821753 | 0.7792293 | 0.0002050436 | 0.7799188 | 0.01002272 | 0.7799132 | 0.01142317
|  |  | 22023 | 0.7678296 | 0.7674819 | 0.0001371219 | 0.7674178 | 0.01157654 | 0.7674142 | 0.0144416 |  |  | 16136 | 0.7784506 | 0.7792293 | 0.0002050436 | 0.7799188 | 0.01002272 | 0.7799132 | 0.01142317
|  |  | 22033 | 0.7678296 | 0.7674819 | 0.0001371219 | 0.7674178 | 0.01157654 | 0.7674142 | 0.0144416 |  |  | 16141 | 0.7821753 | 0.7792293 | 0.0002050436 | 0.7799188 | 0.01002272 | 0.7799132 | 0.01142317
|  |  | 22043 | 0.7678296 | 0.7674819 | 0.0001371219 | 0.7674178 | 0.01157654 | 0.7674142 | 0.0144416 |  |  | 16146 | 0.7821753 | 0.7792293 | 0.0002050436 | 0.7799188 | 0.01002272 | 0.7799132 | 0.01142317
|  |  | 22053 | 0.7733535 | 0.7674819 | 0.0001371219 | 0.7674178 | 0.01157654 | 0.7674142 | 0.0144416 |  |  | 16151 | 0.774726 | 0.7792293 | 0.0002050436 | 0.7799188 | 0.01002272 | 0.7799132 | 0.01142317
|  |  | 22063 | 0.7733535 | 0.7674819 | 0.0001371219 | 0.7674178 | 0.01157654 | 0.7674142 | 0.0144416 |  |  | 16156 | 0.7784506 | 0.7792293 | 0.0002050436 | 0.7799188 | 0.01002272 | 0.7799132 | 0.01142317
|  |  | 22073 | 0.7733535 | 0.7674819 | 0.0001371219 | 0.7674178 | 0.01157654 | 0.7674142 | 0.0144416 |  |  | 16161 | 0.7784506 | 0.7792293 | 0.0002050436 | 0.7799188 | 0.01002272 | 0.7799132 | 0.01142317
|  |  | 22083 | 0.7678296 | 0.7674819 | 0.0001371219 | 0.7674178 | 0.01157654 | 0.7674142 | 0.0144416 |  |  | 16166 | 0.7858999 | 0.7792293 | 0.0002050436 | 0.7799188 | 0.01002272 | 0.7799132 | 0.01142317
|  |  | 22093 | 0.7678296 | 0.7674819 | 0.0001371219 | 0.7674178 | 0.01157654 | 0.7674142 | 0.0144416 |  |  | 16171 | 0.7821753 | 0.7792293 | 0.0002050436 | 0.7799188 | 0.01002272 | 0.7799132 | 0.01142317
|  |  | 22103 | 0.7788775 | 0.7674819 | 0.0001371219 | 0.7674178 | 0.01157654 | 0.7674142 | 0.0144416 |  |  | 16176 | 0.7784506 | 0.7792293 | 0.0002050436 | 0.7799188 | 0.01002272 | 0.7799132 | 0.01142317
|  |  | 22113 | 0.7678296 | 0.7674819 | 0.0001371219 | 0.7674178 | 0.01157654 | 0.7674142 | 0.0144416 |  |  | 16181 | 0.7821753 | 0.7792293 | 0.0002050436 | 0.7799188 | 0.01002272 | 0.7799132 | 0.01142317
|  |  | 22123 | 0.7733535 | 0.7674819 | 0.0001371219 | 0.7674178 | 0.01157654 | 0.7674142 | 0.0144416 |  |  | 16186 | 0.7784506 | 0.7792293 | 0.0002050436 | 0.7799188 | 0.01002272 | 0.7799132 | 0.01142317
|  |  | 22133 | 0.7678296 | 0.7674819 | 0.0001371219 | 0.7674178 | 0.01157654 | 0.7674142 | 0.0144416 |  |  | 16191 | 0.7784506 | 0.7792293 | 0.0002050436 | 0.7799188 | 0.01002272 | 0.7799132 | 0.01142317
|  |  | 22143 | 0.7788775 | 0.7674819 | 0.0001371219 | 0.7674178 | 0.01157654 | 0.7674142 | 0.0144416 |  |  | 16196 | 0.7821753 | 0.7792293 | 0.0002050436 | 0.7799188 | 0.01002272 | 0.7799132 | 0.01142317
|  |  | 22153 | 0.7733535 | 0.7674819 | 0.0001371219 | 0.7674178 | 0.01157654 | 0.7674142 | 0.0144416 |  |  | 16201 | 0.774726 | 0.7792293 | 0.0002050436 | 0.7799188 | 0.01002272 | 0.7799132 | 0.01142317
|  |  | 22163 | 0.7678296 | 0.7674819 | 0.0001371219 | 0.7674178 | 0.01157654 | 0.7674142 | 0.0144416 |  |  | 16206 | 0.7821753 | 0.7792293 | 0.0002050436 | 0.7799188 | 0.01002272 | 0.7799132 | 0.01142317
|  |  | 22173 | 0.7733535 | 0.7674819 | 0.0001371219 | 0.7674178 | 0.01157654 | 0.7674142 | 0.0144416 |  |  | 16211 | 0.7784506 | 0.7792293 | 0.0002050436 | 0.7799188 | 0.01002272 | 0.7799132 | 0.01142317
|  |  | 22183 | 0.7678296 | 0.7674819 | 0.0001371219 | 0.7674178 | 0.01157654 | 0.7674142 | 0.0144416 |  |  | 16216 | 0.7784506 | 0.7792293 | 0.0002050436 | 0.7799188 | 0.01002272 | 0.7799132 | 0.01142317
|  |  | 22193 | 0.7623056 | 0.7674819 | 0.0001371219 | 0.7674178 | 0.01157654 | 0.7674142 | 0.0144416 |  |  | 16221 | 0.7821753 | 0.7792293 | 0.0002050436 | 0.7799188 | 0.01002272 | 0.7799132 | 0.01142317
|  |  | 22203 | 0.7678296 | 0.7674819 | 0.0001371219 | 0.7674178 | 0.01157654 | 0.7674142 | 0.0144416 |  |  | 16226 | 0.7821753 | 0.7792293 | 0.0002050436 | 0.7799188 | 0.01002272 | 0.7799132 | 0.01142317
|  |  | 22213 | 0.7733535 | 0.7674819 | 0.0001371219 | 0.7674178 | 0.01157654 | 0.7674142 | 0.0144416 |  |  | 16231 | 0.7821753 | 0.7792293 | 0.0002050436 | 0.7799188 | 0.01002272 | 0.7799132 | 0.01142317
|  |  | 22223 | 0.7733535 | 0.7674819 | 0.0001371219 | 0.7674178 | 0.01157654 | 0.7674142 | 0.0144416 |  |  | 16236 | 0.7784506 | 0.7792293 | 0.0002050436 | 0.7799188 | 0.01002272 | 0.7799132 | 0.01142317
|  |  | 22233 | 0.7623056 | 0.7674819 | 0.0001371219 | 0.7674178 | 0.01157654 | 0.7674142 | 0.0144416 |  |  | 16241 | 0.7821753 | 0.7792293 | 0.0002050436 | 0.7799188 | 0.01002272 | 0.7799132 | 0.01142317
|  |  | 22243 | 0.7623056 | 0.7674819 | 0.0001371219 | 0.7674178 | 0.01157654 | 0.7674142 | 0.0144416 |  |  | 16246 | 0.7784506 | 0.7792293 | 0.0002050436 | 0.7799188 | 0.01002272 | 0.7799132 | 0.01142317
|  |  | 22253 | 0.7733535 | 0.7674819 | 0.0001371219 | 0.7674178 | 0.01157654 | 0.7674142 | 0.0144416 |  |  | 16251 | 0.7784506 | 0.7792293 | 0.0002050436 | 0.7799188 | 0.01002272 | 0.7799132 | 0.01142317
|  |  | 22263 | 0.7788775 | 0.7674819 | 0.0001371219 | 0.7674178 | 0.01157654 | 0.7674142 | 0.0144416 |  |  | 16256 | 0.7784506 | 0.7792293 | 0.0002050436 | 0.7799188 | 0.01002272 | 0.7799132 | 0.01142317
|  |  | 22273 | 0.7733535 | 0.7674819 | 0.0001371219 | 0.7674178 | 0.01157654 | 0.7674142 | 0.0144416 |  |  | 16261 | 0.7784506 | 0.7792293 | 0.0002050436 | 0.7799188 | 0.01002272 | 0.7799132 | 0.01142317
|  |  | 22283 | 0.7733535 | 0.7674819 | 0.0001371219 | 0.7674178 | 0.01157654 | 0.7674142 | 0.0144416 |  |  | 16266 | 0.7784506 | 0.7792293 | 0.0002050436 | 0.7799188 | 0.01002272 | 0.7799132 | 0.01142317
|  |  | 22293 | 0.7678296 | 0.7674819 | 0.0001371219 | 0.7674178 | 0.01157654 | 0.7674142 | 0.0144416 |  |  | 16271 | 0.7821753 | 0.7792293 | 0.0002050436 | 0.7799188 | 0.01002272 | 0.7799132 | 0.01142317
|  |  | 22303 | 0.7733535 | 0.7674819 | 0.0001371219 | 0.7674178 | 0.01157654 | 0.7674142 | 0.0144416 |  |  | 16276 | 0.774726 | 0.7792293 | 0.0002050436 | 0.7799188 | 0.01002272 | 0.7799132 | 0.01142317
|  |  | 22313 | 0.7678296 | 0.7674819 | 0.0001371219 | 0.7674178 | 0.01157654 | 0.7674142 | 0.0144416 |  |  | 16281 | 0.774726 | 0.7792293 | 0.0002050436 | 0.7799188 | 0.01002272 | 0.7799132 | 0.01142317
|  |  | 22323 | 0.7678296 | 0.7674819 | 0.0001371219 | 0.7674178 | 0.01157654 | 0.7674142 | 0.0144416 |  |  | 16286 | 0.7784506 | 0.7792293 | 0.0002050436 | 0.7799188 | 0.01002272 | 0.7799132 | 0.01142317
|  |  | 22333 | 0.7733535 | 0.7674819 | 0.0001371219 | 0.7674178 | 0.01157654 | 0.7674142 | 0.0144416 |  |  | 16291 | 0.7784506 | 0.7792293 | 0.0002050436 | 0.7799188 | 0.01002272 | 0.7799132 | 0.01142317
|  |  | 22343 | 0.7733535 | 0.7674819 | 0.0001371219 | 0.7674178 | 0.01157654 | 0.7674142 | 0.0144416 |  |  | 16296 | 0.7784506 | 0.7792293 | 0.0002050436 | 0.7799188 | 0.01002272 | 0.7799132 | 0.01142317
|  |  | 22353 | 0.7733535 | 0.7674819 | 0.0001371219 | 0.7674178 | 0.01157654 | 0.7674142 | 0.0144416 |  |  | 16301 | 0.7784506 | 0.7792293 | 0.0002050436 | 0.7799188 | 0.01002272 | 0.7799132 | 0.01142317
|  |  | 22363 | 0.7678296 | 0.7674819 | 0.0001371219 | 0.7674178 | 0.01157654 | 0.7674142 | 0.0144416 |  |  | 16306 | 0.7821753 | 0.7792293 | 0.0002050436 | 0.7799188 | 0.01002272 | 0.7799132 | 0.01142317
|  |  | 22373 | 0.7733535 | 0.7674819 | 0.0001371219 | 0.7674178 | 0.01157654 | 0.7674142 | 0.0144416 |  |  | 16311 | 0.7784506 | 0.7792293 | 0.0002050436 | 0.7799188 | 0.01002272 | 0.7799132 | 0.01142317
|  |  | 22383 | 0.7733535 | 0.7674819 | 0.0001371219 | 0.7674178 | 0.01157654 | 0.7674142 | 0.0144416 |  |  | 16316 | 0.7821753 | 0.7792293 | 0.0002050436 | 0.7799188 | 0.01002272 | 0.7799132 | 0.01142317
|  |  | 22393 | 0.7678296 | 0.7674819 | 0.0001371219 | 0.7674178 | 0.01157654 | 0.7674142 | 0.0144416 |  |  | 16321 | 0.7784506 | 0.7792293 | 0.0002050436 | 0.7799188 | 0.01002272 | 0.7799132 | 0.01142317
|  |  | 22403 | 0.7678296 | 0.7674819 | 0.0001371219 | 0.7674178 | 0.01157654 | 0.7674142 | 0.0144416 |  |  | 16326 | 0.7821753 | 0.7792293 | 0.0002050436 | 0.7799188 | 0.01002272 | 0.7799132 | 0.01142317
|  |  | 22413 | 0.7788775 | 0.7674819 | 0.0001371219 | 0.7674178 | 0.01157654 | 0.7674142 | 0.0144416 |  |  | 16331 | 0.7784506 | 0.7792293 | 0.0002050436 | 0.7799188 | 0.01002272 | 0.7799132 | 0.01142317
|  |  | 22423 | 0.7733535 | 0.7674819 | 0.0001371219 | 0.7674178 | 0.01157654 | 0.7674142 | 0.0144416 |  |  | 16336 | 0.7821753 | 0.7792293 | 0.0002050436 | 0.7799188 | 0.01002272 | 0.7799132 | 0.01142317
|  |  | 22433 | 0.7733535 | 0.7674819 | 0.0001371219 | 0.7674178 | 0.01157654 | 0.7674142 | 0.0144416 |  |  | 16341 | 0.7858999 | 0.7792293 | 0.0002050436 | 0.7799188 | 0.01002272 | 0.7799132 | 0.01142317
|  |  | 22443 | 0.7733535 | 0.7674819 | 0.0001371219 | 0.7674178 | 0.01157654 | 0.7674142 | 0.0144416 |  |  | 16346 | 0.7784506 | 0.7792293 | 0.0002050436 | 0.7799188 | 0.01002272 | 0.7799132 | 0.01142317
|  |  | 22453 | 0.7678296 | 0.7674819 | 0.0001371219 | 0.7674178 | 0.01157654 | 0.7674142 | 0.0144416 |  |  | 16351 | 0.7784506 | 0.7792293 | 0.0002050436 | 0.7799188 | 0.01002272 | 0.7799132 | 0.01142317
|  |  | 22463 | 0.7678296 | 0.7674819 | 0.0001371219 | 0.7674178 | 0.01157654 | 0.7674142 | 0.0144416 |  |  | 16356 | 0.7821753 | 0.7792293 | 0.0002050436 | 0.7799188 | 0.01002272 | 0.7799132 | 0.01142317
|  |  | 22473 | 0.7623056 | 0.7674819 | 0.0001371219 | 0.7674178 | 0.01157654 | 0.7674142 | 0.0144416 |  |  | 16361 | 0.7821753 | 0.7792293 | 0.0002050436 | 0.7799188 | 0.01002272 | 0.7799132 | 0.01142317
|  |  | 22483 | 0.7678296 | 0.7674819 | 0.0001371219 | 0.7674178 | 0.01157654 | 0.7674142 | 0.0144416 |  |  | 16366 | 0.7821753 | 0.7792293 | 0.0002050436 | 0.7799188 | 0.01002272 | 0.7799132 | 0.01142317
|  |  | 22493 | 0.7678296 | 0.7674819 | 0.0001371219 | 0.7674178 | 0.01157654 | 0.7674142 | 0.0144416 |  |  | 16371 | 0.7821753 | 0.7792293 | 0.0002050436 | 0.7799188 | 0.01002272 | 0.7799132 | 0.01142317
|  |  | 22503 | 0.7678296 | 0.7674819 | 0.0001371219 | 0.7674178 | 0.01157654 | 0.7674142 | 0.0144416 |  |  | 16376 | 0.7821753 | 0.7792293 | 0.0002050436 | 0.7799188 | 0.01002272 | 0.7799132 | 0.01142317
|  |  | 22513 | 0.7623056 | 0.7674819 | 0.0001371219 | 0.7674178 | 0.01157654 | 0.7674142 | 0.0144416 |  |  | 16381 | 0.7784506 | 0.7792293 | 0.0002050436 | 0.7799188 | 0.01002272 | 0.7799132 | 0.01142317
|  |  | 22523 | 0.7733535 | 0.7674819 | 0.0001371219 | 0.7674178 | 0.01157654 | 0.7674142 | 0.0144416 |  |  | 16386 | 0.7821753 | 0.7792293 | 0.0002050436 | 0.7799188 | 0.01002272 | 0.7799132 | 0.01142317
|  |  | 22533 | 0.7733535 | 0.7674819 | 0.0001371219 | 0.7674178 | 0.01157654 | 0.7674142 | 0.0144416 |  |  | 16391 | 0.7784506 | 0.7792293 | 0.0002050436 | 0.7799188 | 0.01002272 | 0.7799132 | 0.01142317
|  |  | 22543 | 0.7678296 | 0.7674819 | 0.0001371219 | 0.7674178 | 0.01157654 | 0.7674142 | 0.0144416 |  |  | 16396 | 0.7784506 | 0.7792293 | 0.0002050436 | 0.7799188 | 0.01002272 | 0.7799132 | 0.01142317
|  |  | 22553 | 0.7678296 | 0.7674819 | 0.0001371219 | 0.7674178 | 0.01157654 | 0.7674142 | 0.0144416 |  |  | 16401 | 0.7821753 | 0.7792293 | 0.0002050436 | 0.7799188 | 0.01002272 | 0.7799132 | 0.01142317
|  |  | 22563 | 0.7678296 | 0.7674819 | 0.0001371219 | 0.7674178 | 0.01157654 | 0.7674142 | 0.0144416 |  |  | 16406 | 0.7784506 | 0.7792293 | 0.0002050436 | 0.7799188 | 0.01002272 | 0.7799132 | 0.01142317
|  |  | 22573 | 0.7678296 | 0.7674819 | 0.0001371219 | 0.7674178 | 0.01157654 | 0.7674142 | 0.0144416 |  |  | 16411 | 0.7821753 | 0.7792293 | 0.0002050436 | 0.7799188 | 0.01002272 | 0.7799132 | 0.01142317
|  |  | 22583 | 0.7733535 | 0.7674819 | 0.0001371219 | 0.7674178 | 0.01157654 | 0.7674142 | 0.0144416 |  |  | 16416 | 0.7821753 | 0.7792293 | 0.0002050436 | 0.7799188 | 0.01002272 | 0.7799132 | 0.01142317
|  |  | 22593 | 0.7733535 | 0.7674819 | 0.0001371219 | 0.7674178 | 0.01157654 | 0.7674142 | 0.0144416 |  |  | 16421 | 0.7821753 | 0.7792293 | 0.0002050436 | 0.7799188 | 0.01002272 | 0.7799132 | 0.01142317
|  |  | 22603 | 0.7678296 | 0.7674819 | 0.0001371219 | 0.7674178 | 0.01157654 | 0.7674142 | 0.0144416 |  |  | 16426 | 0.7821753 | 0.7792293 | 0.0002050436 | 0.7799188 | 0.01002272 | 0.7799132 | 0.01142317
|  |  | 22613 | 0.7623056 | 0.7674819 | 0.0001371219 | 0.7674178 | 0.01157654 | 0.7674142 | 0.0144416 |  |  | 16431 | 0.7821753 | 0.7792293 | 0.0002050436 | 0.7799188 | 0.01002272 | 0.7799132 | 0.01142317
|  |  | 22623 | 0.7733535 | 0.7674819 | 0.0001371219 | 0.7674178 | 0.01157654 | 0.7674142 | 0.0144416 |  |  | 16436 | 0.7784506 | 0.7792293 | 0.0002050436 | 0.7799188 | 0.01002272 | 0.7799132 | 0.01142317
|  |  | 22633 | 0.7678296 | 0.7674819 | 0.0001371219 | 0.7674178 | 0.01157654 | 0.7674142 | 0.0144416 |  |  | 16441 | 0.7821753 | 0.7792293 | 0.0002050436 | 0.7799188 | 0.01002272 | 0.7799132 | 0.01142317
|  |  | 22643 | 0.7678296 | 0.7674819 | 0.0001371219 | 0.7674178 | 0.01157654 | 0.7674142 | 0.0144416 |  |  | 16446 | 0.7821753 | 0.7792293 | 0.0002050436 | 0.7799188 | 0.01002272 | 0.7799132 | 0.01142317
|  |  | 22653 | 0.7678296 | 0.7674819 | 0.0001371219 | 0.7674178 | 0.01157654 | 0.7674142 | 0.0144416 |  |  | 16451 | 0.7821753 | 0.7792293 | 0.0002050436 | 0.7799188 | 0.01002272 | 0.7799132 | 0.01142317
|  |  | 22663 | 0.7678296 | 0.7674819 | 0.0001371219 | 0.7674178 | 0.01157654 | 0.7674142 | 0.0144416 |  |  | 16456 | 0.774726 | 0.7792293 | 0.0002050436 | 0.7799188 | 0.01002272 | 0.7799132 | 0.01142317
|  |  | 22673 | 0.7678296 | 0.7674819 | 0.0001371219 | 0.7674178 | 0.01157654 | 0.7674142 | 0.0144416 |  |  | 16461 | 0.7821753 | 0.7792293 | 0.0002050436 | 0.7799188 | 0.01002272 | 0.7799132 | 0.01142317
|  |  | 22683 | 0.7733535 | 0.7674819 | 0.0001371219 | 0.7674178 | 0.01157654 | 0.7674142 | 0.0144416 |  |  | 16466 | 0.7821753 | 0.7792293 | 0.0002050436 | 0.7799188 | 0.01002272 | 0.7799132 | 0.01142317
|  |  | 22693 | 0.7788775 | 0.7674819 | 0.0001371219 | 0.7674178 | 0.01157654 | 0.7674142 | 0.0144416 |  |  | 16471 | 0.774726 | 0.7792293 | 0.0002050436 | 0.7799188 | 0.01002272 | 0.7799132 | 0.01142317
|  |  | 22703 | 0.7788775 | 0.7674819 | 0.0001371219 | 0.7674178 | 0.01157654 | 0.7674142 | 0.0144416 |  |  | 16476 | 0.7784506 | 0.7792293 | 0.0002050436 | 0.7799188 | 0.01002272 | 0.7799132 | 0.01142317
|  |  | 22713 | 0.7733535 | 0.7674819 | 0.0001371219 | 0.7674178 | 0.01157654 | 0.7674142 | 0.0144416 |  |  | 16481 | 0.7784506 | 0.7792293 | 0.0002050436 | 0.7799188 | 0.01002272 | 0.7799132 | 0.01142317
|  |  | 22723 | 0.7678296 | 0.7674819 | 0.0001371219 | 0.7674178 | 0.01157654 | 0.7674142 | 0.0144416 |  |  | 16486 | 0.7858999 | 0.7792293 | 0.0002050436 | 0.7799188 | 0.01002272 | 0.7799132 | 0.01142317
|  |  | 22733 | 0.7678296 | 0.7674819 | 0.0001371219 | 0.7674178 | 0.01157654 | 0.7674142 | 0.0144416 |  |  | 16491 | 0.7784506 | 0.7792293 | 0.0002050436 | 0.7799188 | 0.01002272 | 0.7799132 | 0.01142317
|  |  | 22743 | 0.7733535 | 0.7674819 | 0.0001371219 | 0.7674178 | 0.01157654 | 0.7674142 | 0.0144416 |  |  | 16496 | 0.7821753 | 0.7792293 | 0.0002050436 | 0.7799188 | 0.01002272 | 0.7799132 | 0.01142317
|  |  | 22753 | 0.7678296 | 0.7674819 | 0.0001371219 | 0.7674178 | 0.01157654 | 0.7674142 | 0.0144416 |  |  | 16501 | 0.7784506 | 0.7792293 | 0.0002050436 | 0.7799188 | 0.01002272 | 0.7799132 | 0.01142317
|  |  | 22763 | 0.7678296 | 0.7674819 | 0.0001371219 | 0.7674178 | 0.01157654 | 0.7674142 | 0.0144416 |  |  | 16506 | 0.7821753 | 0.7792293 | 0.0002050436 | 0.7799188 | 0.01002272 | 0.7799132 | 0.01142317
|  |  | 22773 | 0.7678296 | 0.7674819 | 0.0001371219 | 0.7674178 | 0.01157654 | 0.7674142 | 0.0144416 |  |  | 16511 | 0.7784506 | 0.7792293 | 0.0002050436 | 0.7799188 | 0.01002272 | 0.7799132 | 0.01142317
|  |  | 22783 | 0.7623056 | 0.7674819 | 0.0001371219 | 0.7674178 | 0.01157654 | 0.7674142 | 0.0144416 |  |  | 16516 | 0.774726 | 0.7792293 | 0.0002050436 | 0.7799188 | 0.01002272 | 0.7799132 | 0.01142317
|  |  | 22793 | 0.7623056 | 0.7674819 | 0.0001371219 | 0.7674178 | 0.01157654 | 0.7674142 | 0.0144416 |  |  | 16521 | 0.7784506 | 0.7792293 | 0.0002050436 | 0.7799188 | 0.01002272 | 0.7799132 | 0.01142317
|  |  | 22803 | 0.7678296 | 0.7674819 | 0.0001371219 | 0.7674178 | 0.01157654 | 0.7674142 | 0.0144416 |  |  | 16526 | 0.7821753 | 0.7792293 | 0.0002050436 | 0.7799188 | 0.01002272 | 0.7799132 | 0.01142317
|  |  | 22813 | 0.7678296 | 0.7674819 | 0.0001371219 | 0.7674178 | 0.01157654 | 0.7674142 | 0.0144416 |  |  | 16531 | 0.7784506 | 0.7792293 | 0.0002050436 | 0.7799188 | 0.01002272 | 0.7799132 | 0.01142317
|  |  | 22823 | 0.7733535 | 0.7674819 | 0.0001371219 | 0.7674178 | 0.01157654 | 0.7674142 | 0.0144416 |  |  | 16536 | 0.7821753 | 0.7792293 | 0.0002050436 | 0.7799188 | 0.01002272 | 0.7799132 | 0.01142317
|  |  | 22833 | 0.7678296 | 0.7674819 | 0.0001371219 | 0.7674178 | 0.01157654 | 0.7674142 | 0.0144416 |  |  | 16541 | 0.7784506 | 0.7792293 | 0.0002050436 | 0.7799188 | 0.01002272 | 0.7799132 | 0.01142317
|  |  | 22843 | 0.7623056 | 0.7674819 | 0.0001371219 | 0.7674178 | 0.01157654 | 0.7674142 | 0.0144416 |  |  | 16546 | 0.7784506 | 0.7792293 | 0.0002050436 | 0.7799189 | 0.01002272 | 0.7799132 | 0.01142317
|  |  | 22853 | 0.7678296 | 0.7674819 | 0.0001371219 | 0.7674178 | 0.01157654 | 0.7674142 | 0.0144416 |  |  | 16551 | 0.7784506 | 0.7792293 | 0.0002050436 | 0.7799189 | 0.01002272 | 0.7799132 | 0.01142317
|  |  | 22863 | 0.7678296 | 0.7674819 | 0.0001371219 | 0.7674178 | 0.01157654 | 0.7674142 | 0.0144416 |  |  | 16556 | 0.7821753 | 0.7792293 | 0.0002050436 | 0.7799189 | 0.01002272 | 0.7799132 | 0.01142317
|  |  | 22873 | 0.7733535 | 0.7674819 | 0.0001371219 | 0.7674178 | 0.01157654 | 0.7674142 | 0.0144416 |  |  | 16561 | 0.7821753 | 0.7792293 | 0.0002050436 | 0.7799189 | 0.01002272 | 0.7799132 | 0.01142317
|  |  | 22883 | 0.7678296 | 0.7674819 | 0.0001371219 | 0.7674178 | 0.01157654 | 0.7674142 | 0.0144416 |  |  | 16566 | 0.7784506 | 0.7792293 | 0.0002050436 | 0.7799189 | 0.01002272 | 0.7799132 | 0.01142317
|  |  | 22893 | 0.7623056 | 0.7674819 | 0.0001371219 | 0.7674178 | 0.01157654 | 0.7674142 | 0.0144416 |  |  | 16571 | 0.7821753 | 0.7792293 | 0.0002050436 | 0.7799189 | 0.01002272 | 0.7799132 | 0.01142317
|  |  | 22903 | 0.7678296 | 0.7674819 | 0.0001371219 | 0.7674178 | 0.01157654 | 0.7674142 | 0.0144416 |  |  | 16576 | 0.7784506 | 0.7792293 | 0.0002050436 | 0.7799189 | 0.01002272 | 0.7799132 | 0.01142317
|  |  | 22913 | 0.7733535 | 0.7674819 | 0.0001371219 | 0.7674178 | 0.01157654 | 0.7674142 | 0.0144416 |  |  | 16581 | 0.7784506 | 0.7792293 | 0.0002050436 | 0.7799189 | 0.01002272 | 0.7799132 | 0.01142317
|  |  | 22923 | 0.7733535 | 0.7674819 | 0.0001371219 | 0.7674178 | 0.01157654 | 0.7674142 | 0.0144416 |  |  | 16586 | 0.774726 | 0.7792293 | 0.0002050436 | 0.7799189 | 0.01002272 | 0.7799132 | 0.01142317
|  |  | 22933 | 0.7678296 | 0.7674819 | 0.0001371219 | 0.7674178 | 0.01157654 | 0.7674142 | 0.0144416 |  |  | 16591 | 0.7784506 | 0.7792293 | 0.0002050436 | 0.7799189 | 0.01002272 | 0.7799132 | 0.01142317
|  |  | 22943 | 0.7567817 | 0.7674819 | 0.0001371219 | 0.7674178 | 0.01157654 | 0.7674142 | 0.0144416 |  |  | 16596 | 0.7784506 | 0.7792293 | 0.0002050436 | 0.7799189 | 0.01002272 | 0.7799132 | 0.01142317
|  |  | 22953 | 0.7623056 | 0.7674819 | 0.0001371219 | 0.7674178 | 0.01157654 | 0.7674142 | 0.0144416 |  |  | 16601 | 0.7784506 | 0.7792293 | 0.0002050436 | 0.7799189 | 0.01002272 | 0.7799132 | 0.01142317
|  |  | 22963 | 0.7678296 | 0.7674819 | 0.0001371219 | 0.7674178 | 0.01157654 | 0.7674142 | 0.0144416 |  |  | 16606 | 0.7858999 | 0.7792293 | 0.0002050436 | 0.7799189 | 0.01002272 | 0.7799132 | 0.01142317
|  |  | 22973 | 0.7623056 | 0.7674819 | 0.0001371219 | 0.7674178 | 0.01157654 | 0.7674142 | 0.0144416 |  |  | 16611 | 0.7821753 | 0.7792293 | 0.0002050436 | 0.7799189 | 0.01002272 | 0.7799132 | 0.01142317
|  |  | 22983 | 0.7733535 | 0.7674819 | 0.0001371219 | 0.7674178 | 0.01157654 | 0.7674142 | 0.0144416 |  |  | 16616 | 0.7784506 | 0.7792293 | 0.0002050436 | 0.7799189 | 0.01002272 | 0.7799132 | 0.01142317
|  |  | 22993 | 0.7733535 | 0.7674819 | 0.0001371219 | 0.7674178 | 0.01157654 | 0.7674142 | 0.0144416 |  |  | 16621 | 0.774726 | 0.7792293 | 0.0002050436 | 0.7799189 | 0.01002272 | 0.7799132 | 0.01142317
|  |  | 23003 | 0.7733535 | 0.7674819 | 0.0001371219 | 0.7674178 | 0.01157654 | 0.7674142 | 0.0144416 |  |  | 16626 | 0.7821753 | 0.7792293 | 0.0002050436 | 0.7799189 | 0.01002272 | 0.7799132 | 0.01142317
|  |  | 23013 | 0.7678296 | 0.7674819 | 0.0001371219 | 0.7674178 | 0.01157654 | 0.7674142 | 0.0144416 |  |  | 16631 | 0.774726 | 0.7792293 | 0.0002050436 | 0.7799189 | 0.01002272 | 0.7799132 | 0.01142317
|  |  | 23023 | 0.7733535 | 0.7674819 | 0.0001371219 | 0.7674178 | 0.01157654 | 0.7674142 | 0.0144416 |  |  | 16636 | 0.7821753 | 0.7792293 | 0.0002050436 | 0.7799189 | 0.01002272 | 0.7799132 | 0.01142317
|  |  | 23033 | 0.7733535 | 0.7674819 | 0.0001371219 | 0.7674178 | 0.01157654 | 0.7674142 | 0.0144416 |  |  | 16641 | 0.7821753 | 0.7792293 | 0.0002050436 | 0.7799189 | 0.01002272 | 0.7799132 | 0.01142317
|  |  | 23043 | 0.7678296 | 0.7674819 | 0.0001371219 | 0.7674178 | 0.01157654 | 0.7674142 | 0.0144416 |  |  | 16646 | 0.7784506 | 0.7792293 | 0.0002050436 | 0.7799189 | 0.01002272 | 0.7799132 | 0.01142317
|  |  | 23053 | 0.7678296 | 0.7674819 | 0.0001371219 | 0.7674178 | 0.01157654 | 0.7674142 | 0.0144416 |  |  | 16651 | 0.774726 | 0.7792293 | 0.0002050436 | 0.7799189 | 0.01002272 | 0.7799132 | 0.01142317
|  |  | 23063 | 0.7733535 | 0.7674819 | 0.0001371219 | 0.7674178 | 0.01157654 | 0.7674142 | 0.0144416 |  |  | 16656 | 0.7858999 | 0.7792293 | 0.0002050436 | 0.7799189 | 0.01002272 | 0.7799132 | 0.01142317
|  |  | 23073 | 0.7623056 | 0.7674819 | 0.0001371219 | 0.7674178 | 0.01157654 | 0.7674142 | 0.0144416 |  |  | 16661 | 0.7821753 | 0.7792293 | 0.0002050436 | 0.7799189 | 0.01002272 | 0.7799132 | 0.01142317
|  |  | 23083 | 0.7678296 | 0.7674819 | 0.0001371219 | 0.7674178 | 0.01157654 | 0.7674142 | 0.0144416 |  |  | 16666 | 0.7821753 | 0.7792293 | 0.0002050436 | 0.7799189 | 0.01002272 | 0.7799132 | 0.01142317
|  |  | 23093 | 0.7678296 | 0.7674819 | 0.0001371219 | 0.7674178 | 0.01157654 | 0.7674142 | 0.0144416 |  |  | 16671 | 0.7784506 | 0.7792293 | 0.0002050436 | 0.7799189 | 0.01002272 | 0.7799132 | 0.01142317
|  |  | 23103 | 0.7678296 | 0.7674819 | 0.0001371219 | 0.7674178 | 0.01157654 | 0.7674142 | 0.0144416 |  |  | 16676 | 0.7821753 | 0.7792293 | 0.0002050436 | 0.7799189 | 0.01002272 | 0.7799132 | 0.01142317
|  |  | 23113 | 0.7678296 | 0.7674819 | 0.0001371219 | 0.7674178 | 0.01157654 | 0.7674142 | 0.0144416 |  |  | 16681 | 0.7821753 | 0.7792293 | 0.0002050436 | 0.7799189 | 0.01002272 | 0.7799132 | 0.01142317
|  |  | 23123 | 0.7678296 | 0.7674819 | 0.0001371219 | 0.7674178 | 0.01157654 | 0.7674142 | 0.0144416 |  |  | 16686 | 0.7784506 | 0.7792293 | 0.0002050436 | 0.7799189 | 0.01002272 | 0.7799132 | 0.01142317
|  |  | 23133 | 0.7623056 | 0.7674819 | 0.0001371219 | 0.7674178 | 0.01157654 | 0.7674142 | 0.0144416 |  |  | 16691 | 0.7784506 | 0.7792293 | 0.0002050436 | 0.7799189 | 0.01002272 | 0.7799132 | 0.01142317
|  |  | 23143 | 0.7678296 | 0.7674819 | 0.0001371219 | 0.7674178 | 0.01157654 | 0.7674142 | 0.0144416 |  |  | 16696 | 0.7784506 | 0.7792293 | 0.0002050436 | 0.7799189 | 0.01002272 | 0.7799132 | 0.01142317
|  |  | 23153 | 0.7788775 | 0.7674819 | 0.0001371219 | 0.7674178 | 0.01157654 | 0.7674142 | 0.0144416 |  |  | 16701 | 0.7784506 | 0.7792293 | 0.0002050436 | 0.7799189 | 0.01002272 | 0.7799132 | 0.01142317
|  |  | 23163 | 0.7678296 | 0.7674819 | 0.0001371219 | 0.7674178 | 0.01157654 | 0.7674142 | 0.0144416 |  |  | 16706 | 0.7784506 | 0.7792293 | 0.0002050436 | 0.7799189 | 0.01002272 | 0.7799132 | 0.01142317
|  |  | 23173 | 0.7733535 | 0.7674819 | 0.0001371219 | 0.7674178 | 0.01157654 | 0.7674142 | 0.0144416 |  |  | 16711 | 0.7784506 | 0.7792293 | 0.0002050436 | 0.7799189 | 0.01002272 | 0.7799132 | 0.01142317
|  |  | 23183 | 0.7678296 | 0.7674819 | 0.0001371219 | 0.7674178 | 0.01157654 | 0.7674142 | 0.0144416 |  |  | 16716 | 0.7784506 | 0.7792293 | 0.0002050436 | 0.7799189 | 0.01002272 | 0.7799132 | 0.01142317
|  |  | 23193 | 0.7678296 | 0.7674819 | 0.0001371219 | 0.7674178 | 0.01157654 | 0.7674142 | 0.0144416 |  |  | 16721 | 0.7784506 | 0.7792293 | 0.0002050436 | 0.7799189 | 0.01002272 | 0.7799132 | 0.01142317
|  |  | 23203 | 0.7567817 | 0.7674819 | 0.0001371219 | 0.7674178 | 0.01157654 | 0.7674142 | 0.0144416 |  |  | 16726 | 0.7784506 | 0.7792293 | 0.0002050436 | 0.7799189 | 0.01002272 | 0.7799132 | 0.01142317
|  |  | 23213 | 0.7678296 | 0.7674819 | 0.0001371219 | 0.7674178 | 0.01157654 | 0.7674142 | 0.0144416 |  |  | 16731 | 0.7784506 | 0.7792293 | 0.0002050436 | 0.7799189 | 0.01002272 | 0.7799132 | 0.01142317
|  |  | 23223 | 0.7678296 | 0.7674819 | 0.0001371219 | 0.7674178 | 0.01157654 | 0.7674142 | 0.0144416 |  |  | 16736 | 0.7858999 | 0.7792293 | 0.0002050436 | 0.7799189 | 0.01002272 | 0.7799132 | 0.01142317
|  |  | 23233 | 0.7678296 | 0.7674819 | 0.0001371219 | 0.7674178 | 0.01157654 | 0.7674142 | 0.0144416 |  |  | 16741 | 0.7821753 | 0.7792293 | 0.0002050436 | 0.7799189 | 0.01002272 | 0.7799132 | 0.01142317
|  |  | 23243 | 0.7678296 | 0.7674819 | 0.0001371219 | 0.7674178 | 0.01157654 | 0.7674142 | 0.0144416 |  |  | 16746 | 0.7784506 | 0.7792293 | 0.0002050436 | 0.7799189 | 0.01002272 | 0.7799132 | 0.01142317
|  |  | 23253 | 0.7678296 | 0.7674819 | 0.0001371219 | 0.7674178 | 0.01157654 | 0.7674142 | 0.0144416 |  |  | 16751 | 0.7821753 | 0.7792293 | 0.0002050436 | 0.7799189 | 0.01002272 | 0.7799132 | 0.01142317
|  |  | 23263 | 0.7733535 | 0.7674819 | 0.0001371219 | 0.7674178 | 0.01157654 | 0.7674142 | 0.0144416 |  |  | 16756 | 0.7821753 | 0.7792293 | 0.0002050436 | 0.7799189 | 0.01002272 | 0.7799132 | 0.01142317
|  |  | 23273 | 0.7623056 | 0.7674819 | 0.0001371219 | 0.7674178 | 0.01157654 | 0.7674142 | 0.0144416 |  |  | 16761 | 0.7821753 | 0.7792293 | 0.0002050436 | 0.7799189 | 0.01002272 | 0.7799132 | 0.01142317
|  |  | 23283 | 0.7678296 | 0.7674819 | 0.0001371219 | 0.7674178 | 0.01157654 | 0.7674142 | 0.0144416 |  |  | 16766 | 0.7784506 | 0.7792293 | 0.0002050436 | 0.7799189 | 0.01002272 | 0.7799132 | 0.01142317
|  |  | 23293 | 0.7678296 | 0.7674819 | 0.0001371219 | 0.7674178 | 0.01157654 | 0.7674142 | 0.0144416 |  |  | 16771 | 0.7784506 | 0.7792293 | 0.0002050436 | 0.7799189 | 0.01002272 | 0.7799132 | 0.01142317
|  |  | 23303 | 0.7678296 | 0.7674819 | 0.0001371219 | 0.7674178 | 0.01157654 | 0.7674142 | 0.0144416 |  |  | 16776 | 0.7784506 | 0.7792293 | 0.0002050436 | 0.7799189 | 0.01002272 | 0.7799132 | 0.01142317
|  |  | 23313 | 0.7678296 | 0.7674819 | 0.0001371219 | 0.7674178 | 0.01157654 | 0.7674142 | 0.0144416 |  |  | 16781 | 0.7821753 | 0.7792293 | 0.0002050436 | 0.7799189 | 0.01002272 | 0.7799132 | 0.01142317
|  |  | 23323 | 0.7678296 | 0.7674819 | 0.0001371219 | 0.7674178 | 0.01157654 | 0.7674142 | 0.0144416 |  |  | 16786 | 0.7784506 | 0.7792293 | 0.0002050436 | 0.7799189 | 0.01002272 | 0.7799132 | 0.01142317
|  |  | 23333 | 0.7678296 | 0.7674819 | 0.0001371219 | 0.7674178 | 0.01157654 | 0.7674142 | 0.0144416 |  |  | 16791 | 0.7784506 | 0.7792293 | 0.0002050436 | 0.7799189 | 0.01002272 | 0.7799132 | 0.01142317
|  |  | 23343 | 0.7733535 | 0.7674819 | 0.0001371219 | 0.7674178 | 0.01157654 | 0.7674142 | 0.0144416 |  |  | 16796 | 0.7858999 | 0.7792293 | 0.0002050436 | 0.7799189 | 0.01002272 | 0.7799132 | 0.01142317
|  |  | 23353 | 0.7733535 | 0.7674819 | 0.0001371219 | 0.7674178 | 0.01157654 | 0.7674142 | 0.0144416 |  |  | 16801 | 0.7784506 | 0.7792293 | 0.0002050436 | 0.7799189 | 0.01002272 | 0.7799132 | 0.01142317
|  |  | 23363 | 0.7733535 | 0.7674819 | 0.0001371219 | 0.7674178 | 0.01157654 | 0.7674142 | 0.0144416 |  |  | 16806 | 0.774726 | 0.7792293 | 0.0002050436 | 0.7799189 | 0.01002272 | 0.7799132 | 0.01142317
|  |  | 23373 | 0.7733535 | 0.7674819 | 0.0001371219 | 0.7674178 | 0.01157654 | 0.7674142 | 0.0144416 |  |  | 16811 | 0.7821753 | 0.7792293 | 0.0002050436 | 0.7799189 | 0.01002272 | 0.7799132 | 0.01142317
|  |  | 23383 | 0.7623056 | 0.7674819 | 0.0001371219 | 0.7674178 | 0.01157654 | 0.7674142 | 0.0144416 |  |  | 16816 | 0.7784506 | 0.7792293 | 0.0002050436 | 0.7799189 | 0.01002272 | 0.7799132 | 0.01142317
|  |  | 23393 | 0.7733535 | 0.7674819 | 0.0001371219 | 0.7674178 | 0.01157654 | 0.7674142 | 0.0144416 |  |  | 16821 | 0.7784506 | 0.7792293 | 0.0002050436 | 0.7799189 | 0.01002272 | 0.7799132 | 0.01142317
|  |  | 23403 | 0.7623056 | 0.7674819 | 0.0001371219 | 0.7674178 | 0.01157654 | 0.7674142 | 0.0144416 |  |  | 16826 | 0.7821753 | 0.7792293 | 0.0002050436 | 0.7799189 | 0.01002272 | 0.7799132 | 0.01142317
|  |  | 23413 | 0.7623056 | 0.7674819 | 0.0001371219 | 0.7674178 | 0.01157654 | 0.7674142 | 0.0144416 |  |  | 16831 | 0.7784506 | 0.7792293 | 0.0002050436 | 0.7799189 | 0.01002272 | 0.7799132 | 0.01142317
|  |  | 23423 | 0.7678296 | 0.7674819 | 0.0001371219 | 0.7674178 | 0.01157654 | 0.7674142 | 0.0144416 |  |  | 16836 | 0.7784506 | 0.7792293 | 0.0002050436 | 0.7799189 | 0.01002272 | 0.7799132 | 0.01142317
|  |  | 23433 | 0.7733535 | 0.7674819 | 0.0001371219 | 0.7674178 | 0.01157654 | 0.7674142 | 0.0144416 |  |  | 16841 | 0.7784506 | 0.7792293 | 0.0002050436 | 0.7799189 | 0.01002272 | 0.7799132 | 0.01142317
|  |  | 23443 | 0.7733535 | 0.7674819 | 0.0001371219 | 0.7674178 | 0.01157654 | 0.7674142 | 0.0144416 |  |  | 16846 | 0.7821753 | 0.7792293 | 0.0002050436 | 0.7799189 | 0.01002272 | 0.7799132 | 0.01142317
|  |  | 23453 | 0.7733535 | 0.7674819 | 0.0001371219 | 0.7674178 | 0.01157654 | 0.7674142 | 0.0144416 |  |  | 16851 | 0.7784506 | 0.7792293 | 0.0002050436 | 0.7799189 | 0.01002272 | 0.7799132 | 0.01142317
|  |  | 23463 | 0.7623056 | 0.7674819 | 0.0001371219 | 0.7674178 | 0.01157654 | 0.7674142 | 0.0144416 |  |  | 16856 | 0.7784506 | 0.7792293 | 0.0002050436 | 0.7799189 | 0.01002272 | 0.7799132 | 0.01142317
|  |  | 23473 | 0.7678296 | 0.7674819 | 0.0001371219 | 0.7674178 | 0.01157654 | 0.7674142 | 0.0144416 |  |  | 16861 | 0.7821753 | 0.7792293 | 0.0002050436 | 0.7799189 | 0.01002272 | 0.7799132 | 0.01142317
|  |  | 23483 | 0.7733535 | 0.7674819 | 0.0001371219 | 0.7674178 | 0.01157654 | 0.7674142 | 0.0144416 |  |  | 16866 | 0.7784506 | 0.7792293 | 0.0002050436 | 0.7799189 | 0.01002272 | 0.7799132 | 0.01142317
|  |  | 23493 | 0.7678296 | 0.7674819 | 0.0001371219 | 0.7674178 | 0.01157654 | 0.7674142 | 0.0144416 |  |  | 16871 | 0.7784506 | 0.7792293 | 0.0002050436 | 0.7799189 | 0.01002272 | 0.7799132 | 0.01142317
|  |  | 23503 | 0.7678296 | 0.7674819 | 0.0001371219 | 0.7674178 | 0.01157654 | 0.7674142 | 0.0144416 |  |  | 16876 | 0.7784506 | 0.7792293 | 0.0002050436 | 0.7799189 | 0.01002272 | 0.7799132 | 0.01142317
|  |  | 23513 | 0.7733535 | 0.7674819 | 0.0001371219 | 0.7674178 | 0.01157654 | 0.7674142 | 0.0144416 |  |  | 16881 | 0.7784506 | 0.7792293 | 0.0002050436 | 0.7799189 | 0.01002272 | 0.7799132 | 0.01142317
|  |  | 23523 | 0.7623056 | 0.7674819 | 0.0001371219 | 0.7674178 | 0.01157654 | 0.7674142 | 0.0144416 |  |  | 16886 | 0.7784506 | 0.7792293 | 0.0002050436 | 0.7799189 | 0.01002272 | 0.7799132 | 0.01142317
|  |  | 23533 | 0.7678296 | 0.7674819 | 0.0001371219 | 0.7674178 | 0.01157654 | 0.7674142 | 0.0144416 |  |  | 16891 | 0.7821753 | 0.7792293 | 0.0002050436 | 0.7799189 | 0.01002272 | 0.7799132 | 0.01142317
|  |  | 23543 | 0.7678296 | 0.7674819 | 0.0001371219 | 0.7674178 | 0.01157654 | 0.7674142 | 0.0144416 |  |  | 16896 | 0.7784506 | 0.7792293 | 0.0002050436 | 0.7799189 | 0.01002272 | 0.7799132 | 0.01142317
|  |  | 23553 | 0.7678296 | 0.7674819 | 0.0001371219 | 0.7674178 | 0.01157654 | 0.7674142 | 0.0144416 |  |  | 16901 | 0.7784506 | 0.7792293 | 0.0002050436 | 0.7799189 | 0.01002272 | 0.7799132 | 0.01142317
|  |  | 23563 | 0.7733535 | 0.7674819 | 0.0001371219 | 0.7674178 | 0.01157654 | 0.7674142 | 0.0144416 |  |  | 16906 | 0.7784506 | 0.7792293 | 0.0002050436 | 0.7799189 | 0.01002272 | 0.7799132 | 0.01142317
|  |  | 23573 | 0.7678296 | 0.7674819 | 0.0001371219 | 0.7674178 | 0.01157654 | 0.7674142 | 0.0144416 |  |  | 16911 | 0.7784506 | 0.7792293 | 0.0002050436 | 0.7799189 | 0.01002272 | 0.7799132 | 0.01142317
|  |  | 23583 | 0.7623056 | 0.7674819 | 0.0001371219 | 0.7674178 | 0.01157654 | 0.7674142 | 0.0144416 |  |  | 16916 | 0.7784506 | 0.7792293 | 0.0002050436 | 0.7799189 | 0.01002272 | 0.7799132 | 0.01142317
|  |  | 23593 | 0.7623056 | 0.7674819 | 0.0001371219 | 0.7674178 | 0.01157654 | 0.7674142 | 0.0144416 |  |  | 16921 | 0.7821753 | 0.7792293 | 0.0002050436 | 0.7799189 | 0.01002272 | 0.7799132 | 0.01142317
|  |  | 23603 | 0.7678296 | 0.7674819 | 0.0001371219 | 0.7674178 | 0.01157654 | 0.7674142 | 0.0144416 |  |  | 16926 | 0.7784506 | 0.7792293 | 0.0002050436 | 0.7799189 | 0.01002272 | 0.7799132 | 0.01142317
|  |  | 23613 | 0.7623056 | 0.7674819 | 0.0001371219 | 0.7674178 | 0.01157654 | 0.7674142 | 0.0144416 |  |  | 16931 | 0.774726 | 0.7792293 | 0.0002050436 | 0.7799189 | 0.01002272 | 0.7799132 | 0.01142317
|  |  | 23623 | 0.7678296 | 0.7674819 | 0.0001371219 | 0.7674178 | 0.01157654 | 0.7674142 | 0.0144416 |  |  | 16936 | 0.7821753 | 0.7792293 | 0.0002050436 | 0.7799189 | 0.01002272 | 0.7799132 | 0.01142317
|  |  | 23633 | 0.7678296 | 0.7674819 | 0.0001371219 | 0.7674178 | 0.01157654 | 0.7674142 | 0.0144416 |  |  | 16941 | 0.7821753 | 0.7792293 | 0.0002050436 | 0.7799189 | 0.01002272 | 0.7799132 | 0.01142317
|  |  | 23643 | 0.7678296 | 0.7674819 | 0.0001371219 | 0.7674178 | 0.01157654 | 0.7674142 | 0.0144416 |  |  | 16946 | 0.7821753 | 0.7792293 | 0.0002050436 | 0.7799189 | 0.01002272 | 0.7799132 | 0.01142317
|  |  | 23653 | 0.7733535 | 0.7674819 | 0.0001371219 | 0.7674178 | 0.01157654 | 0.7674142 | 0.0144416 |  |  | 16951 | 0.7784506 | 0.7792293 | 0.0002050436 | 0.7799189 | 0.01002272 | 0.7799132 | 0.01142317
|  |  | 23663 | 0.7733535 | 0.7674819 | 0.0001371219 | 0.7674178 | 0.01157654 | 0.7674142 | 0.0144416 |  |  | 16956 | 0.7821753 | 0.7792293 | 0.0002050436 | 0.7799189 | 0.01002272 | 0.7799132 | 0.01142317
|  |  | 23673 | 0.7733535 | 0.7674819 | 0.0001371219 | 0.7674178 | 0.01157654 | 0.7674142 | 0.0144416 |  |  | 16961 | 0.7821753 | 0.7792293 | 0.0002050436 | 0.7799189 | 0.01002272 | 0.7799132 | 0.01142317
|  |  | 23683 | 0.7678296 | 0.7674819 | 0.0001371219 | 0.7674178 | 0.01157654 | 0.7674142 | 0.0144416 |  |  | 16966 | 0.7821753 | 0.7792293 | 0.0002050436 | 0.7799189 | 0.01002272 | 0.7799132 | 0.01142317
|  |  | 23693 | 0.7623056 | 0.7674819 | 0.0001371219 | 0.7674178 | 0.01157654 | 0.7674142 | 0.0144416 |  |  | 16971 | 0.7821753 | 0.7792293 | 0.0002050436 | 0.7799189 | 0.01002272 | 0.7799132 | 0.01142317
|  |  | 23703 | 0.7678296 | 0.7674819 | 0.0001371219 | 0.7674178 | 0.01157654 | 0.7674142 | 0.0144416 |  |  | 16976 | 0.7858999 | 0.7792293 | 0.0002050436 | 0.7799189 | 0.01002272 | 0.7799132 | 0.01142317
|  |  | 23713 | 0.7733535 | 0.7674819 | 0.0001371219 | 0.7674178 | 0.01157654 | 0.7674142 | 0.0144416 |  |  | 16981 | 0.7821753 | 0.7792293 | 0.0002050436 | 0.7799189 | 0.01002272 | 0.7799132 | 0.01142317
|  |  | 23723 | 0.7623056 | 0.7674819 | 0.0001371219 | 0.7674178 | 0.01157654 | 0.7674142 | 0.0144416 |  |  | 16986 | 0.7784506 | 0.7792293 | 0.0002050436 | 0.7799189 | 0.01002272 | 0.7799132 | 0.01142317
|  |  | 23733 | 0.7678296 | 0.7674819 | 0.0001371219 | 0.7674178 | 0.01157654 | 0.7674142 | 0.0144416 |  |  | 16991 | 0.7784506 | 0.7792293 | 0.0002050436 | 0.7799189 | 0.01002272 | 0.7799132 | 0.01142317
|  |  | 23743 | 0.7678296 | 0.7674819 | 0.0001371219 | 0.7674178 | 0.01157654 | 0.7674142 | 0.0144416 |  |  | 16996 | 0.7784506 | 0.7792293 | 0.0002050436 | 0.7799189 | 0.01002272 | 0.7799132 | 0.01142317
|  |  | 23753 | 0.7733535 | 0.7674819 | 0.0001371219 | 0.7674178 | 0.01157654 | 0.7674142 | 0.0144416 |  |  | 17001 | 0.7710014 | 0.7792293 | 0.0002050436 | 0.7799189 | 0.01002272 | 0.7799132 | 0.01142317
|  |  | 23763 | 0.7623056 | 0.7674819 | 0.0001371219 | 0.7674178 | 0.01157654 | 0.7674142 | 0.0144416 |  |  | 17006 | 0.7821753 | 0.7792293 | 0.0002050436 | 0.7799189 | 0.01002272 | 0.7799132 | 0.01142317
|  |  | 23773 | 0.7678296 | 0.7674819 | 0.0001371219 | 0.7674178 | 0.01157654 | 0.7674142 | 0.0144416 |  |  | 17011 | 0.7784506 | 0.7792293 | 0.0002050436 | 0.7799189 | 0.01002272 | 0.7799132 | 0.01142317
|  |  | 23783 | 0.7678296 | 0.7674819 | 0.0001371219 | 0.7674178 | 0.01157654 | 0.7674142 | 0.0144416 |  |  | 17016 | 0.7784506 | 0.7792293 | 0.0002050436 | 0.7799189 | 0.01002272 | 0.7799132 | 0.01142317
|  |  | 23793 | 0.7623056 | 0.7674819 | 0.0001371219 | 0.7674178 | 0.01157654 | 0.7674142 | 0.0144416 |  |  | 17021 | 0.774726 | 0.7792293 | 0.0002050436 | 0.7799189 | 0.01002272 | 0.7799132 | 0.01142317
|  |  | 23803 | 0.7678296 | 0.7674819 | 0.0001371219 | 0.7674178 | 0.01157654 | 0.7674142 | 0.0144416 |  |  | 17026 | 0.7821753 | 0.7792293 | 0.0002050436 | 0.7799189 | 0.01002272 | 0.7799132 | 0.01142317
|  |  | 23813 | 0.7623056 | 0.7674819 | 0.0001371219 | 0.7674178 | 0.01157654 | 0.7674142 | 0.0144416 |  |  | 17031 | 0.7784506 | 0.7792293 | 0.0002050436 | 0.7799189 | 0.01002272 | 0.7799132 | 0.01142317
|  |  | 23823 | 0.7678296 | 0.7674819 | 0.0001371219 | 0.7674178 | 0.01157654 | 0.7674142 | 0.0144416 |  |  | 17036 | 0.7784506 | 0.7792293 | 0.0002050436 | 0.7799189 | 0.01002272 | 0.7799132 | 0.01142317
|  |  | 23833 | 0.7678296 | 0.7674819 | 0.0001371219 | 0.7674178 | 0.01157654 | 0.7674142 | 0.0144416 |  |  | 17041 | 0.7784506 | 0.7792293 | 0.0002050436 | 0.7799189 | 0.01002272 | 0.7799132 | 0.01142317
|  |  | 23843 | 0.7678296 | 0.7674819 | 0.0001371219 | 0.7674178 | 0.01157654 | 0.7674142 | 0.0144416 |  |  | 17046 | 0.7784506 | 0.7792293 | 0.0002050436 | 0.7799189 | 0.01002272 | 0.7799132 | 0.01142317
|  |  | 23853 | 0.7678296 | 0.7674819 | 0.0001371219 | 0.7674178 | 0.01157654 | 0.7674142 | 0.0144416 |  |  | 17051 | 0.7821753 | 0.7792293 | 0.0002050436 | 0.7799189 | 0.01002272 | 0.7799132 | 0.01142317
|  |  | 23863 | 0.7678296 | 0.7674819 | 0.0001371219 | 0.7674178 | 0.01157654 | 0.7674142 | 0.0144416 |  |  | 17056 | 0.7784506 | 0.7792293 | 0.0002050436 | 0.7799189 | 0.01002272 | 0.7799132 | 0.01142317
|  |  | 23873 | 0.7678296 | 0.7674819 | 0.0001371219 | 0.7674178 | 0.01157654 | 0.7674142 | 0.0144416 |  |  | 17061 | 0.774726 | 0.7792293 | 0.0002050436 | 0.7799189 | 0.01002272 | 0.7799132 | 0.01142317
|  |  | 23883 | 0.7678296 | 0.7674819 | 0.0001371219 | 0.7674178 | 0.01157654 | 0.7674142 | 0.0144416 |  |  | 17066 | 0.7784506 | 0.7792293 | 0.0002050436 | 0.7799189 | 0.01002272 | 0.7799132 | 0.01142317
|  |  | 23893 | 0.7623056 | 0.7674819 | 0.0001371219 | 0.7674178 | 0.01157654 | 0.7674142 | 0.0144416 |  |  | 17071 | 0.7784506 | 0.7792293 | 0.0002050436 | 0.7799189 | 0.01002272 | 0.7799132 | 0.01142317
|  |  | 23903 | 0.7733535 | 0.7674819 | 0.0001371219 | 0.7674178 | 0.01157654 | 0.7674142 | 0.0144416 |  |  | 17076 | 0.7784506 | 0.7792293 | 0.0002050436 | 0.7799189 | 0.01002272 | 0.7799132 | 0.01142317
|  |  | 23913 | 0.7678296 | 0.7674819 | 0.0001371219 | 0.7674178 | 0.01157654 | 0.7674142 | 0.0144416 |  |  | 17081 | 0.774726 | 0.7792293 | 0.0002050436 | 0.7799189 | 0.01002272 | 0.7799132 | 0.01142317
|  |  | 23923 | 0.7678296 | 0.7674819 | 0.0001371219 | 0.7674178 | 0.01157654 | 0.7674142 | 0.0144416 |  |  | 17086 | 0.7784506 | 0.7792293 | 0.0002050436 | 0.7799189 | 0.01002272 | 0.7799132 | 0.01142317
|  |  | 23933 | 0.7678296 | 0.7674819 | 0.0001371219 | 0.7674178 | 0.01157654 | 0.7674142 | 0.0144416 |  |  | 17091 | 0.7821753 | 0.7792293 | 0.0002050436 | 0.7799189 | 0.01002272 | 0.7799132 | 0.01142317
|  |  | 23943 | 0.7623056 | 0.7674819 | 0.0001371219 | 0.7674178 | 0.01157654 | 0.7674142 | 0.0144416 |  |  | 17096 | 0.7784506 | 0.7792293 | 0.0002050436 | 0.7799189 | 0.01002272 | 0.7799132 | 0.01142317
|  |  | 23953 | 0.7678296 | 0.7674819 | 0.0001371219 | 0.7674178 | 0.01157654 | 0.7674142 | 0.0144416 |  |  | 17101 | 0.7784506 | 0.7792293 | 0.0002050436 | 0.7799189 | 0.01002272 | 0.7799132 | 0.01142317
|  |  | 23963 | 0.7678296 | 0.7674819 | 0.0001371219 | 0.7674178 | 0.01157654 | 0.7674142 | 0.0144416 |  |  | 17106 | 0.7784506 | 0.7792293 | 0.0002050436 | 0.7799189 | 0.01002272 | 0.7799132 | 0.01142317
|  |  | 23973 | 0.7678296 | 0.7674819 | 0.0001371219 | 0.7674178 | 0.01157654 | 0.7674142 | 0.0144416 |  |  | 17111 | 0.7821753 | 0.7792293 | 0.0002050436 | 0.7799189 | 0.01002272 | 0.7799132 | 0.01142317
|  |  | 23983 | 0.7733535 | 0.7674819 | 0.0001371219 | 0.7674178 | 0.01157654 | 0.7674142 | 0.0144416 |  |  | 17116 | 0.774726 | 0.7792293 | 0.0002050436 | 0.7799189 | 0.01002272 | 0.7799132 | 0.01142317
|  |  | 23993 | 0.7623056 | 0.7674819 | 0.0001371219 | 0.7674178 | 0.01157654 | 0.7674142 | 0.0144416 |  |  | 17121 | 0.7784506 | 0.7792293 | 0.0002050436 | 0.7799189 | 0.01002272 | 0.7799132 | 0.01142317
|  |  | 24003 | 0.7678296 | 0.7674819 | 0.0001371219 | 0.7674178 | 0.01157654 | 0.7674142 | 0.0144416 |  |  | 17126 | 0.7784506 | 0.7792293 | 0.0002050436 | 0.7799189 | 0.01002272 | 0.7799132 | 0.01142317
|  |  | 24013 | 0.7678296 | 0.7674819 | 0.0001371219 | 0.7674178 | 0.01157654 | 0.7674142 | 0.0144416 |  |  | 17131 | 0.774726 | 0.7792293 | 0.0002050436 | 0.7799189 | 0.01002272 | 0.7799132 | 0.01142317
|  |  | 24023 | 0.7678296 | 0.7674819 | 0.0001371219 | 0.7674178 | 0.01157654 | 0.7674142 | 0.0144416 |  |  | 17136 | 0.7784506 | 0.7792293 | 0.0002050436 | 0.7799189 | 0.01002272 | 0.7799132 | 0.01142317
|  |  | 24033 | 0.7678296 | 0.7674819 | 0.0001371219 | 0.7674178 | 0.01157654 | 0.7674142 | 0.0144416 |  |  | 17141 | 0.7821753 | 0.7792293 | 0.0002050436 | 0.7799189 | 0.01002272 | 0.7799132 | 0.01142317
|  |  | 24043 | 0.7623056 | 0.7674819 | 0.0001371219 | 0.7674178 | 0.01157654 | 0.7674142 | 0.0144416 |  |  | 17146 | 0.7784506 | 0.7792293 | 0.0002050436 | 0.7799189 | 0.01002272 | 0.7799132 | 0.01142317
|  |  | 24053 | 0.7678296 | 0.7674819 | 0.0001371219 | 0.7674178 | 0.01157654 | 0.7674142 | 0.0144416 |  |  | 17151 | 0.7821753 | 0.7792293 | 0.0002050436 | 0.7799189 | 0.01002272 | 0.7799132 | 0.01142317
|  |  | 24063 | 0.7623056 | 0.7674819 | 0.0001371219 | 0.7674178 | 0.01157654 | 0.7674142 | 0.0144416 |  |  | 17156 | 0.7784506 | 0.7792293 | 0.0002050436 | 0.7799189 | 0.01002272 | 0.7799132 | 0.01142317
|  |  | 24073 | 0.7623056 | 0.7674819 | 0.0001371219 | 0.7674178 | 0.01157654 | 0.7674142 | 0.0144416 |  |  | 17161 | 0.7784506 | 0.7792293 | 0.0002050436 | 0.7799189 | 0.01002272 | 0.7799132 | 0.01142317
|  |  | 24083 | 0.7678296 | 0.7674819 | 0.0001371219 | 0.7674178 | 0.01157654 | 0.7674142 | 0.0144416 |  |  | 17166 | 0.7784506 | 0.7792293 | 0.0002050436 | 0.7799189 | 0.01002272 | 0.7799132 | 0.01142317
|  |  | 24093 | 0.7678296 | 0.7674819 | 0.0001371219 | 0.7674178 | 0.01157654 | 0.7674142 | 0.0144416 |  |  | 17171 | 0.774726 | 0.7792293 | 0.0002050436 | 0.7799189 | 0.01002272 | 0.7799132 | 0.01142317
|  |  | 24103 | 0.7678296 | 0.7674819 | 0.0001371219 | 0.7674178 | 0.01157654 | 0.7674142 | 0.0144416 |  |  | 17176 | 0.7784506 | 0.7792293 | 0.0002050436 | 0.7799189 | 0.01002272 | 0.7799132 | 0.01142317
|  |  | 24113 | 0.7623056 | 0.7674819 | 0.0001371219 | 0.7674178 | 0.01157654 | 0.7674142 | 0.0144416 |  |  | 17181 | 0.7784506 | 0.7792293 | 0.0002050436 | 0.7799189 | 0.01002272 | 0.7799132 | 0.01142317
|  |  | 24123 | 0.7678296 | 0.7674819 | 0.0001371219 | 0.7674178 | 0.01157654 | 0.7674142 | 0.0144416 |  |  | 17186 | 0.7784506 | 0.7792293 | 0.0002050436 | 0.7799189 | 0.01002272 | 0.7799132 | 0.01142317
|  |  | 24133 | 0.7678296 | 0.7674819 | 0.0001371219 | 0.7674178 | 0.01157654 | 0.7674142 | 0.0144416 |  |  | 17191 | 0.7784506 | 0.7792293 | 0.0002050436 | 0.7799189 | 0.01002272 | 0.7799132 | 0.01142317
|  |  | 24143 | 0.7678296 | 0.7674819 | 0.0001371219 | 0.7674178 | 0.01157654 | 0.7674142 | 0.0144416 |  |  | 17196 | 0.7821753 | 0.7792293 | 0.0002050436 | 0.7799189 | 0.01002272 | 0.7799132 | 0.01142317
|  |  | 24153 | 0.7678296 | 0.7674819 | 0.0001371219 | 0.7674178 | 0.01157654 | 0.7674142 | 0.0144416 |  |  | 17201 | 0.7821753 | 0.7792293 | 0.0002050436 | 0.7799189 | 0.01002272 | 0.7799132 | 0.01142317
|  |  | 24163 | 0.7678296 | 0.7674819 | 0.0001371219 | 0.7674178 | 0.01157654 | 0.7674142 | 0.0144416 |  |  | 17206 | 0.7821753 | 0.7792293 | 0.0002050436 | 0.7799189 | 0.01002272 | 0.7799132 | 0.01142317
|  |  | 24173 | 0.7678296 | 0.7674819 | 0.0001371219 | 0.7674178 | 0.01157654 | 0.7674142 | 0.0144416 |  |  | 17211 | 0.7821753 | 0.7792293 | 0.0002050436 | 0.7799189 | 0.01002272 | 0.7799132 | 0.01142317
|  |  | 24183 | 0.7678296 | 0.7674819 | 0.0001371219 | 0.7674178 | 0.01157654 | 0.7674142 | 0.0144416 |  |  | 17216 | 0.7784506 | 0.7792293 | 0.0002050436 | 0.7799189 | 0.01002272 | 0.7799132 | 0.01142317
|  |  | 24193 | 0.7733535 | 0.7674819 | 0.0001371219 | 0.7674178 | 0.01157654 | 0.7674142 | 0.0144416 |  |  | 17221 | 0.7784506 | 0.7792293 | 0.0002050436 | 0.7799189 | 0.01002272 | 0.7799132 | 0.01142317
|  |  | 24203 | 0.7733535 | 0.7674819 | 0.0001371219 | 0.7674178 | 0.01157654 | 0.7674142 | 0.0144416 |  |  | 17226 | 0.7821753 | 0.7792293 | 0.0002050436 | 0.7799189 | 0.01002272 | 0.7799132 | 0.01142317
|  |  | 24213 | 0.7623056 | 0.7674819 | 0.0001371219 | 0.7674178 | 0.01157654 | 0.7674142 | 0.0144416 |  |  | 17231 | 0.7784506 | 0.7792293 | 0.0002050436 | 0.7799189 | 0.01002272 | 0.7799132 | 0.01142317
|  |  | 24223 | 0.7733535 | 0.7674819 | 0.0001371219 | 0.7674178 | 0.01157654 | 0.7674142 | 0.0144416 |  |  | 17236 | 0.7821753 | 0.7792293 | 0.0002050436 | 0.7799189 | 0.01002272 | 0.7799132 | 0.01142317
|  |  | 24233 | 0.7678296 | 0.7674819 | 0.0001371219 | 0.7674178 | 0.01157654 | 0.7674142 | 0.0144416 |  |  | 17241 | 0.7784506 | 0.7792293 | 0.0002050436 | 0.7799189 | 0.01002272 | 0.7799132 | 0.01142317
|  |  | 24243 | 0.7678296 | 0.7674819 | 0.0001371219 | 0.7674178 | 0.01157654 | 0.7674142 | 0.0144416 |  |  | 17246 | 0.7784506 | 0.7792293 | 0.0002050436 | 0.7799189 | 0.01002272 | 0.7799132 | 0.01142317
|  |  | 24253 | 0.7623056 | 0.7674819 | 0.0001371219 | 0.7674178 | 0.01157654 | 0.7674142 | 0.0144416 |  |  | 17251 | 0.7821753 | 0.7792293 | 0.0002050436 | 0.7799189 | 0.01002272 | 0.7799132 | 0.01142317
|  |  | 24263 | 0.7623056 | 0.7674819 | 0.0001371219 | 0.7674178 | 0.01157654 | 0.7674142 | 0.0144416 |  |  | 17256 | 0.7821753 | 0.7792293 | 0.0002050436 | 0.7799189 | 0.01002272 | 0.7799132 | 0.01142317
|  |  | 24273 | 0.7733535 | 0.7674819 | 0.0001371219 | 0.7674178 | 0.01157654 | 0.7674142 | 0.0144416 |  |  | 17261 | 0.7784506 | 0.7792293 | 0.0002050436 | 0.7799189 | 0.01002272 | 0.7799132 | 0.01142317
|  |  | 24283 | 0.7678296 | 0.7674819 | 0.0001371219 | 0.7674178 | 0.01157654 | 0.7674142 | 0.0144416 |  |  | 17266 | 0.7784506 | 0.7792293 | 0.0002050436 | 0.7799189 | 0.01002272 | 0.7799132 | 0.01142317
|  |  | 24293 | 0.7678296 | 0.7674819 | 0.0001371219 | 0.7674178 | 0.01157654 | 0.7674142 | 0.0144416 |  |  | 17271 | 0.7784506 | 0.7792293 | 0.0002050436 | 0.7799189 | 0.01002272 | 0.7799132 | 0.01142317
|  |  | 24303 | 0.7788775 | 0.7674819 | 0.0001371219 | 0.7674178 | 0.01157654 | 0.7674142 | 0.0144416 |  |  | 17276 | 0.7821753 | 0.7792293 | 0.0002050436 | 0.7799189 | 0.01002272 | 0.7799132 | 0.01142317
|  |  | 24313 | 0.7678296 | 0.7674819 | 0.0001371219 | 0.7674178 | 0.01157654 | 0.7674142 | 0.0144416 |  |  | 17281 | 0.7821753 | 0.7792293 | 0.0002050436 | 0.7799189 | 0.01002272 | 0.7799132 | 0.01142317
|  |  | 24323 | 0.7678296 | 0.7674819 | 0.0001371219 | 0.7674178 | 0.01157654 | 0.7674142 | 0.0144416 |  |  | 17286 | 0.7784506 | 0.7792293 | 0.0002050436 | 0.7799189 | 0.01002272 | 0.7799132 | 0.01142317
|  |  | 24333 | 0.7733535 | 0.7674819 | 0.0001371219 | 0.7674178 | 0.01157654 | 0.7674142 | 0.0144416 |  |  | 17291 | 0.7821753 | 0.7792293 | 0.0002050436 | 0.7799189 | 0.01002272 | 0.7799132 | 0.01142317
|  |  | 24343 | 0.7678296 | 0.7674819 | 0.0001371219 | 0.7674178 | 0.01157654 | 0.7674142 | 0.0144416 |  |  | 17296 | 0.7784506 | 0.7792293 | 0.0002050436 | 0.7799189 | 0.01002272 | 0.7799132 | 0.01142317
|  |  | 24353 | 0.7678296 | 0.7674819 | 0.0001371219 | 0.7674178 | 0.01157654 | 0.7674142 | 0.0144416 |  |  | 17301 | 0.774726 | 0.7792293 | 0.0002050436 | 0.7799189 | 0.01002272 | 0.7799132 | 0.01142317
|  |  | 24363 | 0.7678296 | 0.7674819 | 0.0001371219 | 0.7674178 | 0.01157654 | 0.7674142 | 0.0144416 |  |  | 17306 | 0.7784506 | 0.7792293 | 0.0002050436 | 0.7799189 | 0.01002272 | 0.7799132 | 0.01142317
|  |  | 24373 | 0.7733535 | 0.7674819 | 0.0001371219 | 0.7674178 | 0.01157654 | 0.7674142 | 0.0144416 |  |  | 17311 | 0.7821753 | 0.7792293 | 0.0002050436 | 0.7799189 | 0.01002272 | 0.7799132 | 0.01142317
|  |  | 24383 | 0.7678296 | 0.7674819 | 0.0001371219 | 0.7674178 | 0.01157654 | 0.7674142 | 0.0144416 |  |  | 17316 | 0.7784506 | 0.7792293 | 0.0002050436 | 0.7799189 | 0.01002272 | 0.7799132 | 0.01142317
|  |  | 24393 | 0.7678296 | 0.7674819 | 0.0001371219 | 0.7674178 | 0.01157654 | 0.7674142 | 0.0144416 |  |  | 17321 | 0.7821753 | 0.7792293 | 0.0002050436 | 0.7799189 | 0.01002272 | 0.7799132 | 0.01142317
|  |  | 24403 | 0.7678296 | 0.7674819 | 0.0001371219 | 0.7674178 | 0.01157654 | 0.7674142 | 0.0144416 |  |  | 17326 | 0.7784506 | 0.7792293 | 0.0002050436 | 0.7799189 | 0.01002272 | 0.7799132 | 0.01142317
|  |  | 24413 | 0.7623056 | 0.7674819 | 0.0001371219 | 0.7674178 | 0.01157654 | 0.7674142 | 0.0144416 |  |  | 17331 | 0.774726 | 0.7792293 | 0.0002050436 | 0.7799189 | 0.01002272 | 0.7799132 | 0.01142317
|  |  | 24423 | 0.7678296 | 0.7674819 | 0.0001371219 | 0.7674178 | 0.01157654 | 0.7674142 | 0.0144416 |  |  | 17336 | 0.7784506 | 0.7792293 | 0.0002050436 | 0.7799189 | 0.01002272 | 0.7799132 | 0.01142317
|  |  | 24433 | 0.7678296 | 0.7674819 | 0.0001371219 | 0.7674178 | 0.01157654 | 0.7674142 | 0.0144416 |  |  | 17341 | 0.774726 | 0.7792293 | 0.0002050436 | 0.7799189 | 0.01002272 | 0.7799132 | 0.01142317
|  |  | 24443 | 0.7678296 | 0.7674819 | 0.0001371219 | 0.7674178 | 0.01157654 | 0.7674142 | 0.0144416 |  |  | 17346 | 0.7784506 | 0.7792293 | 0.0002050436 | 0.7799189 | 0.01002272 | 0.7799132 | 0.01142317
|  |  | 24453 | 0.7623056 | 0.7674819 | 0.0001371219 | 0.7674178 | 0.01157654 | 0.7674142 | 0.0144416 |  |  | 17351 | 0.774726 | 0.7792293 | 0.0002050436 | 0.7799189 | 0.01002272 | 0.7799132 | 0.01142317
|  |  | 24463 | 0.7623056 | 0.7674819 | 0.0001371219 | 0.7674178 | 0.01157654 | 0.7674142 | 0.0144416 |  |  | 17356 | 0.7821753 | 0.7792293 | 0.0002050436 | 0.7799189 | 0.01002272 | 0.7799132 | 0.01142317
|  |  | 24473 | 0.7678296 | 0.7674819 | 0.0001371219 | 0.7674178 | 0.01157654 | 0.7674142 | 0.0144416 |  |  | 17361 | 0.7784506 | 0.7792293 | 0.0002050436 | 0.7799189 | 0.01002272 | 0.7799132 | 0.01142317
|  |  | 24483 | 0.7678296 | 0.7674819 | 0.0001371219 | 0.7674178 | 0.01157654 | 0.7674142 | 0.0144416 |  |  | 17366 | 0.774726 | 0.7792293 | 0.0002050436 | 0.7799189 | 0.01002272 | 0.7799132 | 0.01142317
|  |  | 24493 | 0.7623056 | 0.7674819 | 0.0001371219 | 0.7674178 | 0.01157654 | 0.7674142 | 0.0144416 |  |  | 17371 | 0.7784506 | 0.7792293 | 0.0002050436 | 0.7799189 | 0.01002272 | 0.7799132 | 0.01142317
|  |  | 24503 | 0.7678296 | 0.7674819 | 0.0001371219 | 0.7674178 | 0.01157654 | 0.7674142 | 0.0144416 |  |  | 17376 | 0.774726 | 0.7792293 | 0.0002050436 | 0.7799189 | 0.01002272 | 0.7799132 | 0.01142317
|  |  | 24513 | 0.7733535 | 0.7674819 | 0.0001371219 | 0.7674178 | 0.01157654 | 0.7674142 | 0.0144416 |  |  | 17381 | 0.7784506 | 0.7792293 | 0.0002050436 | 0.7799189 | 0.01002272 | 0.7799132 | 0.01142317
|  |  | 24523 | 0.7623056 | 0.7674819 | 0.0001371219 | 0.7674178 | 0.01157654 | 0.7674142 | 0.0144416 |  |  | 17386 | 0.7784506 | 0.7792293 | 0.0002050436 | 0.7799189 | 0.01002272 | 0.7799132 | 0.01142317
|  |  | 24533 | 0.7733535 | 0.7674819 | 0.0001371219 | 0.7674178 | 0.01157654 | 0.7674142 | 0.0144416 |  |  | 17391 | 0.7858999 | 0.7792293 | 0.0002050436 | 0.7799189 | 0.01002272 | 0.7799132 | 0.01142317
|  |  | 24543 | 0.7733535 | 0.7674819 | 0.0001371219 | 0.7674178 | 0.01157654 | 0.7674142 | 0.0144416 |  |  | 17396 | 0.7784506 | 0.7792293 | 0.0002050436 | 0.7799189 | 0.01002272 | 0.7799132 | 0.01142317
|  |  | 24553 | 0.7733535 | 0.7674819 | 0.0001371219 | 0.7674178 | 0.01157654 | 0.7674142 | 0.0144416 |  |  | 17401 | 0.7821753 | 0.7792293 | 0.0002050436 | 0.7799189 | 0.01002272 | 0.7799132 | 0.01142317
|  |  | 24563 | 0.7844015 | 0.7674819 | 0.0001371219 | 0.7674178 | 0.01157654 | 0.7674142 | 0.0144416 |  |  | 17406 | 0.7784506 | 0.7792293 | 0.0002050436 | 0.7799189 | 0.01002272 | 0.7799132 | 0.01142317
|  |  | 24573 | 0.7733535 | 0.7674819 | 0.0001371219 | 0.7674178 | 0.01157654 | 0.7674142 | 0.0144416 |  |  | 17411 | 0.7821753 | 0.7792293 | 0.0002050436 | 0.7799189 | 0.01002272 | 0.7799132 | 0.01142317
|  |  | 24583 | 0.7678296 | 0.7674819 | 0.0001371219 | 0.7674178 | 0.01157654 | 0.7674142 | 0.0144416 |  |  | 17416 | 0.7784506 | 0.7792293 | 0.0002050436 | 0.7799189 | 0.01002272 | 0.7799132 | 0.01142317
|  |  | 24593 | 0.7678296 | 0.7674819 | 0.0001371219 | 0.7674178 | 0.01157654 | 0.7674142 | 0.0144416 |  |  | 17421 | 0.7784506 | 0.7792293 | 0.0002050436 | 0.7799189 | 0.01002272 | 0.7799132 | 0.01142317
|  |  | 24603 | 0.7678296 | 0.7674819 | 0.0001371219 | 0.7674178 | 0.01157654 | 0.7674142 | 0.0144416 |  |  | 17426 | 0.7784506 | 0.7792293 | 0.0002050436 | 0.7799189 | 0.01002272 | 0.7799132 | 0.01142317
|  |  | 24613 | 0.7733535 | 0.7674819 | 0.0001371219 | 0.7674178 | 0.01157654 | 0.7674142 | 0.0144416 |  |  | 17431 | 0.7821753 | 0.7792293 | 0.0002050436 | 0.7799189 | 0.01002272 | 0.7799132 | 0.01142317
|  |  | 24623 | 0.7623056 | 0.7674819 | 0.0001371219 | 0.7674178 | 0.01157654 | 0.7674142 | 0.0144416 |  |  | 17436 | 0.7821753 | 0.7792293 | 0.0002050436 | 0.7799189 | 0.01002272 | 0.7799132 | 0.01142317
|  |  | 24633 | 0.7678296 | 0.7674819 | 0.0001371219 | 0.7674178 | 0.01157654 | 0.7674142 | 0.0144416 |  |  | 17441 | 0.7821753 | 0.7792293 | 0.0002050436 | 0.7799189 | 0.01002272 | 0.7799132 | 0.01142317
|  |  | 24643 | 0.7678296 | 0.7674819 | 0.0001371219 | 0.7674178 | 0.01157654 | 0.7674142 | 0.0144416 |  |  | 17446 | 0.7858999 | 0.7792293 | 0.0002050436 | 0.7799189 | 0.01002272 | 0.7799132 | 0.01142317
|  |  | 24653 | 0.7623056 | 0.7674819 | 0.0001371219 | 0.7674178 | 0.01157654 | 0.7674142 | 0.0144416 |  |  | 17451 | 0.7821753 | 0.7792293 | 0.0002050436 | 0.7799189 | 0.01002272 | 0.7799132 | 0.01142317
|  |  | 24663 | 0.7733535 | 0.7674819 | 0.0001371219 | 0.7674178 | 0.01157654 | 0.7674142 | 0.0144416 |  |  | 17456 | 0.7784506 | 0.7792293 | 0.0002050436 | 0.7799189 | 0.01002272 | 0.7799132 | 0.01142317
|  |  | 24673 | 0.7733535 | 0.7674819 | 0.0001371219 | 0.7674178 | 0.01157654 | 0.7674142 | 0.0144416 |  |  | 17461 | 0.7821753 | 0.7792293 | 0.0002050436 | 0.7799189 | 0.01002272 | 0.7799132 | 0.01142317
|  |  | 24683 | 0.7678296 | 0.7674819 | 0.0001371219 | 0.7674178 | 0.01157654 | 0.7674142 | 0.0144416 |  |  | 17466 | 0.7821753 | 0.7792293 | 0.0002050436 | 0.7799189 | 0.01002272 | 0.7799132 | 0.01142317
|  |  | 24693 | 0.7678296 | 0.7674819 | 0.0001371219 | 0.7674178 | 0.01157654 | 0.7674142 | 0.0144416 |  |  | 17471 | 0.774726 | 0.7792293 | 0.0002050436 | 0.7799189 | 0.01002272 | 0.7799132 | 0.01142317
|  |  | 24703 | 0.7733535 | 0.7674819 | 0.0001371219 | 0.7674178 | 0.01157654 | 0.7674142 | 0.0144416 |  |  | 17476 | 0.7784506 | 0.7792293 | 0.0002050436 | 0.7799189 | 0.01002272 | 0.7799132 | 0.01142317
|  |  | 24713 | 0.7678296 | 0.7674819 | 0.0001371219 | 0.7674178 | 0.01157654 | 0.7674142 | 0.0144416 |  |  | 17481 | 0.7821753 | 0.7792293 | 0.0002050436 | 0.7799189 | 0.01002272 | 0.7799132 | 0.01142317
|  |  | 24723 | 0.7788775 | 0.7674819 | 0.0001371219 | 0.7674178 | 0.01157654 | 0.7674142 | 0.0144416 |  |  | 17486 | 0.7784506 | 0.7792293 | 0.0002050436 | 0.7799189 | 0.01002272 | 0.7799132 | 0.01142317
|  |  | 24733 | 0.7733535 | 0.7674819 | 0.0001371219 | 0.7674178 | 0.01157654 | 0.7674142 | 0.0144416 |  |  | 17491 | 0.7821753 | 0.7792293 | 0.0002050436 | 0.7799189 | 0.01002272 | 0.7799132 | 0.01142317
|  |  | 24743 | 0.7678296 | 0.7674819 | 0.0001371219 | 0.7674178 | 0.01157654 | 0.7674142 | 0.0144416 |  |  | 17496 | 0.7784506 | 0.7792293 | 0.0002050436 | 0.7799189 | 0.01002272 | 0.7799132 | 0.01142317
|  |  | 24753 | 0.7733535 | 0.7674819 | 0.0001371219 | 0.7674178 | 0.01157654 | 0.7674142 | 0.0144416 |  |  | 17501 | 0.7821753 | 0.7792293 | 0.0002050436 | 0.7799189 | 0.01002272 | 0.7799132 | 0.01142317
|  |  | 24763 | 0.7733535 | 0.7674819 | 0.0001371219 | 0.7674178 | 0.01157654 | 0.7674142 | 0.0144416 |  |  | 17506 | 0.774726 | 0.7792293 | 0.0002050436 | 0.7799189 | 0.01002272 | 0.7799132 | 0.01142317
|  |  | 24773 | 0.7678296 | 0.7674819 | 0.0001371219 | 0.7674178 | 0.01157654 | 0.7674142 | 0.0144416 |  |  | 17511 | 0.7858999 | 0.7792293 | 0.0002050436 | 0.7799189 | 0.01002272 | 0.7799132 | 0.01142317
|  |  | 24783 | 0.7678296 | 0.7674819 | 0.0001371219 | 0.7674178 | 0.01157654 | 0.7674142 | 0.0144416 |  |  | 17516 | 0.7821753 | 0.7792293 | 0.0002050436 | 0.7799189 | 0.01002272 | 0.7799132 | 0.01142317
|  |  | 24793 | 0.7733535 | 0.7674819 | 0.0001371219 | 0.7674178 | 0.01157654 | 0.7674142 | 0.0144416 |  |  | 17521 | 0.7784506 | 0.7792293 | 0.0002050436 | 0.7799189 | 0.01002272 | 0.7799132 | 0.01142317
|  |  | 24803 | 0.7733535 | 0.7674819 | 0.0001371219 | 0.7674178 | 0.01157654 | 0.7674142 | 0.0144416 |  |  | 17526 | 0.7821753 | 0.7792293 | 0.0002050436 | 0.7799189 | 0.01002272 | 0.7799132 | 0.01142317
|  |  | 24813 | 0.7678296 | 0.7674819 | 0.0001371219 | 0.7674178 | 0.01157654 | 0.7674142 | 0.0144416 |  |  | 17531 | 0.7821753 | 0.7792293 | 0.0002050436 | 0.7799189 | 0.01002272 | 0.7799132 | 0.01142317
|  |  | 24823 | 0.7678296 | 0.7674819 | 0.0001371219 | 0.7674178 | 0.01157654 | 0.7674142 | 0.0144416 |  |  | 17536 | 0.774726 | 0.7792293 | 0.0002050436 | 0.7799189 | 0.01002272 | 0.7799132 | 0.01142317
|  |  | 24833 | 0.7733535 | 0.7674819 | 0.0001371219 | 0.7674178 | 0.01157654 | 0.7674142 | 0.0144416 |  |  | 17541 | 0.7784506 | 0.7792293 | 0.0002050436 | 0.7799189 | 0.01002272 | 0.7799132 | 0.01142317
|  |  | 24843 | 0.7733535 | 0.7674819 | 0.0001371219 | 0.7674178 | 0.01157654 | 0.7674142 | 0.0144416 |  |  | 17546 | 0.7784506 | 0.7792293 | 0.0002050436 | 0.7799189 | 0.01002272 | 0.7799132 | 0.01142317
|  |  | 24853 | 0.7733535 | 0.7674819 | 0.0001371219 | 0.7674178 | 0.01157654 | 0.7674142 | 0.0144416 |  |  | 17551 | 0.7784506 | 0.7792293 | 0.0002050436 | 0.7799189 | 0.01002272 | 0.7799132 | 0.01142317
|  |  | 24863 | 0.7623056 | 0.7674819 | 0.0001371219 | 0.7674178 | 0.01157654 | 0.7674142 | 0.0144416 |  |  | 17556 | 0.7784506 | 0.7792293 | 0.0002050436 | 0.7799189 | 0.01002272 | 0.7799132 | 0.01142317
|  |  | 24873 | 0.7678296 | 0.7674819 | 0.0001371219 | 0.7674178 | 0.01157654 | 0.7674142 | 0.0144416 |  |  | 17561 | 0.7784506 | 0.7792293 | 0.0002050436 | 0.7799189 | 0.01002272 | 0.7799132 | 0.01142317
|  |  | 24883 | 0.7733535 | 0.7674819 | 0.0001371219 | 0.7674178 | 0.01157654 | 0.7674142 | 0.0144416 |  |  | 17566 | 0.774726 | 0.7792293 | 0.0002050436 | 0.7799189 | 0.01002272 | 0.7799132 | 0.01142317
|  |  | 24893 | 0.7733535 | 0.7674819 | 0.0001371219 | 0.7674178 | 0.01157654 | 0.7674142 | 0.0144416 |  |  | 17571 | 0.7784506 | 0.7792293 | 0.0002050436 | 0.7799189 | 0.01002272 | 0.7799132 | 0.01142317
|  |  | 24903 | 0.7678296 | 0.7674819 | 0.0001371219 | 0.7674178 | 0.01157654 | 0.7674142 | 0.0144416 |  |  | 17576 | 0.7784506 | 0.7792293 | 0.0002050436 | 0.7799189 | 0.01002272 | 0.7799132 | 0.01142317
|  |  | 24913 | 0.7788775 | 0.7674819 | 0.0001371219 | 0.7674178 | 0.01157654 | 0.7674142 | 0.0144416 |  |  | 17581 | 0.7784506 | 0.7792293 | 0.0002050436 | 0.7799189 | 0.01002272 | 0.7799132 | 0.01142317
|  |  | 24923 | 0.7678296 | 0.7674819 | 0.0001371219 | 0.7674178 | 0.01157654 | 0.7674142 | 0.0144416 |  |  | 17586 | 0.7784506 | 0.7792293 | 0.0002050436 | 0.7799189 | 0.01002272 | 0.7799132 | 0.01142317
|  |  | 24933 | 0.7678296 | 0.7674819 | 0.0001371219 | 0.7674178 | 0.01157654 | 0.7674142 | 0.0144416 |  |  | 17591 | 0.7784506 | 0.7792293 | 0.0002050436 | 0.7799189 | 0.01002272 | 0.7799132 | 0.01142317
|  |  | 24943 | 0.7733535 | 0.7674819 | 0.0001371219 | 0.7674178 | 0.01157654 | 0.7674142 | 0.0144416 |  |  | 17596 | 0.7821753 | 0.7792293 | 0.0002050436 | 0.7799189 | 0.01002272 | 0.7799132 | 0.01142317
|  |  | 24953 | 0.7678296 | 0.7674819 | 0.0001371219 | 0.7674178 | 0.01157654 | 0.7674142 | 0.0144416 |  |  | 17601 | 0.774726 | 0.7792293 | 0.0002050436 | 0.7799189 | 0.01002272 | 0.7799132 | 0.01142317
|  |  | 24963 | 0.7678296 | 0.7674819 | 0.0001371219 | 0.7674178 | 0.01157654 | 0.7674142 | 0.0144416 |  |  | 17606 | 0.7784506 | 0.7792293 | 0.0002050436 | 0.7799189 | 0.01002272 | 0.7799132 | 0.01142317
|  |  | 24973 | 0.7733535 | 0.7674819 | 0.0001371219 | 0.7674178 | 0.01157654 | 0.7674142 | 0.0144416 |  |  | 17611 | 0.7821753 | 0.7792293 | 0.0002050436 | 0.7799189 | 0.01002272 | 0.7799132 | 0.01142317
|  |  | 24983 | 0.7678296 | 0.7674819 | 0.0001371219 | 0.7674178 | 0.01157654 | 0.7674142 | 0.0144416 |  |  | 17616 | 0.7821753 | 0.7792293 | 0.0002050436 | 0.7799189 | 0.01002272 | 0.7799132 | 0.01142317
|  |  | 24993 | 0.7678296 | 0.7674819 | 0.0001371219 | 0.7674178 | 0.01157654 | 0.7674142 | 0.0144416 |  |  | 17621 | 0.7821753 | 0.7792293 | 0.0002050436 | 0.7799189 | 0.01002272 | 0.7799132 | 0.01142317
|  |  | 25003 | 0.7678296 | 0.7674819 | 0.0001371219 | 0.7674178 | 0.01157654 | 0.7674142 | 0.0144416 |  |  | 17626 | 0.7784506 | 0.7792293 | 0.0002050436 | 0.7799189 | 0.01002272 | 0.7799132 | 0.01142317
|  |  | 25013 | 0.7678296 | 0.7674819 | 0.0001371219 | 0.7674178 | 0.01157654 | 0.7674142 | 0.0144416 |  |  | 17631 | 0.7784506 | 0.7792293 | 0.0002050436 | 0.7799189 | 0.01002272 | 0.7799132 | 0.01142317
|  |  | 25023 | 0.7733535 | 0.7674819 | 0.0001371219 | 0.7674178 | 0.01157654 | 0.7674142 | 0.0144416 |  |  | 17636 | 0.7784506 | 0.7792293 | 0.0002050436 | 0.7799189 | 0.01002272 | 0.7799132 | 0.01142317
|  |  | 25033 | 0.7733535 | 0.7674819 | 0.0001371219 | 0.7674178 | 0.01157654 | 0.7674142 | 0.0144416 |  |  | 17641 | 0.7784506 | 0.7792293 | 0.0002050436 | 0.7799189 | 0.01002272 | 0.7799132 | 0.01142317
|  |  | 25043 | 0.7678296 | 0.7674819 | 0.0001371219 | 0.7674178 | 0.01157654 | 0.7674142 | 0.0144416 |  |  | 17646 | 0.7821753 | 0.7792293 | 0.0002050436 | 0.7799189 | 0.01002272 | 0.7799132 | 0.01142317
|  |  | 25053 | 0.7623056 | 0.7674819 | 0.0001371219 | 0.7674178 | 0.01157654 | 0.7674142 | 0.0144416 |  |  | 17651 | 0.774726 | 0.7792293 | 0.0002050436 | 0.7799189 | 0.01002272 | 0.7799132 | 0.01142317
|  |  | 25063 | 0.7733535 | 0.7674819 | 0.0001371219 | 0.7674178 | 0.01157654 | 0.7674142 | 0.0144416 |  |  | 17656 | 0.7784506 | 0.7792293 | 0.0002050436 | 0.7799189 | 0.01002272 | 0.7799132 | 0.01142317
|  |  | 25073 | 0.7678296 | 0.7674819 | 0.0001371219 | 0.7674178 | 0.01157654 | 0.7674142 | 0.0144416 |  |  | 17661 | 0.7821753 | 0.7792293 | 0.0002050436 | 0.7799189 | 0.01002272 | 0.7799132 | 0.01142317
|  |  | 25083 | 0.7678296 | 0.7674819 | 0.0001371219 | 0.7674178 | 0.01157654 | 0.7674142 | 0.0144416 |  |  | 17666 | 0.7784506 | 0.7792293 | 0.0002050436 | 0.7799189 | 0.01002272 | 0.7799132 | 0.01142317
|  |  | 25093 | 0.7678296 | 0.7674819 | 0.0001371219 | 0.7674178 | 0.01157654 | 0.7674142 | 0.0144416 |  |  | 17671 | 0.7821753 | 0.7792293 | 0.0002050436 | 0.7799189 | 0.01002272 | 0.7799132 | 0.01142317
|  |  | 25103 | 0.7678296 | 0.7674819 | 0.0001371219 | 0.7674178 | 0.01157654 | 0.7674142 | 0.0144416 |  |  | 17676 | 0.7821753 | 0.7792293 | 0.0002050436 | 0.7799189 | 0.01002272 | 0.7799132 | 0.01142317
|  |  | 25113 | 0.7678296 | 0.7674819 | 0.0001371219 | 0.7674178 | 0.01157654 | 0.7674142 | 0.0144416 |  |  | 17681 | 0.7784506 | 0.7792293 | 0.0002050436 | 0.7799189 | 0.01002272 | 0.7799132 | 0.01142317
|  |  | 25123 | 0.7678296 | 0.7674819 | 0.0001371219 | 0.7674178 | 0.01157654 | 0.7674142 | 0.0144416 |  |  | 17686 | 0.7784506 | 0.7792293 | 0.0002050436 | 0.7799189 | 0.01002272 | 0.7799132 | 0.01142317
|  |  | 25133 | 0.7678296 | 0.7674819 | 0.0001371219 | 0.7674178 | 0.01157654 | 0.7674142 | 0.0144416 |  |  | 17691 | 0.7784506 | 0.7792293 | 0.0002050436 | 0.7799189 | 0.01002272 | 0.7799132 | 0.01142317
|  |  | 25143 | 0.7733535 | 0.7674819 | 0.0001371219 | 0.7674178 | 0.01157654 | 0.7674142 | 0.0144416 |  |  | 17696 | 0.7821753 | 0.7792293 | 0.0002050436 | 0.7799189 | 0.01002272 | 0.7799132 | 0.01142317
|  |  | 25153 | 0.7567817 | 0.7674819 | 0.0001371219 | 0.7674178 | 0.01157654 | 0.7674142 | 0.0144416 |  |  | 17701 | 0.774726 | 0.7792293 | 0.0002050436 | 0.7799189 | 0.01002272 | 0.7799132 | 0.01142317
|  |  | 25163 | 0.7678296 | 0.7674819 | 0.0001371219 | 0.7674178 | 0.01157654 | 0.7674142 | 0.0144416 |  |  | 17706 | 0.7821753 | 0.7792293 | 0.0002050436 | 0.7799189 | 0.01002272 | 0.7799132 | 0.01142317
|  |  | 25173 | 0.7678296 | 0.7674819 | 0.0001371219 | 0.7674178 | 0.01157654 | 0.7674142 | 0.0144416 |  |  | 17711 | 0.7784506 | 0.7792293 | 0.0002050436 | 0.7799189 | 0.01002272 | 0.7799132 | 0.01142317
|  |  | 25183 | 0.7678296 | 0.7674819 | 0.0001371219 | 0.7674178 | 0.01157654 | 0.7674142 | 0.0144416 |  |  | 17716 | 0.7784506 | 0.7792293 | 0.0002050436 | 0.7799189 | 0.01002272 | 0.7799132 | 0.01142317
|  |  | 25193 | 0.7678296 | 0.7674819 | 0.0001371219 | 0.7674178 | 0.01157654 | 0.7674142 | 0.0144416 |  |  | 17721 | 0.7784506 | 0.7792293 | 0.0002050436 | 0.7799189 | 0.01002272 | 0.7799132 | 0.01142317
|  |  | 25203 | 0.7678296 | 0.7674819 | 0.0001371219 | 0.7674178 | 0.01157654 | 0.7674142 | 0.0144416 |  |  | 17726 | 0.7784506 | 0.7792293 | 0.0002050436 | 0.7799189 | 0.01002272 | 0.7799132 | 0.01142317
|  |  | 25213 | 0.7678296 | 0.7674819 | 0.0001371219 | 0.7674178 | 0.01157654 | 0.7674142 | 0.0144416 |  |  | 17731 | 0.7821753 | 0.7792293 | 0.0002050436 | 0.7799189 | 0.01002272 | 0.7799132 | 0.01142317
|  |  | 25223 | 0.7623056 | 0.7674819 | 0.0001371219 | 0.7674178 | 0.01157654 | 0.7674142 | 0.0144416 |  |  | 17736 | 0.7821753 | 0.7792293 | 0.0002050436 | 0.7799189 | 0.01002272 | 0.7799132 | 0.01142317
|  |  | 25233 | 0.7733535 | 0.7674819 | 0.0001371219 | 0.7674178 | 0.01157654 | 0.7674142 | 0.0144416 |  |  | 17741 | 0.7784506 | 0.7792293 | 0.0002050436 | 0.7799189 | 0.01002272 | 0.7799132 | 0.01142317
|  |  | 25243 | 0.7623056 | 0.7674819 | 0.0001371219 | 0.7674178 | 0.01157654 | 0.7674142 | 0.0144416 |  |  | 17746 | 0.774726 | 0.7792293 | 0.0002050436 | 0.7799189 | 0.01002272 | 0.7799132 | 0.01142317
|  |  | 25253 | 0.7678296 | 0.7674819 | 0.0001371219 | 0.7674178 | 0.01157654 | 0.7674142 | 0.0144416 |  |  | 17751 | 0.7784506 | 0.7792293 | 0.0002050436 | 0.7799189 | 0.01002272 | 0.7799132 | 0.01142317
|  |  | 25263 | 0.7733535 | 0.7674819 | 0.0001371219 | 0.7674178 | 0.01157654 | 0.7674142 | 0.0144416 |  |  | 17756 | 0.7821753 | 0.7792293 | 0.0002050436 | 0.7799189 | 0.01002272 | 0.7799132 | 0.01142317
|  |  | 25273 | 0.7678296 | 0.7674819 | 0.0001371219 | 0.7674178 | 0.01157654 | 0.7674142 | 0.0144416 |  |  | 17761 | 0.7784506 | 0.7792293 | 0.0002050436 | 0.7799189 | 0.01002272 | 0.7799132 | 0.01142317
|  |  | 25283 | 0.7678296 | 0.7674819 | 0.0001371219 | 0.7674178 | 0.01157654 | 0.7674142 | 0.0144416 |  |  | 17766 | 0.7784506 | 0.7792293 | 0.0002050436 | 0.7799189 | 0.01002272 | 0.7799132 | 0.01142317
|  |  | 25293 | 0.7678296 | 0.7674819 | 0.0001371219 | 0.7674178 | 0.01157654 | 0.7674142 | 0.0144416 |  |  | 17771 | 0.7821753 | 0.7792293 | 0.0002050436 | 0.7799189 | 0.01002272 | 0.7799132 | 0.01142317
|  |  | 25303 | 0.7678296 | 0.7674819 | 0.0001371219 | 0.7674178 | 0.01157654 | 0.7674142 | 0.0144416 |  |  | 17776 | 0.7784506 | 0.7792293 | 0.0002050436 | 0.7799189 | 0.01002272 | 0.7799132 | 0.01142317
|  |  | 25313 | 0.7678296 | 0.7674819 | 0.0001371219 | 0.7674178 | 0.01157654 | 0.7674142 | 0.0144416 |  |  | 17781 | 0.7784506 | 0.7792293 | 0.0002050436 | 0.7799189 | 0.01002272 | 0.7799132 | 0.01142317
|  |  | 25323 | 0.7623056 | 0.7674819 | 0.0001371219 | 0.7674178 | 0.01157654 | 0.7674142 | 0.0144416 |  |  | 17786 | 0.7858999 | 0.7792293 | 0.0002050436 | 0.7799189 | 0.01002272 | 0.7799132 | 0.01142317
|  |  | 25333 | 0.7678296 | 0.7674819 | 0.0001371219 | 0.7674178 | 0.01157654 | 0.7674142 | 0.0144416 |  |  | 17791 | 0.7821753 | 0.7792293 | 0.0002050436 | 0.7799189 | 0.01002272 | 0.7799132 | 0.01142317
|  |  | 25343 | 0.7733535 | 0.7674819 | 0.0001371219 | 0.7674178 | 0.01157654 | 0.7674142 | 0.0144416 |  |  | 17796 | 0.7784506 | 0.7792293 | 0.0002050436 | 0.7799189 | 0.01002272 | 0.7799132 | 0.01142317
|  |  | 25353 | 0.7623056 | 0.7674819 | 0.0001371219 | 0.7674178 | 0.01157654 | 0.7674142 | 0.0144416 |  |  | 17801 | 0.7784506 | 0.7792293 | 0.0002050436 | 0.7799189 | 0.01002272 | 0.7799132 | 0.01142317
|  |  | 25363 | 0.7678296 | 0.7674819 | 0.0001371219 | 0.7674178 | 0.01157654 | 0.7674142 | 0.0144416 |  |  | 17806 | 0.7821753 | 0.7792293 | 0.0002050436 | 0.7799189 | 0.01002272 | 0.7799132 | 0.01142317
|  |  | 25373 | 0.7623056 | 0.7674819 | 0.0001371219 | 0.7674178 | 0.01157654 | 0.7674142 | 0.0144416 |  |  | 17811 | 0.7784506 | 0.7792293 | 0.0002050436 | 0.7799189 | 0.01002272 | 0.7799132 | 0.01142317
|  |  | 25383 | 0.7678296 | 0.7674819 | 0.0001371219 | 0.7674178 | 0.01157654 | 0.7674142 | 0.0144416 |  |  | 17816 | 0.7821753 | 0.7792293 | 0.0002050436 | 0.7799189 | 0.01002272 | 0.7799132 | 0.01142317
|  |  | 25393 | 0.7733535 | 0.7674819 | 0.0001371219 | 0.7674178 | 0.01157654 | 0.7674142 | 0.0144416 |  |  | 17821 | 0.7821753 | 0.7792293 | 0.0002050436 | 0.7799189 | 0.01002272 | 0.7799132 | 0.01142317
|  |  | 25403 | 0.7733535 | 0.7674819 | 0.0001371219 | 0.7674178 | 0.01157654 | 0.7674142 | 0.0144416 |  |  | 17826 | 0.7784506 | 0.7792293 | 0.0002050436 | 0.7799189 | 0.01002272 | 0.7799132 | 0.01142317
|  |  | 25413 | 0.7678296 | 0.7674819 | 0.0001371219 | 0.7674178 | 0.01157654 | 0.7674142 | 0.0144416 |  |  | 17831 | 0.7821753 | 0.7792293 | 0.0002050436 | 0.7799189 | 0.01002272 | 0.7799132 | 0.01142317
|  |  | 25423 | 0.7623056 | 0.7674819 | 0.0001371219 | 0.7674178 | 0.01157654 | 0.7674142 | 0.0144416 |  |  | 17836 | 0.7784506 | 0.7792293 | 0.0002050436 | 0.7799189 | 0.01002272 | 0.7799132 | 0.01142317
|  |  | 25433 | 0.7623056 | 0.7674819 | 0.0001371219 | 0.7674178 | 0.01157654 | 0.7674142 | 0.0144416 |  |  | 17841 | 0.7784506 | 0.7792293 | 0.0002050436 | 0.7799189 | 0.01002272 | 0.7799132 | 0.01142317
|  |  | 25443 | 0.7678296 | 0.7674819 | 0.0001371219 | 0.7674178 | 0.01157654 | 0.7674142 | 0.0144416 |  |  | 17846 | 0.7784506 | 0.7792293 | 0.0002050436 | 0.7799189 | 0.01002272 | 0.7799132 | 0.01142317
|  |  | 25453 | 0.7678296 | 0.7674819 | 0.0001371219 | 0.7674178 | 0.01157654 | 0.7674142 | 0.0144416 |  |  | 17851 | 0.7784506 | 0.7792293 | 0.0002050436 | 0.7799189 | 0.01002272 | 0.7799132 | 0.01142317
|  |  | 25463 | 0.7678296 | 0.7674819 | 0.0001371219 | 0.7674178 | 0.01157654 | 0.7674142 | 0.0144416 |  |  | 17856 | 0.7821753 | 0.7792293 | 0.0002050436 | 0.7799189 | 0.01002272 | 0.7799132 | 0.01142317
|  |  | 25473 | 0.7678296 | 0.7674819 | 0.0001371219 | 0.7674178 | 0.01157654 | 0.7674142 | 0.0144416 |  |  | 17861 | 0.7858999 | 0.7792293 | 0.0002050436 | 0.7799189 | 0.01002272 | 0.7799132 | 0.01142317
|  |  | 25483 | 0.7623056 | 0.7674819 | 0.0001371219 | 0.7674178 | 0.01157654 | 0.7674142 | 0.0144416 |  |  | 17866 | 0.7784506 | 0.7792293 | 0.0002050436 | 0.7799189 | 0.01002272 | 0.7799132 | 0.01142317
|  |  | 25493 | 0.7678296 | 0.7674819 | 0.0001371219 | 0.7674178 | 0.01157654 | 0.7674142 | 0.0144416 |  |  | 17871 | 0.7821753 | 0.7792293 | 0.0002050436 | 0.7799189 | 0.01002272 | 0.7799132 | 0.01142317
|  |  | 25503 | 0.7678296 | 0.7674819 | 0.0001371219 | 0.7674178 | 0.01157654 | 0.7674142 | 0.0144416 |  |  | 17876 | 0.7784506 | 0.7792293 | 0.0002050436 | 0.7799189 | 0.01002272 | 0.7799132 | 0.01142317
|  |  | 25513 | 0.7623056 | 0.7674819 | 0.0001371219 | 0.7674178 | 0.01157654 | 0.7674142 | 0.0144416 |  |  | 17881 | 0.7821753 | 0.7792293 | 0.0002050436 | 0.7799189 | 0.01002272 | 0.7799132 | 0.01142317
|  |  | 25523 | 0.7623056 | 0.7674819 | 0.0001371219 | 0.7674178 | 0.01157654 | 0.7674142 | 0.0144416 |  |  | 17886 | 0.7821753 | 0.7792293 | 0.0002050436 | 0.7799189 | 0.01002272 | 0.7799132 | 0.01142317
|  |  | 25533 | 0.7678296 | 0.7674819 | 0.0001371219 | 0.7674178 | 0.01157654 | 0.7674142 | 0.0144416 |  |  | 17891 | 0.7821753 | 0.7792293 | 0.0002050436 | 0.7799189 | 0.01002272 | 0.7799132 | 0.01142317
|  |  | 25543 | 0.7678296 | 0.7674819 | 0.0001371219 | 0.7674178 | 0.01157654 | 0.7674142 | 0.0144416 |  |  | 17896 | 0.7784506 | 0.7792293 | 0.0002050436 | 0.7799189 | 0.01002272 | 0.7799132 | 0.01142317
|  |  | 25553 | 0.7678296 | 0.7674819 | 0.0001371219 | 0.7674178 | 0.01157654 | 0.7674142 | 0.0144416 |  |  | 17901 | 0.7784506 | 0.7792293 | 0.0002050436 | 0.7799189 | 0.01002272 | 0.7799132 | 0.01142317
|  |  | 25563 | 0.7733535 | 0.7674819 | 0.0001371219 | 0.7674178 | 0.01157654 | 0.7674142 | 0.0144416 |  |  | 17906 | 0.7821753 | 0.7792293 | 0.0002050436 | 0.7799189 | 0.01002272 | 0.7799132 | 0.01142317
|  |  | 25573 | 0.7678296 | 0.7674819 | 0.0001371219 | 0.7674178 | 0.01157654 | 0.7674142 | 0.0144416 |  |  | 17911 | 0.7821753 | 0.7792293 | 0.0002050436 | 0.7799189 | 0.01002272 | 0.7799132 | 0.01142317
|  |  | 25583 | 0.7623056 | 0.7674819 | 0.0001371219 | 0.7674178 | 0.01157654 | 0.7674142 | 0.0144416 |  |  | 17916 | 0.7784506 | 0.7792293 | 0.0002050436 | 0.7799189 | 0.01002272 | 0.7799132 | 0.01142317
|  |  | 25593 | 0.7733535 | 0.7674819 | 0.0001371219 | 0.7674178 | 0.01157654 | 0.7674142 | 0.0144416 |  |  | 17921 | 0.7784506 | 0.7792293 | 0.0002050436 | 0.7799189 | 0.01002272 | 0.7799132 | 0.01142317
|  |  | 25603 | 0.7678296 | 0.7674819 | 0.0001371219 | 0.7674178 | 0.01157654 | 0.7674142 | 0.0144416 |  |  | 17926 | 0.7821753 | 0.7792293 | 0.0002050436 | 0.7799189 | 0.01002272 | 0.7799132 | 0.01142317
|  |  | 25613 | 0.7678296 | 0.7674819 | 0.0001371219 | 0.7674178 | 0.01157654 | 0.7674142 | 0.0144416 |  |  | 17931 | 0.7821753 | 0.7792293 | 0.0002050436 | 0.7799189 | 0.01002272 | 0.7799132 | 0.01142317
|  |  | 25623 | 0.7623056 | 0.7674819 | 0.0001371219 | 0.7674178 | 0.01157654 | 0.7674142 | 0.0144416 |  |  | 17936 | 0.7784506 | 0.7792293 | 0.0002050436 | 0.7799189 | 0.01002272 | 0.7799132 | 0.01142317
|  |  | 25633 | 0.7678296 | 0.7674819 | 0.0001371219 | 0.7674178 | 0.01157654 | 0.7674142 | 0.0144416 |  |  | 17941 | 0.7821753 | 0.7792293 | 0.0002050436 | 0.7799189 | 0.01002272 | 0.7799132 | 0.01142317
|  |  | 25643 | 0.7567817 | 0.7674819 | 0.0001371219 | 0.7674178 | 0.01157654 | 0.7674142 | 0.0144416 |  |  | 17946 | 0.7784506 | 0.7792293 | 0.0002050436 | 0.7799189 | 0.01002272 | 0.7799132 | 0.01142317
|  |  | 25653 | 0.7623056 | 0.7674819 | 0.0001371219 | 0.7674178 | 0.01157654 | 0.7674142 | 0.0144416 |  |  | 17951 | 0.7821753 | 0.7792293 | 0.0002050436 | 0.7799189 | 0.01002272 | 0.7799132 | 0.01142317
|  |  | 25663 | 0.7733535 | 0.7674819 | 0.0001371219 | 0.7674178 | 0.01157654 | 0.7674142 | 0.0144416 |  |  | 17956 | 0.7821753 | 0.7792293 | 0.0002050436 | 0.7799189 | 0.01002272 | 0.7799132 | 0.01142317
|  |  | 25673 | 0.7623056 | 0.7674819 | 0.0001371219 | 0.7674178 | 0.01157654 | 0.7674142 | 0.0144416 |  |  | 17961 | 0.7784506 | 0.7792293 | 0.0002050436 | 0.7799189 | 0.01002272 | 0.7799132 | 0.01142317
|  |  | 25683 | 0.7678296 | 0.7674819 | 0.0001371219 | 0.7674178 | 0.01157654 | 0.7674142 | 0.0144416 |  |  | 17966 | 0.7821753 | 0.7792293 | 0.0002050436 | 0.7799189 | 0.01002272 | 0.7799132 | 0.01142317
|  |  | 25693 | 0.7678296 | 0.7674819 | 0.0001371219 | 0.7674178 | 0.01157654 | 0.7674142 | 0.0144416 |  |  | 17971 | 0.7784506 | 0.7792293 | 0.0002050436 | 0.7799189 | 0.01002272 | 0.7799132 | 0.01142317
|  |  | 25703 | 0.7678296 | 0.7674819 | 0.0001371219 | 0.7674178 | 0.01157654 | 0.7674142 | 0.0144416 |  |  | 17976 | 0.7784506 | 0.7792293 | 0.0002050436 | 0.7799189 | 0.01002272 | 0.7799132 | 0.01142317
|  |  | 25713 | 0.7678296 | 0.7674819 | 0.0001371219 | 0.7674178 | 0.01157654 | 0.7674142 | 0.0144416 |  |  | 17981 | 0.7821753 | 0.7792293 | 0.0002050436 | 0.7799189 | 0.01002272 | 0.7799132 | 0.01142317
|  |  | 25723 | 0.7623056 | 0.7674819 | 0.0001371219 | 0.7674178 | 0.01157654 | 0.7674142 | 0.0144416 |  |  | 17986 | 0.7784506 | 0.7792293 | 0.0002050436 | 0.7799189 | 0.01002272 | 0.7799132 | 0.01142317
|  |  | 25733 | 0.7678296 | 0.7674819 | 0.0001371219 | 0.7674178 | 0.01157654 | 0.7674142 | 0.0144416 |  |  | 17991 | 0.7784506 | 0.7792293 | 0.0002050436 | 0.7799189 | 0.01002272 | 0.7799132 | 0.01142317
|  |  | 25743 | 0.7623056 | 0.7674819 | 0.0001371219 | 0.7674178 | 0.01157654 | 0.7674142 | 0.0144416 |  |  | 17996 | 0.774726 | 0.7792293 | 0.0002050436 | 0.7799189 | 0.01002272 | 0.7799132 | 0.01142317
|  |  | 25753 | 0.7678296 | 0.7674819 | 0.0001371219 | 0.7674178 | 0.01157654 | 0.7674142 | 0.0144416 |  |  | 18001 | 0.7784506 | 0.7792293 | 0.0002050436 | 0.7799189 | 0.01002272 | 0.7799133 | 0.01142317
|  |  | 25763 | 0.7623056 | 0.7674819 | 0.0001371219 | 0.7674178 | 0.01157654 | 0.7674142 | 0.0144416 |  |  | 18006 | 0.7821753 | 0.7792293 | 0.0002050436 | 0.7799189 | 0.01002272 | 0.7799133 | 0.01142317
|  |  | 25773 | 0.7733535 | 0.7674819 | 0.0001371219 | 0.7674178 | 0.01157654 | 0.7674142 | 0.0144416 |  |  | 18011 | 0.7784506 | 0.7792293 | 0.0002050436 | 0.7799189 | 0.01002272 | 0.7799133 | 0.01142317
|  |  | 25783 | 0.7623056 | 0.7674819 | 0.0001371219 | 0.7674178 | 0.01157654 | 0.7674142 | 0.0144416 |  |  | 18016 | 0.7821753 | 0.7792293 | 0.0002050436 | 0.7799189 | 0.01002272 | 0.7799133 | 0.01142317
|  |  | 25793 | 0.7623056 | 0.7674819 | 0.0001371219 | 0.7674178 | 0.01157654 | 0.7674142 | 0.0144416 |  |  | 18021 | 0.7821753 | 0.7792293 | 0.0002050436 | 0.7799189 | 0.01002272 | 0.7799133 | 0.01142317
|  |  | 25803 | 0.7678296 | 0.7674819 | 0.0001371219 | 0.7674178 | 0.01157654 | 0.7674142 | 0.0144416 |  |  | 18026 | 0.7784506 | 0.7792293 | 0.0002050436 | 0.7799189 | 0.01002272 | 0.7799133 | 0.01142317
|  |  | 25813 | 0.7567817 | 0.7674819 | 0.0001371219 | 0.7674178 | 0.01157654 | 0.7674142 | 0.0144416 |  |  | 18031 | 0.7784506 | 0.7792293 | 0.0002050436 | 0.7799189 | 0.01002272 | 0.7799133 | 0.01142317
|  |  | 25823 | 0.7678296 | 0.7674819 | 0.0001371219 | 0.7674178 | 0.01157654 | 0.7674142 | 0.0144416 |  |  | 18036 | 0.7821753 | 0.7792293 | 0.0002050436 | 0.7799189 | 0.01002272 | 0.7799133 | 0.01142317
|  |  | 25833 | 0.7733535 | 0.7674819 | 0.0001371219 | 0.7674178 | 0.01157654 | 0.7674142 | 0.0144416 |  |  | 18041 | 0.774726 | 0.7792293 | 0.0002050436 | 0.7799189 | 0.01002272 | 0.7799133 | 0.01142317
|  |  | 25843 | 0.7678296 | 0.7674819 | 0.0001371219 | 0.7674178 | 0.01157654 | 0.7674142 | 0.0144416 |  |  | 18046 | 0.774726 | 0.7792293 | 0.0002050436 | 0.7799189 | 0.01002272 | 0.7799133 | 0.01142317
|  |  | 25853 | 0.7678296 | 0.7674819 | 0.0001371219 | 0.7674178 | 0.01157654 | 0.7674142 | 0.0144416 |  |  | 18051 | 0.7821753 | 0.7792293 | 0.0002050436 | 0.7799189 | 0.01002272 | 0.7799133 | 0.01142317
|  |  | 25863 | 0.7623056 | 0.7674819 | 0.0001371219 | 0.7674178 | 0.01157654 | 0.7674142 | 0.0144416 |  |  | 18056 | 0.7784506 | 0.7792293 | 0.0002050436 | 0.7799189 | 0.01002272 | 0.7799133 | 0.01142317
|  |  | 25873 | 0.7623056 | 0.7674819 | 0.0001371219 | 0.7674178 | 0.01157654 | 0.7674142 | 0.0144416 |  |  | 18061 | 0.7784506 | 0.7792293 | 0.0002050436 | 0.7799189 | 0.01002272 | 0.7799133 | 0.01142317
|  |  | 25883 | 0.7623056 | 0.7674819 | 0.0001371219 | 0.7674178 | 0.01157654 | 0.7674142 | 0.0144416 |  |  | 18066 | 0.7821753 | 0.7792293 | 0.0002050436 | 0.7799189 | 0.01002272 | 0.7799133 | 0.01142317
|  |  | 25893 | 0.7678296 | 0.7674819 | 0.0001371219 | 0.7674178 | 0.01157654 | 0.7674142 | 0.0144416 |  |  | 18071 | 0.774726 | 0.7792293 | 0.0002050436 | 0.7799189 | 0.01002272 | 0.7799133 | 0.01142317
|  |  | 25903 | 0.7678296 | 0.7674819 | 0.0001371219 | 0.7674178 | 0.01157654 | 0.7674142 | 0.0144416 |  |  | 18076 | 0.7821753 | 0.7792293 | 0.0002050436 | 0.7799189 | 0.01002272 | 0.7799133 | 0.01142317
|  |  | 25913 | 0.7678296 | 0.7674819 | 0.0001371219 | 0.7674178 | 0.01157654 | 0.7674142 | 0.0144416 |  |  | 18081 | 0.7784506 | 0.7792293 | 0.0002050436 | 0.7799189 | 0.01002272 | 0.7799133 | 0.01142317
|  |  | 25923 | 0.7678296 | 0.7674819 | 0.0001371219 | 0.7674178 | 0.01157654 | 0.7674142 | 0.0144416 |  |  | 18086 | 0.7821753 | 0.7792293 | 0.0002050436 | 0.7799189 | 0.01002272 | 0.7799133 | 0.01142317
|  |  | 25933 | 0.7678296 | 0.7674819 | 0.0001371219 | 0.7674178 | 0.01157654 | 0.7674142 | 0.0144416 |  |  | 18091 | 0.7821753 | 0.7792293 | 0.0002050436 | 0.7799189 | 0.01002272 | 0.7799133 | 0.01142317
|  |  | 25943 | 0.7678296 | 0.7674819 | 0.0001371219 | 0.7674178 | 0.01157654 | 0.7674142 | 0.0144416 |  |  | 18096 | 0.7784506 | 0.7792293 | 0.0002050436 | 0.7799189 | 0.01002272 | 0.7799133 | 0.01142317
|  |  | 25953 | 0.7623056 | 0.7674819 | 0.0001371219 | 0.7674178 | 0.01157654 | 0.7674142 | 0.0144416 |  |  | 18101 | 0.7784506 | 0.7792293 | 0.0002050436 | 0.7799189 | 0.01002272 | 0.7799133 | 0.01142317
|  |  | 25963 | 0.7623056 | 0.7674819 | 0.0001371219 | 0.7674178 | 0.01157654 | 0.7674142 | 0.0144416 |  |  | 18106 | 0.7821753 | 0.7792293 | 0.0002050436 | 0.7799189 | 0.01002272 | 0.7799133 | 0.01142317
|  |  | 25973 | 0.7678296 | 0.7674819 | 0.0001371219 | 0.7674178 | 0.01157654 | 0.7674142 | 0.0144416 |  |  | 18111 | 0.774726 | 0.7792293 | 0.0002050436 | 0.7799189 | 0.01002272 | 0.7799133 | 0.01142317
|  |  | 25983 | 0.7678296 | 0.7674819 | 0.0001371219 | 0.7674178 | 0.01157654 | 0.7674142 | 0.0144416 |  |  | 18116 | 0.7784506 | 0.7792293 | 0.0002050436 | 0.7799189 | 0.01002272 | 0.7799133 | 0.01142317
|  |  | 25993 | 0.7567817 | 0.7674819 | 0.0001371219 | 0.7674178 | 0.01157654 | 0.7674142 | 0.0144416 |  |  | 18121 | 0.7821753 | 0.7792293 | 0.0002050436 | 0.7799189 | 0.01002272 | 0.7799133 | 0.01142317
|  |  | 26003 | 0.7678296 | 0.7674819 | 0.0001371219 | 0.7674178 | 0.01157654 | 0.7674142 | 0.0144416 |  |  | 18126 | 0.7784506 | 0.7792293 | 0.0002050436 | 0.7799189 | 0.01002272 | 0.7799133 | 0.01142317
|  |  | 26013 | 0.7733535 | 0.7674819 | 0.0001371219 | 0.7674178 | 0.01157654 | 0.7674142 | 0.0144416 |  |  | 18131 | 0.7821753 | 0.7792293 | 0.0002050436 | 0.7799189 | 0.01002272 | 0.7799133 | 0.01142317
|  |  | 26023 | 0.7623056 | 0.7674819 | 0.0001371219 | 0.7674178 | 0.01157654 | 0.7674142 | 0.0144416 |  |  | 18136 | 0.7784506 | 0.7792293 | 0.0002050436 | 0.7799189 | 0.01002272 | 0.7799133 | 0.01142317
|  |  | 26033 | 0.7623056 | 0.7674819 | 0.0001371219 | 0.7674178 | 0.01157654 | 0.7674142 | 0.0144416 |  |  | 18141 | 0.7821753 | 0.7792293 | 0.0002050436 | 0.7799189 | 0.01002272 | 0.7799133 | 0.01142317
|  |  | 26043 | 0.7678296 | 0.7674819 | 0.0001371219 | 0.7674178 | 0.01157654 | 0.7674142 | 0.0144416 |  |  | 18146 | 0.7821753 | 0.7792293 | 0.0002050436 | 0.7799189 | 0.01002272 | 0.7799133 | 0.01142317
|  |  | 26053 | 0.7623056 | 0.7674819 | 0.0001371219 | 0.7674178 | 0.01157654 | 0.7674142 | 0.0144416 |  |  | 18151 | 0.7784506 | 0.7792293 | 0.0002050436 | 0.7799189 | 0.01002272 | 0.7799133 | 0.01142317
|  |  | 26063 | 0.7623056 | 0.7674819 | 0.0001371219 | 0.7674178 | 0.01157654 | 0.7674142 | 0.0144416 |  |  | 18156 | 0.7784506 | 0.7792293 | 0.0002050436 | 0.7799189 | 0.01002272 | 0.7799133 | 0.01142317
|  |  | 26073 | 0.7678296 | 0.7674819 | 0.0001371219 | 0.7674178 | 0.01157654 | 0.7674142 | 0.0144416 |  |  | 18161 | 0.7821753 | 0.7792293 | 0.0002050436 | 0.7799189 | 0.01002272 | 0.7799133 | 0.01142317
|  |  | 26083 | 0.7678296 | 0.7674819 | 0.0001371219 | 0.7674178 | 0.01157654 | 0.7674142 | 0.0144416 |  |  | 18166 | 0.7821753 | 0.7792293 | 0.0002050436 | 0.7799189 | 0.01002272 | 0.7799133 | 0.01142317
|  |  | 26093 | 0.7678296 | 0.7674819 | 0.0001371219 | 0.7674178 | 0.01157654 | 0.7674142 | 0.0144416 |  |  | 18171 | 0.774726 | 0.7792293 | 0.0002050436 | 0.7799189 | 0.01002272 | 0.7799133 | 0.01142317
|  |  | 26103 | 0.7678296 | 0.7674819 | 0.0001371219 | 0.7674178 | 0.01157654 | 0.7674142 | 0.0144416 |  |  | 18176 | 0.7784506 | 0.7792293 | 0.0002050436 | 0.7799189 | 0.01002272 | 0.7799133 | 0.01142317
|  |  | 26113 | 0.7623056 | 0.7674819 | 0.0001371219 | 0.7674178 | 0.01157654 | 0.7674142 | 0.0144416 |  |  | 18181 | 0.774726 | 0.7792293 | 0.0002050436 | 0.7799189 | 0.01002272 | 0.7799133 | 0.01142317
|  |  | 26123 | 0.7623056 | 0.7674819 | 0.0001371219 | 0.7674178 | 0.01157654 | 0.7674142 | 0.0144416 |  |  | 18186 | 0.7821753 | 0.7792293 | 0.0002050436 | 0.7799189 | 0.01002272 | 0.7799133 | 0.01142317
|  |  | 26133 | 0.7678296 | 0.7674819 | 0.0001371219 | 0.7674178 | 0.01157654 | 0.7674142 | 0.0144416 |  |  | 18191 | 0.7821753 | 0.7792293 | 0.0002050436 | 0.7799189 | 0.01002272 | 0.7799133 | 0.01142317
|  |  | 26143 | 0.7678296 | 0.7674819 | 0.0001371219 | 0.7674178 | 0.01157654 | 0.7674142 | 0.0144416 |  |  | 18196 | 0.7821753 | 0.7792293 | 0.0002050436 | 0.7799189 | 0.01002272 | 0.7799133 | 0.01142317
|  |  | 26153 | 0.7623056 | 0.7674819 | 0.0001371219 | 0.7674178 | 0.01157654 | 0.7674142 | 0.0144416 |  |  | 18201 | 0.7784506 | 0.7792293 | 0.0002050436 | 0.7799189 | 0.01002272 | 0.7799133 | 0.01142317
|  |  | 26163 | 0.7623056 | 0.7674819 | 0.0001371219 | 0.7674178 | 0.01157654 | 0.7674142 | 0.0144416 |  |  | 18206 | 0.7821753 | 0.7792293 | 0.0002050436 | 0.7799189 | 0.01002272 | 0.7799133 | 0.01142317
|  |  | 26173 | 0.7567817 | 0.7674819 | 0.0001371219 | 0.7674178 | 0.01157654 | 0.7674142 | 0.0144416 |  |  | 18211 | 0.7784506 | 0.7792293 | 0.0002050436 | 0.7799189 | 0.01002272 | 0.7799133 | 0.01142317
|  |  | 26183 | 0.7678296 | 0.7674819 | 0.0001371219 | 0.7674178 | 0.01157654 | 0.7674142 | 0.0144416 |  |  | 18216 | 0.774726 | 0.7792293 | 0.0002050436 | 0.7799189 | 0.01002272 | 0.7799133 | 0.01142317
|  |  | 26193 | 0.7678296 | 0.7674819 | 0.0001371219 | 0.7674178 | 0.01157654 | 0.7674142 | 0.0144416 |  |  | 18221 | 0.7821753 | 0.7792293 | 0.0002050436 | 0.7799189 | 0.01002272 | 0.7799133 | 0.01142317
|  |  | 26203 | 0.7678296 | 0.7674819 | 0.0001371219 | 0.7674178 | 0.01157654 | 0.7674142 | 0.0144416 |  |  | 18226 | 0.7821753 | 0.7792293 | 0.0002050436 | 0.7799189 | 0.01002272 | 0.7799133 | 0.01142317
|  |  | 26213 | 0.7678296 | 0.7674819 | 0.0001371219 | 0.7674178 | 0.01157654 | 0.7674142 | 0.0144416 |  |  | 18231 | 0.7821753 | 0.7792293 | 0.0002050436 | 0.7799189 | 0.01002272 | 0.7799133 | 0.01142317
|  |  | 26223 | 0.7678296 | 0.7674819 | 0.0001371219 | 0.7674178 | 0.01157654 | 0.7674142 | 0.0144416 |  |  | 18236 | 0.774726 | 0.7792293 | 0.0002050436 | 0.7799189 | 0.01002272 | 0.7799133 | 0.01142317
|  |  | 26233 | 0.7623056 | 0.7674819 | 0.0001371219 | 0.7674178 | 0.01157654 | 0.7674142 | 0.0144416 |  |  | 18241 | 0.7821753 | 0.7792293 | 0.0002050436 | 0.7799189 | 0.01002272 | 0.7799133 | 0.01142317
|  |  | 26243 | 0.7678296 | 0.7674819 | 0.0001371219 | 0.7674178 | 0.01157654 | 0.7674142 | 0.0144416 |  |  | 18246 | 0.7784506 | 0.7792293 | 0.0002050436 | 0.7799189 | 0.01002272 | 0.7799133 | 0.01142317
|  |  | 26253 | 0.7623056 | 0.7674819 | 0.0001371219 | 0.7674178 | 0.01157654 | 0.7674142 | 0.0144416 |  |  | 18251 | 0.7784506 | 0.7792293 | 0.0002050436 | 0.7799189 | 0.01002272 | 0.7799133 | 0.01142317
|  |  | 26263 | 0.7623056 | 0.7674819 | 0.0001371219 | 0.7674178 | 0.01157654 | 0.7674142 | 0.0144416 |  |  | 18256 | 0.7858999 | 0.7792293 | 0.0002050436 | 0.7799189 | 0.01002272 | 0.7799133 | 0.01142317
|  |  | 26273 | 0.7623056 | 0.7674819 | 0.0001371219 | 0.7674178 | 0.01157654 | 0.7674142 | 0.0144416 |  |  | 18261 | 0.7784506 | 0.7792293 | 0.0002050436 | 0.7799189 | 0.01002272 | 0.7799133 | 0.01142317
|  |  | 26283 | 0.7678296 | 0.7674819 | 0.0001371219 | 0.7674178 | 0.01157654 | 0.7674142 | 0.0144416 |  |  | 18266 | 0.7821753 | 0.7792293 | 0.0002050436 | 0.7799189 | 0.01002272 | 0.7799133 | 0.01142317
|  |  | 26293 | 0.7623056 | 0.7674819 | 0.0001371219 | 0.7674178 | 0.01157654 | 0.7674142 | 0.0144416 |  |  | 18271 | 0.7784506 | 0.7792293 | 0.0002050436 | 0.7799189 | 0.01002272 | 0.7799133 | 0.01142317
|  |  | 26303 | 0.7623056 | 0.7674819 | 0.0001371219 | 0.7674178 | 0.01157654 | 0.7674142 | 0.0144416 |  |  | 18276 | 0.7821753 | 0.7792293 | 0.0002050436 | 0.7799189 | 0.01002272 | 0.7799133 | 0.01142317
|  |  | 26313 | 0.7733535 | 0.7674819 | 0.0001371219 | 0.7674178 | 0.01157654 | 0.7674142 | 0.0144416 |  |  | 18281 | 0.7784506 | 0.7792293 | 0.0002050436 | 0.7799189 | 0.01002272 | 0.7799133 | 0.01142317
|  |  | 26323 | 0.7678296 | 0.7674819 | 0.0001371219 | 0.7674178 | 0.01157654 | 0.7674142 | 0.0144416 |  |  | 18286 | 0.7784506 | 0.7792293 | 0.0002050436 | 0.7799189 | 0.01002272 | 0.7799133 | 0.01142317
|  |  | 26333 | 0.7623056 | 0.7674819 | 0.0001371219 | 0.7674178 | 0.01157654 | 0.7674142 | 0.0144416 |  |  | 18291 | 0.7784506 | 0.7792293 | 0.0002050436 | 0.7799189 | 0.01002272 | 0.7799133 | 0.01142317
|  |  | 26343 | 0.7623056 | 0.7674819 | 0.0001371219 | 0.7674178 | 0.01157654 | 0.7674142 | 0.0144416 |  |  | 18296 | 0.7784506 | 0.7792293 | 0.0002050436 | 0.7799189 | 0.01002272 | 0.7799133 | 0.01142317
|  |  | 26353 | 0.7623056 | 0.7674819 | 0.0001371219 | 0.7674178 | 0.01157654 | 0.7674142 | 0.0144416 |  |  | 18301 | 0.7821753 | 0.7792293 | 0.0002050436 | 0.7799189 | 0.01002272 | 0.7799133 | 0.01142317
|  |  | 26363 | 0.7678296 | 0.7674819 | 0.0001371219 | 0.7674178 | 0.01157654 | 0.7674142 | 0.0144416 |  |  | 18306 | 0.7821753 | 0.7792293 | 0.0002050436 | 0.7799189 | 0.01002272 | 0.7799133 | 0.01142317
|  |  | 26373 | 0.7678296 | 0.7674819 | 0.0001371219 | 0.7674178 | 0.01157654 | 0.7674142 | 0.0144416 |  |  | 18311 | 0.7821753 | 0.7792293 | 0.0002050436 | 0.7799189 | 0.01002272 | 0.7799133 | 0.01142317
|  |  | 26383 | 0.7678296 | 0.7674819 | 0.0001371219 | 0.7674178 | 0.01157654 | 0.7674142 | 0.0144416 |  |  | 18316 | 0.7784506 | 0.7792293 | 0.0002050436 | 0.7799189 | 0.01002272 | 0.7799133 | 0.01142317
|  |  | 26393 | 0.7678296 | 0.7674819 | 0.0001371219 | 0.7674178 | 0.01157654 | 0.7674142 | 0.0144416 |  |  | 18321 | 0.7821753 | 0.7792293 | 0.0002050436 | 0.7799189 | 0.01002272 | 0.7799133 | 0.01142317
|  |  | 26403 | 0.7623056 | 0.7674819 | 0.0001371219 | 0.7674178 | 0.01157654 | 0.7674142 | 0.0144416 |  |  | 18326 | 0.7821753 | 0.7792293 | 0.0002050436 | 0.7799189 | 0.01002272 | 0.7799133 | 0.01142317
|  |  | 26413 | 0.7733535 | 0.7674819 | 0.0001371219 | 0.7674178 | 0.01157654 | 0.7674142 | 0.0144416 |  |  | 18331 | 0.7821753 | 0.7792293 | 0.0002050436 | 0.7799189 | 0.01002272 | 0.7799133 | 0.01142317
|  |  | 26423 | 0.7678296 | 0.7674819 | 0.0001371219 | 0.7674178 | 0.01157654 | 0.7674142 | 0.0144416 |  |  | 18336 | 0.7784506 | 0.7792293 | 0.0002050436 | 0.7799189 | 0.01002272 | 0.7799133 | 0.01142317
|  |  | 26433 | 0.7567817 | 0.7674819 | 0.0001371219 | 0.7674178 | 0.01157654 | 0.7674142 | 0.0144416 |  |  | 18341 | 0.7821753 | 0.7792293 | 0.0002050436 | 0.7799189 | 0.01002272 | 0.7799133 | 0.01142317
|  |  | 26443 | 0.7678296 | 0.7674819 | 0.0001371219 | 0.7674178 | 0.01157654 | 0.7674142 | 0.0144416 |  |  | 18346 | 0.7784506 | 0.7792293 | 0.0002050436 | 0.7799189 | 0.01002272 | 0.7799133 | 0.01142317
|  |  | 26453 | 0.7678296 | 0.7674819 | 0.0001371219 | 0.7674178 | 0.01157654 | 0.7674142 | 0.0144416 |  |  | 18351 | 0.7858999 | 0.7792293 | 0.0002050436 | 0.7799189 | 0.01002272 | 0.7799133 | 0.01142317
|  |  | 26463 | 0.7623056 | 0.7674819 | 0.0001371219 | 0.7674178 | 0.01157654 | 0.7674142 | 0.0144416 |  |  | 18356 | 0.7784506 | 0.7792293 | 0.0002050436 | 0.7799189 | 0.01002272 | 0.7799133 | 0.01142317
|  |  | 26473 | 0.7678296 | 0.7674819 | 0.0001371219 | 0.7674178 | 0.01157654 | 0.7674142 | 0.0144416 |  |  | 18361 | 0.7821753 | 0.7792293 | 0.0002050436 | 0.7799189 | 0.01002272 | 0.7799133 | 0.01142317
|  |  | 26483 | 0.7678296 | 0.7674819 | 0.0001371219 | 0.7674178 | 0.01157654 | 0.7674142 | 0.0144416 |  |  | 18366 | 0.7821753 | 0.7792293 | 0.0002050436 | 0.7799189 | 0.01002272 | 0.7799133 | 0.01142317
|  |  | 26493 | 0.7623056 | 0.7674819 | 0.0001371219 | 0.7674178 | 0.01157654 | 0.7674142 | 0.0144416 |  |  | 18371 | 0.7858999 | 0.7792293 | 0.0002050436 | 0.7799189 | 0.01002272 | 0.7799133 | 0.01142317
|  |  | 26503 | 0.7678296 | 0.7674819 | 0.0001371219 | 0.7674178 | 0.01157654 | 0.7674142 | 0.0144416 |  |  | 18376 | 0.7784506 | 0.7792293 | 0.0002050436 | 0.7799189 | 0.01002272 | 0.7799133 | 0.01142317
|  |  | 26513 | 0.7623056 | 0.7674819 | 0.0001371219 | 0.7674178 | 0.01157654 | 0.7674142 | 0.0144416 |  |  | 18381 | 0.7821753 | 0.7792293 | 0.0002050436 | 0.7799189 | 0.01002272 | 0.7799133 | 0.01142317
|  |  | 26523 | 0.7678296 | 0.7674819 | 0.0001371219 | 0.7674178 | 0.01157654 | 0.7674142 | 0.0144416 |  |  | 18386 | 0.7858999 | 0.7792293 | 0.0002050436 | 0.7799189 | 0.01002272 | 0.7799133 | 0.01142317
|  |  | 26533 | 0.7623056 | 0.7674819 | 0.0001371219 | 0.7674178 | 0.01157654 | 0.7674142 | 0.0144416 |  |  | 18391 | 0.7821753 | 0.7792293 | 0.0002050436 | 0.7799189 | 0.01002272 | 0.7799133 | 0.01142317
|  |  | 26543 | 0.7678296 | 0.7674819 | 0.0001371219 | 0.7674178 | 0.01157654 | 0.7674142 | 0.0144416 |  |  | 18396 | 0.7821753 | 0.7792293 | 0.0002050436 | 0.7799189 | 0.01002272 | 0.7799133 | 0.01142317
|  |  | 26553 | 0.7623056 | 0.7674819 | 0.0001371219 | 0.7674178 | 0.01157654 | 0.7674142 | 0.0144416 |  |  | 18401 | 0.7784506 | 0.7792293 | 0.0002050436 | 0.7799189 | 0.01002272 | 0.7799133 | 0.01142317
|  |  | 26563 | 0.7678296 | 0.7674819 | 0.0001371219 | 0.7674178 | 0.01157654 | 0.7674142 | 0.0144416 |  |  | 18406 | 0.7821753 | 0.7792293 | 0.0002050436 | 0.7799189 | 0.01002272 | 0.7799133 | 0.01142317
|  |  | 26573 | 0.7678296 | 0.7674819 | 0.0001371219 | 0.7674178 | 0.01157654 | 0.7674142 | 0.0144416 |  |  | 18411 | 0.7784506 | 0.7792293 | 0.0002050436 | 0.7799189 | 0.01002272 | 0.7799133 | 0.01142317
|  |  | 26583 | 0.7678296 | 0.7674819 | 0.0001371219 | 0.7674178 | 0.01157654 | 0.7674142 | 0.0144416 |  |  | 18416 | 0.7821753 | 0.7792293 | 0.0002050436 | 0.7799189 | 0.01002272 | 0.7799133 | 0.01142317
|  |  | 26593 | 0.7678296 | 0.7674819 | 0.0001371219 | 0.7674178 | 0.01157654 | 0.7674142 | 0.0144416 |  |  | 18421 | 0.7784506 | 0.7792293 | 0.0002050436 | 0.7799189 | 0.01002272 | 0.7799133 | 0.01142317
|  |  | 26603 | 0.7623056 | 0.7674819 | 0.0001371219 | 0.7674178 | 0.01157654 | 0.7674142 | 0.0144416 |  |  | 18426 | 0.7821753 | 0.7792293 | 0.0002050436 | 0.7799189 | 0.01002272 | 0.7799133 | 0.01142317
|  |  | 26613 | 0.7678296 | 0.7674819 | 0.0001371219 | 0.7674178 | 0.01157654 | 0.7674142 | 0.0144416 |  |  | 18431 | 0.7821753 | 0.7792293 | 0.0002050436 | 0.7799189 | 0.01002272 | 0.7799133 | 0.01142317
|  |  | 26623 | 0.7678296 | 0.7674819 | 0.0001371219 | 0.7674178 | 0.01157654 | 0.7674142 | 0.0144416 |  |  | 18436 | 0.7821753 | 0.7792293 | 0.0002050436 | 0.7799189 | 0.01002272 | 0.7799133 | 0.01142317
|  |  | 26633 | 0.7623056 | 0.7674819 | 0.0001371219 | 0.7674178 | 0.01157654 | 0.7674142 | 0.0144416 |  |  | 18441 | 0.7784506 | 0.7792293 | 0.0002050436 | 0.7799189 | 0.01002272 | 0.7799133 | 0.01142317
|  |  | 26643 | 0.7678296 | 0.7674819 | 0.0001371219 | 0.7674178 | 0.01157654 | 0.7674142 | 0.0144416 |  |  | 18446 | 0.7784506 | 0.7792293 | 0.0002050436 | 0.7799189 | 0.01002272 | 0.7799133 | 0.01142317
|  |  | 26653 | 0.7678296 | 0.7674819 | 0.0001371219 | 0.7674178 | 0.01157654 | 0.7674142 | 0.0144416 |  |  | 18451 | 0.7821753 | 0.7792293 | 0.0002050436 | 0.7799189 | 0.01002272 | 0.7799133 | 0.01142317
|  |  | 26663 | 0.7678296 | 0.7674819 | 0.0001371219 | 0.7674178 | 0.01157654 | 0.7674142 | 0.0144416 |  |  | 18456 | 0.7821753 | 0.7792293 | 0.0002050436 | 0.7799189 | 0.01002272 | 0.7799133 | 0.01142317
|  |  | 26673 | 0.7678296 | 0.7674819 | 0.0001371219 | 0.7674178 | 0.01157654 | 0.7674142 | 0.0144416 |  |  | 18461 | 0.7821753 | 0.7792293 | 0.0002050436 | 0.7799189 | 0.01002272 | 0.7799133 | 0.01142317
|  |  | 26683 | 0.7623056 | 0.7674819 | 0.0001371219 | 0.7674178 | 0.01157654 | 0.7674142 | 0.0144416 |  |  | 18466 | 0.7784506 | 0.7792293 | 0.0002050436 | 0.7799189 | 0.01002272 | 0.7799133 | 0.01142317
|  |  | 26693 | 0.7623056 | 0.7674819 | 0.0001371219 | 0.7674178 | 0.01157654 | 0.7674142 | 0.0144416 |  |  | 18471 | 0.7784506 | 0.7792293 | 0.0002050436 | 0.7799189 | 0.01002272 | 0.7799133 | 0.01142317
|  |  | 26703 | 0.7567817 | 0.7674819 | 0.0001371219 | 0.7674178 | 0.01157654 | 0.7674142 | 0.0144416 |  |  | 18476 | 0.7821753 | 0.7792293 | 0.0002050436 | 0.7799189 | 0.01002272 | 0.7799133 | 0.01142317
|  |  | 26713 | 0.7678296 | 0.7674819 | 0.0001371219 | 0.7674178 | 0.01157654 | 0.7674142 | 0.0144416 |  |  | 18481 | 0.7784506 | 0.7792293 | 0.0002050436 | 0.7799189 | 0.01002272 | 0.7799133 | 0.01142317
|  |  | 26723 | 0.7623056 | 0.7674819 | 0.0001371219 | 0.7674178 | 0.01157654 | 0.7674142 | 0.0144416 |  |  | 18486 | 0.7784506 | 0.7792293 | 0.0002050436 | 0.7799189 | 0.01002272 | 0.7799133 | 0.01142317
|  |  | 26733 | 0.7678296 | 0.7674819 | 0.0001371219 | 0.7674178 | 0.01157654 | 0.7674142 | 0.0144416 |  |  | 18491 | 0.7784506 | 0.7792293 | 0.0002050436 | 0.7799189 | 0.01002272 | 0.7799133 | 0.01142317
|  |  | 26743 | 0.7678296 | 0.7674819 | 0.0001371219 | 0.7674178 | 0.01157654 | 0.7674142 | 0.0144416 |  |  | 18496 | 0.7821753 | 0.7792293 | 0.0002050436 | 0.7799189 | 0.01002272 | 0.7799133 | 0.01142317
|  |  | 26753 | 0.7623056 | 0.7674819 | 0.0001371219 | 0.7674178 | 0.01157654 | 0.7674142 | 0.0144416 |  |  | 18501 | 0.7821753 | 0.7792293 | 0.0002050436 | 0.7799189 | 0.01002272 | 0.7799133 | 0.01142317
|  |  | 26763 | 0.7678296 | 0.7674819 | 0.0001371219 | 0.7674178 | 0.01157654 | 0.7674142 | 0.0144416 |  |  | 18506 | 0.7821753 | 0.7792293 | 0.0002050436 | 0.7799189 | 0.01002272 | 0.7799133 | 0.01142317
|  |  | 26773 | 0.7678296 | 0.7674819 | 0.0001371219 | 0.7674178 | 0.01157654 | 0.7674142 | 0.0144416 |  |  | 18511 | 0.7821753 | 0.7792293 | 0.0002050436 | 0.7799189 | 0.01002272 | 0.7799133 | 0.01142317
|  |  | 26783 | 0.7567817 | 0.7674819 | 0.0001371219 | 0.7674178 | 0.01157654 | 0.7674142 | 0.0144416 |  |  | 18516 | 0.7784506 | 0.7792293 | 0.0002050436 | 0.7799189 | 0.01002272 | 0.7799133 | 0.01142317
|  |  | 26793 | 0.7678296 | 0.7674819 | 0.0001371219 | 0.7674178 | 0.01157654 | 0.7674142 | 0.0144416 |  |  | 18521 | 0.7821753 | 0.7792293 | 0.0002050436 | 0.7799189 | 0.01002272 | 0.7799133 | 0.01142317
|  |  | 26803 | 0.7678296 | 0.7674819 | 0.0001371219 | 0.7674178 | 0.01157654 | 0.7674142 | 0.0144416 |  |  | 18526 | 0.7784506 | 0.7792293 | 0.0002050436 | 0.7799189 | 0.01002272 | 0.7799133 | 0.01142317
|  |  | 26813 | 0.7678296 | 0.7674819 | 0.0001371219 | 0.7674178 | 0.01157654 | 0.7674142 | 0.0144416 |  |  | 18531 | 0.7821753 | 0.7792293 | 0.0002050436 | 0.7799189 | 0.01002272 | 0.7799133 | 0.01142317
|  |  | 26823 | 0.7733535 | 0.7674819 | 0.0001371219 | 0.7674178 | 0.01157654 | 0.7674142 | 0.0144416 |  |  | 18536 | 0.7784506 | 0.7792293 | 0.0002050436 | 0.7799189 | 0.01002272 | 0.7799133 | 0.01142317
|  |  | 26833 | 0.7623056 | 0.7674819 | 0.0001371219 | 0.7674178 | 0.01157654 | 0.7674142 | 0.0144416 |  |  | 18541 | 0.7784506 | 0.7792293 | 0.0002050436 | 0.7799189 | 0.01002272 | 0.7799133 | 0.01142317
|  |  | 26843 | 0.7678296 | 0.7674819 | 0.0001371219 | 0.7674178 | 0.01157654 | 0.7674142 | 0.0144416 |  |  | 18546 | 0.7784506 | 0.7792293 | 0.0002050436 | 0.7799189 | 0.01002272 | 0.7799133 | 0.01142317
|  |  | 26853 | 0.7623056 | 0.7674819 | 0.0001371219 | 0.7674178 | 0.01157654 | 0.7674142 | 0.0144416 |  |  | 18551 | 0.7821753 | 0.7792293 | 0.0002050436 | 0.7799189 | 0.01002272 | 0.7799133 | 0.01142317
|  |  | 26863 | 0.7678296 | 0.7674819 | 0.0001371219 | 0.7674178 | 0.01157654 | 0.7674142 | 0.0144416 |  |  | 18556 | 0.7821753 | 0.7792293 | 0.0002050436 | 0.7799189 | 0.01002272 | 0.7799133 | 0.01142317
|  |  | 26873 | 0.7678296 | 0.7674819 | 0.0001371219 | 0.7674178 | 0.01157654 | 0.7674142 | 0.0144416 |  |  | 18561 | 0.7821753 | 0.7792293 | 0.0002050436 | 0.7799189 | 0.01002272 | 0.7799133 | 0.01142317
|  |  | 26883 | 0.7678296 | 0.7674819 | 0.0001371219 | 0.7674178 | 0.01157654 | 0.7674142 | 0.0144416 |  |  | 18566 | 0.7784506 | 0.7792293 | 0.0002050436 | 0.7799189 | 0.01002272 | 0.7799133 | 0.01142317
|  |  | 26893 | 0.7678296 | 0.7674819 | 0.0001371219 | 0.7674178 | 0.01157654 | 0.7674142 | 0.0144416 |  |  | 18571 | 0.7784506 | 0.7792293 | 0.0002050436 | 0.7799189 | 0.01002272 | 0.7799133 | 0.01142317
|  |  | 26903 | 0.7678296 | 0.7674819 | 0.0001371219 | 0.7674178 | 0.01157654 | 0.7674142 | 0.0144416 |  |  | 18576 | 0.774726 | 0.7792293 | 0.0002050436 | 0.7799189 | 0.01002272 | 0.7799133 | 0.01142317
|  |  | 26913 | 0.7623056 | 0.7674819 | 0.0001371219 | 0.7674178 | 0.01157654 | 0.7674142 | 0.0144416 |  |  | 18581 | 0.7784506 | 0.7792293 | 0.0002050436 | 0.7799189 | 0.01002272 | 0.7799133 | 0.01142317
|  |  | 26923 | 0.7678296 | 0.7674819 | 0.0001371219 | 0.7674178 | 0.01157654 | 0.7674142 | 0.0144416 |  |  | 18586 | 0.7821753 | 0.7792293 | 0.0002050436 | 0.7799189 | 0.01002272 | 0.7799133 | 0.01142317
|  |  | 26933 | 0.7733535 | 0.7674819 | 0.0001371219 | 0.7674178 | 0.01157654 | 0.7674142 | 0.0144416 |  |  | 18591 | 0.7821753 | 0.7792293 | 0.0002050436 | 0.7799189 | 0.01002272 | 0.7799133 | 0.01142317
|  |  | 26943 | 0.7733535 | 0.7674819 | 0.0001371219 | 0.7674178 | 0.01157654 | 0.7674142 | 0.0144416 |  |  | 18596 | 0.7784506 | 0.7792293 | 0.0002050436 | 0.7799189 | 0.01002272 | 0.7799133 | 0.01142317
|  |  | 26953 | 0.7678296 | 0.7674819 | 0.0001371219 | 0.7674178 | 0.01157654 | 0.7674142 | 0.0144416 |  |  | 18601 | 0.7821753 | 0.7792293 | 0.0002050436 | 0.7799189 | 0.01002272 | 0.7799133 | 0.01142317
|  |  | 26963 | 0.7678296 | 0.7674819 | 0.0001371219 | 0.7674178 | 0.01157654 | 0.7674142 | 0.0144416 |  |  | 18606 | 0.7784506 | 0.7792293 | 0.0002050436 | 0.7799189 | 0.01002272 | 0.7799133 | 0.01142317
|  |  | 26973 | 0.7623056 | 0.7674819 | 0.0001371219 | 0.7674178 | 0.01157654 | 0.7674142 | 0.0144416 |  |  | 18611 | 0.7784506 | 0.7792293 | 0.0002050436 | 0.7799189 | 0.01002272 | 0.7799133 | 0.01142317
|  |  | 26983 | 0.7678296 | 0.7674819 | 0.0001371219 | 0.7674178 | 0.01157654 | 0.7674142 | 0.0144416 |  |  | 18616 | 0.7784506 | 0.7792293 | 0.0002050436 | 0.7799189 | 0.01002272 | 0.7799133 | 0.01142317
|  |  | 26993 | 0.7623056 | 0.7674819 | 0.0001371219 | 0.7674178 | 0.01157654 | 0.7674142 | 0.0144416 |  |  | 18621 | 0.7784506 | 0.7792293 | 0.0002050436 | 0.7799189 | 0.01002272 | 0.7799133 | 0.01142317
|  |  | 27003 | 0.7678296 | 0.7674819 | 0.0001371219 | 0.7674178 | 0.01157654 | 0.7674142 | 0.0144416 |  |  | 18626 | 0.7821753 | 0.7792293 | 0.0002050436 | 0.7799189 | 0.01002272 | 0.7799133 | 0.01142317
|  |  | 27013 | 0.7623056 | 0.7674819 | 0.0001371219 | 0.7674178 | 0.01157654 | 0.7674142 | 0.0144416 |  |  | 18631 | 0.7784506 | 0.7792293 | 0.0002050436 | 0.7799189 | 0.01002272 | 0.7799133 | 0.01142317
|  |  | 27023 | 0.7623056 | 0.7674819 | 0.0001371219 | 0.7674178 | 0.01157654 | 0.7674142 | 0.0144416 |  |  | 18636 | 0.7784506 | 0.7792293 | 0.0002050436 | 0.7799189 | 0.01002272 | 0.7799133 | 0.01142317
|  |  | 27033 | 0.7678296 | 0.7674819 | 0.0001371219 | 0.7674178 | 0.01157654 | 0.7674142 | 0.0144416 |  |  | 18641 | 0.7784506 | 0.7792293 | 0.0002050436 | 0.7799189 | 0.01002272 | 0.7799133 | 0.01142317
|  |  | 27043 | 0.7623056 | 0.7674819 | 0.0001371219 | 0.7674178 | 0.01157654 | 0.7674142 | 0.0144416 |  |  | 18646 | 0.7784506 | 0.7792293 | 0.0002050436 | 0.7799189 | 0.01002272 | 0.7799133 | 0.01142317
|  |  | 27053 | 0.7678296 | 0.7674819 | 0.0001371219 | 0.7674178 | 0.01157654 | 0.7674142 | 0.0144416 |  |  | 18651 | 0.7784506 | 0.7792293 | 0.0002050436 | 0.7799189 | 0.01002272 | 0.7799133 | 0.01142317
|  |  | 27063 | 0.7678296 | 0.7674819 | 0.0001371219 | 0.7674178 | 0.01157654 | 0.7674142 | 0.0144416 |  |  | 18656 | 0.7784506 | 0.7792293 | 0.0002050436 | 0.7799189 | 0.01002272 | 0.7799133 | 0.01142317
|  |  | 27073 | 0.7623056 | 0.7674819 | 0.0001371219 | 0.7674178 | 0.01157654 | 0.7674142 | 0.0144416 |  |  | 18661 | 0.7784506 | 0.7792293 | 0.0002050436 | 0.7799189 | 0.01002272 | 0.7799133 | 0.01142317
|  |  | 27083 | 0.7623056 | 0.7674819 | 0.0001371219 | 0.7674178 | 0.01157654 | 0.7674142 | 0.0144416 |  |  | 18666 | 0.7821753 | 0.7792293 | 0.0002050436 | 0.7799189 | 0.01002272 | 0.7799133 | 0.01142317
|  |  | 27093 | 0.7733535 | 0.7674819 | 0.0001371219 | 0.7674178 | 0.01157654 | 0.7674142 | 0.0144416 |  |  | 18671 | 0.774726 | 0.7792293 | 0.0002050436 | 0.7799189 | 0.01002272 | 0.7799133 | 0.01142317
|  |  | 27103 | 0.7733535 | 0.7674819 | 0.0001371219 | 0.7674178 | 0.01157654 | 0.7674142 | 0.0144416 |  |  | 18676 | 0.7821753 | 0.7792293 | 0.0002050436 | 0.7799189 | 0.01002272 | 0.7799133 | 0.01142317
|  |  | 27113 | 0.7733535 | 0.7674819 | 0.0001371219 | 0.7674178 | 0.01157654 | 0.7674142 | 0.0144416 |  |  | 18681 | 0.7821753 | 0.7792293 | 0.0002050436 | 0.7799189 | 0.01002272 | 0.7799133 | 0.01142317
|  |  | 27123 | 0.7623056 | 0.7674819 | 0.0001371219 | 0.7674178 | 0.01157654 | 0.7674142 | 0.0144416 |  |  | 18686 | 0.7784506 | 0.7792293 | 0.0002050436 | 0.7799189 | 0.01002272 | 0.7799133 | 0.01142317
|  |  | 27133 | 0.7623056 | 0.7674819 | 0.0001371219 | 0.7674178 | 0.01157654 | 0.7674142 | 0.0144416 |  |  | 18691 | 0.7784506 | 0.7792293 | 0.0002050436 | 0.7799189 | 0.01002272 | 0.7799133 | 0.01142317
|  |  | 27143 | 0.7623056 | 0.7674819 | 0.0001371219 | 0.7674178 | 0.01157654 | 0.7674142 | 0.0144416 |  |  | 18696 | 0.7784506 | 0.7792293 | 0.0002050436 | 0.7799189 | 0.01002272 | 0.7799133 | 0.01142317
|  |  | 27153 | 0.7678296 | 0.7674819 | 0.0001371219 | 0.7674178 | 0.01157654 | 0.7674142 | 0.0144416 |  |  | 18701 | 0.7821753 | 0.7792293 | 0.0002050436 | 0.7799189 | 0.01002272 | 0.7799133 | 0.01142317
|  |  | 27163 | 0.7678296 | 0.7674819 | 0.0001371219 | 0.7674178 | 0.01157654 | 0.7674142 | 0.0144416 |  |  | 18706 | 0.774726 | 0.7792293 | 0.0002050436 | 0.7799189 | 0.01002272 | 0.7799133 | 0.01142317
|  |  | 27173 | 0.7678296 | 0.7674819 | 0.0001371219 | 0.7674178 | 0.01157654 | 0.7674142 | 0.0144416 |  |  | 18711 | 0.7821753 | 0.7792293 | 0.0002050436 | 0.7799189 | 0.01002272 | 0.7799133 | 0.01142317
|  |  | 27183 | 0.7678296 | 0.7674819 | 0.0001371219 | 0.7674178 | 0.01157654 | 0.7674142 | 0.0144416 |  |  | 18716 | 0.7784506 | 0.7792293 | 0.0002050436 | 0.7799189 | 0.01002272 | 0.7799133 | 0.01142317
|  |  | 27193 | 0.7733535 | 0.7674819 | 0.0001371219 | 0.7674178 | 0.01157654 | 0.7674142 | 0.0144416 |  |  | 18721 | 0.7784506 | 0.7792293 | 0.0002050436 | 0.7799189 | 0.01002272 | 0.7799133 | 0.01142317
|  |  | 27203 | 0.7623056 | 0.7674819 | 0.0001371219 | 0.7674178 | 0.01157654 | 0.7674142 | 0.0144416 |  |  | 18726 | 0.7821753 | 0.7792293 | 0.0002050436 | 0.7799189 | 0.01002272 | 0.7799133 | 0.01142317
|  |  | 27213 | 0.7678296 | 0.7674819 | 0.0001371219 | 0.7674178 | 0.01157654 | 0.7674142 | 0.0144416 |  |  | 18731 | 0.774726 | 0.7792293 | 0.0002050436 | 0.7799189 | 0.01002272 | 0.7799133 | 0.01142317
|  |  | 27223 | 0.7678296 | 0.7674819 | 0.0001371219 | 0.7674178 | 0.01157654 | 0.7674142 | 0.0144416 |  |  | 18736 | 0.7821753 | 0.7792293 | 0.0002050436 | 0.7799189 | 0.01002272 | 0.7799133 | 0.01142317
|  |  | 27233 | 0.7623056 | 0.7674819 | 0.0001371219 | 0.7674178 | 0.01157654 | 0.7674142 | 0.0144416 |  |  | 18741 | 0.7784506 | 0.7792293 | 0.0002050436 | 0.7799189 | 0.01002272 | 0.7799133 | 0.01142317
|  |  | 27243 | 0.7623056 | 0.7674819 | 0.0001371219 | 0.7674178 | 0.01157654 | 0.7674142 | 0.0144416 |  |  | 18746 | 0.7784506 | 0.7792293 | 0.0002050436 | 0.7799189 | 0.01002272 | 0.7799133 | 0.01142317
|  |  | 27253 | 0.7733535 | 0.7674819 | 0.0001371219 | 0.7674178 | 0.01157654 | 0.7674142 | 0.0144416 |  |  | 18751 | 0.7821753 | 0.7792293 | 0.0002050436 | 0.7799189 | 0.01002272 | 0.7799133 | 0.01142317
|  |  | 27263 | 0.7678296 | 0.7674819 | 0.0001371219 | 0.7674178 | 0.01157654 | 0.7674142 | 0.0144416 |  |  | 18756 | 0.7784506 | 0.7792293 | 0.0002050436 | 0.7799189 | 0.01002272 | 0.7799133 | 0.01142317
|  |  | 27273 | 0.7678296 | 0.7674819 | 0.0001371219 | 0.7674178 | 0.01157654 | 0.7674142 | 0.0144416 |  |  | 18761 | 0.7784506 | 0.7792293 | 0.0002050436 | 0.7799189 | 0.01002272 | 0.7799133 | 0.01142317
|  |  | 27283 | 0.7623056 | 0.7674819 | 0.0001371219 | 0.7674178 | 0.01157654 | 0.7674142 | 0.0144416 |  |  | 18766 | 0.7784506 | 0.7792293 | 0.0002050436 | 0.7799189 | 0.01002272 | 0.7799133 | 0.01142317
|  |  | 27293 | 0.7678296 | 0.7674819 | 0.0001371219 | 0.7674178 | 0.01157654 | 0.7674142 | 0.0144416 |  |  | 18771 | 0.7784506 | 0.7792293 | 0.0002050436 | 0.7799189 | 0.01002272 | 0.7799133 | 0.01142317
|  |  | 27303 | 0.7678296 | 0.7674819 | 0.0001371219 | 0.7674178 | 0.01157654 | 0.7674142 | 0.0144416 |  |  | 18776 | 0.7821753 | 0.7792293 | 0.0002050436 | 0.7799189 | 0.01002272 | 0.7799133 | 0.01142317
|  |  | 27313 | 0.7678296 | 0.7674819 | 0.0001371219 | 0.7674178 | 0.01157654 | 0.7674142 | 0.0144416 |  |  | 18781 | 0.7784506 | 0.7792293 | 0.0002050436 | 0.7799189 | 0.01002272 | 0.7799133 | 0.01142317
|  |  | 27323 | 0.7678296 | 0.7674819 | 0.0001371219 | 0.7674178 | 0.01157654 | 0.7674142 | 0.0144416 |  |  | 18786 | 0.7858999 | 0.7792293 | 0.0002050436 | 0.7799189 | 0.01002272 | 0.7799133 | 0.01142317
|  |  | 27333 | 0.7678296 | 0.7674819 | 0.0001371219 | 0.7674178 | 0.01157654 | 0.7674142 | 0.0144416 |  |  | 18791 | 0.774726 | 0.7792293 | 0.0002050436 | 0.7799189 | 0.01002272 | 0.7799133 | 0.01142317
|  |  | 27343 | 0.7733535 | 0.7674819 | 0.0001371219 | 0.7674178 | 0.01157654 | 0.7674142 | 0.0144416 |  |  | 18796 | 0.7784506 | 0.7792293 | 0.0002050436 | 0.7799189 | 0.01002272 | 0.7799133 | 0.01142317
|  |  | 27353 | 0.7733535 | 0.7674819 | 0.0001371219 | 0.7674178 | 0.01157654 | 0.7674142 | 0.0144416 |  |  | 18801 | 0.7784506 | 0.7792293 | 0.0002050436 | 0.7799189 | 0.01002272 | 0.7799133 | 0.01142317
|  |  | 27363 | 0.7733535 | 0.7674819 | 0.0001371219 | 0.7674178 | 0.01157654 | 0.7674142 | 0.0144416 |  |  | 18806 | 0.7784506 | 0.7792293 | 0.0002050436 | 0.7799189 | 0.01002272 | 0.7799133 | 0.01142317
|  |  | 27373 | 0.7623056 | 0.7674819 | 0.0001371219 | 0.7674178 | 0.01157654 | 0.7674142 | 0.0144416 |  |  | 18811 | 0.774726 | 0.7792293 | 0.0002050436 | 0.7799189 | 0.01002272 | 0.7799133 | 0.01142317
|  |  | 27383 | 0.7733535 | 0.7674819 | 0.0001371219 | 0.7674178 | 0.01157654 | 0.7674142 | 0.0144416 |  |  | 18816 | 0.7821753 | 0.7792293 | 0.0002050436 | 0.7799189 | 0.01002272 | 0.7799133 | 0.01142317
|  |  | 27393 | 0.7678296 | 0.7674819 | 0.0001371219 | 0.7674178 | 0.01157654 | 0.7674142 | 0.0144416 |  |  | 18821 | 0.7821753 | 0.7792293 | 0.0002050436 | 0.7799189 | 0.01002272 | 0.7799133 | 0.01142317
|  |  | 27403 | 0.7678296 | 0.7674819 | 0.0001371219 | 0.7674178 | 0.01157654 | 0.7674142 | 0.0144416 |  |  | 18826 | 0.7821753 | 0.7792293 | 0.0002050436 | 0.7799189 | 0.01002272 | 0.7799133 | 0.01142317
|  |  | 27413 | 0.7733535 | 0.7674819 | 0.0001371219 | 0.7674178 | 0.01157654 | 0.7674142 | 0.0144416 |  |  | 18831 | 0.7784506 | 0.7792293 | 0.0002050436 | 0.7799189 | 0.01002272 | 0.7799133 | 0.01142317
|  |  | 27423 | 0.7678296 | 0.7674819 | 0.0001371219 | 0.7674178 | 0.01157654 | 0.7674142 | 0.0144416 |  |  | 18836 | 0.774726 | 0.7792293 | 0.0002050436 | 0.7799189 | 0.01002272 | 0.7799133 | 0.01142317
|  |  | 27433 | 0.7733535 | 0.7674819 | 0.0001371219 | 0.7674178 | 0.01157654 | 0.7674142 | 0.0144416 |  |  | 18841 | 0.7784506 | 0.7792293 | 0.0002050436 | 0.7799189 | 0.01002272 | 0.7799133 | 0.01142317
|  |  | 27443 | 0.7678296 | 0.7674819 | 0.0001371219 | 0.7674178 | 0.01157654 | 0.7674142 | 0.0144416 |  |  | 18846 | 0.7784506 | 0.7792293 | 0.0002050436 | 0.7799189 | 0.01002272 | 0.7799133 | 0.01142317
|  |  | 27453 | 0.7623056 | 0.7674819 | 0.0001371219 | 0.7674178 | 0.01157654 | 0.7674142 | 0.0144416 |  |  | 18851 | 0.7821753 | 0.7792293 | 0.0002050436 | 0.7799189 | 0.01002272 | 0.7799133 | 0.01142317
|  |  | 27463 | 0.7678296 | 0.7674819 | 0.0001371219 | 0.7674178 | 0.01157654 | 0.7674142 | 0.0144416 |  |  | 18856 | 0.774726 | 0.7792293 | 0.0002050436 | 0.7799189 | 0.01002272 | 0.7799133 | 0.01142317
|  |  | 27473 | 0.7733535 | 0.7674819 | 0.0001371219 | 0.7674178 | 0.01157654 | 0.7674142 | 0.0144416 |  |  | 18861 | 0.7821753 | 0.7792293 | 0.0002050436 | 0.7799189 | 0.01002272 | 0.7799133 | 0.01142317
|  |  | 27483 | 0.7678296 | 0.7674819 | 0.0001371219 | 0.7674178 | 0.01157654 | 0.7674142 | 0.0144416 |  |  | 18866 | 0.7821753 | 0.7792293 | 0.0002050436 | 0.7799189 | 0.01002272 | 0.7799133 | 0.01142317
|  |  | 27493 | 0.7678296 | 0.7674819 | 0.0001371219 | 0.7674178 | 0.01157654 | 0.7674142 | 0.0144416 |  |  | 18871 | 0.7784506 | 0.7792293 | 0.0002050436 | 0.7799189 | 0.01002272 | 0.7799133 | 0.01142317
|  |  | 27503 | 0.7678296 | 0.7674819 | 0.0001371219 | 0.7674178 | 0.01157654 | 0.7674142 | 0.0144416 |  |  | 18876 | 0.7784506 | 0.7792293 | 0.0002050436 | 0.7799189 | 0.01002272 | 0.7799133 | 0.01142317
|  |  | 27513 | 0.7678296 | 0.7674819 | 0.0001371219 | 0.7674178 | 0.01157654 | 0.7674142 | 0.0144416 |  |  | 18881 | 0.7821753 | 0.7792293 | 0.0002050436 | 0.7799189 | 0.01002272 | 0.7799133 | 0.01142317
|  |  | 27523 | 0.7733535 | 0.7674819 | 0.0001371219 | 0.7674178 | 0.01157654 | 0.7674142 | 0.0144416 |  |  | 18886 | 0.7784506 | 0.7792293 | 0.0002050436 | 0.7799189 | 0.01002272 | 0.7799133 | 0.01142317
|  |  | 27533 | 0.7678296 | 0.7674819 | 0.0001371219 | 0.7674178 | 0.01157654 | 0.7674142 | 0.0144416 |  |  | 18891 | 0.7821753 | 0.7792293 | 0.0002050436 | 0.7799189 | 0.01002272 | 0.7799133 | 0.01142317
|  |  | 27543 | 0.7623056 | 0.7674819 | 0.0001371219 | 0.7674178 | 0.01157654 | 0.7674142 | 0.0144416 |  |  | 18896 | 0.7784506 | 0.7792293 | 0.0002050436 | 0.7799189 | 0.01002272 | 0.7799133 | 0.01142317
|  |  | 27553 | 0.7623056 | 0.7674819 | 0.0001371219 | 0.7674178 | 0.01157654 | 0.7674142 | 0.0144416 |  |  | 18901 | 0.774726 | 0.7792293 | 0.0002050436 | 0.7799189 | 0.01002272 | 0.7799133 | 0.01142317
|  |  | 27563 | 0.7678296 | 0.7674819 | 0.0001371219 | 0.7674178 | 0.01157654 | 0.7674142 | 0.0144416 |  |  | 18906 | 0.7784506 | 0.7792293 | 0.0002050436 | 0.7799189 | 0.01002272 | 0.7799133 | 0.01142317
|  |  | 27573 | 0.7623056 | 0.7674819 | 0.0001371219 | 0.7674178 | 0.01157654 | 0.7674142 | 0.0144416 |  |  | 18911 | 0.7821753 | 0.7792293 | 0.0002050436 | 0.7799189 | 0.01002272 | 0.7799133 | 0.01142317
|  |  | 27583 | 0.7733535 | 0.7674819 | 0.0001371219 | 0.7674178 | 0.01157654 | 0.7674142 | 0.0144416 |  |  | 18916 | 0.7784506 | 0.7792293 | 0.0002050436 | 0.7799189 | 0.01002272 | 0.7799133 | 0.01142317
|  |  | 27593 | 0.7733535 | 0.7674819 | 0.0001371219 | 0.7674178 | 0.01157654 | 0.7674142 | 0.0144416 |  |  | 18921 | 0.774726 | 0.7792293 | 0.0002050436 | 0.7799189 | 0.01002272 | 0.7799133 | 0.01142317
|  |  | 27603 | 0.7623056 | 0.7674819 | 0.0001371219 | 0.7674178 | 0.01157654 | 0.7674142 | 0.0144416 |  |  | 18926 | 0.7784506 | 0.7792293 | 0.0002050436 | 0.7799189 | 0.01002272 | 0.7799133 | 0.01142317
|  |  | 27613 | 0.7623056 | 0.7674819 | 0.0001371219 | 0.7674178 | 0.01157654 | 0.7674142 | 0.0144416 |  |  | 18931 | 0.7821753 | 0.7792293 | 0.0002050436 | 0.7799189 | 0.01002272 | 0.7799133 | 0.01142317
|  |  | 27623 | 0.7623056 | 0.7674819 | 0.0001371219 | 0.7674178 | 0.01157654 | 0.7674142 | 0.0144416 |  |  | 18936 | 0.774726 | 0.7792293 | 0.0002050436 | 0.7799189 | 0.01002272 | 0.7799133 | 0.01142317
|  |  | 27633 | 0.7623056 | 0.7674819 | 0.0001371219 | 0.7674178 | 0.01157654 | 0.7674142 | 0.0144416 |  |  | 18941 | 0.7821753 | 0.7792293 | 0.0002050436 | 0.7799189 | 0.01002272 | 0.7799133 | 0.01142317
|  |  | 27643 | 0.7678296 | 0.7674819 | 0.0001371219 | 0.7674178 | 0.01157654 | 0.7674142 | 0.0144416 |  |  | 18946 | 0.7784506 | 0.7792293 | 0.0002050436 | 0.7799189 | 0.01002272 | 0.7799133 | 0.01142317
|  |  | 27653 | 0.7623056 | 0.7674819 | 0.0001371219 | 0.7674178 | 0.01157654 | 0.7674142 | 0.0144416 |  |  | 18951 | 0.7784506 | 0.7792293 | 0.0002050436 | 0.7799189 | 0.01002272 | 0.7799133 | 0.01142317
|  |  | 27663 | 0.7733535 | 0.7674819 | 0.0001371219 | 0.7674178 | 0.01157654 | 0.7674142 | 0.0144416 |  |  | 18956 | 0.7784506 | 0.7792293 | 0.0002050436 | 0.7799189 | 0.01002272 | 0.7799133 | 0.01142317
|  |  | 27673 | 0.7678296 | 0.7674819 | 0.0001371219 | 0.7674178 | 0.01157654 | 0.7674142 | 0.0144416 |  |  | 18961 | 0.7821753 | 0.7792293 | 0.0002050436 | 0.7799189 | 0.01002272 | 0.7799133 | 0.01142317
|  |  | 27683 | 0.7678296 | 0.7674819 | 0.0001371219 | 0.7674178 | 0.01157654 | 0.7674142 | 0.0144416 |  |  | 18966 | 0.7784506 | 0.7792293 | 0.0002050436 | 0.7799189 | 0.01002272 | 0.7799133 | 0.01142317
|  |  | 27693 | 0.7678296 | 0.7674819 | 0.0001371219 | 0.7674178 | 0.01157654 | 0.7674142 | 0.0144416 |  |  | 18971 | 0.7821753 | 0.7792293 | 0.0002050436 | 0.7799189 | 0.01002272 | 0.7799133 | 0.01142317
|  |  | 27703 | 0.7733535 | 0.7674819 | 0.0001371219 | 0.7674178 | 0.01157654 | 0.7674142 | 0.0144416 |  |  | 18976 | 0.7784506 | 0.7792293 | 0.0002050436 | 0.7799189 | 0.01002272 | 0.7799133 | 0.01142317
|  |  | 27713 | 0.7623056 | 0.7674819 | 0.0001371219 | 0.7674178 | 0.01157654 | 0.7674142 | 0.0144416 |  |  | 18981 | 0.7784506 | 0.7792293 | 0.0002050436 | 0.7799189 | 0.01002272 | 0.7799133 | 0.01142317
|  |  | 27723 | 0.7678296 | 0.7674819 | 0.0001371219 | 0.7674178 | 0.01157654 | 0.7674142 | 0.0144416 |  |  | 18986 | 0.7784506 | 0.7792293 | 0.0002050436 | 0.7799189 | 0.01002272 | 0.7799133 | 0.01142317
|  |  | 27733 | 0.7678296 | 0.7674819 | 0.0001371219 | 0.7674178 | 0.01157654 | 0.7674142 | 0.0144416 |  |  | 18991 | 0.774726 | 0.7792293 | 0.0002050436 | 0.7799189 | 0.01002272 | 0.7799133 | 0.01142317
|  |  | 27743 | 0.7623056 | 0.7674819 | 0.0001371219 | 0.7674178 | 0.01157654 | 0.7674142 | 0.0144416 |  |  | 18996 | 0.7858999 | 0.7792293 | 0.0002050436 | 0.7799189 | 0.01002272 | 0.7799133 | 0.01142317
|  |  | 27753 | 0.7678296 | 0.7674819 | 0.0001371219 | 0.7674178 | 0.01157654 | 0.7674142 | 0.0144416 |  |  | 19001 | 0.7784506 | 0.7792293 | 0.0002050436 | 0.7799189 | 0.01002272 | 0.7799133 | 0.01142317
|  |  | 27763 | 0.7788775 | 0.7674819 | 0.0001371219 | 0.7674178 | 0.01157654 | 0.7674142 | 0.0144416 |  |  | 19006 | 0.7784506 | 0.7792293 | 0.0002050436 | 0.7799189 | 0.01002272 | 0.7799133 | 0.01142317
|  |  | 27773 | 0.7623056 | 0.7674819 | 0.0001371219 | 0.7674178 | 0.01157654 | 0.7674142 | 0.0144416 |  |  | 19011 | 0.7821753 | 0.7792293 | 0.0002050436 | 0.7799189 | 0.01002272 | 0.7799133 | 0.01142317
|  |  | 27783 | 0.7623056 | 0.7674819 | 0.0001371219 | 0.7674178 | 0.01157654 | 0.7674142 | 0.0144416 |  |  | 19016 | 0.7858999 | 0.7792293 | 0.0002050436 | 0.7799189 | 0.01002272 | 0.7799133 | 0.01142317
|  |  | 27793 | 0.7678296 | 0.7674819 | 0.0001371219 | 0.7674178 | 0.01157654 | 0.7674142 | 0.0144416 |  |  | 19021 | 0.7821753 | 0.7792293 | 0.0002050436 | 0.7799189 | 0.01002272 | 0.7799133 | 0.01142317
|  |  | 27803 | 0.7733535 | 0.7674819 | 0.0001371219 | 0.7674178 | 0.01157654 | 0.7674142 | 0.0144416 |  |  | 19026 | 0.7784506 | 0.7792293 | 0.0002050436 | 0.7799189 | 0.01002272 | 0.7799133 | 0.01142317
|  |  | 27813 | 0.7678296 | 0.7674819 | 0.0001371219 | 0.7674178 | 0.01157654 | 0.7674142 | 0.0144416 |  |  | 19031 | 0.7821753 | 0.7792293 | 0.0002050436 | 0.7799189 | 0.01002272 | 0.7799133 | 0.01142317
|  |  | 27823 | 0.7623056 | 0.7674819 | 0.0001371219 | 0.7674178 | 0.01157654 | 0.7674142 | 0.0144416 |  |  | 19036 | 0.7821753 | 0.7792293 | 0.0002050436 | 0.7799189 | 0.01002272 | 0.7799133 | 0.01142317
|  |  | 27833 | 0.7733535 | 0.7674819 | 0.0001371219 | 0.7674178 | 0.01157654 | 0.7674142 | 0.0144416 |  |  | 19041 | 0.774726 | 0.7792293 | 0.0002050436 | 0.7799189 | 0.01002272 | 0.7799133 | 0.01142317
|  |  | 27843 | 0.7623056 | 0.7674819 | 0.0001371219 | 0.7674178 | 0.01157654 | 0.7674142 | 0.0144416 |  |  | 19046 | 0.7784506 | 0.7792293 | 0.0002050436 | 0.7799189 | 0.01002272 | 0.7799133 | 0.01142317
|  |  | 27853 | 0.7623056 | 0.7674819 | 0.0001371219 | 0.7674178 | 0.01157654 | 0.7674142 | 0.0144416 |  |  | 19051 | 0.7784506 | 0.7792293 | 0.0002050436 | 0.7799189 | 0.01002272 | 0.7799133 | 0.01142317
|  |  | 27863 | 0.7678296 | 0.7674819 | 0.0001371219 | 0.7674178 | 0.01157654 | 0.7674142 | 0.0144416 |  |  | 19056 | 0.774726 | 0.7792293 | 0.0002050436 | 0.7799189 | 0.01002272 | 0.7799133 | 0.01142317
|  |  | 27873 | 0.7678296 | 0.7674819 | 0.0001371219 | 0.7674178 | 0.01157654 | 0.7674142 | 0.0144416 |  |  | 19061 | 0.7784506 | 0.7792293 | 0.0002050436 | 0.7799189 | 0.01002272 | 0.7799133 | 0.01142317
|  |  | 27883 | 0.7678296 | 0.7674819 | 0.0001371219 | 0.7674178 | 0.01157654 | 0.7674142 | 0.0144416 |  |  | 19066 | 0.7784506 | 0.7792293 | 0.0002050436 | 0.7799189 | 0.01002272 | 0.7799133 | 0.01142317
|  |  | 27893 | 0.7623056 | 0.7674819 | 0.0001371219 | 0.7674178 | 0.01157654 | 0.7674142 | 0.0144416 |  |  | 19071 | 0.7784506 | 0.7792293 | 0.0002050436 | 0.7799189 | 0.01002272 | 0.7799133 | 0.01142317
|  |  | 27903 | 0.7733535 | 0.7674819 | 0.0001371219 | 0.7674178 | 0.01157654 | 0.7674142 | 0.0144416 |  |  | 19076 | 0.7821753 | 0.7792293 | 0.0002050436 | 0.7799189 | 0.01002272 | 0.7799133 | 0.01142317
|  |  | 27913 | 0.7678296 | 0.7674819 | 0.0001371219 | 0.7674178 | 0.01157654 | 0.7674142 | 0.0144416 |  |  | 19081 | 0.774726 | 0.7792293 | 0.0002050436 | 0.7799189 | 0.01002272 | 0.7799133 | 0.01142317
|  |  | 27923 | 0.7623056 | 0.7674819 | 0.0001371219 | 0.7674178 | 0.01157654 | 0.7674142 | 0.0144416 |  |  | 19086 | 0.7821753 | 0.7792293 | 0.0002050436 | 0.7799189 | 0.01002272 | 0.7799133 | 0.01142317
|  |  | 27933 | 0.7733535 | 0.7674819 | 0.0001371219 | 0.7674178 | 0.01157654 | 0.7674142 | 0.0144416 |  |  | 19091 | 0.7784506 | 0.7792293 | 0.0002050436 | 0.7799189 | 0.01002272 | 0.7799133 | 0.01142317
|  |  | 27943 | 0.7678296 | 0.7674819 | 0.0001371219 | 0.7674178 | 0.01157654 | 0.7674142 | 0.0144416 |  |  | 19096 | 0.7784506 | 0.7792293 | 0.0002050436 | 0.7799189 | 0.01002272 | 0.7799133 | 0.01142317
|  |  | 27953 | 0.7678296 | 0.7674819 | 0.0001371219 | 0.7674178 | 0.01157654 | 0.7674142 | 0.0144416 |  |  | 19101 | 0.774726 | 0.7792293 | 0.0002050436 | 0.7799189 | 0.01002272 | 0.7799133 | 0.01142317
|  |  | 27963 | 0.7623056 | 0.7674819 | 0.0001371219 | 0.7674178 | 0.01157654 | 0.7674142 | 0.0144416 |  |  | 19106 | 0.7821753 | 0.7792293 | 0.0002050436 | 0.7799189 | 0.01002272 | 0.7799133 | 0.01142317
|  |  | 27973 | 0.7623056 | 0.7674819 | 0.0001371219 | 0.7674178 | 0.01157654 | 0.7674142 | 0.0144416 |  |  | 19111 | 0.7784506 | 0.7792293 | 0.0002050436 | 0.7799189 | 0.01002272 | 0.7799133 | 0.01142317
|  |  | 27983 | 0.7623056 | 0.7674819 | 0.0001371219 | 0.7674178 | 0.01157654 | 0.7674142 | 0.0144416 |  |  | 19116 | 0.774726 | 0.7792293 | 0.0002050436 | 0.7799189 | 0.01002272 | 0.7799133 | 0.01142317
|  |  | 27993 | 0.7623056 | 0.7674819 | 0.0001371219 | 0.7674178 | 0.01157654 | 0.7674142 | 0.0144416 |  |  | 19121 | 0.7784506 | 0.7792293 | 0.0002050436 | 0.7799189 | 0.01002272 | 0.7799133 | 0.01142317
|  |  | 28003 | 0.7623056 | 0.7674819 | 0.0001371219 | 0.7674178 | 0.01157654 | 0.7674142 | 0.0144416 |  |  | 19126 | 0.7784506 | 0.7792293 | 0.0002050436 | 0.7799189 | 0.01002272 | 0.7799133 | 0.01142317
|  |  | 28013 | 0.7623056 | 0.7674819 | 0.0001371219 | 0.7674178 | 0.01157654 | 0.7674142 | 0.0144416 |  |  | 19131 | 0.774726 | 0.7792293 | 0.0002050436 | 0.7799189 | 0.01002272 | 0.7799133 | 0.01142317
|  |  | 28023 | 0.7733535 | 0.7674819 | 0.0001371219 | 0.7674178 | 0.01157654 | 0.7674142 | 0.0144416 |  |  | 19136 | 0.774726 | 0.7792293 | 0.0002050436 | 0.7799189 | 0.01002272 | 0.7799133 | 0.01142317
|  |  | 28033 | 0.7623056 | 0.7674819 | 0.0001371219 | 0.7674178 | 0.01157654 | 0.7674142 | 0.0144416 |  |  | 19141 | 0.7784506 | 0.7792293 | 0.0002050436 | 0.7799189 | 0.01002272 | 0.7799133 | 0.01142317
|  |  | 28043 | 0.7678296 | 0.7674819 | 0.0001371219 | 0.7674178 | 0.01157654 | 0.7674142 | 0.0144416 |  |  | 19146 | 0.7784506 | 0.7792293 | 0.0002050436 | 0.7799189 | 0.01002272 | 0.7799133 | 0.01142317
|  |  | 28053 | 0.7623056 | 0.7674819 | 0.0001371219 | 0.7674178 | 0.01157654 | 0.7674142 | 0.0144416 |  |  | 19151 | 0.774726 | 0.7792293 | 0.0002050436 | 0.7799189 | 0.01002272 | 0.7799133 | 0.01142317
|  |  | 28063 | 0.7678296 | 0.7674819 | 0.0001371219 | 0.7674178 | 0.01157654 | 0.7674142 | 0.0144416 |  |  | 19156 | 0.7784506 | 0.7792293 | 0.0002050436 | 0.7799189 | 0.01002272 | 0.7799133 | 0.01142317
|  |  | 28073 | 0.7678296 | 0.7674819 | 0.0001371219 | 0.7674178 | 0.01157654 | 0.7674142 | 0.0144416 |  |  | 19161 | 0.7821753 | 0.7792293 | 0.0002050436 | 0.7799189 | 0.01002272 | 0.7799133 | 0.01142317
|  |  | 28083 | 0.7678296 | 0.7674819 | 0.0001371219 | 0.7674178 | 0.01157654 | 0.7674142 | 0.0144416 |  |  | 19166 | 0.7784506 | 0.7792293 | 0.0002050436 | 0.7799189 | 0.01002272 | 0.7799133 | 0.01142317
|  |  | 28093 | 0.7678296 | 0.7674819 | 0.0001371219 | 0.7674178 | 0.01157654 | 0.7674142 | 0.0144416 |  |  | 19171 | 0.7784506 | 0.7792293 | 0.0002050436 | 0.7799189 | 0.01002272 | 0.7799133 | 0.01142317
|  |  | 28103 | 0.7733535 | 0.7674819 | 0.0001371219 | 0.7674178 | 0.01157654 | 0.7674142 | 0.0144416 |  |  | 19176 | 0.7858999 | 0.7792293 | 0.0002050436 | 0.7799189 | 0.01002272 | 0.7799133 | 0.01142317
|  |  | 28113 | 0.7678296 | 0.7674819 | 0.0001371219 | 0.7674178 | 0.01157654 | 0.7674142 | 0.0144416 |  |  | 19181 | 0.7784506 | 0.7792293 | 0.0002050436 | 0.7799189 | 0.01002272 | 0.7799133 | 0.01142317
|  |  | 28123 | 0.7678296 | 0.7674819 | 0.0001371219 | 0.7674178 | 0.01157654 | 0.7674142 | 0.0144416 |  |  | 19186 | 0.7784506 | 0.7792293 | 0.0002050436 | 0.7799189 | 0.01002272 | 0.7799133 | 0.01142317
|  |  | 28133 | 0.7623056 | 0.7674819 | 0.0001371219 | 0.7674178 | 0.01157654 | 0.7674142 | 0.0144416 |  |  | 19191 | 0.7821753 | 0.7792293 | 0.0002050436 | 0.7799189 | 0.01002272 | 0.7799133 | 0.01142317
|  |  | 28143 | 0.7678296 | 0.7674819 | 0.0001371219 | 0.7674178 | 0.01157654 | 0.7674142 | 0.0144416 |  |  | 19196 | 0.7784506 | 0.7792293 | 0.0002050436 | 0.7799189 | 0.01002272 | 0.7799133 | 0.01142317
|  |  | 28153 | 0.7678296 | 0.7674819 | 0.0001371219 | 0.7674178 | 0.01157654 | 0.7674142 | 0.0144416 |  |  | 19201 | 0.7821753 | 0.7792293 | 0.0002050436 | 0.7799189 | 0.01002272 | 0.7799133 | 0.01142317
|  |  | 28163 | 0.7678296 | 0.7674819 | 0.0001371219 | 0.7674178 | 0.01157654 | 0.7674142 | 0.0144416 |  |  | 19206 | 0.7784506 | 0.7792293 | 0.0002050436 | 0.7799189 | 0.01002272 | 0.7799133 | 0.01142317
|  |  | 28173 | 0.7623056 | 0.7674819 | 0.0001371219 | 0.7674178 | 0.01157654 | 0.7674142 | 0.0144416 |  |  | 19211 | 0.7821753 | 0.7792293 | 0.0002050436 | 0.7799189 | 0.01002272 | 0.7799133 | 0.01142317
|  |  | 28183 | 0.7678296 | 0.7674819 | 0.0001371219 | 0.7674178 | 0.01157654 | 0.7674142 | 0.0144416 |  |  | 19216 | 0.774726 | 0.7792293 | 0.0002050436 | 0.7799189 | 0.01002272 | 0.7799133 | 0.01142317
|  |  | 28193 | 0.7678296 | 0.7674819 | 0.0001371219 | 0.7674178 | 0.01157654 | 0.7674142 | 0.0144416 |  |  | 19221 | 0.7784506 | 0.7792293 | 0.0002050436 | 0.7799189 | 0.01002272 | 0.7799133 | 0.01142317
|  |  | 28203 | 0.7623056 | 0.7674819 | 0.0001371219 | 0.7674178 | 0.01157654 | 0.7674142 | 0.0144416 |  |  | 19226 | 0.774726 | 0.7792293 | 0.0002050436 | 0.7799189 | 0.01002272 | 0.7799133 | 0.01142317
|  |  | 28213 | 0.7788775 | 0.7674819 | 0.0001371219 | 0.7674178 | 0.01157654 | 0.7674142 | 0.0144416 |  |  | 19231 | 0.7784506 | 0.7792293 | 0.0002050436 | 0.7799189 | 0.01002272 | 0.7799133 | 0.01142317
|  |  | 28223 | 0.7678296 | 0.7674819 | 0.0001371219 | 0.7674178 | 0.01157654 | 0.7674142 | 0.0144416 |  |  | 19236 | 0.7784506 | 0.7792293 | 0.0002050436 | 0.7799189 | 0.01002272 | 0.7799133 | 0.01142317
|  |  | 28233 | 0.7678296 | 0.7674819 | 0.0001371219 | 0.7674178 | 0.01157654 | 0.7674142 | 0.0144416 |  |  | 19241 | 0.7784506 | 0.7792293 | 0.0002050436 | 0.7799189 | 0.01002272 | 0.7799133 | 0.01142317
|  |  | 28243 | 0.7623056 | 0.7674819 | 0.0001371219 | 0.7674178 | 0.01157654 | 0.7674142 | 0.0144416 |  |  | 19246 | 0.7784506 | 0.7792293 | 0.0002050436 | 0.7799189 | 0.01002272 | 0.7799133 | 0.01142317
|  |  | 28253 | 0.7567817 | 0.7674819 | 0.0001371219 | 0.7674178 | 0.01157654 | 0.7674142 | 0.0144416 |  |  | 19251 | 0.774726 | 0.7792293 | 0.0002050436 | 0.7799189 | 0.01002272 | 0.7799133 | 0.01142317
|  |  | 28263 | 0.7623056 | 0.7674819 | 0.0001371219 | 0.7674178 | 0.01157654 | 0.7674142 | 0.0144416 |  |  | 19256 | 0.7821753 | 0.7792293 | 0.0002050436 | 0.7799189 | 0.01002272 | 0.7799133 | 0.01142317
|  |  | 28273 | 0.7623056 | 0.7674819 | 0.0001371219 | 0.7674178 | 0.01157654 | 0.7674142 | 0.0144416 |  |  | 19261 | 0.7821753 | 0.7792293 | 0.0002050436 | 0.7799189 | 0.01002272 | 0.7799133 | 0.01142317
|  |  | 28283 | 0.7678296 | 0.7674819 | 0.0001371219 | 0.7674178 | 0.01157654 | 0.7674142 | 0.0144416 |  |  | 19266 | 0.7784506 | 0.7792293 | 0.0002050436 | 0.7799189 | 0.01002272 | 0.7799133 | 0.01142317
|  |  | 28293 | 0.7678296 | 0.7674819 | 0.0001371219 | 0.7674178 | 0.01157654 | 0.7674142 | 0.0144416 |  |  | 19271 | 0.7821753 | 0.7792293 | 0.0002050436 | 0.7799189 | 0.01002272 | 0.7799133 | 0.01142317
|  |  | 28303 | 0.7678296 | 0.7674819 | 0.0001371219 | 0.7674178 | 0.01157654 | 0.7674142 | 0.0144416 |  |  | 19276 | 0.7821753 | 0.7792293 | 0.0002050436 | 0.7799189 | 0.01002272 | 0.7799133 | 0.01142317
|  |  | 28313 | 0.7733535 | 0.7674819 | 0.0001371219 | 0.7674178 | 0.01157654 | 0.7674142 | 0.0144416 |  |  | 19281 | 0.774726 | 0.7792293 | 0.0002050436 | 0.7799189 | 0.01002272 | 0.7799133 | 0.01142317
|  |  | 28323 | 0.7678296 | 0.7674819 | 0.0001371219 | 0.7674178 | 0.01157654 | 0.7674142 | 0.0144416 |  |  | 19286 | 0.7784506 | 0.7792293 | 0.0002050436 | 0.7799189 | 0.01002272 | 0.7799133 | 0.01142317
|  |  | 28333 | 0.7678296 | 0.7674819 | 0.0001371219 | 0.7674178 | 0.01157654 | 0.7674142 | 0.0144416 |  |  | 19291 | 0.774726 | 0.7792293 | 0.0002050436 | 0.7799189 | 0.01002272 | 0.7799133 | 0.01142317
|  |  | 28343 | 0.7623056 | 0.7674819 | 0.0001371219 | 0.7674178 | 0.01157654 | 0.7674142 | 0.0144416 |  |  | 19296 | 0.7821753 | 0.7792293 | 0.0002050436 | 0.7799189 | 0.01002272 | 0.7799133 | 0.01142317
|  |  | 28353 | 0.7678296 | 0.7674819 | 0.0001371219 | 0.7674178 | 0.01157654 | 0.7674142 | 0.0144416 |  |  | 19301 | 0.774726 | 0.7792293 | 0.0002050436 | 0.7799189 | 0.01002272 | 0.7799133 | 0.01142317
|  |  | 28363 | 0.7678296 | 0.7674819 | 0.0001371219 | 0.7674178 | 0.01157654 | 0.7674142 | 0.0144416 |  |  | 19306 | 0.7784506 | 0.7792293 | 0.0002050436 | 0.7799189 | 0.01002272 | 0.7799133 | 0.01142317
|  |  | 28373 | 0.7678296 | 0.7674819 | 0.0001371219 | 0.7674178 | 0.01157654 | 0.7674142 | 0.0144416 |  |  | 19311 | 0.7710014 | 0.7792293 | 0.0002050436 | 0.7799189 | 0.01002272 | 0.7799133 | 0.01142317
|  |  | 28383 | 0.7733535 | 0.7674819 | 0.0001371219 | 0.7674178 | 0.01157654 | 0.7674142 | 0.0144416 |  |  | 19316 | 0.7784506 | 0.7792293 | 0.0002050436 | 0.7799189 | 0.01002272 | 0.7799133 | 0.01142317
|  |  | 28393 | 0.7733535 | 0.7674819 | 0.0001371219 | 0.7674178 | 0.01157654 | 0.7674142 | 0.0144416 |  |  | 19321 | 0.7784506 | 0.7792293 | 0.0002050436 | 0.7799189 | 0.01002272 | 0.7799133 | 0.01142317
|  |  | 28403 | 0.7623056 | 0.7674819 | 0.0001371219 | 0.7674178 | 0.01157654 | 0.7674142 | 0.0144416 |  |  | 19326 | 0.7784506 | 0.7792293 | 0.0002050436 | 0.7799189 | 0.01002272 | 0.7799133 | 0.01142317
|  |  | 28413 | 0.7678296 | 0.7674819 | 0.0001371219 | 0.7674178 | 0.01157654 | 0.7674142 | 0.0144416 |  |  | 19331 | 0.7821753 | 0.7792293 | 0.0002050436 | 0.7799189 | 0.01002272 | 0.7799133 | 0.01142317
|  |  | 28423 | 0.7678296 | 0.7674819 | 0.0001371219 | 0.7674178 | 0.01157654 | 0.7674142 | 0.0144416 |  |  | 19336 | 0.7784506 | 0.7792293 | 0.0002050436 | 0.7799189 | 0.01002272 | 0.7799133 | 0.01142317
|  |  | 28433 | 0.7567817 | 0.7674819 | 0.0001371219 | 0.7674178 | 0.01157654 | 0.7674142 | 0.0144416 |  |  | 19341 | 0.7784506 | 0.7792293 | 0.0002050436 | 0.7799189 | 0.01002272 | 0.7799133 | 0.01142317
|  |  | 28443 | 0.7623056 | 0.7674819 | 0.0001371219 | 0.7674178 | 0.01157654 | 0.7674142 | 0.0144416 |  |  | 19346 | 0.7784506 | 0.7792293 | 0.0002050436 | 0.7799189 | 0.01002272 | 0.7799133 | 0.01142317
|  |  | 28453 | 0.7623056 | 0.7674819 | 0.0001371219 | 0.7674178 | 0.01157654 | 0.7674142 | 0.0144416 |  |  | 19351 | 0.7784506 | 0.7792293 | 0.0002050436 | 0.7799189 | 0.01002272 | 0.7799133 | 0.01142317
|  |  | 28463 | 0.7678296 | 0.7674819 | 0.0001371219 | 0.7674178 | 0.01157654 | 0.7674142 | 0.0144416 |  |  | 19356 | 0.7821753 | 0.7792293 | 0.0002050436 | 0.7799189 | 0.01002272 | 0.7799133 | 0.01142317
|  |  | 28473 | 0.7678296 | 0.7674819 | 0.0001371219 | 0.7674178 | 0.01157654 | 0.7674142 | 0.0144416 |  |  | 19361 | 0.7710014 | 0.7792293 | 0.0002050436 | 0.7799189 | 0.01002272 | 0.7799133 | 0.01142317
|  |  | 28483 | 0.7678296 | 0.7674819 | 0.0001371219 | 0.7674178 | 0.01157654 | 0.7674142 | 0.0144416 |  |  | 19366 | 0.774726 | 0.7792293 | 0.0002050436 | 0.7799189 | 0.01002272 | 0.7799133 | 0.01142317
|  |  | 28493 | 0.7733535 | 0.7674819 | 0.0001371219 | 0.7674178 | 0.01157654 | 0.7674142 | 0.0144416 |  |  | 19371 | 0.774726 | 0.7792293 | 0.0002050436 | 0.7799189 | 0.01002272 | 0.7799133 | 0.01142317
|  |  | 28503 | 0.7678296 | 0.7674819 | 0.0001371219 | 0.7674178 | 0.01157654 | 0.7674142 | 0.0144416 |  |  | 19376 | 0.7784506 | 0.7792293 | 0.0002050436 | 0.7799189 | 0.01002272 | 0.7799133 | 0.01142317
|  |  | 28513 | 0.7733535 | 0.7674819 | 0.0001371219 | 0.7674178 | 0.01157654 | 0.7674142 | 0.0144416 |  |  | 19381 | 0.7784506 | 0.7792293 | 0.0002050436 | 0.7799189 | 0.01002272 | 0.7799133 | 0.01142317
|  |  | 28523 | 0.7623056 | 0.7674819 | 0.0001371219 | 0.7674178 | 0.01157654 | 0.7674142 | 0.0144416 |  |  | 19386 | 0.7784506 | 0.7792293 | 0.0002050436 | 0.7799189 | 0.01002272 | 0.7799133 | 0.01142317
|  |  | 28533 | 0.7623056 | 0.7674819 | 0.0001371219 | 0.7674178 | 0.01157654 | 0.7674142 | 0.0144416 |  |  | 19391 | 0.7821753 | 0.7792293 | 0.0002050436 | 0.7799189 | 0.01002272 | 0.7799133 | 0.01142317
|  |  | 28543 | 0.7678296 | 0.7674819 | 0.0001371219 | 0.7674178 | 0.01157654 | 0.7674142 | 0.0144416 |  |  | 19396 | 0.7784506 | 0.7792293 | 0.0002050436 | 0.7799189 | 0.01002272 | 0.7799133 | 0.01142317
|  |  | 28553 | 0.7678296 | 0.7674819 | 0.0001371219 | 0.7674178 | 0.01157654 | 0.7674142 | 0.0144416 |  |  | 19401 | 0.7821753 | 0.7792293 | 0.0002050436 | 0.7799189 | 0.01002272 | 0.7799133 | 0.01142317
|  |  | 28563 | 0.7678296 | 0.7674819 | 0.0001371219 | 0.7674178 | 0.01157654 | 0.7674142 | 0.0144416 |  |  | 19406 | 0.7784506 | 0.7792293 | 0.0002050436 | 0.7799189 | 0.01002272 | 0.7799133 | 0.01142317
|  |  | 28573 | 0.7678296 | 0.7674819 | 0.0001371219 | 0.7674178 | 0.01157654 | 0.7674142 | 0.0144416 |  |  | 19411 | 0.7784506 | 0.7792293 | 0.0002050436 | 0.7799189 | 0.01002272 | 0.7799133 | 0.01142317
|  |  | 28583 | 0.7678296 | 0.7674819 | 0.0001371219 | 0.7674178 | 0.01157654 | 0.7674142 | 0.0144416 |  |  | 19416 | 0.7784506 | 0.7792293 | 0.0002050436 | 0.7799189 | 0.01002272 | 0.7799133 | 0.01142317
|  |  | 28593 | 0.7733535 | 0.7674819 | 0.0001371219 | 0.7674178 | 0.01157654 | 0.7674142 | 0.0144416 |  |  | 19421 | 0.7821753 | 0.7792293 | 0.0002050436 | 0.7799189 | 0.01002272 | 0.7799133 | 0.01142317
|  |  | 28603 | 0.7678296 | 0.7674819 | 0.0001371219 | 0.7674178 | 0.01157654 | 0.7674142 | 0.0144416 |  |  | 19426 | 0.7821753 | 0.7792293 | 0.0002050436 | 0.7799189 | 0.01002272 | 0.7799133 | 0.01142317
|  |  | 28613 | 0.7733535 | 0.7674819 | 0.0001371219 | 0.7674178 | 0.01157654 | 0.7674142 | 0.0144416 |  |  | 19431 | 0.7784506 | 0.7792293 | 0.0002050436 | 0.7799189 | 0.01002272 | 0.7799133 | 0.01142317
|  |  | 28623 | 0.7733535 | 0.7674819 | 0.0001371219 | 0.7674178 | 0.01157654 | 0.7674142 | 0.0144416 |  |  | 19436 | 0.7784506 | 0.7792293 | 0.0002050436 | 0.7799189 | 0.01002272 | 0.7799133 | 0.01142317
|  |  | 28633 | 0.7678296 | 0.7674819 | 0.0001371219 | 0.7674178 | 0.01157654 | 0.7674142 | 0.0144416 |  |  | 19441 | 0.7784506 | 0.7792293 | 0.0002050436 | 0.7799189 | 0.01002272 | 0.7799133 | 0.01142317
|  |  | 28643 | 0.7623056 | 0.7674819 | 0.0001371219 | 0.7674178 | 0.01157654 | 0.7674142 | 0.0144416 |  |  | 19446 | 0.7821753 | 0.7792293 | 0.0002050436 | 0.7799189 | 0.01002272 | 0.7799133 | 0.01142317
|  |  | 28653 | 0.7678296 | 0.7674819 | 0.0001371219 | 0.7674178 | 0.01157654 | 0.7674142 | 0.0144416 |  |  | 19451 | 0.7821753 | 0.7792293 | 0.0002050436 | 0.7799189 | 0.01002272 | 0.7799133 | 0.01142317
|  |  | 28663 | 0.7567817 | 0.7674819 | 0.0001371219 | 0.7674178 | 0.01157654 | 0.7674142 | 0.0144416 |  |  | 19456 | 0.7821753 | 0.7792293 | 0.0002050436 | 0.7799189 | 0.01002272 | 0.7799133 | 0.01142317
|  |  | 28673 | 0.7678296 | 0.7674819 | 0.0001371219 | 0.7674178 | 0.01157654 | 0.7674142 | 0.0144416 |  |  | 19461 | 0.774726 | 0.7792293 | 0.0002050436 | 0.7799189 | 0.01002272 | 0.7799133 | 0.01142317
|  |  | 28683 | 0.7678296 | 0.7674819 | 0.0001371219 | 0.7674178 | 0.01157654 | 0.7674142 | 0.0144416 |  |  | 19466 | 0.7821753 | 0.7792293 | 0.0002050436 | 0.7799189 | 0.01002272 | 0.7799133 | 0.01142317
|  |  | 28693 | 0.7623056 | 0.7674819 | 0.0001371219 | 0.7674178 | 0.01157654 | 0.7674142 | 0.0144416 |  |  | 19471 | 0.7784506 | 0.7792293 | 0.0002050436 | 0.7799189 | 0.01002272 | 0.7799133 | 0.01142317
|  |  | 28703 | 0.7678296 | 0.7674819 | 0.0001371219 | 0.7674178 | 0.01157654 | 0.7674142 | 0.0144416 |  |  | 19476 | 0.7784506 | 0.7792293 | 0.0002050436 | 0.7799189 | 0.01002272 | 0.7799133 | 0.01142317
|  |  | 28713 | 0.7678296 | 0.7674819 | 0.0001371219 | 0.7674178 | 0.01157654 | 0.7674142 | 0.0144416 |  |  | 19481 | 0.7784506 | 0.7792293 | 0.0002050436 | 0.7799189 | 0.01002272 | 0.7799133 | 0.01142317
|  |  | 28723 | 0.7678296 | 0.7674819 | 0.0001371219 | 0.7674178 | 0.01157654 | 0.7674142 | 0.0144416 |  |  | 19486 | 0.774726 | 0.7792293 | 0.0002050436 | 0.7799189 | 0.01002272 | 0.7799133 | 0.01142317
|  |  | 28733 | 0.7733535 | 0.7674819 | 0.0001371219 | 0.7674178 | 0.01157654 | 0.7674142 | 0.0144416 |  |  | 19491 | 0.7821753 | 0.7792293 | 0.0002050436 | 0.7799189 | 0.01002272 | 0.7799133 | 0.01142317
|  |  | 28743 | 0.7733535 | 0.7674819 | 0.0001371219 | 0.7674178 | 0.01157654 | 0.7674142 | 0.0144416 |  |  | 19496 | 0.7821753 | 0.7792293 | 0.0002050436 | 0.7799189 | 0.01002272 | 0.7799133 | 0.01142317
|  |  | 28753 | 0.7678296 | 0.7674819 | 0.0001371219 | 0.7674178 | 0.01157654 | 0.7674142 | 0.0144416 |  |  | 19501 | 0.774726 | 0.7792293 | 0.0002050436 | 0.7799189 | 0.01002272 | 0.7799133 | 0.01142317
|  |  | 28763 | 0.7623056 | 0.7674819 | 0.0001371219 | 0.7674178 | 0.01157654 | 0.7674142 | 0.0144416 |  |  | 19506 | 0.7784506 | 0.7792293 | 0.0002050436 | 0.7799189 | 0.01002272 | 0.7799133 | 0.01142317
|  |  | 28773 | 0.7678296 | 0.7674819 | 0.0001371219 | 0.7674178 | 0.01157654 | 0.7674142 | 0.0144416 |  |  | 19511 | 0.7821753 | 0.7792293 | 0.0002050436 | 0.7799189 | 0.01002272 | 0.7799133 | 0.01142317
|  |  | 28783 | 0.7678296 | 0.7674819 | 0.0001371219 | 0.7674178 | 0.01157654 | 0.7674142 | 0.0144416 |  |  | 19516 | 0.7784506 | 0.7792293 | 0.0002050436 | 0.7799189 | 0.01002272 | 0.7799133 | 0.01142317
|  |  | 28793 | 0.7678296 | 0.7674819 | 0.0001371219 | 0.7674178 | 0.01157654 | 0.7674142 | 0.0144416 |  |  | 19521 | 0.7784506 | 0.7792293 | 0.0002050436 | 0.7799189 | 0.01002272 | 0.7799133 | 0.01142317
|  |  | 28803 | 0.7623056 | 0.7674819 | 0.0001371219 | 0.7674178 | 0.01157654 | 0.7674142 | 0.0144416 |  |  | 19526 | 0.7821753 | 0.7792293 | 0.0002050436 | 0.7799189 | 0.01002272 | 0.7799133 | 0.01142317
|  |  | 28813 | 0.7678296 | 0.7674819 | 0.0001371219 | 0.7674178 | 0.01157654 | 0.7674142 | 0.0144416 |  |  | 19531 | 0.7784506 | 0.7792293 | 0.0002050436 | 0.7799189 | 0.01002272 | 0.7799133 | 0.01142317
|  |  | 28823 | 0.7623056 | 0.7674819 | 0.0001371219 | 0.7674178 | 0.01157654 | 0.7674142 | 0.0144416 |  |  | 19536 | 0.7784506 | 0.7792293 | 0.0002050436 | 0.7799189 | 0.01002272 | 0.7799133 | 0.01142317
|  |  | 28833 | 0.7623056 | 0.7674819 | 0.0001371219 | 0.7674178 | 0.01157654 | 0.7674142 | 0.0144416 |  |  | 19541 | 0.7784506 | 0.7792293 | 0.0002050436 | 0.7799189 | 0.01002272 | 0.7799133 | 0.01142317
|  |  | 28843 | 0.7733535 | 0.7674819 | 0.0001371219 | 0.7674178 | 0.01157654 | 0.7674142 | 0.0144416 |  |  | 19546 | 0.774726 | 0.7792293 | 0.0002050436 | 0.7799189 | 0.01002272 | 0.7799133 | 0.01142317
|  |  | 28853 | 0.7678296 | 0.7674819 | 0.0001371219 | 0.7674178 | 0.01157654 | 0.7674142 | 0.0144416 |  |  | 19551 | 0.7784506 | 0.7792293 | 0.0002050436 | 0.7799189 | 0.01002272 | 0.7799133 | 0.01142317
|  |  | 28863 | 0.7733535 | 0.7674819 | 0.0001371219 | 0.7674178 | 0.01157654 | 0.7674142 | 0.0144416 |  |  | 19556 | 0.7821753 | 0.7792293 | 0.0002050436 | 0.7799189 | 0.01002272 | 0.7799133 | 0.01142317
|  |  | 28873 | 0.7678296 | 0.7674819 | 0.0001371219 | 0.7674178 | 0.01157654 | 0.7674142 | 0.0144416 |  |  | 19561 | 0.774726 | 0.7792293 | 0.0002050436 | 0.7799189 | 0.01002272 | 0.7799133 | 0.01142317
|  |  | 28883 | 0.7733535 | 0.7674819 | 0.0001371219 | 0.7674178 | 0.01157654 | 0.7674142 | 0.0144416 |  |  | 19566 | 0.774726 | 0.7792293 | 0.0002050436 | 0.7799189 | 0.01002272 | 0.7799133 | 0.01142317
|  |  | 28893 | 0.7678296 | 0.7674819 | 0.0001371219 | 0.7674178 | 0.01157654 | 0.7674142 | 0.0144416 |  |  | 19571 | 0.774726 | 0.7792293 | 0.0002050436 | 0.7799189 | 0.01002272 | 0.7799133 | 0.01142317
|  |  | 28903 | 0.7678296 | 0.7674819 | 0.0001371219 | 0.7674178 | 0.01157654 | 0.7674142 | 0.0144416 |  |  | 19576 | 0.7821753 | 0.7792293 | 0.0002050436 | 0.7799189 | 0.01002272 | 0.7799133 | 0.01142317
|  |  | 28913 | 0.7678296 | 0.7674819 | 0.0001371219 | 0.7674178 | 0.01157654 | 0.7674142 | 0.0144416 |  |  | 19581 | 0.7784506 | 0.7792293 | 0.0002050436 | 0.7799189 | 0.01002272 | 0.7799133 | 0.01142317
|  |  | 28923 | 0.7733535 | 0.7674819 | 0.0001371219 | 0.7674178 | 0.01157654 | 0.7674142 | 0.0144416 |  |  | 19586 | 0.7784506 | 0.7792293 | 0.0002050436 | 0.7799189 | 0.01002272 | 0.7799133 | 0.01142317
|  |  | 28933 | 0.7678296 | 0.7674819 | 0.0001371219 | 0.7674178 | 0.01157654 | 0.7674142 | 0.0144416 |  |  | 19591 | 0.774726 | 0.7792293 | 0.0002050436 | 0.7799189 | 0.01002272 | 0.7799133 | 0.01142317
|  |  | 28943 | 0.7733535 | 0.7674819 | 0.0001371219 | 0.7674178 | 0.01157654 | 0.7674142 | 0.0144416 |  |  | 19596 | 0.7784506 | 0.7792293 | 0.0002050436 | 0.7799189 | 0.01002272 | 0.7799133 | 0.01142317
|  |  | 28953 | 0.7678296 | 0.7674819 | 0.0001371219 | 0.7674178 | 0.01157654 | 0.7674142 | 0.0144416 |  |  | 19601 | 0.7710014 | 0.7792293 | 0.0002050436 | 0.7799189 | 0.01002272 | 0.7799133 | 0.01142317
|  |  | 28963 | 0.7733535 | 0.7674819 | 0.0001371219 | 0.7674178 | 0.01157654 | 0.7674142 | 0.0144416 |  |  | 19606 | 0.7784506 | 0.7792293 | 0.0002050436 | 0.7799189 | 0.01002272 | 0.7799133 | 0.01142317
|  |  | 28973 | 0.7678296 | 0.7674819 | 0.0001371219 | 0.7674178 | 0.01157654 | 0.7674142 | 0.0144416 |  |  | 19611 | 0.7821753 | 0.7792293 | 0.0002050436 | 0.7799189 | 0.01002272 | 0.7799133 | 0.01142317
|  |  | 28983 | 0.7678296 | 0.7674819 | 0.0001371219 | 0.7674178 | 0.01157654 | 0.7674142 | 0.0144416 |  |  | 19616 | 0.774726 | 0.7792293 | 0.0002050436 | 0.7799189 | 0.01002272 | 0.7799133 | 0.01142317
|  |  | 28993 | 0.7733535 | 0.7674819 | 0.0001371219 | 0.7674178 | 0.01157654 | 0.7674142 | 0.0144416 |  |  | 19621 | 0.7821753 | 0.7792293 | 0.0002050436 | 0.7799189 | 0.01002272 | 0.7799133 | 0.01142317
|  |  | 29003 | 0.7678296 | 0.7674819 | 0.0001371219 | 0.7674178 | 0.01157654 | 0.7674142 | 0.0144416 |  |  | 19626 | 0.774726 | 0.7792293 | 0.0002050436 | 0.7799189 | 0.01002272 | 0.7799133 | 0.01142317
|  |  | 29013 | 0.7678296 | 0.7674819 | 0.0001371219 | 0.7674178 | 0.01157654 | 0.7674142 | 0.0144416 |  |  | 19631 | 0.7784506 | 0.7792293 | 0.0002050436 | 0.7799189 | 0.01002272 | 0.7799133 | 0.01142317
|  |  | 29023 | 0.7623056 | 0.7674819 | 0.0001371219 | 0.7674178 | 0.01157654 | 0.7674142 | 0.0144416 |  |  | 19636 | 0.774726 | 0.7792293 | 0.0002050436 | 0.7799189 | 0.01002272 | 0.7799133 | 0.01142317
|  |  | 29033 | 0.7678296 | 0.7674819 | 0.0001371219 | 0.7674178 | 0.01157654 | 0.7674142 | 0.0144416 |  |  | 19641 | 0.7784506 | 0.7792293 | 0.0002050436 | 0.7799189 | 0.01002272 | 0.7799133 | 0.01142317
|  |  | 29043 | 0.7678296 | 0.7674819 | 0.0001371219 | 0.7674178 | 0.01157654 | 0.7674142 | 0.0144416 |  |  | 19646 | 0.7784506 | 0.7792293 | 0.0002050436 | 0.7799189 | 0.01002272 | 0.7799133 | 0.01142317
|  |  | 29053 | 0.7678296 | 0.7674819 | 0.0001371219 | 0.7674178 | 0.01157654 | 0.7674142 | 0.0144416 |  |  | 19651 | 0.7784506 | 0.7792293 | 0.0002050436 | 0.7799189 | 0.01002272 | 0.7799133 | 0.01142317
|  |  | 29063 | 0.7623056 | 0.7674819 | 0.0001371219 | 0.7674178 | 0.01157654 | 0.7674142 | 0.0144416 |  |  | 19656 | 0.7784506 | 0.7792293 | 0.0002050436 | 0.7799189 | 0.01002272 | 0.7799133 | 0.01142317
|  |  | 29073 | 0.7623056 | 0.7674819 | 0.0001371219 | 0.7674178 | 0.01157654 | 0.7674142 | 0.0144416 |  |  | 19661 | 0.774726 | 0.7792293 | 0.0002050436 | 0.7799189 | 0.01002272 | 0.7799133 | 0.01142317
|  |  | 29083 | 0.7623056 | 0.7674819 | 0.0001371219 | 0.7674178 | 0.01157654 | 0.7674142 | 0.0144416 |  |  | 19666 | 0.7821753 | 0.7792293 | 0.0002050436 | 0.7799189 | 0.01002272 | 0.7799133 | 0.01142317
|  |  | 29093 | 0.7678296 | 0.7674819 | 0.0001371219 | 0.7674178 | 0.01157654 | 0.7674142 | 0.0144416 |  |  | 19671 | 0.7784506 | 0.7792293 | 0.0002050436 | 0.7799189 | 0.01002272 | 0.7799133 | 0.01142317
|  |  | 29103 | 0.7678296 | 0.7674819 | 0.0001371219 | 0.7674178 | 0.01157654 | 0.7674142 | 0.0144416 |  |  | 19676 | 0.7821753 | 0.7792293 | 0.0002050436 | 0.7799189 | 0.01002272 | 0.7799133 | 0.01142317
|  |  | 29113 | 0.7678296 | 0.7674819 | 0.0001371219 | 0.7674178 | 0.01157654 | 0.7674142 | 0.0144416 |  |  | 19681 | 0.7821753 | 0.7792293 | 0.0002050436 | 0.7799189 | 0.01002272 | 0.7799133 | 0.01142317
|  |  | 29123 | 0.7678296 | 0.7674819 | 0.0001371219 | 0.7674178 | 0.01157654 | 0.7674142 | 0.0144416 |  |  | 19686 | 0.7784506 | 0.7792293 | 0.0002050436 | 0.7799189 | 0.01002272 | 0.7799133 | 0.01142317
|  |  | 29133 | 0.7623056 | 0.7674819 | 0.0001371219 | 0.7674178 | 0.01157654 | 0.7674142 | 0.0144416 |  |  | 19691 | 0.7821753 | 0.7792293 | 0.0002050436 | 0.7799189 | 0.01002272 | 0.7799133 | 0.01142317
|  |  | 29143 | 0.7733535 | 0.7674819 | 0.0001371219 | 0.7674178 | 0.01157654 | 0.7674142 | 0.0144416 |  |  | 19696 | 0.774726 | 0.7792293 | 0.0002050436 | 0.7799189 | 0.01002272 | 0.7799133 | 0.01142317
|  |  | 29153 | 0.7678296 | 0.7674819 | 0.0001371219 | 0.7674178 | 0.01157654 | 0.7674142 | 0.0144416 |  |  | 19701 | 0.7784506 | 0.7792293 | 0.0002050436 | 0.7799189 | 0.01002272 | 0.7799133 | 0.01142317
|  |  | 29163 | 0.7678296 | 0.7674819 | 0.0001371219 | 0.7674178 | 0.01157654 | 0.7674142 | 0.0144416 |  |  | 19706 | 0.7784506 | 0.7792293 | 0.0002050436 | 0.7799189 | 0.01002272 | 0.7799133 | 0.01142317
|  |  | 29173 | 0.7678296 | 0.7674819 | 0.0001371219 | 0.7674178 | 0.01157654 | 0.7674142 | 0.0144416 |  |  | 19711 | 0.7784506 | 0.7792293 | 0.0002050436 | 0.7799189 | 0.01002272 | 0.7799133 | 0.01142317
|  |  | 29183 | 0.7678296 | 0.7674819 | 0.0001371219 | 0.7674178 | 0.01157654 | 0.7674142 | 0.0144416 |  |  | 19716 | 0.7784506 | 0.7792293 | 0.0002050436 | 0.7799189 | 0.01002272 | 0.7799133 | 0.01142317
|  |  | 29193 | 0.7623056 | 0.7674819 | 0.0001371219 | 0.7674178 | 0.01157654 | 0.7674142 | 0.0144416 |  |  | 19721 | 0.7784506 | 0.7792293 | 0.0002050436 | 0.7799189 | 0.01002272 | 0.7799133 | 0.01142317
|  |  | 29203 | 0.7678296 | 0.7674819 | 0.0001371219 | 0.7674178 | 0.01157654 | 0.7674142 | 0.0144416 |  |  | 19726 | 0.774726 | 0.7792293 | 0.0002050436 | 0.7799189 | 0.01002272 | 0.7799133 | 0.01142317
|  |  | 29213 | 0.7678296 | 0.7674819 | 0.0001371219 | 0.7674178 | 0.01157654 | 0.7674142 | 0.0144416 |  |  | 19731 | 0.7821753 | 0.7792293 | 0.0002050436 | 0.7799189 | 0.01002272 | 0.7799133 | 0.01142317
|  |  | 29223 | 0.7733535 | 0.7674819 | 0.0001371219 | 0.7674178 | 0.01157654 | 0.7674142 | 0.0144416 |  |  | 19736 | 0.7784506 | 0.7792293 | 0.0002050436 | 0.7799189 | 0.01002272 | 0.7799133 | 0.01142317
|  |  | 29233 | 0.7678296 | 0.7674819 | 0.0001371219 | 0.7674178 | 0.01157654 | 0.7674142 | 0.0144416 |  |  | 19741 | 0.774726 | 0.7792293 | 0.0002050436 | 0.7799189 | 0.01002272 | 0.7799133 | 0.01142317
|  |  | 29243 | 0.7733535 | 0.7674819 | 0.0001371219 | 0.7674178 | 0.01157654 | 0.7674142 | 0.0144416 |  |  | 19746 | 0.7784506 | 0.7792293 | 0.0002050436 | 0.7799189 | 0.01002272 | 0.7799133 | 0.01142317
|  |  | 29253 | 0.7733535 | 0.7674819 | 0.0001371219 | 0.7674178 | 0.01157654 | 0.7674142 | 0.0144416 |  |  | 19751 | 0.7821753 | 0.7792293 | 0.0002050436 | 0.7799189 | 0.01002272 | 0.7799133 | 0.01142317
|  |  | 29263 | 0.7678296 | 0.7674819 | 0.0001371219 | 0.7674178 | 0.01157654 | 0.7674142 | 0.0144416 |  |  | 19756 | 0.7784506 | 0.7792293 | 0.0002050436 | 0.7799189 | 0.01002272 | 0.7799133 | 0.01142317
|  |  | 29273 | 0.7678296 | 0.7674819 | 0.0001371219 | 0.7674178 | 0.01157654 | 0.7674142 | 0.0144416 |  |  | 19761 | 0.7784506 | 0.7792293 | 0.0002050436 | 0.7799189 | 0.01002272 | 0.7799133 | 0.01142317
|  |  | 29283 | 0.7678296 | 0.7674819 | 0.0001371219 | 0.7674178 | 0.01157654 | 0.7674142 | 0.0144416 |  |  | 19766 | 0.7784506 | 0.7792293 | 0.0002050436 | 0.7799189 | 0.01002272 | 0.7799133 | 0.01142317
|  |  | 29293 | 0.7623056 | 0.7674819 | 0.0001371219 | 0.7674178 | 0.01157654 | 0.7674142 | 0.0144416 |  |  | 19771 | 0.7784506 | 0.7792293 | 0.0002050436 | 0.7799189 | 0.01002272 | 0.7799133 | 0.01142317
|  |  | 29303 | 0.7678296 | 0.7674819 | 0.0001371219 | 0.7674178 | 0.01157654 | 0.7674142 | 0.0144416 |  |  | 19776 | 0.7821753 | 0.7792293 | 0.0002050436 | 0.7799189 | 0.01002272 | 0.7799133 | 0.01142317
|  |  | 29313 | 0.7623056 | 0.7674819 | 0.0001371219 | 0.7674178 | 0.01157654 | 0.7674142 | 0.0144416 |  |  | 19781 | 0.7821753 | 0.7792293 | 0.0002050436 | 0.7799189 | 0.01002272 | 0.7799133 | 0.01142317
|  |  | 29323 | 0.7678296 | 0.7674819 | 0.0001371219 | 0.7674178 | 0.01157654 | 0.7674142 | 0.0144416 |  |  | 19786 | 0.7821753 | 0.7792293 | 0.0002050436 | 0.7799189 | 0.01002272 | 0.7799133 | 0.01142317
|  |  | 29333 | 0.7678296 | 0.7674819 | 0.0001371219 | 0.7674178 | 0.01157654 | 0.7674142 | 0.0144416 |  |  | 19791 | 0.774726 | 0.7792293 | 0.0002050436 | 0.7799189 | 0.01002272 | 0.7799133 | 0.01142317
|  |  | 29343 | 0.7733535 | 0.7674819 | 0.0001371219 | 0.7674178 | 0.01157654 | 0.7674142 | 0.0144416 |  |  | 19796 | 0.7784506 | 0.7792293 | 0.0002050436 | 0.7799189 | 0.01002272 | 0.7799133 | 0.01142317
|  |  | 29353 | 0.7623056 | 0.7674819 | 0.0001371219 | 0.7674178 | 0.01157654 | 0.7674142 | 0.0144416 |  |  | 19801 | 0.7784506 | 0.7792293 | 0.0002050436 | 0.7799189 | 0.01002272 | 0.7799133 | 0.01142317
|  |  | 29363 | 0.7733535 | 0.7674819 | 0.0001371219 | 0.7674178 | 0.01157654 | 0.7674142 | 0.0144416 |  |  | 19806 | 0.7821753 | 0.7792293 | 0.0002050436 | 0.7799189 | 0.01002272 | 0.7799133 | 0.01142317
|  |  | 29373 | 0.7623056 | 0.7674819 | 0.0001371219 | 0.7674178 | 0.01157654 | 0.7674142 | 0.0144416 |  |  | 19811 | 0.7784506 | 0.7792293 | 0.0002050436 | 0.7799189 | 0.01002272 | 0.7799133 | 0.01142317
|  |  | 29383 | 0.7678296 | 0.7674819 | 0.0001371219 | 0.7674178 | 0.01157654 | 0.7674142 | 0.0144416 |  |  | 19816 | 0.7710014 | 0.7792293 | 0.0002050436 | 0.7799189 | 0.01002272 | 0.7799133 | 0.01142317
|  |  | 29393 | 0.7678296 | 0.7674819 | 0.0001371219 | 0.7674178 | 0.01157654 | 0.7674142 | 0.0144416 |  |  | 19821 | 0.7784506 | 0.7792293 | 0.0002050436 | 0.7799189 | 0.01002272 | 0.7799133 | 0.01142317
|  |  | 29403 | 0.7733535 | 0.7674819 | 0.0001371219 | 0.7674178 | 0.01157654 | 0.7674142 | 0.0144416 |  |  | 19826 | 0.7784506 | 0.7792293 | 0.0002050436 | 0.7799189 | 0.01002272 | 0.7799133 | 0.01142317
|  |  | 29413 | 0.7678296 | 0.7674819 | 0.0001371219 | 0.7674178 | 0.01157654 | 0.7674142 | 0.0144416 |  |  | 19831 | 0.7784506 | 0.7792293 | 0.0002050436 | 0.7799189 | 0.01002272 | 0.7799133 | 0.01142317
|  |  | 29423 | 0.7678296 | 0.7674819 | 0.0001371219 | 0.7674178 | 0.01157654 | 0.7674142 | 0.0144416 |  |  | 19836 | 0.774726 | 0.7792293 | 0.0002050436 | 0.7799189 | 0.01002272 | 0.7799133 | 0.01142317
|  |  | 29433 | 0.7623056 | 0.7674819 | 0.0001371219 | 0.7674178 | 0.01157654 | 0.7674142 | 0.0144416 |  |  | 19841 | 0.7784506 | 0.7792293 | 0.0002050436 | 0.7799189 | 0.01002272 | 0.7799133 | 0.01142317
|  |  | 29443 | 0.7733535 | 0.7674819 | 0.0001371219 | 0.7674178 | 0.01157654 | 0.7674142 | 0.0144416 |  |  | 19846 | 0.7784506 | 0.7792293 | 0.0002050436 | 0.7799189 | 0.01002272 | 0.7799133 | 0.01142317
|  |  | 29453 | 0.7678296 | 0.7674819 | 0.0001371219 | 0.7674178 | 0.01157654 | 0.7674142 | 0.0144416 |  |  | 19851 | 0.7784506 | 0.7792293 | 0.0002050436 | 0.7799189 | 0.01002272 | 0.7799133 | 0.01142317
|  |  | 29463 | 0.7678296 | 0.7674819 | 0.0001371219 | 0.7674178 | 0.01157654 | 0.7674142 | 0.0144416 |  |  | 19856 | 0.7821753 | 0.7792293 | 0.0002050436 | 0.7799189 | 0.01002272 | 0.7799133 | 0.01142317
|  |  | 29473 | 0.7678296 | 0.7674819 | 0.0001371219 | 0.7674178 | 0.01157654 | 0.7674142 | 0.0144416 |  |  | 19861 | 0.7821753 | 0.7792293 | 0.0002050436 | 0.7799189 | 0.01002272 | 0.7799133 | 0.01142317
|  |  | 29483 | 0.7678296 | 0.7674819 | 0.0001371219 | 0.7674178 | 0.01157654 | 0.7674142 | 0.0144416 |  |  | 19866 | 0.7821753 | 0.7792293 | 0.0002050436 | 0.7799189 | 0.01002272 | 0.7799133 | 0.01142317
|  |  | 29493 | 0.7623056 | 0.7674819 | 0.0001371219 | 0.7674178 | 0.01157654 | 0.7674142 | 0.0144416 |  |  | 19871 | 0.7784506 | 0.7792293 | 0.0002050436 | 0.7799189 | 0.01002272 | 0.7799133 | 0.01142317
|  |  | 29503 | 0.7678296 | 0.7674819 | 0.0001371219 | 0.7674178 | 0.01157654 | 0.7674142 | 0.0144416 |  |  | 19876 | 0.7821753 | 0.7792293 | 0.0002050436 | 0.7799189 | 0.01002272 | 0.7799133 | 0.01142317
|  |  | 29513 | 0.7623056 | 0.7674819 | 0.0001371219 | 0.7674178 | 0.01157654 | 0.7674142 | 0.0144416 |  |  | 19881 | 0.774726 | 0.7792293 | 0.0002050436 | 0.7799189 | 0.01002272 | 0.7799133 | 0.01142317
|  |  | 29523 | 0.7678296 | 0.7674819 | 0.0001371219 | 0.7674178 | 0.01157654 | 0.7674142 | 0.0144416 |  |  | 19886 | 0.7784506 | 0.7792293 | 0.0002050436 | 0.7799189 | 0.01002272 | 0.7799133 | 0.01142317
|  |  | 29533 | 0.7623056 | 0.7674819 | 0.0001371219 | 0.7674178 | 0.01157654 | 0.7674142 | 0.0144416 |  |  | 19891 | 0.774726 | 0.7792293 | 0.0002050436 | 0.7799189 | 0.01002272 | 0.7799133 | 0.01142317
|  |  | 29543 | 0.7678296 | 0.7674819 | 0.0001371219 | 0.7674178 | 0.01157654 | 0.7674142 | 0.0144416 |  |  | 19896 | 0.774726 | 0.7792293 | 0.0002050436 | 0.7799189 | 0.01002272 | 0.7799133 | 0.01142317
|  |  | 29553 | 0.7678296 | 0.7674819 | 0.0001371219 | 0.7674178 | 0.01157654 | 0.7674142 | 0.0144416 |  |  | 19901 | 0.774726 | 0.7792293 | 0.0002050436 | 0.7799189 | 0.01002272 | 0.7799133 | 0.01142317
|  |  | 29563 | 0.7678296 | 0.7674819 | 0.0001371219 | 0.7674178 | 0.01157654 | 0.7674142 | 0.0144416 |  |  | 19906 | 0.7784506 | 0.7792293 | 0.0002050436 | 0.7799189 | 0.01002272 | 0.7799133 | 0.01142317
|  |  | 29573 | 0.7623056 | 0.7674819 | 0.0001371219 | 0.7674178 | 0.01157654 | 0.7674142 | 0.0144416 |  |  | 19911 | 0.7784506 | 0.7792293 | 0.0002050436 | 0.7799189 | 0.01002272 | 0.7799133 | 0.01142317
|  |  | 29583 | 0.7678296 | 0.7674819 | 0.0001371219 | 0.7674178 | 0.01157654 | 0.7674142 | 0.0144416 |  |  | 19916 | 0.774726 | 0.7792293 | 0.0002050436 | 0.7799189 | 0.01002272 | 0.7799133 | 0.01142317
|  |  | 29593 | 0.7733535 | 0.7674819 | 0.0001371219 | 0.7674178 | 0.01157654 | 0.7674142 | 0.0144416 |  |  | 19921 | 0.774726 | 0.7792293 | 0.0002050436 | 0.7799189 | 0.01002272 | 0.7799133 | 0.01142317
|  |  | 29603 | 0.7733535 | 0.7674819 | 0.0001371219 | 0.7674178 | 0.01157654 | 0.7674142 | 0.0144416 |  |  | 19926 | 0.7821753 | 0.7792293 | 0.0002050436 | 0.7799189 | 0.01002272 | 0.7799133 | 0.01142317
|  |  | 29613 | 0.7623056 | 0.7674819 | 0.0001371219 | 0.7674178 | 0.01157654 | 0.7674142 | 0.0144416 |  |  | 19931 | 0.7784506 | 0.7792293 | 0.0002050436 | 0.7799189 | 0.01002272 | 0.7799133 | 0.01142317
|  |  | 29623 | 0.7678296 | 0.7674819 | 0.0001371219 | 0.7674178 | 0.01157654 | 0.7674142 | 0.0144416 |  |  | 19936 | 0.7784506 | 0.7792293 | 0.0002050436 | 0.7799189 | 0.01002272 | 0.7799133 | 0.01142317
|  |  | 29633 | 0.7678296 | 0.7674819 | 0.0001371219 | 0.7674178 | 0.01157654 | 0.7674142 | 0.0144416 |  |  | 19941 | 0.7858999 | 0.7792293 | 0.0002050436 | 0.7799189 | 0.01002272 | 0.7799133 | 0.01142317
|  |  | 29643 | 0.7678296 | 0.7674819 | 0.0001371219 | 0.7674178 | 0.01157654 | 0.7674142 | 0.0144416 |  |  | 19946 | 0.7784506 | 0.7792293 | 0.0002050436 | 0.7799189 | 0.01002272 | 0.7799133 | 0.01142317
|  |  | 29653 | 0.7678296 | 0.7674819 | 0.0001371219 | 0.7674178 | 0.01157654 | 0.7674142 | 0.0144416 |  |  | 19951 | 0.7821753 | 0.7792293 | 0.0002050436 | 0.7799189 | 0.01002272 | 0.7799133 | 0.01142317
|  |  | 29663 | 0.7567817 | 0.7674819 | 0.0001371219 | 0.7674178 | 0.01157654 | 0.7674142 | 0.0144416 |  |  | 19956 | 0.774726 | 0.7792293 | 0.0002050436 | 0.7799189 | 0.01002272 | 0.7799133 | 0.01142317
|  |  | 29673 | 0.7623056 | 0.7674819 | 0.0001371219 | 0.7674178 | 0.01157654 | 0.7674142 | 0.0144416 |  |  | 19961 | 0.7784506 | 0.7792293 | 0.0002050436 | 0.7799189 | 0.01002272 | 0.7799133 | 0.01142317
|  |  | 29683 | 0.7678296 | 0.7674819 | 0.0001371219 | 0.7674178 | 0.01157654 | 0.7674142 | 0.0144416 |  |  | 19966 | 0.774726 | 0.7792293 | 0.0002050436 | 0.7799189 | 0.01002272 | 0.7799133 | 0.01142317
|  |  | 29693 | 0.7678296 | 0.7674819 | 0.0001371219 | 0.7674178 | 0.01157654 | 0.7674142 | 0.0144416 |  |  | 19971 | 0.7858999 | 0.7792293 | 0.0002050436 | 0.7799189 | 0.01002272 | 0.7799133 | 0.01142317
|  |  | 29703 | 0.7678296 | 0.7674819 | 0.0001371219 | 0.7674178 | 0.01157654 | 0.7674142 | 0.0144416 |  |  | 19976 | 0.7784506 | 0.7792293 | 0.0002050436 | 0.7799189 | 0.01002272 | 0.7799133 | 0.01142317
|  |  | 29713 | 0.7678296 | 0.7674819 | 0.0001371219 | 0.7674178 | 0.01157654 | 0.7674142 | 0.0144416 |  |  | 19981 | 0.7784506 | 0.7792293 | 0.0002050436 | 0.7799189 | 0.01002272 | 0.7799133 | 0.01142317
|  |  | 29723 | 0.7678296 | 0.7674819 | 0.0001371219 | 0.7674178 | 0.01157654 | 0.7674142 | 0.0144416 |  |  | 19986 | 0.7784506 | 0.7792293 | 0.0002050436 | 0.7799189 | 0.01002272 | 0.7799133 | 0.01142317
|  |  | 29733 | 0.7623056 | 0.7674819 | 0.0001371219 | 0.7674178 | 0.01157654 | 0.7674142 | 0.0144416 |  |  | 19991 | 0.7821753 | 0.7792293 | 0.0002050436 | 0.7799189 | 0.01002272 | 0.7799133 | 0.01142317
|  |  | 29743 | 0.7678296 | 0.7674819 | 0.0001371219 | 0.7674178 | 0.01157654 | 0.7674142 | 0.0144416 |  |  | 19996 | 0.7821753 | 0.7792293 | 0.0002050436 | 0.7799189 | 0.01002272 | 0.7799133 | 0.01142317
|  |  | 29753 | 0.7678296 | 0.7674819 | 0.0001371219 | 0.7674178 | 0.01157654 | 0.7674142 | 0.0144416 |  |  | 20001 | 0.7784506 | 0.7792293 | 0.0002050436 | 0.7799189 | 0.01002272 | 0.7799133 | 0.01142317
|  |  | 29763 | 0.7678296 | 0.7674819 | 0.0001371219 | 0.7674178 | 0.01157654 | 0.7674142 | 0.0144416 |  |  | 20006 | 0.7821753 | 0.7792293 | 0.0002050436 | 0.7799189 | 0.01002272 | 0.7799133 | 0.01142317
|  |  | 29773 | 0.7623056 | 0.7674819 | 0.0001371219 | 0.7674178 | 0.01157654 | 0.7674142 | 0.0144416 |  |  | 20011 | 0.7784506 | 0.7792293 | 0.0002050436 | 0.7799189 | 0.01002272 | 0.7799133 | 0.01142317
|  |  | 29783 | 0.7678296 | 0.7674819 | 0.0001371219 | 0.7674178 | 0.01157654 | 0.7674142 | 0.0144416 |  |  | 20016 | 0.774726 | 0.7792293 | 0.0002050436 | 0.7799189 | 0.01002272 | 0.7799133 | 0.01142317
|  |  | 29793 | 0.7678296 | 0.7674819 | 0.0001371219 | 0.7674178 | 0.01157654 | 0.7674142 | 0.0144416 |  |  | 20021 | 0.774726 | 0.7792293 | 0.0002050436 | 0.7799189 | 0.01002272 | 0.7799133 | 0.01142317
|  |  | 29803 | 0.7733535 | 0.7674819 | 0.0001371219 | 0.7674178 | 0.01157654 | 0.7674142 | 0.0144416 |  |  | 20026 | 0.7784506 | 0.7792293 | 0.0002050436 | 0.7799189 | 0.01002272 | 0.7799133 | 0.01142317
|  |  | 29813 | 0.7678296 | 0.7674819 | 0.0001371219 | 0.7674178 | 0.01157654 | 0.7674142 | 0.0144416 |  |  | 20031 | 0.7784506 | 0.7792293 | 0.0002050436 | 0.7799189 | 0.01002272 | 0.7799133 | 0.01142317
|  |  | 29823 | 0.7623056 | 0.7674819 | 0.0001371219 | 0.7674178 | 0.01157654 | 0.7674142 | 0.0144416 |  |  | 20036 | 0.7784506 | 0.7792293 | 0.0002050436 | 0.7799189 | 0.01002272 | 0.7799133 | 0.01142317
|  |  | 29833 | 0.7623056 | 0.7674819 | 0.0001371219 | 0.7674178 | 0.01157654 | 0.7674142 | 0.0144416 |  |  | 20041 | 0.7784506 | 0.7792293 | 0.0002050436 | 0.7799189 | 0.01002272 | 0.7799133 | 0.01142317
|  |  | 29843 | 0.7623056 | 0.7674819 | 0.0001371219 | 0.7674178 | 0.01157654 | 0.7674142 | 0.0144416 |  |  | 20046 | 0.7710014 | 0.7792293 | 0.0002050436 | 0.7799189 | 0.01002272 | 0.7799133 | 0.01142317
|  |  | 29853 | 0.7678296 | 0.7674819 | 0.0001371219 | 0.7674178 | 0.01157654 | 0.7674142 | 0.0144416 |  |  | 20051 | 0.7784506 | 0.7792293 | 0.0002050436 | 0.7799189 | 0.01002272 | 0.7799133 | 0.01142317
|  |  | 29863 | 0.7678296 | 0.7674819 | 0.0001371219 | 0.7674178 | 0.01157654 | 0.7674142 | 0.0144416 |  |  | 20056 | 0.774726 | 0.7792293 | 0.0002050436 | 0.7799189 | 0.01002272 | 0.7799133 | 0.01142317
|  |  | 29873 | 0.7623056 | 0.7674819 | 0.0001371219 | 0.7674178 | 0.01157654 | 0.7674142 | 0.0144416 |  |  | 20061 | 0.7784506 | 0.7792293 | 0.0002050436 | 0.7799189 | 0.01002272 | 0.7799133 | 0.01142317
|  |  | 29883 | 0.7623056 | 0.7674819 | 0.0001371219 | 0.7674178 | 0.01157654 | 0.7674142 | 0.0144416 |  |  | 20066 | 0.774726 | 0.7792293 | 0.0002050436 | 0.7799189 | 0.01002272 | 0.7799133 | 0.01142317
|  |  | 29893 | 0.7678296 | 0.7674819 | 0.0001371219 | 0.7674178 | 0.01157654 | 0.7674142 | 0.0144416 |  |  | 20071 | 0.7784506 | 0.7792293 | 0.0002050436 | 0.7799189 | 0.01002272 | 0.7799133 | 0.01142317
|  |  | 29903 | 0.7678296 | 0.7674819 | 0.0001371219 | 0.7674178 | 0.01157654 | 0.7674142 | 0.0144416 |  |  | 20076 | 0.774726 | 0.7792293 | 0.0002050436 | 0.7799189 | 0.01002272 | 0.7799133 | 0.01142317
|  |  | 29913 | 0.7623056 | 0.7674819 | 0.0001371219 | 0.7674178 | 0.01157654 | 0.7674142 | 0.0144416 |  |  | 20081 | 0.7710014 | 0.7792293 | 0.0002050436 | 0.7799189 | 0.01002272 | 0.7799133 | 0.01142317
|  |  | 29923 | 0.7623056 | 0.7674819 | 0.0001371219 | 0.7674178 | 0.01157654 | 0.7674142 | 0.0144416 |  |  | 20086 | 0.7784506 | 0.7792293 | 0.0002050436 | 0.7799189 | 0.01002272 | 0.7799133 | 0.01142317
|  |  | 29933 | 0.7623056 | 0.7674819 | 0.0001371219 | 0.7674178 | 0.01157654 | 0.7674142 | 0.0144416 |  |  | 20091 | 0.7784506 | 0.7792293 | 0.0002050436 | 0.7799189 | 0.01002272 | 0.7799133 | 0.01142317
|  |  | 29943 | 0.7623056 | 0.7674819 | 0.0001371219 | 0.7674178 | 0.01157654 | 0.7674142 | 0.0144416 |  |  | 20096 | 0.7784506 | 0.7792293 | 0.0002050436 | 0.7799189 | 0.01002272 | 0.7799133 | 0.01142317
|  |  | 29953 | 0.7678296 | 0.7674819 | 0.0001371219 | 0.7674178 | 0.01157654 | 0.7674142 | 0.0144416 |  |  | 20101 | 0.774726 | 0.7792293 | 0.0002050436 | 0.7799189 | 0.01002272 | 0.7799133 | 0.01142317
|  |  | 29963 | 0.7623056 | 0.7674819 | 0.0001371219 | 0.7674178 | 0.01157654 | 0.7674142 | 0.0144416 |  |  | 20106 | 0.7784506 | 0.7792293 | 0.0002050436 | 0.7799189 | 0.01002272 | 0.7799133 | 0.01142317
|  |  | 29973 | 0.7678296 | 0.7674819 | 0.0001371219 | 0.7674178 | 0.01157654 | 0.7674142 | 0.0144416 |  |  | 20111 | 0.7821753 | 0.7792293 | 0.0002050436 | 0.7799189 | 0.01002272 | 0.7799133 | 0.01142317
|  |  | 29983 | 0.7678296 | 0.7674819 | 0.0001371219 | 0.7674178 | 0.01157654 | 0.7674142 | 0.0144416 |  |  | 20116 | 0.7784506 | 0.7792293 | 0.0002050436 | 0.7799189 | 0.01002272 | 0.7799133 | 0.01142317
|  |  | 29993 | 0.7678296 | 0.7674819 | 0.0001371219 | 0.7674178 | 0.01157654 | 0.7674142 | 0.0144416 |  |  | 20121 | 0.774726 | 0.7792293 | 0.0002050436 | 0.7799189 | 0.01002272 | 0.7799133 | 0.01142317
|  |  | 30003 | 0.7678296 | 0.7674819 | 0.0001371219 | 0.7674178 | 0.01157654 | 0.7674142 | 0.0144416 |  |  | 20126 | 0.7821753 | 0.7792293 | 0.0002050436 | 0.7799189 | 0.01002272 | 0.7799133 | 0.01142317
|  |  | 30013 | 0.7623056 | 0.7674819 | 0.0001371219 | 0.7674178 | 0.01157654 | 0.7674142 | 0.0144416 |  |  | 20131 | 0.7821753 | 0.7792293 | 0.0002050436 | 0.7799189 | 0.01002272 | 0.7799133 | 0.01142317
|  |  | 30023 | 0.7678296 | 0.7674819 | 0.0001371219 | 0.7674178 | 0.01157654 | 0.7674142 | 0.0144416 |  |  | 20136 | 0.7821753 | 0.7792293 | 0.0002050436 | 0.7799189 | 0.01002272 | 0.7799133 | 0.01142317
|  |  | 30033 | 0.7678296 | 0.7674819 | 0.0001371219 | 0.7674178 | 0.01157654 | 0.7674142 | 0.0144416 |  |  | 20141 | 0.7784506 | 0.7792293 | 0.0002050436 | 0.7799189 | 0.01002272 | 0.7799133 | 0.01142317
|  |  | 30043 | 0.7678296 | 0.7674819 | 0.0001371219 | 0.7674178 | 0.01157654 | 0.7674142 | 0.0144416 |  |  | 20146 | 0.7821753 | 0.7792293 | 0.0002050436 | 0.7799189 | 0.01002272 | 0.7799133 | 0.01142317
|  |  | 30053 | 0.7623056 | 0.7674819 | 0.0001371219 | 0.7674178 | 0.01157654 | 0.7674142 | 0.0144416 |  |  | 20151 | 0.7784506 | 0.7792293 | 0.0002050436 | 0.7799189 | 0.01002272 | 0.7799133 | 0.01142317
|  |  | 30063 | 0.7623056 | 0.7674819 | 0.0001371219 | 0.7674178 | 0.01157654 | 0.7674142 | 0.0144416 |  |  | 20156 | 0.774726 | 0.7792293 | 0.0002050436 | 0.7799189 | 0.01002272 | 0.7799133 | 0.01142317
|  |  | 30073 | 0.7567817 | 0.7674819 | 0.0001371219 | 0.7674178 | 0.01157654 | 0.7674142 | 0.0144416 |  |  | 20161 | 0.7784506 | 0.7792293 | 0.0002050436 | 0.7799189 | 0.01002272 | 0.7799133 | 0.01142317
|  |  | 30083 | 0.7733535 | 0.7674819 | 0.0001371219 | 0.7674178 | 0.01157654 | 0.7674142 | 0.0144416 |  |  | 20166 | 0.7821753 | 0.7792293 | 0.0002050436 | 0.7799189 | 0.01002272 | 0.7799133 | 0.01142317
|  |  | 30093 | 0.7623056 | 0.7674819 | 0.0001371219 | 0.7674178 | 0.01157654 | 0.7674142 | 0.0144416 |  |  | 20171 | 0.7784506 | 0.7792293 | 0.0002050436 | 0.7799189 | 0.01002272 | 0.7799133 | 0.01142317
|  |  | 30103 | 0.7678296 | 0.7674819 | 0.0001371219 | 0.7674178 | 0.01157654 | 0.7674142 | 0.0144416 |  |  | 20176 | 0.7784506 | 0.7792293 | 0.0002050436 | 0.7799189 | 0.01002272 | 0.7799133 | 0.01142317
|  |  | 30113 | 0.7678296 | 0.7674819 | 0.0001371219 | 0.7674178 | 0.01157654 | 0.7674142 | 0.0144416 |  |  | 20181 | 0.7784506 | 0.7792293 | 0.0002050436 | 0.7799189 | 0.01002272 | 0.7799133 | 0.01142317
|  |  | 30123 | 0.7623056 | 0.7674819 | 0.0001371219 | 0.7674178 | 0.01157654 | 0.7674142 | 0.0144416 |  |  | 20186 | 0.7784506 | 0.7792293 | 0.0002050436 | 0.7799189 | 0.01002272 | 0.7799133 | 0.01142317
|  |  | 30133 | 0.7678296 | 0.7674819 | 0.0001371219 | 0.7674178 | 0.01157654 | 0.7674142 | 0.0144416 |  |  | 20191 | 0.7784506 | 0.7792293 | 0.0002050436 | 0.7799189 | 0.01002272 | 0.7799133 | 0.01142317
|  |  | 30143 | 0.7623056 | 0.7674819 | 0.0001371219 | 0.7674178 | 0.01157654 | 0.7674142 | 0.0144416 |  |  | 20196 | 0.7784506 | 0.7792293 | 0.0002050436 | 0.7799189 | 0.01002272 | 0.7799133 | 0.01142317
|  |  | 30153 | 0.7678296 | 0.7674819 | 0.0001371219 | 0.7674178 | 0.01157654 | 0.7674142 | 0.0144416 |  |  | 20201 | 0.774726 | 0.7792293 | 0.0002050436 | 0.7799189 | 0.01002272 | 0.7799133 | 0.01142317
|  |  | 30163 | 0.7678296 | 0.7674819 | 0.0001371219 | 0.7674178 | 0.01157654 | 0.7674142 | 0.0144416 |  |  | 20206 | 0.7784506 | 0.7792293 | 0.0002050436 | 0.7799189 | 0.01002272 | 0.7799133 | 0.01142317
|  |  | 30173 | 0.7678296 | 0.7674819 | 0.0001371219 | 0.7674178 | 0.01157654 | 0.7674142 | 0.0144416 |  |  | 20211 | 0.7784506 | 0.7792293 | 0.0002050436 | 0.7799189 | 0.01002272 | 0.7799133 | 0.01142317
|  |  | 30183 | 0.7678296 | 0.7674819 | 0.0001371219 | 0.7674178 | 0.01157654 | 0.7674142 | 0.0144416 |  |  | 20216 | 0.7821753 | 0.7792293 | 0.0002050436 | 0.7799189 | 0.01002272 | 0.7799133 | 0.01142317
|  |  | 30193 | 0.7733535 | 0.7674819 | 0.0001371219 | 0.7674178 | 0.01157654 | 0.7674142 | 0.0144416 |  |  | 20221 | 0.7821753 | 0.7792293 | 0.0002050436 | 0.7799189 | 0.01002272 | 0.7799133 | 0.01142317
|  |  | 30203 | 0.7623056 | 0.7674819 | 0.0001371219 | 0.7674178 | 0.01157654 | 0.7674142 | 0.0144416 |  |  | 20226 | 0.7784506 | 0.7792293 | 0.0002050436 | 0.7799189 | 0.01002272 | 0.7799133 | 0.01142317
|  |  | 30213 | 0.7678296 | 0.7674819 | 0.0001371219 | 0.7674178 | 0.01157654 | 0.7674142 | 0.0144416 |  |  | 20231 | 0.7858999 | 0.7792293 | 0.0002050436 | 0.7799189 | 0.01002272 | 0.7799133 | 0.01142317
|  |  | 30223 | 0.7678296 | 0.7674819 | 0.0001371219 | 0.7674178 | 0.01157654 | 0.7674142 | 0.0144416 |  |  | 20236 | 0.7821753 | 0.7792293 | 0.0002050436 | 0.7799189 | 0.01002272 | 0.7799133 | 0.01142317
|  |  | 30233 | 0.7623056 | 0.7674819 | 0.0001371219 | 0.7674178 | 0.01157654 | 0.7674142 | 0.0144416 |  |  | 20241 | 0.774726 | 0.7792293 | 0.0002050436 | 0.7799189 | 0.01002272 | 0.7799133 | 0.01142317
|  |  | 30243 | 0.7678296 | 0.7674819 | 0.0001371219 | 0.7674178 | 0.01157654 | 0.7674142 | 0.0144416 |  |  | 20246 | 0.7784506 | 0.7792293 | 0.0002050436 | 0.7799189 | 0.01002272 | 0.7799133 | 0.01142317
|  |  | 30253 | 0.7678296 | 0.7674819 | 0.0001371219 | 0.7674178 | 0.01157654 | 0.7674142 | 0.0144416 |  |  | 20251 | 0.7821753 | 0.7792293 | 0.0002050436 | 0.7799189 | 0.01002272 | 0.7799133 | 0.01142317
|  |  | 30263 | 0.7678296 | 0.7674819 | 0.0001371219 | 0.7674178 | 0.01157654 | 0.7674142 | 0.0144416 |  |  | 20256 | 0.7821753 | 0.7792293 | 0.0002050436 | 0.7799189 | 0.01002272 | 0.7799133 | 0.01142317
|  |  | 30273 | 0.7678296 | 0.7674819 | 0.0001371219 | 0.7674178 | 0.01157654 | 0.7674142 | 0.0144416 |  |  | 20261 | 0.7784506 | 0.7792293 | 0.0002050436 | 0.7799189 | 0.01002272 | 0.7799133 | 0.01142317
|  |  | 30283 | 0.7678296 | 0.7674819 | 0.0001371219 | 0.7674178 | 0.01157654 | 0.7674142 | 0.0144416 |  |  | 20266 | 0.7784506 | 0.7792293 | 0.0002050436 | 0.7799189 | 0.01002272 | 0.7799133 | 0.01142317
|  |  | 30293 | 0.7678296 | 0.7674819 | 0.0001371219 | 0.7674178 | 0.01157654 | 0.7674142 | 0.0144416 |  |  | 20271 | 0.7784506 | 0.7792293 | 0.0002050436 | 0.7799189 | 0.01002272 | 0.7799133 | 0.01142317
|  |  | 30303 | 0.7678296 | 0.7674819 | 0.0001371219 | 0.7674178 | 0.01157654 | 0.7674142 | 0.0144416 |  |  | 20276 | 0.7784506 | 0.7792293 | 0.0002050436 | 0.7799189 | 0.01002272 | 0.7799133 | 0.01142317
|  |  | 30313 | 0.7678296 | 0.7674819 | 0.0001371219 | 0.7674178 | 0.01157654 | 0.7674142 | 0.0144416 |  |  | 20281 | 0.7821753 | 0.7792293 | 0.0002050436 | 0.7799189 | 0.01002272 | 0.7799133 | 0.01142317
|  |  | 30323 | 0.7623056 | 0.7674819 | 0.0001371219 | 0.7674178 | 0.01157654 | 0.7674142 | 0.0144416 |  |  | 20286 | 0.774726 | 0.7792293 | 0.0002050436 | 0.7799189 | 0.01002272 | 0.7799133 | 0.01142317
|  |  | 30333 | 0.7678296 | 0.7674819 | 0.0001371219 | 0.7674178 | 0.01157654 | 0.7674142 | 0.0144416 |  |  | 20291 | 0.7821753 | 0.7792293 | 0.0002050436 | 0.7799189 | 0.01002272 | 0.7799133 | 0.01142317
|  |  | 30343 | 0.7733535 | 0.7674819 | 0.0001371219 | 0.7674178 | 0.01157654 | 0.7674142 | 0.0144416 |  |  | 20296 | 0.7821753 | 0.7792293 | 0.0002050436 | 0.7799189 | 0.01002272 | 0.7799133 | 0.01142317
|  |  | 30353 | 0.7678296 | 0.7674819 | 0.0001371219 | 0.7674178 | 0.01157654 | 0.7674142 | 0.0144416 |  |  | 20301 | 0.774726 | 0.7792293 | 0.0002050436 | 0.7799189 | 0.01002272 | 0.7799133 | 0.01142317
|  |  | 30363 | 0.7678296 | 0.7674819 | 0.0001371219 | 0.7674178 | 0.01157654 | 0.7674142 | 0.0144416 |  |  | 20306 | 0.7821753 | 0.7792293 | 0.0002050436 | 0.7799189 | 0.01002272 | 0.7799133 | 0.01142317
|  |  | 30373 | 0.7733535 | 0.7674819 | 0.0001371219 | 0.7674178 | 0.01157654 | 0.7674142 | 0.0144416 |  |  | 20311 | 0.7784506 | 0.7792293 | 0.0002050436 | 0.7799189 | 0.01002272 | 0.7799133 | 0.01142317
|  |  | 30383 | 0.7678296 | 0.7674819 | 0.0001371219 | 0.7674178 | 0.01157654 | 0.7674142 | 0.0144416 |  |  | 20316 | 0.7784506 | 0.7792293 | 0.0002050436 | 0.7799189 | 0.01002272 | 0.7799133 | 0.01142317
|  |  | 30393 | 0.7678296 | 0.7674819 | 0.0001371219 | 0.7674178 | 0.01157654 | 0.7674142 | 0.0144416 |  |  | 20321 | 0.774726 | 0.7792293 | 0.0002050436 | 0.7799189 | 0.01002272 | 0.7799133 | 0.01142317
|  |  | 30403 | 0.7733535 | 0.7674819 | 0.0001371219 | 0.7674178 | 0.01157654 | 0.7674142 | 0.0144416 |  |  | 20326 | 0.7784506 | 0.7792293 | 0.0002050436 | 0.7799189 | 0.01002272 | 0.7799133 | 0.01142317
|  |  | 30413 | 0.7733535 | 0.7674819 | 0.0001371219 | 0.7674178 | 0.01157654 | 0.7674142 | 0.0144416 |  |  | 20331 | 0.7784506 | 0.7792293 | 0.0002050436 | 0.7799189 | 0.01002272 | 0.7799133 | 0.01142317
|  |  | 30423 | 0.7678296 | 0.7674819 | 0.0001371219 | 0.7674178 | 0.01157654 | 0.7674142 | 0.0144416 |  |  | 20336 | 0.7784506 | 0.7792293 | 0.0002050436 | 0.7799189 | 0.01002272 | 0.7799133 | 0.01142317
|  |  | 30433 | 0.7678296 | 0.7674819 | 0.0001371219 | 0.7674178 | 0.01157654 | 0.7674142 | 0.0144416 |  |  | 20341 | 0.774726 | 0.7792293 | 0.0002050436 | 0.7799189 | 0.01002272 | 0.7799133 | 0.01142317
|  |  | 30443 | 0.7678296 | 0.7674819 | 0.0001371219 | 0.7674178 | 0.01157654 | 0.7674142 | 0.0144416 |  |  | 20346 | 0.7821753 | 0.7792293 | 0.0002050436 | 0.7799189 | 0.01002272 | 0.7799133 | 0.01142317
|  |  | 30453 | 0.7678296 | 0.7674819 | 0.0001371219 | 0.7674178 | 0.01157654 | 0.7674142 | 0.0144416 |  |  | 20351 | 0.774726 | 0.7792293 | 0.0002050436 | 0.7799189 | 0.01002272 | 0.7799133 | 0.01142317
|  |  | 30463 | 0.7678296 | 0.7674819 | 0.0001371219 | 0.7674178 | 0.01157654 | 0.7674142 | 0.0144416 |  |  | 20356 | 0.7784506 | 0.7792293 | 0.0002050436 | 0.7799189 | 0.01002272 | 0.7799133 | 0.01142317
|  |  | 30473 | 0.7733535 | 0.7674819 | 0.0001371219 | 0.7674178 | 0.01157654 | 0.7674142 | 0.0144416 |  |  | 20361 | 0.7821753 | 0.7792293 | 0.0002050436 | 0.7799189 | 0.01002272 | 0.7799133 | 0.01142317
|  |  | 30483 | 0.7623056 | 0.7674819 | 0.0001371219 | 0.7674178 | 0.01157654 | 0.7674142 | 0.0144416 |  |  | 20366 | 0.7784506 | 0.7792293 | 0.0002050436 | 0.7799189 | 0.01002272 | 0.7799133 | 0.01142317
|  |  | 30493 | 0.7733535 | 0.7674819 | 0.0001371219 | 0.7674178 | 0.01157654 | 0.7674142 | 0.0144416 |  |  | 20371 | 0.7821753 | 0.7792293 | 0.0002050436 | 0.7799189 | 0.01002272 | 0.7799133 | 0.01142317
|  |  | 30503 | 0.7678296 | 0.7674819 | 0.0001371219 | 0.7674178 | 0.01157654 | 0.7674142 | 0.0144416 |  |  | 20376 | 0.7784506 | 0.7792293 | 0.0002050436 | 0.7799189 | 0.01002272 | 0.7799133 | 0.01142317
|  |  | 30513 | 0.7623056 | 0.7674819 | 0.0001371219 | 0.7674178 | 0.01157654 | 0.7674142 | 0.0144416 |  |  | 20381 | 0.7784506 | 0.7792293 | 0.0002050436 | 0.7799189 | 0.01002272 | 0.7799133 | 0.01142317
|  |  | 30523 | 0.7678296 | 0.7674819 | 0.0001371219 | 0.7674178 | 0.01157654 | 0.7674142 | 0.0144416 |  |  | 20386 | 0.7784506 | 0.7792293 | 0.0002050436 | 0.7799189 | 0.01002272 | 0.7799133 | 0.01142317
|  |  | 30533 | 0.7623056 | 0.7674819 | 0.0001371219 | 0.7674178 | 0.01157654 | 0.7674142 | 0.0144416 |  |  | 20391 | 0.7784506 | 0.7792293 | 0.0002050436 | 0.7799189 | 0.01002272 | 0.7799133 | 0.01142317
|  |  | 30543 | 0.7623056 | 0.7674819 | 0.0001371219 | 0.7674178 | 0.01157654 | 0.7674142 | 0.0144416 |  |  | 20396 | 0.7821753 | 0.7792293 | 0.0002050436 | 0.7799189 | 0.01002272 | 0.7799133 | 0.01142317
|  |  | 30553 | 0.7733535 | 0.7674819 | 0.0001371219 | 0.7674178 | 0.01157654 | 0.7674142 | 0.0144416 |  |  | 20401 | 0.7821753 | 0.7792293 | 0.0002050436 | 0.7799189 | 0.01002272 | 0.7799133 | 0.01142317
|  |  | 30563 | 0.7678296 | 0.7674819 | 0.0001371219 | 0.7674178 | 0.01157654 | 0.7674142 | 0.0144416 |  |  | 20406 | 0.774726 | 0.7792293 | 0.0002050436 | 0.7799189 | 0.01002272 | 0.7799133 | 0.01142317
|  |  | 30573 | 0.7678296 | 0.7674819 | 0.0001371219 | 0.7674178 | 0.01157654 | 0.7674142 | 0.0144416 |  |  | 20411 | 0.7784506 | 0.7792293 | 0.0002050436 | 0.7799189 | 0.01002272 | 0.7799133 | 0.01142317
|  |  | 30583 | 0.7623056 | 0.7674819 | 0.0001371219 | 0.7674178 | 0.01157654 | 0.7674142 | 0.0144416 |  |  | 20416 | 0.7784506 | 0.7792293 | 0.0002050436 | 0.7799189 | 0.01002272 | 0.7799133 | 0.01142317
|  |  | 30593 | 0.7678296 | 0.7674819 | 0.0001371219 | 0.7674178 | 0.01157654 | 0.7674142 | 0.0144416 |  |  | 20421 | 0.774726 | 0.7792293 | 0.0002050436 | 0.7799189 | 0.01002272 | 0.7799133 | 0.01142317
|  |  | 30603 | 0.7678296 | 0.7674819 | 0.0001371219 | 0.7674178 | 0.01157654 | 0.7674142 | 0.0144416 |  |  | 20426 | 0.7858999 | 0.7792293 | 0.0002050436 | 0.7799189 | 0.01002272 | 0.7799133 | 0.01142317
|  |  | 30613 | 0.7678296 | 0.7674819 | 0.0001371219 | 0.7674178 | 0.01157654 | 0.7674142 | 0.0144416 |  |  | 20431 | 0.7784506 | 0.7792293 | 0.0002050436 | 0.7799189 | 0.01002272 | 0.7799133 | 0.01142317
|  |  | 30623 | 0.7678296 | 0.7674819 | 0.0001371219 | 0.7674178 | 0.01157654 | 0.7674142 | 0.0144416 |  |  | 20436 | 0.7784506 | 0.7792293 | 0.0002050436 | 0.7799189 | 0.01002272 | 0.7799133 | 0.01142317
|  |  | 30633 | 0.7678296 | 0.7674819 | 0.0001371219 | 0.7674178 | 0.01157654 | 0.7674142 | 0.0144416 |  |  | 20441 | 0.7821753 | 0.7792293 | 0.0002050436 | 0.7799189 | 0.01002272 | 0.7799133 | 0.01142317
|  |  | 30643 | 0.7733535 | 0.7674819 | 0.0001371219 | 0.7674178 | 0.01157654 | 0.7674142 | 0.0144416 |  |  | 20446 | 0.7784506 | 0.7792293 | 0.0002050436 | 0.7799189 | 0.01002272 | 0.7799133 | 0.01142317
|  |  | 30653 | 0.7678296 | 0.7674819 | 0.0001371219 | 0.7674178 | 0.01157654 | 0.7674142 | 0.0144416 |  |  | 20451 | 0.7858999 | 0.7792293 | 0.0002050436 | 0.7799189 | 0.01002272 | 0.7799133 | 0.01142317
|  |  | 30663 | 0.7623056 | 0.7674819 | 0.0001371219 | 0.7674178 | 0.01157654 | 0.7674142 | 0.0144416 |  |  | 20456 | 0.7821753 | 0.7792293 | 0.0002050436 | 0.7799189 | 0.01002272 | 0.7799133 | 0.01142317
|  |  | 30673 | 0.7678296 | 0.7674819 | 0.0001371219 | 0.7674178 | 0.01157654 | 0.7674142 | 0.0144416 |  |  | 20461 | 0.7784506 | 0.7792293 | 0.0002050436 | 0.7799189 | 0.01002272 | 0.7799133 | 0.01142317
|  |  | 30683 | 0.7678296 | 0.7674819 | 0.0001371219 | 0.7674178 | 0.01157654 | 0.7674142 | 0.0144416 |  |  | 20466 | 0.7821753 | 0.7792293 | 0.0002050436 | 0.7799189 | 0.01002272 | 0.7799133 | 0.01142317
|  |  | 30693 | 0.7678296 | 0.7674819 | 0.0001371219 | 0.7674178 | 0.01157654 | 0.7674142 | 0.0144416 |  |  | 20471 | 0.774726 | 0.7792293 | 0.0002050436 | 0.7799189 | 0.01002272 | 0.7799133 | 0.01142317
|  |  | 30703 | 0.7678296 | 0.7674819 | 0.0001371219 | 0.7674178 | 0.01157654 | 0.7674142 | 0.0144416 |  |  | 20476 | 0.7784506 | 0.7792293 | 0.0002050436 | 0.7799189 | 0.01002272 | 0.7799133 | 0.01142317
|  |  | 30713 | 0.7678296 | 0.7674819 | 0.0001371219 | 0.7674178 | 0.01157654 | 0.7674142 | 0.0144416 |  |  | 20481 | 0.7821753 | 0.7792293 | 0.0002050436 | 0.7799189 | 0.01002272 | 0.7799133 | 0.01142317
|  |  | 30723 | 0.7678296 | 0.7674819 | 0.0001371219 | 0.7674178 | 0.01157654 | 0.7674142 | 0.0144416 |  |  | 20486 | 0.774726 | 0.7792293 | 0.0002050436 | 0.7799189 | 0.01002272 | 0.7799133 | 0.01142317
|  |  | 30733 | 0.7678296 | 0.7674819 | 0.0001371219 | 0.7674178 | 0.01157654 | 0.7674142 | 0.0144416 |  |  | 20491 | 0.7821753 | 0.7792293 | 0.0002050436 | 0.7799189 | 0.01002272 | 0.7799133 | 0.01142317
|  |  | 30743 | 0.7678296 | 0.7674819 | 0.0001371219 | 0.7674178 | 0.01157654 | 0.7674142 | 0.0144416 |  |  | 20496 | 0.774726 | 0.7792293 | 0.0002050436 | 0.7799189 | 0.01002272 | 0.7799133 | 0.01142317
|  |  | 30753 | 0.7678296 | 0.7674819 | 0.0001371219 | 0.7674178 | 0.01157654 | 0.7674142 | 0.0144416 |  |  | 20501 | 0.774726 | 0.7792293 | 0.0002050436 | 0.7799189 | 0.01002272 | 0.7799133 | 0.01142317
|  |  | 30763 | 0.7678296 | 0.7674819 | 0.0001371219 | 0.7674178 | 0.01157654 | 0.7674142 | 0.0144416 |  |  | 20506 | 0.7821753 | 0.7792293 | 0.0002050436 | 0.7799189 | 0.01002272 | 0.7799133 | 0.01142317
|  |  | 30773 | 0.7678296 | 0.7674819 | 0.0001371219 | 0.7674178 | 0.01157654 | 0.7674142 | 0.0144416 |  |  | 20511 | 0.7821753 | 0.7792293 | 0.0002050436 | 0.7799189 | 0.01002272 | 0.7799133 | 0.01142317
|  |  | 30783 | 0.7678296 | 0.7674819 | 0.0001371219 | 0.7674178 | 0.01157654 | 0.7674142 | 0.0144416 |  |  | 20516 | 0.7784506 | 0.7792293 | 0.0002050436 | 0.7799189 | 0.01002272 | 0.7799133 | 0.01142317
|  |  | 30793 | 0.7678296 | 0.7674819 | 0.0001371219 | 0.7674178 | 0.01157654 | 0.7674142 | 0.0144416 |  |  | 20521 | 0.7821753 | 0.7792293 | 0.0002050436 | 0.7799189 | 0.01002272 | 0.7799133 | 0.01142317
|  |  | 30803 | 0.7623056 | 0.7674819 | 0.0001371219 | 0.7674178 | 0.01157654 | 0.7674142 | 0.0144416 |  |  | 20526 | 0.7784506 | 0.7792293 | 0.0002050436 | 0.7799189 | 0.01002272 | 0.7799133 | 0.01142317
|  |  | 30813 | 0.7678296 | 0.7674819 | 0.0001371219 | 0.7674178 | 0.01157654 | 0.7674142 | 0.0144416 |  |  | 20531 | 0.7784506 | 0.7792293 | 0.0002050436 | 0.7799189 | 0.01002272 | 0.7799133 | 0.01142317
|  |  | 30823 | 0.7678296 | 0.7674819 | 0.0001371219 | 0.7674178 | 0.01157654 | 0.7674142 | 0.0144416 |  |  | 20536 | 0.7821753 | 0.7792293 | 0.0002050436 | 0.7799189 | 0.01002272 | 0.7799133 | 0.01142317
|  |  | 30833 | 0.7678296 | 0.7674819 | 0.0001371219 | 0.7674178 | 0.01157654 | 0.7674142 | 0.0144416 |  |  | 20541 | 0.7821753 | 0.7792293 | 0.0002050436 | 0.7799189 | 0.01002272 | 0.7799133 | 0.01142317
|  |  | 30843 | 0.7733535 | 0.7674819 | 0.0001371219 | 0.7674178 | 0.01157654 | 0.7674142 | 0.0144416 |  |  | 20546 | 0.7784506 | 0.7792293 | 0.0002050436 | 0.7799189 | 0.01002272 | 0.7799133 | 0.01142317
|  |  | 30853 | 0.7623056 | 0.7674819 | 0.0001371219 | 0.7674178 | 0.01157654 | 0.7674142 | 0.0144416 |  |  | 20551 | 0.7784506 | 0.7792293 | 0.0002050436 | 0.7799189 | 0.01002272 | 0.7799133 | 0.01142317
|  |  | 30863 | 0.7678296 | 0.7674819 | 0.0001371219 | 0.7674178 | 0.01157654 | 0.7674142 | 0.0144416 |  |  | 20556 | 0.774726 | 0.7792293 | 0.0002050436 | 0.7799189 | 0.01002272 | 0.7799133 | 0.01142317
|  |  | 30873 | 0.7733535 | 0.7674819 | 0.0001371219 | 0.7674178 | 0.01157654 | 0.7674142 | 0.0144416 |  |  | 20561 | 0.7784506 | 0.7792293 | 0.0002050436 | 0.7799189 | 0.01002272 | 0.7799133 | 0.01142317
|  |  | 30883 | 0.7733535 | 0.7674819 | 0.0001371219 | 0.7674178 | 0.01157654 | 0.7674142 | 0.0144416 |  |  | 20566 | 0.7784506 | 0.7792293 | 0.0002050436 | 0.7799189 | 0.01002272 | 0.7799133 | 0.01142317
|  |  | 30893 | 0.7678296 | 0.7674819 | 0.0001371219 | 0.7674178 | 0.01157654 | 0.7674142 | 0.0144416 |  |  | 20571 | 0.7858999 | 0.7792293 | 0.0002050436 | 0.7799189 | 0.01002272 | 0.7799133 | 0.01142317
|  |  | 30903 | 0.7623056 | 0.7674819 | 0.0001371219 | 0.7674178 | 0.01157654 | 0.7674142 | 0.0144416 |  |  | 20576 | 0.7784506 | 0.7792293 | 0.0002050436 | 0.7799189 | 0.01002272 | 0.7799133 | 0.01142317
|  |  | 30913 | 0.7623056 | 0.7674819 | 0.0001371219 | 0.7674178 | 0.01157654 | 0.7674142 | 0.0144416 |  |  | 20581 | 0.774726 | 0.7792293 | 0.0002050436 | 0.7799189 | 0.01002272 | 0.7799133 | 0.01142317
|  |  | 30923 | 0.7678296 | 0.7674819 | 0.0001371219 | 0.7674178 | 0.01157654 | 0.7674142 | 0.0144416 |  |  | 20586 | 0.7821753 | 0.7792293 | 0.0002050436 | 0.7799189 | 0.01002272 | 0.7799133 | 0.01142317
|  |  | 30933 | 0.7733535 | 0.7674819 | 0.0001371219 | 0.7674178 | 0.01157654 | 0.7674142 | 0.0144416 |  |  | 20591 | 0.7784506 | 0.7792293 | 0.0002050436 | 0.7799189 | 0.01002272 | 0.7799133 | 0.01142317
|  |  | 30943 | 0.7678296 | 0.7674819 | 0.0001371219 | 0.7674178 | 0.01157654 | 0.7674142 | 0.0144416 |  |  | 20596 | 0.7821753 | 0.7792293 | 0.0002050436 | 0.7799189 | 0.01002272 | 0.7799133 | 0.01142317
|  |  | 30953 | 0.7678296 | 0.7674819 | 0.0001371219 | 0.7674178 | 0.01157654 | 0.7674142 | 0.0144416 |  |  | 20601 | 0.7784506 | 0.7792293 | 0.0002050436 | 0.7799189 | 0.01002272 | 0.7799133 | 0.01142317
|  |  | 30963 | 0.7678296 | 0.7674819 | 0.0001371219 | 0.7674178 | 0.01157654 | 0.7674142 | 0.0144416 |  |  | 20606 | 0.7821753 | 0.7792293 | 0.0002050436 | 0.7799189 | 0.01002272 | 0.7799133 | 0.01142317
|  |  | 30973 | 0.7678296 | 0.7674819 | 0.0001371219 | 0.7674178 | 0.01157654 | 0.7674142 | 0.0144416 |  |  | 20611 | 0.7784506 | 0.7792293 | 0.0002050436 | 0.7799189 | 0.01002272 | 0.7799133 | 0.01142317
|  |  | 30983 | 0.7623056 | 0.7674819 | 0.0001371219 | 0.7674178 | 0.01157654 | 0.7674142 | 0.0144416 |  |  | 20616 | 0.7784506 | 0.7792293 | 0.0002050436 | 0.7799189 | 0.01002272 | 0.7799133 | 0.01142317
|  |  | 30993 | 0.7623056 | 0.7674819 | 0.0001371219 | 0.7674178 | 0.01157654 | 0.7674142 | 0.0144416 |  |  | 20621 | 0.7821753 | 0.7792293 | 0.0002050436 | 0.7799189 | 0.01002272 | 0.7799133 | 0.01142317
|  |  | 31003 | 0.7733535 | 0.7674819 | 0.0001371219 | 0.7674178 | 0.01157654 | 0.7674142 | 0.0144416 |  |  | 20626 | 0.7821753 | 0.7792293 | 0.0002050436 | 0.7799189 | 0.01002272 | 0.7799133 | 0.01142317
|  |  | 31013 | 0.7678296 | 0.7674819 | 0.0001371219 | 0.7674178 | 0.01157654 | 0.7674142 | 0.0144416 |  |  | 20631 | 0.7784506 | 0.7792293 | 0.0002050436 | 0.7799189 | 0.01002272 | 0.7799133 | 0.01142317
|  |  | 31023 | 0.7733535 | 0.7674819 | 0.0001371219 | 0.7674178 | 0.01157654 | 0.7674142 | 0.0144416 |  |  | 20636 | 0.7821753 | 0.7792293 | 0.0002050436 | 0.7799189 | 0.01002272 | 0.7799133 | 0.01142317
|  |  | 31033 | 0.7678296 | 0.7674819 | 0.0001371219 | 0.7674178 | 0.01157654 | 0.7674142 | 0.0144416 |  |  | 20641 | 0.7784506 | 0.7792293 | 0.0002050436 | 0.7799189 | 0.01002272 | 0.7799133 | 0.01142317
|  |  | 31043 | 0.7733535 | 0.7674819 | 0.0001371219 | 0.7674178 | 0.01157654 | 0.7674142 | 0.0144416 |  |  | 20646 | 0.7784506 | 0.7792293 | 0.0002050436 | 0.7799189 | 0.01002272 | 0.7799133 | 0.01142317
|  |  | 31053 | 0.7678296 | 0.7674819 | 0.0001371219 | 0.7674178 | 0.01157654 | 0.7674142 | 0.0144416 |  |  | 20651 | 0.7784506 | 0.7792293 | 0.0002050436 | 0.7799189 | 0.01002272 | 0.7799133 | 0.01142317
|  |  | 31063 | 0.7678296 | 0.7674819 | 0.0001371219 | 0.7674178 | 0.01157654 | 0.7674142 | 0.0144416 |  |  | 20656 | 0.7784506 | 0.7792293 | 0.0002050436 | 0.7799189 | 0.01002272 | 0.7799133 | 0.01142317
|  |  | 31073 | 0.7733535 | 0.7674819 | 0.0001371219 | 0.7674178 | 0.01157654 | 0.7674142 | 0.0144416 |  |  | 20661 | 0.7821753 | 0.7792293 | 0.0002050436 | 0.7799189 | 0.01002272 | 0.7799133 | 0.01142317
|  |  | 31083 | 0.7678296 | 0.7674819 | 0.0001371219 | 0.7674178 | 0.01157654 | 0.7674142 | 0.0144416 |  |  | 20666 | 0.7784506 | 0.7792293 | 0.0002050436 | 0.7799189 | 0.01002272 | 0.7799133 | 0.01142317
|  |  | 31093 | 0.7678296 | 0.7674819 | 0.0001371219 | 0.7674178 | 0.01157654 | 0.7674142 | 0.0144416 |  |  | 20671 | 0.7784506 | 0.7792293 | 0.0002050436 | 0.7799189 | 0.01002272 | 0.7799133 | 0.01142317
|  |  | 31103 | 0.7678296 | 0.7674819 | 0.0001371219 | 0.7674178 | 0.01157654 | 0.7674142 | 0.0144416 |  |  | 20676 | 0.7784506 | 0.7792293 | 0.0002050436 | 0.7799189 | 0.01002272 | 0.7799133 | 0.01142317
|  |  | 31113 | 0.7733535 | 0.7674819 | 0.0001371219 | 0.7674178 | 0.01157654 | 0.7674142 | 0.0144416 |  |  | 20681 | 0.7821753 | 0.7792293 | 0.0002050436 | 0.7799189 | 0.01002272 | 0.7799133 | 0.01142317
|  |  | 31123 | 0.7623056 | 0.7674819 | 0.0001371219 | 0.7674178 | 0.01157654 | 0.7674142 | 0.0144416 |  |  | 20686 | 0.774726 | 0.7792293 | 0.0002050436 | 0.7799189 | 0.01002272 | 0.7799133 | 0.01142317
|  |  | 31133 | 0.7623056 | 0.7674819 | 0.0001371219 | 0.7674178 | 0.01157654 | 0.7674142 | 0.0144416 |  |  | 20691 | 0.7821753 | 0.7792293 | 0.0002050436 | 0.7799189 | 0.01002272 | 0.7799133 | 0.01142317
|  |  | 31143 | 0.7678296 | 0.7674819 | 0.0001371219 | 0.7674178 | 0.01157654 | 0.7674142 | 0.0144416 |  |  | 20696 | 0.7821753 | 0.7792293 | 0.0002050436 | 0.7799189 | 0.01002272 | 0.7799133 | 0.01142317
|  |  | 31153 | 0.7733535 | 0.7674819 | 0.0001371219 | 0.7674178 | 0.01157654 | 0.7674142 | 0.0144416 |  |  | 20701 | 0.7784506 | 0.7792293 | 0.0002050436 | 0.7799189 | 0.01002272 | 0.7799133 | 0.01142317
|  |  | 31163 | 0.7678296 | 0.7674819 | 0.0001371219 | 0.7674178 | 0.01157654 | 0.7674142 | 0.0144416 |  |  | 20706 | 0.7821753 | 0.7792293 | 0.0002050436 | 0.7799189 | 0.01002272 | 0.7799133 | 0.01142317
|  |  | 31173 | 0.7678296 | 0.7674819 | 0.0001371219 | 0.7674178 | 0.01157654 | 0.7674142 | 0.0144416 |  |  | 20711 | 0.7784506 | 0.7792293 | 0.0002050436 | 0.7799189 | 0.01002272 | 0.7799133 | 0.01142317
|  |  | 31183 | 0.7678296 | 0.7674819 | 0.0001371219 | 0.7674178 | 0.01157654 | 0.7674142 | 0.0144416 |  |  | 20716 | 0.7858999 | 0.7792293 | 0.0002050436 | 0.7799189 | 0.01002272 | 0.7799133 | 0.01142317
|  |  | 31193 | 0.7623056 | 0.7674819 | 0.0001371219 | 0.7674178 | 0.01157654 | 0.7674142 | 0.0144416 |  |  | 20721 | 0.7821753 | 0.7792293 | 0.0002050436 | 0.7799189 | 0.01002272 | 0.7799133 | 0.01142317
|  |  | 31203 | 0.7567817 | 0.7674819 | 0.0001371219 | 0.7674178 | 0.01157654 | 0.7674142 | 0.0144416 |  |  | 20726 | 0.7821753 | 0.7792293 | 0.0002050436 | 0.7799189 | 0.01002272 | 0.7799133 | 0.01142317
|  |  | 31213 | 0.7733535 | 0.7674819 | 0.0001371219 | 0.7674178 | 0.01157654 | 0.7674142 | 0.0144416 |  |  | 20731 | 0.7821753 | 0.7792293 | 0.0002050436 | 0.7799189 | 0.01002272 | 0.7799133 | 0.01142317
|  |  | 31223 | 0.7623056 | 0.7674819 | 0.0001371219 | 0.7674178 | 0.01157654 | 0.7674142 | 0.0144416 |  |  | 20736 | 0.7821753 | 0.7792293 | 0.0002050436 | 0.7799189 | 0.01002272 | 0.7799133 | 0.01142317
|  |  | 31233 | 0.7678296 | 0.7674819 | 0.0001371219 | 0.7674178 | 0.01157654 | 0.7674142 | 0.0144416 |  |  | 20741 | 0.774726 | 0.7792293 | 0.0002050436 | 0.7799189 | 0.01002272 | 0.7799133 | 0.01142317
|  |  | 31243 | 0.7733535 | 0.7674819 | 0.0001371219 | 0.7674178 | 0.01157654 | 0.7674142 | 0.0144416 |  |  | 20746 | 0.7858999 | 0.7792293 | 0.0002050436 | 0.7799189 | 0.01002272 | 0.7799133 | 0.01142317
|  |  | 31253 | 0.7678296 | 0.7674819 | 0.0001371219 | 0.7674178 | 0.01157654 | 0.7674142 | 0.0144416 |  |  | 20751 | 0.7784506 | 0.7792293 | 0.0002050436 | 0.7799189 | 0.01002272 | 0.7799133 | 0.01142317
|  |  | 31263 | 0.7623056 | 0.7674819 | 0.0001371219 | 0.7674178 | 0.01157654 | 0.7674142 | 0.0144416 |  |  | 20756 | 0.7858999 | 0.7792293 | 0.0002050436 | 0.7799189 | 0.01002272 | 0.7799133 | 0.01142317
|  |  | 31273 | 0.7733535 | 0.7674819 | 0.0001371219 | 0.7674178 | 0.01157654 | 0.7674142 | 0.0144416 |  |  | 20761 | 0.774726 | 0.7792293 | 0.0002050436 | 0.7799189 | 0.01002272 | 0.7799133 | 0.01142317
|  |  | 31283 | 0.7678296 | 0.7674819 | 0.0001371219 | 0.7674178 | 0.01157654 | 0.7674142 | 0.0144416 |  |  | 20766 | 0.7821753 | 0.7792293 | 0.0002050436 | 0.7799189 | 0.01002272 | 0.7799133 | 0.01142317
|  |  | 31293 | 0.7623056 | 0.7674819 | 0.0001371219 | 0.7674178 | 0.01157654 | 0.7674142 | 0.0144416 |  |  | 20771 | 0.7821753 | 0.7792293 | 0.0002050436 | 0.7799189 | 0.01002272 | 0.7799133 | 0.01142317
|  |  | 31303 | 0.7623056 | 0.7674819 | 0.0001371219 | 0.7674178 | 0.01157654 | 0.7674142 | 0.0144416 |  |  | 20776 | 0.7821753 | 0.7792293 | 0.0002050436 | 0.7799189 | 0.01002272 | 0.7799133 | 0.01142317
|  |  | 31313 | 0.7733535 | 0.7674819 | 0.0001371219 | 0.7674178 | 0.01157654 | 0.7674142 | 0.0144416 |  |  | 20781 | 0.7784506 | 0.7792293 | 0.0002050436 | 0.7799189 | 0.01002272 | 0.7799133 | 0.01142317
|  |  | 31323 | 0.7733535 | 0.7674819 | 0.0001371219 | 0.7674178 | 0.01157654 | 0.7674142 | 0.0144416 |  |  | 20786 | 0.7821753 | 0.7792293 | 0.0002050436 | 0.7799189 | 0.01002272 | 0.7799133 | 0.01142317
|  |  | 31333 | 0.7678296 | 0.7674819 | 0.0001371219 | 0.7674178 | 0.01157654 | 0.7674142 | 0.0144416 |  |  | 20791 | 0.7821753 | 0.7792293 | 0.0002050436 | 0.7799189 | 0.01002272 | 0.7799133 | 0.01142317
|  |  | 31343 | 0.7678296 | 0.7674819 | 0.0001371219 | 0.7674178 | 0.01157654 | 0.7674142 | 0.0144416 |  |  | 20796 | 0.7821753 | 0.7792293 | 0.0002050436 | 0.7799189 | 0.01002272 | 0.7799133 | 0.01142317
|  |  | 31353 | 0.7678296 | 0.7674819 | 0.0001371219 | 0.7674178 | 0.01157654 | 0.7674142 | 0.0144416 |  |  | 20801 | 0.7784506 | 0.7792293 | 0.0002050436 | 0.7799189 | 0.01002272 | 0.7799133 | 0.01142317
|  |  | 31363 | 0.7733535 | 0.7674819 | 0.0001371219 | 0.7674178 | 0.01157654 | 0.7674142 | 0.0144416 |  |  | 20806 | 0.7821753 | 0.7792293 | 0.0002050436 | 0.7799189 | 0.01002272 | 0.7799133 | 0.01142317
|  |  | 31373 | 0.7678296 | 0.7674819 | 0.0001371219 | 0.7674178 | 0.01157654 | 0.7674142 | 0.0144416 |  |  | 20811 | 0.7784506 | 0.7792293 | 0.0002050436 | 0.7799189 | 0.01002272 | 0.7799133 | 0.01142317
|  |  | 31383 | 0.7678296 | 0.7674819 | 0.0001371219 | 0.7674178 | 0.01157654 | 0.7674142 | 0.0144416 |  |  | 20816 | 0.7784506 | 0.7792293 | 0.0002050436 | 0.7799189 | 0.01002272 | 0.7799133 | 0.01142317
|  |  | 31393 | 0.7678296 | 0.7674819 | 0.0001371219 | 0.7674178 | 0.01157654 | 0.7674142 | 0.0144416 |  |  | 20821 | 0.7784506 | 0.7792293 | 0.0002050436 | 0.7799189 | 0.01002272 | 0.7799133 | 0.01142317
|  |  | 31403 | 0.7733535 | 0.7674819 | 0.0001371219 | 0.7674178 | 0.01157654 | 0.7674142 | 0.0144416 |  |  | 20826 | 0.7784506 | 0.7792293 | 0.0002050436 | 0.7799189 | 0.01002272 | 0.7799133 | 0.01142317
|  |  | 31413 | 0.7623056 | 0.7674819 | 0.0001371219 | 0.7674178 | 0.01157654 | 0.7674142 | 0.0144416 |  |  | 20831 | 0.7821753 | 0.7792293 | 0.0002050436 | 0.7799189 | 0.01002272 | 0.7799133 | 0.01142317
|  |  | 31423 | 0.7788775 | 0.7674819 | 0.0001371219 | 0.7674178 | 0.01157654 | 0.7674142 | 0.0144416 |  |  | 20836 | 0.7821753 | 0.7792293 | 0.0002050436 | 0.7799189 | 0.01002272 | 0.7799133 | 0.01142317
|  |  | 31433 | 0.7678296 | 0.7674819 | 0.0001371219 | 0.7674178 | 0.01157654 | 0.7674142 | 0.0144416 |  |  | 20841 | 0.7784506 | 0.7792293 | 0.0002050436 | 0.7799189 | 0.01002272 | 0.7799133 | 0.01142317
|  |  | 31443 | 0.7623056 | 0.7674819 | 0.0001371219 | 0.7674178 | 0.01157654 | 0.7674142 | 0.0144416 |  |  | 20846 | 0.7821753 | 0.7792293 | 0.0002050436 | 0.7799189 | 0.01002272 | 0.7799133 | 0.01142317
|  |  | 31453 | 0.7678296 | 0.7674819 | 0.0001371219 | 0.7674178 | 0.01157654 | 0.7674142 | 0.0144416 |  |  | 20851 | 0.7784506 | 0.7792293 | 0.0002050436 | 0.7799189 | 0.01002272 | 0.7799133 | 0.01142317
|  |  | 31463 | 0.7678296 | 0.7674819 | 0.0001371219 | 0.7674178 | 0.01157654 | 0.7674142 | 0.0144416 |  |  | 20856 | 0.7821753 | 0.7792293 | 0.0002050436 | 0.7799189 | 0.01002272 | 0.7799133 | 0.01142317
|  |  | 31473 | 0.7733535 | 0.7674819 | 0.0001371219 | 0.7674178 | 0.01157654 | 0.7674142 | 0.0144416 |  |  | 20861 | 0.7784506 | 0.7792293 | 0.0002050436 | 0.7799189 | 0.01002272 | 0.7799133 | 0.01142317
|  |  | 31483 | 0.7678296 | 0.7674819 | 0.0001371219 | 0.7674178 | 0.01157654 | 0.7674142 | 0.0144416 |  |  | 20866 | 0.7784506 | 0.7792293 | 0.0002050436 | 0.7799189 | 0.01002272 | 0.7799133 | 0.01142317
|  |  | 31493 | 0.7678296 | 0.7674819 | 0.0001371219 | 0.7674178 | 0.01157654 | 0.7674142 | 0.0144416 |  |  | 20871 | 0.7821753 | 0.7792293 | 0.0002050436 | 0.7799189 | 0.01002272 | 0.7799133 | 0.01142317
|  |  | 31503 | 0.7678296 | 0.7674819 | 0.0001371219 | 0.7674178 | 0.01157654 | 0.7674142 | 0.0144416 |  |  | 20876 | 0.774726 | 0.7792293 | 0.0002050436 | 0.7799189 | 0.01002272 | 0.7799133 | 0.01142317
|  |  | 31513 | 0.7567817 | 0.7674819 | 0.0001371219 | 0.7674178 | 0.01157654 | 0.7674142 | 0.0144416 |  |  | 20881 | 0.7858999 | 0.7792293 | 0.0002050436 | 0.7799189 | 0.01002272 | 0.7799133 | 0.01142317
|  |  | 31523 | 0.7623056 | 0.7674819 | 0.0001371219 | 0.7674178 | 0.01157654 | 0.7674142 | 0.0144416 |  |  | 20886 | 0.7858999 | 0.7792293 | 0.0002050436 | 0.7799189 | 0.01002272 | 0.7799133 | 0.01142317
|  |  | 31533 | 0.7678296 | 0.7674819 | 0.0001371219 | 0.7674178 | 0.01157654 | 0.7674142 | 0.0144416 |  |  | 20891 | 0.7784506 | 0.7792293 | 0.0002050436 | 0.7799189 | 0.01002272 | 0.7799133 | 0.01142317
|  |  | 31543 | 0.7623056 | 0.7674819 | 0.0001371219 | 0.7674178 | 0.01157654 | 0.7674142 | 0.0144416 |  |  | 20896 | 0.7784506 | 0.7792293 | 0.0002050436 | 0.7799189 | 0.01002272 | 0.7799133 | 0.01142317
|  |  | 31553 | 0.7678296 | 0.7674819 | 0.0001371219 | 0.7674178 | 0.01157654 | 0.7674142 | 0.0144416 |  |  | 20901 | 0.7784506 | 0.7792293 | 0.0002050436 | 0.7799189 | 0.01002272 | 0.7799133 | 0.01142317
|  |  | 31563 | 0.7678296 | 0.7674819 | 0.0001371219 | 0.7674178 | 0.01157654 | 0.7674142 | 0.0144416 |  |  | 20906 | 0.7821753 | 0.7792293 | 0.0002050436 | 0.7799189 | 0.01002272 | 0.7799133 | 0.01142317
|  |  | 31573 | 0.7623056 | 0.7674819 | 0.0001371219 | 0.7674178 | 0.01157654 | 0.7674142 | 0.0144416 |  |  | 20911 | 0.7784506 | 0.7792293 | 0.0002050436 | 0.7799189 | 0.01002272 | 0.7799133 | 0.01142317
|  |  | 31583 | 0.7623056 | 0.7674819 | 0.0001371219 | 0.7674178 | 0.01157654 | 0.7674142 | 0.0144416 |  |  | 20916 | 0.7784506 | 0.7792293 | 0.0002050436 | 0.7799189 | 0.01002272 | 0.7799133 | 0.01142317
|  |  | 31593 | 0.7623056 | 0.7674819 | 0.0001371219 | 0.7674178 | 0.01157654 | 0.7674142 | 0.0144416 |  |  | 20921 | 0.7821753 | 0.7792293 | 0.0002050436 | 0.7799189 | 0.01002272 | 0.7799133 | 0.01142317
|  |  | 31603 | 0.7733535 | 0.7674819 | 0.0001371219 | 0.7674178 | 0.01157654 | 0.7674142 | 0.0144416 |  |  | 20926 | 0.7821753 | 0.7792293 | 0.0002050436 | 0.7799189 | 0.01002272 | 0.7799133 | 0.01142317
|  |  | 31613 | 0.7678296 | 0.7674819 | 0.0001371219 | 0.7674178 | 0.01157654 | 0.7674142 | 0.0144416 |  |  | 20931 | 0.7821753 | 0.7792293 | 0.0002050436 | 0.7799189 | 0.01002272 | 0.7799133 | 0.01142317
|  |  | 31623 | 0.7678296 | 0.7674819 | 0.0001371219 | 0.7674178 | 0.01157654 | 0.7674142 | 0.0144416 |  |  | 20936 | 0.7821753 | 0.7792293 | 0.0002050436 | 0.7799189 | 0.01002272 | 0.7799133 | 0.01142317
|  |  | 31633 | 0.7678296 | 0.7674819 | 0.0001371219 | 0.7674178 | 0.01157654 | 0.7674142 | 0.0144416 |  |  | 20941 | 0.7821753 | 0.7792293 | 0.0002050436 | 0.7799189 | 0.01002272 | 0.7799133 | 0.01142317
|  |  | 31643 | 0.7678296 | 0.7674819 | 0.0001371219 | 0.7674178 | 0.01157654 | 0.7674142 | 0.0144416 |  |  | 20946 | 0.774726 | 0.7792293 | 0.0002050436 | 0.7799189 | 0.01002272 | 0.7799133 | 0.01142317
|  |  | 31653 | 0.7733535 | 0.7674819 | 0.0001371219 | 0.7674178 | 0.01157654 | 0.7674142 | 0.0144416 |  |  | 20951 | 0.7784506 | 0.7792293 | 0.0002050436 | 0.7799189 | 0.01002272 | 0.7799133 | 0.01142317
|  |  | 31663 | 0.7623056 | 0.7674819 | 0.0001371219 | 0.7674178 | 0.01157654 | 0.7674142 | 0.0144416 |  |  | 20956 | 0.774726 | 0.7792293 | 0.0002050436 | 0.7799189 | 0.01002272 | 0.7799133 | 0.01142317
|  |  | 31673 | 0.7678296 | 0.7674819 | 0.0001371219 | 0.7674178 | 0.01157654 | 0.7674142 | 0.0144416 |  |  | 20961 | 0.7784506 | 0.7792293 | 0.0002050436 | 0.7799189 | 0.01002272 | 0.7799133 | 0.01142317
|  |  | 31683 | 0.7678296 | 0.7674819 | 0.0001371219 | 0.7674178 | 0.01157654 | 0.7674142 | 0.0144416 |  |  | 20966 | 0.7784506 | 0.7792293 | 0.0002050436 | 0.7799189 | 0.01002272 | 0.7799133 | 0.01142317
|  |  | 31693 | 0.7678296 | 0.7674819 | 0.0001371219 | 0.7674178 | 0.01157654 | 0.7674142 | 0.0144416 |  |  | 20971 | 0.7821753 | 0.7792293 | 0.0002050436 | 0.7799189 | 0.01002272 | 0.7799133 | 0.01142317
|  |  | 31703 | 0.7733535 | 0.7674819 | 0.0001371219 | 0.7674178 | 0.01157654 | 0.7674142 | 0.0144416 |  |  | 20976 | 0.7784506 | 0.7792293 | 0.0002050436 | 0.7799189 | 0.01002272 | 0.7799133 | 0.01142317
|  |  | 31713 | 0.7678296 | 0.7674819 | 0.0001371219 | 0.7674178 | 0.01157654 | 0.7674142 | 0.0144416 |  |  | 20981 | 0.7821753 | 0.7792293 | 0.0002050436 | 0.7799189 | 0.01002272 | 0.7799133 | 0.01142317
|  |  | 31723 | 0.7678296 | 0.7674819 | 0.0001371219 | 0.7674178 | 0.01157654 | 0.7674142 | 0.0144416 |  |  | 20986 | 0.7784506 | 0.7792293 | 0.0002050436 | 0.7799189 | 0.01002272 | 0.7799133 | 0.01142317
|  |  | 31733 | 0.7733535 | 0.7674819 | 0.0001371219 | 0.7674178 | 0.01157654 | 0.7674142 | 0.0144416 |  |  | 20991 | 0.7821753 | 0.7792293 | 0.0002050436 | 0.7799189 | 0.01002272 | 0.7799133 | 0.01142317
|  |  | 31743 | 0.7678296 | 0.7674819 | 0.0001371219 | 0.7674178 | 0.01157654 | 0.7674142 | 0.0144416 |  |  | 20996 | 0.7821753 | 0.7792293 | 0.0002050436 | 0.7799189 | 0.01002272 | 0.7799133 | 0.01142317
|  |  | 31753 | 0.7733535 | 0.7674819 | 0.0001371219 | 0.7674178 | 0.01157654 | 0.7674142 | 0.0144416 |  |  | 21001 | 0.7784506 | 0.7792293 | 0.0002050436 | 0.7799189 | 0.01002272 | 0.7799133 | 0.01142317
|  |  | 31763 | 0.7623056 | 0.7674819 | 0.0001371219 | 0.7674178 | 0.01157654 | 0.7674142 | 0.0144416 |  |  | 21006 | 0.7821753 | 0.7792293 | 0.0002050436 | 0.7799189 | 0.01002272 | 0.7799133 | 0.01142317
|  |  | 31773 | 0.7678296 | 0.7674819 | 0.0001371219 | 0.7674178 | 0.01157654 | 0.7674142 | 0.0144416 |  |  | 21011 | 0.7784506 | 0.7792293 | 0.0002050436 | 0.7799189 | 0.01002272 | 0.7799133 | 0.01142317
|  |  | 31783 | 0.7623056 | 0.7674819 | 0.0001371219 | 0.7674178 | 0.01157654 | 0.7674142 | 0.0144416 |  |  | 21016 | 0.7784506 | 0.7792293 | 0.0002050436 | 0.7799189 | 0.01002272 | 0.7799133 | 0.01142317
|  |  | 31793 | 0.7678296 | 0.7674819 | 0.0001371219 | 0.7674178 | 0.01157654 | 0.7674142 | 0.0144416 |  |  | 21021 | 0.7784506 | 0.7792293 | 0.0002050436 | 0.7799189 | 0.01002272 | 0.7799133 | 0.01142317
|  |  | 31803 | 0.7678296 | 0.7674819 | 0.0001371219 | 0.7674178 | 0.01157654 | 0.7674142 | 0.0144416 |  |  | 21026 | 0.7858999 | 0.7792293 | 0.0002050436 | 0.7799189 | 0.01002272 | 0.7799133 | 0.01142317
|  |  | 31813 | 0.7678296 | 0.7674819 | 0.0001371219 | 0.7674178 | 0.01157654 | 0.7674142 | 0.0144416 |  |  | 21031 | 0.7784506 | 0.7792293 | 0.0002050436 | 0.7799189 | 0.01002272 | 0.7799133 | 0.01142317
|  |  | 31823 | 0.7733535 | 0.7674819 | 0.0001371219 | 0.7674178 | 0.01157654 | 0.7674142 | 0.0144416 |  |  | 21036 | 0.7784506 | 0.7792293 | 0.0002050436 | 0.7799189 | 0.01002272 | 0.7799133 | 0.01142317
|  |  | 31833 | 0.7678296 | 0.7674819 | 0.0001371219 | 0.7674178 | 0.01157654 | 0.7674142 | 0.0144416 |  |  | 21041 | 0.7784506 | 0.7792293 | 0.0002050436 | 0.7799189 | 0.01002272 | 0.7799133 | 0.01142317
|  |  | 31843 | 0.7623056 | 0.7674819 | 0.0001371219 | 0.7674178 | 0.01157654 | 0.7674142 | 0.0144416 |  |  | 21046 | 0.7858999 | 0.7792293 | 0.0002050436 | 0.7799189 | 0.01002272 | 0.7799133 | 0.01142317
|  |  | 31853 | 0.7733535 | 0.7674819 | 0.0001371219 | 0.7674178 | 0.01157654 | 0.7674142 | 0.0144416 |  |  | 21051 | 0.7821753 | 0.7792293 | 0.0002050436 | 0.7799189 | 0.01002272 | 0.7799133 | 0.01142317
|  |  | 31863 | 0.7733535 | 0.7674819 | 0.0001371219 | 0.7674178 | 0.01157654 | 0.7674142 | 0.0144416 |  |  | 21056 | 0.7821753 | 0.7792293 | 0.0002050436 | 0.7799189 | 0.01002272 | 0.7799133 | 0.01142317
|  |  | 31873 | 0.7678296 | 0.7674819 | 0.0001371219 | 0.7674178 | 0.01157654 | 0.7674142 | 0.0144416 |  |  | 21061 | 0.774726 | 0.7792293 | 0.0002050436 | 0.7799189 | 0.01002272 | 0.7799133 | 0.01142317
|  |  | 31883 | 0.7733535 | 0.7674819 | 0.0001371219 | 0.7674178 | 0.01157654 | 0.7674142 | 0.0144416 |  |  | 21066 | 0.7784506 | 0.7792293 | 0.0002050436 | 0.7799189 | 0.01002272 | 0.7799133 | 0.01142317
|  |  | 31893 | 0.7678296 | 0.7674819 | 0.0001371219 | 0.7674178 | 0.01157654 | 0.7674142 | 0.0144416 |  |  | 21071 | 0.7821753 | 0.7792293 | 0.0002050436 | 0.7799189 | 0.01002272 | 0.7799133 | 0.01142317
|  |  | 31903 | 0.7678296 | 0.7674819 | 0.0001371219 | 0.7674178 | 0.01157654 | 0.7674142 | 0.0144416 |  |  | 21076 | 0.7784506 | 0.7792293 | 0.0002050436 | 0.7799189 | 0.01002272 | 0.7799133 | 0.01142317
|  |  | 31913 | 0.7623056 | 0.7674819 | 0.0001371219 | 0.7674178 | 0.01157654 | 0.7674142 | 0.0144416 |  |  | 21081 | 0.7784506 | 0.7792293 | 0.0002050436 | 0.7799189 | 0.01002272 | 0.7799133 | 0.01142317
|  |  | 31923 | 0.7678296 | 0.7674819 | 0.0001371219 | 0.7674178 | 0.01157654 | 0.7674142 | 0.0144416 |  |  | 21086 | 0.7821753 | 0.7792293 | 0.0002050436 | 0.7799189 | 0.01002272 | 0.7799133 | 0.01142317
|  |  | 31933 | 0.7678296 | 0.7674819 | 0.0001371219 | 0.7674178 | 0.01157654 | 0.7674142 | 0.0144416 |  |  | 21091 | 0.7821753 | 0.7792293 | 0.0002050436 | 0.7799189 | 0.01002272 | 0.7799133 | 0.01142317
|  |  | 31943 | 0.7567817 | 0.7674819 | 0.0001371219 | 0.7674178 | 0.01157654 | 0.7674142 | 0.0144416 |  |  | 21096 | 0.7784506 | 0.7792293 | 0.0002050436 | 0.7799189 | 0.01002272 | 0.7799133 | 0.01142317
|  |  | 31953 | 0.7678296 | 0.7674819 | 0.0001371219 | 0.7674178 | 0.01157654 | 0.7674142 | 0.0144416 |  |  | 21101 | 0.7858999 | 0.7792293 | 0.0002050436 | 0.7799189 | 0.01002272 | 0.7799133 | 0.01142317
|  |  | 31963 | 0.7678296 | 0.7674819 | 0.0001371219 | 0.7674178 | 0.01157654 | 0.7674142 | 0.0144416 |  |  | 21106 | 0.774726 | 0.7792293 | 0.0002050436 | 0.7799189 | 0.01002272 | 0.7799133 | 0.01142317
|  |  | 31973 | 0.7623056 | 0.7674819 | 0.0001371219 | 0.7674178 | 0.01157654 | 0.7674142 | 0.0144416 |  |  | 21111 | 0.7858999 | 0.7792293 | 0.0002050436 | 0.7799189 | 0.01002272 | 0.7799133 | 0.01142317
|  |  | 31983 | 0.7733535 | 0.7674819 | 0.0001371219 | 0.7674178 | 0.01157654 | 0.7674142 | 0.0144416 |  |  | 21116 | 0.7821753 | 0.7792293 | 0.0002050436 | 0.7799189 | 0.01002272 | 0.7799133 | 0.01142317
|  |  | 31993 | 0.7678296 | 0.7674819 | 0.0001371219 | 0.7674178 | 0.01157654 | 0.7674142 | 0.0144416 |  |  | 21121 | 0.7784506 | 0.7792293 | 0.0002050436 | 0.7799189 | 0.01002272 | 0.7799133 | 0.01142317
|  |  | 32003 | 0.7623056 | 0.7674819 | 0.0001371219 | 0.7674178 | 0.01157654 | 0.7674142 | 0.0144416 |  |  | 21126 | 0.7784506 | 0.7792293 | 0.0002050436 | 0.7799189 | 0.01002272 | 0.7799133 | 0.01142317
|  |  | 32013 | 0.7623056 | 0.7674819 | 0.0001371219 | 0.7674178 | 0.01157654 | 0.7674142 | 0.0144416 |  |  | 21131 | 0.7821753 | 0.7792293 | 0.0002050436 | 0.7799189 | 0.01002272 | 0.7799133 | 0.01142317
|  |  | 32023 | 0.7678296 | 0.7674819 | 0.0001371219 | 0.7674178 | 0.01157654 | 0.7674142 | 0.0144416 |  |  | 21136 | 0.7784506 | 0.7792293 | 0.0002050436 | 0.7799189 | 0.01002272 | 0.7799133 | 0.01142317
|  |  | 32033 | 0.7678296 | 0.7674819 | 0.0001371219 | 0.7674178 | 0.01157654 | 0.7674142 | 0.0144416 |  |  | 21141 | 0.7784506 | 0.7792293 | 0.0002050436 | 0.7799189 | 0.01002272 | 0.7799133 | 0.01142317
|  |  | 32043 | 0.7623056 | 0.7674819 | 0.0001371219 | 0.7674178 | 0.01157654 | 0.7674142 | 0.0144416 |  |  | 21146 | 0.7821753 | 0.7792293 | 0.0002050436 | 0.7799189 | 0.01002272 | 0.7799133 | 0.01142317
|  |  | 32053 | 0.7678296 | 0.7674819 | 0.0001371219 | 0.7674178 | 0.01157654 | 0.7674142 | 0.0144416 |  |  | 21151 | 0.7784506 | 0.7792293 | 0.0002050436 | 0.7799189 | 0.01002272 | 0.7799133 | 0.01142317
|  |  | 32063 | 0.7678296 | 0.7674819 | 0.0001371219 | 0.7674178 | 0.01157654 | 0.7674142 | 0.0144416 |  |  | 21156 | 0.7784506 | 0.7792293 | 0.0002050436 | 0.7799189 | 0.01002272 | 0.7799133 | 0.01142317
|  |  | 32073 | 0.7678296 | 0.7674819 | 0.0001371219 | 0.7674178 | 0.01157654 | 0.7674142 | 0.0144416 |  |  | 21161 | 0.7784506 | 0.7792293 | 0.0002050436 | 0.7799189 | 0.01002272 | 0.7799133 | 0.01142317
|  |  | 32083 | 0.7623056 | 0.7674819 | 0.0001371219 | 0.7674178 | 0.01157654 | 0.7674142 | 0.0144416 |  |  | 21166 | 0.7784506 | 0.7792293 | 0.0002050436 | 0.7799189 | 0.01002272 | 0.7799133 | 0.01142317
|  |  | 32093 | 0.7678296 | 0.7674819 | 0.0001371219 | 0.7674178 | 0.01157654 | 0.7674142 | 0.0144416 |  |  | 21171 | 0.7784506 | 0.7792293 | 0.0002050436 | 0.7799189 | 0.01002272 | 0.7799133 | 0.01142317
|  |  | 32103 | 0.7678296 | 0.7674819 | 0.0001371219 | 0.7674178 | 0.01157654 | 0.7674142 | 0.0144416 |  |  | 21176 | 0.7821753 | 0.7792293 | 0.0002050436 | 0.7799189 | 0.01002272 | 0.7799133 | 0.01142317
|  |  | 32113 | 0.7678296 | 0.7674819 | 0.0001371219 | 0.7674178 | 0.01157654 | 0.7674142 | 0.0144416 |  |  | 21181 | 0.774726 | 0.7792293 | 0.0002050436 | 0.7799189 | 0.01002272 | 0.7799133 | 0.01142317
|  |  | 32123 | 0.7678296 | 0.7674819 | 0.0001371219 | 0.7674178 | 0.01157654 | 0.7674142 | 0.0144416 |  |  | 21186 | 0.7821753 | 0.7792293 | 0.0002050436 | 0.7799189 | 0.01002272 | 0.7799133 | 0.01142317
|  |  | 32133 | 0.7678296 | 0.7674819 | 0.0001371219 | 0.7674178 | 0.01157654 | 0.7674142 | 0.0144416 |  |  | 21191 | 0.7784506 | 0.7792293 | 0.0002050436 | 0.7799189 | 0.01002272 | 0.7799133 | 0.01142317
|  |  | 32143 | 0.7733535 | 0.7674819 | 0.0001371219 | 0.7674178 | 0.01157654 | 0.7674142 | 0.0144416 |  |  | 21196 | 0.7821753 | 0.7792293 | 0.0002050436 | 0.7799189 | 0.01002272 | 0.7799133 | 0.01142317
|  |  | 32153 | 0.7678296 | 0.7674819 | 0.0001371219 | 0.7674178 | 0.01157654 | 0.7674142 | 0.0144416 |  |  | 21201 | 0.7784506 | 0.7792293 | 0.0002050436 | 0.7799189 | 0.01002272 | 0.7799133 | 0.01142317
|  |  | 32163 | 0.7678296 | 0.7674819 | 0.0001371219 | 0.7674178 | 0.01157654 | 0.7674142 | 0.0144416 |  |  | 21206 | 0.7784506 | 0.7792293 | 0.0002050436 | 0.7799189 | 0.01002272 | 0.7799133 | 0.01142317
|  |  | 32173 | 0.7623056 | 0.7674819 | 0.0001371219 | 0.7674178 | 0.01157654 | 0.7674142 | 0.0144416 |  |  | 21211 | 0.7821753 | 0.7792293 | 0.0002050436 | 0.7799189 | 0.01002272 | 0.7799133 | 0.01142317
|  |  | 32183 | 0.7678296 | 0.7674819 | 0.0001371219 | 0.7674178 | 0.01157654 | 0.7674142 | 0.0144416 |  |  | 21216 | 0.7784506 | 0.7792293 | 0.0002050436 | 0.7799189 | 0.01002272 | 0.7799133 | 0.01142317
|  |  | 32193 | 0.7678296 | 0.7674819 | 0.0001371219 | 0.7674178 | 0.01157654 | 0.7674142 | 0.0144416 |  |  | 21221 | 0.7784506 | 0.7792293 | 0.0002050436 | 0.7799189 | 0.01002272 | 0.7799133 | 0.01142317
|  |  | 32203 | 0.7678296 | 0.7674819 | 0.0001371219 | 0.7674178 | 0.01157654 | 0.7674142 | 0.0144416 |  |  | 21226 | 0.7821753 | 0.7792293 | 0.0002050436 | 0.7799189 | 0.01002272 | 0.7799133 | 0.01142317
|  |  | 32213 | 0.7678296 | 0.7674819 | 0.0001371219 | 0.7674178 | 0.01157654 | 0.7674142 | 0.0144416 |  |  | 21231 | 0.7784506 | 0.7792293 | 0.0002050436 | 0.7799189 | 0.01002272 | 0.7799133 | 0.01142317
|  |  | 32223 | 0.7623056 | 0.7674819 | 0.0001371219 | 0.7674178 | 0.01157654 | 0.7674142 | 0.0144416 |  |  | 21236 | 0.774726 | 0.7792293 | 0.0002050436 | 0.7799189 | 0.01002272 | 0.7799133 | 0.01142317
|  |  | 32233 | 0.7623056 | 0.7674819 | 0.0001371219 | 0.7674178 | 0.01157654 | 0.7674142 | 0.0144416 |  |  | 21241 | 0.7821753 | 0.7792293 | 0.0002050436 | 0.7799189 | 0.01002272 | 0.7799133 | 0.01142317
|  |  | 32243 | 0.7623056 | 0.7674819 | 0.0001371219 | 0.7674178 | 0.01157654 | 0.7674142 | 0.0144416 |  |  | 21246 | 0.7784506 | 0.7792293 | 0.0002050436 | 0.7799189 | 0.01002272 | 0.7799133 | 0.01142317
|  |  | 32253 | 0.7623056 | 0.7674819 | 0.0001371219 | 0.7674178 | 0.01157654 | 0.7674142 | 0.0144416 |  |  | 21251 | 0.774726 | 0.7792293 | 0.0002050436 | 0.7799189 | 0.01002272 | 0.7799133 | 0.01142317
|  |  | 32263 | 0.7623056 | 0.7674819 | 0.0001371219 | 0.7674178 | 0.01157654 | 0.7674142 | 0.0144416 |  |  | 21256 | 0.7784506 | 0.7792293 | 0.0002050436 | 0.7799189 | 0.01002272 | 0.7799133 | 0.01142317
|  |  | 32273 | 0.7678296 | 0.7674819 | 0.0001371219 | 0.7674178 | 0.01157654 | 0.7674142 | 0.0144416 |  |  | 21261 | 0.774726 | 0.7792293 | 0.0002050436 | 0.7799189 | 0.01002272 | 0.7799133 | 0.01142317
|  |  | 32283 | 0.7623056 | 0.7674819 | 0.0001371219 | 0.7674178 | 0.01157654 | 0.7674142 | 0.0144416 |  |  | 21266 | 0.7821753 | 0.7792293 | 0.0002050436 | 0.7799189 | 0.01002272 | 0.7799133 | 0.01142317
|  |  | 32293 | 0.7733535 | 0.7674819 | 0.0001371219 | 0.7674178 | 0.01157654 | 0.7674142 | 0.0144416 |  |  | 21271 | 0.7784506 | 0.7792293 | 0.0002050436 | 0.7799189 | 0.01002272 | 0.7799133 | 0.01142317
|  |  | 32303 | 0.7623056 | 0.7674819 | 0.0001371219 | 0.7674178 | 0.01157654 | 0.7674142 | 0.0144416 |  |  | 21276 | 0.7821753 | 0.7792293 | 0.0002050436 | 0.7799189 | 0.01002272 | 0.7799133 | 0.01142317
|  |  | 32313 | 0.7678296 | 0.7674819 | 0.0001371219 | 0.7674178 | 0.01157654 | 0.7674142 | 0.0144416 |  |  | 21281 | 0.7821753 | 0.7792293 | 0.0002050436 | 0.7799189 | 0.01002272 | 0.7799133 | 0.01142317
|  |  | 32323 | 0.7733535 | 0.7674819 | 0.0001371219 | 0.7674178 | 0.01157654 | 0.7674142 | 0.0144416 |  |  | 21286 | 0.7784506 | 0.7792293 | 0.0002050436 | 0.7799189 | 0.01002272 | 0.7799133 | 0.01142317
|  |  | 32333 | 0.7678296 | 0.7674819 | 0.0001371219 | 0.7674178 | 0.01157654 | 0.7674142 | 0.0144416 |  |  | 21291 | 0.774726 | 0.7792293 | 0.0002050436 | 0.7799189 | 0.01002272 | 0.7799133 | 0.01142317
|  |  | 32343 | 0.7678296 | 0.7674819 | 0.0001371219 | 0.7674178 | 0.01157654 | 0.7674142 | 0.0144416 |  |  | 21296 | 0.7784506 | 0.7792293 | 0.0002050436 | 0.7799189 | 0.01002272 | 0.7799133 | 0.01142317
|  |  | 32353 | 0.7678296 | 0.7674819 | 0.0001371219 | 0.7674178 | 0.01157654 | 0.7674142 | 0.0144416 |  |  | 21301 | 0.774726 | 0.7792293 | 0.0002050436 | 0.7799189 | 0.01002272 | 0.7799133 | 0.01142317
|  |  | 32363 | 0.7678296 | 0.7674819 | 0.0001371219 | 0.7674178 | 0.01157654 | 0.7674142 | 0.0144416 |  |  | 21306 | 0.7821753 | 0.7792293 | 0.0002050436 | 0.7799189 | 0.01002272 | 0.7799133 | 0.01142317
|  |  | 32373 | 0.7567817 | 0.7674819 | 0.0001371219 | 0.7674178 | 0.01157654 | 0.7674142 | 0.0144416 |  |  | 21311 | 0.7821753 | 0.7792293 | 0.0002050436 | 0.7799189 | 0.01002272 | 0.7799133 | 0.01142317
|  |  | 32383 | 0.7678296 | 0.7674819 | 0.0001371219 | 0.7674178 | 0.01157654 | 0.7674142 | 0.0144416 |  |  | 21316 | 0.7821753 | 0.7792293 | 0.0002050436 | 0.7799189 | 0.01002272 | 0.7799133 | 0.01142317
|  |  | 32393 | 0.7623056 | 0.7674819 | 0.0001371219 | 0.7674178 | 0.01157654 | 0.7674142 | 0.0144416 |  |  | 21321 | 0.7821753 | 0.7792293 | 0.0002050436 | 0.7799189 | 0.01002272 | 0.7799133 | 0.01142317
|  |  | 32403 | 0.7733535 | 0.7674819 | 0.0001371219 | 0.7674178 | 0.01157654 | 0.7674142 | 0.0144416 |  |  | 21326 | 0.7821753 | 0.7792293 | 0.0002050436 | 0.7799189 | 0.01002272 | 0.7799133 | 0.01142317
|  |  | 32413 | 0.7678296 | 0.7674819 | 0.0001371219 | 0.7674178 | 0.01157654 | 0.7674142 | 0.0144416 |  |  | 21331 | 0.7821753 | 0.7792293 | 0.0002050436 | 0.7799189 | 0.01002272 | 0.7799133 | 0.01142317
|  |  | 32423 | 0.7567817 | 0.7674819 | 0.0001371219 | 0.7674178 | 0.01157654 | 0.7674142 | 0.0144416 |  |  | 21336 | 0.7784506 | 0.7792293 | 0.0002050436 | 0.7799189 | 0.01002272 | 0.7799133 | 0.01142317
|  |  | 32433 | 0.7678296 | 0.7674819 | 0.0001371219 | 0.7674178 | 0.01157654 | 0.7674142 | 0.0144416 |  |  | 21341 | 0.7784506 | 0.7792293 | 0.0002050436 | 0.7799189 | 0.01002272 | 0.7799133 | 0.01142317
|  |  | 32443 | 0.7733535 | 0.7674819 | 0.0001371219 | 0.7674178 | 0.01157654 | 0.7674142 | 0.0144416 |  |  | 21346 | 0.7821753 | 0.7792293 | 0.0002050436 | 0.7799189 | 0.01002272 | 0.7799133 | 0.01142317
|  |  | 32453 | 0.7733535 | 0.7674819 | 0.0001371219 | 0.7674178 | 0.01157654 | 0.7674142 | 0.0144416 |  |  | 21351 | 0.7821753 | 0.7792293 | 0.0002050436 | 0.7799189 | 0.01002272 | 0.7799133 | 0.01142317
|  |  | 32463 | 0.7623056 | 0.7674819 | 0.0001371219 | 0.7674178 | 0.01157654 | 0.7674142 | 0.0144416 |  |  | 21356 | 0.7784506 | 0.7792293 | 0.0002050436 | 0.7799189 | 0.01002272 | 0.7799133 | 0.01142317
|  |  | 32473 | 0.7678296 | 0.7674819 | 0.0001371219 | 0.7674178 | 0.01157654 | 0.7674142 | 0.0144416 |  |  | 21361 | 0.774726 | 0.7792293 | 0.0002050436 | 0.7799189 | 0.01002272 | 0.7799133 | 0.01142317
|  |  | 32483 | 0.7733535 | 0.7674819 | 0.0001371219 | 0.7674178 | 0.01157654 | 0.7674142 | 0.0144416 |  |  | 21366 | 0.7784506 | 0.7792293 | 0.0002050436 | 0.7799189 | 0.01002272 | 0.7799133 | 0.01142317
|  |  | 32493 | 0.7733535 | 0.7674819 | 0.0001371219 | 0.7674178 | 0.01157654 | 0.7674142 | 0.0144416 |  |  | 21371 | 0.7784506 | 0.7792293 | 0.0002050436 | 0.7799189 | 0.01002272 | 0.7799133 | 0.01142317
|  |  | 32503 | 0.7733535 | 0.7674819 | 0.0001371219 | 0.7674178 | 0.01157654 | 0.7674142 | 0.0144416 |  |  | 21376 | 0.7821753 | 0.7792293 | 0.0002050436 | 0.7799189 | 0.01002272 | 0.7799133 | 0.01142317
|  |  | 32513 | 0.7623056 | 0.7674819 | 0.0001371219 | 0.7674178 | 0.01157654 | 0.7674142 | 0.0144416 |  |  | 21381 | 0.7821753 | 0.7792293 | 0.0002050436 | 0.7799189 | 0.01002272 | 0.7799133 | 0.01142317
|  |  | 32523 | 0.7678296 | 0.7674819 | 0.0001371219 | 0.7674178 | 0.01157654 | 0.7674142 | 0.0144416 |  |  | 21386 | 0.7784506 | 0.7792293 | 0.0002050436 | 0.7799189 | 0.01002272 | 0.7799133 | 0.01142317
|  |  | 32533 | 0.7678296 | 0.7674819 | 0.0001371219 | 0.7674178 | 0.01157654 | 0.7674142 | 0.0144416 |  |  | 21391 | 0.7784506 | 0.7792293 | 0.0002050436 | 0.7799189 | 0.01002272 | 0.7799133 | 0.01142317
|  |  | 32543 | 0.7678296 | 0.7674819 | 0.0001371219 | 0.7674178 | 0.01157654 | 0.7674142 | 0.0144416 |  |  | 21396 | 0.7784506 | 0.7792293 | 0.0002050436 | 0.7799189 | 0.01002272 | 0.7799133 | 0.01142317
|  |  | 32553 | 0.7678296 | 0.7674819 | 0.0001371219 | 0.7674178 | 0.01157654 | 0.7674142 | 0.0144416 |  |  | 21401 | 0.7784506 | 0.7792293 | 0.0002050436 | 0.7799189 | 0.01002272 | 0.7799133 | 0.01142317
|  |  | 32563 | 0.7623056 | 0.7674819 | 0.0001371219 | 0.7674178 | 0.01157654 | 0.7674142 | 0.0144416 |  |  | 21406 | 0.7784506 | 0.7792293 | 0.0002050436 | 0.7799189 | 0.01002272 | 0.7799133 | 0.01142317
|  |  | 32573 | 0.7678296 | 0.7674819 | 0.0001371219 | 0.7674178 | 0.01157654 | 0.7674142 | 0.0144416 |  |  | 21411 | 0.7821753 | 0.7792293 | 0.0002050436 | 0.7799189 | 0.01002272 | 0.7799133 | 0.01142317
|  |  | 32583 | 0.7678296 | 0.7674819 | 0.0001371219 | 0.7674178 | 0.01157654 | 0.7674142 | 0.0144416 |  |  | 21416 | 0.7784506 | 0.7792293 | 0.0002050436 | 0.7799189 | 0.01002272 | 0.7799133 | 0.01142317
|  |  | 32593 | 0.7678296 | 0.7674819 | 0.0001371219 | 0.7674178 | 0.01157654 | 0.7674142 | 0.0144416 |  |  | 21421 | 0.7784506 | 0.7792293 | 0.0002050436 | 0.7799189 | 0.01002272 | 0.7799133 | 0.01142317
|  |  | 32603 | 0.7623056 | 0.7674819 | 0.0001371219 | 0.7674178 | 0.01157654 | 0.7674142 | 0.0144416 |  |  | 21426 | 0.7784506 | 0.7792293 | 0.0002050436 | 0.7799189 | 0.01002272 | 0.7799133 | 0.01142317
|  |  | 32613 | 0.7733535 | 0.7674819 | 0.0001371219 | 0.7674178 | 0.01157654 | 0.7674142 | 0.0144416 |  |  | 21431 | 0.7821753 | 0.7792293 | 0.0002050436 | 0.7799189 | 0.01002272 | 0.7799133 | 0.01142317
|  |  | 32623 | 0.7623056 | 0.7674819 | 0.0001371219 | 0.7674178 | 0.01157654 | 0.7674142 | 0.0144416 |  |  | 21436 | 0.7821753 | 0.7792293 | 0.0002050436 | 0.7799189 | 0.01002272 | 0.7799133 | 0.01142317
|  |  | 32633 | 0.7678296 | 0.7674819 | 0.0001371219 | 0.7674178 | 0.01157654 | 0.7674142 | 0.0144416 |  |  | 21441 | 0.7821753 | 0.7792293 | 0.0002050436 | 0.7799189 | 0.01002272 | 0.7799133 | 0.01142317
|  |  | 32643 | 0.7678296 | 0.7674819 | 0.0001371219 | 0.7674178 | 0.01157654 | 0.7674142 | 0.0144416 |  |  | 21446 | 0.7821753 | 0.7792293 | 0.0002050436 | 0.7799189 | 0.01002272 | 0.7799133 | 0.01142317
|  |  | 32653 | 0.7733535 | 0.7674819 | 0.0001371219 | 0.7674178 | 0.01157654 | 0.7674142 | 0.0144416 |  |  | 21451 | 0.7784506 | 0.7792293 | 0.0002050436 | 0.7799189 | 0.01002272 | 0.7799133 | 0.01142317
|  |  | 32663 | 0.7678296 | 0.7674819 | 0.0001371219 | 0.7674178 | 0.01157654 | 0.7674142 | 0.0144416 |  |  | 21456 | 0.7821753 | 0.7792293 | 0.0002050436 | 0.7799189 | 0.01002272 | 0.7799133 | 0.01142317
|  |  | 32673 | 0.7678296 | 0.7674819 | 0.0001371219 | 0.7674178 | 0.01157654 | 0.7674142 | 0.0144416 |  |  | 21461 | 0.7821753 | 0.7792293 | 0.0002050436 | 0.7799189 | 0.01002272 | 0.7799133 | 0.01142317
|  |  | 32683 | 0.7623056 | 0.7674819 | 0.0001371219 | 0.7674178 | 0.01157654 | 0.7674142 | 0.0144416 |  |  | 21466 | 0.7784506 | 0.7792293 | 0.0002050436 | 0.7799189 | 0.01002272 | 0.7799133 | 0.01142317
|  |  | 32693 | 0.7788775 | 0.7674819 | 0.0001371219 | 0.7674178 | 0.01157654 | 0.7674142 | 0.0144416 |  |  | 21471 | 0.7821753 | 0.7792293 | 0.0002050436 | 0.7799189 | 0.01002272 | 0.7799133 | 0.01142317
|  |  | 32703 | 0.7678296 | 0.7674819 | 0.0001371219 | 0.7674178 | 0.01157654 | 0.7674142 | 0.0144416 |  |  | 21476 | 0.7821753 | 0.7792293 | 0.0002050436 | 0.7799189 | 0.01002272 | 0.7799133 | 0.01142317
|  |  | 32713 | 0.7678296 | 0.7674819 | 0.0001371219 | 0.7674178 | 0.01157654 | 0.7674142 | 0.0144416 |  |  | 21481 | 0.7821753 | 0.7792293 | 0.0002050436 | 0.7799189 | 0.01002272 | 0.7799133 | 0.01142317
|  |  | 32723 | 0.7678296 | 0.7674819 | 0.0001371219 | 0.7674178 | 0.01157654 | 0.7674142 | 0.0144416 |  |  | 21486 | 0.7784506 | 0.7792293 | 0.0002050436 | 0.7799189 | 0.01002272 | 0.7799133 | 0.01142317
|  |  | 32733 | 0.7623056 | 0.7674819 | 0.0001371219 | 0.7674178 | 0.01157654 | 0.7674142 | 0.0144416 |  |  | 21491 | 0.7784506 | 0.7792293 | 0.0002050436 | 0.7799189 | 0.01002272 | 0.7799133 | 0.01142317
|  |  | 32743 | 0.7733535 | 0.7674819 | 0.0001371219 | 0.7674178 | 0.01157654 | 0.7674142 | 0.0144416 |  |  | 21496 | 0.774726 | 0.7792293 | 0.0002050436 | 0.7799189 | 0.01002272 | 0.7799133 | 0.01142317
|  |  | 32753 | 0.7733535 | 0.7674819 | 0.0001371219 | 0.7674178 | 0.01157654 | 0.7674142 | 0.0144416 |  |  | 21501 | 0.7784506 | 0.7792293 | 0.0002050436 | 0.7799189 | 0.01002272 | 0.7799133 | 0.01142317
|  |  | 32763 | 0.7623056 | 0.7674819 | 0.0001371219 | 0.7674178 | 0.01157654 | 0.7674142 | 0.0144416 |  |  | 21506 | 0.7821753 | 0.7792293 | 0.0002050436 | 0.7799189 | 0.01002272 | 0.7799133 | 0.01142317
|  |  | 32773 | 0.7678296 | 0.7674819 | 0.0001371219 | 0.7674178 | 0.01157654 | 0.7674142 | 0.0144416 |  |  | 21511 | 0.7784506 | 0.7792293 | 0.0002050436 | 0.7799189 | 0.01002272 | 0.7799133 | 0.01142317
|  |  | 32783 | 0.7678296 | 0.7674819 | 0.0001371219 | 0.7674178 | 0.01157654 | 0.7674142 | 0.0144416 |  |  | 21516 | 0.7858999 | 0.7792293 | 0.0002050436 | 0.7799189 | 0.01002272 | 0.7799133 | 0.01142317
|  |  | 32793 | 0.7678296 | 0.7674819 | 0.0001371219 | 0.7674178 | 0.01157654 | 0.7674142 | 0.0144416 |  |  | 21521 | 0.7784506 | 0.7792293 | 0.0002050436 | 0.7799189 | 0.01002272 | 0.7799133 | 0.01142317
|  |  | 32803 | 0.7678296 | 0.7674819 | 0.0001371219 | 0.7674178 | 0.01157654 | 0.7674142 | 0.0144416 |  |  | 21526 | 0.7784506 | 0.7792293 | 0.0002050436 | 0.7799189 | 0.01002272 | 0.7799133 | 0.01142317
|  |  | 32813 | 0.7733535 | 0.7674819 | 0.0001371219 | 0.7674178 | 0.01157654 | 0.7674142 | 0.0144416 |  |  | 21531 | 0.7784506 | 0.7792293 | 0.0002050436 | 0.7799189 | 0.01002272 | 0.7799133 | 0.01142317
|  |  | 32823 | 0.7733535 | 0.7674819 | 0.0001371219 | 0.7674178 | 0.01157654 | 0.7674142 | 0.0144416 |  |  | 21536 | 0.774726 | 0.7792293 | 0.0002050436 | 0.7799189 | 0.01002272 | 0.7799133 | 0.01142317
|  |  | 32833 | 0.7678296 | 0.7674819 | 0.0001371219 | 0.7674178 | 0.01157654 | 0.7674142 | 0.0144416 |  |  | 21541 | 0.7821753 | 0.7792293 | 0.0002050436 | 0.7799189 | 0.01002272 | 0.7799133 | 0.01142317
|  |  | 32843 | 0.7678296 | 0.7674819 | 0.0001371219 | 0.7674178 | 0.01157654 | 0.7674142 | 0.0144416 |  |  | 21546 | 0.774726 | 0.7792293 | 0.0002050436 | 0.7799189 | 0.01002272 | 0.7799133 | 0.01142317
|  |  | 32853 | 0.7623056 | 0.7674819 | 0.0001371219 | 0.7674178 | 0.01157654 | 0.7674142 | 0.0144416 |  |  | 21551 | 0.7821753 | 0.7792293 | 0.0002050436 | 0.7799189 | 0.01002272 | 0.7799133 | 0.01142317
|  |  | 32863 | 0.7623056 | 0.7674819 | 0.0001371219 | 0.7674178 | 0.01157654 | 0.7674142 | 0.0144416 |  |  | 21556 | 0.7821753 | 0.7792293 | 0.0002050436 | 0.7799189 | 0.01002272 | 0.7799133 | 0.01142317
|  |  | 32873 | 0.7678296 | 0.7674819 | 0.0001371219 | 0.7674178 | 0.01157654 | 0.7674142 | 0.0144416 |  |  | 21561 | 0.7784506 | 0.7792293 | 0.0002050436 | 0.7799189 | 0.01002272 | 0.7799133 | 0.01142317
|  |  | 32883 | 0.7733535 | 0.7674819 | 0.0001371219 | 0.7674178 | 0.01157654 | 0.7674142 | 0.0144416 |  |  | 21566 | 0.7784506 | 0.7792293 | 0.0002050436 | 0.7799189 | 0.01002272 | 0.7799133 | 0.01142317
|  |  | 32893 | 0.7678296 | 0.7674819 | 0.0001371219 | 0.7674178 | 0.01157654 | 0.7674142 | 0.0144416 |  |  | 21571 | 0.7821753 | 0.7792293 | 0.0002050436 | 0.7799189 | 0.01002272 | 0.7799133 | 0.01142317
|  |  | 32903 | 0.7678296 | 0.7674819 | 0.0001371219 | 0.7674178 | 0.01157654 | 0.7674142 | 0.0144416 |  |  | 21576 | 0.774726 | 0.7792293 | 0.0002050436 | 0.7799189 | 0.01002272 | 0.7799133 | 0.01142317
|  |  | 32913 | 0.7678296 | 0.7674819 | 0.0001371219 | 0.7674178 | 0.01157654 | 0.7674142 | 0.0144416 |  |  | 21581 | 0.7784506 | 0.7792293 | 0.0002050436 | 0.7799189 | 0.01002272 | 0.7799133 | 0.01142317
|  |  | 32923 | 0.7678296 | 0.7674819 | 0.0001371219 | 0.7674178 | 0.01157654 | 0.7674142 | 0.0144416 |  |  | 21586 | 0.7821753 | 0.7792293 | 0.0002050436 | 0.7799189 | 0.01002272 | 0.7799133 | 0.01142317
|  |  | 32933 | 0.7623056 | 0.7674819 | 0.0001371219 | 0.7674178 | 0.01157654 | 0.7674142 | 0.0144416 |  |  | 21591 | 0.7784506 | 0.7792293 | 0.0002050436 | 0.7799189 | 0.01002272 | 0.7799133 | 0.01142317
|  |  | 32943 | 0.7844015 | 0.7674819 | 0.0001371219 | 0.7674178 | 0.01157654 | 0.7674142 | 0.0144416 |  |  | 21596 | 0.7821753 | 0.7792293 | 0.0002050436 | 0.7799189 | 0.01002272 | 0.7799133 | 0.01142317
|  |  | 32953 | 0.7678296 | 0.7674819 | 0.0001371219 | 0.7674178 | 0.01157654 | 0.7674142 | 0.0144416 |  |  | 21601 | 0.7784506 | 0.7792293 | 0.0002050436 | 0.7799189 | 0.01002272 | 0.7799133 | 0.01142317
|  |  | 32963 | 0.7678296 | 0.7674819 | 0.0001371219 | 0.7674178 | 0.01157654 | 0.7674142 | 0.0144416 |  |  | 21606 | 0.7784506 | 0.7792293 | 0.0002050436 | 0.7799189 | 0.01002272 | 0.7799133 | 0.01142317
|  |  | 32973 | 0.7733535 | 0.7674819 | 0.0001371219 | 0.7674178 | 0.01157654 | 0.7674142 | 0.0144416 |  |  | 21611 | 0.7821753 | 0.7792293 | 0.0002050436 | 0.7799189 | 0.01002272 | 0.7799133 | 0.01142317
|  |  | 32983 | 0.7623056 | 0.7674819 | 0.0001371219 | 0.7674178 | 0.01157654 | 0.7674142 | 0.0144416 |  |  | 21616 | 0.7821753 | 0.7792293 | 0.0002050436 | 0.7799189 | 0.01002272 | 0.7799133 | 0.01142317
|  |  | 32993 | 0.7678296 | 0.7674819 | 0.0001371219 | 0.7674178 | 0.01157654 | 0.7674142 | 0.0144416 |  |  | 21621 | 0.7784506 | 0.7792293 | 0.0002050436 | 0.7799189 | 0.01002272 | 0.7799133 | 0.01142317
|  |  | 33003 | 0.7678296 | 0.7674819 | 0.0001371219 | 0.7674178 | 0.01157654 | 0.7674142 | 0.0144416 |  |  | 21626 | 0.7784506 | 0.7792293 | 0.0002050436 | 0.7799189 | 0.01002272 | 0.7799133 | 0.01142317
|  |  | 33013 | 0.7788775 | 0.7674819 | 0.0001371219 | 0.7674178 | 0.01157654 | 0.7674142 | 0.0144416 |  |  | 21631 | 0.7784506 | 0.7792293 | 0.0002050436 | 0.7799189 | 0.01002272 | 0.7799133 | 0.01142317
|  |  | 33023 | 0.7678296 | 0.7674819 | 0.0001371219 | 0.7674178 | 0.01157654 | 0.7674142 | 0.0144416 |  |  | 21636 | 0.7784506 | 0.7792293 | 0.0002050436 | 0.7799189 | 0.01002272 | 0.7799133 | 0.01142317
|  |  | 33033 | 0.7678296 | 0.7674819 | 0.0001371219 | 0.7674178 | 0.01157654 | 0.7674142 | 0.0144416 |  |  | 21641 | 0.7784506 | 0.7792293 | 0.0002050436 | 0.7799189 | 0.01002272 | 0.7799133 | 0.01142317
|  |  | 33043 | 0.7678296 | 0.7674819 | 0.0001371219 | 0.7674178 | 0.01157654 | 0.7674142 | 0.0144416 |  |  | 21646 | 0.774726 | 0.7792293 | 0.0002050436 | 0.7799189 | 0.01002272 | 0.7799133 | 0.01142317
|  |  | 33053 | 0.7623056 | 0.7674819 | 0.0001371219 | 0.7674178 | 0.01157654 | 0.7674142 | 0.0144416 |  |  | 21651 | 0.7821753 | 0.7792293 | 0.0002050436 | 0.7799189 | 0.01002272 | 0.7799133 | 0.01142317
|  |  | 33063 | 0.7678296 | 0.7674819 | 0.0001371219 | 0.7674178 | 0.01157654 | 0.7674142 | 0.0144416 |  |  | 21656 | 0.7784506 | 0.7792293 | 0.0002050436 | 0.7799189 | 0.01002272 | 0.7799133 | 0.01142317
|  |  | 33073 | 0.7623056 | 0.7674819 | 0.0001371219 | 0.7674178 | 0.01157654 | 0.7674142 | 0.0144416 |  |  | 21661 | 0.7821753 | 0.7792293 | 0.0002050436 | 0.7799189 | 0.01002272 | 0.7799133 | 0.01142317
|  |  | 33083 | 0.7678296 | 0.7674819 | 0.0001371219 | 0.7674178 | 0.01157654 | 0.7674142 | 0.0144416 |  |  | 21666 | 0.7821753 | 0.7792293 | 0.0002050436 | 0.7799189 | 0.01002272 | 0.7799133 | 0.01142317
|  |  | 33093 | 0.7623056 | 0.7674819 | 0.0001371219 | 0.7674178 | 0.01157654 | 0.7674142 | 0.0144416 |  |  | 21671 | 0.7821753 | 0.7792293 | 0.0002050436 | 0.7799189 | 0.01002272 | 0.7799133 | 0.01142317
|  |  | 33103 | 0.7678296 | 0.7674819 | 0.0001371219 | 0.7674178 | 0.01157654 | 0.7674142 | 0.0144416 |  |  | 21676 | 0.7784506 | 0.7792293 | 0.0002050436 | 0.7799189 | 0.01002272 | 0.7799133 | 0.01142317
|  |  | 33113 | 0.7623056 | 0.7674819 | 0.0001371219 | 0.7674178 | 0.01157654 | 0.7674142 | 0.0144416 |  |  | 21681 | 0.7784506 | 0.7792293 | 0.0002050436 | 0.7799189 | 0.01002272 | 0.7799133 | 0.01142317
|  |  | 33123 | 0.7567817 | 0.7674819 | 0.0001371219 | 0.7674178 | 0.01157654 | 0.7674142 | 0.0144416 |  |  | 21686 | 0.7784506 | 0.7792293 | 0.0002050436 | 0.7799189 | 0.01002272 | 0.7799133 | 0.01142317
|  |  | 33133 | 0.7678296 | 0.7674819 | 0.0001371219 | 0.7674178 | 0.01157654 | 0.7674142 | 0.0144416 |  |  | 21691 | 0.7821753 | 0.7792293 | 0.0002050436 | 0.7799189 | 0.01002272 | 0.7799133 | 0.01142317
|  |  | 33143 | 0.7678296 | 0.7674819 | 0.0001371219 | 0.7674178 | 0.01157654 | 0.7674142 | 0.0144416 |  |  | 21696 | 0.7821753 | 0.7792293 | 0.0002050436 | 0.7799189 | 0.01002272 | 0.7799133 | 0.01142317
|  |  | 33153 | 0.7733535 | 0.7674819 | 0.0001371219 | 0.7674178 | 0.01157654 | 0.7674142 | 0.0144416 |  |  | 21701 | 0.7784506 | 0.7792293 | 0.0002050436 | 0.7799189 | 0.01002272 | 0.7799133 | 0.01142317
|  |  | 33163 | 0.7733535 | 0.7674819 | 0.0001371219 | 0.7674178 | 0.01157654 | 0.7674142 | 0.0144416 |  |  | 21706 | 0.7784506 | 0.7792293 | 0.0002050436 | 0.7799189 | 0.01002272 | 0.7799133 | 0.01142317
|  |  | 33173 | 0.7623056 | 0.7674819 | 0.0001371219 | 0.7674178 | 0.01157654 | 0.7674142 | 0.0144416 |  |  | 21711 | 0.7784506 | 0.7792293 | 0.0002050436 | 0.7799189 | 0.01002272 | 0.7799133 | 0.01142317
|  |  | 33183 | 0.7788775 | 0.7674819 | 0.0001371219 | 0.7674178 | 0.01157654 | 0.7674142 | 0.0144416 |  |  | 21716 | 0.7858999 | 0.7792293 | 0.0002050436 | 0.7799189 | 0.01002272 | 0.7799133 | 0.01142317
|  |  | 33193 | 0.7678296 | 0.7674819 | 0.0001371219 | 0.7674178 | 0.01157654 | 0.7674142 | 0.0144416 |  |  | 21721 | 0.7784506 | 0.7792293 | 0.0002050436 | 0.7799189 | 0.01002272 | 0.7799133 | 0.01142317
|  |  | 33203 | 0.7678296 | 0.7674819 | 0.0001371219 | 0.7674178 | 0.01157654 | 0.7674142 | 0.0144416 |  |  | 21726 | 0.7821753 | 0.7792293 | 0.0002050436 | 0.7799189 | 0.01002272 | 0.7799133 | 0.01142317
|  |  | 33213 | 0.7678296 | 0.7674819 | 0.0001371219 | 0.7674178 | 0.01157654 | 0.7674142 | 0.0144416 |  |  | 21731 | 0.7784506 | 0.7792293 | 0.0002050436 | 0.7799189 | 0.01002272 | 0.7799133 | 0.01142317
|  |  | 33223 | 0.7733535 | 0.7674819 | 0.0001371219 | 0.7674178 | 0.01157654 | 0.7674142 | 0.0144416 |  |  | 21736 | 0.7784506 | 0.7792293 | 0.0002050436 | 0.7799189 | 0.01002272 | 0.7799133 | 0.01142317
|  |  | 33233 | 0.7678296 | 0.7674819 | 0.0001371219 | 0.7674178 | 0.01157654 | 0.7674142 | 0.0144416 |  |  | 21741 | 0.7784506 | 0.7792293 | 0.0002050436 | 0.7799189 | 0.01002272 | 0.7799133 | 0.01142317
|  |  | 33243 | 0.7678296 | 0.7674819 | 0.0001371219 | 0.7674178 | 0.01157654 | 0.7674142 | 0.0144416 |  |  | 21746 | 0.774726 | 0.7792293 | 0.0002050436 | 0.7799189 | 0.01002272 | 0.7799133 | 0.01142317
|  |  | 33253 | 0.7733535 | 0.7674819 | 0.0001371219 | 0.7674178 | 0.01157654 | 0.7674142 | 0.0144416 |  |  | 21751 | 0.7784506 | 0.7792293 | 0.0002050436 | 0.7799189 | 0.01002272 | 0.7799133 | 0.01142317
|  |  | 33263 | 0.7678296 | 0.7674819 | 0.0001371219 | 0.7674178 | 0.01157654 | 0.7674142 | 0.0144416 |  |  | 21756 | 0.7821753 | 0.7792293 | 0.0002050436 | 0.7799189 | 0.01002272 | 0.7799133 | 0.01142317
|  |  | 33273 | 0.7678296 | 0.7674819 | 0.0001371219 | 0.7674178 | 0.01157654 | 0.7674142 | 0.0144416 |  |  | 21761 | 0.7821753 | 0.7792293 | 0.0002050436 | 0.7799189 | 0.01002272 | 0.7799133 | 0.01142317
|  |  | 33283 | 0.7678296 | 0.7674819 | 0.0001371219 | 0.7674178 | 0.01157654 | 0.7674142 | 0.0144416 |  |  | 21766 | 0.7821753 | 0.7792293 | 0.0002050436 | 0.7799189 | 0.01002272 | 0.7799133 | 0.01142317
|  |  | 33293 | 0.7678296 | 0.7674819 | 0.0001371219 | 0.7674178 | 0.01157654 | 0.7674142 | 0.0144416 |  |  | 21771 | 0.774726 | 0.7792293 | 0.0002050436 | 0.7799189 | 0.01002272 | 0.7799133 | 0.01142317
|  |  | 33303 | 0.7733535 | 0.7674819 | 0.0001371219 | 0.7674178 | 0.01157654 | 0.7674142 | 0.0144416 |  |  | 21776 | 0.7784506 | 0.7792293 | 0.0002050436 | 0.7799189 | 0.01002272 | 0.7799133 | 0.01142317
|  |  | 33313 | 0.7733535 | 0.7674819 | 0.0001371219 | 0.7674178 | 0.01157654 | 0.7674142 | 0.0144416 |  |  | 21781 | 0.7784506 | 0.7792293 | 0.0002050436 | 0.7799189 | 0.01002272 | 0.7799133 | 0.01142317
|  |  | 33323 | 0.7733535 | 0.7674819 | 0.0001371219 | 0.7674178 | 0.01157654 | 0.7674142 | 0.0144416 |  |  | 21786 | 0.7821753 | 0.7792293 | 0.0002050436 | 0.7799189 | 0.01002272 | 0.7799133 | 0.01142317
|  |  | 33333 | 0.7733535 | 0.7674819 | 0.0001371219 | 0.7674178 | 0.01157654 | 0.7674142 | 0.0144416 |  |  | 21791 | 0.7784506 | 0.7792293 | 0.0002050436 | 0.7799189 | 0.01002272 | 0.7799133 | 0.01142317
|  |  | 33343 | 0.7678296 | 0.7674819 | 0.0001371219 | 0.7674178 | 0.01157654 | 0.7674142 | 0.0144416 |  |  | 21796 | 0.7858999 | 0.7792293 | 0.0002050436 | 0.7799189 | 0.01002272 | 0.7799133 | 0.01142317
|  |  | 33353 | 0.7788775 | 0.7674819 | 0.0001371219 | 0.7674178 | 0.01157654 | 0.7674142 | 0.0144416 |  |  | 21801 | 0.7784506 | 0.7792293 | 0.0002050436 | 0.7799189 | 0.01002272 | 0.7799133 | 0.01142317
|  |  | 33363 | 0.7678296 | 0.7674819 | 0.0001371219 | 0.7674178 | 0.01157654 | 0.7674142 | 0.0144416 |  |  | 21806 | 0.7821753 | 0.7792293 | 0.0002050436 | 0.7799189 | 0.01002272 | 0.7799133 | 0.01142317
|  |  | 33373 | 0.7733535 | 0.7674819 | 0.0001371219 | 0.7674178 | 0.01157654 | 0.7674142 | 0.0144416 |  |  | 21811 | 0.7821753 | 0.7792293 | 0.0002050436 | 0.7799189 | 0.01002272 | 0.7799133 | 0.01142317
|  |  | 33383 | 0.7678296 | 0.7674819 | 0.0001371219 | 0.7674178 | 0.01157654 | 0.7674142 | 0.0144416 |  |  | 21816 | 0.7821753 | 0.7792293 | 0.0002050436 | 0.7799189 | 0.01002272 | 0.7799133 | 0.01142317
|  |  | 33393 | 0.7623056 | 0.7674819 | 0.0001371219 | 0.7674178 | 0.01157654 | 0.7674142 | 0.0144416 |  |  | 21821 | 0.7784506 | 0.7792293 | 0.0002050436 | 0.7799189 | 0.01002272 | 0.7799133 | 0.01142317
|  |  | 33403 | 0.7733535 | 0.7674819 | 0.0001371219 | 0.7674178 | 0.01157654 | 0.7674142 | 0.0144416 |  |  | 21826 | 0.7784506 | 0.7792293 | 0.0002050436 | 0.7799189 | 0.01002272 | 0.7799133 | 0.01142317
|  |  | 33413 | 0.7623056 | 0.7674819 | 0.0001371219 | 0.7674178 | 0.01157654 | 0.7674142 | 0.0144416 |  |  | 21831 | 0.7821753 | 0.7792293 | 0.0002050436 | 0.7799189 | 0.01002272 | 0.7799133 | 0.01142317
|  |  | 33423 | 0.7678296 | 0.7674819 | 0.0001371219 | 0.7674178 | 0.01157654 | 0.7674142 | 0.0144416 |  |  | 21836 | 0.774726 | 0.7792293 | 0.0002050436 | 0.7799189 | 0.01002272 | 0.7799133 | 0.01142317
|  |  | 33433 | 0.7623056 | 0.7674819 | 0.0001371219 | 0.7674178 | 0.01157654 | 0.7674142 | 0.0144416 |  |  | 21841 | 0.7821753 | 0.7792293 | 0.0002050436 | 0.7799189 | 0.01002272 | 0.7799133 | 0.01142317
|  |  | 33443 | 0.7678296 | 0.7674819 | 0.0001371219 | 0.7674178 | 0.01157654 | 0.7674142 | 0.0144416 |  |  | 21846 | 0.7784506 | 0.7792293 | 0.0002050436 | 0.7799189 | 0.01002272 | 0.7799133 | 0.01142317
|  |  | 33453 | 0.7733535 | 0.7674819 | 0.0001371219 | 0.7674178 | 0.01157654 | 0.7674142 | 0.0144416 |  |  | 21851 | 0.7784506 | 0.7792293 | 0.0002050436 | 0.7799189 | 0.01002272 | 0.7799133 | 0.01142317
|  |  | 33463 | 0.7678296 | 0.7674819 | 0.0001371219 | 0.7674178 | 0.01157654 | 0.7674142 | 0.0144416 |  |  | 21856 | 0.7784506 | 0.7792293 | 0.0002050436 | 0.7799189 | 0.01002272 | 0.7799133 | 0.01142317
|  |  | 33473 | 0.7623056 | 0.7674819 | 0.0001371219 | 0.7674178 | 0.01157654 | 0.7674142 | 0.0144416 |  |  | 21861 | 0.7784506 | 0.7792293 | 0.0002050436 | 0.7799189 | 0.01002272 | 0.7799133 | 0.01142317
|  |  | 33483 | 0.7678296 | 0.7674819 | 0.0001371219 | 0.7674178 | 0.01157654 | 0.7674142 | 0.0144416 |  |  | 21866 | 0.774726 | 0.7792293 | 0.0002050436 | 0.7799189 | 0.01002272 | 0.7799133 | 0.01142317
|  |  | 33493 | 0.7678296 | 0.7674819 | 0.0001371219 | 0.7674178 | 0.01157654 | 0.7674142 | 0.0144416 |  |  | 21871 | 0.7821753 | 0.7792293 | 0.0002050436 | 0.7799189 | 0.01002272 | 0.7799133 | 0.01142317
|  |  | 33503 | 0.7678296 | 0.7674819 | 0.0001371219 | 0.7674178 | 0.01157654 | 0.7674142 | 0.0144416 |  |  | 21876 | 0.7821753 | 0.7792293 | 0.0002050436 | 0.7799189 | 0.01002272 | 0.7799133 | 0.01142317
|  |  | 33513 | 0.7678296 | 0.7674819 | 0.0001371219 | 0.7674178 | 0.01157654 | 0.7674142 | 0.0144416 |  |  | 21881 | 0.7821753 | 0.7792293 | 0.0002050436 | 0.7799189 | 0.01002272 | 0.7799133 | 0.01142317
|  |  | 33523 | 0.7623056 | 0.7674819 | 0.0001371219 | 0.7674178 | 0.01157654 | 0.7674142 | 0.0144416 |  |  | 21886 | 0.7821753 | 0.7792293 | 0.0002050436 | 0.7799189 | 0.01002272 | 0.7799133 | 0.01142317
|  |  | 33533 | 0.7678296 | 0.7674819 | 0.0001371219 | 0.7674178 | 0.01157654 | 0.7674142 | 0.0144416 |  |  | 21891 | 0.7784506 | 0.7792293 | 0.0002050436 | 0.7799189 | 0.01002272 | 0.7799133 | 0.01142317
|  |  | 33543 | 0.7623056 | 0.7674819 | 0.0001371219 | 0.7674178 | 0.01157654 | 0.7674142 | 0.0144416 |  |  | 21896 | 0.7784506 | 0.7792293 | 0.0002050436 | 0.7799189 | 0.01002272 | 0.7799133 | 0.01142317
|  |  | 33553 | 0.7678296 | 0.7674819 | 0.0001371219 | 0.7674178 | 0.01157654 | 0.7674142 | 0.0144416 |  |  | 21901 | 0.7784506 | 0.7792293 | 0.0002050436 | 0.7799189 | 0.01002272 | 0.7799133 | 0.01142317
|  |  | 33563 | 0.7678296 | 0.7674819 | 0.0001371219 | 0.7674178 | 0.01157654 | 0.7674142 | 0.0144416 |  |  | 21906 | 0.7858999 | 0.7792293 | 0.0002050436 | 0.7799189 | 0.01002272 | 0.7799133 | 0.01142317
|  |  | 33573 | 0.7623056 | 0.7674819 | 0.0001371219 | 0.7674178 | 0.01157654 | 0.7674142 | 0.0144416 |  |  | 21911 | 0.7821753 | 0.7792293 | 0.0002050436 | 0.7799189 | 0.01002272 | 0.7799133 | 0.01142317
|  |  | 33583 | 0.7678296 | 0.7674819 | 0.0001371219 | 0.7674178 | 0.01157654 | 0.7674142 | 0.0144416 |  |  | 21916 | 0.7821753 | 0.7792293 | 0.0002050436 | 0.7799189 | 0.01002272 | 0.7799133 | 0.01142317
|  |  | 33593 | 0.7678296 | 0.7674819 | 0.0001371219 | 0.7674178 | 0.01157654 | 0.7674142 | 0.0144416 |  |  | 21921 | 0.7784506 | 0.7792293 | 0.0002050436 | 0.7799189 | 0.01002272 | 0.7799133 | 0.01142317
|  |  | 33603 | 0.7623056 | 0.7674819 | 0.0001371219 | 0.7674178 | 0.01157654 | 0.7674142 | 0.0144416 |  |  | 21926 | 0.7784506 | 0.7792293 | 0.0002050436 | 0.7799189 | 0.01002272 | 0.7799133 | 0.01142317
|  |  | 33613 | 0.7623056 | 0.7674819 | 0.0001371219 | 0.7674178 | 0.01157654 | 0.7674142 | 0.0144416 |  |  | 21931 | 0.7784506 | 0.7792293 | 0.0002050436 | 0.7799189 | 0.01002272 | 0.7799133 | 0.01142317
|  |  | 33623 | 0.7678296 | 0.7674819 | 0.0001371219 | 0.7674178 | 0.01157654 | 0.7674142 | 0.0144416 |  |  | 21936 | 0.774726 | 0.7792293 | 0.0002050436 | 0.7799189 | 0.01002272 | 0.7799133 | 0.01142317
|  |  | 33633 | 0.7678296 | 0.7674819 | 0.0001371219 | 0.7674178 | 0.01157654 | 0.7674142 | 0.0144416 |  |  | 21941 | 0.7784506 | 0.7792293 | 0.0002050436 | 0.7799189 | 0.01002272 | 0.7799133 | 0.01142317
|  |  | 33643 | 0.7733535 | 0.7674819 | 0.0001371219 | 0.7674178 | 0.01157654 | 0.7674142 | 0.0144416 |  |  | 21946 | 0.7784506 | 0.7792293 | 0.0002050436 | 0.7799189 | 0.01002272 | 0.7799133 | 0.01142317
|  |  | 33653 | 0.7733535 | 0.7674819 | 0.0001371219 | 0.7674178 | 0.01157654 | 0.7674142 | 0.0144416 |  |  | 21951 | 0.7784506 | 0.7792293 | 0.0002050436 | 0.7799189 | 0.01002272 | 0.7799133 | 0.01142317
|  |  | 33663 | 0.7733535 | 0.7674819 | 0.0001371219 | 0.7674178 | 0.01157654 | 0.7674142 | 0.0144416 |  |  | 21956 | 0.7784506 | 0.7792293 | 0.0002050436 | 0.7799189 | 0.01002272 | 0.7799133 | 0.01142317
|  |  | 33673 | 0.7623056 | 0.7674819 | 0.0001371219 | 0.7674178 | 0.01157654 | 0.7674142 | 0.0144416 |  |  | 21961 | 0.7784506 | 0.7792293 | 0.0002050436 | 0.7799189 | 0.01002272 | 0.7799133 | 0.01142317
|  |  | 33683 | 0.7733535 | 0.7674819 | 0.0001371219 | 0.7674178 | 0.01157654 | 0.7674142 | 0.0144416 |  |  | 21966 | 0.7784506 | 0.7792293 | 0.0002050436 | 0.7799189 | 0.01002272 | 0.7799133 | 0.01142317
|  |  | 33693 | 0.7623056 | 0.7674819 | 0.0001371219 | 0.7674178 | 0.01157654 | 0.7674142 | 0.0144416 |  |  | 21971 | 0.7784506 | 0.7792293 | 0.0002050436 | 0.7799189 | 0.01002272 | 0.7799133 | 0.01142317
|  |  | 33703 | 0.7733535 | 0.7674819 | 0.0001371219 | 0.7674178 | 0.01157654 | 0.7674142 | 0.0144416 |  |  | 21976 | 0.7784506 | 0.7792293 | 0.0002050436 | 0.7799189 | 0.01002272 | 0.7799133 | 0.01142317
|  |  | 33713 | 0.7678296 | 0.7674819 | 0.0001371219 | 0.7674178 | 0.01157654 | 0.7674142 | 0.0144416 |  |  | 21981 | 0.774726 | 0.7792293 | 0.0002050436 | 0.7799189 | 0.01002272 | 0.7799133 | 0.01142317
|  |  | 33723 | 0.7678296 | 0.7674819 | 0.0001371219 | 0.7674178 | 0.01157654 | 0.7674142 | 0.0144416 |  |  | 21986 | 0.774726 | 0.7792293 | 0.0002050436 | 0.7799189 | 0.01002272 | 0.7799133 | 0.01142317
|  |  | 33733 | 0.7678296 | 0.7674819 | 0.0001371219 | 0.7674178 | 0.01157654 | 0.7674142 | 0.0144416 |  |  | 21991 | 0.7710014 | 0.7792293 | 0.0002050436 | 0.7799189 | 0.01002272 | 0.7799133 | 0.01142317
|  |  | 33743 | 0.7678296 | 0.7674819 | 0.0001371219 | 0.7674178 | 0.01157654 | 0.7674142 | 0.0144416 |  |  | 21996 | 0.774726 | 0.7792293 | 0.0002050436 | 0.7799189 | 0.01002272 | 0.7799133 | 0.01142317
|  |  | 33753 | 0.7678296 | 0.7674819 | 0.0001371219 | 0.7674178 | 0.01157654 | 0.7674142 | 0.0144416 |  |  | 22001 | 0.7821753 | 0.7792293 | 0.0002050436 | 0.7799189 | 0.01002272 | 0.7799133 | 0.01142317
|  |  | 33763 | 0.7733535 | 0.7674819 | 0.0001371219 | 0.7674178 | 0.01157654 | 0.7674142 | 0.0144416 |  |  | 22006 | 0.7784506 | 0.7792293 | 0.0002050436 | 0.7799189 | 0.01002272 | 0.7799133 | 0.01142317
|  |  | 33773 | 0.7733535 | 0.7674819 | 0.0001371219 | 0.7674178 | 0.01157654 | 0.7674142 | 0.0144416 |  |  | 22011 | 0.774726 | 0.7792293 | 0.0002050436 | 0.7799189 | 0.01002272 | 0.7799133 | 0.01142317
|  |  | 33783 | 0.7678296 | 0.7674819 | 0.0001371219 | 0.7674178 | 0.01157654 | 0.7674142 | 0.0144416 |  |  | 22016 | 0.7821753 | 0.7792293 | 0.0002050436 | 0.7799189 | 0.01002272 | 0.7799133 | 0.01142317
|  |  | 33793 | 0.7678296 | 0.7674819 | 0.0001371219 | 0.7674178 | 0.01157654 | 0.7674142 | 0.0144416 |  |  | 22021 | 0.7784506 | 0.7792293 | 0.0002050436 | 0.7799189 | 0.01002272 | 0.7799133 | 0.01142317
|  |  | 33803 | 0.7678296 | 0.7674819 | 0.0001371219 | 0.7674178 | 0.01157654 | 0.7674142 | 0.0144416 |  |  | 22026 | 0.774726 | 0.7792293 | 0.0002050436 | 0.7799189 | 0.01002272 | 0.7799133 | 0.01142317
|  |  | 33813 | 0.7623056 | 0.7674819 | 0.0001371219 | 0.7674178 | 0.01157654 | 0.7674142 | 0.0144416 |  |  | 22031 | 0.7784506 | 0.7792293 | 0.0002050436 | 0.7799189 | 0.01002272 | 0.7799133 | 0.01142317
|  |  | 33823 | 0.7678296 | 0.7674819 | 0.0001371219 | 0.7674178 | 0.01157654 | 0.7674142 | 0.0144416 |  |  | 22036 | 0.7784506 | 0.7792293 | 0.0002050436 | 0.7799189 | 0.01002272 | 0.7799133 | 0.01142317
|  |  | 33833 | 0.7733535 | 0.7674819 | 0.0001371219 | 0.7674178 | 0.01157654 | 0.7674142 | 0.0144416 |  |  | 22041 | 0.7784506 | 0.7792293 | 0.0002050436 | 0.7799189 | 0.01002272 | 0.7799133 | 0.01142317
|  |  | 33843 | 0.7733535 | 0.7674819 | 0.0001371219 | 0.7674178 | 0.01157654 | 0.7674142 | 0.0144416 |  |  | 22046 | 0.7784506 | 0.7792293 | 0.0002050436 | 0.7799189 | 0.01002272 | 0.7799133 | 0.01142317
|  |  | 33853 | 0.7678296 | 0.7674819 | 0.0001371219 | 0.7674178 | 0.01157654 | 0.7674142 | 0.0144416 |  |  | 22051 | 0.774726 | 0.7792293 | 0.0002050436 | 0.7799189 | 0.01002272 | 0.7799133 | 0.01142317
|  |  | 33863 | 0.7678296 | 0.7674819 | 0.0001371219 | 0.7674178 | 0.01157654 | 0.7674142 | 0.0144416 |  |  | 22056 | 0.7784506 | 0.7792293 | 0.0002050436 | 0.7799189 | 0.01002272 | 0.7799133 | 0.01142317
|  |  | 33873 | 0.7623056 | 0.7674819 | 0.0001371219 | 0.7674178 | 0.01157654 | 0.7674142 | 0.0144416 |  |  | 22061 | 0.7821753 | 0.7792293 | 0.0002050436 | 0.7799189 | 0.01002272 | 0.7799133 | 0.01142317
|  |  | 33883 | 0.7678296 | 0.7674819 | 0.0001371219 | 0.7674178 | 0.01157654 | 0.7674142 | 0.0144416 |  |  | 22066 | 0.7784506 | 0.7792293 | 0.0002050436 | 0.7799189 | 0.01002272 | 0.7799133 | 0.01142317
|  |  | 33893 | 0.7678296 | 0.7674819 | 0.0001371219 | 0.7674178 | 0.01157654 | 0.7674142 | 0.0144416 |  |  | 22071 | 0.7784506 | 0.7792293 | 0.0002050436 | 0.7799189 | 0.01002272 | 0.7799133 | 0.01142317
|  |  | 33903 | 0.7678296 | 0.7674819 | 0.0001371219 | 0.7674178 | 0.01157654 | 0.7674142 | 0.0144416 |  |  | 22076 | 0.774726 | 0.7792293 | 0.0002050436 | 0.7799189 | 0.01002272 | 0.7799133 | 0.01142317
|  |  | 33913 | 0.7678296 | 0.7674819 | 0.0001371219 | 0.7674178 | 0.01157654 | 0.7674142 | 0.0144416 |  |  | 22081 | 0.7784506 | 0.7792293 | 0.0002050436 | 0.7799189 | 0.01002272 | 0.7799133 | 0.01142317
|  |  | 33923 | 0.7678296 | 0.7674819 | 0.0001371219 | 0.7674178 | 0.01157654 | 0.7674142 | 0.0144416 |  |  | 22086 | 0.7784506 | 0.7792293 | 0.0002050436 | 0.7799189 | 0.01002272 | 0.7799133 | 0.01142317
|  |  | 33933 | 0.7678296 | 0.7674819 | 0.0001371219 | 0.7674178 | 0.01157654 | 0.7674142 | 0.0144416 |  |  | 22091 | 0.7784506 | 0.7792293 | 0.0002050436 | 0.7799189 | 0.01002272 | 0.7799133 | 0.01142317
|  |  | 33943 | 0.7678296 | 0.7674819 | 0.0001371219 | 0.7674178 | 0.01157654 | 0.7674142 | 0.0144416 |  |  | 22096 | 0.7784506 | 0.7792293 | 0.0002050436 | 0.7799189 | 0.01002272 | 0.7799133 | 0.01142317
|  |  | 33953 | 0.7733535 | 0.7674819 | 0.0001371219 | 0.7674178 | 0.01157654 | 0.7674142 | 0.0144416 |  |  | 22101 | 0.7821753 | 0.7792293 | 0.0002050436 | 0.7799189 | 0.01002272 | 0.7799133 | 0.01142317
|  |  | 33963 | 0.7678296 | 0.7674819 | 0.0001371219 | 0.7674178 | 0.01157654 | 0.7674142 | 0.0144416 |  |  | 22106 | 0.7784506 | 0.7792293 | 0.0002050436 | 0.7799189 | 0.01002272 | 0.7799133 | 0.01142317
|  |  | 33973 | 0.7678296 | 0.7674819 | 0.0001371219 | 0.7674178 | 0.01157654 | 0.7674142 | 0.0144416 |  |  | 22111 | 0.7784506 | 0.7792293 | 0.0002050436 | 0.7799189 | 0.01002272 | 0.7799133 | 0.01142317
|  |  | 33983 | 0.7623056 | 0.7674819 | 0.0001371219 | 0.7674178 | 0.01157654 | 0.7674142 | 0.0144416 |  |  | 22116 | 0.7784506 | 0.7792293 | 0.0002050436 | 0.7799189 | 0.01002272 | 0.7799133 | 0.01142317
|  |  | 33993 | 0.7623056 | 0.7674819 | 0.0001371219 | 0.7674178 | 0.01157654 | 0.7674142 | 0.0144416 |  |  | 22121 | 0.7821753 | 0.7792293 | 0.0002050436 | 0.7799189 | 0.01002272 | 0.7799133 | 0.01142317
|  |  | 34003 | 0.7623056 | 0.7674819 | 0.0001371219 | 0.7674178 | 0.01157654 | 0.7674142 | 0.0144416 |  |  | 22126 | 0.7784506 | 0.7792293 | 0.0002050436 | 0.7799189 | 0.01002272 | 0.7799133 | 0.01142317
|  |  | 34013 | 0.7678296 | 0.7674819 | 0.0001371219 | 0.7674178 | 0.01157654 | 0.7674142 | 0.0144416 |  |  | 22131 | 0.7821753 | 0.7792293 | 0.0002050436 | 0.7799189 | 0.01002272 | 0.7799133 | 0.01142317
|  |  | 34023 | 0.7623056 | 0.7674819 | 0.0001371219 | 0.7674178 | 0.01157654 | 0.7674142 | 0.0144416 |  |  | 22136 | 0.7821753 | 0.7792293 | 0.0002050436 | 0.7799189 | 0.01002272 | 0.7799133 | 0.01142317
|  |  | 34033 | 0.7567817 | 0.7674819 | 0.0001371219 | 0.7674178 | 0.01157654 | 0.7674142 | 0.0144416 |  |  | 22141 | 0.7784506 | 0.7792293 | 0.0002050436 | 0.7799189 | 0.01002272 | 0.7799133 | 0.01142317
|  |  | 34043 | 0.7678296 | 0.7674819 | 0.0001371219 | 0.7674178 | 0.01157654 | 0.7674142 | 0.0144416 |  |  | 22146 | 0.7784506 | 0.7792293 | 0.0002050436 | 0.7799189 | 0.01002272 | 0.7799133 | 0.01142317
|  |  | 34053 | 0.7678296 | 0.7674819 | 0.0001371219 | 0.7674178 | 0.01157654 | 0.7674142 | 0.0144416 |  |  | 22151 | 0.7784506 | 0.7792293 | 0.0002050436 | 0.7799189 | 0.01002272 | 0.7799133 | 0.01142317
|  |  | 34063 | 0.7623056 | 0.7674819 | 0.0001371219 | 0.7674178 | 0.01157654 | 0.7674142 | 0.0144416 |  |  | 22156 | 0.774726 | 0.7792293 | 0.0002050436 | 0.7799189 | 0.01002272 | 0.7799133 | 0.01142317
|  |  | 34073 | 0.7623056 | 0.7674819 | 0.0001371219 | 0.7674178 | 0.01157654 | 0.7674142 | 0.0144416 |  |  | 22161 | 0.7784506 | 0.7792293 | 0.0002050436 | 0.7799189 | 0.01002272 | 0.7799133 | 0.01142317
|  |  | 34083 | 0.7678296 | 0.7674819 | 0.0001371219 | 0.7674178 | 0.01157654 | 0.7674142 | 0.0144416 |  |  | 22166 | 0.7784506 | 0.7792293 | 0.0002050436 | 0.7799189 | 0.01002272 | 0.7799133 | 0.01142317
|  |  | 34093 | 0.7623056 | 0.7674819 | 0.0001371219 | 0.7674178 | 0.01157654 | 0.7674142 | 0.0144416 |  |  | 22171 | 0.7784506 | 0.7792293 | 0.0002050436 | 0.7799189 | 0.01002272 | 0.7799133 | 0.01142317
|  |  | 34103 | 0.7733535 | 0.7674819 | 0.0001371219 | 0.7674178 | 0.01157654 | 0.7674142 | 0.0144416 |  |  | 22176 | 0.7784506 | 0.7792293 | 0.0002050436 | 0.7799189 | 0.01002272 | 0.7799133 | 0.01142317
|  |  | 34113 | 0.7623056 | 0.7674819 | 0.0001371219 | 0.7674178 | 0.01157654 | 0.7674142 | 0.0144416 |  |  | 22181 | 0.7784506 | 0.7792293 | 0.0002050436 | 0.7799189 | 0.01002272 | 0.7799133 | 0.01142317
|  |  | 34123 | 0.7678296 | 0.7674819 | 0.0001371219 | 0.7674178 | 0.01157654 | 0.7674142 | 0.0144416 |  |  | 22186 | 0.7784506 | 0.7792293 | 0.0002050436 | 0.7799189 | 0.01002272 | 0.7799133 | 0.01142317
|  |  | 34133 | 0.7623056 | 0.7674819 | 0.0001371219 | 0.7674178 | 0.01157654 | 0.7674142 | 0.0144416 |  |  | 22191 | 0.7784506 | 0.7792293 | 0.0002050436 | 0.7799189 | 0.01002272 | 0.7799133 | 0.01142317
|  |  | 34143 | 0.7678296 | 0.7674819 | 0.0001371219 | 0.7674178 | 0.01157654 | 0.7674142 | 0.0144416 |  |  | 22196 | 0.7784506 | 0.7792293 | 0.0002050436 | 0.7799189 | 0.01002272 | 0.7799133 | 0.01142317
|  |  | 34153 | 0.7678296 | 0.7674819 | 0.0001371219 | 0.7674178 | 0.01157654 | 0.7674142 | 0.0144416 |  |  | 22201 | 0.7710014 | 0.7792293 | 0.0002050436 | 0.7799189 | 0.01002272 | 0.7799133 | 0.01142317
|  |  | 34163 | 0.7678296 | 0.7674819 | 0.0001371219 | 0.7674178 | 0.01157654 | 0.7674142 | 0.0144416 |  |  | 22206 | 0.7821753 | 0.7792293 | 0.0002050436 | 0.7799189 | 0.01002272 | 0.7799133 | 0.01142317
|  |  | 34173 | 0.7678296 | 0.7674819 | 0.0001371219 | 0.7674178 | 0.01157654 | 0.7674142 | 0.0144416 |  |  | 22211 | 0.7821753 | 0.7792293 | 0.0002050436 | 0.7799189 | 0.01002272 | 0.7799133 | 0.01142317
|  |  | 34183 | 0.7623056 | 0.7674819 | 0.0001371219 | 0.7674178 | 0.01157654 | 0.7674142 | 0.0144416 |  |  | 22216 | 0.774726 | 0.7792293 | 0.0002050436 | 0.7799189 | 0.01002272 | 0.7799133 | 0.01142317
|  |  | 34193 | 0.7678296 | 0.7674819 | 0.0001371219 | 0.7674178 | 0.01157654 | 0.7674142 | 0.0144416 |  |  | 22221 | 0.7784506 | 0.7792293 | 0.0002050436 | 0.7799189 | 0.01002272 | 0.7799133 | 0.01142317
|  |  | 34203 | 0.7678296 | 0.7674819 | 0.0001371219 | 0.7674178 | 0.01157654 | 0.7674142 | 0.0144416 |  |  | 22226 | 0.7784506 | 0.7792293 | 0.0002050436 | 0.7799189 | 0.01002272 | 0.7799133 | 0.01142317
|  |  | 34213 | 0.7733535 | 0.7674819 | 0.0001371219 | 0.7674178 | 0.01157654 | 0.7674142 | 0.0144416 |  |  | 22231 | 0.7784506 | 0.7792293 | 0.0002050436 | 0.7799189 | 0.01002272 | 0.7799133 | 0.01142317
|  |  | 34223 | 0.7678296 | 0.7674819 | 0.0001371219 | 0.7674178 | 0.01157654 | 0.7674142 | 0.0144416 |  |  | 22236 | 0.7821753 | 0.7792293 | 0.0002050436 | 0.7799189 | 0.01002272 | 0.7799133 | 0.01142317
|  |  | 34233 | 0.7623056 | 0.7674819 | 0.0001371219 | 0.7674178 | 0.01157654 | 0.7674142 | 0.0144416 |  |  | 22241 | 0.7784506 | 0.7792293 | 0.0002050436 | 0.7799189 | 0.01002272 | 0.7799133 | 0.01142317
|  |  | 34243 | 0.7733535 | 0.7674819 | 0.0001371219 | 0.7674178 | 0.01157654 | 0.7674142 | 0.0144416 |  |  | 22246 | 0.774726 | 0.7792293 | 0.0002050436 | 0.7799189 | 0.01002272 | 0.7799133 | 0.01142317
|  |  | 34253 | 0.7788775 | 0.7674819 | 0.0001371219 | 0.7674178 | 0.01157654 | 0.7674142 | 0.0144416 |  |  | 22251 | 0.7784506 | 0.7792293 | 0.0002050436 | 0.7799189 | 0.01002272 | 0.7799133 | 0.01142317
|  |  | 34263 | 0.7623056 | 0.7674819 | 0.0001371219 | 0.7674178 | 0.01157654 | 0.7674142 | 0.0144416 |  |  | 22256 | 0.774726 | 0.7792293 | 0.0002050436 | 0.7799189 | 0.01002272 | 0.7799133 | 0.01142317
|  |  | 34273 | 0.7733535 | 0.7674819 | 0.0001371219 | 0.7674178 | 0.01157654 | 0.7674142 | 0.0144416 |  |  | 22261 | 0.7784506 | 0.7792293 | 0.0002050436 | 0.7799189 | 0.01002272 | 0.7799133 | 0.01142317
|  |  | 34283 | 0.7623056 | 0.7674819 | 0.0001371219 | 0.7674178 | 0.01157654 | 0.7674142 | 0.0144416 |  |  | 22266 | 0.7821753 | 0.7792293 | 0.0002050436 | 0.7799189 | 0.01002272 | 0.7799133 | 0.01142317
|  |  | 34293 | 0.7733535 | 0.7674819 | 0.0001371219 | 0.7674178 | 0.01157654 | 0.7674142 | 0.0144416 |  |  | 22271 | 0.7784506 | 0.7792293 | 0.0002050436 | 0.7799189 | 0.01002272 | 0.7799133 | 0.01142317
|  |  | 34303 | 0.7623056 | 0.7674819 | 0.0001371219 | 0.7674178 | 0.01157654 | 0.7674142 | 0.0144416 |  |  | 22276 | 0.7784506 | 0.7792293 | 0.0002050436 | 0.7799189 | 0.01002272 | 0.7799133 | 0.01142317
|  |  | 34313 | 0.7678296 | 0.7674819 | 0.0001371219 | 0.7674178 | 0.01157654 | 0.7674142 | 0.0144416 |  |  | 22281 | 0.7821753 | 0.7792293 | 0.0002050436 | 0.7799189 | 0.01002272 | 0.7799133 | 0.01142317
|  |  | 34323 | 0.7733535 | 0.7674819 | 0.0001371219 | 0.7674178 | 0.01157654 | 0.7674142 | 0.0144416 |  |  | 22286 | 0.7821753 | 0.7792293 | 0.0002050436 | 0.7799189 | 0.01002272 | 0.7799133 | 0.01142317
|  |  | 34333 | 0.7678296 | 0.7674819 | 0.0001371219 | 0.7674178 | 0.01157654 | 0.7674142 | 0.0144416 |  |  | 22291 | 0.774726 | 0.7792293 | 0.0002050436 | 0.7799189 | 0.01002272 | 0.7799133 | 0.01142317
|  |  | 34343 | 0.7623056 | 0.7674819 | 0.0001371219 | 0.7674178 | 0.01157654 | 0.7674142 | 0.0144416 |  |  | 22296 | 0.7821753 | 0.7792293 | 0.0002050436 | 0.7799189 | 0.01002272 | 0.7799133 | 0.01142317
|  |  | 34353 | 0.7678296 | 0.7674819 | 0.0001371219 | 0.7674178 | 0.01157654 | 0.7674142 | 0.0144416 |  |  | 22301 | 0.7784506 | 0.7792293 | 0.0002050436 | 0.7799189 | 0.01002272 | 0.7799133 | 0.01142317
|  |  | 34363 | 0.7678296 | 0.7674819 | 0.0001371219 | 0.7674178 | 0.01157654 | 0.7674142 | 0.0144416 |  |  | 22306 | 0.7784506 | 0.7792293 | 0.0002050436 | 0.7799189 | 0.01002272 | 0.7799133 | 0.01142317
|  |  | 34373 | 0.7678296 | 0.7674819 | 0.0001371219 | 0.7674178 | 0.01157654 | 0.7674142 | 0.0144416 |  |  | 22311 | 0.774726 | 0.7792293 | 0.0002050436 | 0.7799189 | 0.01002272 | 0.7799133 | 0.01142317
|  |  | 34383 | 0.7733535 | 0.7674819 | 0.0001371219 | 0.7674178 | 0.01157654 | 0.7674142 | 0.0144416 |  |  | 22316 | 0.774726 | 0.7792293 | 0.0002050436 | 0.7799189 | 0.01002272 | 0.7799133 | 0.01142317
|  |  | 34393 | 0.7678296 | 0.7674819 | 0.0001371219 | 0.7674178 | 0.01157654 | 0.7674142 | 0.0144416 |  |  | 22321 | 0.774726 | 0.7792293 | 0.0002050436 | 0.7799189 | 0.01002272 | 0.7799133 | 0.01142317
|  |  | 34403 | 0.7678296 | 0.7674819 | 0.0001371219 | 0.7674178 | 0.01157654 | 0.7674142 | 0.0144416 |  |  | 22326 | 0.7784506 | 0.7792293 | 0.0002050436 | 0.7799189 | 0.01002272 | 0.7799133 | 0.01142317
|  |  | 34413 | 0.7678296 | 0.7674819 | 0.0001371219 | 0.7674178 | 0.01157654 | 0.7674142 | 0.0144416 |  |  | 22331 | 0.7784506 | 0.7792293 | 0.0002050436 | 0.7799189 | 0.01002272 | 0.7799133 | 0.01142317
|  |  | 34423 | 0.7678296 | 0.7674819 | 0.0001371219 | 0.7674178 | 0.01157654 | 0.7674142 | 0.0144416 |  |  | 22336 | 0.7784506 | 0.7792293 | 0.0002050436 | 0.7799189 | 0.01002272 | 0.7799133 | 0.01142317
|  |  | 34433 | 0.7733535 | 0.7674819 | 0.0001371219 | 0.7674178 | 0.01157654 | 0.7674142 | 0.0144416 |  |  | 22341 | 0.7784506 | 0.7792293 | 0.0002050436 | 0.7799189 | 0.01002272 | 0.7799133 | 0.01142317
|  |  | 34443 | 0.7733535 | 0.7674819 | 0.0001371219 | 0.7674178 | 0.01157654 | 0.7674142 | 0.0144416 |  |  | 22346 | 0.7821753 | 0.7792293 | 0.0002050436 | 0.7799189 | 0.01002272 | 0.7799133 | 0.01142317
|  |  | 34453 | 0.7623056 | 0.7674819 | 0.0001371219 | 0.7674178 | 0.01157654 | 0.7674142 | 0.0144416 |  |  | 22351 | 0.7784506 | 0.7792293 | 0.0002050436 | 0.7799189 | 0.01002272 | 0.7799133 | 0.01142317
|  |  | 34463 | 0.7733535 | 0.7674819 | 0.0001371219 | 0.7674178 | 0.01157654 | 0.7674142 | 0.0144416 |  |  | 22356 | 0.774726 | 0.7792293 | 0.0002050436 | 0.7799189 | 0.01002272 | 0.7799133 | 0.01142317
|  |  | 34473 | 0.7623056 | 0.7674819 | 0.0001371219 | 0.7674178 | 0.01157654 | 0.7674142 | 0.0144416 |  |  | 22361 | 0.7784506 | 0.7792293 | 0.0002050436 | 0.7799189 | 0.01002272 | 0.7799133 | 0.01142317
|  |  | 34483 | 0.7678296 | 0.7674819 | 0.0001371219 | 0.7674178 | 0.01157654 | 0.7674142 | 0.0144416 |  |  | 22366 | 0.774726 | 0.7792293 | 0.0002050436 | 0.7799189 | 0.01002272 | 0.7799133 | 0.01142317
|  |  | 34493 | 0.7623056 | 0.7674819 | 0.0001371219 | 0.7674178 | 0.01157654 | 0.7674142 | 0.0144416 |  |  | 22371 | 0.7821753 | 0.7792293 | 0.0002050436 | 0.7799189 | 0.01002272 | 0.7799133 | 0.01142317
|  |  | 34503 | 0.7623056 | 0.7674819 | 0.0001371219 | 0.7674178 | 0.01157654 | 0.7674142 | 0.0144416 |  |  | 22376 | 0.7784506 | 0.7792293 | 0.0002050436 | 0.7799189 | 0.01002272 | 0.7799133 | 0.01142317
|  |  | 34513 | 0.7678296 | 0.7674819 | 0.0001371219 | 0.7674178 | 0.01157654 | 0.7674142 | 0.0144416 |  |  | 22381 | 0.7821753 | 0.7792293 | 0.0002050436 | 0.7799189 | 0.01002272 | 0.7799133 | 0.01142317
|  |  | 34523 | 0.7678296 | 0.7674819 | 0.0001371219 | 0.7674178 | 0.01157654 | 0.7674142 | 0.0144416 |  |  | 22386 | 0.7784506 | 0.7792293 | 0.0002050436 | 0.7799189 | 0.01002272 | 0.7799133 | 0.01142317
|  |  | 34533 | 0.7733535 | 0.7674819 | 0.0001371219 | 0.7674178 | 0.01157654 | 0.7674142 | 0.0144416 |  |  | 22391 | 0.7784506 | 0.7792293 | 0.0002050436 | 0.7799189 | 0.01002272 | 0.7799133 | 0.01142317
|  |  | 34543 | 0.7678296 | 0.7674819 | 0.0001371219 | 0.7674178 | 0.01157654 | 0.7674142 | 0.0144416 |  |  | 22396 | 0.7784506 | 0.7792293 | 0.0002050436 | 0.7799189 | 0.01002272 | 0.7799133 | 0.01142317
|  |  | 34553 | 0.7623056 | 0.7674819 | 0.0001371219 | 0.7674178 | 0.01157654 | 0.7674142 | 0.0144416 |  |  | 22401 | 0.774726 | 0.7792293 | 0.0002050436 | 0.7799189 | 0.01002272 | 0.7799133 | 0.01142317
|  |  | 34563 | 0.7678296 | 0.7674819 | 0.0001371219 | 0.7674178 | 0.01157654 | 0.7674142 | 0.0144416 |  |  | 22406 | 0.7821753 | 0.7792293 | 0.0002050436 | 0.7799189 | 0.01002272 | 0.7799133 | 0.01142317
|  |  | 34573 | 0.7678296 | 0.7674819 | 0.0001371219 | 0.7674178 | 0.01157654 | 0.7674142 | 0.0144416 |  |  | 22411 | 0.7784506 | 0.7792293 | 0.0002050436 | 0.7799189 | 0.01002272 | 0.7799133 | 0.01142317
|  |  | 34583 | 0.7678296 | 0.7674819 | 0.0001371219 | 0.7674178 | 0.01157654 | 0.7674142 | 0.0144416 |  |  | 22416 | 0.7821753 | 0.7792293 | 0.0002050436 | 0.7799189 | 0.01002272 | 0.7799133 | 0.01142317
|  |  | 34593 | 0.7623056 | 0.7674819 | 0.0001371219 | 0.7674178 | 0.01157654 | 0.7674142 | 0.0144416 |  |  | 22421 | 0.774726 | 0.7792293 | 0.0002050436 | 0.7799189 | 0.01002272 | 0.7799133 | 0.01142317
|  |  | 34603 | 0.7623056 | 0.7674819 | 0.0001371219 | 0.7674178 | 0.01157654 | 0.7674142 | 0.0144416 |  |  | 22426 | 0.774726 | 0.7792293 | 0.0002050436 | 0.7799189 | 0.01002272 | 0.7799133 | 0.01142317
|  |  | 34613 | 0.7678296 | 0.7674819 | 0.0001371219 | 0.7674178 | 0.01157654 | 0.7674142 | 0.0144416 |  |  | 22431 | 0.7784506 | 0.7792293 | 0.0002050436 | 0.7799189 | 0.01002272 | 0.7799133 | 0.01142317
|  |  | 34623 | 0.7623056 | 0.7674819 | 0.0001371219 | 0.7674178 | 0.01157654 | 0.7674142 | 0.0144416 |  |  | 22436 | 0.774726 | 0.7792293 | 0.0002050436 | 0.7799189 | 0.01002272 | 0.7799133 | 0.01142317
|  |  | 34633 | 0.7678296 | 0.7674819 | 0.0001371219 | 0.7674178 | 0.01157654 | 0.7674142 | 0.0144416 |  |  | 22441 | 0.7821753 | 0.7792293 | 0.0002050436 | 0.7799189 | 0.01002272 | 0.7799133 | 0.01142317
|  |  | 34643 | 0.7678296 | 0.7674819 | 0.0001371219 | 0.7674178 | 0.01157654 | 0.7674142 | 0.0144416 |  |  | 22446 | 0.7784506 | 0.7792293 | 0.0002050436 | 0.7799189 | 0.01002272 | 0.7799133 | 0.01142317
|  |  | 34653 | 0.7678296 | 0.7674819 | 0.0001371219 | 0.7674178 | 0.01157654 | 0.7674142 | 0.0144416 |  |  | 22451 | 0.774726 | 0.7792293 | 0.0002050436 | 0.7799189 | 0.01002272 | 0.7799133 | 0.01142317
|  |  | 34663 | 0.7678296 | 0.7674819 | 0.0001371219 | 0.7674178 | 0.01157654 | 0.7674142 | 0.0144416 |  |  | 22456 | 0.7784506 | 0.7792293 | 0.0002050436 | 0.7799189 | 0.01002272 | 0.7799133 | 0.01142317
|  |  | 34673 | 0.7678296 | 0.7674819 | 0.0001371219 | 0.7674178 | 0.01157654 | 0.7674142 | 0.0144416 |  |  | 22461 | 0.7784506 | 0.7792293 | 0.0002050436 | 0.7799189 | 0.01002272 | 0.7799133 | 0.01142317
|  |  | 34683 | 0.7678296 | 0.7674819 | 0.0001371219 | 0.7674178 | 0.01157654 | 0.7674142 | 0.0144416 |  |  | 22466 | 0.7784506 | 0.7792293 | 0.0002050436 | 0.7799189 | 0.01002272 | 0.7799133 | 0.01142317
|  |  | 34693 | 0.7678296 | 0.7674819 | 0.0001371219 | 0.7674178 | 0.01157654 | 0.7674142 | 0.0144416 |  |  | 22471 | 0.7784506 | 0.7792293 | 0.0002050436 | 0.7799189 | 0.01002272 | 0.7799133 | 0.01142317
|  |  | 34703 | 0.7733535 | 0.7674819 | 0.0001371219 | 0.7674178 | 0.01157654 | 0.7674142 | 0.0144416 |  |  | 22476 | 0.7784506 | 0.7792293 | 0.0002050436 | 0.7799189 | 0.01002272 | 0.7799133 | 0.01142317
|  |  | 34713 | 0.7678296 | 0.7674819 | 0.0001371219 | 0.7674178 | 0.01157654 | 0.7674142 | 0.0144416 |  |  | 22481 | 0.774726 | 0.7792293 | 0.0002050436 | 0.7799189 | 0.01002272 | 0.7799133 | 0.01142317
|  |  | 34723 | 0.7678296 | 0.7674819 | 0.0001371219 | 0.7674178 | 0.01157654 | 0.7674142 | 0.0144416 |  |  | 22486 | 0.7784506 | 0.7792293 | 0.0002050436 | 0.7799189 | 0.01002272 | 0.7799133 | 0.01142317
|  |  | 34733 | 0.7733535 | 0.7674819 | 0.0001371219 | 0.7674178 | 0.01157654 | 0.7674142 | 0.0144416 |  |  | 22491 | 0.7784506 | 0.7792293 | 0.0002050436 | 0.7799189 | 0.01002272 | 0.7799133 | 0.01142317
|  |  | 34743 | 0.7678296 | 0.7674819 | 0.0001371219 | 0.7674178 | 0.01157654 | 0.7674142 | 0.0144416 |  |  | 22496 | 0.7821753 | 0.7792293 | 0.0002050436 | 0.7799189 | 0.01002272 | 0.7799133 | 0.01142317
|  |  | 34753 | 0.7733535 | 0.7674819 | 0.0001371219 | 0.7674178 | 0.01157654 | 0.7674142 | 0.0144416 |  |  | 22501 | 0.7784506 | 0.7792293 | 0.0002050436 | 0.7799189 | 0.01002272 | 0.7799133 | 0.01142317
|  |  | 34763 | 0.7678296 | 0.7674819 | 0.0001371219 | 0.7674178 | 0.01157654 | 0.7674142 | 0.0144416 |  |  | 22506 | 0.774726 | 0.7792293 | 0.0002050436 | 0.7799189 | 0.01002272 | 0.7799133 | 0.01142317
|  |  | 34773 | 0.7678296 | 0.7674819 | 0.0001371219 | 0.7674178 | 0.01157654 | 0.7674142 | 0.0144416 |  |  | 22511 | 0.7821753 | 0.7792293 | 0.0002050436 | 0.7799189 | 0.01002272 | 0.7799133 | 0.01142317
|  |  | 34783 | 0.7678296 | 0.7674819 | 0.0001371219 | 0.7674178 | 0.01157654 | 0.7674142 | 0.0144416 |  |  | 22516 | 0.7784506 | 0.7792293 | 0.0002050436 | 0.7799189 | 0.01002272 | 0.7799133 | 0.01142317
|  |  | 34793 | 0.7678296 | 0.7674819 | 0.0001371219 | 0.7674178 | 0.01157654 | 0.7674142 | 0.0144416 |  |  | 22521 | 0.7821753 | 0.7792293 | 0.0002050436 | 0.7799189 | 0.01002272 | 0.7799133 | 0.01142317
|  |  | 34803 | 0.7678296 | 0.7674819 | 0.0001371219 | 0.7674178 | 0.01157654 | 0.7674142 | 0.0144416 |  |  | 22526 | 0.7784506 | 0.7792293 | 0.0002050436 | 0.7799189 | 0.01002272 | 0.7799133 | 0.01142317
|  |  | 34813 | 0.7678296 | 0.7674819 | 0.0001371219 | 0.7674178 | 0.01157654 | 0.7674142 | 0.0144416 |  |  | 22531 | 0.7821753 | 0.7792293 | 0.0002050436 | 0.7799189 | 0.01002272 | 0.7799133 | 0.01142317
|  |  | 34823 | 0.7623056 | 0.7674819 | 0.0001371219 | 0.7674178 | 0.01157654 | 0.7674142 | 0.0144416 |  |  | 22536 | 0.7784506 | 0.7792293 | 0.0002050436 | 0.7799189 | 0.01002272 | 0.7799133 | 0.01142317
|  |  | 34833 | 0.7788775 | 0.7674819 | 0.0001371219 | 0.7674178 | 0.01157654 | 0.7674142 | 0.0144416 |  |  | 22541 | 0.7784506 | 0.7792293 | 0.0002050436 | 0.7799189 | 0.01002272 | 0.7799133 | 0.01142317
|  |  | 34843 | 0.7623056 | 0.7674819 | 0.0001371219 | 0.7674178 | 0.01157654 | 0.7674142 | 0.0144416 |  |  | 22546 | 0.7784506 | 0.7792293 | 0.0002050436 | 0.7799189 | 0.01002272 | 0.7799133 | 0.01142317
|  |  | 34853 | 0.7733535 | 0.7674819 | 0.0001371219 | 0.7674178 | 0.01157654 | 0.7674142 | 0.0144416 |  |  | 22551 | 0.7784506 | 0.7792293 | 0.0002050436 | 0.7799189 | 0.01002272 | 0.7799133 | 0.01142317
|  |  | 34863 | 0.7733535 | 0.7674819 | 0.0001371219 | 0.7674178 | 0.01157654 | 0.7674142 | 0.0144416 |  |  | 22556 | 0.774726 | 0.7792293 | 0.0002050436 | 0.7799189 | 0.01002272 | 0.7799133 | 0.01142317
|  |  | 34873 | 0.7678296 | 0.7674819 | 0.0001371219 | 0.7674178 | 0.01157654 | 0.7674142 | 0.0144416 |  |  | 22561 | 0.7784506 | 0.7792293 | 0.0002050436 | 0.7799189 | 0.01002272 | 0.7799133 | 0.01142317
|  |  | 34883 | 0.7733535 | 0.7674819 | 0.0001371219 | 0.7674178 | 0.01157654 | 0.7674142 | 0.0144416 |  |  | 22566 | 0.7784506 | 0.7792293 | 0.0002050436 | 0.7799189 | 0.01002272 | 0.7799133 | 0.01142317
|  |  | 34893 | 0.7733535 | 0.7674819 | 0.0001371219 | 0.7674178 | 0.01157654 | 0.7674142 | 0.0144416 |  |  | 22571 | 0.774726 | 0.7792293 | 0.0002050436 | 0.7799189 | 0.01002272 | 0.7799133 | 0.01142317
|  |  | 34903 | 0.7678296 | 0.7674819 | 0.0001371219 | 0.7674178 | 0.01157654 | 0.7674142 | 0.0144416 |  |  | 22576 | 0.7784506 | 0.7792293 | 0.0002050436 | 0.7799189 | 0.01002272 | 0.7799133 | 0.01142317
|  |  | 34913 | 0.7678296 | 0.7674819 | 0.0001371219 | 0.7674178 | 0.01157654 | 0.7674142 | 0.0144416 |  |  | 22581 | 0.7821753 | 0.7792293 | 0.0002050436 | 0.7799189 | 0.01002272 | 0.7799133 | 0.01142317
|  |  | 34923 | 0.7623056 | 0.7674819 | 0.0001371219 | 0.7674178 | 0.01157654 | 0.7674142 | 0.0144416 |  |  | 22586 | 0.7784506 | 0.7792293 | 0.0002050436 | 0.7799189 | 0.01002272 | 0.7799133 | 0.01142317
|  |  | 34933 | 0.7678296 | 0.7674819 | 0.0001371219 | 0.7674178 | 0.01157654 | 0.7674142 | 0.0144416 |  |  | 22591 | 0.7858999 | 0.7792293 | 0.0002050436 | 0.7799189 | 0.01002272 | 0.7799133 | 0.01142317
|  |  | 34943 | 0.7733535 | 0.7674819 | 0.0001371219 | 0.7674178 | 0.01157654 | 0.7674142 | 0.0144416 |  |  | 22596 | 0.7784506 | 0.7792293 | 0.0002050436 | 0.7799189 | 0.01002272 | 0.7799133 | 0.01142317
|  |  | 34953 | 0.7623056 | 0.7674819 | 0.0001371219 | 0.7674178 | 0.01157654 | 0.7674142 | 0.0144416 |  |  | 22601 | 0.7784506 | 0.7792293 | 0.0002050436 | 0.7799189 | 0.01002272 | 0.7799133 | 0.01142317
|  |  | 34963 | 0.7678296 | 0.7674819 | 0.0001371219 | 0.7674178 | 0.01157654 | 0.7674142 | 0.0144416 |  |  | 22606 | 0.7784506 | 0.7792293 | 0.0002050436 | 0.7799189 | 0.01002272 | 0.7799133 | 0.01142317
|  |  | 34973 | 0.7678296 | 0.7674819 | 0.0001371219 | 0.7674178 | 0.01157654 | 0.7674142 | 0.0144416 |  |  | 22611 | 0.7821753 | 0.7792293 | 0.0002050436 | 0.7799189 | 0.01002272 | 0.7799133 | 0.01142317
|  |  | 34983 | 0.7678296 | 0.7674819 | 0.0001371219 | 0.7674178 | 0.01157654 | 0.7674142 | 0.0144416 |  |  | 22616 | 0.774726 | 0.7792293 | 0.0002050436 | 0.7799189 | 0.01002272 | 0.7799133 | 0.01142317
|  |  | 34993 | 0.7678296 | 0.7674819 | 0.0001371219 | 0.7674178 | 0.01157654 | 0.7674142 | 0.0144416 |  |  | 22621 | 0.774726 | 0.7792293 | 0.0002050436 | 0.7799189 | 0.01002272 | 0.7799133 | 0.01142317
|  |  | 35003 | 0.7623056 | 0.7674819 | 0.0001371219 | 0.7674178 | 0.01157654 | 0.7674142 | 0.0144416 |  |  | 22626 | 0.7784506 | 0.7792293 | 0.0002050436 | 0.7799189 | 0.01002272 | 0.7799133 | 0.01142317
|  |  | 35013 | 0.7678296 | 0.7674819 | 0.0001371219 | 0.7674178 | 0.01157654 | 0.7674142 | 0.0144416 |  |  | 22631 | 0.7784506 | 0.7792293 | 0.0002050436 | 0.7799189 | 0.01002272 | 0.7799133 | 0.01142317
|  |  | 35023 | 0.7678296 | 0.7674819 | 0.0001371219 | 0.7674178 | 0.01157654 | 0.7674142 | 0.0144416 |  |  | 22636 | 0.7784506 | 0.7792293 | 0.0002050436 | 0.7799189 | 0.01002272 | 0.7799133 | 0.01142317
|  |  | 35033 | 0.7623056 | 0.7674819 | 0.0001371219 | 0.7674178 | 0.01157654 | 0.7674142 | 0.0144416 |  |  | 22641 | 0.7821753 | 0.7792293 | 0.0002050436 | 0.7799189 | 0.01002272 | 0.7799133 | 0.01142317
|  |  | 35043 | 0.7678296 | 0.7674819 | 0.0001371219 | 0.7674178 | 0.01157654 | 0.7674142 | 0.0144416 |  |  | 22646 | 0.7821753 | 0.7792293 | 0.0002050436 | 0.7799189 | 0.01002272 | 0.7799133 | 0.01142317
|  |  | 35053 | 0.7623056 | 0.7674819 | 0.0001371219 | 0.7674178 | 0.01157654 | 0.7674142 | 0.0144416 |  |  | 22651 | 0.774726 | 0.7792293 | 0.0002050436 | 0.7799189 | 0.01002272 | 0.7799133 | 0.01142317
|  |  | 35063 | 0.7678296 | 0.7674819 | 0.0001371219 | 0.7674178 | 0.01157654 | 0.7674142 | 0.0144416 |  |  | 22656 | 0.774726 | 0.7792293 | 0.0002050436 | 0.7799189 | 0.01002272 | 0.7799133 | 0.01142317
|  |  | 35073 | 0.7733535 | 0.7674819 | 0.0001371219 | 0.7674178 | 0.01157654 | 0.7674142 | 0.0144416 |  |  | 22661 | 0.7784506 | 0.7792293 | 0.0002050436 | 0.7799189 | 0.01002272 | 0.7799133 | 0.01142317
|  |  | 35083 | 0.7623056 | 0.7674819 | 0.0001371219 | 0.7674178 | 0.01157654 | 0.7674142 | 0.0144416 |  |  | 22666 | 0.774726 | 0.7792293 | 0.0002050436 | 0.7799189 | 0.01002272 | 0.7799133 | 0.01142317
|  |  | 35093 | 0.7678296 | 0.7674819 | 0.0001371219 | 0.7674178 | 0.01157654 | 0.7674142 | 0.0144416 |  |  | 22671 | 0.7784506 | 0.7792293 | 0.0002050436 | 0.7799189 | 0.01002272 | 0.7799133 | 0.01142317
|  |  | 35103 | 0.7678296 | 0.7674819 | 0.0001371219 | 0.7674178 | 0.01157654 | 0.7674142 | 0.0144416 |  |  | 22676 | 0.7784506 | 0.7792293 | 0.0002050436 | 0.7799189 | 0.01002272 | 0.7799133 | 0.01142317
|  |  | 35113 | 0.7623056 | 0.7674819 | 0.0001371219 | 0.7674178 | 0.01157654 | 0.7674142 | 0.0144416 |  |  | 22681 | 0.7784506 | 0.7792293 | 0.0002050436 | 0.7799189 | 0.01002272 | 0.7799133 | 0.01142317
|  |  | 35123 | 0.7678296 | 0.7674819 | 0.0001371219 | 0.7674178 | 0.01157654 | 0.7674142 | 0.0144416 |  |  | 22686 | 0.7784506 | 0.7792293 | 0.0002050436 | 0.7799189 | 0.01002272 | 0.7799133 | 0.01142317
|  |  | 35133 | 0.7623056 | 0.7674819 | 0.0001371219 | 0.7674178 | 0.01157654 | 0.7674142 | 0.0144416 |  |  | 22691 | 0.7784506 | 0.7792293 | 0.0002050436 | 0.7799189 | 0.01002272 | 0.7799133 | 0.01142317
|  |  | 35143 | 0.7733535 | 0.7674819 | 0.0001371219 | 0.7674178 | 0.01157654 | 0.7674142 | 0.0144416 |  |  | 22696 | 0.7821753 | 0.7792293 | 0.0002050436 | 0.7799189 | 0.01002272 | 0.7799133 | 0.01142317
|  |  | 35153 | 0.7733535 | 0.7674819 | 0.0001371219 | 0.7674178 | 0.01157654 | 0.7674142 | 0.0144416 |  |  | 22701 | 0.7784506 | 0.7792293 | 0.0002050436 | 0.7799189 | 0.01002272 | 0.7799133 | 0.01142317
|  |  | 35163 | 0.7678296 | 0.7674819 | 0.0001371219 | 0.7674178 | 0.01157654 | 0.7674142 | 0.0144416 |  |  | 22706 | 0.7784506 | 0.7792293 | 0.0002050436 | 0.7799189 | 0.01002272 | 0.7799133 | 0.01142317
|  |  | 35173 | 0.7678296 | 0.7674819 | 0.0001371219 | 0.7674178 | 0.01157654 | 0.7674142 | 0.0144416 |  |  | 22711 | 0.7821753 | 0.7792293 | 0.0002050436 | 0.7799189 | 0.01002272 | 0.7799133 | 0.01142317
|  |  | 35183 | 0.7623056 | 0.7674819 | 0.0001371219 | 0.7674178 | 0.01157654 | 0.7674142 | 0.0144416 |  |  | 22716 | 0.7821753 | 0.7792293 | 0.0002050436 | 0.7799189 | 0.01002272 | 0.7799133 | 0.01142317
|  |  | 35193 | 0.7678296 | 0.7674819 | 0.0001371219 | 0.7674178 | 0.01157654 | 0.7674142 | 0.0144416 |  |  | 22721 | 0.7784506 | 0.7792293 | 0.0002050436 | 0.7799189 | 0.01002272 | 0.7799133 | 0.01142317
|  |  | 35203 | 0.7623056 | 0.7674819 | 0.0001371219 | 0.7674178 | 0.01157654 | 0.7674142 | 0.0144416 |  |  | 22726 | 0.7784506 | 0.7792293 | 0.0002050436 | 0.7799189 | 0.01002272 | 0.7799133 | 0.01142317
|  |  | 35213 | 0.7678296 | 0.7674819 | 0.0001371219 | 0.7674178 | 0.01157654 | 0.7674142 | 0.0144416 |  |  | 22731 | 0.7784506 | 0.7792293 | 0.0002050436 | 0.7799189 | 0.01002272 | 0.7799133 | 0.01142317
|  |  | 35223 | 0.7733535 | 0.7674819 | 0.0001371219 | 0.7674178 | 0.01157654 | 0.7674142 | 0.0144416 |  |  | 22736 | 0.774726 | 0.7792293 | 0.0002050436 | 0.7799189 | 0.01002272 | 0.7799133 | 0.01142317
|  |  | 35233 | 0.7623056 | 0.7674819 | 0.0001371219 | 0.7674178 | 0.01157654 | 0.7674142 | 0.0144416 |  |  | 22741 | 0.7821753 | 0.7792293 | 0.0002050436 | 0.7799189 | 0.01002272 | 0.7799133 | 0.01142317
|  |  | 35243 | 0.7678296 | 0.7674819 | 0.0001371219 | 0.7674178 | 0.01157654 | 0.7674142 | 0.0144416 |  |  | 22746 | 0.7784506 | 0.7792293 | 0.0002050436 | 0.7799189 | 0.01002272 | 0.7799133 | 0.01142317
|  |  | 35253 | 0.7678296 | 0.7674819 | 0.0001371219 | 0.7674178 | 0.01157654 | 0.7674142 | 0.0144416 |  |  | 22751 | 0.774726 | 0.7792293 | 0.0002050436 | 0.7799189 | 0.01002272 | 0.7799133 | 0.01142317
|  |  | 35263 | 0.7623056 | 0.7674819 | 0.0001371219 | 0.7674178 | 0.01157654 | 0.7674142 | 0.0144416 |  |  | 22756 | 0.7784506 | 0.7792293 | 0.0002050436 | 0.7799189 | 0.01002272 | 0.7799133 | 0.01142317
|  |  | 35273 | 0.7623056 | 0.7674819 | 0.0001371219 | 0.7674178 | 0.01157654 | 0.7674142 | 0.0144416 |  |  | 22761 | 0.774726 | 0.7792293 | 0.0002050436 | 0.7799189 | 0.01002272 | 0.7799133 | 0.01142317
|  |  | 35283 | 0.7678296 | 0.7674819 | 0.0001371219 | 0.7674178 | 0.01157654 | 0.7674142 | 0.0144416 |  |  | 22766 | 0.7784506 | 0.7792293 | 0.0002050436 | 0.7799189 | 0.01002272 | 0.7799133 | 0.01142317
|  |  | 35293 | 0.7623056 | 0.7674819 | 0.0001371219 | 0.7674178 | 0.01157654 | 0.7674142 | 0.0144416 |  |  | 22771 | 0.774726 | 0.7792293 | 0.0002050436 | 0.7799189 | 0.01002272 | 0.7799133 | 0.01142317
|  |  | 35303 | 0.7733535 | 0.7674819 | 0.0001371219 | 0.7674178 | 0.01157654 | 0.7674142 | 0.0144416 |  |  | 22776 | 0.7784506 | 0.7792293 | 0.0002050436 | 0.7799189 | 0.01002272 | 0.7799133 | 0.01142317
|  |  | 35313 | 0.7678296 | 0.7674819 | 0.0001371219 | 0.7674178 | 0.01157654 | 0.7674142 | 0.0144416 |  |  | 22781 | 0.774726 | 0.7792293 | 0.0002050436 | 0.7799189 | 0.01002272 | 0.7799133 | 0.01142317
|  |  | 35323 | 0.7733535 | 0.7674819 | 0.0001371219 | 0.7674178 | 0.01157654 | 0.7674142 | 0.0144416 |  |  | 22786 | 0.774726 | 0.7792293 | 0.0002050436 | 0.7799189 | 0.01002272 | 0.7799133 | 0.01142317
|  |  | 35333 | 0.7623056 | 0.7674819 | 0.0001371219 | 0.7674178 | 0.01157654 | 0.7674142 | 0.0144416 |  |  | 22791 | 0.7784506 | 0.7792293 | 0.0002050436 | 0.7799189 | 0.01002272 | 0.7799133 | 0.01142317
|  |  | 35343 | 0.7623056 | 0.7674819 | 0.0001371219 | 0.7674178 | 0.01157654 | 0.7674142 | 0.0144416 |  |  | 22796 | 0.7784506 | 0.7792293 | 0.0002050436 | 0.7799189 | 0.01002272 | 0.7799133 | 0.01142317
|  |  | 35353 | 0.7733535 | 0.7674819 | 0.0001371219 | 0.7674178 | 0.01157654 | 0.7674142 | 0.0144416 |  |  | 22801 | 0.7821753 | 0.7792293 | 0.0002050436 | 0.7799189 | 0.01002272 | 0.7799133 | 0.01142317
|  |  | 35363 | 0.7678296 | 0.7674819 | 0.0001371219 | 0.7674178 | 0.01157654 | 0.7674142 | 0.0144416 |  |  | 22806 | 0.7784506 | 0.7792293 | 0.0002050436 | 0.7799189 | 0.01002272 | 0.7799133 | 0.01142317
|  |  | 35373 | 0.7678296 | 0.7674819 | 0.0001371219 | 0.7674178 | 0.01157654 | 0.7674142 | 0.0144416 |  |  | 22811 | 0.7710014 | 0.7792293 | 0.0002050436 | 0.7799189 | 0.01002272 | 0.7799133 | 0.01142317
|  |  | 35383 | 0.7678296 | 0.7674819 | 0.0001371219 | 0.7674178 | 0.01157654 | 0.7674142 | 0.0144416 |  |  | 22816 | 0.7858999 | 0.7792293 | 0.0002050436 | 0.7799189 | 0.01002272 | 0.7799133 | 0.01142317
|  |  | 35393 | 0.7678296 | 0.7674819 | 0.0001371219 | 0.7674178 | 0.01157654 | 0.7674142 | 0.0144416 |  |  | 22821 | 0.7784506 | 0.7792293 | 0.0002050436 | 0.7799189 | 0.01002272 | 0.7799133 | 0.01142317
|  |  | 35403 | 0.7678296 | 0.7674819 | 0.0001371219 | 0.7674178 | 0.01157654 | 0.7674142 | 0.0144416 |  |  | 22826 | 0.7784506 | 0.7792293 | 0.0002050436 | 0.7799189 | 0.01002272 | 0.7799133 | 0.01142317
|  |  | 35413 | 0.7678296 | 0.7674819 | 0.0001371219 | 0.7674178 | 0.01157654 | 0.7674142 | 0.0144416 |  |  | 22831 | 0.7784506 | 0.7792293 | 0.0002050436 | 0.7799189 | 0.01002272 | 0.7799133 | 0.01142317
|  |  | 35423 | 0.7733535 | 0.7674819 | 0.0001371219 | 0.7674178 | 0.01157654 | 0.7674142 | 0.0144416 |  |  | 22836 | 0.774726 | 0.7792293 | 0.0002050436 | 0.7799189 | 0.01002272 | 0.7799133 | 0.01142317
|  |  | 35433 | 0.7678296 | 0.7674819 | 0.0001371219 | 0.7674178 | 0.01157654 | 0.7674142 | 0.0144416 |  |  | 22841 | 0.7784506 | 0.7792293 | 0.0002050436 | 0.7799189 | 0.01002272 | 0.7799133 | 0.01142317
|  |  | 35443 | 0.7678296 | 0.7674819 | 0.0001371219 | 0.7674178 | 0.01157654 | 0.7674142 | 0.0144416 |  |  | 22846 | 0.7784506 | 0.7792293 | 0.0002050436 | 0.7799189 | 0.01002272 | 0.7799133 | 0.01142317
|  |  | 35453 | 0.7623056 | 0.7674819 | 0.0001371219 | 0.7674178 | 0.01157654 | 0.7674142 | 0.0144416 |  |  | 22851 | 0.7784506 | 0.7792293 | 0.0002050436 | 0.7799189 | 0.01002272 | 0.7799133 | 0.01142317
|  |  | 35463 | 0.7678296 | 0.7674819 | 0.0001371219 | 0.7674178 | 0.01157654 | 0.7674142 | 0.0144416 |  |  | 22856 | 0.7784506 | 0.7792293 | 0.0002050436 | 0.7799189 | 0.01002272 | 0.7799133 | 0.01142317
|  |  | 35473 | 0.7678296 | 0.7674819 | 0.0001371219 | 0.7674178 | 0.01157654 | 0.7674142 | 0.0144416 |  |  | 22861 | 0.7784506 | 0.7792293 | 0.0002050436 | 0.7799189 | 0.01002272 | 0.7799133 | 0.01142317
|  |  | 35483 | 0.7678296 | 0.7674819 | 0.0001371219 | 0.7674178 | 0.01157654 | 0.7674142 | 0.0144416 |  |  | 22866 | 0.7821753 | 0.7792293 | 0.0002050436 | 0.7799189 | 0.01002272 | 0.7799133 | 0.01142317
|  |  | 35493 | 0.7623056 | 0.7674819 | 0.0001371219 | 0.7674178 | 0.01157654 | 0.7674142 | 0.0144416 |  |  | 22871 | 0.7784506 | 0.7792293 | 0.0002050436 | 0.7799189 | 0.01002272 | 0.7799133 | 0.01142317
|  |  | 35503 | 0.7733535 | 0.7674819 | 0.0001371219 | 0.7674178 | 0.01157654 | 0.7674142 | 0.0144416 |  |  | 22876 | 0.7784506 | 0.7792293 | 0.0002050436 | 0.7799189 | 0.01002272 | 0.7799133 | 0.01142317
|  |  | 35513 | 0.7678296 | 0.7674819 | 0.0001371219 | 0.7674178 | 0.01157654 | 0.7674142 | 0.0144416 |  |  | 22881 | 0.7784506 | 0.7792293 | 0.0002050436 | 0.7799189 | 0.01002272 | 0.7799133 | 0.01142317
|  |  | 35523 | 0.7623056 | 0.7674819 | 0.0001371219 | 0.7674178 | 0.01157654 | 0.7674142 | 0.0144416 |  |  | 22886 | 0.7784506 | 0.7792293 | 0.0002050436 | 0.7799189 | 0.01002272 | 0.7799133 | 0.01142317
|  |  | 35533 | 0.7788775 | 0.7674819 | 0.0001371219 | 0.7674178 | 0.01157654 | 0.7674142 | 0.0144416 |  |  | 22891 | 0.7784506 | 0.7792293 | 0.0002050436 | 0.7799189 | 0.01002272 | 0.7799133 | 0.01142317
|  |  | 35543 | 0.7678296 | 0.7674819 | 0.0001371219 | 0.7674178 | 0.01157654 | 0.7674142 | 0.0144416 |  |  | 22896 | 0.7821753 | 0.7792293 | 0.0002050436 | 0.7799189 | 0.01002272 | 0.7799133 | 0.01142317
|  |  | 35553 | 0.7678296 | 0.7674819 | 0.0001371219 | 0.7674178 | 0.01157654 | 0.7674142 | 0.0144416 |  |  | 22901 | 0.7821753 | 0.7792293 | 0.0002050436 | 0.7799189 | 0.01002272 | 0.7799133 | 0.01142317
|  |  | 35563 | 0.7678296 | 0.7674819 | 0.0001371219 | 0.7674178 | 0.01157654 | 0.7674142 | 0.0144416 |  |  | 22906 | 0.774726 | 0.7792293 | 0.0002050436 | 0.7799189 | 0.01002272 | 0.7799133 | 0.01142317
|  |  | 35573 | 0.7678296 | 0.7674819 | 0.0001371219 | 0.7674178 | 0.01157654 | 0.7674142 | 0.0144416 |  |  | 22911 | 0.774726 | 0.7792293 | 0.0002050436 | 0.7799189 | 0.01002272 | 0.7799133 | 0.01142317
|  |  | 35583 | 0.7623056 | 0.7674819 | 0.0001371219 | 0.7674178 | 0.01157654 | 0.7674142 | 0.0144416 |  |  | 22916 | 0.774726 | 0.7792293 | 0.0002050436 | 0.7799189 | 0.01002272 | 0.7799133 | 0.01142317
|  |  | 35593 | 0.7678296 | 0.7674819 | 0.0001371219 | 0.7674178 | 0.01157654 | 0.7674142 | 0.0144416 |  |  | 22921 | 0.7784506 | 0.7792293 | 0.0002050436 | 0.7799189 | 0.01002272 | 0.7799133 | 0.01142317
|  |  | 35603 | 0.7678296 | 0.7674819 | 0.0001371219 | 0.7674178 | 0.01157654 | 0.7674142 | 0.0144416 |  |  | 22926 | 0.7784506 | 0.7792293 | 0.0002050436 | 0.7799189 | 0.01002272 | 0.7799133 | 0.01142317
|  |  | 35613 | 0.7678296 | 0.7674819 | 0.0001371219 | 0.7674178 | 0.01157654 | 0.7674142 | 0.0144416 |  |  | 22931 | 0.7784506 | 0.7792293 | 0.0002050436 | 0.7799189 | 0.01002272 | 0.7799133 | 0.01142317
|  |  | 35623 | 0.7678296 | 0.7674819 | 0.0001371219 | 0.7674178 | 0.01157654 | 0.7674142 | 0.0144416 |  |  | 22936 | 0.7784506 | 0.7792293 | 0.0002050436 | 0.7799189 | 0.01002272 | 0.7799133 | 0.01142317
|  |  | 35633 | 0.7733535 | 0.7674819 | 0.0001371219 | 0.7674178 | 0.01157654 | 0.7674142 | 0.0144416 |  |  | 22941 | 0.7821753 | 0.7792293 | 0.0002050436 | 0.7799189 | 0.01002272 | 0.7799133 | 0.01142317
|  |  | 35643 | 0.7623056 | 0.7674819 | 0.0001371219 | 0.7674178 | 0.01157654 | 0.7674142 | 0.0144416 |  |  | 22946 | 0.774726 | 0.7792293 | 0.0002050436 | 0.7799189 | 0.01002272 | 0.7799133 | 0.01142317
|  |  | 35653 | 0.7678296 | 0.7674819 | 0.0001371219 | 0.7674178 | 0.01157654 | 0.7674142 | 0.0144416 |  |  | 22951 | 0.7784506 | 0.7792293 | 0.0002050436 | 0.7799189 | 0.01002272 | 0.7799133 | 0.01142317
|  |  | 35663 | 0.7678296 | 0.7674819 | 0.0001371219 | 0.7674178 | 0.01157654 | 0.7674142 | 0.0144416 |  |  | 22956 | 0.7784506 | 0.7792293 | 0.0002050436 | 0.7799189 | 0.01002272 | 0.7799133 | 0.01142317
|  |  | 35673 | 0.7678296 | 0.7674819 | 0.0001371219 | 0.7674178 | 0.01157654 | 0.7674142 | 0.0144416 |  |  | 22961 | 0.774726 | 0.7792293 | 0.0002050436 | 0.7799189 | 0.01002272 | 0.7799133 | 0.01142317
|  |  | 35683 | 0.7678296 | 0.7674819 | 0.0001371219 | 0.7674178 | 0.01157654 | 0.7674142 | 0.0144416 |  |  | 22966 | 0.7821753 | 0.7792293 | 0.0002050436 | 0.7799189 | 0.01002272 | 0.7799133 | 0.01142317
|  |  | 35693 | 0.7733535 | 0.7674819 | 0.0001371219 | 0.7674178 | 0.01157654 | 0.7674142 | 0.0144416 |  |  | 22971 | 0.7784506 | 0.7792293 | 0.0002050436 | 0.7799189 | 0.01002272 | 0.7799133 | 0.01142317
|  |  | 35703 | 0.7733535 | 0.7674819 | 0.0001371219 | 0.7674178 | 0.01157654 | 0.7674142 | 0.0144416 |  |  | 22976 | 0.7784506 | 0.7792293 | 0.0002050436 | 0.7799189 | 0.01002272 | 0.7799133 | 0.01142317
|  |  | 35713 | 0.7678296 | 0.7674819 | 0.0001371219 | 0.7674178 | 0.01157654 | 0.7674142 | 0.0144416 |  |  | 22981 | 0.7784506 | 0.7792293 | 0.0002050436 | 0.7799189 | 0.01002272 | 0.7799133 | 0.01142317
|  |  | 35723 | 0.7733535 | 0.7674819 | 0.0001371219 | 0.7674178 | 0.01157654 | 0.7674142 | 0.0144416 |  |  | 22986 | 0.7784506 | 0.7792293 | 0.0002050436 | 0.7799189 | 0.01002272 | 0.7799133 | 0.01142317
|  |  | 35733 | 0.7733535 | 0.7674819 | 0.0001371219 | 0.7674178 | 0.01157654 | 0.7674142 | 0.0144416 |  |  | 22991 | 0.774726 | 0.7792293 | 0.0002050436 | 0.7799189 | 0.01002272 | 0.7799133 | 0.01142317
|  |  | 35743 | 0.7678296 | 0.7674819 | 0.0001371219 | 0.7674178 | 0.01157654 | 0.7674142 | 0.0144416 |  |  | 22996 | 0.7784506 | 0.7792293 | 0.0002050436 | 0.7799189 | 0.01002272 | 0.7799133 | 0.01142317
|  |  | 35753 | 0.7623056 | 0.7674819 | 0.0001371219 | 0.7674178 | 0.01157654 | 0.7674142 | 0.0144416 |  |  | 23001 | 0.7784506 | 0.7792293 | 0.0002050436 | 0.7799189 | 0.01002272 | 0.7799133 | 0.01142317
|  |  | 35763 | 0.7733535 | 0.7674819 | 0.0001371219 | 0.7674178 | 0.01157654 | 0.7674142 | 0.0144416 |  |  | 23006 | 0.7784506 | 0.7792293 | 0.0002050436 | 0.7799189 | 0.01002272 | 0.7799133 | 0.01142317
|  |  | 35773 | 0.7678296 | 0.7674819 | 0.0001371219 | 0.7674178 | 0.01157654 | 0.7674142 | 0.0144416 |  |  | 23011 | 0.7784506 | 0.7792293 | 0.0002050436 | 0.7799189 | 0.01002272 | 0.7799133 | 0.01142317
|  |  | 35783 | 0.7678296 | 0.7674819 | 0.0001371219 | 0.7674178 | 0.01157654 | 0.7674142 | 0.0144416 |  |  | 23016 | 0.7784506 | 0.7792293 | 0.0002050436 | 0.7799189 | 0.01002272 | 0.7799133 | 0.01142317
|  |  | 35793 | 0.7623056 | 0.7674819 | 0.0001371219 | 0.7674178 | 0.01157654 | 0.7674142 | 0.0144416 |  |  | 23021 | 0.7858999 | 0.7792293 | 0.0002050436 | 0.7799189 | 0.01002272 | 0.7799133 | 0.01142317
|  |  | 35803 | 0.7567817 | 0.7674819 | 0.0001371219 | 0.7674178 | 0.01157654 | 0.7674142 | 0.0144416 |  |  | 23026 | 0.774726 | 0.7792293 | 0.0002050436 | 0.7799189 | 0.01002272 | 0.7799133 | 0.01142317
|  |  | 35813 | 0.7678296 | 0.7674819 | 0.0001371219 | 0.7674178 | 0.01157654 | 0.7674142 | 0.0144416 |  |  | 23031 | 0.7784506 | 0.7792293 | 0.0002050436 | 0.7799189 | 0.01002272 | 0.7799133 | 0.01142317
|  |  | 35823 | 0.7678296 | 0.7674819 | 0.0001371219 | 0.7674178 | 0.01157654 | 0.7674142 | 0.0144416 |  |  | 23036 | 0.7821753 | 0.7792293 | 0.0002050436 | 0.7799189 | 0.01002272 | 0.7799133 | 0.01142317
|  |  | 35833 | 0.7733535 | 0.7674819 | 0.0001371219 | 0.7674178 | 0.01157654 | 0.7674142 | 0.0144416 |  |  | 23041 | 0.7784506 | 0.7792293 | 0.0002050436 | 0.7799189 | 0.01002272 | 0.7799133 | 0.01142317
|  |  | 35843 | 0.7678296 | 0.7674819 | 0.0001371219 | 0.7674178 | 0.01157654 | 0.7674142 | 0.0144416 |  |  | 23046 | 0.774726 | 0.7792293 | 0.0002050436 | 0.7799189 | 0.01002272 | 0.7799133 | 0.01142317
|  |  | 35853 | 0.7678296 | 0.7674819 | 0.0001371219 | 0.7674178 | 0.01157654 | 0.7674142 | 0.0144416 |  |  | 23051 | 0.7821753 | 0.7792293 | 0.0002050436 | 0.7799189 | 0.01002272 | 0.7799133 | 0.01142317
|  |  | 35863 | 0.7678296 | 0.7674819 | 0.0001371219 | 0.7674178 | 0.01157654 | 0.7674142 | 0.0144416 |  |  | 23056 | 0.7784506 | 0.7792293 | 0.0002050436 | 0.7799189 | 0.01002272 | 0.7799133 | 0.01142317
|  |  | 35873 | 0.7623056 | 0.7674819 | 0.0001371219 | 0.7674178 | 0.01157654 | 0.7674142 | 0.0144416 |  |  | 23061 | 0.7821753 | 0.7792293 | 0.0002050436 | 0.7799189 | 0.01002272 | 0.7799133 | 0.01142317
|  |  | 35883 | 0.7733535 | 0.7674819 | 0.0001371219 | 0.7674178 | 0.01157654 | 0.7674142 | 0.0144416 |  |  | 23066 | 0.7784506 | 0.7792293 | 0.0002050436 | 0.7799189 | 0.01002272 | 0.7799133 | 0.01142317
|  |  | 35893 | 0.7623056 | 0.7674819 | 0.0001371219 | 0.7674178 | 0.01157654 | 0.7674142 | 0.0144416 |  |  | 23071 | 0.774726 | 0.7792293 | 0.0002050436 | 0.7799189 | 0.01002272 | 0.7799133 | 0.01142317
|  |  | 35903 | 0.7733535 | 0.7674819 | 0.0001371219 | 0.7674178 | 0.01157654 | 0.7674142 | 0.0144416 |  |  | 23076 | 0.7784506 | 0.7792293 | 0.0002050436 | 0.7799189 | 0.01002272 | 0.7799133 | 0.01142317
|  |  | 35913 | 0.7623056 | 0.7674819 | 0.0001371219 | 0.7674178 | 0.01157654 | 0.7674142 | 0.0144416 |  |  | 23081 | 0.7784506 | 0.7792293 | 0.0002050436 | 0.7799189 | 0.01002272 | 0.7799133 | 0.01142317
|  |  | 35923 | 0.7623056 | 0.7674819 | 0.0001371219 | 0.7674178 | 0.01157654 | 0.7674142 | 0.0144416 |  |  | 23086 | 0.7784506 | 0.7792293 | 0.0002050436 | 0.7799189 | 0.01002272 | 0.7799133 | 0.01142317
|  |  | 35933 | 0.7678296 | 0.7674819 | 0.0001371219 | 0.7674178 | 0.01157654 | 0.7674142 | 0.0144416 |  |  | 23091 | 0.7784506 | 0.7792293 | 0.0002050436 | 0.7799189 | 0.01002272 | 0.7799133 | 0.01142317
|  |  | 35943 | 0.7678296 | 0.7674819 | 0.0001371219 | 0.7674178 | 0.01157654 | 0.7674142 | 0.0144416 |  |  | 23096 | 0.7784506 | 0.7792293 | 0.0002050436 | 0.7799189 | 0.01002272 | 0.7799133 | 0.01142317
|  |  | 35953 | 0.7733535 | 0.7674819 | 0.0001371219 | 0.7674178 | 0.01157654 | 0.7674142 | 0.0144416 |  |  | 23101 | 0.7784506 | 0.7792293 | 0.0002050436 | 0.7799189 | 0.01002272 | 0.7799133 | 0.01142317
|  |  | 35963 | 0.7678296 | 0.7674819 | 0.0001371219 | 0.7674178 | 0.01157654 | 0.7674142 | 0.0144416 |  |  | 23106 | 0.7784506 | 0.7792293 | 0.0002050436 | 0.7799189 | 0.01002272 | 0.7799133 | 0.01142317
|  |  | 35973 | 0.7733535 | 0.7674819 | 0.0001371219 | 0.7674178 | 0.01157654 | 0.7674142 | 0.0144416 |  |  | 23111 | 0.7784506 | 0.7792293 | 0.0002050436 | 0.7799189 | 0.01002272 | 0.7799133 | 0.01142317
|  |  | 35983 | 0.7733535 | 0.7674819 | 0.0001371219 | 0.7674178 | 0.01157654 | 0.7674142 | 0.0144416 |  |  | 23116 | 0.774726 | 0.7792293 | 0.0002050436 | 0.7799189 | 0.01002272 | 0.7799133 | 0.01142317
|  |  | 35993 | 0.7623056 | 0.7674819 | 0.0001371219 | 0.7674178 | 0.01157654 | 0.7674142 | 0.0144416 |  |  | 23121 | 0.7784506 | 0.7792293 | 0.0002050436 | 0.7799189 | 0.01002272 | 0.7799133 | 0.01142317
|  |  | 36003 | 0.7623056 | 0.7674819 | 0.0001371219 | 0.7674178 | 0.01157654 | 0.7674142 | 0.0144416 |  |  | 23126 | 0.7784506 | 0.7792293 | 0.0002050436 | 0.7799189 | 0.01002272 | 0.7799133 | 0.01142317
|  |  | 36013 | 0.7678296 | 0.7674819 | 0.0001371219 | 0.7674178 | 0.01157654 | 0.7674142 | 0.0144416 |  |  | 23131 | 0.7784506 | 0.7792293 | 0.0002050436 | 0.7799189 | 0.01002272 | 0.7799133 | 0.01142317
|  |  | 36023 | 0.7623056 | 0.7674819 | 0.0001371219 | 0.7674178 | 0.01157654 | 0.7674142 | 0.0144416 |  |  | 23136 | 0.7784506 | 0.7792293 | 0.0002050436 | 0.7799189 | 0.01002272 | 0.7799133 | 0.01142317
|  |  | 36033 | 0.7678296 | 0.7674819 | 0.0001371219 | 0.7674178 | 0.01157654 | 0.7674142 | 0.0144416 |  |  | 23141 | 0.7821753 | 0.7792293 | 0.0002050436 | 0.7799189 | 0.01002272 | 0.7799133 | 0.01142317
|  |  | 36043 | 0.7678296 | 0.7674819 | 0.0001371219 | 0.7674178 | 0.01157654 | 0.7674142 | 0.0144416 |  |  | 23146 | 0.774726 | 0.7792293 | 0.0002050436 | 0.7799189 | 0.01002272 | 0.7799133 | 0.01142317
|  |  | 36053 | 0.7623056 | 0.7674819 | 0.0001371219 | 0.7674178 | 0.01157654 | 0.7674142 | 0.0144416 |  |  | 23151 | 0.7821753 | 0.7792293 | 0.0002050436 | 0.7799189 | 0.01002272 | 0.7799133 | 0.01142317
|  |  | 36063 | 0.7678296 | 0.7674819 | 0.0001371219 | 0.7674178 | 0.01157654 | 0.7674142 | 0.0144416 |  |  | 23156 | 0.7821753 | 0.7792293 | 0.0002050436 | 0.7799189 | 0.01002272 | 0.7799133 | 0.01142317
|  |  | 36073 | 0.7733535 | 0.7674819 | 0.0001371219 | 0.7674178 | 0.01157654 | 0.7674142 | 0.0144416 |  |  | 23161 | 0.7784506 | 0.7792293 | 0.0002050436 | 0.7799189 | 0.01002272 | 0.7799133 | 0.01142317
|  |  | 36083 | 0.7678296 | 0.7674819 | 0.0001371219 | 0.7674178 | 0.01157654 | 0.7674142 | 0.0144416 |  |  | 23166 | 0.7784506 | 0.7792293 | 0.0002050436 | 0.7799189 | 0.01002272 | 0.7799133 | 0.01142317
|  |  | 36093 | 0.7733535 | 0.7674819 | 0.0001371219 | 0.7674178 | 0.01157654 | 0.7674142 | 0.0144416 |  |  | 23171 | 0.7784506 | 0.7792293 | 0.0002050436 | 0.7799189 | 0.01002272 | 0.7799133 | 0.01142317
|  |  | 36103 | 0.7678296 | 0.7674819 | 0.0001371219 | 0.7674178 | 0.01157654 | 0.7674142 | 0.0144416 |  |  | 23176 | 0.7821753 | 0.7792293 | 0.0002050436 | 0.7799189 | 0.01002272 | 0.7799133 | 0.01142317
|  |  | 36113 | 0.7678296 | 0.7674819 | 0.0001371219 | 0.7674178 | 0.01157654 | 0.7674142 | 0.0144416 |  |  | 23181 | 0.7784506 | 0.7792293 | 0.0002050436 | 0.7799189 | 0.01002272 | 0.7799133 | 0.01142317
|  |  | 36123 | 0.7678296 | 0.7674819 | 0.0001371219 | 0.7674178 | 0.01157654 | 0.7674142 | 0.0144416 |  |  | 23186 | 0.7821753 | 0.7792293 | 0.0002050436 | 0.7799189 | 0.01002272 | 0.7799133 | 0.01142317
|  |  | 36133 | 0.7678296 | 0.7674819 | 0.0001371219 | 0.7674178 | 0.01157654 | 0.7674142 | 0.0144416 |  |  | 23191 | 0.7821753 | 0.7792293 | 0.0002050436 | 0.7799189 | 0.01002272 | 0.7799133 | 0.01142317
|  |  | 36143 | 0.7733535 | 0.7674819 | 0.0001371219 | 0.7674178 | 0.01157654 | 0.7674142 | 0.0144416 |  |  | 23196 | 0.7784506 | 0.7792293 | 0.0002050436 | 0.7799189 | 0.01002272 | 0.7799133 | 0.01142317
|  |  | 36153 | 0.7623056 | 0.7674819 | 0.0001371219 | 0.7674178 | 0.01157654 | 0.7674142 | 0.0144416 |  |  | 23201 | 0.7784506 | 0.7792293 | 0.0002050436 | 0.7799189 | 0.01002272 | 0.7799133 | 0.01142317
|  |  | 36163 | 0.7678296 | 0.7674819 | 0.0001371219 | 0.7674178 | 0.01157654 | 0.7674142 | 0.0144416 |  |  | 23206 | 0.7784506 | 0.7792293 | 0.0002050436 | 0.7799189 | 0.01002272 | 0.7799133 | 0.01142317
|  |  | 36173 | 0.7733535 | 0.7674819 | 0.0001371219 | 0.7674178 | 0.01157654 | 0.7674142 | 0.0144416 |  |  | 23211 | 0.7784506 | 0.7792293 | 0.0002050436 | 0.7799189 | 0.01002272 | 0.7799133 | 0.01142317
|  |  | 36183 | 0.7678296 | 0.7674819 | 0.0001371219 | 0.7674178 | 0.01157654 | 0.7674142 | 0.0144416 |  |  | 23216 | 0.7784506 | 0.7792293 | 0.0002050436 | 0.7799189 | 0.01002272 | 0.7799133 | 0.01142317
|  |  | 36193 | 0.7678296 | 0.7674819 | 0.0001371219 | 0.7674178 | 0.01157654 | 0.7674142 | 0.0144416 |  |  | 23221 | 0.7784506 | 0.7792293 | 0.0002050436 | 0.7799189 | 0.01002272 | 0.7799133 | 0.01142317
|  |  | 36203 | 0.7678296 | 0.7674819 | 0.0001371219 | 0.7674178 | 0.01157654 | 0.7674142 | 0.0144416 |  |  | 23226 | 0.7784506 | 0.7792293 | 0.0002050436 | 0.7799189 | 0.01002272 | 0.7799133 | 0.01142317
|  |  | 36213 | 0.7678296 | 0.7674819 | 0.0001371219 | 0.7674178 | 0.01157654 | 0.7674142 | 0.0144416 |  |  | 23231 | 0.774726 | 0.7792293 | 0.0002050436 | 0.7799189 | 0.01002272 | 0.7799133 | 0.01142317
|  |  | 36223 | 0.7733535 | 0.7674819 | 0.0001371219 | 0.7674178 | 0.01157654 | 0.7674142 | 0.0144416 |  |  | 23236 | 0.7784506 | 0.7792293 | 0.0002050436 | 0.7799189 | 0.01002272 | 0.7799133 | 0.01142317
|  |  | 36233 | 0.7678296 | 0.7674819 | 0.0001371219 | 0.7674178 | 0.01157654 | 0.7674142 | 0.0144416 |  |  | 23241 | 0.7821753 | 0.7792293 | 0.0002050436 | 0.7799189 | 0.01002272 | 0.7799133 | 0.01142317
|  |  | 36243 | 0.7678296 | 0.7674819 | 0.0001371219 | 0.7674178 | 0.01157654 | 0.7674142 | 0.0144416 |  |  | 23246 | 0.7821753 | 0.7792293 | 0.0002050436 | 0.7799189 | 0.01002272 | 0.7799133 | 0.01142317
|  |  | 36253 | 0.7678296 | 0.7674819 | 0.0001371219 | 0.7674178 | 0.01157654 | 0.7674142 | 0.0144416 |  |  | 23251 | 0.7821753 | 0.7792293 | 0.0002050436 | 0.7799189 | 0.01002272 | 0.7799133 | 0.01142317
|  |  | 36263 | 0.7678296 | 0.7674819 | 0.0001371219 | 0.7674178 | 0.01157654 | 0.7674142 | 0.0144416 |  |  | 23256 | 0.7784506 | 0.7792293 | 0.0002050436 | 0.7799189 | 0.01002272 | 0.7799133 | 0.01142317
|  |  | 36273 | 0.7623056 | 0.7674819 | 0.0001371219 | 0.7674178 | 0.01157654 | 0.7674142 | 0.0144416 |  |  | 23261 | 0.7821753 | 0.7792293 | 0.0002050436 | 0.7799189 | 0.01002272 | 0.7799133 | 0.01142317
|  |  | 36283 | 0.7678296 | 0.7674819 | 0.0001371219 | 0.7674178 | 0.01157654 | 0.7674142 | 0.0144416 |  |  | 23266 | 0.7784506 | 0.7792293 | 0.0002050436 | 0.7799189 | 0.01002272 | 0.7799133 | 0.01142317
|  |  | 36293 | 0.7623056 | 0.7674819 | 0.0001371219 | 0.7674178 | 0.01157654 | 0.7674142 | 0.0144416 |  |  | 23271 | 0.7784506 | 0.7792293 | 0.0002050436 | 0.7799189 | 0.01002272 | 0.7799133 | 0.01142317
|  |  | 36303 | 0.7678296 | 0.7674819 | 0.0001371219 | 0.7674178 | 0.01157654 | 0.7674142 | 0.0144416 |  |  | 23276 | 0.7784506 | 0.7792293 | 0.0002050436 | 0.7799189 | 0.01002272 | 0.7799133 | 0.01142317
|  |  | 36313 | 0.7733535 | 0.7674819 | 0.0001371219 | 0.7674178 | 0.01157654 | 0.7674142 | 0.0144416 |  |  | 23281 | 0.7821753 | 0.7792293 | 0.0002050436 | 0.7799189 | 0.01002272 | 0.7799133 | 0.01142317
|  |  | 36323 | 0.7678296 | 0.7674819 | 0.0001371219 | 0.7674178 | 0.01157654 | 0.7674142 | 0.0144416 |  |  | 23286 | 0.7784506 | 0.7792293 | 0.0002050436 | 0.7799189 | 0.01002272 | 0.7799133 | 0.01142317
|  |  | 36333 | 0.7678296 | 0.7674819 | 0.0001371219 | 0.7674178 | 0.01157654 | 0.7674142 | 0.0144416 |  |  | 23291 | 0.7784506 | 0.7792293 | 0.0002050436 | 0.7799189 | 0.01002272 | 0.7799133 | 0.01142317
|  |  | 36343 | 0.7623056 | 0.7674819 | 0.0001371219 | 0.7674178 | 0.01157654 | 0.7674142 | 0.0144416 |  |  | 23296 | 0.7784506 | 0.7792293 | 0.0002050436 | 0.7799189 | 0.01002272 | 0.7799133 | 0.01142317
|  |  | 36353 | 0.7678296 | 0.7674819 | 0.0001371219 | 0.7674178 | 0.01157654 | 0.7674142 | 0.0144416 |  |  | 23301 | 0.7821753 | 0.7792293 | 0.0002050436 | 0.7799189 | 0.01002272 | 0.7799133 | 0.01142317
|  |  | 36363 | 0.7678296 | 0.7674819 | 0.0001371219 | 0.7674178 | 0.01157654 | 0.7674142 | 0.0144416 |  |  | 23306 | 0.7784506 | 0.7792293 | 0.0002050436 | 0.7799189 | 0.01002272 | 0.7799133 | 0.01142317
|  |  | 36373 | 0.7733535 | 0.7674819 | 0.0001371219 | 0.7674178 | 0.01157654 | 0.7674142 | 0.0144416 |  |  | 23311 | 0.774726 | 0.7792293 | 0.0002050436 | 0.7799189 | 0.01002272 | 0.7799133 | 0.01142317
|  |  | 36383 | 0.7678296 | 0.7674819 | 0.0001371219 | 0.7674178 | 0.01157654 | 0.7674142 | 0.0144416 |  |  | 23316 | 0.7821753 | 0.7792293 | 0.0002050436 | 0.7799189 | 0.01002272 | 0.7799133 | 0.01142317
|  |  | 36393 | 0.7678296 | 0.7674819 | 0.0001371219 | 0.7674178 | 0.01157654 | 0.7674142 | 0.0144416 |  |  | 23321 | 0.7821753 | 0.7792293 | 0.0002050436 | 0.7799189 | 0.01002272 | 0.7799133 | 0.01142317
|  |  | 36403 | 0.7678296 | 0.7674819 | 0.0001371219 | 0.7674178 | 0.01157654 | 0.7674142 | 0.0144416 |  |  | 23326 | 0.7821753 | 0.7792293 | 0.0002050436 | 0.7799189 | 0.01002272 | 0.7799133 | 0.01142317
|  |  | 36413 | 0.7678296 | 0.7674819 | 0.0001371219 | 0.7674178 | 0.01157654 | 0.7674142 | 0.0144416 |  |  | 23331 | 0.7821753 | 0.7792293 | 0.0002050436 | 0.7799189 | 0.01002272 | 0.7799133 | 0.01142317
|  |  | 36423 | 0.7733535 | 0.7674819 | 0.0001371219 | 0.7674178 | 0.01157654 | 0.7674142 | 0.0144416 |  |  | 23336 | 0.774726 | 0.7792293 | 0.0002050436 | 0.7799189 | 0.01002272 | 0.7799133 | 0.01142317
|  |  | 36433 | 0.7623056 | 0.7674819 | 0.0001371219 | 0.7674178 | 0.01157654 | 0.7674142 | 0.0144416 |  |  | 23341 | 0.7784506 | 0.7792293 | 0.0002050436 | 0.7799189 | 0.01002272 | 0.7799133 | 0.01142317
|  |  | 36443 | 0.7733535 | 0.7674819 | 0.0001371219 | 0.7674178 | 0.01157654 | 0.7674142 | 0.0144416 |  |  | 23346 | 0.7784506 | 0.7792293 | 0.0002050436 | 0.7799189 | 0.01002272 | 0.7799133 | 0.01142317
|  |  | 36453 | 0.7623056 | 0.7674819 | 0.0001371219 | 0.7674178 | 0.01157654 | 0.7674142 | 0.0144416 |  |  | 23351 | 0.7821753 | 0.7792293 | 0.0002050436 | 0.7799189 | 0.01002272 | 0.7799133 | 0.01142317
|  |  | 36463 | 0.7678296 | 0.7674819 | 0.0001371219 | 0.7674178 | 0.01157654 | 0.7674142 | 0.0144416 |  |  | 23356 | 0.7821753 | 0.7792293 | 0.0002050436 | 0.7799189 | 0.01002272 | 0.7799133 | 0.01142317
|  |  | 36473 | 0.7623056 | 0.7674819 | 0.0001371219 | 0.7674178 | 0.01157654 | 0.7674142 | 0.0144416 |  |  | 23361 | 0.7821753 | 0.7792293 | 0.0002050436 | 0.7799189 | 0.01002272 | 0.7799133 | 0.01142317
|  |  | 36483 | 0.7623056 | 0.7674819 | 0.0001371219 | 0.7674178 | 0.01157654 | 0.7674142 | 0.0144416 |  |  | 23366 | 0.7784506 | 0.7792293 | 0.0002050436 | 0.7799189 | 0.01002272 | 0.7799133 | 0.01142317
|  |  | 36493 | 0.7678296 | 0.7674819 | 0.0001371219 | 0.7674178 | 0.01157654 | 0.7674142 | 0.0144416 |  |  | 23371 | 0.774726 | 0.7792293 | 0.0002050436 | 0.7799189 | 0.01002272 | 0.7799133 | 0.01142317
|  |  | 36503 | 0.7733535 | 0.7674819 | 0.0001371219 | 0.7674178 | 0.01157654 | 0.7674142 | 0.0144416 |  |  | 23376 | 0.7784506 | 0.7792293 | 0.0002050436 | 0.7799189 | 0.01002272 | 0.7799133 | 0.01142317
|  |  | 36513 | 0.7623056 | 0.7674819 | 0.0001371219 | 0.7674178 | 0.01157654 | 0.7674142 | 0.0144416 |  |  | 23381 | 0.7784506 | 0.7792293 | 0.0002050436 | 0.7799189 | 0.01002272 | 0.7799133 | 0.01142317
|  |  | 36523 | 0.7623056 | 0.7674819 | 0.0001371219 | 0.7674178 | 0.01157654 | 0.7674142 | 0.0144416 |  |  | 23386 | 0.7821753 | 0.7792293 | 0.0002050436 | 0.7799189 | 0.01002272 | 0.7799133 | 0.01142317
|  |  | 36533 | 0.7678296 | 0.7674819 | 0.0001371219 | 0.7674178 | 0.01157654 | 0.7674142 | 0.0144416 |  |  | 23391 | 0.7858999 | 0.7792293 | 0.0002050436 | 0.7799189 | 0.01002272 | 0.7799133 | 0.01142317
|  |  | 36543 | 0.7733535 | 0.7674819 | 0.0001371219 | 0.7674178 | 0.01157654 | 0.7674142 | 0.0144416 |  |  | 23396 | 0.7821753 | 0.7792293 | 0.0002050436 | 0.7799189 | 0.01002272 | 0.7799133 | 0.01142317
|  |  | 36553 | 0.7678296 | 0.7674819 | 0.0001371219 | 0.7674178 | 0.01157654 | 0.7674142 | 0.0144416 |  |  | 23401 | 0.7821753 | 0.7792293 | 0.0002050436 | 0.7799189 | 0.01002272 | 0.7799133 | 0.01142317
|  |  | 36563 | 0.7733535 | 0.7674819 | 0.0001371219 | 0.7674178 | 0.01157654 | 0.7674142 | 0.0144416 |  |  | 23406 | 0.7821753 | 0.7792293 | 0.0002050436 | 0.7799189 | 0.01002272 | 0.7799133 | 0.01142317
|  |  | 36573 | 0.7733535 | 0.7674819 | 0.0001371219 | 0.7674178 | 0.01157654 | 0.7674142 | 0.0144416 |  |  | 23411 | 0.7858999 | 0.7792293 | 0.0002050436 | 0.7799189 | 0.01002272 | 0.7799133 | 0.01142317
|  |  | 36583 | 0.7678296 | 0.7674819 | 0.0001371219 | 0.7674178 | 0.01157654 | 0.7674142 | 0.0144416 |  |  | 23416 | 0.7784506 | 0.7792293 | 0.0002050436 | 0.7799189 | 0.01002272 | 0.7799133 | 0.01142317
|  |  | 36593 | 0.7733535 | 0.7674819 | 0.0001371219 | 0.7674178 | 0.01157654 | 0.7674142 | 0.0144416 |  |  | 23421 | 0.7821753 | 0.7792293 | 0.0002050436 | 0.7799189 | 0.01002272 | 0.7799133 | 0.01142317
|  |  | 36603 | 0.7678296 | 0.7674819 | 0.0001371219 | 0.7674178 | 0.01157654 | 0.7674142 | 0.0144416 |  |  | 23426 | 0.7821753 | 0.7792293 | 0.0002050436 | 0.7799189 | 0.01002272 | 0.7799133 | 0.01142317
|  |  | 36613 | 0.7733535 | 0.7674819 | 0.0001371219 | 0.7674178 | 0.01157654 | 0.7674142 | 0.0144416 |  |  | 23431 | 0.7821753 | 0.7792293 | 0.0002050436 | 0.7799189 | 0.01002272 | 0.7799133 | 0.01142317
|  |  | 36623 | 0.7623056 | 0.7674819 | 0.0001371219 | 0.7674178 | 0.01157654 | 0.7674142 | 0.0144416 |  |  | 23436 | 0.7821753 | 0.7792293 | 0.0002050436 | 0.7799189 | 0.01002272 | 0.7799133 | 0.01142317
|  |  | 36633 | 0.7678296 | 0.7674819 | 0.0001371219 | 0.7674178 | 0.01157654 | 0.7674142 | 0.0144416 |  |  | 23441 | 0.7784506 | 0.7792293 | 0.0002050436 | 0.7799189 | 0.01002272 | 0.7799133 | 0.01142317
|  |  | 36643 | 0.7733535 | 0.7674819 | 0.0001371219 | 0.7674178 | 0.01157654 | 0.7674142 | 0.0144416 |  |  | 23446 | 0.7821753 | 0.7792293 | 0.0002050436 | 0.7799189 | 0.01002272 | 0.7799133 | 0.01142317
|  |  | 36653 | 0.7567817 | 0.7674819 | 0.0001371219 | 0.7674178 | 0.01157654 | 0.7674142 | 0.0144416 |  |  | 23451 | 0.7784506 | 0.7792293 | 0.0002050436 | 0.7799189 | 0.01002272 | 0.7799133 | 0.01142317
|  |  | 36663 | 0.7678296 | 0.7674819 | 0.0001371219 | 0.7674178 | 0.01157654 | 0.7674142 | 0.0144416 |  |  | 23456 | 0.7784506 | 0.7792293 | 0.0002050436 | 0.7799189 | 0.01002272 | 0.7799133 | 0.01142317
|  |  | 36673 | 0.7678296 | 0.7674819 | 0.0001371219 | 0.7674178 | 0.01157654 | 0.7674142 | 0.0144416 |  |  | 23461 | 0.7821753 | 0.7792293 | 0.0002050436 | 0.7799189 | 0.01002272 | 0.7799133 | 0.01142317
|  |  | 36683 | 0.7678296 | 0.7674819 | 0.0001371219 | 0.7674178 | 0.01157654 | 0.7674142 | 0.0144416 |  |  | 23466 | 0.7858999 | 0.7792293 | 0.0002050436 | 0.7799189 | 0.01002272 | 0.7799133 | 0.01142317
|  |  | 36693 | 0.7788775 | 0.7674819 | 0.0001371219 | 0.7674178 | 0.01157654 | 0.7674142 | 0.0144416 |  |  | 23471 | 0.7784506 | 0.7792293 | 0.0002050436 | 0.7799189 | 0.01002272 | 0.7799133 | 0.01142317
|  |  | 36703 | 0.7678296 | 0.7674819 | 0.0001371219 | 0.7674178 | 0.01157654 | 0.7674142 | 0.0144416 |  |  | 23476 | 0.7784506 | 0.7792293 | 0.0002050436 | 0.7799189 | 0.01002272 | 0.7799133 | 0.01142317
|  |  | 36713 | 0.7678296 | 0.7674819 | 0.0001371219 | 0.7674178 | 0.01157654 | 0.7674142 | 0.0144416 |  |  | 23481 | 0.7784506 | 0.7792293 | 0.0002050436 | 0.7799189 | 0.01002272 | 0.7799133 | 0.01142317
|  |  | 36723 | 0.7788775 | 0.7674819 | 0.0001371219 | 0.7674178 | 0.01157654 | 0.7674142 | 0.0144416 |  |  | 23486 | 0.7821753 | 0.7792293 | 0.0002050436 | 0.7799189 | 0.01002272 | 0.7799133 | 0.01142317
|  |  | 36733 | 0.7678296 | 0.7674819 | 0.0001371219 | 0.7674178 | 0.01157654 | 0.7674142 | 0.0144416 |  |  | 23491 | 0.7784506 | 0.7792293 | 0.0002050436 | 0.7799189 | 0.01002272 | 0.7799133 | 0.01142317
|  |  | 36743 | 0.7733535 | 0.7674819 | 0.0001371219 | 0.7674178 | 0.01157654 | 0.7674142 | 0.0144416 |  |  | 23496 | 0.7784506 | 0.7792293 | 0.0002050436 | 0.7799189 | 0.01002272 | 0.7799133 | 0.01142317
|  |  | 36753 | 0.7678296 | 0.7674819 | 0.0001371219 | 0.7674178 | 0.01157654 | 0.7674142 | 0.0144416 |  |  | 23501 | 0.7821753 | 0.7792293 | 0.0002050436 | 0.7799189 | 0.01002272 | 0.7799133 | 0.01142317
|  |  | 36763 | 0.7788775 | 0.7674819 | 0.0001371219 | 0.7674178 | 0.01157654 | 0.7674142 | 0.0144416 |  |  | 23506 | 0.7821753 | 0.7792293 | 0.0002050436 | 0.7799189 | 0.01002272 | 0.7799133 | 0.01142317
|  |  | 36773 | 0.7678296 | 0.7674819 | 0.0001371219 | 0.7674178 | 0.01157654 | 0.7674142 | 0.0144416 |  |  | 23511 | 0.7821753 | 0.7792293 | 0.0002050436 | 0.7799189 | 0.01002272 | 0.7799133 | 0.01142317
|  |  | 36783 | 0.7733535 | 0.7674819 | 0.0001371219 | 0.7674178 | 0.01157654 | 0.7674142 | 0.0144416 |  |  | 23516 | 0.7821753 | 0.7792293 | 0.0002050436 | 0.7799189 | 0.01002272 | 0.7799133 | 0.01142317
|  |  | 36793 | 0.7567817 | 0.7674819 | 0.0001371219 | 0.7674178 | 0.01157654 | 0.7674142 | 0.0144416 |  |  | 23521 | 0.7821753 | 0.7792293 | 0.0002050436 | 0.7799189 | 0.01002272 | 0.7799133 | 0.01142317
|  |  | 36803 | 0.7678296 | 0.7674819 | 0.0001371219 | 0.7674178 | 0.01157654 | 0.7674142 | 0.0144416 |  |  | 23526 | 0.7821753 | 0.7792293 | 0.0002050436 | 0.7799189 | 0.01002272 | 0.7799133 | 0.01142317
|  |  | 36813 | 0.7733535 | 0.7674819 | 0.0001371219 | 0.7674178 | 0.01157654 | 0.7674142 | 0.0144416 |  |  | 23531 | 0.7784506 | 0.7792293 | 0.0002050436 | 0.7799189 | 0.01002272 | 0.7799133 | 0.01142317
|  |  | 36823 | 0.7678296 | 0.7674819 | 0.0001371219 | 0.7674178 | 0.01157654 | 0.7674142 | 0.0144416 |  |  | 23536 | 0.7821753 | 0.7792293 | 0.0002050436 | 0.7799189 | 0.01002272 | 0.7799133 | 0.01142317
|  |  | 36833 | 0.7678296 | 0.7674819 | 0.0001371219 | 0.7674178 | 0.01157654 | 0.7674142 | 0.0144416 |  |  | 23541 | 0.7858999 | 0.7792293 | 0.0002050436 | 0.7799189 | 0.01002272 | 0.7799133 | 0.01142317
|  |  | 36843 | 0.7733535 | 0.7674819 | 0.0001371219 | 0.7674178 | 0.01157654 | 0.7674142 | 0.0144416 |  |  | 23546 | 0.7784506 | 0.7792293 | 0.0002050436 | 0.7799189 | 0.01002272 | 0.7799133 | 0.01142317
|  |  | 36853 | 0.7678296 | 0.7674819 | 0.0001371219 | 0.7674178 | 0.01157654 | 0.7674142 | 0.0144416 |  |  | 23551 | 0.7821753 | 0.7792293 | 0.0002050436 | 0.7799189 | 0.01002272 | 0.7799133 | 0.01142317
|  |  | 36863 | 0.7733535 | 0.7674819 | 0.0001371219 | 0.7674178 | 0.01157654 | 0.7674142 | 0.0144416 |  |  | 23556 | 0.7858999 | 0.7792293 | 0.0002050436 | 0.7799189 | 0.01002272 | 0.7799133 | 0.01142317
|  |  | 36873 | 0.7678296 | 0.7674819 | 0.0001371219 | 0.7674178 | 0.01157654 | 0.7674142 | 0.0144416 |  |  | 23561 | 0.7821753 | 0.7792293 | 0.0002050436 | 0.7799189 | 0.01002272 | 0.7799133 | 0.01142317
|  |  | 36883 | 0.7678296 | 0.7674819 | 0.0001371219 | 0.7674178 | 0.01157654 | 0.7674142 | 0.0144416 |  |  | 23566 | 0.7821753 | 0.7792293 | 0.0002050436 | 0.7799189 | 0.01002272 | 0.7799133 | 0.01142317
|  |  | 36893 | 0.7678296 | 0.7674819 | 0.0001371219 | 0.7674178 | 0.01157654 | 0.7674142 | 0.0144416 |  |  | 23571 | 0.7858999 | 0.7792293 | 0.0002050436 | 0.7799189 | 0.01002272 | 0.7799133 | 0.01142317
|  |  | 36903 | 0.7678296 | 0.7674819 | 0.0001371219 | 0.7674178 | 0.01157654 | 0.7674142 | 0.0144416 |  |  | 23576 | 0.7821753 | 0.7792293 | 0.0002050436 | 0.7799189 | 0.01002272 | 0.7799133 | 0.01142317
|  |  | 36913 | 0.7678296 | 0.7674819 | 0.0001371219 | 0.7674178 | 0.01157654 | 0.7674142 | 0.0144416 |  |  | 23581 | 0.7784506 | 0.7792293 | 0.0002050436 | 0.7799189 | 0.01002272 | 0.7799133 | 0.01142317
|  |  | 36923 | 0.7678296 | 0.7674819 | 0.0001371219 | 0.7674178 | 0.01157654 | 0.7674142 | 0.0144416 |  |  | 23586 | 0.7821753 | 0.7792293 | 0.0002050436 | 0.7799189 | 0.01002272 | 0.7799133 | 0.01142317
|  |  | 36933 | 0.7733535 | 0.7674819 | 0.0001371219 | 0.7674178 | 0.01157654 | 0.7674142 | 0.0144416 |  |  | 23591 | 0.7821753 | 0.7792293 | 0.0002050436 | 0.7799189 | 0.01002272 | 0.7799133 | 0.01142317
|  |  | 36943 | 0.7678296 | 0.7674819 | 0.0001371219 | 0.7674178 | 0.01157654 | 0.7674142 | 0.0144416 |  |  | 23596 | 0.7821753 | 0.7792293 | 0.0002050436 | 0.7799189 | 0.01002272 | 0.7799133 | 0.01142317
|  |  | 36953 | 0.7678296 | 0.7674819 | 0.0001371219 | 0.7674178 | 0.01157654 | 0.7674142 | 0.0144416 |  |  | 23601 | 0.7858999 | 0.7792293 | 0.0002050436 | 0.7799189 | 0.01002272 | 0.7799133 | 0.01142317
|  |  | 36963 | 0.7733535 | 0.7674819 | 0.0001371219 | 0.7674178 | 0.01157654 | 0.7674142 | 0.0144416 |  |  | 23606 | 0.7821753 | 0.7792293 | 0.0002050436 | 0.7799189 | 0.01002272 | 0.7799133 | 0.01142317
|  |  | 36973 | 0.7678296 | 0.7674819 | 0.0001371219 | 0.7674178 | 0.01157654 | 0.7674142 | 0.0144416 |  |  | 23611 | 0.7858999 | 0.7792293 | 0.0002050436 | 0.7799189 | 0.01002272 | 0.7799133 | 0.01142317
|  |  | 36983 | 0.7733535 | 0.7674819 | 0.0001371219 | 0.7674178 | 0.01157654 | 0.7674142 | 0.0144416 |  |  | 23616 | 0.7821753 | 0.7792293 | 0.0002050436 | 0.7799189 | 0.01002272 | 0.7799133 | 0.01142317
|  |  | 36993 | 0.7678296 | 0.7674819 | 0.0001371219 | 0.7674178 | 0.01157654 | 0.7674142 | 0.0144416 |  |  | 23621 | 0.7784506 | 0.7792293 | 0.0002050436 | 0.7799189 | 0.01002272 | 0.7799133 | 0.01142317
|  |  | 37003 | 0.7678296 | 0.7674819 | 0.0001371219 | 0.7674178 | 0.01157654 | 0.7674142 | 0.0144416 |  |  | 23626 | 0.7821753 | 0.7792293 | 0.0002050436 | 0.7799189 | 0.01002272 | 0.7799133 | 0.01142317
|  |  | 37013 | 0.7678296 | 0.7674819 | 0.0001371219 | 0.7674178 | 0.01157654 | 0.7674142 | 0.0144416 |  |  | 23631 | 0.7784506 | 0.7792293 | 0.0002050436 | 0.7799189 | 0.01002272 | 0.7799133 | 0.01142317
|  |  | 37023 | 0.7733535 | 0.7674819 | 0.0001371219 | 0.7674178 | 0.01157654 | 0.7674142 | 0.0144416 |  |  | 23636 | 0.7821753 | 0.7792293 | 0.0002050436 | 0.7799189 | 0.01002272 | 0.7799133 | 0.01142317
|  |  | 37033 | 0.7678296 | 0.7674819 | 0.0001371219 | 0.7674178 | 0.01157654 | 0.7674142 | 0.0144416 |  |  | 23641 | 0.7858999 | 0.7792293 | 0.0002050436 | 0.7799189 | 0.01002272 | 0.7799133 | 0.01142317
|  |  | 37043 | 0.7678296 | 0.7674819 | 0.0001371219 | 0.7674178 | 0.01157654 | 0.7674142 | 0.0144416 |  |  | 23646 | 0.7784506 | 0.7792293 | 0.0002050436 | 0.7799189 | 0.01002272 | 0.7799133 | 0.01142317
|  |  | 37053 | 0.7678296 | 0.7674819 | 0.0001371219 | 0.7674178 | 0.01157654 | 0.7674142 | 0.0144416 |  |  | 23651 | 0.7784506 | 0.7792293 | 0.0002050436 | 0.7799189 | 0.01002272 | 0.7799133 | 0.01142317
|  |  | 37063 | 0.7678296 | 0.7674819 | 0.0001371219 | 0.7674178 | 0.01157654 | 0.7674142 | 0.0144416 |  |  | 23656 | 0.7821753 | 0.7792293 | 0.0002050436 | 0.7799189 | 0.01002272 | 0.7799133 | 0.01142317
|  |  | 37073 | 0.7678296 | 0.7674819 | 0.0001371219 | 0.7674178 | 0.01157654 | 0.7674142 | 0.0144416 |  |  | 23661 | 0.7858999 | 0.7792293 | 0.0002050436 | 0.7799189 | 0.01002272 | 0.7799133 | 0.01142317
|  |  | 37083 | 0.7733535 | 0.7674819 | 0.0001371219 | 0.7674178 | 0.01157654 | 0.7674142 | 0.0144416 |  |  | 23666 | 0.7784506 | 0.7792293 | 0.0002050436 | 0.7799189 | 0.01002272 | 0.7799133 | 0.01142317
|  |  | 37093 | 0.7733535 | 0.7674819 | 0.0001371219 | 0.7674178 | 0.01157654 | 0.7674142 | 0.0144416 |  |  | 23671 | 0.774726 | 0.7792293 | 0.0002050436 | 0.7799189 | 0.01002272 | 0.7799133 | 0.01142317
|  |  | 37103 | 0.7733535 | 0.7674819 | 0.0001371219 | 0.7674178 | 0.01157654 | 0.7674142 | 0.0144416 |  |  | 23676 | 0.7821753 | 0.7792293 | 0.0002050436 | 0.7799189 | 0.01002272 | 0.7799133 | 0.01142317
|  |  | 37113 | 0.7678296 | 0.7674819 | 0.0001371219 | 0.7674178 | 0.01157654 | 0.7674142 | 0.0144416 |  |  | 23681 | 0.7858999 | 0.7792293 | 0.0002050436 | 0.7799189 | 0.01002272 | 0.7799133 | 0.01142317
|  |  | 37123 | 0.7733535 | 0.7674819 | 0.0001371219 | 0.7674178 | 0.01157654 | 0.7674142 | 0.0144416 |  |  | 23686 | 0.7784506 | 0.7792293 | 0.0002050436 | 0.7799189 | 0.01002272 | 0.7799133 | 0.01142317
|  |  | 37133 | 0.7678296 | 0.7674819 | 0.0001371219 | 0.7674178 | 0.01157654 | 0.7674142 | 0.0144416 |  |  | 23691 | 0.7896246 | 0.7792293 | 0.0002050436 | 0.7799189 | 0.01002272 | 0.7799133 | 0.01142317
|  |  | 37143 | 0.7678296 | 0.7674819 | 0.0001371219 | 0.7674178 | 0.01157654 | 0.7674142 | 0.0144416 |  |  | 23696 | 0.7858999 | 0.7792293 | 0.0002050436 | 0.7799189 | 0.01002272 | 0.7799133 | 0.01142317
|  |  | 37153 | 0.7733535 | 0.7674819 | 0.0001371219 | 0.7674178 | 0.01157654 | 0.7674142 | 0.0144416 |  |  | 23701 | 0.7821753 | 0.7792293 | 0.0002050436 | 0.7799189 | 0.01002272 | 0.7799133 | 0.01142317
|  |  | 37163 | 0.7678296 | 0.7674819 | 0.0001371219 | 0.7674178 | 0.01157654 | 0.7674142 | 0.0144416 |  |  | 23706 | 0.774726 | 0.7792293 | 0.0002050436 | 0.7799189 | 0.01002272 | 0.7799133 | 0.01142317
|  |  | 37173 | 0.7678296 | 0.7674819 | 0.0001371219 | 0.7674178 | 0.01157654 | 0.7674142 | 0.0144416 |  |  | 23711 | 0.7821753 | 0.7792293 | 0.0002050436 | 0.7799189 | 0.01002272 | 0.7799133 | 0.01142317
|  |  | 37183 | 0.7733535 | 0.7674819 | 0.0001371219 | 0.7674178 | 0.01157654 | 0.7674142 | 0.0144416 |  |  | 23716 | 0.7821753 | 0.7792293 | 0.0002050436 | 0.7799189 | 0.01002272 | 0.7799133 | 0.01142317
|  |  | 37193 | 0.7678296 | 0.7674819 | 0.0001371219 | 0.7674178 | 0.01157654 | 0.7674142 | 0.0144416 |  |  | 23721 | 0.7784506 | 0.7792293 | 0.0002050436 | 0.7799189 | 0.01002272 | 0.7799133 | 0.01142317
|  |  | 37203 | 0.7678296 | 0.7674819 | 0.0001371219 | 0.7674178 | 0.01157654 | 0.7674142 | 0.0144416 |  |  | 23726 | 0.7784506 | 0.7792293 | 0.0002050436 | 0.7799189 | 0.01002272 | 0.7799133 | 0.01142317
|  |  | 37213 | 0.7623056 | 0.7674819 | 0.0001371219 | 0.7674178 | 0.01157654 | 0.7674142 | 0.0144416 |  |  | 23731 | 0.7821753 | 0.7792293 | 0.0002050436 | 0.7799189 | 0.01002272 | 0.7799133 | 0.01142317
|  |  | 37223 | 0.7678296 | 0.7674819 | 0.0001371219 | 0.7674178 | 0.01157654 | 0.7674142 | 0.0144416 |  |  | 23736 | 0.7821753 | 0.7792293 | 0.0002050436 | 0.7799189 | 0.01002272 | 0.7799133 | 0.01142317
|  |  | 37233 | 0.7623056 | 0.7674819 | 0.0001371219 | 0.7674178 | 0.01157654 | 0.7674142 | 0.0144416 |  |  | 23741 | 0.7784506 | 0.7792293 | 0.0002050436 | 0.7799189 | 0.01002272 | 0.7799133 | 0.01142317
|  |  | 37243 | 0.7678296 | 0.7674819 | 0.0001371219 | 0.7674178 | 0.01157654 | 0.7674142 | 0.0144416 |  |  | 23746 | 0.7821753 | 0.7792293 | 0.0002050436 | 0.7799189 | 0.01002272 | 0.7799133 | 0.01142317
|  |  | 37253 | 0.7678296 | 0.7674819 | 0.0001371219 | 0.7674178 | 0.01157654 | 0.7674142 | 0.0144416 |  |  | 23751 | 0.7784506 | 0.7792293 | 0.0002050436 | 0.7799189 | 0.01002272 | 0.7799133 | 0.01142317
|  |  | 37263 | 0.7678296 | 0.7674819 | 0.0001371219 | 0.7674178 | 0.01157654 | 0.7674142 | 0.0144416 |  |  | 23756 | 0.7821753 | 0.7792293 | 0.0002050436 | 0.7799189 | 0.01002272 | 0.7799133 | 0.01142317
|  |  | 37273 | 0.7678296 | 0.7674819 | 0.0001371219 | 0.7674178 | 0.01157654 | 0.7674142 | 0.0144416 |  |  | 23761 | 0.774726 | 0.7792293 | 0.0002050436 | 0.7799189 | 0.01002272 | 0.7799133 | 0.01142317
|  |  | 37283 | 0.7733535 | 0.7674819 | 0.0001371219 | 0.7674178 | 0.01157654 | 0.7674142 | 0.0144416 |  |  | 23766 | 0.7858999 | 0.7792293 | 0.0002050436 | 0.7799189 | 0.01002272 | 0.7799133 | 0.01142317
|  |  | 37293 | 0.7623056 | 0.7674819 | 0.0001371219 | 0.7674178 | 0.01157654 | 0.7674142 | 0.0144416 |  |  | 23771 | 0.7821753 | 0.7792293 | 0.0002050436 | 0.7799189 | 0.01002272 | 0.7799133 | 0.01142317
|  |  | 37303 | 0.7678296 | 0.7674819 | 0.0001371219 | 0.7674178 | 0.01157654 | 0.7674142 | 0.0144416 |  |  | 23776 | 0.7858999 | 0.7792293 | 0.0002050436 | 0.7799189 | 0.01002272 | 0.7799133 | 0.01142317
|  |  | 37313 | 0.7678296 | 0.7674819 | 0.0001371219 | 0.7674178 | 0.01157654 | 0.7674142 | 0.0144416 |  |  | 23781 | 0.7821753 | 0.7792293 | 0.0002050436 | 0.7799189 | 0.01002272 | 0.7799133 | 0.01142317
|  |  | 37323 | 0.7678296 | 0.7674819 | 0.0001371219 | 0.7674178 | 0.01157654 | 0.7674142 | 0.0144416 |  |  | 23786 | 0.7821753 | 0.7792293 | 0.0002050436 | 0.7799189 | 0.01002272 | 0.7799133 | 0.01142317
|  |  | 37333 | 0.7678296 | 0.7674819 | 0.0001371219 | 0.7674178 | 0.01157654 | 0.7674142 | 0.0144416 |  |  | 23791 | 0.7821753 | 0.7792293 | 0.0002050436 | 0.7799189 | 0.01002272 | 0.7799133 | 0.01142317
|  |  | 37343 | 0.7733535 | 0.7674819 | 0.0001371219 | 0.7674178 | 0.01157654 | 0.7674142 | 0.0144416 |  |  | 23796 | 0.7858999 | 0.7792293 | 0.0002050436 | 0.7799189 | 0.01002272 | 0.7799133 | 0.01142317
|  |  | 37353 | 0.7678296 | 0.7674819 | 0.0001371219 | 0.7674178 | 0.01157654 | 0.7674142 | 0.0144416 |  |  | 23801 | 0.7784506 | 0.7792293 | 0.0002050436 | 0.7799189 | 0.01002272 | 0.7799133 | 0.01142317
|  |  | 37363 | 0.7678296 | 0.7674819 | 0.0001371219 | 0.7674178 | 0.01157654 | 0.7674142 | 0.0144416 |  |  | 23806 | 0.7784506 | 0.7792293 | 0.0002050436 | 0.7799189 | 0.01002272 | 0.7799133 | 0.01142317
|  |  | 37373 | 0.7678296 | 0.7674819 | 0.0001371219 | 0.7674178 | 0.01157654 | 0.7674142 | 0.0144416 |  |  | 23811 | 0.7858999 | 0.7792293 | 0.0002050436 | 0.7799189 | 0.01002272 | 0.7799133 | 0.01142317
|  |  | 37383 | 0.7678296 | 0.7674819 | 0.0001371219 | 0.7674178 | 0.01157654 | 0.7674142 | 0.0144416 |  |  | 23816 | 0.7784506 | 0.7792293 | 0.0002050436 | 0.7799189 | 0.01002272 | 0.7799133 | 0.01142317
|  |  | 37393 | 0.7733535 | 0.7674819 | 0.0001371219 | 0.7674178 | 0.01157654 | 0.7674142 | 0.0144416 |  |  | 23821 | 0.7821753 | 0.7792293 | 0.0002050436 | 0.7799189 | 0.01002272 | 0.7799133 | 0.01142317
|  |  | 37403 | 0.7678296 | 0.7674819 | 0.0001371219 | 0.7674178 | 0.01157654 | 0.7674142 | 0.0144416 |  |  | 23826 | 0.7821753 | 0.7792293 | 0.0002050436 | 0.7799189 | 0.01002272 | 0.7799133 | 0.01142317
|  |  | 37413 | 0.7678296 | 0.7674819 | 0.0001371219 | 0.7674178 | 0.01157654 | 0.7674142 | 0.0144416 |  |  | 23831 | 0.7821753 | 0.7792293 | 0.0002050436 | 0.7799189 | 0.01002272 | 0.7799133 | 0.01142317
|  |  | 37423 | 0.7733535 | 0.7674819 | 0.0001371219 | 0.7674178 | 0.01157654 | 0.7674142 | 0.0144416 |  |  | 23836 | 0.7821753 | 0.7792293 | 0.0002050436 | 0.7799189 | 0.01002272 | 0.7799133 | 0.01142317
|  |  | 37433 | 0.7678296 | 0.7674819 | 0.0001371219 | 0.7674178 | 0.01157654 | 0.7674142 | 0.0144416 |  |  | 23841 | 0.7821753 | 0.7792293 | 0.0002050436 | 0.7799189 | 0.01002272 | 0.7799133 | 0.01142317
|  |  | 37443 | 0.7733535 | 0.7674819 | 0.0001371219 | 0.7674178 | 0.01157654 | 0.7674142 | 0.0144416 |  |  | 23846 | 0.7821753 | 0.7792293 | 0.0002050436 | 0.7799189 | 0.01002272 | 0.7799133 | 0.01142317
|  |  | 37453 | 0.7623056 | 0.7674819 | 0.0001371219 | 0.7674178 | 0.01157654 | 0.7674142 | 0.0144416 |  |  | 23851 | 0.7821753 | 0.7792293 | 0.0002050436 | 0.7799189 | 0.01002272 | 0.7799133 | 0.01142317
|  |  | 37463 | 0.7733535 | 0.7674819 | 0.0001371219 | 0.7674178 | 0.01157654 | 0.7674142 | 0.0144416 |  |  | 23856 | 0.7784506 | 0.7792293 | 0.0002050436 | 0.7799189 | 0.01002272 | 0.7799133 | 0.01142317
|  |  | 37473 | 0.7733535 | 0.7674819 | 0.0001371219 | 0.7674178 | 0.01157654 | 0.7674142 | 0.0144416 |  |  | 23861 | 0.7821753 | 0.7792293 | 0.0002050436 | 0.7799189 | 0.01002272 | 0.7799133 | 0.01142317
|  |  | 37483 | 0.7678296 | 0.7674819 | 0.0001371219 | 0.7674178 | 0.01157654 | 0.7674142 | 0.0144416 |  |  | 23866 | 0.7858999 | 0.7792293 | 0.0002050436 | 0.7799189 | 0.01002272 | 0.7799133 | 0.01142317
|  |  | 37493 | 0.7678296 | 0.7674819 | 0.0001371219 | 0.7674178 | 0.01157654 | 0.7674142 | 0.0144416 |  |  | 23871 | 0.7784506 | 0.7792293 | 0.0002050436 | 0.7799189 | 0.01002272 | 0.7799133 | 0.01142317
|  |  | 37503 | 0.7733535 | 0.7674819 | 0.0001371219 | 0.7674178 | 0.01157654 | 0.7674142 | 0.0144416 |  |  | 23876 | 0.7821753 | 0.7792293 | 0.0002050436 | 0.7799189 | 0.01002272 | 0.7799133 | 0.01142317
|  |  | 37513 | 0.7623056 | 0.7674819 | 0.0001371219 | 0.7674178 | 0.01157654 | 0.7674142 | 0.0144416 |  |  | 23881 | 0.7821753 | 0.7792293 | 0.0002050436 | 0.7799189 | 0.01002272 | 0.7799133 | 0.01142317
|  |  | 37523 | 0.7623056 | 0.7674819 | 0.0001371219 | 0.7674178 | 0.01157654 | 0.7674142 | 0.0144416 |  |  | 23886 | 0.7858999 | 0.7792293 | 0.0002050436 | 0.7799189 | 0.01002272 | 0.7799133 | 0.01142317
|  |  | 37533 | 0.7678296 | 0.7674819 | 0.0001371219 | 0.7674178 | 0.01157654 | 0.7674142 | 0.0144416 |  |  | 23891 | 0.7784506 | 0.7792293 | 0.0002050436 | 0.7799189 | 0.01002272 | 0.7799133 | 0.01142317
|  |  | 37543 | 0.7678296 | 0.7674819 | 0.0001371219 | 0.7674178 | 0.01157654 | 0.7674142 | 0.0144416 |  |  | 23896 | 0.7821753 | 0.7792293 | 0.0002050436 | 0.7799189 | 0.01002272 | 0.7799133 | 0.01142317
|  |  | 37553 | 0.7678296 | 0.7674819 | 0.0001371219 | 0.7674178 | 0.01157654 | 0.7674142 | 0.0144416 |  |  | 23901 | 0.774726 | 0.7792293 | 0.0002050436 | 0.7799189 | 0.01002272 | 0.7799133 | 0.01142317
|  |  | 37563 | 0.7623056 | 0.7674819 | 0.0001371219 | 0.7674178 | 0.01157654 | 0.7674142 | 0.0144416 |  |  | 23906 | 0.7821753 | 0.7792293 | 0.0002050436 | 0.7799189 | 0.01002272 | 0.7799133 | 0.01142317
|  |  | 37573 | 0.7678296 | 0.7674819 | 0.0001371219 | 0.7674178 | 0.01157654 | 0.7674142 | 0.0144416 |  |  | 23911 | 0.7784506 | 0.7792293 | 0.0002050436 | 0.7799189 | 0.01002272 | 0.7799133 | 0.01142317
|  |  | 37583 | 0.7678296 | 0.7674819 | 0.0001371219 | 0.7674178 | 0.01157654 | 0.7674142 | 0.0144416 |  |  | 23916 | 0.7821753 | 0.7792293 | 0.0002050436 | 0.7799189 | 0.01002272 | 0.7799133 | 0.01142317
|  |  | 37593 | 0.7678296 | 0.7674819 | 0.0001371219 | 0.7674178 | 0.01157654 | 0.7674142 | 0.0144416 |  |  | 23921 | 0.7821753 | 0.7792293 | 0.0002050436 | 0.7799189 | 0.01002272 | 0.7799133 | 0.01142317
|  |  | 37603 | 0.7623056 | 0.7674819 | 0.0001371219 | 0.7674178 | 0.01157654 | 0.7674142 | 0.0144416 |  |  | 23926 | 0.7821753 | 0.7792293 | 0.0002050436 | 0.7799189 | 0.01002272 | 0.7799133 | 0.01142317
|  |  | 37613 | 0.7733535 | 0.7674819 | 0.0001371219 | 0.7674178 | 0.01157654 | 0.7674142 | 0.0144416 |  |  | 23931 | 0.7821753 | 0.7792293 | 0.0002050436 | 0.7799189 | 0.01002272 | 0.7799133 | 0.01142317
|  |  | 37623 | 0.7678296 | 0.7674819 | 0.0001371219 | 0.7674178 | 0.01157654 | 0.7674142 | 0.0144416 |  |  | 23936 | 0.7784506 | 0.7792293 | 0.0002050436 | 0.7799189 | 0.01002272 | 0.7799133 | 0.01142317
|  |  | 37633 | 0.7678296 | 0.7674819 | 0.0001371219 | 0.7674178 | 0.01157654 | 0.7674142 | 0.0144416 |  |  | 23941 | 0.7821753 | 0.7792293 | 0.0002050436 | 0.7799189 | 0.01002272 | 0.7799133 | 0.01142317
|  |  | 37643 | 0.7567817 | 0.7674819 | 0.0001371219 | 0.7674178 | 0.01157654 | 0.7674142 | 0.0144416 |  |  | 23946 | 0.7784506 | 0.7792293 | 0.0002050436 | 0.7799189 | 0.01002272 | 0.7799133 | 0.01142317
|  |  | 37653 | 0.7678296 | 0.7674819 | 0.0001371219 | 0.7674178 | 0.01157654 | 0.7674142 | 0.0144416 |  |  | 23951 | 0.7821753 | 0.7792293 | 0.0002050436 | 0.7799189 | 0.01002272 | 0.7799133 | 0.01142317
|  |  | 37663 | 0.7733535 | 0.7674819 | 0.0001371219 | 0.7674178 | 0.01157654 | 0.7674142 | 0.0144416 |  |  | 23956 | 0.7821753 | 0.7792293 | 0.0002050436 | 0.7799189 | 0.01002272 | 0.7799133 | 0.01142317
|  |  | 37673 | 0.7623056 | 0.7674819 | 0.0001371219 | 0.7674178 | 0.01157654 | 0.7674142 | 0.0144416 |  |  | 23961 | 0.7858999 | 0.7792293 | 0.0002050436 | 0.7799189 | 0.01002272 | 0.7799133 | 0.01142317
|  |  | 37683 | 0.7678296 | 0.7674819 | 0.0001371219 | 0.7674178 | 0.01157654 | 0.7674142 | 0.0144416 |  |  | 23966 | 0.7821753 | 0.7792293 | 0.0002050436 | 0.7799189 | 0.01002272 | 0.7799133 | 0.01142317
|  |  | 37693 | 0.7678296 | 0.7674819 | 0.0001371219 | 0.7674178 | 0.01157654 | 0.7674142 | 0.0144416 |  |  | 23971 | 0.7784506 | 0.7792293 | 0.0002050436 | 0.7799189 | 0.01002272 | 0.7799133 | 0.01142317
|  |  | 37703 | 0.7733535 | 0.7674819 | 0.0001371219 | 0.7674178 | 0.01157654 | 0.7674142 | 0.0144416 |  |  | 23976 | 0.7858999 | 0.7792293 | 0.0002050436 | 0.7799189 | 0.01002272 | 0.7799133 | 0.01142317
|  |  | 37713 | 0.7733535 | 0.7674819 | 0.0001371219 | 0.7674178 | 0.01157654 | 0.7674142 | 0.0144416 |  |  | 23981 | 0.7821753 | 0.7792293 | 0.0002050436 | 0.7799189 | 0.01002272 | 0.7799133 | 0.01142317
|  |  | 37723 | 0.7733535 | 0.7674819 | 0.0001371219 | 0.7674178 | 0.01157654 | 0.7674142 | 0.0144416 |  |  | 23986 | 0.7858999 | 0.7792293 | 0.0002050436 | 0.7799189 | 0.01002272 | 0.7799133 | 0.01142317
|  |  | 37733 | 0.7678296 | 0.7674819 | 0.0001371219 | 0.7674178 | 0.01157654 | 0.7674142 | 0.0144416 |  |  | 23991 | 0.7784506 | 0.7792293 | 0.0002050436 | 0.7799189 | 0.01002272 | 0.7799133 | 0.01142317
|  |  | 37743 | 0.7678296 | 0.7674819 | 0.0001371219 | 0.7674178 | 0.01157654 | 0.7674142 | 0.0144416 |  |  | 23996 | 0.774726 | 0.7792293 | 0.0002050436 | 0.7799189 | 0.01002272 | 0.7799133 | 0.01142317
|  |  | 37753 | 0.7623056 | 0.7674819 | 0.0001371219 | 0.7674178 | 0.01157654 | 0.7674142 | 0.0144416 |  |  | 24001 | 0.7821753 | 0.7792293 | 0.0002050436 | 0.7799189 | 0.01002272 | 0.7799133 | 0.01142317
|  |  | 37763 | 0.7733535 | 0.7674819 | 0.0001371219 | 0.7674178 | 0.01157654 | 0.7674142 | 0.0144416 |  |  | 24006 | 0.7821753 | 0.7792293 | 0.0002050436 | 0.7799189 | 0.01002272 | 0.7799133 | 0.01142317
|  |  | 37773 | 0.7678296 | 0.7674819 | 0.0001371219 | 0.7674178 | 0.01157654 | 0.7674142 | 0.0144416 |  |  | 24011 | 0.7821753 | 0.7792293 | 0.0002050436 | 0.7799189 | 0.01002272 | 0.7799133 | 0.01142317
|  |  | 37783 | 0.7678296 | 0.7674819 | 0.0001371219 | 0.7674178 | 0.01157654 | 0.7674142 | 0.0144416 |  |  | 24016 | 0.7858999 | 0.7792293 | 0.0002050436 | 0.7799189 | 0.01002272 | 0.7799133 | 0.01142317
|  |  | 37793 | 0.7623056 | 0.7674819 | 0.0001371219 | 0.7674178 | 0.01157654 | 0.7674142 | 0.0144416 |  |  | 24021 | 0.7821753 | 0.7792293 | 0.0002050436 | 0.7799189 | 0.01002272 | 0.7799133 | 0.01142317
|  |  | 37803 | 0.7678296 | 0.7674819 | 0.0001371219 | 0.7674178 | 0.01157654 | 0.7674142 | 0.0144416 |  |  | 24026 | 0.7784506 | 0.7792293 | 0.0002050436 | 0.7799189 | 0.01002272 | 0.7799133 | 0.01142317
|  |  | 37813 | 0.7678296 | 0.7674819 | 0.0001371219 | 0.7674178 | 0.01157654 | 0.7674142 | 0.0144416 |  |  | 24031 | 0.7821753 | 0.7792293 | 0.0002050436 | 0.7799189 | 0.01002272 | 0.7799133 | 0.01142317
|  |  | 37823 | 0.7678296 | 0.7674819 | 0.0001371219 | 0.7674178 | 0.01157654 | 0.7674142 | 0.0144416 |  |  | 24036 | 0.7858999 | 0.7792293 | 0.0002050436 | 0.7799189 | 0.01002272 | 0.7799133 | 0.01142317
|  |  | 37833 | 0.7678296 | 0.7674819 | 0.0001371219 | 0.7674178 | 0.01157654 | 0.7674142 | 0.0144416 |  |  | 24041 | 0.7858999 | 0.7792293 | 0.0002050436 | 0.7799189 | 0.01002272 | 0.7799133 | 0.01142317
|  |  | 37843 | 0.7678296 | 0.7674819 | 0.0001371219 | 0.7674178 | 0.01157654 | 0.7674142 | 0.0144416 |  |  | 24046 | 0.7858999 | 0.7792293 | 0.0002050436 | 0.7799189 | 0.01002272 | 0.7799133 | 0.01142317
|  |  | 37853 | 0.7733535 | 0.7674819 | 0.0001371219 | 0.7674178 | 0.01157654 | 0.7674142 | 0.0144416 |  |  | 24051 | 0.7821753 | 0.7792293 | 0.0002050436 | 0.7799189 | 0.01002272 | 0.7799133 | 0.01142317
|  |  | 37863 | 0.7733535 | 0.7674819 | 0.0001371219 | 0.7674178 | 0.01157654 | 0.7674142 | 0.0144416 |  |  | 24056 | 0.7821753 | 0.7792293 | 0.0002050436 | 0.7799189 | 0.01002272 | 0.7799133 | 0.01142317
|  |  | 37873 | 0.7733535 | 0.7674819 | 0.0001371219 | 0.7674178 | 0.01157654 | 0.7674142 | 0.0144416 |  |  | 24061 | 0.7821753 | 0.7792293 | 0.0002050436 | 0.7799189 | 0.01002272 | 0.7799133 | 0.01142317
|  |  | 37883 | 0.7678296 | 0.7674819 | 0.0001371219 | 0.7674178 | 0.01157654 | 0.7674142 | 0.0144416 |  |  | 24066 | 0.7821753 | 0.7792293 | 0.0002050436 | 0.7799189 | 0.01002272 | 0.7799133 | 0.01142317
|  |  | 37893 | 0.7678296 | 0.7674819 | 0.0001371219 | 0.7674178 | 0.01157654 | 0.7674142 | 0.0144416 |  |  | 24071 | 0.7784506 | 0.7792293 | 0.0002050436 | 0.7799189 | 0.01002272 | 0.7799133 | 0.01142317
|  |  | 37903 | 0.7678296 | 0.7674819 | 0.0001371219 | 0.7674178 | 0.01157654 | 0.7674142 | 0.0144416 |  |  | 24076 | 0.7784506 | 0.7792293 | 0.0002050436 | 0.7799189 | 0.01002272 | 0.7799133 | 0.01142317
|  |  | 37913 | 0.7733535 | 0.7674819 | 0.0001371219 | 0.7674178 | 0.01157654 | 0.7674142 | 0.0144416 |  |  | 24081 | 0.7821753 | 0.7792293 | 0.0002050436 | 0.7799189 | 0.01002272 | 0.7799133 | 0.01142317
|  |  | 37923 | 0.7733535 | 0.7674819 | 0.0001371219 | 0.7674178 | 0.01157654 | 0.7674142 | 0.0144416 |  |  | 24086 | 0.7821753 | 0.7792293 | 0.0002050436 | 0.7799189 | 0.01002272 | 0.7799133 | 0.01142317
|  |  | 37933 | 0.7623056 | 0.7674819 | 0.0001371219 | 0.7674178 | 0.01157654 | 0.7674142 | 0.0144416 |  |  | 24091 | 0.7821753 | 0.7792293 | 0.0002050436 | 0.7799189 | 0.01002272 | 0.7799133 | 0.01142317
|  |  | 37943 | 0.7678296 | 0.7674819 | 0.0001371219 | 0.7674178 | 0.01157654 | 0.7674142 | 0.0144416 |  |  | 24096 | 0.7784506 | 0.7792293 | 0.0002050436 | 0.7799189 | 0.01002272 | 0.7799133 | 0.01142317
|  |  | 37953 | 0.7733535 | 0.7674819 | 0.0001371219 | 0.7674178 | 0.01157654 | 0.7674142 | 0.0144416 |  |  | 24101 | 0.7821753 | 0.7792293 | 0.0002050436 | 0.7799189 | 0.01002272 | 0.7799133 | 0.01142317
|  |  | 37963 | 0.7733535 | 0.7674819 | 0.0001371219 | 0.7674178 | 0.01157654 | 0.7674142 | 0.0144416 |  |  | 24106 | 0.7784506 | 0.7792293 | 0.0002050436 | 0.7799189 | 0.01002272 | 0.7799133 | 0.01142317
|  |  | 37973 | 0.7678296 | 0.7674819 | 0.0001371219 | 0.7674178 | 0.01157654 | 0.7674142 | 0.0144416 |  |  | 24111 | 0.7821753 | 0.7792293 | 0.0002050436 | 0.7799189 | 0.01002272 | 0.7799133 | 0.01142317
|  |  | 37983 | 0.7678296 | 0.7674819 | 0.0001371219 | 0.7674178 | 0.01157654 | 0.7674142 | 0.0144416 |  |  | 24116 | 0.7784506 | 0.7792293 | 0.0002050436 | 0.7799189 | 0.01002272 | 0.7799133 | 0.01142317
|  |  | 37993 | 0.7678296 | 0.7674819 | 0.0001371219 | 0.7674178 | 0.01157654 | 0.7674142 | 0.0144416 |  |  | 24121 | 0.7821753 | 0.7792293 | 0.0002050436 | 0.7799189 | 0.01002272 | 0.7799133 | 0.01142317
|  |  | 38003 | 0.7678296 | 0.7674819 | 0.0001371219 | 0.7674178 | 0.01157654 | 0.7674142 | 0.0144416 |  |  | 24126 | 0.7821753 | 0.7792293 | 0.0002050436 | 0.7799189 | 0.01002272 | 0.7799133 | 0.01142317
|  |  | 38013 | 0.7678296 | 0.7674819 | 0.0001371219 | 0.7674178 | 0.01157654 | 0.7674142 | 0.0144416 |  |  | 24131 | 0.7821753 | 0.7792293 | 0.0002050436 | 0.7799189 | 0.01002272 | 0.7799133 | 0.01142317
|  |  | 38023 | 0.7623056 | 0.7674819 | 0.0001371219 | 0.7674178 | 0.01157654 | 0.7674142 | 0.0144416 |  |  | 24136 | 0.7821753 | 0.7792293 | 0.0002050436 | 0.7799189 | 0.01002272 | 0.7799133 | 0.01142317
|  |  | 38033 | 0.7678296 | 0.7674819 | 0.0001371219 | 0.7674178 | 0.01157654 | 0.7674142 | 0.0144416 |  |  | 24141 | 0.7858999 | 0.7792293 | 0.0002050436 | 0.7799189 | 0.01002272 | 0.7799133 | 0.01142317
|  |  | 38043 | 0.7678296 | 0.7674819 | 0.0001371219 | 0.7674178 | 0.01157654 | 0.7674142 | 0.0144416 |  |  | 24146 | 0.7784506 | 0.7792293 | 0.0002050436 | 0.7799189 | 0.01002272 | 0.7799133 | 0.01142317
|  |  | 38053 | 0.7733535 | 0.7674819 | 0.0001371219 | 0.7674178 | 0.01157654 | 0.7674142 | 0.0144416 |  |  | 24151 | 0.7821753 | 0.7792293 | 0.0002050436 | 0.7799189 | 0.01002272 | 0.7799133 | 0.01142317
|  |  | 38063 | 0.7733535 | 0.7674819 | 0.0001371219 | 0.7674178 | 0.01157654 | 0.7674142 | 0.0144416 |  |  | 24156 | 0.7821753 | 0.7792293 | 0.0002050436 | 0.7799189 | 0.01002272 | 0.7799133 | 0.01142317
|  |  | 38073 | 0.7733535 | 0.7674819 | 0.0001371219 | 0.7674178 | 0.01157654 | 0.7674142 | 0.0144416 |  |  | 24161 | 0.7784506 | 0.7792293 | 0.0002050436 | 0.7799189 | 0.01002272 | 0.7799133 | 0.01142317
|  |  | 38083 | 0.7733535 | 0.7674819 | 0.0001371219 | 0.7674178 | 0.01157654 | 0.7674142 | 0.0144416 |  |  | 24166 | 0.7821753 | 0.7792293 | 0.0002050436 | 0.7799189 | 0.01002272 | 0.7799133 | 0.01142317
|  |  | 38093 | 0.7678296 | 0.7674819 | 0.0001371219 | 0.7674178 | 0.01157654 | 0.7674142 | 0.0144416 |  |  | 24171 | 0.7784506 | 0.7792293 | 0.0002050436 | 0.7799189 | 0.01002272 | 0.7799133 | 0.01142317
|  |  | 38103 | 0.7733535 | 0.7674819 | 0.0001371219 | 0.7674178 | 0.01157654 | 0.7674142 | 0.0144416 |  |  | 24176 | 0.7821753 | 0.7792293 | 0.0002050436 | 0.7799189 | 0.01002272 | 0.7799133 | 0.01142317
|  |  | 38113 | 0.7678296 | 0.7674819 | 0.0001371219 | 0.7674178 | 0.01157654 | 0.7674142 | 0.0144416 |  |  | 24181 | 0.7821753 | 0.7792293 | 0.0002050436 | 0.7799189 | 0.01002272 | 0.7799133 | 0.01142317
|  |  | 38123 | 0.7623056 | 0.7674819 | 0.0001371219 | 0.7674178 | 0.01157654 | 0.7674142 | 0.0144416 |  |  | 24186 | 0.7784506 | 0.7792293 | 0.0002050436 | 0.7799189 | 0.01002272 | 0.7799133 | 0.01142317
|  |  | 38133 | 0.7733535 | 0.7674819 | 0.0001371219 | 0.7674178 | 0.01157654 | 0.7674142 | 0.0144416 |  |  | 24191 | 0.7821753 | 0.7792293 | 0.0002050436 | 0.7799189 | 0.01002272 | 0.7799133 | 0.01142317
|  |  | 38143 | 0.7623056 | 0.7674819 | 0.0001371219 | 0.7674178 | 0.01157654 | 0.7674142 | 0.0144416 |  |  | 24196 | 0.7821753 | 0.7792293 | 0.0002050436 | 0.7799189 | 0.01002272 | 0.7799133 | 0.01142317
|  |  | 38153 | 0.7788775 | 0.7674819 | 0.0001371219 | 0.7674178 | 0.01157654 | 0.7674142 | 0.0144416 |  |  | 24201 | 0.7821753 | 0.7792293 | 0.0002050436 | 0.7799189 | 0.01002272 | 0.7799133 | 0.01142317
|  |  | 38163 | 0.7733535 | 0.7674819 | 0.0001371219 | 0.7674178 | 0.01157654 | 0.7674142 | 0.0144416 |  |  | 24206 | 0.7821753 | 0.7792293 | 0.0002050436 | 0.7799189 | 0.01002272 | 0.7799133 | 0.01142317
|  |  | 38173 | 0.7733535 | 0.7674819 | 0.0001371219 | 0.7674178 | 0.01157654 | 0.7674142 | 0.0144416 |  |  | 24211 | 0.7784506 | 0.7792293 | 0.0002050436 | 0.7799189 | 0.01002272 | 0.7799133 | 0.01142317
|  |  | 38183 | 0.7678296 | 0.7674819 | 0.0001371219 | 0.7674178 | 0.01157654 | 0.7674142 | 0.0144416 |  |  | 24216 | 0.7784506 | 0.7792293 | 0.0002050436 | 0.7799189 | 0.01002272 | 0.7799133 | 0.01142317
|  |  | 38193 | 0.7678296 | 0.7674819 | 0.0001371219 | 0.7674178 | 0.01157654 | 0.7674142 | 0.0144416 |  |  | 24221 | 0.7821753 | 0.7792293 | 0.0002050436 | 0.7799189 | 0.01002272 | 0.7799133 | 0.01142317
|  |  | 38203 | 0.7678296 | 0.7674819 | 0.0001371219 | 0.7674178 | 0.01157654 | 0.7674142 | 0.0144416 |  |  | 24226 | 0.7821753 | 0.7792293 | 0.0002050436 | 0.7799189 | 0.01002272 | 0.7799133 | 0.01142317
|  |  | 38213 | 0.7678296 | 0.7674819 | 0.0001371219 | 0.7674178 | 0.01157654 | 0.7674142 | 0.0144416 |  |  | 24231 | 0.7821753 | 0.7792293 | 0.0002050436 | 0.7799189 | 0.01002272 | 0.7799133 | 0.01142317
|  |  | 38223 | 0.7788775 | 0.7674819 | 0.0001371219 | 0.7674178 | 0.01157654 | 0.7674142 | 0.0144416 |  |  | 24236 | 0.7821753 | 0.7792293 | 0.0002050436 | 0.7799189 | 0.01002272 | 0.7799133 | 0.01142317
|  |  | 38233 | 0.7678296 | 0.7674819 | 0.0001371219 | 0.7674178 | 0.01157654 | 0.7674142 | 0.0144416 |  |  | 24241 | 0.7821753 | 0.7792293 | 0.0002050436 | 0.7799189 | 0.01002272 | 0.7799133 | 0.01142317
|  |  | 38243 | 0.7678296 | 0.7674819 | 0.0001371219 | 0.7674178 | 0.01157654 | 0.7674142 | 0.0144416 |  |  | 24246 | 0.7784506 | 0.7792293 | 0.0002050436 | 0.7799189 | 0.01002272 | 0.7799133 | 0.01142317
|  |  | 38253 | 0.7733535 | 0.7674819 | 0.0001371219 | 0.7674178 | 0.01157654 | 0.7674142 | 0.0144416 |  |  | 24251 | 0.7858999 | 0.7792293 | 0.0002050436 | 0.7799189 | 0.01002272 | 0.7799133 | 0.01142317
|  |  | 38263 | 0.7733535 | 0.7674819 | 0.0001371219 | 0.7674178 | 0.01157654 | 0.7674142 | 0.0144416 |  |  | 24256 | 0.7858999 | 0.7792293 | 0.0002050436 | 0.7799189 | 0.01002272 | 0.7799133 | 0.01142317
|  |  | 38273 | 0.7678296 | 0.7674819 | 0.0001371219 | 0.7674178 | 0.01157654 | 0.7674142 | 0.0144416 |  |  | 24261 | 0.7784506 | 0.7792293 | 0.0002050436 | 0.7799189 | 0.01002272 | 0.7799133 | 0.01142317
|  |  | 38283 | 0.7623056 | 0.7674819 | 0.0001371219 | 0.7674178 | 0.01157654 | 0.7674142 | 0.0144416 |  |  | 24266 | 0.7784506 | 0.7792293 | 0.0002050436 | 0.7799189 | 0.01002272 | 0.7799133 | 0.01142317
|  |  | 38293 | 0.7678296 | 0.7674819 | 0.0001371219 | 0.7674178 | 0.01157654 | 0.7674142 | 0.0144416 |  |  | 24271 | 0.7784506 | 0.7792293 | 0.0002050436 | 0.7799189 | 0.01002272 | 0.7799133 | 0.01142317
|  |  | 38303 | 0.7678296 | 0.7674819 | 0.0001371219 | 0.7674178 | 0.01157654 | 0.7674142 | 0.0144416 |  |  | 24276 | 0.7784506 | 0.7792293 | 0.0002050436 | 0.7799189 | 0.01002272 | 0.7799133 | 0.01142317
|  |  | 38313 | 0.7623056 | 0.7674819 | 0.0001371219 | 0.7674178 | 0.01157654 | 0.7674142 | 0.0144416 |  |  | 24281 | 0.7821753 | 0.7792293 | 0.0002050436 | 0.7799189 | 0.01002272 | 0.7799133 | 0.01142317
|  |  | 38323 | 0.7678296 | 0.7674819 | 0.0001371219 | 0.7674178 | 0.01157654 | 0.7674142 | 0.0144416 |  |  | 24286 | 0.7821753 | 0.7792293 | 0.0002050436 | 0.7799189 | 0.01002272 | 0.7799133 | 0.01142317
|  |  | 38333 | 0.7678296 | 0.7674819 | 0.0001371219 | 0.7674178 | 0.01157654 | 0.7674142 | 0.0144416 |  |  | 24291 | 0.7821753 | 0.7792293 | 0.0002050436 | 0.7799189 | 0.01002272 | 0.7799133 | 0.01142317
|  |  | 38343 | 0.7623056 | 0.7674819 | 0.0001371219 | 0.7674178 | 0.01157654 | 0.7674142 | 0.0144416 |  |  | 24296 | 0.7821753 | 0.7792293 | 0.0002050436 | 0.7799189 | 0.01002272 | 0.7799133 | 0.01142317
|  |  | 38353 | 0.7733535 | 0.7674819 | 0.0001371219 | 0.7674178 | 0.01157654 | 0.7674142 | 0.0144416 |  |  | 24301 | 0.7784506 | 0.7792293 | 0.0002050436 | 0.7799189 | 0.01002272 | 0.7799133 | 0.01142317
|  |  | 38363 | 0.7788775 | 0.7674819 | 0.0001371219 | 0.7674178 | 0.01157654 | 0.7674142 | 0.0144416 |  |  | 24306 | 0.7821753 | 0.7792293 | 0.0002050436 | 0.7799189 | 0.01002272 | 0.7799133 | 0.01142317
|  |  | 38373 | 0.7623056 | 0.7674819 | 0.0001371219 | 0.7674178 | 0.01157654 | 0.7674142 | 0.0144416 |  |  | 24311 | 0.7821753 | 0.7792293 | 0.0002050436 | 0.7799189 | 0.01002272 | 0.7799133 | 0.01142317
|  |  | 38383 | 0.7733535 | 0.7674819 | 0.0001371219 | 0.7674178 | 0.01157654 | 0.7674142 | 0.0144416 |  |  | 24316 | 0.7858999 | 0.7792293 | 0.0002050436 | 0.7799189 | 0.01002272 | 0.7799133 | 0.01142317
|  |  | 38393 | 0.7733535 | 0.7674819 | 0.0001371219 | 0.7674178 | 0.01157654 | 0.7674142 | 0.0144416 |  |  | 24321 | 0.7858999 | 0.7792293 | 0.0002050436 | 0.7799189 | 0.01002272 | 0.7799133 | 0.01142317
|  |  | 38403 | 0.7678296 | 0.7674819 | 0.0001371219 | 0.7674178 | 0.01157654 | 0.7674142 | 0.0144416 |  |  | 24326 | 0.7821753 | 0.7792293 | 0.0002050436 | 0.7799189 | 0.01002272 | 0.7799133 | 0.01142317
|  |  | 38413 | 0.7678296 | 0.7674819 | 0.0001371219 | 0.7674178 | 0.01157654 | 0.7674142 | 0.0144416 |  |  | 24331 | 0.7858999 | 0.7792293 | 0.0002050436 | 0.7799189 | 0.01002272 | 0.7799133 | 0.01142317
|  |  | 38423 | 0.7733535 | 0.7674819 | 0.0001371219 | 0.7674178 | 0.01157654 | 0.7674142 | 0.0144416 |  |  | 24336 | 0.7858999 | 0.7792293 | 0.0002050436 | 0.7799189 | 0.01002272 | 0.7799133 | 0.01142317
|  |  | 38433 | 0.7678296 | 0.7674819 | 0.0001371219 | 0.7674178 | 0.01157654 | 0.7674142 | 0.0144416 |  |  | 24341 | 0.7784506 | 0.7792293 | 0.0002050436 | 0.7799189 | 0.01002272 | 0.7799133 | 0.01142317
|  |  | 38443 | 0.7623056 | 0.7674819 | 0.0001371219 | 0.7674178 | 0.01157654 | 0.7674142 | 0.0144416 |  |  | 24346 | 0.7821753 | 0.7792293 | 0.0002050436 | 0.7799189 | 0.01002272 | 0.7799133 | 0.01142317
|  |  | 38453 | 0.7733535 | 0.7674819 | 0.0001371219 | 0.7674178 | 0.01157654 | 0.7674142 | 0.0144416 |  |  | 24351 | 0.7821753 | 0.7792293 | 0.0002050436 | 0.7799189 | 0.01002272 | 0.7799133 | 0.01142317
|  |  | 38463 | 0.7678296 | 0.7674819 | 0.0001371219 | 0.7674178 | 0.01157654 | 0.7674142 | 0.0144416 |  |  | 24356 | 0.7821753 | 0.7792293 | 0.0002050436 | 0.7799189 | 0.01002272 | 0.7799133 | 0.01142317
|  |  | 38473 | 0.7678296 | 0.7674819 | 0.0001371219 | 0.7674178 | 0.01157654 | 0.7674142 | 0.0144416 |  |  | 24361 | 0.7784506 | 0.7792293 | 0.0002050436 | 0.7799189 | 0.01002272 | 0.7799133 | 0.01142317
|  |  | 38483 | 0.7733535 | 0.7674819 | 0.0001371219 | 0.7674178 | 0.01157654 | 0.7674142 | 0.0144416 |  |  | 24366 | 0.7821753 | 0.7792293 | 0.0002050436 | 0.7799189 | 0.01002272 | 0.7799133 | 0.01142317
|  |  | 38493 | 0.7733535 | 0.7674819 | 0.0001371219 | 0.7674178 | 0.01157654 | 0.7674142 | 0.0144416 |  |  | 24371 | 0.7784506 | 0.7792293 | 0.0002050436 | 0.7799189 | 0.01002272 | 0.7799133 | 0.01142317
|  |  | 38503 | 0.7733535 | 0.7674819 | 0.0001371219 | 0.7674178 | 0.01157654 | 0.7674142 | 0.0144416 |  |  | 24376 | 0.7821753 | 0.7792293 | 0.0002050436 | 0.7799189 | 0.01002272 | 0.7799133 | 0.01142317
|  |  | 38513 | 0.7678296 | 0.7674819 | 0.0001371219 | 0.7674178 | 0.01157654 | 0.7674142 | 0.0144416 |  |  | 24381 | 0.7784506 | 0.7792293 | 0.0002050436 | 0.7799189 | 0.01002272 | 0.7799133 | 0.01142317
|  |  | 38523 | 0.7788775 | 0.7674819 | 0.0001371219 | 0.7674178 | 0.01157654 | 0.7674142 | 0.0144416 |  |  | 24386 | 0.7784506 | 0.7792293 | 0.0002050436 | 0.7799189 | 0.01002272 | 0.7799133 | 0.01142317
|  |  | 38533 | 0.7678296 | 0.7674819 | 0.0001371219 | 0.7674178 | 0.01157654 | 0.7674142 | 0.0144416 |  |  | 24391 | 0.7821753 | 0.7792293 | 0.0002050436 | 0.7799189 | 0.01002272 | 0.7799133 | 0.01142317
|  |  | 38543 | 0.7678296 | 0.7674819 | 0.0001371219 | 0.7674178 | 0.01157654 | 0.7674142 | 0.0144416 |  |  | 24396 | 0.7821753 | 0.7792293 | 0.0002050436 | 0.7799189 | 0.01002272 | 0.7799133 | 0.01142317
|  |  | 38553 | 0.7678296 | 0.7674819 | 0.0001371219 | 0.7674178 | 0.01157654 | 0.7674142 | 0.0144416 |  |  | 24401 | 0.7821753 | 0.7792293 | 0.0002050436 | 0.7799189 | 0.01002272 | 0.7799133 | 0.01142317
|  |  | 38563 | 0.7623056 | 0.7674819 | 0.0001371219 | 0.7674178 | 0.01157654 | 0.7674142 | 0.0144416 |  |  | 24406 | 0.7858999 | 0.7792293 | 0.0002050436 | 0.7799189 | 0.01002272 | 0.7799133 | 0.01142317
|  |  | 38573 | 0.7678296 | 0.7674819 | 0.0001371219 | 0.7674178 | 0.01157654 | 0.7674142 | 0.0144416 |  |  | 24411 | 0.7784506 | 0.7792293 | 0.0002050436 | 0.7799189 | 0.01002272 | 0.7799133 | 0.01142317
|  |  | 38583 | 0.7733535 | 0.7674819 | 0.0001371219 | 0.7674178 | 0.01157654 | 0.7674142 | 0.0144416 |  |  | 24416 | 0.7784506 | 0.7792293 | 0.0002050436 | 0.7799189 | 0.01002272 | 0.7799133 | 0.01142317
|  |  | 38593 | 0.7678296 | 0.7674819 | 0.0001371219 | 0.7674178 | 0.01157654 | 0.7674142 | 0.0144416 |  |  | 24421 | 0.7896246 | 0.7792293 | 0.0002050436 | 0.7799189 | 0.01002272 | 0.7799133 | 0.01142317
|  |  | 38603 | 0.7678296 | 0.7674819 | 0.0001371219 | 0.7674178 | 0.01157654 | 0.7674142 | 0.0144416 |  |  | 24426 | 0.7821753 | 0.7792293 | 0.0002050436 | 0.7799189 | 0.01002272 | 0.7799133 | 0.01142317
|  |  | 38613 | 0.7678296 | 0.7674819 | 0.0001371219 | 0.7674178 | 0.01157654 | 0.7674142 | 0.0144416 |  |  | 24431 | 0.7784506 | 0.7792293 | 0.0002050436 | 0.7799189 | 0.01002272 | 0.7799133 | 0.01142317
|  |  | 38623 | 0.7678296 | 0.7674819 | 0.0001371219 | 0.7674178 | 0.01157654 | 0.7674142 | 0.0144416 |  |  | 24436 | 0.7784506 | 0.7792293 | 0.0002050436 | 0.7799189 | 0.01002272 | 0.7799133 | 0.01142317
|  |  | 38633 | 0.7623056 | 0.7674819 | 0.0001371219 | 0.7674178 | 0.01157654 | 0.7674142 | 0.0144416 |  |  | 24441 | 0.7821753 | 0.7792293 | 0.0002050436 | 0.7799189 | 0.01002272 | 0.7799133 | 0.01142317
|  |  | 38643 | 0.7678296 | 0.7674819 | 0.0001371219 | 0.7674178 | 0.01157654 | 0.7674142 | 0.0144416 |  |  | 24446 | 0.7784506 | 0.7792293 | 0.0002050436 | 0.7799189 | 0.01002272 | 0.7799133 | 0.01142317
|  |  | 38653 | 0.7678296 | 0.7674819 | 0.0001371219 | 0.7674178 | 0.01157654 | 0.7674142 | 0.0144416 |  |  | 24451 | 0.7784506 | 0.7792293 | 0.0002050436 | 0.7799189 | 0.01002272 | 0.7799133 | 0.01142317
|  |  | 38663 | 0.7678296 | 0.7674819 | 0.0001371219 | 0.7674178 | 0.01157654 | 0.7674142 | 0.0144416 |  |  | 24456 | 0.7821753 | 0.7792293 | 0.0002050436 | 0.7799189 | 0.01002272 | 0.7799133 | 0.01142317
|  |  | 38673 | 0.7733535 | 0.7674819 | 0.0001371219 | 0.7674178 | 0.01157654 | 0.7674142 | 0.0144416 |  |  | 24461 | 0.7784506 | 0.7792293 | 0.0002050436 | 0.7799189 | 0.01002272 | 0.7799133 | 0.01142317
|  |  | 38683 | 0.7733535 | 0.7674819 | 0.0001371219 | 0.7674178 | 0.01157654 | 0.7674142 | 0.0144416 |  |  | 24466 | 0.7784506 | 0.7792293 | 0.0002050436 | 0.7799189 | 0.01002272 | 0.7799133 | 0.01142317
|  |  | 38693 | 0.7733535 | 0.7674819 | 0.0001371219 | 0.7674178 | 0.01157654 | 0.7674142 | 0.0144416 |  |  | 24471 | 0.7858999 | 0.7792293 | 0.0002050436 | 0.7799189 | 0.01002272 | 0.7799133 | 0.01142317
|  |  | 38703 | 0.7733535 | 0.7674819 | 0.0001371219 | 0.7674178 | 0.01157654 | 0.7674142 | 0.0144416 |  |  | 24476 | 0.7784506 | 0.7792293 | 0.0002050436 | 0.7799189 | 0.01002272 | 0.7799133 | 0.01142317
|  |  | 38713 | 0.7678296 | 0.7674819 | 0.0001371219 | 0.7674178 | 0.01157654 | 0.7674142 | 0.0144416 |  |  | 24481 | 0.7821753 | 0.7792293 | 0.0002050436 | 0.7799189 | 0.01002272 | 0.7799133 | 0.01142317
|  |  | 38723 | 0.7678296 | 0.7674819 | 0.0001371219 | 0.7674178 | 0.01157654 | 0.7674142 | 0.0144416 |  |  | 24486 | 0.7784506 | 0.7792293 | 0.0002050436 | 0.7799189 | 0.01002272 | 0.7799133 | 0.01142317
|  |  | 38733 | 0.7678296 | 0.7674819 | 0.0001371219 | 0.7674178 | 0.01157654 | 0.7674142 | 0.0144416 |  |  | 24491 | 0.7821753 | 0.7792293 | 0.0002050436 | 0.7799189 | 0.01002272 | 0.7799133 | 0.01142317
|  |  | 38743 | 0.7678296 | 0.7674819 | 0.0001371219 | 0.7674178 | 0.01157654 | 0.7674142 | 0.0144416 |  |  | 24496 | 0.7821753 | 0.7792293 | 0.0002050436 | 0.7799189 | 0.01002272 | 0.7799133 | 0.01142317
|  |  | 38753 | 0.7733535 | 0.7674819 | 0.0001371219 | 0.7674178 | 0.01157654 | 0.7674142 | 0.0144416 |  |  | 24501 | 0.7821753 | 0.7792293 | 0.0002050436 | 0.7799189 | 0.01002272 | 0.7799133 | 0.01142317
|  |  | 38763 | 0.7623056 | 0.7674819 | 0.0001371219 | 0.7674178 | 0.01157654 | 0.7674142 | 0.0144416 |  |  | 24506 | 0.7821753 | 0.7792293 | 0.0002050436 | 0.7799189 | 0.01002272 | 0.7799133 | 0.01142317
|  |  | 38773 | 0.7678296 | 0.7674819 | 0.0001371219 | 0.7674178 | 0.01157654 | 0.7674142 | 0.0144416 |  |  | 24511 | 0.7821753 | 0.7792293 | 0.0002050436 | 0.7799189 | 0.01002272 | 0.7799133 | 0.01142317
|  |  | 38783 | 0.7788775 | 0.7674819 | 0.0001371219 | 0.7674178 | 0.01157654 | 0.7674142 | 0.0144416 |  |  | 24516 | 0.7821753 | 0.7792293 | 0.0002050436 | 0.7799189 | 0.01002272 | 0.7799133 | 0.01142317
|  |  | 38793 | 0.7733535 | 0.7674819 | 0.0001371219 | 0.7674178 | 0.01157654 | 0.7674142 | 0.0144416 |  |  | 24521 | 0.7784506 | 0.7792293 | 0.0002050436 | 0.7799189 | 0.01002272 | 0.7799133 | 0.01142317
|  |  | 38803 | 0.7678296 | 0.7674819 | 0.0001371219 | 0.7674178 | 0.01157654 | 0.7674142 | 0.0144416 |  |  | 24526 | 0.7784506 | 0.7792293 | 0.0002050436 | 0.7799189 | 0.01002272 | 0.7799133 | 0.01142317
|  |  | 38813 | 0.7623056 | 0.7674819 | 0.0001371219 | 0.7674178 | 0.01157654 | 0.7674142 | 0.0144416 |  |  | 24531 | 0.7821753 | 0.7792293 | 0.0002050436 | 0.7799189 | 0.01002272 | 0.7799133 | 0.01142317
|  |  | 38823 | 0.7678296 | 0.7674819 | 0.0001371219 | 0.7674178 | 0.01157654 | 0.7674142 | 0.0144416 |  |  | 24536 | 0.7821753 | 0.7792293 | 0.0002050436 | 0.7799189 | 0.01002272 | 0.7799133 | 0.01142317
|  |  | 38833 | 0.7678296 | 0.7674819 | 0.0001371219 | 0.7674178 | 0.01157654 | 0.7674142 | 0.0144416 |  |  | 24541 | 0.7821753 | 0.7792293 | 0.0002050436 | 0.7799189 | 0.01002272 | 0.7799133 | 0.01142317
|  |  | 38843 | 0.7678296 | 0.7674819 | 0.0001371219 | 0.7674178 | 0.01157654 | 0.7674142 | 0.0144416 |  |  | 24546 | 0.7821753 | 0.7792293 | 0.0002050436 | 0.7799189 | 0.01002272 | 0.7799133 | 0.01142317
|  |  | 38853 | 0.7623056 | 0.7674819 | 0.0001371219 | 0.7674178 | 0.01157654 | 0.7674142 | 0.0144416 |  |  | 24551 | 0.7784506 | 0.7792293 | 0.0002050436 | 0.7799189 | 0.01002272 | 0.7799133 | 0.01142317
|  |  | 38863 | 0.7678296 | 0.7674819 | 0.0001371219 | 0.7674178 | 0.01157654 | 0.7674142 | 0.0144416 |  |  | 24556 | 0.7858999 | 0.7792293 | 0.0002050436 | 0.7799189 | 0.01002272 | 0.7799133 | 0.01142317
|  |  | 38873 | 0.7733535 | 0.7674819 | 0.0001371219 | 0.7674178 | 0.01157654 | 0.7674142 | 0.0144416 |  |  | 24561 | 0.7821753 | 0.7792293 | 0.0002050436 | 0.7799189 | 0.01002272 | 0.7799133 | 0.01142317
|  |  | 38883 | 0.7678296 | 0.7674819 | 0.0001371219 | 0.7674178 | 0.01157654 | 0.7674142 | 0.0144416 |  |  | 24566 | 0.7821753 | 0.7792293 | 0.0002050436 | 0.7799189 | 0.01002272 | 0.7799133 | 0.01142317
|  |  | 38893 | 0.7678296 | 0.7674819 | 0.0001371219 | 0.7674178 | 0.01157654 | 0.7674142 | 0.0144416 |  |  | 24571 | 0.7821753 | 0.7792293 | 0.0002050436 | 0.7799189 | 0.01002272 | 0.7799133 | 0.01142317
|  |  | 38903 | 0.7733535 | 0.7674819 | 0.0001371219 | 0.7674178 | 0.01157654 | 0.7674142 | 0.0144416 |  |  | 24576 | 0.7821753 | 0.7792293 | 0.0002050436 | 0.7799189 | 0.01002272 | 0.7799133 | 0.01142317
|  |  | 38913 | 0.7678296 | 0.7674819 | 0.0001371219 | 0.7674178 | 0.01157654 | 0.7674142 | 0.0144416 |  |  | 24581 | 0.7784506 | 0.7792293 | 0.0002050436 | 0.7799189 | 0.01002272 | 0.7799133 | 0.01142317
|  |  | 38923 | 0.7678296 | 0.7674819 | 0.0001371219 | 0.7674178 | 0.01157654 | 0.7674142 | 0.0144416 |  |  | 24586 | 0.7784506 | 0.7792293 | 0.0002050436 | 0.7799189 | 0.01002272 | 0.7799133 | 0.01142317
|  |  | 38933 | 0.7733535 | 0.7674819 | 0.0001371219 | 0.7674178 | 0.01157654 | 0.7674142 | 0.0144416 |  |  | 24591 | 0.7784506 | 0.7792293 | 0.0002050436 | 0.7799189 | 0.01002272 | 0.7799133 | 0.01142317
|  |  | 38943 | 0.7678296 | 0.7674819 | 0.0001371219 | 0.7674178 | 0.01157654 | 0.7674142 | 0.0144416 |  |  | 24596 | 0.7784506 | 0.7792293 | 0.0002050436 | 0.7799189 | 0.01002272 | 0.7799133 | 0.01142317
|  |  | 38953 | 0.7678296 | 0.7674819 | 0.0001371219 | 0.7674178 | 0.01157654 | 0.7674142 | 0.0144416 |  |  | 24601 | 0.7784506 | 0.7792293 | 0.0002050436 | 0.7799189 | 0.01002272 | 0.7799133 | 0.01142317
|  |  | 38963 | 0.7678296 | 0.7674819 | 0.0001371219 | 0.7674178 | 0.01157654 | 0.7674142 | 0.0144416 |  |  | 24606 | 0.7821753 | 0.7792293 | 0.0002050436 | 0.7799189 | 0.01002272 | 0.7799133 | 0.01142317
|  |  | 38973 | 0.7678296 | 0.7674819 | 0.0001371219 | 0.7674178 | 0.01157654 | 0.7674142 | 0.0144416 |  |  | 24611 | 0.774726 | 0.7792293 | 0.0002050436 | 0.7799189 | 0.01002272 | 0.7799133 | 0.01142317
|  |  | 38983 | 0.7678296 | 0.7674819 | 0.0001371219 | 0.7674178 | 0.01157654 | 0.7674142 | 0.0144416 |  |  | 24616 | 0.7784506 | 0.7792293 | 0.0002050436 | 0.7799189 | 0.01002272 | 0.7799133 | 0.01142317
|  |  | 38993 | 0.7733535 | 0.7674819 | 0.0001371219 | 0.7674178 | 0.01157654 | 0.7674142 | 0.0144416 |  |  | 24621 | 0.7784506 | 0.7792293 | 0.0002050436 | 0.7799189 | 0.01002272 | 0.7799133 | 0.01142317
|  |  | 39003 | 0.7678296 | 0.7674819 | 0.0001371219 | 0.7674178 | 0.01157654 | 0.7674142 | 0.0144416 |  |  | 24626 | 0.7784506 | 0.7792293 | 0.0002050436 | 0.7799189 | 0.01002272 | 0.7799133 | 0.01142317
|  |  | 39013 | 0.7678296 | 0.7674819 | 0.0001371219 | 0.7674178 | 0.01157654 | 0.7674142 | 0.0144416 |  |  | 24631 | 0.7821753 | 0.7792293 | 0.0002050436 | 0.7799189 | 0.01002272 | 0.7799133 | 0.01142317
|  |  | 39023 | 0.7678296 | 0.7674819 | 0.0001371219 | 0.7674178 | 0.01157654 | 0.7674142 | 0.0144416 |  |  | 24636 | 0.7858999 | 0.7792293 | 0.0002050436 | 0.7799189 | 0.01002272 | 0.7799133 | 0.01142317
|  |  | 39033 | 0.7623056 | 0.7674819 | 0.0001371219 | 0.7674178 | 0.01157654 | 0.7674142 | 0.0144416 |  |  | 24641 | 0.7784506 | 0.7792293 | 0.0002050436 | 0.7799189 | 0.01002272 | 0.7799133 | 0.01142317
|  |  | 39043 | 0.7623056 | 0.7674819 | 0.0001371219 | 0.7674178 | 0.01157654 | 0.7674142 | 0.0144416 |  |  | 24646 | 0.7784506 | 0.7792293 | 0.0002050436 | 0.7799189 | 0.01002272 | 0.7799133 | 0.01142317
|  |  | 39053 | 0.7678296 | 0.7674819 | 0.0001371219 | 0.7674178 | 0.01157654 | 0.7674142 | 0.0144416 |  |  | 24651 | 0.7821753 | 0.7792293 | 0.0002050436 | 0.7799189 | 0.01002272 | 0.7799133 | 0.01142317
|  |  | 39063 | 0.7733535 | 0.7674819 | 0.0001371219 | 0.7674178 | 0.01157654 | 0.7674142 | 0.0144416 |  |  | 24656 | 0.7784506 | 0.7792293 | 0.0002050436 | 0.7799189 | 0.01002272 | 0.7799133 | 0.01142317
|  |  | 39073 | 0.7678296 | 0.7674819 | 0.0001371219 | 0.7674178 | 0.01157654 | 0.7674142 | 0.0144416 |  |  | 24661 | 0.7784506 | 0.7792293 | 0.0002050436 | 0.7799189 | 0.01002272 | 0.7799133 | 0.01142317
|  |  | 39083 | 0.7733535 | 0.7674819 | 0.0001371219 | 0.7674178 | 0.01157654 | 0.7674142 | 0.0144416 |  |  | 24666 | 0.774726 | 0.7792293 | 0.0002050436 | 0.7799189 | 0.01002272 | 0.7799133 | 0.01142317
|  |  | 39093 | 0.7733535 | 0.7674819 | 0.0001371219 | 0.7674178 | 0.01157654 | 0.7674142 | 0.0144416 |  |  | 24671 | 0.7821753 | 0.7792293 | 0.0002050436 | 0.7799189 | 0.01002272 | 0.7799133 | 0.01142317
|  |  | 39103 | 0.7733535 | 0.7674819 | 0.0001371219 | 0.7674178 | 0.01157654 | 0.7674142 | 0.0144416 |  |  | 24676 | 0.7821753 | 0.7792293 | 0.0002050436 | 0.7799189 | 0.01002272 | 0.7799133 | 0.01142317
|  |  | 39113 | 0.7733535 | 0.7674819 | 0.0001371219 | 0.7674178 | 0.01157654 | 0.7674142 | 0.0144416 |  |  | 24681 | 0.7784506 | 0.7792293 | 0.0002050436 | 0.7799189 | 0.01002272 | 0.7799133 | 0.01142317
|  |  | 39123 | 0.7733535 | 0.7674819 | 0.0001371219 | 0.7674178 | 0.01157654 | 0.7674142 | 0.0144416 |  |  | 24686 | 0.7821753 | 0.7792293 | 0.0002050436 | 0.7799189 | 0.01002272 | 0.7799133 | 0.01142317
|  |  | 39133 | 0.7788775 | 0.7674819 | 0.0001371219 | 0.7674178 | 0.01157654 | 0.7674142 | 0.0144416 |  |  | 24691 | 0.7821753 | 0.7792293 | 0.0002050436 | 0.7799189 | 0.01002272 | 0.7799133 | 0.01142317
|  |  | 39143 | 0.7733535 | 0.7674819 | 0.0001371219 | 0.7674178 | 0.01157654 | 0.7674142 | 0.0144416 |  |  | 24696 | 0.7821753 | 0.7792293 | 0.0002050436 | 0.7799189 | 0.01002272 | 0.7799133 | 0.01142317
|  |  | 39153 | 0.7678296 | 0.7674819 | 0.0001371219 | 0.7674178 | 0.01157654 | 0.7674142 | 0.0144416 |  |  | 24701 | 0.7821753 | 0.7792293 | 0.0002050436 | 0.7799189 | 0.01002272 | 0.7799133 | 0.01142317
|  |  | 39163 | 0.7733535 | 0.7674819 | 0.0001371219 | 0.7674178 | 0.01157654 | 0.7674142 | 0.0144416 |  |  | 24706 | 0.7784506 | 0.7792293 | 0.0002050436 | 0.7799189 | 0.01002272 | 0.7799133 | 0.01142317
|  |  | 39173 | 0.7733535 | 0.7674819 | 0.0001371219 | 0.7674178 | 0.01157654 | 0.7674142 | 0.0144416 |  |  | 24711 | 0.7858999 | 0.7792293 | 0.0002050436 | 0.7799189 | 0.01002272 | 0.7799133 | 0.01142317
|  |  | 39183 | 0.7788775 | 0.7674819 | 0.0001371219 | 0.7674178 | 0.01157654 | 0.7674142 | 0.0144416 |  |  | 24716 | 0.7821753 | 0.7792293 | 0.0002050436 | 0.7799189 | 0.01002272 | 0.7799133 | 0.01142317
|  |  | 39193 | 0.7678296 | 0.7674819 | 0.0001371219 | 0.7674178 | 0.01157654 | 0.7674142 | 0.0144416 |  |  | 24721 | 0.7784506 | 0.7792293 | 0.0002050436 | 0.7799189 | 0.01002272 | 0.7799133 | 0.01142317
|  |  | 39203 | 0.7678296 | 0.7674819 | 0.0001371219 | 0.7674178 | 0.01157654 | 0.7674142 | 0.0144416 |  |  | 24726 | 0.7821753 | 0.7792293 | 0.0002050436 | 0.7799189 | 0.01002272 | 0.7799133 | 0.01142317
|  |  | 39213 | 0.7678296 | 0.7674819 | 0.0001371219 | 0.7674178 | 0.01157654 | 0.7674142 | 0.0144416 |  |  | 24731 | 0.7821753 | 0.7792293 | 0.0002050436 | 0.7799189 | 0.01002272 | 0.7799133 | 0.01142317
|  |  | 39223 | 0.7678296 | 0.7674819 | 0.0001371219 | 0.7674178 | 0.01157654 | 0.7674142 | 0.0144416 |  |  | 24736 | 0.7784506 | 0.7792293 | 0.0002050436 | 0.7799189 | 0.01002272 | 0.7799133 | 0.01142317
|  |  | 39233 | 0.7678296 | 0.7674819 | 0.0001371219 | 0.7674178 | 0.01157654 | 0.7674142 | 0.0144416 |  |  | 24741 | 0.7821753 | 0.7792293 | 0.0002050436 | 0.7799189 | 0.01002272 | 0.7799133 | 0.01142317
|  |  | 39243 | 0.7678296 | 0.7674819 | 0.0001371219 | 0.7674178 | 0.01157654 | 0.7674142 | 0.0144416 |  |  | 24746 | 0.7821753 | 0.7792293 | 0.0002050436 | 0.7799189 | 0.01002272 | 0.7799133 | 0.01142317
|  |  | 39253 | 0.7678296 | 0.7674819 | 0.0001371219 | 0.7674178 | 0.01157654 | 0.7674142 | 0.0144416 |  |  | 24751 | 0.7784506 | 0.7792293 | 0.0002050436 | 0.7799189 | 0.01002272 | 0.7799133 | 0.01142317
|  |  | 39263 | 0.7678296 | 0.7674819 | 0.0001371219 | 0.7674178 | 0.01157654 | 0.7674142 | 0.0144416 |  |  | 24756 | 0.7821753 | 0.7792293 | 0.0002050436 | 0.7799189 | 0.01002272 | 0.7799133 | 0.01142317
|  |  | 39273 | 0.7678296 | 0.7674819 | 0.0001371219 | 0.7674178 | 0.01157654 | 0.7674142 | 0.0144416 |  |  | 24761 | 0.7821753 | 0.7792293 | 0.0002050436 | 0.7799189 | 0.01002272 | 0.7799133 | 0.01142317
|  |  | 39283 | 0.7678296 | 0.7674819 | 0.0001371219 | 0.7674178 | 0.01157654 | 0.7674142 | 0.0144416 |  |  | 24766 | 0.7784506 | 0.7792293 | 0.0002050436 | 0.7799189 | 0.01002272 | 0.7799133 | 0.01142317
|  |  | 39293 | 0.7678296 | 0.7674819 | 0.0001371219 | 0.7674178 | 0.01157654 | 0.7674142 | 0.0144416 |  |  | 24771 | 0.7821753 | 0.7792293 | 0.0002050436 | 0.7799189 | 0.01002272 | 0.7799133 | 0.01142317
|  |  | 39303 | 0.7733535 | 0.7674819 | 0.0001371219 | 0.7674178 | 0.01157654 | 0.7674142 | 0.0144416 |  |  | 24776 | 0.7821753 | 0.7792293 | 0.0002050436 | 0.7799189 | 0.01002272 | 0.7799133 | 0.01142317
|  |  | 39313 | 0.7733535 | 0.7674819 | 0.0001371219 | 0.7674178 | 0.01157654 | 0.7674142 | 0.0144416 |  |  | 24781 | 0.7784506 | 0.7792293 | 0.0002050436 | 0.7799189 | 0.01002272 | 0.7799133 | 0.01142317
|  |  | 39323 | 0.7788775 | 0.7674819 | 0.0001371219 | 0.7674178 | 0.01157654 | 0.7674142 | 0.0144416 |  |  | 24786 | 0.7784506 | 0.7792293 | 0.0002050436 | 0.7799189 | 0.01002272 | 0.7799133 | 0.01142317
|  |  | 39333 | 0.7678296 | 0.7674819 | 0.0001371219 | 0.7674178 | 0.01157654 | 0.7674142 | 0.0144416 |  |  | 24791 | 0.7821753 | 0.7792293 | 0.0002050436 | 0.7799189 | 0.01002272 | 0.7799133 | 0.01142317
|  |  | 39343 | 0.7678296 | 0.7674819 | 0.0001371219 | 0.7674178 | 0.01157654 | 0.7674142 | 0.0144416 |  |  | 24796 | 0.7784506 | 0.7792293 | 0.0002050436 | 0.7799189 | 0.01002272 | 0.7799133 | 0.01142317
|  |  | 39353 | 0.7733535 | 0.7674819 | 0.0001371219 | 0.7674178 | 0.01157654 | 0.7674142 | 0.0144416 |  |  | 24801 | 0.7784506 | 0.7792293 | 0.0002050436 | 0.7799189 | 0.01002272 | 0.7799133 | 0.01142317
|  |  | 39363 | 0.7678296 | 0.7674819 | 0.0001371219 | 0.7674178 | 0.01157654 | 0.7674142 | 0.0144416 |  |  | 24806 | 0.7784506 | 0.7792293 | 0.0002050436 | 0.7799189 | 0.01002272 | 0.7799133 | 0.01142317
|  |  | 39373 | 0.7678296 | 0.7674819 | 0.0001371219 | 0.7674178 | 0.01157654 | 0.7674142 | 0.0144416 |  |  | 24811 | 0.7821753 | 0.7792293 | 0.0002050436 | 0.7799189 | 0.01002272 | 0.7799133 | 0.01142317
|  |  | 39383 | 0.7788775 | 0.7674819 | 0.0001371219 | 0.7674178 | 0.01157654 | 0.7674142 | 0.0144416 |  |  | 24816 | 0.7784506 | 0.7792293 | 0.0002050436 | 0.7799189 | 0.01002272 | 0.7799133 | 0.01142317
|  |  | 39393 | 0.7678296 | 0.7674819 | 0.0001371219 | 0.7674178 | 0.01157654 | 0.7674142 | 0.0144416 |  |  | 24821 | 0.7821753 | 0.7792293 | 0.0002050436 | 0.7799189 | 0.01002272 | 0.7799133 | 0.01142317
|  |  | 39403 | 0.7678296 | 0.7674819 | 0.0001371219 | 0.7674178 | 0.01157654 | 0.7674142 | 0.0144416 |  |  | 24826 | 0.7784506 | 0.7792293 | 0.0002050436 | 0.7799189 | 0.01002272 | 0.7799133 | 0.01142317
|  |  | 39413 | 0.7733535 | 0.7674819 | 0.0001371219 | 0.7674178 | 0.01157654 | 0.7674142 | 0.0144416 |  |  | 24831 | 0.7821753 | 0.7792293 | 0.0002050436 | 0.7799189 | 0.01002272 | 0.7799133 | 0.01142317
|  |  | 39423 | 0.7678296 | 0.7674819 | 0.0001371219 | 0.7674178 | 0.01157654 | 0.7674142 | 0.0144416 |  |  | 24836 | 0.7821753 | 0.7792293 | 0.0002050436 | 0.7799189 | 0.01002272 | 0.7799133 | 0.01142317
|  |  | 39433 | 0.7678296 | 0.7674819 | 0.0001371219 | 0.7674178 | 0.01157654 | 0.7674142 | 0.0144416 |  |  | 24841 | 0.7821753 | 0.7792293 | 0.0002050436 | 0.7799189 | 0.01002272 | 0.7799133 | 0.01142317
|  |  | 39443 | 0.7678296 | 0.7674819 | 0.0001371219 | 0.7674178 | 0.01157654 | 0.7674142 | 0.0144416 |  |  | 24846 | 0.7784506 | 0.7792293 | 0.0002050436 | 0.7799189 | 0.01002272 | 0.7799133 | 0.01142317
|  |  | 39453 | 0.7623056 | 0.7674819 | 0.0001371219 | 0.7674178 | 0.01157654 | 0.7674142 | 0.0144416 |  |  | 24851 | 0.7784506 | 0.7792293 | 0.0002050436 | 0.7799189 | 0.01002272 | 0.7799133 | 0.01142317
|  |  | 39463 | 0.7678296 | 0.7674819 | 0.0001371219 | 0.7674178 | 0.01157654 | 0.7674142 | 0.0144416 |  |  | 24856 | 0.7784506 | 0.7792293 | 0.0002050436 | 0.7799189 | 0.01002272 | 0.7799133 | 0.01142317
|  |  | 39473 | 0.7623056 | 0.7674819 | 0.0001371219 | 0.7674178 | 0.01157654 | 0.7674142 | 0.0144416 |  |  | 24861 | 0.7821753 | 0.7792293 | 0.0002050436 | 0.7799189 | 0.01002272 | 0.7799133 | 0.01142317
|  |  | 39483 | 0.7678296 | 0.7674819 | 0.0001371219 | 0.7674178 | 0.01157654 | 0.7674142 | 0.0144416 |  |  | 24866 | 0.7821753 | 0.7792293 | 0.0002050436 | 0.7799189 | 0.01002272 | 0.7799133 | 0.01142317
|  |  | 39493 | 0.7623056 | 0.7674819 | 0.0001371219 | 0.7674178 | 0.01157654 | 0.7674142 | 0.0144416 |  |  | 24871 | 0.7821753 | 0.7792293 | 0.0002050436 | 0.7799189 | 0.01002272 | 0.7799133 | 0.01142317
|  |  | 39503 | 0.7678296 | 0.7674819 | 0.0001371219 | 0.7674178 | 0.01157654 | 0.7674142 | 0.0144416 |  |  | 24876 | 0.7784506 | 0.7792293 | 0.0002050436 | 0.7799189 | 0.01002272 | 0.7799133 | 0.01142317
|  |  | 39513 | 0.7733535 | 0.7674819 | 0.0001371219 | 0.7674178 | 0.01157654 | 0.7674142 | 0.0144416 |  |  | 24881 | 0.7784506 | 0.7792293 | 0.0002050436 | 0.7799189 | 0.01002272 | 0.7799133 | 0.01142317
|  |  | 39523 | 0.7678296 | 0.7674819 | 0.0001371219 | 0.7674178 | 0.01157654 | 0.7674142 | 0.0144416 |  |  | 24886 | 0.7821753 | 0.7792293 | 0.0002050436 | 0.7799189 | 0.01002272 | 0.7799133 | 0.01142317
|  |  | 39533 | 0.7678296 | 0.7674819 | 0.0001371219 | 0.7674178 | 0.01157654 | 0.7674142 | 0.0144416 |  |  | 24891 | 0.7784506 | 0.7792293 | 0.0002050436 | 0.7799189 | 0.01002272 | 0.7799133 | 0.01142317
|  |  | 39543 | 0.7623056 | 0.7674819 | 0.0001371219 | 0.7674178 | 0.01157654 | 0.7674142 | 0.0144416 |  |  | 24896 | 0.7784506 | 0.7792293 | 0.0002050436 | 0.7799189 | 0.01002272 | 0.7799133 | 0.01142317
|  |  | 39553 | 0.7733535 | 0.7674819 | 0.0001371219 | 0.7674178 | 0.01157654 | 0.7674142 | 0.0144416 |  |  | 24901 | 0.7821753 | 0.7792293 | 0.0002050436 | 0.7799189 | 0.01002272 | 0.7799133 | 0.01142317
|  |  | 39563 | 0.7678296 | 0.7674819 | 0.0001371219 | 0.7674178 | 0.01157654 | 0.7674142 | 0.0144416 |  |  | 24906 | 0.7821753 | 0.7792293 | 0.0002050436 | 0.7799189 | 0.01002272 | 0.7799133 | 0.01142317
|  |  | 39573 | 0.7678296 | 0.7674819 | 0.0001371219 | 0.7674178 | 0.01157654 | 0.7674142 | 0.0144416 |  |  | 24911 | 0.7858999 | 0.7792293 | 0.0002050436 | 0.7799189 | 0.01002272 | 0.7799133 | 0.01142317
|  |  | 39583 | 0.7733535 | 0.7674819 | 0.0001371219 | 0.7674178 | 0.01157654 | 0.7674142 | 0.0144416 |  |  | 24916 | 0.7821753 | 0.7792293 | 0.0002050436 | 0.7799189 | 0.01002272 | 0.7799133 | 0.01142317
|  |  | 39593 | 0.7678296 | 0.7674819 | 0.0001371219 | 0.7674178 | 0.01157654 | 0.7674142 | 0.0144416 |  |  | 24921 | 0.7821753 | 0.7792293 | 0.0002050436 | 0.7799189 | 0.01002272 | 0.7799133 | 0.01142317
|  |  | 39603 | 0.7678296 | 0.7674819 | 0.0001371219 | 0.7674178 | 0.01157654 | 0.7674142 | 0.0144416 |  |  | 24926 | 0.7821753 | 0.7792293 | 0.0002050436 | 0.7799189 | 0.01002272 | 0.7799133 | 0.01142317
|  |  | 39613 | 0.7678296 | 0.7674819 | 0.0001371219 | 0.7674178 | 0.01157654 | 0.7674142 | 0.0144416 |  |  | 24931 | 0.7784506 | 0.7792293 | 0.0002050436 | 0.7799189 | 0.01002272 | 0.7799133 | 0.01142317
|  |  | 39623 | 0.7678296 | 0.7674819 | 0.0001371219 | 0.7674178 | 0.01157654 | 0.7674142 | 0.0144416 |  |  | 24936 | 0.7784506 | 0.7792293 | 0.0002050436 | 0.7799189 | 0.01002272 | 0.7799133 | 0.01142317
|  |  | 39633 | 0.7678296 | 0.7674819 | 0.0001371219 | 0.7674178 | 0.01157654 | 0.7674142 | 0.0144416 |  |  | 24941 | 0.7784506 | 0.7792293 | 0.0002050436 | 0.7799189 | 0.01002272 | 0.7799133 | 0.01142317
|  |  | 39643 | 0.7678296 | 0.7674819 | 0.0001371219 | 0.7674178 | 0.01157654 | 0.7674142 | 0.0144416 |  |  | 24946 | 0.7821753 | 0.7792293 | 0.0002050436 | 0.7799189 | 0.01002272 | 0.7799133 | 0.01142317
|  |  | 39653 | 0.7678296 | 0.7674819 | 0.0001371219 | 0.7674178 | 0.01157654 | 0.7674142 | 0.0144416 |  |  | 24951 | 0.7784506 | 0.7792293 | 0.0002050436 | 0.7799189 | 0.01002272 | 0.7799133 | 0.01142317
|  |  | 39663 | 0.7678296 | 0.7674819 | 0.0001371219 | 0.7674178 | 0.01157654 | 0.7674142 | 0.0144416 |  |  | 24956 | 0.7784506 | 0.7792293 | 0.0002050436 | 0.7799189 | 0.01002272 | 0.7799133 | 0.01142317
|  |  | 39673 | 0.7623056 | 0.7674819 | 0.0001371219 | 0.7674178 | 0.01157654 | 0.7674142 | 0.0144416 |  |  | 24961 | 0.7784506 | 0.7792293 | 0.0002050436 | 0.7799189 | 0.01002272 | 0.7799133 | 0.01142317
|  |  | 39683 | 0.7733535 | 0.7674819 | 0.0001371219 | 0.7674178 | 0.01157654 | 0.7674142 | 0.0144416 |  |  | 24966 | 0.7784506 | 0.7792293 | 0.0002050436 | 0.7799189 | 0.01002272 | 0.7799133 | 0.01142317
|  |  | 39693 | 0.7733535 | 0.7674819 | 0.0001371219 | 0.7674178 | 0.01157654 | 0.7674142 | 0.0144416 |  |  | 24971 | 0.7821753 | 0.7792293 | 0.0002050436 | 0.7799189 | 0.01002272 | 0.7799133 | 0.01142317
|  |  | 39703 | 0.7678296 | 0.7674819 | 0.0001371219 | 0.7674178 | 0.01157654 | 0.7674142 | 0.0144416 |  |  | 24976 | 0.7821753 | 0.7792293 | 0.0002050436 | 0.7799189 | 0.01002272 | 0.7799133 | 0.01142317
|  |  | 39713 | 0.7733535 | 0.7674819 | 0.0001371219 | 0.7674178 | 0.01157654 | 0.7674142 | 0.0144416 |  |  | 24981 | 0.7821753 | 0.7792293 | 0.0002050436 | 0.7799189 | 0.01002272 | 0.7799133 | 0.01142317
|  |  | 39723 | 0.7678296 | 0.7674819 | 0.0001371219 | 0.7674178 | 0.01157654 | 0.7674142 | 0.0144416 |  |  | 24986 | 0.774726 | 0.7792293 | 0.0002050436 | 0.7799189 | 0.01002272 | 0.7799133 | 0.01142317
|  |  | 39733 | 0.7623056 | 0.7674819 | 0.0001371219 | 0.7674178 | 0.01157654 | 0.7674142 | 0.0144416 |  |  | 24991 | 0.7821753 | 0.7792293 | 0.0002050436 | 0.7799189 | 0.01002272 | 0.7799133 | 0.01142317
|  |  | 39743 | 0.7678296 | 0.7674819 | 0.0001371219 | 0.7674178 | 0.01157654 | 0.7674142 | 0.0144416 |  |  | 24996 | 0.7821753 | 0.7792293 | 0.0002050436 | 0.7799189 | 0.01002272 | 0.7799133 | 0.01142317
|  |  | 39753 | 0.7678296 | 0.7674819 | 0.0001371219 | 0.7674178 | 0.01157654 | 0.7674142 | 0.0144416 |  |  | 25001 | 0.7821753 | 0.7792293 | 0.0002050436 | 0.7799189 | 0.01002272 | 0.7799133 | 0.01142317
|  |  | 39763 | 0.7678296 | 0.7674819 | 0.0001371219 | 0.7674178 | 0.01157654 | 0.7674142 | 0.0144416 |  |  | 25006 | 0.7821753 | 0.7792293 | 0.0002050436 | 0.7799189 | 0.01002272 | 0.7799133 | 0.01142317
|  |  | 39773 | 0.7678296 | 0.7674819 | 0.0001371219 | 0.7674178 | 0.01157654 | 0.7674142 | 0.0144416 |  |  | 25011 | 0.7858999 | 0.7792293 | 0.0002050436 | 0.7799189 | 0.01002272 | 0.7799133 | 0.01142317
|  |  | 39783 | 0.7623056 | 0.7674819 | 0.0001371219 | 0.7674178 | 0.01157654 | 0.7674142 | 0.0144416 |  |  | 25016 | 0.7784506 | 0.7792293 | 0.0002050436 | 0.7799189 | 0.01002272 | 0.7799133 | 0.01142317
|  |  | 39793 | 0.7678296 | 0.7674819 | 0.0001371219 | 0.7674178 | 0.01157654 | 0.7674142 | 0.0144416 |  |  | 25021 | 0.7821753 | 0.7792293 | 0.0002050436 | 0.7799189 | 0.01002272 | 0.7799133 | 0.01142317
|  |  | 39803 | 0.7678296 | 0.7674819 | 0.0001371219 | 0.7674178 | 0.01157654 | 0.7674142 | 0.0144416 |  |  | 25026 | 0.7784506 | 0.7792293 | 0.0002050436 | 0.7799189 | 0.01002272 | 0.7799133 | 0.01142317
|  |  | 39813 | 0.7733535 | 0.7674819 | 0.0001371219 | 0.7674178 | 0.01157654 | 0.7674142 | 0.0144416 |  |  | 25031 | 0.7821753 | 0.7792293 | 0.0002050436 | 0.7799189 | 0.01002272 | 0.7799133 | 0.01142317
|  |  | 39823 | 0.7623056 | 0.7674819 | 0.0001371219 | 0.7674178 | 0.01157654 | 0.7674142 | 0.0144416 |  |  | 25036 | 0.7784506 | 0.7792293 | 0.0002050436 | 0.7799189 | 0.01002272 | 0.7799133 | 0.01142317
|  |  | 39833 | 0.7733535 | 0.7674819 | 0.0001371219 | 0.7674178 | 0.01157654 | 0.7674142 | 0.0144416 |  |  | 25041 | 0.7784506 | 0.7792293 | 0.0002050436 | 0.7799189 | 0.01002272 | 0.7799133 | 0.01142317
|  |  | 39843 | 0.7678296 | 0.7674819 | 0.0001371219 | 0.7674178 | 0.01157654 | 0.7674142 | 0.0144416 |  |  | 25046 | 0.7821753 | 0.7792293 | 0.0002050436 | 0.7799189 | 0.01002272 | 0.7799133 | 0.01142317
|  |  | 39853 | 0.7733535 | 0.7674819 | 0.0001371219 | 0.7674178 | 0.01157654 | 0.7674142 | 0.0144416 |  |  | 25051 | 0.7821753 | 0.7792293 | 0.0002050436 | 0.7799189 | 0.01002272 | 0.7799133 | 0.01142317
|  |  | 39863 | 0.7788775 | 0.7674819 | 0.0001371219 | 0.7674178 | 0.01157654 | 0.7674142 | 0.0144416 |  |  | 25056 | 0.7784506 | 0.7792293 | 0.0002050436 | 0.7799189 | 0.01002272 | 0.7799133 | 0.01142317
|  |  | 39873 | 0.7733535 | 0.7674819 | 0.0001371219 | 0.7674178 | 0.01157654 | 0.7674142 | 0.0144416 |  |  | 25061 | 0.7821753 | 0.7792293 | 0.0002050436 | 0.7799189 | 0.01002272 | 0.7799133 | 0.01142317
|  |  | 39883 | 0.7733535 | 0.7674819 | 0.0001371219 | 0.7674178 | 0.01157654 | 0.7674142 | 0.0144416 |  |  | 25066 | 0.7821753 | 0.7792293 | 0.0002050436 | 0.7799189 | 0.01002272 | 0.7799133 | 0.01142317
|  |  | 39893 | 0.7733535 | 0.7674819 | 0.0001371219 | 0.7674178 | 0.01157654 | 0.7674142 | 0.0144416 |  |  | 25071 | 0.7821753 | 0.7792293 | 0.0002050436 | 0.7799189 | 0.01002272 | 0.7799133 | 0.01142317
|  |  | 39903 | 0.7733535 | 0.7674819 | 0.0001371219 | 0.7674178 | 0.01157654 | 0.7674142 | 0.0144416 |  |  | 25076 | 0.7784506 | 0.7792293 | 0.0002050436 | 0.7799189 | 0.01002272 | 0.7799133 | 0.01142317
|  |  | 39913 | 0.7733535 | 0.7674819 | 0.0001371219 | 0.7674178 | 0.01157654 | 0.7674142 | 0.0144416 |  |  | 25081 | 0.7784506 | 0.7792293 | 0.0002050436 | 0.7799189 | 0.01002272 | 0.7799133 | 0.01142317
|  |  | 39923 | 0.7733535 | 0.7674819 | 0.0001371219 | 0.7674178 | 0.01157654 | 0.7674142 | 0.0144416 |  |  | 25086 | 0.7784506 | 0.7792293 | 0.0002050436 | 0.7799189 | 0.01002272 | 0.7799133 | 0.01142317
|  |  | 39933 | 0.7733535 | 0.7674819 | 0.0001371219 | 0.7674178 | 0.01157654 | 0.7674142 | 0.0144416 |  |  | 25091 | 0.7821753 | 0.7792293 | 0.0002050436 | 0.7799189 | 0.01002272 | 0.7799133 | 0.01142317
|  |  | 39943 | 0.7733535 | 0.7674819 | 0.0001371219 | 0.7674178 | 0.01157654 | 0.7674142 | 0.0144416 |  |  | 25096 | 0.774726 | 0.7792293 | 0.0002050436 | 0.7799189 | 0.01002272 | 0.7799133 | 0.01142317
|  |  | 39953 | 0.7733535 | 0.7674819 | 0.0001371219 | 0.7674178 | 0.01157654 | 0.7674142 | 0.0144416 |  |  | 25101 | 0.7784506 | 0.7792293 | 0.0002050436 | 0.7799189 | 0.01002272 | 0.7799133 | 0.01142317
|  |  | 39963 | 0.7623056 | 0.7674819 | 0.0001371219 | 0.7674178 | 0.01157654 | 0.7674142 | 0.0144416 |  |  | 25106 | 0.7784506 | 0.7792293 | 0.0002050436 | 0.7799189 | 0.01002272 | 0.7799133 | 0.01142317
|  |  | 39973 | 0.7678296 | 0.7674819 | 0.0001371219 | 0.7674178 | 0.01157654 | 0.7674142 | 0.0144416 |  |  | 25111 | 0.7821753 | 0.7792293 | 0.0002050436 | 0.7799189 | 0.01002272 | 0.7799133 | 0.01142317
|  |  | 39983 | 0.7678296 | 0.7674819 | 0.0001371219 | 0.7674178 | 0.01157654 | 0.7674142 | 0.0144416 |  |  | 25116 | 0.7821753 | 0.7792293 | 0.0002050436 | 0.7799189 | 0.01002272 | 0.7799133 | 0.01142317
|  |  | 39993 | 0.7733535 | 0.7674819 | 0.0001371219 | 0.7674178 | 0.01157654 | 0.7674142 | 0.0144416 |  |  | 25121 | 0.7821753 | 0.7792293 | 0.0002050436 | 0.7799189 | 0.01002272 | 0.7799133 | 0.01142317
|  |  | 40003 | 0.7623056 | 0.7674819 | 0.0001371219 | 0.7674178 | 0.01157654 | 0.7674142 | 0.0144416 |  |  | 25126 | 0.7821753 | 0.7792293 | 0.0002050436 | 0.7799189 | 0.01002272 | 0.7799133 | 0.01142317
|  |  | 40013 | 0.7623056 | 0.7674819 | 0.0001371219 | 0.7674178 | 0.01157654 | 0.7674142 | 0.0144416 |  |  | 25131 | 0.7821753 | 0.7792293 | 0.0002050436 | 0.7799189 | 0.01002272 | 0.7799133 | 0.01142317
|  |  | 40023 | 0.7733535 | 0.7674819 | 0.0001371219 | 0.7674178 | 0.01157654 | 0.7674142 | 0.0144416 |  |  | 25136 | 0.7821753 | 0.7792293 | 0.0002050436 | 0.7799189 | 0.01002272 | 0.7799133 | 0.01142317
|  |  | 40033 | 0.7788775 | 0.7674819 | 0.0001371219 | 0.7674178 | 0.01157654 | 0.7674142 | 0.0144416 |  |  | 25141 | 0.7784506 | 0.7792293 | 0.0002050436 | 0.7799189 | 0.01002272 | 0.7799133 | 0.01142317
|  |  | 40043 | 0.7678296 | 0.7674819 | 0.0001371219 | 0.7674178 | 0.01157654 | 0.7674142 | 0.0144416 |  |  | 25146 | 0.7821753 | 0.7792293 | 0.0002050436 | 0.7799189 | 0.01002272 | 0.7799133 | 0.01142317
|  |  | 40053 | 0.7623056 | 0.7674819 | 0.0001371219 | 0.7674178 | 0.01157654 | 0.7674142 | 0.0144416 |  |  | 25151 | 0.7784506 | 0.7792293 | 0.0002050436 | 0.7799189 | 0.01002272 | 0.7799133 | 0.01142317
|  |  | 40063 | 0.7678296 | 0.7674819 | 0.0001371219 | 0.7674178 | 0.01157654 | 0.7674142 | 0.0144416 |  |  | 25156 | 0.7821753 | 0.7792293 | 0.0002050436 | 0.7799189 | 0.01002272 | 0.7799133 | 0.01142317
|  |  | 40073 | 0.7733535 | 0.7674819 | 0.0001371219 | 0.7674178 | 0.01157654 | 0.7674142 | 0.0144416 |  |  | 25161 | 0.7784506 | 0.7792293 | 0.0002050436 | 0.7799189 | 0.01002272 | 0.7799133 | 0.01142317
|  |  | 40083 | 0.7733535 | 0.7674819 | 0.0001371219 | 0.7674178 | 0.01157654 | 0.7674142 | 0.0144416 |  |  | 25166 | 0.774726 | 0.7792293 | 0.0002050436 | 0.7799189 | 0.01002272 | 0.7799133 | 0.01142317
|  |  | 40093 | 0.7678296 | 0.7674819 | 0.0001371219 | 0.7674178 | 0.01157654 | 0.7674142 | 0.0144416 |  |  | 25171 | 0.7821753 | 0.7792293 | 0.0002050436 | 0.7799189 | 0.01002272 | 0.7799133 | 0.01142317
|  |  | 40103 | 0.7623056 | 0.7674819 | 0.0001371219 | 0.7674178 | 0.01157654 | 0.7674142 | 0.0144416 |  |  | 25176 | 0.7821753 | 0.7792293 | 0.0002050436 | 0.7799189 | 0.01002272 | 0.7799133 | 0.01142317
|  |  | 40113 | 0.7678296 | 0.7674819 | 0.0001371219 | 0.7674178 | 0.01157654 | 0.7674142 | 0.0144416 |  |  | 25181 | 0.7821753 | 0.7792293 | 0.0002050436 | 0.7799189 | 0.01002272 | 0.7799133 | 0.01142317
|  |  | 40123 | 0.7623056 | 0.7674819 | 0.0001371219 | 0.7674178 | 0.01157654 | 0.7674142 | 0.0144416 |  |  | 25186 | 0.774726 | 0.7792293 | 0.0002050436 | 0.7799189 | 0.01002272 | 0.7799133 | 0.01142317
|  |  | 40133 | 0.7733535 | 0.7674819 | 0.0001371219 | 0.7674178 | 0.01157654 | 0.7674142 | 0.0144416 |  |  | 25191 | 0.7784506 | 0.7792293 | 0.0002050436 | 0.7799189 | 0.01002272 | 0.7799133 | 0.01142317
|  |  | 40143 | 0.7733535 | 0.7674819 | 0.0001371219 | 0.7674178 | 0.01157654 | 0.7674142 | 0.0144416 |  |  | 25196 | 0.7784506 | 0.7792293 | 0.0002050436 | 0.7799189 | 0.01002272 | 0.7799133 | 0.01142317
|  |  | 40153 | 0.7678296 | 0.7674819 | 0.0001371219 | 0.7674178 | 0.01157654 | 0.7674142 | 0.0144416 |  |  | 25201 | 0.7784506 | 0.7792293 | 0.0002050436 | 0.7799189 | 0.01002272 | 0.7799133 | 0.01142317
|  |  | 40163 | 0.7733535 | 0.7674819 | 0.0001371219 | 0.7674178 | 0.01157654 | 0.7674142 | 0.0144416 |  |  | 25206 | 0.7784506 | 0.7792293 | 0.0002050436 | 0.7799189 | 0.01002272 | 0.7799133 | 0.01142317
|  |  | 40173 | 0.7623056 | 0.7674819 | 0.0001371219 | 0.7674178 | 0.01157654 | 0.7674142 | 0.0144416 |  |  | 25211 | 0.7784506 | 0.7792293 | 0.0002050436 | 0.7799189 | 0.01002272 | 0.7799133 | 0.01142317
|  |  | 40183 | 0.7678296 | 0.7674819 | 0.0001371219 | 0.7674178 | 0.01157654 | 0.7674142 | 0.0144416 |  |  | 25216 | 0.7821753 | 0.7792293 | 0.0002050436 | 0.7799189 | 0.01002272 | 0.7799133 | 0.01142317
|  |  | 40193 | 0.7678296 | 0.7674819 | 0.0001371219 | 0.7674178 | 0.01157654 | 0.7674142 | 0.0144416 |  |  | 25221 | 0.7821753 | 0.7792293 | 0.0002050436 | 0.7799189 | 0.01002272 | 0.7799133 | 0.01142317
|  |  | 40203 | 0.7623056 | 0.7674819 | 0.0001371219 | 0.7674178 | 0.01157654 | 0.7674142 | 0.0144416 |  |  | 25226 | 0.774726 | 0.7792293 | 0.0002050436 | 0.7799189 | 0.01002272 | 0.7799133 | 0.01142317
|  |  | 40213 | 0.7623056 | 0.7674819 | 0.0001371219 | 0.7674178 | 0.01157654 | 0.7674142 | 0.0144416 |  |  | 25231 | 0.7821753 | 0.7792293 | 0.0002050436 | 0.7799189 | 0.01002272 | 0.7799133 | 0.01142317
|  |  | 40223 | 0.7678296 | 0.7674819 | 0.0001371219 | 0.7674178 | 0.01157654 | 0.7674142 | 0.0144416 |  |  | 25236 | 0.7821753 | 0.7792293 | 0.0002050436 | 0.7799189 | 0.01002272 | 0.7799133 | 0.01142317
|  |  | 40233 | 0.7623056 | 0.7674819 | 0.0001371219 | 0.7674178 | 0.01157654 | 0.7674142 | 0.0144416 |  |  | 25241 | 0.7821753 | 0.7792293 | 0.0002050436 | 0.7799189 | 0.01002272 | 0.7799133 | 0.01142317
|  |  | 40243 | 0.7623056 | 0.7674819 | 0.0001371219 | 0.7674178 | 0.01157654 | 0.7674142 | 0.0144416 |  |  | 25246 | 0.7784506 | 0.7792293 | 0.0002050436 | 0.7799189 | 0.01002272 | 0.7799133 | 0.01142317
|  |  | 40253 | 0.7733535 | 0.7674819 | 0.0001371219 | 0.7674178 | 0.01157654 | 0.7674142 | 0.0144416 |  |  | 25251 | 0.7821753 | 0.7792293 | 0.0002050436 | 0.7799189 | 0.01002272 | 0.7799133 | 0.01142317
|  |  | 40263 | 0.7623056 | 0.7674819 | 0.0001371219 | 0.7674178 | 0.01157654 | 0.7674142 | 0.0144416 |  |  | 25256 | 0.7784506 | 0.7792293 | 0.0002050436 | 0.7799189 | 0.01002272 | 0.7799133 | 0.01142317
|  |  | 40273 | 0.7623056 | 0.7674819 | 0.0001371219 | 0.7674178 | 0.01157654 | 0.7674142 | 0.0144416 |  |  | 25261 | 0.7821753 | 0.7792293 | 0.0002050436 | 0.7799189 | 0.01002272 | 0.7799133 | 0.01142317
|  |  | 40283 | 0.7678296 | 0.7674819 | 0.0001371219 | 0.7674178 | 0.01157654 | 0.7674142 | 0.0144416 |  |  | 25266 | 0.7784506 | 0.7792293 | 0.0002050436 | 0.7799189 | 0.01002272 | 0.7799133 | 0.01142317
|  |  | 40293 | 0.7678296 | 0.7674819 | 0.0001371219 | 0.7674178 | 0.01157654 | 0.7674142 | 0.0144416 |  |  | 25271 | 0.7821753 | 0.7792293 | 0.0002050436 | 0.7799189 | 0.01002272 | 0.7799133 | 0.01142317
|  |  | 40303 | 0.7623056 | 0.7674819 | 0.0001371219 | 0.7674178 | 0.01157654 | 0.7674142 | 0.0144416 |  |  | 25276 | 0.7784506 | 0.7792293 | 0.0002050436 | 0.7799189 | 0.01002272 | 0.7799133 | 0.01142317
|  |  | 40313 | 0.7623056 | 0.7674819 | 0.0001371219 | 0.7674178 | 0.01157654 | 0.7674142 | 0.0144416 |  |  | 25281 | 0.7821753 | 0.7792293 | 0.0002050436 | 0.7799189 | 0.01002272 | 0.7799133 | 0.01142317
|  |  | 40323 | 0.7733535 | 0.7674819 | 0.0001371219 | 0.7674178 | 0.01157654 | 0.7674142 | 0.0144416 |  |  | 25286 | 0.7821753 | 0.7792293 | 0.0002050436 | 0.7799189 | 0.01002272 | 0.7799133 | 0.01142317
|  |  | 40333 | 0.7678296 | 0.7674819 | 0.0001371219 | 0.7674178 | 0.01157654 | 0.7674142 | 0.0144416 |  |  | 25291 | 0.7784506 | 0.7792293 | 0.0002050436 | 0.7799189 | 0.01002272 | 0.7799133 | 0.01142317
|  |  | 40343 | 0.7678296 | 0.7674819 | 0.0001371219 | 0.7674178 | 0.01157654 | 0.7674142 | 0.0144416 |  |  | 25296 | 0.7821753 | 0.7792293 | 0.0002050436 | 0.7799189 | 0.01002272 | 0.7799133 | 0.01142317
|  |  | 40353 | 0.7733535 | 0.7674819 | 0.0001371219 | 0.7674178 | 0.01157654 | 0.7674142 | 0.0144416 |  |  | 25301 | 0.7821753 | 0.7792293 | 0.0002050436 | 0.7799189 | 0.01002272 | 0.7799133 | 0.01142317
|  |  | 40363 | 0.7623056 | 0.7674819 | 0.0001371219 | 0.7674178 | 0.01157654 | 0.7674142 | 0.0144416 |  |  | 25306 | 0.7784506 | 0.7792293 | 0.0002050436 | 0.7799189 | 0.01002272 | 0.7799133 | 0.01142317
|  |  | 40373 | 0.7678296 | 0.7674819 | 0.0001371219 | 0.7674178 | 0.01157654 | 0.7674142 | 0.0144416 |  |  | 25311 | 0.7784506 | 0.7792293 | 0.0002050436 | 0.7799189 | 0.01002272 | 0.7799133 | 0.01142317
|  |  | 40383 | 0.7678296 | 0.7674819 | 0.0001371219 | 0.7674178 | 0.01157654 | 0.7674142 | 0.0144416 |  |  | 25316 | 0.774726 | 0.7792293 | 0.0002050436 | 0.7799189 | 0.01002272 | 0.7799133 | 0.01142317
|  |  | 40393 | 0.7623056 | 0.7674819 | 0.0001371219 | 0.7674178 | 0.01157654 | 0.7674142 | 0.0144416 |  |  | 25321 | 0.7821753 | 0.7792293 | 0.0002050436 | 0.7799189 | 0.01002272 | 0.7799133 | 0.01142317
|  |  | 40403 | 0.7678296 | 0.7674819 | 0.0001371219 | 0.7674178 | 0.01157654 | 0.7674142 | 0.0144416 |  |  | 25326 | 0.7784506 | 0.7792293 | 0.0002050436 | 0.7799189 | 0.01002272 | 0.7799133 | 0.01142317
|  |  | 40413 | 0.7678296 | 0.7674819 | 0.0001371219 | 0.7674178 | 0.01157654 | 0.7674142 | 0.0144416 |  |  | 25331 | 0.7821753 | 0.7792293 | 0.0002050436 | 0.7799189 | 0.01002272 | 0.7799133 | 0.01142317
|  |  | 40423 | 0.7567817 | 0.7674819 | 0.0001371219 | 0.7674178 | 0.01157654 | 0.7674142 | 0.0144416 |  |  | 25336 | 0.7784506 | 0.7792293 | 0.0002050436 | 0.7799189 | 0.01002272 | 0.7799133 | 0.01142317
|  |  | 40433 | 0.7678296 | 0.7674819 | 0.0001371219 | 0.7674178 | 0.01157654 | 0.7674142 | 0.0144416 |  |  | 25341 | 0.7784506 | 0.7792293 | 0.0002050436 | 0.7799189 | 0.01002272 | 0.7799133 | 0.01142317
|  |  | 40443 | 0.7678296 | 0.7674819 | 0.0001371219 | 0.7674178 | 0.01157654 | 0.7674142 | 0.0144416 |  |  | 25346 | 0.7821753 | 0.7792293 | 0.0002050436 | 0.7799189 | 0.01002272 | 0.7799133 | 0.01142317
|  |  | 40453 | 0.7678296 | 0.7674819 | 0.0001371219 | 0.7674178 | 0.01157654 | 0.7674142 | 0.0144416 |  |  | 25351 | 0.7821753 | 0.7792293 | 0.0002050436 | 0.7799189 | 0.01002272 | 0.7799133 | 0.01142317
|  |  | 40463 | 0.7678296 | 0.7674819 | 0.0001371219 | 0.7674178 | 0.01157654 | 0.7674142 | 0.0144416 |  |  | 25356 | 0.7784506 | 0.7792293 | 0.0002050436 | 0.7799189 | 0.01002272 | 0.7799133 | 0.01142317
|  |  | 40473 | 0.7623056 | 0.7674819 | 0.0001371219 | 0.7674178 | 0.01157654 | 0.7674142 | 0.0144416 |  |  | 25361 | 0.7784506 | 0.7792293 | 0.0002050436 | 0.7799189 | 0.01002272 | 0.7799133 | 0.01142317
|  |  | 40483 | 0.7623056 | 0.7674819 | 0.0001371219 | 0.7674178 | 0.01157654 | 0.7674142 | 0.0144416 |  |  | 25366 | 0.7784506 | 0.7792293 | 0.0002050436 | 0.7799189 | 0.01002272 | 0.7799133 | 0.01142317
|  |  | 40493 | 0.7678296 | 0.7674819 | 0.0001371219 | 0.7674178 | 0.01157654 | 0.7674142 | 0.0144416 |  |  | 25371 | 0.7784506 | 0.7792293 | 0.0002050436 | 0.7799189 | 0.01002272 | 0.7799133 | 0.01142317
|  |  | 40503 | 0.7623056 | 0.7674819 | 0.0001371219 | 0.7674178 | 0.01157654 | 0.7674142 | 0.0144416 |  |  | 25376 | 0.7784506 | 0.7792293 | 0.0002050436 | 0.7799189 | 0.01002272 | 0.7799133 | 0.01142317
|  |  | 40513 | 0.7678296 | 0.7674819 | 0.0001371219 | 0.7674178 | 0.01157654 | 0.7674142 | 0.0144416 |  |  | 25381 | 0.7784506 | 0.7792293 | 0.0002050436 | 0.7799189 | 0.01002272 | 0.7799133 | 0.01142317
|  |  | 40523 | 0.7733535 | 0.7674819 | 0.0001371219 | 0.7674178 | 0.01157654 | 0.7674142 | 0.0144416 |  |  | 25386 | 0.7784506 | 0.7792293 | 0.0002050436 | 0.7799189 | 0.01002272 | 0.7799133 | 0.01142317
|  |  | 40533 | 0.7623056 | 0.7674819 | 0.0001371219 | 0.7674178 | 0.01157654 | 0.7674142 | 0.0144416 |  |  | 25391 | 0.7784506 | 0.7792293 | 0.0002050436 | 0.7799189 | 0.01002272 | 0.7799133 | 0.01142317
|  |  | 40543 | 0.7678296 | 0.7674819 | 0.0001371219 | 0.7674178 | 0.01157654 | 0.7674142 | 0.0144416 |  |  | 25396 | 0.7821753 | 0.7792293 | 0.0002050436 | 0.7799189 | 0.01002272 | 0.7799133 | 0.01142317
|  |  | 40553 | 0.7678296 | 0.7674819 | 0.0001371219 | 0.7674178 | 0.01157654 | 0.7674142 | 0.0144416 |  |  | 25401 | 0.7821753 | 0.7792293 | 0.0002050436 | 0.7799189 | 0.01002272 | 0.7799133 | 0.01142317
|  |  | 40563 | 0.7678296 | 0.7674819 | 0.0001371219 | 0.7674178 | 0.01157654 | 0.7674142 | 0.0144416 |  |  | 25406 | 0.7784506 | 0.7792293 | 0.0002050436 | 0.7799189 | 0.01002272 | 0.7799133 | 0.01142317
|  |  | 40573 | 0.7733535 | 0.7674819 | 0.0001371219 | 0.7674178 | 0.01157654 | 0.7674142 | 0.0144416 |  |  | 25411 | 0.774726 | 0.7792293 | 0.0002050436 | 0.7799189 | 0.01002272 | 0.7799133 | 0.01142317
|  |  | 40583 | 0.7623056 | 0.7674819 | 0.0001371219 | 0.7674178 | 0.01157654 | 0.7674142 | 0.0144416 |  |  | 25416 | 0.7821753 | 0.7792293 | 0.0002050436 | 0.7799189 | 0.01002272 | 0.7799133 | 0.01142317
|  |  | 40593 | 0.7678296 | 0.7674819 | 0.0001371219 | 0.7674178 | 0.01157654 | 0.7674142 | 0.0144416 |  |  | 25421 | 0.7821753 | 0.7792293 | 0.0002050436 | 0.7799189 | 0.01002272 | 0.7799133 | 0.01142317
|  |  | 40603 | 0.7623056 | 0.7674819 | 0.0001371219 | 0.7674178 | 0.01157654 | 0.7674142 | 0.0144416 |  |  | 25426 | 0.7784506 | 0.7792293 | 0.0002050436 | 0.7799189 | 0.01002272 | 0.7799133 | 0.01142317
|  |  | 40613 | 0.7733535 | 0.7674819 | 0.0001371219 | 0.7674178 | 0.01157654 | 0.7674142 | 0.0144416 |  |  | 25431 | 0.7821753 | 0.7792293 | 0.0002050436 | 0.7799189 | 0.01002272 | 0.7799133 | 0.01142317
|  |  | 40623 | 0.7678296 | 0.7674819 | 0.0001371219 | 0.7674178 | 0.01157654 | 0.7674142 | 0.0144416 |  |  | 25436 | 0.7784506 | 0.7792293 | 0.0002050436 | 0.7799189 | 0.01002272 | 0.7799133 | 0.01142317
|  |  | 40633 | 0.7678296 | 0.7674819 | 0.0001371219 | 0.7674178 | 0.01157654 | 0.7674142 | 0.0144416 |  |  | 25441 | 0.7821753 | 0.7792293 | 0.0002050436 | 0.7799189 | 0.01002272 | 0.7799133 | 0.01142317
|  |  | 40643 | 0.7678296 | 0.7674819 | 0.0001371219 | 0.7674178 | 0.01157654 | 0.7674142 | 0.0144416 |  |  | 25446 | 0.774726 | 0.7792293 | 0.0002050436 | 0.7799189 | 0.01002272 | 0.7799133 | 0.01142317
|  |  | 40653 | 0.7678296 | 0.7674819 | 0.0001371219 | 0.7674178 | 0.01157654 | 0.7674142 | 0.0144416 |  |  | 25451 | 0.7784506 | 0.7792293 | 0.0002050436 | 0.7799189 | 0.01002272 | 0.7799133 | 0.01142317
|  |  | 40663 | 0.7678296 | 0.7674819 | 0.0001371219 | 0.7674178 | 0.01157654 | 0.7674142 | 0.0144416 |  |  | 25456 | 0.7821753 | 0.7792293 | 0.0002050436 | 0.7799189 | 0.01002272 | 0.7799133 | 0.01142317
|  |  | 40673 | 0.7678296 | 0.7674819 | 0.0001371219 | 0.7674178 | 0.01157654 | 0.7674142 | 0.0144416 |  |  | 25461 | 0.7821753 | 0.7792293 | 0.0002050436 | 0.7799189 | 0.01002272 | 0.7799133 | 0.01142317
|  |  | 40683 | 0.7623056 | 0.7674819 | 0.0001371219 | 0.7674178 | 0.01157654 | 0.7674142 | 0.0144416 |  |  | 25466 | 0.7821753 | 0.7792293 | 0.0002050436 | 0.7799189 | 0.01002272 | 0.7799133 | 0.01142317
|  |  | 40693 | 0.7623056 | 0.7674819 | 0.0001371219 | 0.7674178 | 0.01157654 | 0.7674142 | 0.0144416 |  |  | 25471 | 0.774726 | 0.7792293 | 0.0002050436 | 0.7799189 | 0.01002272 | 0.7799133 | 0.01142317
|  |  | 40703 | 0.7733535 | 0.7674819 | 0.0001371219 | 0.7674178 | 0.01157654 | 0.7674142 | 0.0144416 |  |  | 25476 | 0.7784506 | 0.7792293 | 0.0002050436 | 0.7799189 | 0.01002272 | 0.7799133 | 0.01142317
|  |  | 40713 | 0.7733535 | 0.7674819 | 0.0001371219 | 0.7674178 | 0.01157654 | 0.7674142 | 0.0144416 |  |  | 25481 | 0.7784506 | 0.7792293 | 0.0002050436 | 0.7799189 | 0.01002272 | 0.7799133 | 0.01142317
|  |  | 40723 | 0.7678296 | 0.7674819 | 0.0001371219 | 0.7674178 | 0.01157654 | 0.7674142 | 0.0144416 |  |  | 25486 | 0.7784506 | 0.7792293 | 0.0002050436 | 0.7799189 | 0.01002272 | 0.7799133 | 0.01142317
|  |  | 40733 | 0.7733535 | 0.7674819 | 0.0001371219 | 0.7674178 | 0.01157654 | 0.7674142 | 0.0144416 |  |  | 25491 | 0.7821753 | 0.7792293 | 0.0002050436 | 0.7799189 | 0.01002272 | 0.7799133 | 0.01142317
|  |  | 40743 | 0.7733535 | 0.7674819 | 0.0001371219 | 0.7674178 | 0.01157654 | 0.7674142 | 0.0144416 |  |  | 25496 | 0.7784506 | 0.7792293 | 0.0002050436 | 0.7799189 | 0.01002272 | 0.7799133 | 0.01142317
|  |  | 40753 | 0.7733535 | 0.7674819 | 0.0001371219 | 0.7674178 | 0.01157654 | 0.7674142 | 0.0144416 |  |  | 25501 | 0.7784506 | 0.7792293 | 0.0002050436 | 0.7799189 | 0.01002272 | 0.7799133 | 0.01142317
|  |  | 40763 | 0.7623056 | 0.7674819 | 0.0001371219 | 0.7674178 | 0.01157654 | 0.7674142 | 0.0144416 |  |  | 25506 | 0.7784506 | 0.7792293 | 0.0002050436 | 0.7799189 | 0.01002272 | 0.7799133 | 0.01142317
|  |  | 40773 | 0.7733535 | 0.7674819 | 0.0001371219 | 0.7674178 | 0.01157654 | 0.7674142 | 0.0144416 |  |  | 25511 | 0.7821753 | 0.7792293 | 0.0002050436 | 0.7799189 | 0.01002272 | 0.7799133 | 0.01142317
|  |  | 40783 | 0.7733535 | 0.7674819 | 0.0001371219 | 0.7674178 | 0.01157654 | 0.7674142 | 0.0144416 |  |  | 25516 | 0.7784506 | 0.7792293 | 0.0002050436 | 0.7799189 | 0.01002272 | 0.7799133 | 0.01142317
|  |  | 40793 | 0.7678296 | 0.7674819 | 0.0001371219 | 0.7674178 | 0.01157654 | 0.7674142 | 0.0144416 |  |  | 25521 | 0.7784506 | 0.7792293 | 0.0002050436 | 0.7799189 | 0.01002272 | 0.7799133 | 0.01142317
|  |  | 40803 | 0.7678296 | 0.7674819 | 0.0001371219 | 0.7674178 | 0.01157654 | 0.7674142 | 0.0144416 |  |  | 25526 | 0.7784506 | 0.7792293 | 0.0002050436 | 0.7799189 | 0.01002272 | 0.7799133 | 0.01142317
|  |  | 40813 | 0.7678296 | 0.7674819 | 0.0001371219 | 0.7674178 | 0.01157654 | 0.7674142 | 0.0144416 |  |  | 25531 | 0.7784506 | 0.7792293 | 0.0002050436 | 0.7799189 | 0.01002272 | 0.7799133 | 0.01142317
|  |  | 40823 | 0.7788775 | 0.7674819 | 0.0001371219 | 0.7674178 | 0.01157654 | 0.7674142 | 0.0144416 |  |  | 25536 | 0.774726 | 0.7792293 | 0.0002050436 | 0.7799189 | 0.01002272 | 0.7799133 | 0.01142317
|  |  | 40833 | 0.7623056 | 0.7674819 | 0.0001371219 | 0.7674178 | 0.01157654 | 0.7674142 | 0.0144416 |  |  | 25541 | 0.7821753 | 0.7792293 | 0.0002050436 | 0.7799189 | 0.01002272 | 0.7799133 | 0.01142317
|  |  | 40843 | 0.7788775 | 0.7674819 | 0.0001371219 | 0.7674178 | 0.01157654 | 0.7674142 | 0.0144416 |  |  | 25546 | 0.7821753 | 0.7792293 | 0.0002050436 | 0.7799189 | 0.01002272 | 0.7799133 | 0.01142317
|  |  | 40853 | 0.7678296 | 0.7674819 | 0.0001371219 | 0.7674178 | 0.01157654 | 0.7674142 | 0.0144416 |  |  | 25551 | 0.7784506 | 0.7792293 | 0.0002050436 | 0.7799189 | 0.01002272 | 0.7799133 | 0.01142317
|  |  | 40863 | 0.7678296 | 0.7674819 | 0.0001371219 | 0.7674178 | 0.01157654 | 0.7674142 | 0.0144416 |  |  | 25556 | 0.774726 | 0.7792293 | 0.0002050436 | 0.7799189 | 0.01002272 | 0.7799133 | 0.01142317
|  |  | 40873 | 0.7623056 | 0.7674819 | 0.0001371219 | 0.7674178 | 0.01157654 | 0.7674142 | 0.0144416 |  |  | 25561 | 0.7784506 | 0.7792293 | 0.0002050436 | 0.7799189 | 0.01002272 | 0.7799133 | 0.01142317
|  |  | 40883 | 0.7678296 | 0.7674819 | 0.0001371219 | 0.7674178 | 0.01157654 | 0.7674142 | 0.0144416 |  |  | 25566 | 0.7821753 | 0.7792293 | 0.0002050436 | 0.7799189 | 0.01002272 | 0.7799133 | 0.01142317
|  |  | 40893 | 0.7733535 | 0.7674819 | 0.0001371219 | 0.7674178 | 0.01157654 | 0.7674142 | 0.0144416 |  |  | 25571 | 0.7821753 | 0.7792293 | 0.0002050436 | 0.7799189 | 0.01002272 | 0.7799133 | 0.01142317
|  |  | 40903 | 0.7678296 | 0.7674819 | 0.0001371219 | 0.7674178 | 0.01157654 | 0.7674142 | 0.0144416 |  |  | 25576 | 0.7784506 | 0.7792293 | 0.0002050436 | 0.7799189 | 0.01002272 | 0.7799133 | 0.01142317
|  |  | 40913 | 0.7678296 | 0.7674819 | 0.0001371219 | 0.7674178 | 0.01157654 | 0.7674142 | 0.0144416 |  |  | 25581 | 0.7784506 | 0.7792293 | 0.0002050436 | 0.7799189 | 0.01002272 | 0.7799133 | 0.01142317
|  |  | 40923 | 0.7623056 | 0.7674819 | 0.0001371219 | 0.7674178 | 0.01157654 | 0.7674142 | 0.0144416 |  |  | 25586 | 0.7821753 | 0.7792293 | 0.0002050436 | 0.7799189 | 0.01002272 | 0.7799133 | 0.01142317
|  |  | 40933 | 0.7623056 | 0.7674819 | 0.0001371219 | 0.7674178 | 0.01157654 | 0.7674142 | 0.0144416 |  |  | 25591 | 0.7784506 | 0.7792293 | 0.0002050436 | 0.7799189 | 0.01002272 | 0.7799133 | 0.01142317
|  |  | 40943 | 0.7678296 | 0.7674819 | 0.0001371219 | 0.7674178 | 0.01157654 | 0.7674142 | 0.0144416 |  |  | 25596 | 0.7784506 | 0.7792293 | 0.0002050436 | 0.7799189 | 0.01002272 | 0.7799133 | 0.01142317
|  |  | 40953 | 0.7678296 | 0.7674819 | 0.0001371219 | 0.7674178 | 0.01157654 | 0.7674142 | 0.0144416 |  |  | 25601 | 0.7784506 | 0.7792293 | 0.0002050436 | 0.7799189 | 0.01002272 | 0.7799133 | 0.01142317
|  |  | 40963 | 0.7623056 | 0.7674819 | 0.0001371219 | 0.7674178 | 0.01157654 | 0.7674142 | 0.0144416 |  |  | 25606 | 0.774726 | 0.7792293 | 0.0002050436 | 0.7799189 | 0.01002272 | 0.7799133 | 0.01142317
|  |  | 40973 | 0.7733535 | 0.7674819 | 0.0001371219 | 0.7674178 | 0.01157654 | 0.7674142 | 0.0144416 |  |  | 25611 | 0.7821753 | 0.7792293 | 0.0002050436 | 0.7799189 | 0.01002272 | 0.7799133 | 0.01142317
|  |  | 40983 | 0.7678296 | 0.7674819 | 0.0001371219 | 0.7674178 | 0.01157654 | 0.7674142 | 0.0144416 |  |  | 25616 | 0.7784506 | 0.7792293 | 0.0002050436 | 0.7799189 | 0.01002272 | 0.7799133 | 0.01142317
|  |  | 40993 | 0.7678296 | 0.7674819 | 0.0001371219 | 0.7674178 | 0.01157654 | 0.7674142 | 0.0144416 |  |  | 25621 | 0.7784506 | 0.7792293 | 0.0002050436 | 0.7799189 | 0.01002272 | 0.7799133 | 0.01142317
|  |  | 41003 | 0.7733535 | 0.7674819 | 0.0001371219 | 0.7674178 | 0.01157654 | 0.7674142 | 0.0144416 |  |  | 25626 | 0.7821753 | 0.7792293 | 0.0002050436 | 0.7799189 | 0.01002272 | 0.7799133 | 0.01142317
|  |  | 41013 | 0.7623056 | 0.7674819 | 0.0001371219 | 0.7674178 | 0.01157654 | 0.7674142 | 0.0144416 |  |  | 25631 | 0.7821753 | 0.7792293 | 0.0002050436 | 0.7799189 | 0.01002272 | 0.7799133 | 0.01142317
|  |  | 41023 | 0.7678296 | 0.7674819 | 0.0001371219 | 0.7674178 | 0.01157654 | 0.7674142 | 0.0144416 |  |  | 25636 | 0.7784506 | 0.7792293 | 0.0002050436 | 0.7799189 | 0.01002272 | 0.7799133 | 0.01142317
|  |  | 41033 | 0.7733535 | 0.7674819 | 0.0001371219 | 0.7674178 | 0.01157654 | 0.7674142 | 0.0144416 |  |  | 25641 | 0.7821753 | 0.7792293 | 0.0002050436 | 0.7799189 | 0.01002272 | 0.7799133 | 0.01142317
|  |  | 41043 | 0.7623056 | 0.7674819 | 0.0001371219 | 0.7674178 | 0.01157654 | 0.7674142 | 0.0144416 |  |  | 25646 | 0.7784506 | 0.7792293 | 0.0002050436 | 0.7799189 | 0.01002272 | 0.7799133 | 0.01142317
|  |  | 41053 | 0.7678296 | 0.7674819 | 0.0001371219 | 0.7674178 | 0.01157654 | 0.7674142 | 0.0144416 |  |  | 25651 | 0.7784506 | 0.7792293 | 0.0002050436 | 0.7799189 | 0.01002272 | 0.7799133 | 0.01142317
|  |  | 41063 | 0.7678296 | 0.7674819 | 0.0001371219 | 0.7674178 | 0.01157654 | 0.7674142 | 0.0144416 |  |  | 25656 | 0.7784506 | 0.7792293 | 0.0002050436 | 0.7799189 | 0.01002272 | 0.7799133 | 0.01142317
|  |  | 41073 | 0.7733535 | 0.7674819 | 0.0001371219 | 0.7674178 | 0.01157654 | 0.7674142 | 0.0144416 |  |  | 25661 | 0.774726 | 0.7792293 | 0.0002050436 | 0.7799189 | 0.01002272 | 0.7799133 | 0.01142317
|  |  | 41083 | 0.7678296 | 0.7674819 | 0.0001371219 | 0.7674178 | 0.01157654 | 0.7674142 | 0.0144416 |  |  | 25666 | 0.7821753 | 0.7792293 | 0.0002050436 | 0.7799189 | 0.01002272 | 0.7799133 | 0.01142317
|  |  | 41093 | 0.7678296 | 0.7674819 | 0.0001371219 | 0.7674178 | 0.01157654 | 0.7674142 | 0.0144416 |  |  | 25671 | 0.7858999 | 0.7792293 | 0.0002050436 | 0.7799189 | 0.01002272 | 0.7799133 | 0.01142317
|  |  | 41103 | 0.7623056 | 0.7674819 | 0.0001371219 | 0.7674178 | 0.01157654 | 0.7674142 | 0.0144416 |  |  | 25676 | 0.774726 | 0.7792293 | 0.0002050436 | 0.7799189 | 0.01002272 | 0.7799133 | 0.01142317
|  |  | 41113 | 0.7678296 | 0.7674819 | 0.0001371219 | 0.7674178 | 0.01157654 | 0.7674142 | 0.0144416 |  |  | 25681 | 0.7784506 | 0.7792293 | 0.0002050436 | 0.7799189 | 0.01002272 | 0.7799133 | 0.01142317
|  |  | 41123 | 0.7678296 | 0.7674819 | 0.0001371219 | 0.7674178 | 0.01157654 | 0.7674142 | 0.0144416 |  |  | 25686 | 0.7821753 | 0.7792293 | 0.0002050436 | 0.7799189 | 0.01002272 | 0.7799133 | 0.01142317
|  |  | 41133 | 0.7678296 | 0.7674819 | 0.0001371219 | 0.7674178 | 0.01157654 | 0.7674142 | 0.0144416 |  |  | 25691 | 0.7784506 | 0.7792293 | 0.0002050436 | 0.7799189 | 0.01002272 | 0.7799133 | 0.01142317
|  |  | 41143 | 0.7678296 | 0.7674819 | 0.0001371219 | 0.7674178 | 0.01157654 | 0.7674142 | 0.0144416 |  |  | 25696 | 0.7821753 | 0.7792293 | 0.0002050436 | 0.7799189 | 0.01002272 | 0.7799133 | 0.01142317
|  |  | 41153 | 0.7678296 | 0.7674819 | 0.0001371219 | 0.7674178 | 0.01157654 | 0.7674142 | 0.0144416 |  |  | 25701 | 0.774726 | 0.7792293 | 0.0002050436 | 0.7799189 | 0.01002272 | 0.7799133 | 0.01142317
|  |  | 41163 | 0.7733535 | 0.7674819 | 0.0001371219 | 0.7674178 | 0.01157654 | 0.7674142 | 0.0144416 |  |  | 25706 | 0.774726 | 0.7792293 | 0.0002050436 | 0.7799189 | 0.01002272 | 0.7799133 | 0.01142317
|  |  | 41173 | 0.7678296 | 0.7674819 | 0.0001371219 | 0.7674178 | 0.01157654 | 0.7674142 | 0.0144416 |  |  | 25711 | 0.7784506 | 0.7792293 | 0.0002050436 | 0.7799189 | 0.01002272 | 0.7799133 | 0.01142317
|  |  | 41183 | 0.7678296 | 0.7674819 | 0.0001371219 | 0.7674178 | 0.01157654 | 0.7674142 | 0.0144416 |  |  | 25716 | 0.7858999 | 0.7792293 | 0.0002050436 | 0.7799189 | 0.01002272 | 0.7799133 | 0.01142317
|  |  | 41193 | 0.7678296 | 0.7674819 | 0.0001371219 | 0.7674178 | 0.01157654 | 0.7674142 | 0.0144416 |  |  | 25721 | 0.7784506 | 0.7792293 | 0.0002050436 | 0.7799189 | 0.01002272 | 0.7799133 | 0.01142317
|  |  | 41203 | 0.7733535 | 0.7674819 | 0.0001371219 | 0.7674178 | 0.01157654 | 0.7674142 | 0.0144416 |  |  | 25726 | 0.7821753 | 0.7792293 | 0.0002050436 | 0.7799189 | 0.01002272 | 0.7799133 | 0.01142317
|  |  | 41213 | 0.7733535 | 0.7674819 | 0.0001371219 | 0.7674178 | 0.01157654 | 0.7674142 | 0.0144416 |  |  | 25731 | 0.7784506 | 0.7792293 | 0.0002050436 | 0.7799189 | 0.01002272 | 0.7799133 | 0.01142317
|  |  | 41223 | 0.7678296 | 0.7674819 | 0.0001371219 | 0.7674178 | 0.01157654 | 0.7674142 | 0.0144416 |  |  | 25736 | 0.7784506 | 0.7792293 | 0.0002050436 | 0.7799189 | 0.01002272 | 0.7799133 | 0.01142317
|  |  | 41233 | 0.7678296 | 0.7674819 | 0.0001371219 | 0.7674178 | 0.01157654 | 0.7674142 | 0.0144416 |  |  | 25741 | 0.7821753 | 0.7792293 | 0.0002050436 | 0.7799189 | 0.01002272 | 0.7799133 | 0.01142317
|  |  | 41243 | 0.7678296 | 0.7674819 | 0.0001371219 | 0.7674178 | 0.01157654 | 0.7674142 | 0.0144416 |  |  | 25746 | 0.7821753 | 0.7792293 | 0.0002050436 | 0.7799189 | 0.01002272 | 0.7799133 | 0.01142317
|  |  | 41253 | 0.7678296 | 0.7674819 | 0.0001371219 | 0.7674178 | 0.01157654 | 0.7674142 | 0.0144416 |  |  | 25751 | 0.774726 | 0.7792293 | 0.0002050436 | 0.7799189 | 0.01002272 | 0.7799133 | 0.01142317
|  |  | 41263 | 0.7678296 | 0.7674819 | 0.0001371219 | 0.7674178 | 0.01157654 | 0.7674142 | 0.0144416 |  |  | 25756 | 0.7784506 | 0.7792293 | 0.0002050436 | 0.7799189 | 0.01002272 | 0.7799133 | 0.01142317
|  |  | 41273 | 0.7733535 | 0.7674819 | 0.0001371219 | 0.7674178 | 0.01157654 | 0.7674142 | 0.0144416 |  |  | 25761 | 0.7784506 | 0.7792293 | 0.0002050436 | 0.7799189 | 0.01002272 | 0.7799133 | 0.01142317
|  |  | 41283 | 0.7678296 | 0.7674819 | 0.0001371219 | 0.7674178 | 0.01157654 | 0.7674142 | 0.0144416 |  |  | 25766 | 0.7784506 | 0.7792293 | 0.0002050436 | 0.7799189 | 0.01002272 | 0.7799133 | 0.01142317
|  |  | 41293 | 0.7623056 | 0.7674819 | 0.0001371219 | 0.7674178 | 0.01157654 | 0.7674142 | 0.0144416 |  |  | 25771 | 0.774726 | 0.7792293 | 0.0002050436 | 0.7799189 | 0.01002272 | 0.7799133 | 0.01142317
|  |  | 41303 | 0.7678296 | 0.7674819 | 0.0001371219 | 0.7674178 | 0.01157654 | 0.7674142 | 0.0144416 |  |  | 25776 | 0.7821753 | 0.7792293 | 0.0002050436 | 0.7799189 | 0.01002272 | 0.7799133 | 0.01142317
|  |  | 41313 | 0.7678296 | 0.7674819 | 0.0001371219 | 0.7674178 | 0.01157654 | 0.7674142 | 0.0144416 |  |  | 25781 | 0.7784506 | 0.7792293 | 0.0002050436 | 0.7799189 | 0.01002272 | 0.7799133 | 0.01142317
|  |  | 41323 | 0.7733535 | 0.7674819 | 0.0001371219 | 0.7674178 | 0.01157654 | 0.7674142 | 0.0144416 |  |  | 25786 | 0.7784506 | 0.7792293 | 0.0002050436 | 0.7799189 | 0.01002272 | 0.7799133 | 0.01142317
|  |  | 41333 | 0.7678296 | 0.7674819 | 0.0001371219 | 0.7674178 | 0.01157654 | 0.7674142 | 0.0144416 |  |  | 25791 | 0.7784506 | 0.7792293 | 0.0002050436 | 0.7799189 | 0.01002272 | 0.7799133 | 0.01142317
|  |  | 41343 | 0.7678296 | 0.7674819 | 0.0001371219 | 0.7674178 | 0.01157654 | 0.7674142 | 0.0144416 |  |  | 25796 | 0.7784506 | 0.7792293 | 0.0002050436 | 0.7799189 | 0.01002272 | 0.7799133 | 0.01142317
|  |  | 41353 | 0.7733535 | 0.7674819 | 0.0001371219 | 0.7674178 | 0.01157654 | 0.7674142 | 0.0144416 |  |  | 25801 | 0.7784506 | 0.7792293 | 0.0002050436 | 0.7799189 | 0.01002272 | 0.7799133 | 0.01142317
|  |  | 41363 | 0.7678296 | 0.7674819 | 0.0001371219 | 0.7674178 | 0.01157654 | 0.7674142 | 0.0144416 |  |  | 25806 | 0.774726 | 0.7792293 | 0.0002050436 | 0.7799189 | 0.01002272 | 0.7799133 | 0.01142317
|  |  | 41373 | 0.7733535 | 0.7674819 | 0.0001371219 | 0.7674178 | 0.01157654 | 0.7674142 | 0.0144416 |  |  | 25811 | 0.7784506 | 0.7792293 | 0.0002050436 | 0.7799189 | 0.01002272 | 0.7799133 | 0.01142317
|  |  | 41383 | 0.7623056 | 0.7674819 | 0.0001371219 | 0.7674178 | 0.01157654 | 0.7674142 | 0.0144416 |  |  | 25816 | 0.7858999 | 0.7792293 | 0.0002050436 | 0.7799189 | 0.01002272 | 0.7799133 | 0.01142317
|  |  | 41393 | 0.7678296 | 0.7674819 | 0.0001371219 | 0.7674178 | 0.01157654 | 0.7674142 | 0.0144416 |  |  | 25821 | 0.7784506 | 0.7792293 | 0.0002050436 | 0.7799189 | 0.01002272 | 0.7799133 | 0.01142317
|  |  | 41403 | 0.7678296 | 0.7674819 | 0.0001371219 | 0.7674178 | 0.01157654 | 0.7674142 | 0.0144416 |  |  | 25826 | 0.7784506 | 0.7792293 | 0.0002050436 | 0.7799189 | 0.01002272 | 0.7799133 | 0.01142317
|  |  | 41413 | 0.7678296 | 0.7674819 | 0.0001371219 | 0.7674178 | 0.01157654 | 0.7674142 | 0.0144416 |  |  | 25831 | 0.7784506 | 0.7792293 | 0.0002050436 | 0.7799189 | 0.01002272 | 0.7799133 | 0.01142317
|  |  | 41423 | 0.7678296 | 0.7674819 | 0.0001371219 | 0.7674178 | 0.01157654 | 0.7674142 | 0.0144416 |  |  | 25836 | 0.7784506 | 0.7792293 | 0.0002050436 | 0.7799189 | 0.01002272 | 0.7799133 | 0.01142317
|  |  | 41433 | 0.7733535 | 0.7674819 | 0.0001371219 | 0.7674178 | 0.01157654 | 0.7674142 | 0.0144416 |  |  | 25841 | 0.774726 | 0.7792293 | 0.0002050436 | 0.7799189 | 0.01002272 | 0.7799133 | 0.01142317
|  |  | 41443 | 0.7623056 | 0.7674819 | 0.0001371219 | 0.7674178 | 0.01157654 | 0.7674142 | 0.0144416 |  |  | 25846 | 0.7784506 | 0.7792293 | 0.0002050436 | 0.7799189 | 0.01002272 | 0.7799133 | 0.01142317
|  |  | 41453 | 0.7678296 | 0.7674819 | 0.0001371219 | 0.7674178 | 0.01157654 | 0.7674142 | 0.0144416 |  |  | 25851 | 0.7784506 | 0.7792293 | 0.0002050436 | 0.7799189 | 0.01002272 | 0.7799133 | 0.01142317
|  |  | 41463 | 0.7623056 | 0.7674819 | 0.0001371219 | 0.7674178 | 0.01157654 | 0.7674142 | 0.0144416 |  |  | 25856 | 0.7784506 | 0.7792293 | 0.0002050436 | 0.7799189 | 0.01002272 | 0.7799133 | 0.01142317
|  |  | 41473 | 0.7678296 | 0.7674819 | 0.0001371219 | 0.7674178 | 0.01157654 | 0.7674142 | 0.0144416 |  |  | 25861 | 0.7821753 | 0.7792293 | 0.0002050436 | 0.7799189 | 0.01002272 | 0.7799133 | 0.01142317
|  |  | 41483 | 0.7623056 | 0.7674819 | 0.0001371219 | 0.7674178 | 0.01157654 | 0.7674142 | 0.0144416 |  |  | 25866 | 0.774726 | 0.7792293 | 0.0002050436 | 0.7799189 | 0.01002272 | 0.7799133 | 0.01142317
|  |  | 41493 | 0.7623056 | 0.7674819 | 0.0001371219 | 0.7674178 | 0.01157654 | 0.7674142 | 0.0144416 |  |  | 25871 | 0.7784506 | 0.7792293 | 0.0002050436 | 0.7799189 | 0.01002272 | 0.7799133 | 0.01142317
|  |  | 41503 | 0.7623056 | 0.7674819 | 0.0001371219 | 0.7674178 | 0.01157654 | 0.7674142 | 0.0144416 |  |  | 25876 | 0.7784506 | 0.7792293 | 0.0002050436 | 0.7799189 | 0.01002272 | 0.7799133 | 0.01142317
|  |  | 41513 | 0.7623056 | 0.7674819 | 0.0001371219 | 0.7674178 | 0.01157654 | 0.7674142 | 0.0144416 |  |  | 25881 | 0.7784506 | 0.7792293 | 0.0002050436 | 0.7799189 | 0.01002272 | 0.7799133 | 0.01142317
|  |  | 41523 | 0.7678296 | 0.7674819 | 0.0001371219 | 0.7674178 | 0.01157654 | 0.7674142 | 0.0144416 |  |  | 25886 | 0.7784506 | 0.7792293 | 0.0002050436 | 0.7799189 | 0.01002272 | 0.7799133 | 0.01142317
|  |  | 41533 | 0.7623056 | 0.7674819 | 0.0001371219 | 0.7674178 | 0.01157654 | 0.7674142 | 0.0144416 |  |  | 25891 | 0.7784506 | 0.7792293 | 0.0002050436 | 0.7799189 | 0.01002272 | 0.7799133 | 0.01142317
|  |  | 41543 | 0.7623056 | 0.7674819 | 0.0001371219 | 0.7674178 | 0.01157654 | 0.7674142 | 0.0144416 |  |  | 25896 | 0.7784506 | 0.7792293 | 0.0002050436 | 0.7799189 | 0.01002272 | 0.7799133 | 0.01142317
|  |  | 41553 | 0.7733535 | 0.7674819 | 0.0001371219 | 0.7674178 | 0.01157654 | 0.7674142 | 0.0144416 |  |  | 25901 | 0.7784506 | 0.7792293 | 0.0002050436 | 0.7799189 | 0.01002272 | 0.7799133 | 0.01142317
|  |  | 41563 | 0.7678296 | 0.7674819 | 0.0001371219 | 0.7674178 | 0.01157654 | 0.7674142 | 0.0144416 |  |  | 25906 | 0.774726 | 0.7792293 | 0.0002050436 | 0.7799189 | 0.01002272 | 0.7799133 | 0.01142317
|  |  | 41573 | 0.7623056 | 0.7674819 | 0.0001371219 | 0.7674178 | 0.01157654 | 0.7674142 | 0.0144416 |  |  | 25911 | 0.774726 | 0.7792293 | 0.0002050436 | 0.7799189 | 0.01002272 | 0.7799133 | 0.01142317
|  |  | 41583 | 0.7678296 | 0.7674819 | 0.0001371219 | 0.7674178 | 0.01157654 | 0.7674142 | 0.0144416 |  |  | 25916 | 0.7784506 | 0.7792293 | 0.0002050436 | 0.7799189 | 0.01002272 | 0.7799133 | 0.01142317
|  |  | 41593 | 0.7678296 | 0.7674819 | 0.0001371219 | 0.7674178 | 0.01157654 | 0.7674142 | 0.0144416 |  |  | 25921 | 0.7784506 | 0.7792293 | 0.0002050436 | 0.7799189 | 0.01002272 | 0.7799133 | 0.01142317
|  |  | 41603 | 0.7678296 | 0.7674819 | 0.0001371219 | 0.7674178 | 0.01157654 | 0.7674142 | 0.0144416 |  |  | 25926 | 0.7821753 | 0.7792293 | 0.0002050436 | 0.7799189 | 0.01002272 | 0.7799133 | 0.01142317
|  |  | 41613 | 0.7678296 | 0.7674819 | 0.0001371219 | 0.7674178 | 0.01157654 | 0.7674142 | 0.0144416 |  |  | 25931 | 0.7784506 | 0.7792293 | 0.0002050436 | 0.7799189 | 0.01002272 | 0.7799133 | 0.01142317
|  |  | 41623 | 0.7678296 | 0.7674819 | 0.0001371219 | 0.7674178 | 0.01157654 | 0.7674142 | 0.0144416 |  |  | 25936 | 0.7821753 | 0.7792293 | 0.0002050436 | 0.7799189 | 0.01002272 | 0.7799133 | 0.01142317
|  |  | 41633 | 0.7623056 | 0.7674819 | 0.0001371219 | 0.7674178 | 0.01157654 | 0.7674142 | 0.0144416 |  |  | 25941 | 0.7784506 | 0.7792293 | 0.0002050436 | 0.7799189 | 0.01002272 | 0.7799133 | 0.01142317
|  |  | 41643 | 0.7678296 | 0.7674819 | 0.0001371219 | 0.7674178 | 0.01157654 | 0.7674142 | 0.0144416 |  |  | 25946 | 0.7784506 | 0.7792293 | 0.0002050436 | 0.7799189 | 0.01002272 | 0.7799133 | 0.01142317
|  |  | 41653 | 0.7623056 | 0.7674819 | 0.0001371219 | 0.7674178 | 0.01157654 | 0.7674142 | 0.0144416 |  |  | 25951 | 0.7784506 | 0.7792293 | 0.0002050436 | 0.7799189 | 0.01002272 | 0.7799133 | 0.01142317
|  |  | 41663 | 0.7567817 | 0.7674819 | 0.0001371219 | 0.7674178 | 0.01157654 | 0.7674142 | 0.0144416 |  |  | 25956 | 0.7784506 | 0.7792293 | 0.0002050436 | 0.7799189 | 0.01002272 | 0.7799133 | 0.01142317
|  |  | 41673 | 0.7733535 | 0.7674819 | 0.0001371219 | 0.7674178 | 0.01157654 | 0.7674142 | 0.0144416 |  |  | 25961 | 0.7821753 | 0.7792293 | 0.0002050436 | 0.7799189 | 0.01002272 | 0.7799133 | 0.01142317
|  |  | 41683 | 0.7733535 | 0.7674819 | 0.0001371219 | 0.7674178 | 0.01157654 | 0.7674142 | 0.0144416 |  |  | 25966 | 0.7784506 | 0.7792293 | 0.0002050436 | 0.7799189 | 0.01002272 | 0.7799133 | 0.01142317
|  |  | 41693 | 0.7678296 | 0.7674819 | 0.0001371219 | 0.7674178 | 0.01157654 | 0.7674142 | 0.0144416 |  |  | 25971 | 0.7858999 | 0.7792293 | 0.0002050436 | 0.7799189 | 0.01002272 | 0.7799133 | 0.01142317
|  |  | 41703 | 0.7678296 | 0.7674819 | 0.0001371219 | 0.7674178 | 0.01157654 | 0.7674142 | 0.0144416 |  |  | 25976 | 0.774726 | 0.7792293 | 0.0002050436 | 0.7799189 | 0.01002272 | 0.7799133 | 0.01142317
|  |  | 41713 | 0.7678296 | 0.7674819 | 0.0001371219 | 0.7674178 | 0.01157654 | 0.7674142 | 0.0144416 |  |  | 25981 | 0.7784506 | 0.7792293 | 0.0002050436 | 0.7799189 | 0.01002272 | 0.7799133 | 0.01142317
|  |  | 41723 | 0.7678296 | 0.7674819 | 0.0001371219 | 0.7674178 | 0.01157654 | 0.7674142 | 0.0144416 |  |  | 25986 | 0.7784506 | 0.7792293 | 0.0002050436 | 0.7799189 | 0.01002272 | 0.7799133 | 0.01142317
|  |  | 41733 | 0.7788775 | 0.7674819 | 0.0001371219 | 0.7674178 | 0.01157654 | 0.7674142 | 0.0144416 |  |  | 25991 | 0.7784506 | 0.7792293 | 0.0002050436 | 0.7799189 | 0.01002272 | 0.7799133 | 0.01142317
|  |  | 41743 | 0.7678296 | 0.7674819 | 0.0001371219 | 0.7674178 | 0.01157654 | 0.7674142 | 0.0144416 |  |  | 25996 | 0.7784506 | 0.7792293 | 0.0002050436 | 0.7799189 | 0.01002272 | 0.7799133 | 0.01142317
|  |  | 41753 | 0.7623056 | 0.7674819 | 0.0001371219 | 0.7674178 | 0.01157654 | 0.7674142 | 0.0144416 |  |  | 26001 | 0.7821753 | 0.7792293 | 0.0002050436 | 0.7799189 | 0.01002272 | 0.7799133 | 0.01142317
|  |  | 41763 | 0.7678296 | 0.7674819 | 0.0001371219 | 0.7674178 | 0.01157654 | 0.7674142 | 0.0144416 |  |  | 26006 | 0.7821753 | 0.7792293 | 0.0002050436 | 0.7799189 | 0.01002272 | 0.7799133 | 0.01142317
|  |  | 41773 | 0.7733535 | 0.7674819 | 0.0001371219 | 0.7674178 | 0.01157654 | 0.7674142 | 0.0144416 |  |  | 26011 | 0.7784506 | 0.7792293 | 0.0002050436 | 0.7799189 | 0.01002272 | 0.7799133 | 0.01142317
|  |  | 41783 | 0.7733535 | 0.7674819 | 0.0001371219 | 0.7674178 | 0.01157654 | 0.7674142 | 0.0144416 |  |  | 26016 | 0.7784506 | 0.7792293 | 0.0002050436 | 0.7799189 | 0.01002272 | 0.7799133 | 0.01142317
|  |  | 41793 | 0.7623056 | 0.7674819 | 0.0001371219 | 0.7674178 | 0.01157654 | 0.7674142 | 0.0144416 |  |  | 26021 | 0.7858999 | 0.7792293 | 0.0002050436 | 0.7799189 | 0.01002272 | 0.7799133 | 0.01142317
|  |  | 41803 | 0.7733535 | 0.7674819 | 0.0001371219 | 0.7674178 | 0.01157654 | 0.7674142 | 0.0144416 |  |  | 26026 | 0.7784506 | 0.7792293 | 0.0002050436 | 0.7799189 | 0.01002272 | 0.7799133 | 0.01142317
|  |  | 41813 | 0.7678296 | 0.7674819 | 0.0001371219 | 0.7674178 | 0.01157654 | 0.7674142 | 0.0144416 |  |  | 26031 | 0.7784506 | 0.7792293 | 0.0002050436 | 0.7799189 | 0.01002272 | 0.7799133 | 0.01142317
|  |  | 41823 | 0.7678296 | 0.7674819 | 0.0001371219 | 0.7674178 | 0.01157654 | 0.7674142 | 0.0144416 |  |  | 26036 | 0.7784506 | 0.7792293 | 0.0002050436 | 0.7799189 | 0.01002272 | 0.7799133 | 0.01142317
|  |  | 41833 | 0.7567817 | 0.7674819 | 0.0001371219 | 0.7674178 | 0.01157654 | 0.7674142 | 0.0144416 |  |  | 26041 | 0.7784506 | 0.7792293 | 0.0002050436 | 0.7799189 | 0.01002272 | 0.7799133 | 0.01142317
|  |  | 41843 | 0.7678296 | 0.7674819 | 0.0001371219 | 0.7674178 | 0.01157654 | 0.7674142 | 0.0144416 |  |  | 26046 | 0.7858999 | 0.7792293 | 0.0002050436 | 0.7799189 | 0.01002272 | 0.7799133 | 0.01142317
|  |  | 41853 | 0.7678296 | 0.7674819 | 0.0001371219 | 0.7674178 | 0.01157654 | 0.7674142 | 0.0144416 |  |  | 26051 | 0.7784506 | 0.7792293 | 0.0002050436 | 0.7799189 | 0.01002272 | 0.7799133 | 0.01142317
|  |  | 41863 | 0.7623056 | 0.7674819 | 0.0001371219 | 0.7674178 | 0.01157654 | 0.7674142 | 0.0144416 |  |  | 26056 | 0.7821753 | 0.7792293 | 0.0002050436 | 0.7799189 | 0.01002272 | 0.7799133 | 0.01142317
|  |  | 41873 | 0.7678296 | 0.7674819 | 0.0001371219 | 0.7674178 | 0.01157654 | 0.7674142 | 0.0144416 |  |  | 26061 | 0.7821753 | 0.7792293 | 0.0002050436 | 0.7799189 | 0.01002272 | 0.7799133 | 0.01142317
|  |  | 41883 | 0.7733535 | 0.7674819 | 0.0001371219 | 0.7674178 | 0.01157654 | 0.7674142 | 0.0144416 |  |  | 26066 | 0.7784506 | 0.7792293 | 0.0002050436 | 0.7799189 | 0.01002272 | 0.7799133 | 0.01142317
|  |  | 41893 | 0.7788775 | 0.7674819 | 0.0001371219 | 0.7674178 | 0.01157654 | 0.7674142 | 0.0144416 |  |  | 26071 | 0.7784506 | 0.7792293 | 0.0002050436 | 0.7799189 | 0.01002272 | 0.7799133 | 0.01142317
|  |  | 41903 | 0.7678296 | 0.7674819 | 0.0001371219 | 0.7674178 | 0.01157654 | 0.7674142 | 0.0144416 |  |  | 26076 | 0.7821753 | 0.7792293 | 0.0002050436 | 0.7799189 | 0.01002272 | 0.7799133 | 0.01142317
|  |  | 41913 | 0.7678296 | 0.7674819 | 0.0001371219 | 0.7674178 | 0.01157654 | 0.7674142 | 0.0144416 |  |  | 26081 | 0.7821753 | 0.7792293 | 0.0002050436 | 0.7799189 | 0.01002272 | 0.7799133 | 0.01142317
|  |  | 41923 | 0.7678296 | 0.7674819 | 0.0001371219 | 0.7674178 | 0.01157654 | 0.7674142 | 0.0144416 |  |  | 26086 | 0.7784506 | 0.7792293 | 0.0002050436 | 0.7799189 | 0.01002272 | 0.7799133 | 0.01142317
|  |  | 41933 | 0.7678296 | 0.7674819 | 0.0001371219 | 0.7674178 | 0.01157654 | 0.7674142 | 0.0144416 |  |  | 26091 | 0.7821753 | 0.7792293 | 0.0002050436 | 0.7799189 | 0.01002272 | 0.7799133 | 0.01142317
|  |  | 41943 | 0.7733535 | 0.7674819 | 0.0001371219 | 0.7674178 | 0.01157654 | 0.7674142 | 0.0144416 |  |  | 26096 | 0.7784506 | 0.7792293 | 0.0002050436 | 0.7799189 | 0.01002272 | 0.7799133 | 0.01142317
|  |  | 41953 | 0.7678296 | 0.7674819 | 0.0001371219 | 0.7674178 | 0.01157654 | 0.7674142 | 0.0144416 |  |  | 26101 | 0.7784506 | 0.7792293 | 0.0002050436 | 0.7799189 | 0.01002272 | 0.7799133 | 0.01142317
|  |  | 41963 | 0.7678296 | 0.7674819 | 0.0001371219 | 0.7674178 | 0.01157654 | 0.7674142 | 0.0144416 |  |  | 26106 | 0.774726 | 0.7792293 | 0.0002050436 | 0.7799189 | 0.01002272 | 0.7799133 | 0.01142317
|  |  | 41973 | 0.7733535 | 0.7674819 | 0.0001371219 | 0.7674178 | 0.01157654 | 0.7674142 | 0.0144416 |  |  | 26111 | 0.7784506 | 0.7792293 | 0.0002050436 | 0.7799189 | 0.01002272 | 0.7799133 | 0.01142317
|  |  | 41983 | 0.7678296 | 0.7674819 | 0.0001371219 | 0.7674178 | 0.01157654 | 0.7674142 | 0.0144416 |  |  | 26116 | 0.7784506 | 0.7792293 | 0.0002050436 | 0.7799189 | 0.01002272 | 0.7799133 | 0.01142317
|  |  | 41993 | 0.7567817 | 0.7674819 | 0.0001371219 | 0.7674178 | 0.01157654 | 0.7674142 | 0.0144416 |  |  | 26121 | 0.7821753 | 0.7792293 | 0.0002050436 | 0.7799189 | 0.01002272 | 0.7799133 | 0.01142317
|  |  | 42003 | 0.7733535 | 0.7674819 | 0.0001371219 | 0.7674178 | 0.01157654 | 0.7674142 | 0.0144416 |  |  | 26126 | 0.7821753 | 0.7792293 | 0.0002050436 | 0.7799189 | 0.01002272 | 0.7799133 | 0.01142317
|  |  | 42013 | 0.7678296 | 0.7674819 | 0.0001371219 | 0.7674178 | 0.01157654 | 0.7674142 | 0.0144416 |  |  | 26131 | 0.774726 | 0.7792293 | 0.0002050436 | 0.7799189 | 0.01002272 | 0.7799133 | 0.01142317
|  |  | 42023 | 0.7678296 | 0.7674819 | 0.0001371219 | 0.7674178 | 0.01157654 | 0.7674142 | 0.0144416 |  |  | 26136 | 0.7784506 | 0.7792293 | 0.0002050436 | 0.7799189 | 0.01002272 | 0.7799133 | 0.01142317
|  |  | 42033 | 0.7678296 | 0.7674819 | 0.0001371219 | 0.7674178 | 0.01157654 | 0.7674142 | 0.0144416 |  |  | 26141 | 0.7784506 | 0.7792293 | 0.0002050436 | 0.7799189 | 0.01002272 | 0.7799133 | 0.01142317
|  |  | 42043 | 0.7678296 | 0.7674819 | 0.0001371219 | 0.7674178 | 0.01157654 | 0.7674142 | 0.0144416 |  |  | 26146 | 0.7821753 | 0.7792293 | 0.0002050436 | 0.7799189 | 0.01002272 | 0.7799133 | 0.01142317
|  |  | 42053 | 0.7733535 | 0.7674819 | 0.0001371219 | 0.7674178 | 0.01157654 | 0.7674142 | 0.0144416 |  |  | 26151 | 0.7784506 | 0.7792293 | 0.0002050436 | 0.7799189 | 0.01002272 | 0.7799133 | 0.01142317
|  |  | 42063 | 0.7678296 | 0.7674819 | 0.0001371219 | 0.7674178 | 0.01157654 | 0.7674142 | 0.0144416 |  |  | 26156 | 0.7821753 | 0.7792293 | 0.0002050436 | 0.7799189 | 0.01002272 | 0.7799133 | 0.01142317
|  |  | 42073 | 0.7733535 | 0.7674819 | 0.0001371219 | 0.7674178 | 0.01157654 | 0.7674142 | 0.0144416 |  |  | 26161 | 0.7784506 | 0.7792293 | 0.0002050436 | 0.7799189 | 0.01002272 | 0.7799133 | 0.01142317
|  |  | 42083 | 0.7623056 | 0.7674819 | 0.0001371219 | 0.7674178 | 0.01157654 | 0.7674142 | 0.0144416 |  |  | 26166 | 0.7858999 | 0.7792293 | 0.0002050436 | 0.7799189 | 0.01002272 | 0.7799133 | 0.01142317
|  |  | 42093 | 0.7623056 | 0.7674819 | 0.0001371219 | 0.7674178 | 0.01157654 | 0.7674142 | 0.0144416 |  |  | 26171 | 0.7784506 | 0.7792293 | 0.0002050436 | 0.7799189 | 0.01002272 | 0.7799133 | 0.01142317
|  |  | 42103 | 0.7678296 | 0.7674819 | 0.0001371219 | 0.7674178 | 0.01157654 | 0.7674142 | 0.0144416 |  |  | 26176 | 0.7784506 | 0.7792293 | 0.0002050436 | 0.7799189 | 0.01002272 | 0.7799133 | 0.01142317
|  |  | 42113 | 0.7623056 | 0.7674819 | 0.0001371219 | 0.7674178 | 0.01157654 | 0.7674142 | 0.0144416 |  |  | 26181 | 0.7784506 | 0.7792293 | 0.0002050436 | 0.7799189 | 0.01002272 | 0.7799133 | 0.01142317
|  |  | 42123 | 0.7678296 | 0.7674819 | 0.0001371219 | 0.7674178 | 0.01157654 | 0.7674142 | 0.0144416 |  |  | 26186 | 0.7821753 | 0.7792293 | 0.0002050436 | 0.7799189 | 0.01002272 | 0.7799133 | 0.01142317
|  |  | 42133 | 0.7678296 | 0.7674819 | 0.0001371219 | 0.7674178 | 0.01157654 | 0.7674142 | 0.0144416 |  |  | 26191 | 0.7821753 | 0.7792293 | 0.0002050436 | 0.7799189 | 0.01002272 | 0.7799133 | 0.01142317
|  |  | 42143 | 0.7678296 | 0.7674819 | 0.0001371219 | 0.7674178 | 0.01157654 | 0.7674142 | 0.0144416 |  |  | 26196 | 0.774726 | 0.7792293 | 0.0002050436 | 0.7799189 | 0.01002272 | 0.7799133 | 0.01142317
|  |  | 42153 | 0.7678296 | 0.7674819 | 0.0001371219 | 0.7674178 | 0.01157654 | 0.7674142 | 0.0144416 |  |  | 26201 | 0.7821753 | 0.7792293 | 0.0002050436 | 0.7799189 | 0.01002272 | 0.7799133 | 0.01142317
|  |  | 42163 | 0.7623056 | 0.7674819 | 0.0001371219 | 0.7674178 | 0.01157654 | 0.7674142 | 0.0144416 |  |  | 26206 | 0.7784506 | 0.7792293 | 0.0002050436 | 0.7799189 | 0.01002272 | 0.7799133 | 0.01142317
|  |  | 42173 | 0.7733535 | 0.7674819 | 0.0001371219 | 0.7674178 | 0.01157654 | 0.7674142 | 0.0144416 |  |  | 26211 | 0.7821753 | 0.7792293 | 0.0002050436 | 0.7799189 | 0.01002272 | 0.7799133 | 0.01142317
|  |  | 42183 | 0.7678296 | 0.7674819 | 0.0001371219 | 0.7674178 | 0.01157654 | 0.7674142 | 0.0144416 |  |  | 26216 | 0.7821753 | 0.7792293 | 0.0002050436 | 0.7799189 | 0.01002272 | 0.7799133 | 0.01142317
|  |  | 42193 | 0.7678296 | 0.7674819 | 0.0001371219 | 0.7674178 | 0.01157654 | 0.7674142 | 0.0144416 |  |  | 26221 | 0.7858999 | 0.7792293 | 0.0002050436 | 0.7799189 | 0.01002272 | 0.7799133 | 0.01142317
|  |  | 42203 | 0.7678296 | 0.7674819 | 0.0001371219 | 0.7674178 | 0.01157654 | 0.7674142 | 0.0144416 |  |  | 26226 | 0.7784506 | 0.7792293 | 0.0002050436 | 0.7799189 | 0.01002272 | 0.7799133 | 0.01142317
|  |  | 42213 | 0.7678296 | 0.7674819 | 0.0001371219 | 0.7674178 | 0.01157654 | 0.7674142 | 0.0144416 |  |  | 26231 | 0.7784506 | 0.7792293 | 0.0002050436 | 0.7799189 | 0.01002272 | 0.7799133 | 0.01142317
|  |  | 42223 | 0.7678296 | 0.7674819 | 0.0001371219 | 0.7674178 | 0.01157654 | 0.7674142 | 0.0144416 |  |  | 26236 | 0.7821753 | 0.7792293 | 0.0002050436 | 0.7799189 | 0.01002272 | 0.7799133 | 0.01142317
|  |  | 42233 | 0.7678296 | 0.7674819 | 0.0001371219 | 0.7674178 | 0.01157654 | 0.7674142 | 0.0144416 |  |  | 26241 | 0.774726 | 0.7792293 | 0.0002050436 | 0.7799189 | 0.01002272 | 0.7799133 | 0.01142317
|  |  | 42243 | 0.7678296 | 0.7674819 | 0.0001371219 | 0.7674178 | 0.01157654 | 0.7674142 | 0.0144416 |  |  | 26246 | 0.7784506 | 0.7792293 | 0.0002050436 | 0.7799189 | 0.01002272 | 0.7799133 | 0.01142317
|  |  | 42253 | 0.7623056 | 0.7674819 | 0.0001371219 | 0.7674178 | 0.01157654 | 0.7674142 | 0.0144416 |  |  | 26251 | 0.7784506 | 0.7792293 | 0.0002050436 | 0.7799189 | 0.01002272 | 0.7799133 | 0.01142317
|  |  | 42263 | 0.7678296 | 0.7674819 | 0.0001371219 | 0.7674178 | 0.01157654 | 0.7674142 | 0.0144416 |  |  | 26256 | 0.7821753 | 0.7792293 | 0.0002050436 | 0.7799189 | 0.01002272 | 0.7799133 | 0.01142317
|  |  | 42273 | 0.7623056 | 0.7674819 | 0.0001371219 | 0.7674178 | 0.01157654 | 0.7674142 | 0.0144416 |  |  | 26261 | 0.7784506 | 0.7792293 | 0.0002050436 | 0.7799189 | 0.01002272 | 0.7799133 | 0.01142317
|  |  | 42283 | 0.7678296 | 0.7674819 | 0.0001371219 | 0.7674178 | 0.01157654 | 0.7674142 | 0.0144416 |  |  | 26266 | 0.7821753 | 0.7792293 | 0.0002050436 | 0.7799189 | 0.01002272 | 0.7799133 | 0.01142317
|  |  | 42293 | 0.7733535 | 0.7674819 | 0.0001371219 | 0.7674178 | 0.01157654 | 0.7674142 | 0.0144416 |  |  | 26271 | 0.7784506 | 0.7792293 | 0.0002050436 | 0.7799189 | 0.01002272 | 0.7799133 | 0.01142317
|  |  | 42303 | 0.7733535 | 0.7674819 | 0.0001371219 | 0.7674178 | 0.01157654 | 0.7674142 | 0.0144416 |  |  | 26276 | 0.7821753 | 0.7792293 | 0.0002050436 | 0.7799189 | 0.01002272 | 0.7799133 | 0.01142317
|  |  | 42313 | 0.7733535 | 0.7674819 | 0.0001371219 | 0.7674178 | 0.01157654 | 0.7674142 | 0.0144416 |  |  | 26281 | 0.7821753 | 0.7792293 | 0.0002050436 | 0.7799189 | 0.01002272 | 0.7799133 | 0.01142317
|  |  | 42323 | 0.7678296 | 0.7674819 | 0.0001371219 | 0.7674178 | 0.01157654 | 0.7674142 | 0.0144416 |  |  | 26286 | 0.7784506 | 0.7792293 | 0.0002050436 | 0.7799189 | 0.01002272 | 0.7799133 | 0.01142317
|  |  | 42333 | 0.7733535 | 0.7674819 | 0.0001371219 | 0.7674178 | 0.01157654 | 0.7674142 | 0.0144416 |  |  | 26291 | 0.7821753 | 0.7792293 | 0.0002050436 | 0.7799189 | 0.01002272 | 0.7799133 | 0.01142317
|  |  | 42343 | 0.7678296 | 0.7674819 | 0.0001371219 | 0.7674178 | 0.01157654 | 0.7674142 | 0.0144416 |  |  | 26296 | 0.7784506 | 0.7792293 | 0.0002050436 | 0.7799189 | 0.01002272 | 0.7799133 | 0.01142317
|  |  | 42353 | 0.7733535 | 0.7674819 | 0.0001371219 | 0.7674178 | 0.01157654 | 0.7674142 | 0.0144416 |  |  | 26301 | 0.7784506 | 0.7792293 | 0.0002050436 | 0.7799189 | 0.01002272 | 0.7799133 | 0.01142317
|  |  | 42363 | 0.7678296 | 0.7674819 | 0.0001371219 | 0.7674178 | 0.01157654 | 0.7674142 | 0.0144416 |  |  | 26306 | 0.7821753 | 0.7792293 | 0.0002050436 | 0.7799189 | 0.01002272 | 0.7799133 | 0.01142317
|  |  | 42373 | 0.7733535 | 0.7674819 | 0.0001371219 | 0.7674178 | 0.01157654 | 0.7674142 | 0.0144416 |  |  | 26311 | 0.7784506 | 0.7792293 | 0.0002050436 | 0.7799189 | 0.01002272 | 0.7799133 | 0.01142317
|  |  | 42383 | 0.7678296 | 0.7674819 | 0.0001371219 | 0.7674178 | 0.01157654 | 0.7674142 | 0.0144416 |  |  | 26316 | 0.7784506 | 0.7792293 | 0.0002050436 | 0.7799189 | 0.01002272 | 0.7799133 | 0.01142317
|  |  | 42393 | 0.7623056 | 0.7674819 | 0.0001371219 | 0.7674178 | 0.01157654 | 0.7674142 | 0.0144416 |  |  | 26321 | 0.7784506 | 0.7792293 | 0.0002050436 | 0.7799189 | 0.01002272 | 0.7799133 | 0.01142317
|  |  | 42403 | 0.7678296 | 0.7674819 | 0.0001371219 | 0.7674178 | 0.01157654 | 0.7674142 | 0.0144416 |  |  | 26326 | 0.7858999 | 0.7792293 | 0.0002050436 | 0.7799189 | 0.01002272 | 0.7799133 | 0.01142317
|  |  | 42413 | 0.7623056 | 0.7674819 | 0.0001371219 | 0.7674178 | 0.01157654 | 0.7674142 | 0.0144416 |  |  | 26331 | 0.7858999 | 0.7792293 | 0.0002050436 | 0.7799189 | 0.01002272 | 0.7799133 | 0.01142317
|  |  | 42423 | 0.7733535 | 0.7674819 | 0.0001371219 | 0.7674178 | 0.01157654 | 0.7674142 | 0.0144416 |  |  | 26336 | 0.7784506 | 0.7792293 | 0.0002050436 | 0.7799189 | 0.01002272 | 0.7799133 | 0.01142317
|  |  | 42433 | 0.7623056 | 0.7674819 | 0.0001371219 | 0.7674178 | 0.01157654 | 0.7674142 | 0.0144416 |  |  | 26341 | 0.7784506 | 0.7792293 | 0.0002050436 | 0.7799189 | 0.01002272 | 0.7799133 | 0.01142317
|  |  | 42443 | 0.7623056 | 0.7674819 | 0.0001371219 | 0.7674178 | 0.01157654 | 0.7674142 | 0.0144416 |  |  | 26346 | 0.7821753 | 0.7792293 | 0.0002050436 | 0.7799189 | 0.01002272 | 0.7799133 | 0.01142317
|  |  | 42453 | 0.7733535 | 0.7674819 | 0.0001371219 | 0.7674178 | 0.01157654 | 0.7674142 | 0.0144416 |  |  | 26351 | 0.7784506 | 0.7792293 | 0.0002050436 | 0.7799189 | 0.01002272 | 0.7799133 | 0.01142317
|  |  | 42463 | 0.7678296 | 0.7674819 | 0.0001371219 | 0.7674178 | 0.01157654 | 0.7674142 | 0.0144416 |  |  | 26356 | 0.7821753 | 0.7792293 | 0.0002050436 | 0.7799189 | 0.01002272 | 0.7799133 | 0.01142317
|  |  | 42473 | 0.7623056 | 0.7674819 | 0.0001371219 | 0.7674178 | 0.01157654 | 0.7674142 | 0.0144416 |  |  | 26361 | 0.7821753 | 0.7792293 | 0.0002050436 | 0.7799189 | 0.01002272 | 0.7799133 | 0.01142317
|  |  | 42483 | 0.7733535 | 0.7674819 | 0.0001371219 | 0.7674178 | 0.01157654 | 0.7674142 | 0.0144416 |  |  | 26366 | 0.7784506 | 0.7792293 | 0.0002050436 | 0.7799189 | 0.01002272 | 0.7799133 | 0.01142317
|  |  | 42493 | 0.7678296 | 0.7674819 | 0.0001371219 | 0.7674178 | 0.01157654 | 0.7674142 | 0.0144416 |  |  | 26371 | 0.7784506 | 0.7792293 | 0.0002050436 | 0.7799189 | 0.01002272 | 0.7799133 | 0.01142317
|  |  | 42503 | 0.7678296 | 0.7674819 | 0.0001371219 | 0.7674178 | 0.01157654 | 0.7674142 | 0.0144416 |  |  | 26376 | 0.7784506 | 0.7792293 | 0.0002050436 | 0.7799189 | 0.01002272 | 0.7799133 | 0.01142317
|  |  | 42513 | 0.7623056 | 0.7674819 | 0.0001371219 | 0.7674178 | 0.01157654 | 0.7674142 | 0.0144416 |  |  | 26381 | 0.7784506 | 0.7792293 | 0.0002050436 | 0.7799189 | 0.01002272 | 0.7799133 | 0.01142317
|  |  | 42523 | 0.7678296 | 0.7674819 | 0.0001371219 | 0.7674178 | 0.01157654 | 0.7674142 | 0.0144416 |  |  | 26386 | 0.7784506 | 0.7792293 | 0.0002050436 | 0.7799189 | 0.01002272 | 0.7799133 | 0.01142317
|  |  | 42533 | 0.7678296 | 0.7674819 | 0.0001371219 | 0.7674178 | 0.01157654 | 0.7674142 | 0.0144416 |  |  | 26391 | 0.7784506 | 0.7792293 | 0.0002050436 | 0.7799189 | 0.01002272 | 0.7799133 | 0.01142317
|  |  | 42543 | 0.7678296 | 0.7674819 | 0.0001371219 | 0.7674178 | 0.01157654 | 0.7674142 | 0.0144416 |  |  | 26396 | 0.7858999 | 0.7792293 | 0.0002050436 | 0.7799189 | 0.01002272 | 0.7799133 | 0.01142317
|  |  | 42553 | 0.7678296 | 0.7674819 | 0.0001371219 | 0.7674178 | 0.01157654 | 0.7674142 | 0.0144416 |  |  | 26401 | 0.7821753 | 0.7792293 | 0.0002050436 | 0.7799189 | 0.01002272 | 0.7799133 | 0.01142317
|  |  | 42563 | 0.7678296 | 0.7674819 | 0.0001371219 | 0.7674178 | 0.01157654 | 0.7674142 | 0.0144416 |  |  | 26406 | 0.7821753 | 0.7792293 | 0.0002050436 | 0.7799189 | 0.01002272 | 0.7799133 | 0.01142317
|  |  | 42573 | 0.7678296 | 0.7674819 | 0.0001371219 | 0.7674178 | 0.01157654 | 0.7674142 | 0.0144416 |  |  | 26411 | 0.7784506 | 0.7792293 | 0.0002050436 | 0.7799189 | 0.01002272 | 0.7799133 | 0.01142317
|  |  | 42583 | 0.7733535 | 0.7674819 | 0.0001371219 | 0.7674178 | 0.01157654 | 0.7674142 | 0.0144416 |  |  | 26416 | 0.7821753 | 0.7792293 | 0.0002050436 | 0.7799189 | 0.01002272 | 0.7799133 | 0.01142317
|  |  | 42593 | 0.7623056 | 0.7674819 | 0.0001371219 | 0.7674178 | 0.01157654 | 0.7674142 | 0.0144416 |  |  | 26421 | 0.7784506 | 0.7792293 | 0.0002050436 | 0.7799189 | 0.01002272 | 0.7799133 | 0.01142317
|  |  | 42603 | 0.7678296 | 0.7674819 | 0.0001371219 | 0.7674178 | 0.01157654 | 0.7674142 | 0.0144416 |  |  | 26426 | 0.7784506 | 0.7792293 | 0.0002050436 | 0.7799189 | 0.01002272 | 0.7799133 | 0.01142317
|  |  | 42613 | 0.7678296 | 0.7674819 | 0.0001371219 | 0.7674178 | 0.01157654 | 0.7674142 | 0.0144416 |  |  | 26431 | 0.7821753 | 0.7792293 | 0.0002050436 | 0.7799189 | 0.01002272 | 0.7799133 | 0.01142317
|  |  | 42623 | 0.7733535 | 0.7674819 | 0.0001371219 | 0.7674178 | 0.01157654 | 0.7674142 | 0.0144416 |  |  | 26436 | 0.774726 | 0.7792293 | 0.0002050436 | 0.7799189 | 0.01002272 | 0.7799133 | 0.01142317
|  |  | 42633 | 0.7733535 | 0.7674819 | 0.0001371219 | 0.7674178 | 0.01157654 | 0.7674142 | 0.0144416 |  |  | 26441 | 0.7821753 | 0.7792293 | 0.0002050436 | 0.7799189 | 0.01002272 | 0.7799133 | 0.01142317
|  |  | 42643 | 0.7733535 | 0.7674819 | 0.0001371219 | 0.7674178 | 0.01157654 | 0.7674142 | 0.0144416 |  |  | 26446 | 0.7821753 | 0.7792293 | 0.0002050436 | 0.7799189 | 0.01002272 | 0.7799133 | 0.01142317
|  |  | 42653 | 0.7678296 | 0.7674819 | 0.0001371219 | 0.7674178 | 0.01157654 | 0.7674142 | 0.0144416 |  |  | 26451 | 0.7821753 | 0.7792293 | 0.0002050436 | 0.7799189 | 0.01002272 | 0.7799133 | 0.01142317
|  |  | 42663 | 0.7678296 | 0.7674819 | 0.0001371219 | 0.7674178 | 0.01157654 | 0.7674142 | 0.0144416 |  |  | 26456 | 0.7821753 | 0.7792293 | 0.0002050436 | 0.7799189 | 0.01002272 | 0.7799133 | 0.01142317
|  |  | 42673 | 0.7678296 | 0.7674819 | 0.0001371219 | 0.7674178 | 0.01157654 | 0.7674142 | 0.0144416 |  |  | 26461 | 0.7821753 | 0.7792293 | 0.0002050436 | 0.7799189 | 0.01002272 | 0.7799133 | 0.01142317
|  |  | 42683 | 0.7733535 | 0.7674819 | 0.0001371219 | 0.7674178 | 0.01157654 | 0.7674142 | 0.0144416 |  |  | 26466 | 0.7784506 | 0.7792293 | 0.0002050436 | 0.7799189 | 0.01002272 | 0.7799133 | 0.01142317
|  |  | 42693 | 0.7678296 | 0.7674819 | 0.0001371219 | 0.7674178 | 0.01157654 | 0.7674142 | 0.0144416 |  |  | 26471 | 0.7821753 | 0.7792293 | 0.0002050436 | 0.7799189 | 0.01002272 | 0.7799133 | 0.01142317
|  |  | 42703 | 0.7733535 | 0.7674819 | 0.0001371219 | 0.7674178 | 0.01157654 | 0.7674142 | 0.0144416 |  |  | 26476 | 0.7784506 | 0.7792293 | 0.0002050436 | 0.7799189 | 0.01002272 | 0.7799133 | 0.01142317
|  |  | 42713 | 0.7733535 | 0.7674819 | 0.0001371219 | 0.7674178 | 0.01157654 | 0.7674142 | 0.0144416 |  |  | 26481 | 0.7821753 | 0.7792293 | 0.0002050436 | 0.7799189 | 0.01002272 | 0.7799133 | 0.01142317
|  |  | 42723 | 0.7623056 | 0.7674819 | 0.0001371219 | 0.7674178 | 0.01157654 | 0.7674142 | 0.0144416 |  |  | 26486 | 0.7784506 | 0.7792293 | 0.0002050436 | 0.7799189 | 0.01002272 | 0.7799133 | 0.01142317
|  |  | 42733 | 0.7678296 | 0.7674819 | 0.0001371219 | 0.7674178 | 0.01157654 | 0.7674142 | 0.0144416 |  |  | 26491 | 0.7821753 | 0.7792293 | 0.0002050436 | 0.7799189 | 0.01002272 | 0.7799133 | 0.01142317
|  |  | 42743 | 0.7733535 | 0.7674819 | 0.0001371219 | 0.7674178 | 0.01157654 | 0.7674142 | 0.0144416 |  |  | 26496 | 0.7784506 | 0.7792293 | 0.0002050436 | 0.7799189 | 0.01002272 | 0.7799133 | 0.01142317
|  |  | 42753 | 0.7678296 | 0.7674819 | 0.0001371219 | 0.7674178 | 0.01157654 | 0.7674142 | 0.0144416 |  |  | 26501 | 0.7821753 | 0.7792293 | 0.0002050436 | 0.7799189 | 0.01002272 | 0.7799133 | 0.01142317
|  |  | 42763 | 0.7733535 | 0.7674819 | 0.0001371219 | 0.7674178 | 0.01157654 | 0.7674142 | 0.0144416 |  |  | 26506 | 0.7784506 | 0.7792293 | 0.0002050436 | 0.7799189 | 0.01002272 | 0.7799133 | 0.01142317
|  |  | 42773 | 0.7678296 | 0.7674819 | 0.0001371219 | 0.7674178 | 0.01157654 | 0.7674142 | 0.0144416 |  |  | 26511 | 0.7821753 | 0.7792293 | 0.0002050436 | 0.7799189 | 0.01002272 | 0.7799133 | 0.01142317
|  |  | 42783 | 0.7678296 | 0.7674819 | 0.0001371219 | 0.7674178 | 0.01157654 | 0.7674142 | 0.0144416 |  |  | 26516 | 0.7784506 | 0.7792293 | 0.0002050436 | 0.7799189 | 0.01002272 | 0.7799133 | 0.01142317
|  |  | 42793 | 0.7733535 | 0.7674819 | 0.0001371219 | 0.7674178 | 0.01157654 | 0.7674142 | 0.0144416 |  |  | 26521 | 0.7821753 | 0.7792293 | 0.0002050436 | 0.7799189 | 0.01002272 | 0.7799133 | 0.01142317
|  |  | 42803 | 0.7678296 | 0.7674819 | 0.0001371219 | 0.7674178 | 0.01157654 | 0.7674142 | 0.0144416 |  |  | 26526 | 0.7821753 | 0.7792293 | 0.0002050436 | 0.7799189 | 0.01002272 | 0.7799133 | 0.01142317
|  |  | 42813 | 0.7678296 | 0.7674819 | 0.0001371219 | 0.7674178 | 0.01157654 | 0.7674142 | 0.0144416 |  |  | 26531 | 0.7784506 | 0.7792293 | 0.0002050436 | 0.7799189 | 0.01002272 | 0.7799133 | 0.01142317
|  |  | 42823 | 0.7678296 | 0.7674819 | 0.0001371219 | 0.7674178 | 0.01157654 | 0.7674142 | 0.0144416 |  |  | 26536 | 0.7821753 | 0.7792293 | 0.0002050436 | 0.7799189 | 0.01002272 | 0.7799133 | 0.01142317
|  |  | 42833 | 0.7733535 | 0.7674819 | 0.0001371219 | 0.7674178 | 0.01157654 | 0.7674142 | 0.0144416 |  |  | 26541 | 0.7858999 | 0.7792293 | 0.0002050436 | 0.7799189 | 0.01002272 | 0.7799133 | 0.01142317
|  |  | 42843 | 0.7623056 | 0.7674819 | 0.0001371219 | 0.7674178 | 0.01157654 | 0.7674142 | 0.0144416 |  |  | 26546 | 0.7821753 | 0.7792293 | 0.0002050436 | 0.7799189 | 0.01002272 | 0.7799133 | 0.01142317
|  |  | 42853 | 0.7678296 | 0.7674819 | 0.0001371219 | 0.7674178 | 0.01157654 | 0.7674142 | 0.0144416 |  |  | 26551 | 0.7821753 | 0.7792293 | 0.0002050436 | 0.7799189 | 0.01002272 | 0.7799133 | 0.01142317
|  |  | 42863 | 0.7678296 | 0.7674819 | 0.0001371219 | 0.7674178 | 0.01157654 | 0.7674142 | 0.0144416 |  |  | 26556 | 0.7821753 | 0.7792293 | 0.0002050436 | 0.7799189 | 0.01002272 | 0.7799133 | 0.01142317
|  |  | 42873 | 0.7623056 | 0.7674819 | 0.0001371219 | 0.7674178 | 0.01157654 | 0.7674142 | 0.0144416 |  |  | 26561 | 0.7821753 | 0.7792293 | 0.0002050436 | 0.7799189 | 0.01002272 | 0.7799133 | 0.01142317
|  |  | 42883 | 0.7678296 | 0.7674819 | 0.0001371219 | 0.7674178 | 0.01157654 | 0.7674142 | 0.0144416 |  |  | 26566 | 0.7821753 | 0.7792293 | 0.0002050436 | 0.7799189 | 0.01002272 | 0.7799133 | 0.01142317
|  |  | 42893 | 0.7678296 | 0.7674819 | 0.0001371219 | 0.7674178 | 0.01157654 | 0.7674142 | 0.0144416 |  |  | 26571 | 0.7821753 | 0.7792293 | 0.0002050436 | 0.7799189 | 0.01002272 | 0.7799133 | 0.01142317
|  |  | 42903 | 0.7623056 | 0.7674819 | 0.0001371219 | 0.7674178 | 0.01157654 | 0.7674142 | 0.0144416 |  |  | 26576 | 0.7821753 | 0.7792293 | 0.0002050436 | 0.7799189 | 0.01002272 | 0.7799133 | 0.01142317
|  |  | 42913 | 0.7678296 | 0.7674819 | 0.0001371219 | 0.7674178 | 0.01157654 | 0.7674142 | 0.0144416 |  |  | 26581 | 0.7784506 | 0.7792293 | 0.0002050436 | 0.7799189 | 0.01002272 | 0.7799133 | 0.01142317
|  |  | 42923 | 0.7678296 | 0.7674819 | 0.0001371219 | 0.7674178 | 0.01157654 | 0.7674142 | 0.0144416 |  |  | 26586 | 0.7821753 | 0.7792293 | 0.0002050436 | 0.7799189 | 0.01002272 | 0.7799133 | 0.01142317
|  |  | 42933 | 0.7733535 | 0.7674819 | 0.0001371219 | 0.7674178 | 0.01157654 | 0.7674142 | 0.0144416 |  |  | 26591 | 0.7784506 | 0.7792293 | 0.0002050436 | 0.7799189 | 0.01002272 | 0.7799133 | 0.01142317
|  |  | 42943 | 0.7678296 | 0.7674819 | 0.0001371219 | 0.7674178 | 0.01157654 | 0.7674142 | 0.0144416 |  |  | 26596 | 0.7821753 | 0.7792293 | 0.0002050436 | 0.7799189 | 0.01002272 | 0.7799133 | 0.01142317
|  |  | 42953 | 0.7678296 | 0.7674819 | 0.0001371219 | 0.7674178 | 0.01157654 | 0.7674142 | 0.0144416 |  |  | 26601 | 0.7821753 | 0.7792293 | 0.0002050436 | 0.7799189 | 0.01002272 | 0.7799133 | 0.01142317
|  |  | 42963 | 0.7678296 | 0.7674819 | 0.0001371219 | 0.7674178 | 0.01157654 | 0.7674142 | 0.0144416 |  |  | 26606 | 0.7821753 | 0.7792293 | 0.0002050436 | 0.7799189 | 0.01002272 | 0.7799133 | 0.01142317
|  |  | 42973 | 0.7678296 | 0.7674819 | 0.0001371219 | 0.7674178 | 0.01157654 | 0.7674142 | 0.0144416 |  |  | 26611 | 0.7821753 | 0.7792293 | 0.0002050436 | 0.7799189 | 0.01002272 | 0.7799133 | 0.01142317
|  |  | 42983 | 0.7678296 | 0.7674819 | 0.0001371219 | 0.7674178 | 0.01157654 | 0.7674142 | 0.0144416 |  |  | 26616 | 0.7784506 | 0.7792293 | 0.0002050436 | 0.7799189 | 0.01002272 | 0.7799133 | 0.01142317
|  |  | 42993 | 0.7733535 | 0.7674819 | 0.0001371219 | 0.7674178 | 0.01157654 | 0.7674142 | 0.0144416 |  |  | 26621 | 0.7784506 | 0.7792293 | 0.0002050436 | 0.7799189 | 0.01002272 | 0.7799133 | 0.01142317
|  |  | 43003 | 0.7678296 | 0.7674819 | 0.0001371219 | 0.7674178 | 0.01157654 | 0.7674142 | 0.0144416 |  |  | 26626 | 0.7821753 | 0.7792293 | 0.0002050436 | 0.7799189 | 0.01002272 | 0.7799133 | 0.01142317
|  |  | 43013 | 0.7678296 | 0.7674819 | 0.0001371219 | 0.7674178 | 0.01157654 | 0.7674142 | 0.0144416 |  |  | 26631 | 0.7821753 | 0.7792293 | 0.0002050436 | 0.7799189 | 0.01002272 | 0.7799133 | 0.01142317
|  |  | 43023 | 0.7623056 | 0.7674819 | 0.0001371219 | 0.7674178 | 0.01157654 | 0.7674142 | 0.0144416 |  |  | 26636 | 0.7784506 | 0.7792293 | 0.0002050436 | 0.7799189 | 0.01002272 | 0.7799133 | 0.01142317
|  |  | 43033 | 0.7678296 | 0.7674819 | 0.0001371219 | 0.7674178 | 0.01157654 | 0.7674142 | 0.0144416 |  |  | 26641 | 0.774726 | 0.7792293 | 0.0002050436 | 0.7799189 | 0.01002272 | 0.7799133 | 0.01142317
|  |  | 43043 | 0.7678296 | 0.7674819 | 0.0001371219 | 0.7674178 | 0.01157654 | 0.7674142 | 0.0144416 |  |  | 26646 | 0.7858999 | 0.7792293 | 0.0002050436 | 0.7799189 | 0.01002272 | 0.7799133 | 0.01142317
|  |  | 43053 | 0.7733535 | 0.7674819 | 0.0001371219 | 0.7674178 | 0.01157654 | 0.7674142 | 0.0144416 |  |  | 26651 | 0.7784506 | 0.7792293 | 0.0002050436 | 0.7799189 | 0.01002272 | 0.7799133 | 0.01142317
|  |  | 43063 | 0.7678296 | 0.7674819 | 0.0001371219 | 0.7674178 | 0.01157654 | 0.7674142 | 0.0144416 |  |  | 26656 | 0.7784506 | 0.7792293 | 0.0002050436 | 0.7799189 | 0.01002272 | 0.7799133 | 0.01142317
|  |  | 43073 | 0.7733535 | 0.7674819 | 0.0001371219 | 0.7674178 | 0.01157654 | 0.7674142 | 0.0144416 |  |  | 26661 | 0.7821753 | 0.7792293 | 0.0002050436 | 0.7799189 | 0.01002272 | 0.7799133 | 0.01142317
|  |  | 43083 | 0.7733535 | 0.7674819 | 0.0001371219 | 0.7674178 | 0.01157654 | 0.7674142 | 0.0144416 |  |  | 26666 | 0.7821753 | 0.7792293 | 0.0002050436 | 0.7799189 | 0.01002272 | 0.7799133 | 0.01142317
|  |  | 43093 | 0.7623056 | 0.7674819 | 0.0001371219 | 0.7674178 | 0.01157654 | 0.7674142 | 0.0144416 |  |  | 26671 | 0.7784506 | 0.7792293 | 0.0002050436 | 0.7799189 | 0.01002272 | 0.7799133 | 0.01142317
|  |  | 43103 | 0.7733535 | 0.7674819 | 0.0001371219 | 0.7674178 | 0.01157654 | 0.7674142 | 0.0144416 |  |  | 26676 | 0.7784506 | 0.7792293 | 0.0002050436 | 0.7799189 | 0.01002272 | 0.7799133 | 0.01142317
|  |  | 43113 | 0.7678296 | 0.7674819 | 0.0001371219 | 0.7674178 | 0.01157654 | 0.7674142 | 0.0144416 |  |  | 26681 | 0.7821753 | 0.7792293 | 0.0002050436 | 0.7799189 | 0.01002272 | 0.7799133 | 0.01142317
|  |  | 43123 | 0.7733535 | 0.7674819 | 0.0001371219 | 0.7674178 | 0.01157654 | 0.7674142 | 0.0144416 |  |  | 26686 | 0.7784506 | 0.7792293 | 0.0002050436 | 0.7799189 | 0.01002272 | 0.7799133 | 0.01142317
|  |  | 43133 | 0.7678296 | 0.7674819 | 0.0001371219 | 0.7674178 | 0.01157654 | 0.7674142 | 0.0144416 |  |  | 26691 | 0.7821753 | 0.7792293 | 0.0002050436 | 0.7799189 | 0.01002272 | 0.7799133 | 0.01142317
|  |  | 43143 | 0.7678296 | 0.7674819 | 0.0001371219 | 0.7674178 | 0.01157654 | 0.7674142 | 0.0144416 |  |  | 26696 | 0.7821753 | 0.7792293 | 0.0002050436 | 0.7799189 | 0.01002272 | 0.7799133 | 0.01142317
|  |  | 43153 | 0.7678296 | 0.7674819 | 0.0001371219 | 0.7674178 | 0.01157654 | 0.7674142 | 0.0144416 |  |  | 26701 | 0.7821753 | 0.7792293 | 0.0002050436 | 0.7799189 | 0.01002272 | 0.7799133 | 0.01142317
|  |  | 43163 | 0.7733535 | 0.7674819 | 0.0001371219 | 0.7674178 | 0.01157654 | 0.7674142 | 0.0144416 |  |  | 26706 | 0.7821753 | 0.7792293 | 0.0002050436 | 0.7799189 | 0.01002272 | 0.7799133 | 0.01142317
|  |  | 43173 | 0.7733535 | 0.7674819 | 0.0001371219 | 0.7674178 | 0.01157654 | 0.7674142 | 0.0144416 |  |  | 26711 | 0.7821753 | 0.7792293 | 0.0002050436 | 0.7799189 | 0.01002272 | 0.7799133 | 0.01142317
|  |  | 43183 | 0.7733535 | 0.7674819 | 0.0001371219 | 0.7674178 | 0.01157654 | 0.7674142 | 0.0144416 |  |  | 26716 | 0.7821753 | 0.7792293 | 0.0002050436 | 0.7799189 | 0.01002272 | 0.7799133 | 0.01142317
|  |  | 43193 | 0.7733535 | 0.7674819 | 0.0001371219 | 0.7674178 | 0.01157654 | 0.7674142 | 0.0144416 |  |  | 26721 | 0.7821753 | 0.7792293 | 0.0002050436 | 0.7799189 | 0.01002272 | 0.7799133 | 0.01142317
|  |  | 43203 | 0.7678296 | 0.7674819 | 0.0001371219 | 0.7674178 | 0.01157654 | 0.7674142 | 0.0144416 |  |  | 26726 | 0.7821753 | 0.7792293 | 0.0002050436 | 0.7799189 | 0.01002272 | 0.7799133 | 0.01142317
|  |  | 43213 | 0.7623056 | 0.7674819 | 0.0001371219 | 0.7674178 | 0.01157654 | 0.7674142 | 0.0144416 |  |  | 26731 | 0.7821753 | 0.7792293 | 0.0002050436 | 0.7799189 | 0.01002272 | 0.7799133 | 0.01142317
|  |  | 43223 | 0.7678296 | 0.7674819 | 0.0001371219 | 0.7674178 | 0.01157654 | 0.7674142 | 0.0144416 |  |  | 26736 | 0.7821753 | 0.7792293 | 0.0002050436 | 0.7799189 | 0.01002272 | 0.7799133 | 0.01142317
|  |  | 43233 | 0.7678296 | 0.7674819 | 0.0001371219 | 0.7674178 | 0.01157654 | 0.7674142 | 0.0144416 |  |  | 26741 | 0.7821753 | 0.7792293 | 0.0002050436 | 0.7799189 | 0.01002272 | 0.7799133 | 0.01142317
|  |  | 43243 | 0.7678296 | 0.7674819 | 0.0001371219 | 0.7674178 | 0.01157654 | 0.7674142 | 0.0144416 |  |  | 26746 | 0.7784506 | 0.7792293 | 0.0002050436 | 0.7799189 | 0.01002272 | 0.7799133 | 0.01142317
|  |  | 43253 | 0.7733535 | 0.7674819 | 0.0001371219 | 0.7674178 | 0.01157654 | 0.7674142 | 0.0144416 |  |  | 26751 | 0.7784506 | 0.7792293 | 0.0002050436 | 0.7799189 | 0.01002272 | 0.7799133 | 0.01142317
|  |  | 43263 | 0.7733535 | 0.7674819 | 0.0001371219 | 0.7674178 | 0.01157654 | 0.7674142 | 0.0144416 |  |  | 26756 | 0.7821753 | 0.7792293 | 0.0002050436 | 0.7799189 | 0.01002272 | 0.7799133 | 0.01142317
|  |  | 43273 | 0.7733535 | 0.7674819 | 0.0001371219 | 0.7674178 | 0.01157654 | 0.7674142 | 0.0144416 |  |  | 26761 | 0.7821753 | 0.7792293 | 0.0002050436 | 0.7799189 | 0.01002272 | 0.7799133 | 0.01142317
|  |  | 43283 | 0.7678296 | 0.7674819 | 0.0001371219 | 0.7674178 | 0.01157654 | 0.7674142 | 0.0144416 |  |  | 26766 | 0.7821753 | 0.7792293 | 0.0002050436 | 0.7799189 | 0.01002272 | 0.7799133 | 0.01142317
|  |  | 43293 | 0.7733535 | 0.7674819 | 0.0001371219 | 0.7674178 | 0.01157654 | 0.7674142 | 0.0144416 |  |  | 26771 | 0.7821753 | 0.7792293 | 0.0002050436 | 0.7799189 | 0.01002272 | 0.7799133 | 0.01142317
|  |  | 43303 | 0.7678296 | 0.7674819 | 0.0001371219 | 0.7674178 | 0.01157654 | 0.7674142 | 0.0144416 |  |  | 26776 | 0.7821753 | 0.7792293 | 0.0002050436 | 0.7799189 | 0.01002272 | 0.7799133 | 0.01142317
|  |  | 43313 | 0.7678296 | 0.7674819 | 0.0001371219 | 0.7674178 | 0.01157654 | 0.7674142 | 0.0144416 |  |  | 26781 | 0.7821753 | 0.7792293 | 0.0002050436 | 0.7799189 | 0.01002272 | 0.7799133 | 0.01142317
|  |  | 43323 | 0.7678296 | 0.7674819 | 0.0001371219 | 0.7674178 | 0.01157654 | 0.7674142 | 0.0144416 |  |  | 26786 | 0.7821753 | 0.7792293 | 0.0002050436 | 0.7799189 | 0.01002272 | 0.7799133 | 0.01142317
|  |  | 43333 | 0.7678296 | 0.7674819 | 0.0001371219 | 0.7674178 | 0.01157654 | 0.7674142 | 0.0144416 |  |  | 26791 | 0.7784506 | 0.7792293 | 0.0002050436 | 0.7799189 | 0.01002272 | 0.7799133 | 0.01142317
|  |  | 43343 | 0.7678296 | 0.7674819 | 0.0001371219 | 0.7674178 | 0.01157654 | 0.7674142 | 0.0144416 |  |  | 26796 | 0.7821753 | 0.7792293 | 0.0002050436 | 0.7799189 | 0.01002272 | 0.7799133 | 0.01142317
|  |  | 43353 | 0.7623056 | 0.7674819 | 0.0001371219 | 0.7674178 | 0.01157654 | 0.7674142 | 0.0144416 |  |  | 26801 | 0.7821753 | 0.7792293 | 0.0002050436 | 0.7799189 | 0.01002272 | 0.7799133 | 0.01142317
|  |  | 43363 | 0.7678296 | 0.7674819 | 0.0001371219 | 0.7674178 | 0.01157654 | 0.7674142 | 0.0144416 |  |  | 26806 | 0.7784506 | 0.7792293 | 0.0002050436 | 0.7799189 | 0.01002272 | 0.7799133 | 0.01142317
|  |  | 43373 | 0.7733535 | 0.7674819 | 0.0001371219 | 0.7674178 | 0.01157654 | 0.7674142 | 0.0144416 |  |  | 26811 | 0.7784506 | 0.7792293 | 0.0002050436 | 0.7799189 | 0.01002272 | 0.7799133 | 0.01142317
|  |  | 43383 | 0.7678296 | 0.7674819 | 0.0001371219 | 0.7674178 | 0.01157654 | 0.7674142 | 0.0144416 |  |  | 26816 | 0.774726 | 0.7792293 | 0.0002050436 | 0.7799189 | 0.01002272 | 0.7799133 | 0.01142317
|  |  | 43393 | 0.7733535 | 0.7674819 | 0.0001371219 | 0.7674178 | 0.01157654 | 0.7674142 | 0.0144416 |  |  | 26821 | 0.7821753 | 0.7792293 | 0.0002050436 | 0.7799189 | 0.01002272 | 0.7799133 | 0.01142317
|  |  | 43403 | 0.7733535 | 0.7674819 | 0.0001371219 | 0.7674178 | 0.01157654 | 0.7674142 | 0.0144416 |  |  | 26826 | 0.7784506 | 0.7792293 | 0.0002050436 | 0.7799189 | 0.01002272 | 0.7799133 | 0.01142317
|  |  | 43413 | 0.7678296 | 0.7674819 | 0.0001371219 | 0.7674178 | 0.01157654 | 0.7674142 | 0.0144416 |  |  | 26831 | 0.7821753 | 0.7792293 | 0.0002050436 | 0.7799189 | 0.01002272 | 0.7799133 | 0.01142317
|  |  | 43423 | 0.7678296 | 0.7674819 | 0.0001371219 | 0.7674178 | 0.01157654 | 0.7674142 | 0.0144416 |  |  | 26836 | 0.7821753 | 0.7792293 | 0.0002050436 | 0.7799189 | 0.01002272 | 0.7799133 | 0.01142317
|  |  | 43433 | 0.7788775 | 0.7674819 | 0.0001371219 | 0.7674178 | 0.01157654 | 0.7674142 | 0.0144416 |  |  | 26841 | 0.7821753 | 0.7792293 | 0.0002050436 | 0.7799189 | 0.01002272 | 0.7799133 | 0.01142317
|  |  | 43443 | 0.7678296 | 0.7674819 | 0.0001371219 | 0.7674178 | 0.01157654 | 0.7674142 | 0.0144416 |  |  | 26846 | 0.7821753 | 0.7792293 | 0.0002050436 | 0.7799189 | 0.01002272 | 0.7799133 | 0.01142317
|  |  | 43453 | 0.7733535 | 0.7674819 | 0.0001371219 | 0.7674178 | 0.01157654 | 0.7674142 | 0.0144416 |  |  | 26851 | 0.7821753 | 0.7792293 | 0.0002050436 | 0.7799189 | 0.01002272 | 0.7799133 | 0.01142317
|  |  | 43463 | 0.7678296 | 0.7674819 | 0.0001371219 | 0.7674178 | 0.01157654 | 0.7674142 | 0.0144416 |  |  | 26856 | 0.7821753 | 0.7792293 | 0.0002050436 | 0.7799189 | 0.01002272 | 0.7799133 | 0.01142317
|  |  | 43473 | 0.7733535 | 0.7674819 | 0.0001371219 | 0.7674178 | 0.01157654 | 0.7674142 | 0.0144416 |  |  | 26861 | 0.7784506 | 0.7792293 | 0.0002050436 | 0.7799189 | 0.01002272 | 0.7799133 | 0.01142317
|  |  | 43483 | 0.7733535 | 0.7674819 | 0.0001371219 | 0.7674178 | 0.01157654 | 0.7674142 | 0.0144416 |  |  | 26866 | 0.7784506 | 0.7792293 | 0.0002050436 | 0.7799189 | 0.01002272 | 0.7799133 | 0.01142317
|  |  | 43493 | 0.7678296 | 0.7674819 | 0.0001371219 | 0.7674178 | 0.01157654 | 0.7674142 | 0.0144416 |  |  | 26871 | 0.7858999 | 0.7792293 | 0.0002050436 | 0.7799189 | 0.01002272 | 0.7799133 | 0.01142317
|  |  | 43503 | 0.7678296 | 0.7674819 | 0.0001371219 | 0.7674178 | 0.01157654 | 0.7674142 | 0.0144416 |  |  | 26876 | 0.7821753 | 0.7792293 | 0.0002050436 | 0.7799189 | 0.01002272 | 0.7799133 | 0.01142317
|  |  | 43513 | 0.7788775 | 0.7674819 | 0.0001371219 | 0.7674178 | 0.01157654 | 0.7674142 | 0.0144416 |  |  | 26881 | 0.7858999 | 0.7792293 | 0.0002050436 | 0.7799189 | 0.01002272 | 0.7799133 | 0.01142317
|  |  | 43523 | 0.7788775 | 0.7674819 | 0.0001371219 | 0.7674178 | 0.01157654 | 0.7674142 | 0.0144416 |  |  | 26886 | 0.7821753 | 0.7792293 | 0.0002050436 | 0.7799189 | 0.01002272 | 0.7799133 | 0.01142317
|  |  | 43533 | 0.7678296 | 0.7674819 | 0.0001371219 | 0.7674178 | 0.01157654 | 0.7674142 | 0.0144416 |  |  | 26891 | 0.7821753 | 0.7792293 | 0.0002050436 | 0.7799189 | 0.01002272 | 0.7799133 | 0.01142317
|  |  | 43543 | 0.7733535 | 0.7674819 | 0.0001371219 | 0.7674178 | 0.01157654 | 0.7674142 | 0.0144416 |  |  | 26896 | 0.7784506 | 0.7792293 | 0.0002050436 | 0.7799189 | 0.01002272 | 0.7799133 | 0.01142317
|  |  | 43553 | 0.7733535 | 0.7674819 | 0.0001371219 | 0.7674178 | 0.01157654 | 0.7674142 | 0.0144416 |  |  | 26901 | 0.7821753 | 0.7792293 | 0.0002050436 | 0.7799189 | 0.01002272 | 0.7799133 | 0.01142317
|  |  | 43563 | 0.7678296 | 0.7674819 | 0.0001371219 | 0.7674178 | 0.01157654 | 0.7674142 | 0.0144416 |  |  | 26906 | 0.7821753 | 0.7792293 | 0.0002050436 | 0.7799189 | 0.01002272 | 0.7799133 | 0.01142317
|  |  | 43573 | 0.7678296 | 0.7674819 | 0.0001371219 | 0.7674178 | 0.01157654 | 0.7674142 | 0.0144416 |  |  | 26911 | 0.7784506 | 0.7792293 | 0.0002050436 | 0.7799189 | 0.01002272 | 0.7799133 | 0.01142317
|  |  | 43583 | 0.7623056 | 0.7674819 | 0.0001371219 | 0.7674178 | 0.01157654 | 0.7674142 | 0.0144416 |  |  | 26916 | 0.7821753 | 0.7792293 | 0.0002050436 | 0.7799189 | 0.01002272 | 0.7799133 | 0.01142317
|  |  | 43593 | 0.7678296 | 0.7674819 | 0.0001371219 | 0.7674178 | 0.01157654 | 0.7674142 | 0.0144416 |  |  | 26921 | 0.7821753 | 0.7792293 | 0.0002050436 | 0.7799189 | 0.01002272 | 0.7799133 | 0.01142317
|  |  | 43603 | 0.7733535 | 0.7674819 | 0.0001371219 | 0.7674178 | 0.01157654 | 0.7674142 | 0.0144416 |  |  | 26926 | 0.7821753 | 0.7792293 | 0.0002050436 | 0.7799189 | 0.01002272 | 0.7799133 | 0.01142317
|  |  | 43613 | 0.7678296 | 0.7674819 | 0.0001371219 | 0.7674178 | 0.01157654 | 0.7674142 | 0.0144416 |  |  | 26931 | 0.7821753 | 0.7792293 | 0.0002050436 | 0.7799189 | 0.01002272 | 0.7799133 | 0.01142317
|  |  | 43623 | 0.7733535 | 0.7674819 | 0.0001371219 | 0.7674178 | 0.01157654 | 0.7674142 | 0.0144416 |  |  | 26936 | 0.7821753 | 0.7792293 | 0.0002050436 | 0.7799189 | 0.01002272 | 0.7799133 | 0.01142317
|  |  | 43633 | 0.7678296 | 0.7674819 | 0.0001371219 | 0.7674178 | 0.01157654 | 0.7674142 | 0.0144416 |  |  | 26941 | 0.7784506 | 0.7792293 | 0.0002050436 | 0.7799189 | 0.01002272 | 0.7799133 | 0.01142317
|  |  | 43643 | 0.7678296 | 0.7674819 | 0.0001371219 | 0.7674178 | 0.01157654 | 0.7674142 | 0.0144416 |  |  | 26946 | 0.774726 | 0.7792293 | 0.0002050436 | 0.7799189 | 0.01002272 | 0.7799133 | 0.01142317
|  |  | 43653 | 0.7733535 | 0.7674819 | 0.0001371219 | 0.7674178 | 0.01157654 | 0.7674142 | 0.0144416 |  |  | 26951 | 0.7821753 | 0.7792293 | 0.0002050436 | 0.7799189 | 0.01002272 | 0.7799133 | 0.01142317
|  |  | 43663 | 0.7733535 | 0.7674819 | 0.0001371219 | 0.7674178 | 0.01157654 | 0.7674142 | 0.0144416 |  |  | 26956 | 0.7821753 | 0.7792293 | 0.0002050436 | 0.7799189 | 0.01002272 | 0.7799133 | 0.01142317
|  |  | 43673 | 0.7678296 | 0.7674819 | 0.0001371219 | 0.7674178 | 0.01157654 | 0.7674142 | 0.0144416 |  |  | 26961 | 0.7784506 | 0.7792293 | 0.0002050436 | 0.7799189 | 0.01002272 | 0.7799133 | 0.01142317
|  |  | 43683 | 0.7678296 | 0.7674819 | 0.0001371219 | 0.7674178 | 0.01157654 | 0.7674142 | 0.0144416 |  |  | 26966 | 0.7858999 | 0.7792293 | 0.0002050436 | 0.7799189 | 0.01002272 | 0.7799133 | 0.01142317
|  |  | 43693 | 0.7678296 | 0.7674819 | 0.0001371219 | 0.7674178 | 0.01157654 | 0.7674142 | 0.0144416 |  |  | 26971 | 0.7784506 | 0.7792293 | 0.0002050436 | 0.7799189 | 0.01002272 | 0.7799133 | 0.01142317
|  |  | 43703 | 0.7623056 | 0.7674819 | 0.0001371219 | 0.7674178 | 0.01157654 | 0.7674142 | 0.0144416 |  |  | 26976 | 0.7784506 | 0.7792293 | 0.0002050436 | 0.7799189 | 0.01002272 | 0.7799133 | 0.01142317
|  |  | 43713 | 0.7678296 | 0.7674819 | 0.0001371219 | 0.7674178 | 0.01157654 | 0.7674142 | 0.0144416 |  |  | 26981 | 0.7784506 | 0.7792293 | 0.0002050436 | 0.7799189 | 0.01002272 | 0.7799133 | 0.01142317
|  |  | 43723 | 0.7678296 | 0.7674819 | 0.0001371219 | 0.7674178 | 0.01157654 | 0.7674142 | 0.0144416 |  |  | 26986 | 0.7784506 | 0.7792293 | 0.0002050436 | 0.7799189 | 0.01002272 | 0.7799133 | 0.01142317
|  |  | 43733 | 0.7678296 | 0.7674819 | 0.0001371219 | 0.7674178 | 0.01157654 | 0.7674142 | 0.0144416 |  |  | 26991 | 0.7858999 | 0.7792293 | 0.0002050436 | 0.7799189 | 0.01002272 | 0.7799133 | 0.01142317
|  |  | 43743 | 0.7623056 | 0.7674819 | 0.0001371219 | 0.7674178 | 0.01157654 | 0.7674142 | 0.0144416 |  |  | 26996 | 0.7821753 | 0.7792293 | 0.0002050436 | 0.7799189 | 0.01002272 | 0.7799133 | 0.01142317
|  |  | 43753 | 0.7678296 | 0.7674819 | 0.0001371219 | 0.7674178 | 0.01157654 | 0.7674142 | 0.0144416 |  |  | 27001 | 0.7784506 | 0.7792293 | 0.0002050436 | 0.7799189 | 0.01002272 | 0.7799133 | 0.01142317
|  |  | 43763 | 0.7733535 | 0.7674819 | 0.0001371219 | 0.7674178 | 0.01157654 | 0.7674142 | 0.0144416 |  |  | 27006 | 0.7821753 | 0.7792293 | 0.0002050436 | 0.7799189 | 0.01002272 | 0.7799133 | 0.01142317
|  |  | 43773 | 0.7678296 | 0.7674819 | 0.0001371219 | 0.7674178 | 0.01157654 | 0.7674142 | 0.0144416 |  |  | 27011 | 0.7784506 | 0.7792293 | 0.0002050436 | 0.7799189 | 0.01002272 | 0.7799133 | 0.01142317
|  |  | 43783 | 0.7678296 | 0.7674819 | 0.0001371219 | 0.7674178 | 0.01157654 | 0.7674142 | 0.0144416 |  |  | 27016 | 0.7784506 | 0.7792293 | 0.0002050436 | 0.7799189 | 0.01002272 | 0.7799133 | 0.01142317
|  |  | 43793 | 0.7733535 | 0.7674819 | 0.0001371219 | 0.7674178 | 0.01157654 | 0.7674142 | 0.0144416 |  |  | 27021 | 0.7858999 | 0.7792293 | 0.0002050436 | 0.7799189 | 0.01002272 | 0.7799133 | 0.01142317
|  |  | 43803 | 0.7733535 | 0.7674819 | 0.0001371219 | 0.7674178 | 0.01157654 | 0.7674142 | 0.0144416 |  |  | 27026 | 0.7821753 | 0.7792293 | 0.0002050436 | 0.7799189 | 0.01002272 | 0.7799133 | 0.01142317
|  |  | 43813 | 0.7623056 | 0.7674819 | 0.0001371219 | 0.7674178 | 0.01157654 | 0.7674142 | 0.0144416 |  |  | 27031 | 0.7821753 | 0.7792293 | 0.0002050436 | 0.7799189 | 0.01002272 | 0.7799133 | 0.01142317
|  |  | 43823 | 0.7733535 | 0.7674819 | 0.0001371219 | 0.7674178 | 0.01157654 | 0.7674142 | 0.0144416 |  |  | 27036 | 0.7821753 | 0.7792293 | 0.0002050436 | 0.7799189 | 0.01002272 | 0.7799133 | 0.01142317
|  |  | 43833 | 0.7678296 | 0.7674819 | 0.0001371219 | 0.7674178 | 0.01157654 | 0.7674142 | 0.0144416 |  |  | 27041 | 0.7858999 | 0.7792293 | 0.0002050436 | 0.7799189 | 0.01002272 | 0.7799133 | 0.01142317
|  |  | 43843 | 0.7733535 | 0.7674819 | 0.0001371219 | 0.7674178 | 0.01157654 | 0.7674142 | 0.0144416 |  |  | 27046 | 0.7858999 | 0.7792293 | 0.0002050436 | 0.7799189 | 0.01002272 | 0.7799133 | 0.01142317
|  |  | 43853 | 0.7678296 | 0.7674819 | 0.0001371219 | 0.7674178 | 0.01157654 | 0.7674142 | 0.0144416 |  |  | 27051 | 0.7858999 | 0.7792293 | 0.0002050436 | 0.7799189 | 0.01002272 | 0.7799133 | 0.01142317
|  |  | 43863 | 0.7623056 | 0.7674819 | 0.0001371219 | 0.7674178 | 0.01157654 | 0.7674142 | 0.0144416 |  |  | 27056 | 0.7821753 | 0.7792293 | 0.0002050436 | 0.7799189 | 0.01002272 | 0.7799133 | 0.01142317
|  |  | 43873 | 0.7733535 | 0.7674819 | 0.0001371219 | 0.7674178 | 0.01157654 | 0.7674142 | 0.0144416 |  |  | 27061 | 0.7821753 | 0.7792293 | 0.0002050436 | 0.7799189 | 0.01002272 | 0.7799133 | 0.01142317
|  |  | 43883 | 0.7678296 | 0.7674819 | 0.0001371219 | 0.7674178 | 0.01157654 | 0.7674142 | 0.0144416 |  |  | 27066 | 0.7784506 | 0.7792293 | 0.0002050436 | 0.7799189 | 0.01002272 | 0.7799133 | 0.01142317
|  |  | 43893 | 0.7733535 | 0.7674819 | 0.0001371219 | 0.7674178 | 0.01157654 | 0.7674142 | 0.0144416 |  |  | 27071 | 0.7784506 | 0.7792293 | 0.0002050436 | 0.7799189 | 0.01002272 | 0.7799133 | 0.01142317
|  |  | 43903 | 0.7678296 | 0.7674819 | 0.0001371219 | 0.7674178 | 0.01157654 | 0.7674142 | 0.0144416 |  |  | 27076 | 0.7784506 | 0.7792293 | 0.0002050436 | 0.7799189 | 0.01002272 | 0.7799133 | 0.01142317
|  |  | 43913 | 0.7678296 | 0.7674819 | 0.0001371219 | 0.7674178 | 0.01157654 | 0.7674142 | 0.0144416 |  |  | 27081 | 0.7821753 | 0.7792293 | 0.0002050436 | 0.7799189 | 0.01002272 | 0.7799133 | 0.01142317
|  |  | 43923 | 0.7678296 | 0.7674819 | 0.0001371219 | 0.7674178 | 0.01157654 | 0.7674142 | 0.0144416 |  |  | 27086 | 0.774726 | 0.7792293 | 0.0002050436 | 0.7799189 | 0.01002272 | 0.7799133 | 0.01142317
|  |  | 43933 | 0.7678296 | 0.7674819 | 0.0001371219 | 0.7674178 | 0.01157654 | 0.7674142 | 0.0144416 |  |  | 27091 | 0.7784506 | 0.7792293 | 0.0002050436 | 0.7799189 | 0.01002272 | 0.7799133 | 0.01142317
|  |  | 43943 | 0.7623056 | 0.7674819 | 0.0001371219 | 0.7674178 | 0.01157654 | 0.7674142 | 0.0144416 |  |  | 27096 | 0.7821753 | 0.7792293 | 0.0002050436 | 0.7799189 | 0.01002272 | 0.7799133 | 0.01142317
|  |  | 43953 | 0.7733535 | 0.7674819 | 0.0001371219 | 0.7674178 | 0.01157654 | 0.7674142 | 0.0144416 |  |  | 27101 | 0.7784506 | 0.7792293 | 0.0002050436 | 0.7799189 | 0.01002272 | 0.7799133 | 0.01142317
|  |  | 43963 | 0.7733535 | 0.7674819 | 0.0001371219 | 0.7674178 | 0.01157654 | 0.7674142 | 0.0144416 |  |  | 27106 | 0.7821753 | 0.7792293 | 0.0002050436 | 0.7799189 | 0.01002272 | 0.7799133 | 0.01142317
|  |  | 43973 | 0.7678296 | 0.7674819 | 0.0001371219 | 0.7674178 | 0.01157654 | 0.7674142 | 0.0144416 |  |  | 27111 | 0.7784506 | 0.7792293 | 0.0002050436 | 0.7799189 | 0.01002272 | 0.7799133 | 0.01142317
|  |  | 43983 | 0.7678296 | 0.7674819 | 0.0001371219 | 0.7674178 | 0.01157654 | 0.7674142 | 0.0144416 |  |  | 27116 | 0.7858999 | 0.7792293 | 0.0002050436 | 0.7799189 | 0.01002272 | 0.7799133 | 0.01142317
|  |  | 43993 | 0.7788775 | 0.7674819 | 0.0001371219 | 0.7674178 | 0.01157654 | 0.7674142 | 0.0144416 |  |  | 27121 | 0.7821753 | 0.7792293 | 0.0002050436 | 0.7799189 | 0.01002272 | 0.7799133 | 0.01142317
|  |  | 44003 | 0.7678296 | 0.7674819 | 0.0001371219 | 0.7674178 | 0.01157654 | 0.7674142 | 0.0144416 |  |  | 27126 | 0.7821753 | 0.7792293 | 0.0002050436 | 0.7799189 | 0.01002272 | 0.7799133 | 0.01142317
|  |  | 44013 | 0.7678296 | 0.7674819 | 0.0001371219 | 0.7674178 | 0.01157654 | 0.7674142 | 0.0144416 |  |  | 27131 | 0.7784506 | 0.7792293 | 0.0002050436 | 0.7799189 | 0.01002272 | 0.7799133 | 0.01142317
|  |  | 44023 | 0.7678296 | 0.7674819 | 0.0001371219 | 0.7674178 | 0.01157654 | 0.7674142 | 0.0144416 |  |  | 27136 | 0.774726 | 0.7792293 | 0.0002050436 | 0.7799189 | 0.01002272 | 0.7799133 | 0.01142317
|  |  | 44033 | 0.7678296 | 0.7674819 | 0.0001371219 | 0.7674178 | 0.01157654 | 0.7674142 | 0.0144416 |  |  | 27141 | 0.7784506 | 0.7792293 | 0.0002050436 | 0.7799189 | 0.01002272 | 0.7799133 | 0.01142317
|  |  | 44043 | 0.7733535 | 0.7674819 | 0.0001371219 | 0.7674178 | 0.01157654 | 0.7674142 | 0.0144416 |  |  | 27146 | 0.7784506 | 0.7792293 | 0.0002050436 | 0.7799189 | 0.01002272 | 0.7799133 | 0.01142317
|  |  | 44053 | 0.7678296 | 0.7674819 | 0.0001371219 | 0.7674178 | 0.01157654 | 0.7674142 | 0.0144416 |  |  | 27151 | 0.7784506 | 0.7792293 | 0.0002050436 | 0.7799189 | 0.01002272 | 0.7799133 | 0.01142317
|  |  | 44063 | 0.7623056 | 0.7674819 | 0.0001371219 | 0.7674178 | 0.01157654 | 0.7674142 | 0.0144416 |  |  | 27156 | 0.7858999 | 0.7792293 | 0.0002050436 | 0.7799189 | 0.01002272 | 0.7799133 | 0.01142317
|  |  | 44073 | 0.7678296 | 0.7674819 | 0.0001371219 | 0.7674178 | 0.01157654 | 0.7674142 | 0.0144416 |  |  | 27161 | 0.7858999 | 0.7792293 | 0.0002050436 | 0.7799189 | 0.01002272 | 0.7799133 | 0.01142317
|  |  | 44083 | 0.7623056 | 0.7674819 | 0.0001371219 | 0.7674178 | 0.01157654 | 0.7674142 | 0.0144416 |  |  | 27166 | 0.7784506 | 0.7792293 | 0.0002050436 | 0.7799189 | 0.01002272 | 0.7799133 | 0.01142317
|  |  | 44093 | 0.7623056 | 0.7674819 | 0.0001371219 | 0.7674178 | 0.01157654 | 0.7674142 | 0.0144416 |  |  | 27171 | 0.7821753 | 0.7792293 | 0.0002050436 | 0.7799189 | 0.01002272 | 0.7799133 | 0.01142317
|  |  | 44103 | 0.7678296 | 0.7674819 | 0.0001371219 | 0.7674178 | 0.01157654 | 0.7674142 | 0.0144416 |  |  | 27176 | 0.7821753 | 0.7792293 | 0.0002050436 | 0.7799189 | 0.01002272 | 0.7799133 | 0.01142317
|  |  | 44113 | 0.7623056 | 0.7674819 | 0.0001371219 | 0.7674178 | 0.01157654 | 0.7674142 | 0.0144416 |  |  | 27181 | 0.7784506 | 0.7792293 | 0.0002050436 | 0.7799189 | 0.01002272 | 0.7799133 | 0.01142317
|  |  | 44123 | 0.7623056 | 0.7674819 | 0.0001371219 | 0.7674178 | 0.01157654 | 0.7674142 | 0.0144416 |  |  | 27186 | 0.7821753 | 0.7792293 | 0.0002050436 | 0.7799189 | 0.01002272 | 0.7799133 | 0.01142317
|  |  | 44133 | 0.7623056 | 0.7674819 | 0.0001371219 | 0.7674178 | 0.01157654 | 0.7674142 | 0.0144416 |  |  | 27191 | 0.7858999 | 0.7792293 | 0.0002050436 | 0.7799189 | 0.01002272 | 0.7799133 | 0.01142317
|  |  | 44143 | 0.7678296 | 0.7674819 | 0.0001371219 | 0.7674178 | 0.01157654 | 0.7674142 | 0.0144416 |  |  | 27196 | 0.7821753 | 0.7792293 | 0.0002050436 | 0.7799189 | 0.01002272 | 0.7799133 | 0.01142317
|  |  | 44153 | 0.7678296 | 0.7674819 | 0.0001371219 | 0.7674178 | 0.01157654 | 0.7674142 | 0.0144416 |  |  | 27201 | 0.7821753 | 0.7792293 | 0.0002050436 | 0.7799189 | 0.01002272 | 0.7799133 | 0.01142317
|  |  | 44163 | 0.7623056 | 0.7674819 | 0.0001371219 | 0.7674178 | 0.01157654 | 0.7674142 | 0.0144416 |  |  | 27206 | 0.7821753 | 0.7792293 | 0.0002050436 | 0.7799189 | 0.01002272 | 0.7799133 | 0.01142317
|  |  | 44173 | 0.7623056 | 0.7674819 | 0.0001371219 | 0.7674178 | 0.01157654 | 0.7674142 | 0.0144416 |  |  | 27211 | 0.7821753 | 0.7792293 | 0.0002050436 | 0.7799189 | 0.01002272 | 0.7799133 | 0.01142317
|  |  | 44183 | 0.7623056 | 0.7674819 | 0.0001371219 | 0.7674178 | 0.01157654 | 0.7674142 | 0.0144416 |  |  | 27216 | 0.7784506 | 0.7792293 | 0.0002050436 | 0.7799189 | 0.01002272 | 0.7799133 | 0.01142317
|  |  | 44193 | 0.7678296 | 0.7674819 | 0.0001371219 | 0.7674178 | 0.01157654 | 0.7674142 | 0.0144416 |  |  | 27221 | 0.7784506 | 0.7792293 | 0.0002050436 | 0.7799189 | 0.01002272 | 0.7799133 | 0.01142317
|  |  | 44203 | 0.7678296 | 0.7674819 | 0.0001371219 | 0.7674178 | 0.01157654 | 0.7674142 | 0.0144416 |  |  | 27226 | 0.7784506 | 0.7792293 | 0.0002050436 | 0.7799189 | 0.01002272 | 0.7799133 | 0.01142317
|  |  | 44213 | 0.7623056 | 0.7674819 | 0.0001371219 | 0.7674178 | 0.01157654 | 0.7674142 | 0.0144416 |  |  | 27231 | 0.7821753 | 0.7792293 | 0.0002050436 | 0.7799189 | 0.01002272 | 0.7799133 | 0.01142317
|  |  | 44223 | 0.7678296 | 0.7674819 | 0.0001371219 | 0.7674178 | 0.01157654 | 0.7674142 | 0.0144416 |  |  | 27236 | 0.774726 | 0.7792293 | 0.0002050436 | 0.7799189 | 0.01002272 | 0.7799133 | 0.01142317
|  |  | 44233 | 0.7678296 | 0.7674819 | 0.0001371219 | 0.7674178 | 0.01157654 | 0.7674142 | 0.0144416 |  |  | 27241 | 0.7821753 | 0.7792293 | 0.0002050436 | 0.7799189 | 0.01002272 | 0.7799133 | 0.01142317
|  |  | 44243 | 0.7678296 | 0.7674819 | 0.0001371219 | 0.7674178 | 0.01157654 | 0.7674142 | 0.0144416 |  |  | 27246 | 0.7821753 | 0.7792293 | 0.0002050436 | 0.7799189 | 0.01002272 | 0.7799133 | 0.01142317
|  |  | 44253 | 0.7733535 | 0.7674819 | 0.0001371219 | 0.7674178 | 0.01157654 | 0.7674142 | 0.0144416 |  |  | 27251 | 0.7784506 | 0.7792293 | 0.0002050436 | 0.7799189 | 0.01002272 | 0.7799133 | 0.01142317
|  |  | 44263 | 0.7733535 | 0.7674819 | 0.0001371219 | 0.7674178 | 0.01157654 | 0.7674142 | 0.0144416 |  |  | 27256 | 0.7821753 | 0.7792293 | 0.0002050436 | 0.7799189 | 0.01002272 | 0.7799133 | 0.01142317
|  |  | 44273 | 0.7678296 | 0.7674819 | 0.0001371219 | 0.7674178 | 0.01157654 | 0.7674142 | 0.0144416 |  |  | 27261 | 0.7821753 | 0.7792293 | 0.0002050436 | 0.7799189 | 0.01002272 | 0.7799133 | 0.01142317
|  |  | 44283 | 0.7678296 | 0.7674819 | 0.0001371219 | 0.7674178 | 0.01157654 | 0.7674142 | 0.0144416 |  |  | 27266 | 0.7821753 | 0.7792293 | 0.0002050436 | 0.7799189 | 0.01002272 | 0.7799133 | 0.01142317
|  |  | 44293 | 0.7733535 | 0.7674819 | 0.0001371219 | 0.7674178 | 0.01157654 | 0.7674142 | 0.0144416 |  |  | 27271 | 0.774726 | 0.7792293 | 0.0002050436 | 0.7799189 | 0.01002272 | 0.7799133 | 0.01142317
|  |  | 44303 | 0.7678296 | 0.7674819 | 0.0001371219 | 0.7674178 | 0.01157654 | 0.7674142 | 0.0144416 |  |  | 27276 | 0.7821753 | 0.7792293 | 0.0002050436 | 0.7799189 | 0.01002272 | 0.7799133 | 0.01142317
|  |  | 44313 | 0.7623056 | 0.7674819 | 0.0001371219 | 0.7674178 | 0.01157654 | 0.7674142 | 0.0144416 |  |  | 27281 | 0.7821753 | 0.7792293 | 0.0002050436 | 0.7799189 | 0.01002272 | 0.7799133 | 0.01142317
|  |  | 44323 | 0.7623056 | 0.7674819 | 0.0001371219 | 0.7674178 | 0.01157654 | 0.7674142 | 0.0144416 |  |  | 27286 | 0.774726 | 0.7792293 | 0.0002050436 | 0.7799189 | 0.01002272 | 0.7799133 | 0.01142317
|  |  | 44333 | 0.7788775 | 0.7674819 | 0.0001371219 | 0.7674178 | 0.01157654 | 0.7674142 | 0.0144416 |  |  | 27291 | 0.7821753 | 0.7792293 | 0.0002050436 | 0.7799189 | 0.01002272 | 0.7799133 | 0.01142317
|  |  | 44343 | 0.7623056 | 0.7674819 | 0.0001371219 | 0.7674178 | 0.01157654 | 0.7674142 | 0.0144416 |  |  | 27296 | 0.7821753 | 0.7792293 | 0.0002050436 | 0.7799189 | 0.01002272 | 0.7799133 | 0.01142317
|  |  | 44353 | 0.7733535 | 0.7674819 | 0.0001371219 | 0.7674178 | 0.01157654 | 0.7674142 | 0.0144416 |  |  | 27301 | 0.7784506 | 0.7792293 | 0.0002050436 | 0.7799189 | 0.01002272 | 0.7799133 | 0.01142317
|  |  | 44363 | 0.7678296 | 0.7674819 | 0.0001371219 | 0.7674178 | 0.01157654 | 0.7674142 | 0.0144416 |  |  | 27306 | 0.7784506 | 0.7792293 | 0.0002050436 | 0.7799189 | 0.01002272 | 0.7799133 | 0.01142317
|  |  | 44373 | 0.7678296 | 0.7674819 | 0.0001371219 | 0.7674178 | 0.01157654 | 0.7674142 | 0.0144416 |  |  | 27311 | 0.7821753 | 0.7792293 | 0.0002050436 | 0.7799189 | 0.01002272 | 0.7799133 | 0.01142317
|  |  | 44383 | 0.7678296 | 0.7674819 | 0.0001371219 | 0.7674178 | 0.01157654 | 0.7674142 | 0.0144416 |  |  | 27316 | 0.7821753 | 0.7792293 | 0.0002050436 | 0.7799189 | 0.01002272 | 0.7799133 | 0.01142317
|  |  | 44393 | 0.7733535 | 0.7674819 | 0.0001371219 | 0.7674178 | 0.01157654 | 0.7674142 | 0.0144416 |  |  | 27321 | 0.7858999 | 0.7792293 | 0.0002050436 | 0.7799189 | 0.01002272 | 0.7799133 | 0.01142317
|  |  | 44403 | 0.7733535 | 0.7674819 | 0.0001371219 | 0.7674178 | 0.01157654 | 0.7674142 | 0.0144416 |  |  | 27326 | 0.7821753 | 0.7792293 | 0.0002050436 | 0.7799189 | 0.01002272 | 0.7799133 | 0.01142317
|  |  | 44413 | 0.7733535 | 0.7674819 | 0.0001371219 | 0.7674178 | 0.01157654 | 0.7674142 | 0.0144416 |  |  | 27331 | 0.7784506 | 0.7792293 | 0.0002050436 | 0.7799189 | 0.01002272 | 0.7799133 | 0.01142317
|  |  | 44423 | 0.7678296 | 0.7674819 | 0.0001371219 | 0.7674178 | 0.01157654 | 0.7674142 | 0.0144416 |  |  | 27336 | 0.7821753 | 0.7792293 | 0.0002050436 | 0.7799189 | 0.01002272 | 0.7799133 | 0.01142317
|  |  | 44433 | 0.7623056 | 0.7674819 | 0.0001371219 | 0.7674178 | 0.01157654 | 0.7674142 | 0.0144416 |  |  | 27341 | 0.7858999 | 0.7792293 | 0.0002050436 | 0.7799189 | 0.01002272 | 0.7799133 | 0.01142317
|  |  | 44443 | 0.7623056 | 0.7674819 | 0.0001371219 | 0.7674178 | 0.01157654 | 0.7674142 | 0.0144416 |  |  | 27346 | 0.7784506 | 0.7792293 | 0.0002050436 | 0.7799189 | 0.01002272 | 0.7799133 | 0.01142317
|  |  | 44453 | 0.7788775 | 0.7674819 | 0.0001371219 | 0.7674178 | 0.01157654 | 0.7674142 | 0.0144416 |  |  | 27351 | 0.7784506 | 0.7792293 | 0.0002050436 | 0.7799189 | 0.01002272 | 0.7799133 | 0.01142317
|  |  | 44463 | 0.7678296 | 0.7674819 | 0.0001371219 | 0.7674178 | 0.01157654 | 0.7674142 | 0.0144416 |  |  | 27356 | 0.7784506 | 0.7792293 | 0.0002050436 | 0.7799189 | 0.01002272 | 0.7799133 | 0.01142317
|  |  | 44473 | 0.7678296 | 0.7674819 | 0.0001371219 | 0.7674178 | 0.01157654 | 0.7674142 | 0.0144416 |  |  | 27361 | 0.7784506 | 0.7792293 | 0.0002050436 | 0.7799189 | 0.01002272 | 0.7799133 | 0.01142317
|  |  | 44483 | 0.7678296 | 0.7674819 | 0.0001371219 | 0.7674178 | 0.01157654 | 0.7674142 | 0.0144416 |  |  | 27366 | 0.7784506 | 0.7792293 | 0.0002050436 | 0.7799189 | 0.01002272 | 0.7799133 | 0.01142317
|  |  | 44493 | 0.7623056 | 0.7674819 | 0.0001371219 | 0.7674178 | 0.01157654 | 0.7674142 | 0.0144416 |  |  | 27371 | 0.7784506 | 0.7792293 | 0.0002050436 | 0.7799189 | 0.01002272 | 0.7799133 | 0.01142317
|  |  | 44503 | 0.7678296 | 0.7674819 | 0.0001371219 | 0.7674178 | 0.01157654 | 0.7674142 | 0.0144416 |  |  | 27376 | 0.7784506 | 0.7792293 | 0.0002050436 | 0.7799189 | 0.01002272 | 0.7799133 | 0.01142317
|  |  | 44513 | 0.7733535 | 0.7674819 | 0.0001371219 | 0.7674178 | 0.01157654 | 0.7674142 | 0.0144416 |  |  | 27381 | 0.7821753 | 0.7792293 | 0.0002050436 | 0.7799189 | 0.01002272 | 0.7799133 | 0.01142317
|  |  | 44523 | 0.7678296 | 0.7674819 | 0.0001371219 | 0.7674178 | 0.01157654 | 0.7674142 | 0.0144416 |  |  | 27386 | 0.7784506 | 0.7792293 | 0.0002050436 | 0.7799189 | 0.01002272 | 0.7799133 | 0.01142317
|  |  | 44533 | 0.7623056 | 0.7674819 | 0.0001371219 | 0.7674178 | 0.01157654 | 0.7674142 | 0.0144416 |  |  | 27391 | 0.7784506 | 0.7792293 | 0.0002050436 | 0.7799189 | 0.01002272 | 0.7799133 | 0.01142317
|  |  | 44543 | 0.7678296 | 0.7674819 | 0.0001371219 | 0.7674178 | 0.01157654 | 0.7674142 | 0.0144416 |  |  | 27396 | 0.7784506 | 0.7792293 | 0.0002050436 | 0.7799189 | 0.01002272 | 0.7799133 | 0.01142317
|  |  | 44553 | 0.7678296 | 0.7674819 | 0.0001371219 | 0.7674178 | 0.01157654 | 0.7674142 | 0.0144416 |  |  | 27401 | 0.7784506 | 0.7792293 | 0.0002050436 | 0.7799189 | 0.01002272 | 0.7799133 | 0.01142317
|  |  | 44563 | 0.7623056 | 0.7674819 | 0.0001371219 | 0.7674178 | 0.01157654 | 0.7674142 | 0.0144416 |  |  | 27406 | 0.7821753 | 0.7792293 | 0.0002050436 | 0.7799189 | 0.01002272 | 0.7799133 | 0.01142317
|  |  | 44573 | 0.7678296 | 0.7674819 | 0.0001371219 | 0.7674178 | 0.01157654 | 0.7674142 | 0.0144416 |  |  | 27411 | 0.7784506 | 0.7792293 | 0.0002050436 | 0.7799189 | 0.01002272 | 0.7799133 | 0.01142317
|  |  | 44583 | 0.7623056 | 0.7674819 | 0.0001371219 | 0.7674178 | 0.01157654 | 0.7674142 | 0.0144416 |  |  | 27416 | 0.7821753 | 0.7792293 | 0.0002050436 | 0.7799189 | 0.01002272 | 0.7799133 | 0.01142317
|  |  | 44593 | 0.7623056 | 0.7674819 | 0.0001371219 | 0.7674178 | 0.01157654 | 0.7674142 | 0.0144416 |  |  | 27421 | 0.7821753 | 0.7792293 | 0.0002050436 | 0.7799189 | 0.01002272 | 0.7799133 | 0.01142317
|  |  | 44603 | 0.7678296 | 0.7674819 | 0.0001371219 | 0.7674178 | 0.01157654 | 0.7674142 | 0.0144416 |  |  | 27426 | 0.7821753 | 0.7792293 | 0.0002050436 | 0.7799189 | 0.01002272 | 0.7799133 | 0.01142317
|  |  | 44613 | 0.7678296 | 0.7674819 | 0.0001371219 | 0.7674178 | 0.01157654 | 0.7674142 | 0.0144416 |  |  | 27431 | 0.7821753 | 0.7792293 | 0.0002050436 | 0.7799189 | 0.01002272 | 0.7799133 | 0.01142317
|  |  | 44623 | 0.7678296 | 0.7674819 | 0.0001371219 | 0.7674178 | 0.01157654 | 0.7674142 | 0.0144416 |  |  | 27436 | 0.7821753 | 0.7792293 | 0.0002050436 | 0.7799189 | 0.01002272 | 0.7799133 | 0.01142317
|  |  | 44633 | 0.7678296 | 0.7674819 | 0.0001371219 | 0.7674178 | 0.01157654 | 0.7674142 | 0.0144416 |  |  | 27441 | 0.7821753 | 0.7792293 | 0.0002050436 | 0.7799189 | 0.01002272 | 0.7799133 | 0.01142317
|  |  | 44643 | 0.7623056 | 0.7674819 | 0.0001371219 | 0.7674178 | 0.01157654 | 0.7674142 | 0.0144416 |  |  | 27446 | 0.7821753 | 0.7792293 | 0.0002050436 | 0.7799189 | 0.01002272 | 0.7799133 | 0.01142317
|  |  | 44653 | 0.7623056 | 0.7674819 | 0.0001371219 | 0.7674178 | 0.01157654 | 0.7674142 | 0.0144416 |  |  | 27451 | 0.7821753 | 0.7792293 | 0.0002050436 | 0.7799189 | 0.01002272 | 0.7799133 | 0.01142317
|  |  | 44663 | 0.7623056 | 0.7674819 | 0.0001371219 | 0.7674178 | 0.01157654 | 0.7674142 | 0.0144416 |  |  | 27456 | 0.7821753 | 0.7792293 | 0.0002050436 | 0.7799189 | 0.01002272 | 0.7799133 | 0.01142317
|  |  | 44673 | 0.7678296 | 0.7674819 | 0.0001371219 | 0.7674178 | 0.01157654 | 0.7674142 | 0.0144416 |  |  | 27461 | 0.7858999 | 0.7792293 | 0.0002050436 | 0.7799189 | 0.01002272 | 0.7799133 | 0.01142317
|  |  | 44683 | 0.7678296 | 0.7674819 | 0.0001371219 | 0.7674178 | 0.01157654 | 0.7674142 | 0.0144416 |  |  | 27466 | 0.7784506 | 0.7792293 | 0.0002050436 | 0.7799189 | 0.01002272 | 0.7799133 | 0.01142317
|  |  | 44693 | 0.7623056 | 0.7674819 | 0.0001371219 | 0.7674178 | 0.01157654 | 0.7674142 | 0.0144416 |  |  | 27471 | 0.7784506 | 0.7792293 | 0.0002050436 | 0.7799189 | 0.01002272 | 0.7799133 | 0.01142317
|  |  | 44703 | 0.7623056 | 0.7674819 | 0.0001371219 | 0.7674178 | 0.01157654 | 0.7674142 | 0.0144416 |  |  | 27476 | 0.7784506 | 0.7792293 | 0.0002050436 | 0.7799189 | 0.01002272 | 0.7799133 | 0.01142317
|  |  | 44713 | 0.7623056 | 0.7674819 | 0.0001371219 | 0.7674178 | 0.01157654 | 0.7674142 | 0.0144416 |  |  | 27481 | 0.7821753 | 0.7792293 | 0.0002050436 | 0.7799189 | 0.01002272 | 0.7799133 | 0.01142317
|  |  | 44723 | 0.7623056 | 0.7674819 | 0.0001371219 | 0.7674178 | 0.01157654 | 0.7674142 | 0.0144416 |  |  | 27486 | 0.7821753 | 0.7792293 | 0.0002050436 | 0.7799189 | 0.01002272 | 0.7799133 | 0.01142317
|  |  | 44733 | 0.7678296 | 0.7674819 | 0.0001371219 | 0.7674178 | 0.01157654 | 0.7674142 | 0.0144416 |  |  | 27491 | 0.7784506 | 0.7792293 | 0.0002050436 | 0.7799189 | 0.01002272 | 0.7799133 | 0.01142317
|  |  | 44743 | 0.7678296 | 0.7674819 | 0.0001371219 | 0.7674178 | 0.01157654 | 0.7674142 | 0.0144416 |  |  | 27496 | 0.7784506 | 0.7792293 | 0.0002050436 | 0.7799189 | 0.01002272 | 0.7799133 | 0.01142317
|  |  | 44753 | 0.7678296 | 0.7674819 | 0.0001371219 | 0.7674178 | 0.01157654 | 0.7674142 | 0.0144416 |  |  | 27501 | 0.774726 | 0.7792293 | 0.0002050436 | 0.7799189 | 0.01002272 | 0.7799133 | 0.01142317
|  |  | 44763 | 0.7678296 | 0.7674819 | 0.0001371219 | 0.7674178 | 0.01157654 | 0.7674142 | 0.0144416 |  |  | 27506 | 0.7784506 | 0.7792293 | 0.0002050436 | 0.7799189 | 0.01002272 | 0.7799133 | 0.01142317
|  |  | 44773 | 0.7623056 | 0.7674819 | 0.0001371219 | 0.7674178 | 0.01157654 | 0.7674142 | 0.0144416 |  |  | 27511 | 0.7821753 | 0.7792293 | 0.0002050436 | 0.7799189 | 0.01002272 | 0.7799133 | 0.01142317
|  |  | 44783 | 0.7623056 | 0.7674819 | 0.0001371219 | 0.7674178 | 0.01157654 | 0.7674142 | 0.0144416 |  |  | 27516 | 0.7858999 | 0.7792293 | 0.0002050436 | 0.7799189 | 0.01002272 | 0.7799133 | 0.01142317
|  |  | 44793 | 0.7623056 | 0.7674819 | 0.0001371219 | 0.7674178 | 0.01157654 | 0.7674142 | 0.0144416 |  |  | 27521 | 0.7821753 | 0.7792293 | 0.0002050436 | 0.7799189 | 0.01002272 | 0.7799133 | 0.01142317
|  |  | 44803 | 0.7678296 | 0.7674819 | 0.0001371219 | 0.7674178 | 0.01157654 | 0.7674142 | 0.0144416 |  |  | 27526 | 0.7821753 | 0.7792293 | 0.0002050436 | 0.7799189 | 0.01002272 | 0.7799133 | 0.01142317
|  |  | 44813 | 0.7733535 | 0.7674819 | 0.0001371219 | 0.7674178 | 0.01157654 | 0.7674142 | 0.0144416 |  |  | 27531 | 0.7821753 | 0.7792293 | 0.0002050436 | 0.7799189 | 0.01002272 | 0.7799133 | 0.01142317
|  |  | 44823 | 0.7678296 | 0.7674819 | 0.0001371219 | 0.7674178 | 0.01157654 | 0.7674142 | 0.0144416 |  |  | 27536 | 0.7784506 | 0.7792293 | 0.0002050436 | 0.7799189 | 0.01002272 | 0.7799133 | 0.01142317
|  |  | 44833 | 0.7678296 | 0.7674819 | 0.0001371219 | 0.7674178 | 0.01157654 | 0.7674142 | 0.0144416 |  |  | 27541 | 0.7858999 | 0.7792293 | 0.0002050436 | 0.7799189 | 0.01002272 | 0.7799133 | 0.01142317
|  |  | 44843 | 0.7678296 | 0.7674819 | 0.0001371219 | 0.7674178 | 0.01157654 | 0.7674142 | 0.0144416 |  |  | 27546 | 0.7821753 | 0.7792293 | 0.0002050436 | 0.7799189 | 0.01002272 | 0.7799133 | 0.01142317
|  |  | 44853 | 0.7678296 | 0.7674819 | 0.0001371219 | 0.7674178 | 0.01157654 | 0.7674142 | 0.0144416 |  |  | 27551 | 0.7784506 | 0.7792293 | 0.0002050436 | 0.7799189 | 0.01002272 | 0.7799133 | 0.01142317
|  |  | 44863 | 0.7623056 | 0.7674819 | 0.0001371219 | 0.7674178 | 0.01157654 | 0.7674142 | 0.0144416 |  |  | 27556 | 0.774726 | 0.7792293 | 0.0002050436 | 0.7799189 | 0.01002272 | 0.7799133 | 0.01142317
|  |  | 44873 | 0.7678296 | 0.7674819 | 0.0001371219 | 0.7674178 | 0.01157654 | 0.7674142 | 0.0144416 |  |  | 27561 | 0.7821753 | 0.7792293 | 0.0002050436 | 0.7799189 | 0.01002272 | 0.7799133 | 0.01142317
|  |  | 44883 | 0.7623056 | 0.7674819 | 0.0001371219 | 0.7674178 | 0.01157654 | 0.7674142 | 0.0144416 |  |  | 27566 | 0.7821753 | 0.7792293 | 0.0002050436 | 0.7799189 | 0.01002272 | 0.7799133 | 0.01142317
|  |  | 44893 | 0.7678296 | 0.7674819 | 0.0001371219 | 0.7674178 | 0.01157654 | 0.7674142 | 0.0144416 |  |  | 27571 | 0.7821753 | 0.7792293 | 0.0002050436 | 0.7799189 | 0.01002272 | 0.7799133 | 0.01142317
|  |  | 44903 | 0.7623056 | 0.7674819 | 0.0001371219 | 0.7674178 | 0.01157654 | 0.7674142 | 0.0144416 |  |  | 27576 | 0.7821753 | 0.7792293 | 0.0002050436 | 0.7799189 | 0.01002272 | 0.7799133 | 0.01142317
|  |  | 44913 | 0.7678296 | 0.7674819 | 0.0001371219 | 0.7674178 | 0.01157654 | 0.7674142 | 0.0144416 |  |  | 27581 | 0.7784506 | 0.7792293 | 0.0002050436 | 0.7799189 | 0.01002272 | 0.7799133 | 0.01142317
|  |  | 44923 | 0.7678296 | 0.7674819 | 0.0001371219 | 0.7674178 | 0.01157654 | 0.7674142 | 0.0144416 |  |  | 27586 | 0.7821753 | 0.7792293 | 0.0002050436 | 0.7799189 | 0.01002272 | 0.7799133 | 0.01142317
|  |  | 44933 | 0.7623056 | 0.7674819 | 0.0001371219 | 0.7674178 | 0.01157654 | 0.7674142 | 0.0144416 |  |  | 27591 | 0.7821753 | 0.7792293 | 0.0002050436 | 0.7799189 | 0.01002272 | 0.7799133 | 0.01142317
|  |  | 44943 | 0.7678296 | 0.7674819 | 0.0001371219 | 0.7674178 | 0.01157654 | 0.7674142 | 0.0144416 |  |  | 27596 | 0.7784506 | 0.7792293 | 0.0002050436 | 0.7799189 | 0.01002272 | 0.7799133 | 0.01142317
|  |  | 44953 | 0.7623056 | 0.7674819 | 0.0001371219 | 0.7674178 | 0.01157654 | 0.7674142 | 0.0144416 |  |  | 27601 | 0.7821753 | 0.7792293 | 0.0002050436 | 0.7799189 | 0.01002272 | 0.7799133 | 0.01142317
|  |  | 44963 | 0.7623056 | 0.7674819 | 0.0001371219 | 0.7674178 | 0.01157654 | 0.7674142 | 0.0144416 |  |  | 27606 | 0.7784506 | 0.7792293 | 0.0002050436 | 0.7799189 | 0.01002272 | 0.7799133 | 0.01142317
|  |  | 44973 | 0.7678296 | 0.7674819 | 0.0001371219 | 0.7674178 | 0.01157654 | 0.7674142 | 0.0144416 |  |  | 27611 | 0.7821753 | 0.7792293 | 0.0002050436 | 0.7799189 | 0.01002272 | 0.7799133 | 0.01142317
|  |  | 44983 | 0.7623056 | 0.7674819 | 0.0001371219 | 0.7674178 | 0.01157654 | 0.7674142 | 0.0144416 |  |  | 27616 | 0.7821753 | 0.7792293 | 0.0002050436 | 0.7799189 | 0.01002272 | 0.7799133 | 0.01142317
|  |  | 44993 | 0.7567817 | 0.7674819 | 0.0001371219 | 0.7674178 | 0.01157654 | 0.7674142 | 0.0144416 |  |  | 27621 | 0.7821753 | 0.7792293 | 0.0002050436 | 0.7799189 | 0.01002272 | 0.7799133 | 0.01142317
|  |  | 45003 | 0.7733535 | 0.7674819 | 0.0001371219 | 0.7674178 | 0.01157654 | 0.7674142 | 0.0144416 |  |  | 27626 | 0.7784506 | 0.7792293 | 0.0002050436 | 0.7799189 | 0.01002272 | 0.7799133 | 0.01142317
|  |  | 45013 | 0.7678296 | 0.7674819 | 0.0001371219 | 0.7674178 | 0.01157654 | 0.7674142 | 0.0144416 |  |  | 27631 | 0.7821753 | 0.7792293 | 0.0002050436 | 0.7799189 | 0.01002272 | 0.7799133 | 0.01142317
|  |  | 45023 | 0.7733535 | 0.7674819 | 0.0001371219 | 0.7674178 | 0.01157654 | 0.7674142 | 0.0144416 |  |  | 27636 | 0.7784506 | 0.7792293 | 0.0002050436 | 0.7799189 | 0.01002272 | 0.7799133 | 0.01142317
|  |  | 45033 | 0.7678296 | 0.7674819 | 0.0001371219 | 0.7674178 | 0.01157654 | 0.7674142 | 0.0144416 |  |  | 27641 | 0.7821753 | 0.7792293 | 0.0002050436 | 0.7799189 | 0.01002272 | 0.7799133 | 0.01142317
|  |  | 45043 | 0.7623056 | 0.7674819 | 0.0001371219 | 0.7674178 | 0.01157654 | 0.7674142 | 0.0144416 |  |  | 27646 | 0.7784506 | 0.7792293 | 0.0002050436 | 0.7799189 | 0.01002272 | 0.7799133 | 0.01142317
|  |  | 45053 | 0.7678296 | 0.7674819 | 0.0001371219 | 0.7674178 | 0.01157654 | 0.7674142 | 0.0144416 |  |  | 27651 | 0.7784506 | 0.7792293 | 0.0002050436 | 0.7799189 | 0.01002272 | 0.7799133 | 0.01142317
|  |  | 45063 | 0.7678296 | 0.7674819 | 0.0001371219 | 0.7674178 | 0.01157654 | 0.7674142 | 0.0144416 |  |  | 27656 | 0.7821753 | 0.7792293 | 0.0002050436 | 0.7799189 | 0.01002272 | 0.7799133 | 0.01142317
|  |  | 45073 | 0.7678296 | 0.7674819 | 0.0001371219 | 0.7674178 | 0.01157654 | 0.7674142 | 0.0144416 |  |  | 27661 | 0.7784506 | 0.7792293 | 0.0002050436 | 0.7799189 | 0.01002272 | 0.7799133 | 0.01142317
|  |  | 45083 | 0.7678296 | 0.7674819 | 0.0001371219 | 0.7674178 | 0.01157654 | 0.7674142 | 0.0144416 |  |  | 27666 | 0.774726 | 0.7792293 | 0.0002050436 | 0.7799189 | 0.01002272 | 0.7799133 | 0.01142317
|  |  | 45093 | 0.7623056 | 0.7674819 | 0.0001371219 | 0.7674178 | 0.01157654 | 0.7674142 | 0.0144416 |  |  | 27671 | 0.7784506 | 0.7792293 | 0.0002050436 | 0.7799189 | 0.01002272 | 0.7799133 | 0.01142317
|  |  | 45103 | 0.7733535 | 0.7674819 | 0.0001371219 | 0.7674178 | 0.01157654 | 0.7674142 | 0.0144416 |  |  | 27676 | 0.7821753 | 0.7792293 | 0.0002050436 | 0.7799189 | 0.01002272 | 0.7799133 | 0.01142317
|  |  | 45113 | 0.7733535 | 0.7674819 | 0.0001371219 | 0.7674178 | 0.01157654 | 0.7674142 | 0.0144416 |  |  | 27681 | 0.7821753 | 0.7792293 | 0.0002050436 | 0.7799189 | 0.01002272 | 0.7799133 | 0.01142317
|  |  | 45123 | 0.7623056 | 0.7674819 | 0.0001371219 | 0.7674178 | 0.01157654 | 0.7674142 | 0.0144416 |  |  | 27686 | 0.7821753 | 0.7792293 | 0.0002050436 | 0.7799189 | 0.01002272 | 0.7799133 | 0.01142317
|  |  | 45133 | 0.7678296 | 0.7674819 | 0.0001371219 | 0.7674178 | 0.01157654 | 0.7674142 | 0.0144416 |  |  | 27691 | 0.7821753 | 0.7792293 | 0.0002050436 | 0.7799189 | 0.01002272 | 0.7799133 | 0.01142317
|  |  | 45143 | 0.7623056 | 0.7674819 | 0.0001371219 | 0.7674178 | 0.01157654 | 0.7674142 | 0.0144416 |  |  | 27696 | 0.7821753 | 0.7792293 | 0.0002050436 | 0.7799189 | 0.01002272 | 0.7799133 | 0.01142317
|  |  | 45153 | 0.7623056 | 0.7674819 | 0.0001371219 | 0.7674178 | 0.01157654 | 0.7674142 | 0.0144416 |  |  | 27701 | 0.7784506 | 0.7792293 | 0.0002050436 | 0.7799189 | 0.01002272 | 0.7799133 | 0.01142317
|  |  | 45163 | 0.7623056 | 0.7674819 | 0.0001371219 | 0.7674178 | 0.01157654 | 0.7674142 | 0.0144416 |  |  | 27706 | 0.7784506 | 0.7792293 | 0.0002050436 | 0.7799189 | 0.01002272 | 0.7799133 | 0.01142317
|  |  | 45173 | 0.7623056 | 0.7674819 | 0.0001371219 | 0.7674178 | 0.01157654 | 0.7674142 | 0.0144416 |  |  | 27711 | 0.7784506 | 0.7792293 | 0.0002050436 | 0.7799189 | 0.01002272 | 0.7799133 | 0.01142317
|  |  | 45183 | 0.7733535 | 0.7674819 | 0.0001371219 | 0.7674178 | 0.01157654 | 0.7674142 | 0.0144416 |  |  | 27716 | 0.7784506 | 0.7792293 | 0.0002050436 | 0.7799189 | 0.01002272 | 0.7799133 | 0.01142317
|  |  | 45193 | 0.7623056 | 0.7674819 | 0.0001371219 | 0.7674178 | 0.01157654 | 0.7674142 | 0.0144416 |  |  | 27721 | 0.7821753 | 0.7792293 | 0.0002050436 | 0.7799189 | 0.01002272 | 0.7799133 | 0.01142317
|  |  | 45203 | 0.7733535 | 0.7674819 | 0.0001371219 | 0.7674178 | 0.01157654 | 0.7674142 | 0.0144416 |  |  | 27726 | 0.7784506 | 0.7792293 | 0.0002050436 | 0.7799189 | 0.01002272 | 0.7799133 | 0.01142317
|  |  | 45213 | 0.7678296 | 0.7674819 | 0.0001371219 | 0.7674178 | 0.01157654 | 0.7674142 | 0.0144416 |  |  | 27731 | 0.7821753 | 0.7792293 | 0.0002050436 | 0.7799189 | 0.01002272 | 0.7799133 | 0.01142317
|  |  | 45223 | 0.7623056 | 0.7674819 | 0.0001371219 | 0.7674178 | 0.01157654 | 0.7674142 | 0.0144416 |  |  | 27736 | 0.7821753 | 0.7792293 | 0.0002050436 | 0.7799189 | 0.01002272 | 0.7799133 | 0.01142317
|  |  | 45233 | 0.7678296 | 0.7674819 | 0.0001371219 | 0.7674178 | 0.01157654 | 0.7674142 | 0.0144416 |  |  | 27741 | 0.7821753 | 0.7792293 | 0.0002050436 | 0.7799189 | 0.01002272 | 0.7799133 | 0.01142317
|  |  | 45243 | 0.7623056 | 0.7674819 | 0.0001371219 | 0.7674178 | 0.01157654 | 0.7674142 | 0.0144416 |  |  | 27746 | 0.7821753 | 0.7792293 | 0.0002050436 | 0.7799189 | 0.01002272 | 0.7799133 | 0.01142317
|  |  | 45253 | 0.7623056 | 0.7674819 | 0.0001371219 | 0.7674178 | 0.01157654 | 0.7674142 | 0.0144416 |  |  | 27751 | 0.7784506 | 0.7792293 | 0.0002050436 | 0.7799189 | 0.01002272 | 0.7799133 | 0.01142317
|  |  | 45263 | 0.7623056 | 0.7674819 | 0.0001371219 | 0.7674178 | 0.01157654 | 0.7674142 | 0.0144416 |  |  | 27756 | 0.7784506 | 0.7792293 | 0.0002050436 | 0.7799189 | 0.01002272 | 0.7799133 | 0.01142317
|  |  | 45273 | 0.7623056 | 0.7674819 | 0.0001371219 | 0.7674178 | 0.01157654 | 0.7674142 | 0.0144416 |  |  | 27761 | 0.7821753 | 0.7792293 | 0.0002050436 | 0.7799189 | 0.01002272 | 0.7799133 | 0.01142317
|  |  | 45283 | 0.7678296 | 0.7674819 | 0.0001371219 | 0.7674178 | 0.01157654 | 0.7674142 | 0.0144416 |  |  | 27766 | 0.7821753 | 0.7792293 | 0.0002050436 | 0.7799189 | 0.01002272 | 0.7799133 | 0.01142317
|  |  | 45293 | 0.7678296 | 0.7674819 | 0.0001371219 | 0.7674178 | 0.01157654 | 0.7674142 | 0.0144416 |  |  | 27771 | 0.7821753 | 0.7792293 | 0.0002050436 | 0.7799189 | 0.01002272 | 0.7799133 | 0.01142317
|  |  | 45303 | 0.7623056 | 0.7674819 | 0.0001371219 | 0.7674178 | 0.01157654 | 0.7674142 | 0.0144416 |  |  | 27776 | 0.7784506 | 0.7792293 | 0.0002050436 | 0.7799189 | 0.01002272 | 0.7799133 | 0.01142317
|  |  | 45313 | 0.7623056 | 0.7674819 | 0.0001371219 | 0.7674178 | 0.01157654 | 0.7674142 | 0.0144416 |  |  | 27781 | 0.7821753 | 0.7792293 | 0.0002050436 | 0.7799189 | 0.01002272 | 0.7799133 | 0.01142317
|  |  | 45323 | 0.7678296 | 0.7674819 | 0.0001371219 | 0.7674178 | 0.01157654 | 0.7674142 | 0.0144416 |  |  | 27786 | 0.7821753 | 0.7792293 | 0.0002050436 | 0.7799189 | 0.01002272 | 0.7799133 | 0.01142317
|  |  | 45333 | 0.7678296 | 0.7674819 | 0.0001371219 | 0.7674178 | 0.01157654 | 0.7674142 | 0.0144416 |  |  | 27791 | 0.7821753 | 0.7792293 | 0.0002050436 | 0.7799189 | 0.01002272 | 0.7799133 | 0.01142317
|  |  | 45343 | 0.7678296 | 0.7674819 | 0.0001371219 | 0.7674178 | 0.01157654 | 0.7674142 | 0.0144416 |  |  | 27796 | 0.7858999 | 0.7792293 | 0.0002050436 | 0.7799189 | 0.01002272 | 0.7799133 | 0.01142317
|  |  | 45353 | 0.7623056 | 0.7674819 | 0.0001371219 | 0.7674178 | 0.01157654 | 0.7674142 | 0.0144416 |  |  | 27801 | 0.7821753 | 0.7792293 | 0.0002050436 | 0.7799189 | 0.01002272 | 0.7799133 | 0.01142317
|  |  | 45363 | 0.7678296 | 0.7674819 | 0.0001371219 | 0.7674178 | 0.01157654 | 0.7674142 | 0.0144416 |  |  | 27806 | 0.7858999 | 0.7792293 | 0.0002050436 | 0.7799189 | 0.01002272 | 0.7799133 | 0.01142317
|  |  | 45373 | 0.7623056 | 0.7674819 | 0.0001371219 | 0.7674178 | 0.01157654 | 0.7674142 | 0.0144416 |  |  | 27811 | 0.7821753 | 0.7792293 | 0.0002050436 | 0.7799189 | 0.01002272 | 0.7799133 | 0.01142317
|  |  | 45383 | 0.7623056 | 0.7674819 | 0.0001371219 | 0.7674178 | 0.01157654 | 0.7674142 | 0.0144416 |  |  | 27816 | 0.7858999 | 0.7792293 | 0.0002050436 | 0.7799189 | 0.01002272 | 0.7799133 | 0.01142317
|  |  | 45393 | 0.7623056 | 0.7674819 | 0.0001371219 | 0.7674178 | 0.01157654 | 0.7674142 | 0.0144416 |  |  | 27821 | 0.7784506 | 0.7792293 | 0.0002050436 | 0.7799189 | 0.01002272 | 0.7799133 | 0.01142317
|  |  | 45403 | 0.7678296 | 0.7674819 | 0.0001371219 | 0.7674178 | 0.01157654 | 0.7674142 | 0.0144416 |  |  | 27826 | 0.7784506 | 0.7792293 | 0.0002050436 | 0.7799189 | 0.01002272 | 0.7799133 | 0.01142317
|  |  | 45413 | 0.7678296 | 0.7674819 | 0.0001371219 | 0.7674178 | 0.01157654 | 0.7674142 | 0.0144416 |  |  | 27831 | 0.7784506 | 0.7792293 | 0.0002050436 | 0.7799189 | 0.01002272 | 0.7799133 | 0.01142317
|  |  | 45423 | 0.7678296 | 0.7674819 | 0.0001371219 | 0.7674178 | 0.01157654 | 0.7674142 | 0.0144416 |  |  | 27836 | 0.7821753 | 0.7792293 | 0.0002050436 | 0.7799189 | 0.01002272 | 0.7799133 | 0.01142317
|  |  | 45433 | 0.7678296 | 0.7674819 | 0.0001371219 | 0.7674178 | 0.01157654 | 0.7674142 | 0.0144416 |  |  | 27841 | 0.7821753 | 0.7792293 | 0.0002050436 | 0.7799189 | 0.01002272 | 0.7799133 | 0.01142317
|  |  | 45443 | 0.7678296 | 0.7674819 | 0.0001371219 | 0.7674178 | 0.01157654 | 0.7674142 | 0.0144416 |  |  | 27846 | 0.7821753 | 0.7792293 | 0.0002050436 | 0.7799189 | 0.01002272 | 0.7799133 | 0.01142317
|  |  | 45453 | 0.7623056 | 0.7674819 | 0.0001371219 | 0.7674178 | 0.01157654 | 0.7674142 | 0.0144416 |  |  | 27851 | 0.7858999 | 0.7792293 | 0.0002050436 | 0.7799189 | 0.01002272 | 0.7799133 | 0.01142317
|  |  | 45463 | 0.7623056 | 0.7674819 | 0.0001371219 | 0.7674178 | 0.01157654 | 0.7674142 | 0.0144416 |  |  | 27856 | 0.7784506 | 0.7792293 | 0.0002050436 | 0.7799189 | 0.01002272 | 0.7799133 | 0.01142317
|  |  | 45473 | 0.7678296 | 0.7674819 | 0.0001371219 | 0.7674178 | 0.01157654 | 0.7674142 | 0.0144416 |  |  | 27861 | 0.774726 | 0.7792293 | 0.0002050436 | 0.7799189 | 0.01002272 | 0.7799133 | 0.01142317
|  |  | 45483 | 0.7678296 | 0.7674819 | 0.0001371219 | 0.7674178 | 0.01157654 | 0.7674142 | 0.0144416 |  |  | 27866 | 0.774726 | 0.7792293 | 0.0002050436 | 0.7799189 | 0.01002272 | 0.7799133 | 0.01142317
|  |  | 45493 | 0.7623056 | 0.7674819 | 0.0001371219 | 0.7674178 | 0.01157654 | 0.7674142 | 0.0144416 |  |  | 27871 | 0.7821753 | 0.7792293 | 0.0002050436 | 0.7799189 | 0.01002272 | 0.7799133 | 0.01142317
|  |  | 45503 | 0.7733535 | 0.7674819 | 0.0001371219 | 0.7674178 | 0.01157654 | 0.7674142 | 0.0144416 |  |  | 27876 | 0.7821753 | 0.7792293 | 0.0002050436 | 0.7799189 | 0.01002272 | 0.7799133 | 0.01142317
|  |  | 45513 | 0.7678296 | 0.7674819 | 0.0001371219 | 0.7674178 | 0.01157654 | 0.7674142 | 0.0144416 |  |  | 27881 | 0.7784506 | 0.7792293 | 0.0002050436 | 0.7799189 | 0.01002272 | 0.7799133 | 0.01142317
|  |  | 45523 | 0.7678296 | 0.7674819 | 0.0001371219 | 0.7674178 | 0.01157654 | 0.7674142 | 0.0144416 |  |  | 27886 | 0.7784506 | 0.7792293 | 0.0002050436 | 0.7799189 | 0.01002272 | 0.7799133 | 0.01142317
|  |  | 45533 | 0.7623056 | 0.7674819 | 0.0001371219 | 0.7674178 | 0.01157654 | 0.7674142 | 0.0144416 |  |  | 27891 | 0.7821753 | 0.7792293 | 0.0002050436 | 0.7799189 | 0.01002272 | 0.7799133 | 0.01142317
|  |  | 45543 | 0.7678296 | 0.7674819 | 0.0001371219 | 0.7674178 | 0.01157654 | 0.7674142 | 0.0144416 |  |  | 27896 | 0.7784506 | 0.7792293 | 0.0002050436 | 0.7799189 | 0.01002272 | 0.7799133 | 0.01142317
|  |  | 45553 | 0.7678296 | 0.7674819 | 0.0001371219 | 0.7674178 | 0.01157654 | 0.7674142 | 0.0144416 |  |  | 27901 | 0.7784506 | 0.7792293 | 0.0002050436 | 0.7799189 | 0.01002272 | 0.7799133 | 0.01142317
|  |  | 45563 | 0.7678296 | 0.7674819 | 0.0001371219 | 0.7674178 | 0.01157654 | 0.7674142 | 0.0144416 |  |  | 27906 | 0.7784506 | 0.7792293 | 0.0002050436 | 0.7799189 | 0.01002272 | 0.7799133 | 0.01142317
|  |  | 45573 | 0.7678296 | 0.7674819 | 0.0001371219 | 0.7674178 | 0.01157654 | 0.7674142 | 0.0144416 |  |  | 27911 | 0.7821753 | 0.7792293 | 0.0002050436 | 0.7799189 | 0.01002272 | 0.7799133 | 0.01142317
|  |  | 45583 | 0.7733535 | 0.7674819 | 0.0001371219 | 0.7674178 | 0.01157654 | 0.7674142 | 0.0144416 |  |  | 27916 | 0.7821753 | 0.7792293 | 0.0002050436 | 0.7799189 | 0.01002272 | 0.7799133 | 0.01142317
|  |  | 45593 | 0.7678296 | 0.7674819 | 0.0001371219 | 0.7674178 | 0.01157654 | 0.7674142 | 0.0144416 |  |  | 27921 | 0.7821753 | 0.7792293 | 0.0002050436 | 0.7799189 | 0.01002272 | 0.7799133 | 0.01142317
|  |  | 45603 | 0.7678296 | 0.7674819 | 0.0001371219 | 0.7674178 | 0.01157654 | 0.7674142 | 0.0144416 |  |  | 27926 | 0.7821753 | 0.7792293 | 0.0002050436 | 0.7799189 | 0.01002272 | 0.7799133 | 0.01142317
|  |  | 45613 | 0.7623056 | 0.7674819 | 0.0001371219 | 0.7674178 | 0.01157654 | 0.7674142 | 0.0144416 |  |  | 27931 | 0.7821753 | 0.7792293 | 0.0002050436 | 0.7799189 | 0.01002272 | 0.7799133 | 0.01142317
|  |  | 45623 | 0.7678296 | 0.7674819 | 0.0001371219 | 0.7674178 | 0.01157654 | 0.7674142 | 0.0144416 |  |  | 27936 | 0.7821753 | 0.7792293 | 0.0002050436 | 0.7799189 | 0.01002272 | 0.7799133 | 0.01142317
|  |  | 45633 | 0.7678296 | 0.7674819 | 0.0001371219 | 0.7674178 | 0.01157654 | 0.7674142 | 0.0144416 |  |  | 27941 | 0.7784506 | 0.7792293 | 0.0002050436 | 0.7799189 | 0.01002272 | 0.7799133 | 0.01142317
|  |  | 45643 | 0.7678296 | 0.7674819 | 0.0001371219 | 0.7674178 | 0.01157654 | 0.7674142 | 0.0144416 |  |  | 27946 | 0.7784506 | 0.7792293 | 0.0002050436 | 0.7799189 | 0.01002272 | 0.7799133 | 0.01142317
|  |  | 45653 | 0.7678296 | 0.7674819 | 0.0001371219 | 0.7674178 | 0.01157654 | 0.7674142 | 0.0144416 |  |  | 27951 | 0.7821753 | 0.7792293 | 0.0002050436 | 0.7799189 | 0.01002272 | 0.7799133 | 0.01142317
|  |  | 45663 | 0.7678296 | 0.7674819 | 0.0001371219 | 0.7674178 | 0.01157654 | 0.7674142 | 0.0144416 |  |  | 27956 | 0.774726 | 0.7792293 | 0.0002050436 | 0.7799189 | 0.01002272 | 0.7799133 | 0.01142317
|  |  | 45673 | 0.7623056 | 0.7674819 | 0.0001371219 | 0.7674178 | 0.01157654 | 0.7674142 | 0.0144416 |  |  | 27961 | 0.7784506 | 0.7792293 | 0.0002050436 | 0.7799189 | 0.01002272 | 0.7799133 | 0.01142317
|  |  | 45683 | 0.7678296 | 0.7674819 | 0.0001371219 | 0.7674178 | 0.01157654 | 0.7674142 | 0.0144416 |  |  | 27966 | 0.7784506 | 0.7792293 | 0.0002050436 | 0.7799189 | 0.01002272 | 0.7799133 | 0.01142317
|  |  | 45693 | 0.7678296 | 0.7674819 | 0.0001371219 | 0.7674178 | 0.01157654 | 0.7674142 | 0.0144416 |  |  | 27971 | 0.7784506 | 0.7792293 | 0.0002050436 | 0.7799189 | 0.01002272 | 0.7799133 | 0.01142317
|  |  | 45703 | 0.7678296 | 0.7674819 | 0.0001371219 | 0.7674178 | 0.01157654 | 0.7674142 | 0.0144416 |  |  | 27976 | 0.7821753 | 0.7792293 | 0.0002050436 | 0.7799189 | 0.01002272 | 0.7799133 | 0.01142317
|  |  | 45713 | 0.7733535 | 0.7674819 | 0.0001371219 | 0.7674178 | 0.01157654 | 0.7674142 | 0.0144416 |  |  | 27981 | 0.7784506 | 0.7792293 | 0.0002050436 | 0.7799189 | 0.01002272 | 0.7799133 | 0.01142317
|  |  | 45723 | 0.7678296 | 0.7674819 | 0.0001371219 | 0.7674178 | 0.01157654 | 0.7674142 | 0.0144416 |  |  | 27986 | 0.7858999 | 0.7792293 | 0.0002050436 | 0.7799189 | 0.01002272 | 0.7799133 | 0.01142317
|  |  | 45733 | 0.7678296 | 0.7674819 | 0.0001371219 | 0.7674178 | 0.01157654 | 0.7674142 | 0.0144416 |  |  | 27991 | 0.7784506 | 0.7792293 | 0.0002050436 | 0.7799189 | 0.01002272 | 0.7799133 | 0.01142317
|  |  | 45743 | 0.7733535 | 0.7674819 | 0.0001371219 | 0.7674178 | 0.01157654 | 0.7674142 | 0.0144416 |  |  | 27996 | 0.7821753 | 0.7792293 | 0.0002050436 | 0.7799189 | 0.01002272 | 0.7799133 | 0.01142317
|  |  | 45753 | 0.7733535 | 0.7674819 | 0.0001371219 | 0.7674178 | 0.01157654 | 0.7674142 | 0.0144416 |  |  | 28001 | 0.7784506 | 0.7792293 | 0.0002050436 | 0.7799189 | 0.01002272 | 0.7799133 | 0.01142317
|  |  | 45763 | 0.7678296 | 0.7674819 | 0.0001371219 | 0.7674178 | 0.01157654 | 0.7674142 | 0.0144416 |  |  | 28006 | 0.774726 | 0.7792293 | 0.0002050436 | 0.7799189 | 0.01002272 | 0.7799133 | 0.01142317
|  |  | 45773 | 0.7678296 | 0.7674819 | 0.0001371219 | 0.7674178 | 0.01157654 | 0.7674142 | 0.0144416 |  |  | 28011 | 0.7784506 | 0.7792293 | 0.0002050436 | 0.7799189 | 0.01002272 | 0.7799133 | 0.01142317
|  |  | 45783 | 0.7733535 | 0.7674819 | 0.0001371219 | 0.7674178 | 0.01157654 | 0.7674142 | 0.0144416 |  |  | 28016 | 0.7784506 | 0.7792293 | 0.0002050436 | 0.7799189 | 0.01002272 | 0.7799133 | 0.01142317
|  |  | 45793 | 0.7678296 | 0.7674819 | 0.0001371219 | 0.7674178 | 0.01157654 | 0.7674142 | 0.0144416 |  |  | 28021 | 0.7784506 | 0.7792293 | 0.0002050436 | 0.7799189 | 0.01002272 | 0.7799133 | 0.01142317
|  |  | 45803 | 0.7788775 | 0.7674819 | 0.0001371219 | 0.7674178 | 0.01157654 | 0.7674142 | 0.0144416 |  |  | 28026 | 0.7858999 | 0.7792293 | 0.0002050436 | 0.7799189 | 0.01002272 | 0.7799133 | 0.01142317
|  |  | 45813 | 0.7733535 | 0.7674819 | 0.0001371219 | 0.7674178 | 0.01157654 | 0.7674142 | 0.0144416 |  |  | 28031 | 0.7821753 | 0.7792293 | 0.0002050436 | 0.7799189 | 0.01002272 | 0.7799133 | 0.01142317
|  |  | 45823 | 0.7678296 | 0.7674819 | 0.0001371219 | 0.7674178 | 0.01157654 | 0.7674142 | 0.0144416 |  |  | 28036 | 0.7821753 | 0.7792293 | 0.0002050436 | 0.7799189 | 0.01002272 | 0.7799133 | 0.01142317
|  |  | 45833 | 0.7678296 | 0.7674819 | 0.0001371219 | 0.7674178 | 0.01157654 | 0.7674142 | 0.0144416 |  |  | 28041 | 0.7821753 | 0.7792293 | 0.0002050436 | 0.7799189 | 0.01002272 | 0.7799133 | 0.01142317
|  |  | 45843 | 0.7678296 | 0.7674819 | 0.0001371219 | 0.7674178 | 0.01157654 | 0.7674142 | 0.0144416 |  |  | 28046 | 0.774726 | 0.7792293 | 0.0002050436 | 0.7799189 | 0.01002272 | 0.7799133 | 0.01142317
|  |  | 45853 | 0.7733535 | 0.7674819 | 0.0001371219 | 0.7674178 | 0.01157654 | 0.7674142 | 0.0144416 |  |  | 28051 | 0.7821753 | 0.7792293 | 0.0002050436 | 0.7799189 | 0.01002272 | 0.7799133 | 0.01142317
|  |  | 45863 | 0.7623056 | 0.7674819 | 0.0001371219 | 0.7674178 | 0.01157654 | 0.7674142 | 0.0144416 |  |  | 28056 | 0.7821753 | 0.7792293 | 0.0002050436 | 0.7799189 | 0.01002272 | 0.7799133 | 0.01142317
|  |  | 45873 | 0.7678296 | 0.7674819 | 0.0001371219 | 0.7674178 | 0.01157654 | 0.7674142 | 0.0144416 |  |  | 28061 | 0.7784506 | 0.7792293 | 0.0002050436 | 0.7799189 | 0.01002272 | 0.7799133 | 0.01142317
|  |  | 45883 | 0.7678296 | 0.7674819 | 0.0001371219 | 0.7674178 | 0.01157654 | 0.7674142 | 0.0144416 |  |  | 28066 | 0.7821753 | 0.7792293 | 0.0002050436 | 0.7799189 | 0.01002272 | 0.7799133 | 0.01142317
|  |  | 45893 | 0.7623056 | 0.7674819 | 0.0001371219 | 0.7674178 | 0.01157654 | 0.7674142 | 0.0144416 |  |  | 28071 | 0.7784506 | 0.7792293 | 0.0002050436 | 0.7799189 | 0.01002272 | 0.7799133 | 0.01142317
|  |  | 45903 | 0.7678296 | 0.7674819 | 0.0001371219 | 0.7674178 | 0.01157654 | 0.7674142 | 0.0144416 |  |  | 28076 | 0.7858999 | 0.7792293 | 0.0002050436 | 0.7799189 | 0.01002272 | 0.7799133 | 0.01142317
|  |  | 45913 | 0.7678296 | 0.7674819 | 0.0001371219 | 0.7674178 | 0.01157654 | 0.7674142 | 0.0144416 |  |  | 28081 | 0.7821753 | 0.7792293 | 0.0002050436 | 0.7799189 | 0.01002272 | 0.7799133 | 0.01142317
|  |  | 45923 | 0.7678296 | 0.7674819 | 0.0001371219 | 0.7674178 | 0.01157654 | 0.7674142 | 0.0144416 |  |  | 28086 | 0.7784506 | 0.7792293 | 0.0002050436 | 0.7799189 | 0.01002272 | 0.7799133 | 0.01142317
|  |  | 45933 | 0.7733535 | 0.7674819 | 0.0001371219 | 0.7674178 | 0.01157654 | 0.7674142 | 0.0144416 |  |  | 28091 | 0.7821753 | 0.7792293 | 0.0002050436 | 0.7799189 | 0.01002272 | 0.7799133 | 0.01142317
|  |  | 45943 | 0.7788775 | 0.7674819 | 0.0001371219 | 0.7674178 | 0.01157654 | 0.7674142 | 0.0144416 |  |  | 28096 | 0.7784506 | 0.7792293 | 0.0002050436 | 0.7799189 | 0.01002272 | 0.7799133 | 0.01142317
|  |  | 45953 | 0.7678296 | 0.7674819 | 0.0001371219 | 0.7674178 | 0.01157654 | 0.7674142 | 0.0144416 |  |  | 28101 | 0.7821753 | 0.7792293 | 0.0002050436 | 0.7799189 | 0.01002272 | 0.7799133 | 0.01142317
|  |  | 45963 | 0.7678296 | 0.7674819 | 0.0001371219 | 0.7674178 | 0.01157654 | 0.7674142 | 0.0144416 |  |  | 28106 | 0.7821753 | 0.7792293 | 0.0002050436 | 0.7799189 | 0.01002272 | 0.7799133 | 0.01142317
|  |  | 45973 | 0.7788775 | 0.7674819 | 0.0001371219 | 0.7674178 | 0.01157654 | 0.7674142 | 0.0144416 |  |  | 28111 | 0.7821753 | 0.7792293 | 0.0002050436 | 0.7799189 | 0.01002272 | 0.7799133 | 0.01142317
|  |  | 45983 | 0.7678296 | 0.7674819 | 0.0001371219 | 0.7674178 | 0.01157654 | 0.7674142 | 0.0144416 |  |  | 28116 | 0.7784506 | 0.7792293 | 0.0002050436 | 0.7799189 | 0.01002272 | 0.7799133 | 0.01142317
|  |  | 45993 | 0.7678296 | 0.7674819 | 0.0001371219 | 0.7674178 | 0.01157654 | 0.7674142 | 0.0144416 |  |  | 28121 | 0.7784506 | 0.7792293 | 0.0002050436 | 0.7799189 | 0.01002272 | 0.7799133 | 0.01142317
|  |  | 46003 | 0.7678296 | 0.7674819 | 0.0001371219 | 0.7674178 | 0.01157654 | 0.7674142 | 0.0144416 |  |  | 28126 | 0.7821753 | 0.7792293 | 0.0002050436 | 0.7799189 | 0.01002272 | 0.7799133 | 0.01142317
|  |  | 46013 | 0.7623056 | 0.7674819 | 0.0001371219 | 0.7674178 | 0.01157654 | 0.7674142 | 0.0144416 |  |  | 28131 | 0.7784506 | 0.7792293 | 0.0002050436 | 0.7799189 | 0.01002272 | 0.7799133 | 0.01142317
|  |  | 46023 | 0.7733535 | 0.7674819 | 0.0001371219 | 0.7674178 | 0.01157654 | 0.7674142 | 0.0144416 |  |  | 28136 | 0.7821753 | 0.7792293 | 0.0002050436 | 0.7799189 | 0.01002272 | 0.7799133 | 0.01142317
|  |  | 46033 | 0.7733535 | 0.7674819 | 0.0001371219 | 0.7674178 | 0.01157654 | 0.7674142 | 0.0144416 |  |  | 28141 | 0.7821753 | 0.7792293 | 0.0002050436 | 0.7799189 | 0.01002272 | 0.7799133 | 0.01142317
|  |  | 46043 | 0.7733535 | 0.7674819 | 0.0001371219 | 0.7674178 | 0.01157654 | 0.7674142 | 0.0144416 |  |  | 28146 | 0.7821753 | 0.7792293 | 0.0002050436 | 0.7799189 | 0.01002272 | 0.7799133 | 0.01142317
|  |  | 46053 | 0.7733535 | 0.7674819 | 0.0001371219 | 0.7674178 | 0.01157654 | 0.7674142 | 0.0144416 |  |  | 28151 | 0.774726 | 0.7792293 | 0.0002050436 | 0.7799189 | 0.01002272 | 0.7799133 | 0.01142317
|  |  | 46063 | 0.7733535 | 0.7674819 | 0.0001371219 | 0.7674178 | 0.01157654 | 0.7674142 | 0.0144416 |  |  | 28156 | 0.7821753 | 0.7792293 | 0.0002050436 | 0.7799189 | 0.01002272 | 0.7799133 | 0.01142317
|  |  | 46073 | 0.7788775 | 0.7674819 | 0.0001371219 | 0.7674178 | 0.01157654 | 0.7674142 | 0.0144416 |  |  | 28161 | 0.7821753 | 0.7792293 | 0.0002050436 | 0.7799189 | 0.01002272 | 0.7799133 | 0.01142317
|  |  | 46083 | 0.7678296 | 0.7674819 | 0.0001371219 | 0.7674178 | 0.01157654 | 0.7674142 | 0.0144416 |  |  | 28166 | 0.7784506 | 0.7792293 | 0.0002050436 | 0.7799189 | 0.01002272 | 0.7799133 | 0.01142317
|  |  | 46093 | 0.7733535 | 0.7674819 | 0.0001371219 | 0.7674178 | 0.01157654 | 0.7674142 | 0.0144416 |  |  | 28171 | 0.7821753 | 0.7792293 | 0.0002050436 | 0.7799189 | 0.01002272 | 0.7799133 | 0.01142317
|  |  | 46103 | 0.7623056 | 0.7674819 | 0.0001371219 | 0.7674178 | 0.01157654 | 0.7674142 | 0.0144416 |  |  | 28176 | 0.7821753 | 0.7792293 | 0.0002050436 | 0.7799189 | 0.01002272 | 0.7799133 | 0.01142317
|  |  | 46113 | 0.7678296 | 0.7674819 | 0.0001371219 | 0.7674178 | 0.01157654 | 0.7674142 | 0.0144416 |  |  | 28181 | 0.7821753 | 0.7792293 | 0.0002050436 | 0.7799189 | 0.01002272 | 0.7799133 | 0.01142317
|  |  | 46123 | 0.7678296 | 0.7674819 | 0.0001371219 | 0.7674178 | 0.01157654 | 0.7674142 | 0.0144416 |  |  | 28186 | 0.7784506 | 0.7792293 | 0.0002050436 | 0.7799189 | 0.01002272 | 0.7799133 | 0.01142317
|  |  | 46133 | 0.7678296 | 0.7674819 | 0.0001371219 | 0.7674178 | 0.01157654 | 0.7674142 | 0.0144416 |  |  | 28191 | 0.7784506 | 0.7792293 | 0.0002050436 | 0.7799189 | 0.01002272 | 0.7799133 | 0.01142317
|  |  | 46143 | 0.7733535 | 0.7674819 | 0.0001371219 | 0.7674178 | 0.01157654 | 0.7674142 | 0.0144416 |  |  | 28196 | 0.7821753 | 0.7792293 | 0.0002050436 | 0.7799189 | 0.01002272 | 0.7799133 | 0.01142317
|  |  | 46153 | 0.7623056 | 0.7674819 | 0.0001371219 | 0.7674178 | 0.01157654 | 0.7674142 | 0.0144416 |  |  | 28201 | 0.7784506 | 0.7792293 | 0.0002050436 | 0.7799189 | 0.01002272 | 0.7799133 | 0.01142317
|  |  | 46163 | 0.7733535 | 0.7674819 | 0.0001371219 | 0.7674178 | 0.01157654 | 0.7674142 | 0.0144416 |  |  | 28206 | 0.7784506 | 0.7792293 | 0.0002050436 | 0.7799189 | 0.01002272 | 0.7799133 | 0.01142317
|  |  | 46173 | 0.7678296 | 0.7674819 | 0.0001371219 | 0.7674178 | 0.01157654 | 0.7674142 | 0.0144416 |  |  | 28211 | 0.7858999 | 0.7792293 | 0.0002050436 | 0.7799189 | 0.01002272 | 0.7799133 | 0.01142317
|  |  | 46183 | 0.7678296 | 0.7674819 | 0.0001371219 | 0.7674178 | 0.01157654 | 0.7674142 | 0.0144416 |  |  | 28216 | 0.7821753 | 0.7792293 | 0.0002050436 | 0.7799189 | 0.01002272 | 0.7799133 | 0.01142317
|  |  | 46193 | 0.7678296 | 0.7674819 | 0.0001371219 | 0.7674178 | 0.01157654 | 0.7674142 | 0.0144416 |  |  | 28221 | 0.7784506 | 0.7792293 | 0.0002050436 | 0.7799189 | 0.01002272 | 0.7799133 | 0.01142317
|  |  | 46203 | 0.7733535 | 0.7674819 | 0.0001371219 | 0.7674178 | 0.01157654 | 0.7674142 | 0.0144416 |  |  | 28226 | 0.7784506 | 0.7792293 | 0.0002050436 | 0.7799189 | 0.01002272 | 0.7799133 | 0.01142317
|  |  | 46213 | 0.7623056 | 0.7674819 | 0.0001371219 | 0.7674178 | 0.01157654 | 0.7674142 | 0.0144416 |  |  | 28231 | 0.7821753 | 0.7792293 | 0.0002050436 | 0.7799189 | 0.01002272 | 0.7799133 | 0.01142317
|  |  | 46223 | 0.7623056 | 0.7674819 | 0.0001371219 | 0.7674178 | 0.01157654 | 0.7674142 | 0.0144416 |  |  | 28236 | 0.774726 | 0.7792293 | 0.0002050436 | 0.7799189 | 0.01002272 | 0.7799133 | 0.01142317
|  |  | 46233 | 0.7678296 | 0.7674819 | 0.0001371219 | 0.7674178 | 0.01157654 | 0.7674142 | 0.0144416 |  |  | 28241 | 0.7784506 | 0.7792293 | 0.0002050436 | 0.7799189 | 0.01002272 | 0.7799133 | 0.01142317
|  |  | 46243 | 0.7733535 | 0.7674819 | 0.0001371219 | 0.7674178 | 0.01157654 | 0.7674142 | 0.0144416 |  |  | 28246 | 0.7821753 | 0.7792293 | 0.0002050436 | 0.7799189 | 0.01002272 | 0.7799133 | 0.01142317
|  |  | 46253 | 0.7788775 | 0.7674819 | 0.0001371219 | 0.7674178 | 0.01157654 | 0.7674142 | 0.0144416 |  |  | 28251 | 0.7858999 | 0.7792293 | 0.0002050436 | 0.7799189 | 0.01002272 | 0.7799133 | 0.01142317
|  |  | 46263 | 0.7733535 | 0.7674819 | 0.0001371219 | 0.7674178 | 0.01157654 | 0.7674142 | 0.0144416 |  |  | 28256 | 0.7784506 | 0.7792293 | 0.0002050436 | 0.7799189 | 0.01002272 | 0.7799133 | 0.01142317
|  |  | 46273 | 0.7678296 | 0.7674819 | 0.0001371219 | 0.7674178 | 0.01157654 | 0.7674142 | 0.0144416 |  |  | 28261 | 0.7821753 | 0.7792293 | 0.0002050436 | 0.7799189 | 0.01002272 | 0.7799133 | 0.01142317
|  |  | 46283 | 0.7788775 | 0.7674819 | 0.0001371219 | 0.7674178 | 0.01157654 | 0.7674142 | 0.0144416 |  |  | 28266 | 0.7784506 | 0.7792293 | 0.0002050436 | 0.7799189 | 0.01002272 | 0.7799133 | 0.01142317
|  |  | 46293 | 0.7678296 | 0.7674819 | 0.0001371219 | 0.7674178 | 0.01157654 | 0.7674142 | 0.0144416 |  |  | 28271 | 0.7784506 | 0.7792293 | 0.0002050436 | 0.7799189 | 0.01002272 | 0.7799133 | 0.01142317
|  |  | 46303 | 0.7733535 | 0.7674819 | 0.0001371219 | 0.7674178 | 0.01157654 | 0.7674142 | 0.0144416 |  |  | 28276 | 0.7858999 | 0.7792293 | 0.0002050436 | 0.7799189 | 0.01002272 | 0.7799133 | 0.01142317
|  |  | 46313 | 0.7678296 | 0.7674819 | 0.0001371219 | 0.7674178 | 0.01157654 | 0.7674142 | 0.0144416 |  |  | 28281 | 0.7821753 | 0.7792293 | 0.0002050436 | 0.7799189 | 0.01002272 | 0.7799133 | 0.01142317
|  |  | 46323 | 0.7733535 | 0.7674819 | 0.0001371219 | 0.7674178 | 0.01157654 | 0.7674142 | 0.0144416 |  |  | 28286 | 0.7784506 | 0.7792293 | 0.0002050436 | 0.7799189 | 0.01002272 | 0.7799133 | 0.01142317
|  |  | 46333 | 0.7678296 | 0.7674819 | 0.0001371219 | 0.7674178 | 0.01157654 | 0.7674142 | 0.0144416 |  |  | 28291 | 0.7784506 | 0.7792293 | 0.0002050436 | 0.7799189 | 0.01002272 | 0.7799133 | 0.01142317
|  |  | 46343 | 0.7678296 | 0.7674819 | 0.0001371219 | 0.7674178 | 0.01157654 | 0.7674142 | 0.0144416 |  |  | 28296 | 0.7784506 | 0.7792293 | 0.0002050436 | 0.7799189 | 0.01002272 | 0.7799133 | 0.01142317
|  |  | 46353 | 0.7733535 | 0.7674819 | 0.0001371219 | 0.7674178 | 0.01157654 | 0.7674142 | 0.0144416 |  |  | 28301 | 0.7784506 | 0.7792293 | 0.0002050436 | 0.7799189 | 0.01002272 | 0.7799133 | 0.01142317
|  |  | 46363 | 0.7733535 | 0.7674819 | 0.0001371219 | 0.7674178 | 0.01157654 | 0.7674142 | 0.0144416 |  |  | 28306 | 0.774726 | 0.7792293 | 0.0002050436 | 0.7799189 | 0.01002272 | 0.7799133 | 0.01142317
|  |  | 46373 | 0.7678296 | 0.7674819 | 0.0001371219 | 0.7674178 | 0.01157654 | 0.7674142 | 0.0144416 |  |  | 28311 | 0.7784506 | 0.7792293 | 0.0002050436 | 0.7799189 | 0.01002272 | 0.7799133 | 0.01142317
|  |  | 46383 | 0.7678296 | 0.7674819 | 0.0001371219 | 0.7674178 | 0.01157654 | 0.7674142 | 0.0144416 |  |  | 28316 | 0.7821753 | 0.7792293 | 0.0002050436 | 0.7799189 | 0.01002272 | 0.7799133 | 0.01142317
|  |  | 46393 | 0.7733535 | 0.7674819 | 0.0001371219 | 0.7674178 | 0.01157654 | 0.7674142 | 0.0144416 |  |  | 28321 | 0.7821753 | 0.7792293 | 0.0002050436 | 0.7799189 | 0.01002272 | 0.7799133 | 0.01142317
|  |  | 46403 | 0.7733535 | 0.7674819 | 0.0001371219 | 0.7674178 | 0.01157654 | 0.7674142 | 0.0144416 |  |  | 28326 | 0.7784506 | 0.7792293 | 0.0002050436 | 0.7799189 | 0.01002272 | 0.7799133 | 0.01142317
|  |  | 46413 | 0.7678296 | 0.7674819 | 0.0001371219 | 0.7674178 | 0.01157654 | 0.7674142 | 0.0144416 |  |  | 28331 | 0.7784506 | 0.7792293 | 0.0002050436 | 0.7799189 | 0.01002272 | 0.7799133 | 0.01142317
|  |  | 46423 | 0.7623056 | 0.7674819 | 0.0001371219 | 0.7674178 | 0.01157654 | 0.7674142 | 0.0144416 |  |  | 28336 | 0.7784506 | 0.7792293 | 0.0002050436 | 0.7799189 | 0.01002272 | 0.7799133 | 0.01142317
|  |  | 46433 | 0.7623056 | 0.7674819 | 0.0001371219 | 0.7674178 | 0.01157654 | 0.7674142 | 0.0144416 |  |  | 28341 | 0.7784506 | 0.7792293 | 0.0002050436 | 0.7799189 | 0.01002272 | 0.7799133 | 0.01142317
|  |  | 46443 | 0.7678296 | 0.7674819 | 0.0001371219 | 0.7674178 | 0.01157654 | 0.7674142 | 0.0144416 |  |  | 28346 | 0.7821753 | 0.7792293 | 0.0002050436 | 0.7799189 | 0.01002272 | 0.7799133 | 0.01142317
|  |  | 46453 | 0.7733535 | 0.7674819 | 0.0001371219 | 0.7674178 | 0.01157654 | 0.7674142 | 0.0144416 |  |  | 28351 | 0.7821753 | 0.7792293 | 0.0002050436 | 0.7799189 | 0.01002272 | 0.7799133 | 0.01142317
|  |  | 46463 | 0.7788775 | 0.7674819 | 0.0001371219 | 0.7674178 | 0.01157654 | 0.7674142 | 0.0144416 |  |  | 28356 | 0.7784506 | 0.7792293 | 0.0002050436 | 0.7799189 | 0.01002272 | 0.7799133 | 0.01142317
|  |  | 46473 | 0.7678296 | 0.7674819 | 0.0001371219 | 0.7674178 | 0.01157654 | 0.7674142 | 0.0144416 |  |  | 28361 | 0.7821753 | 0.7792293 | 0.0002050436 | 0.7799189 | 0.01002272 | 0.7799133 | 0.01142317
|  |  | 46483 | 0.7678296 | 0.7674819 | 0.0001371219 | 0.7674178 | 0.01157654 | 0.7674142 | 0.0144416 |  |  | 28366 | 0.7784506 | 0.7792293 | 0.0002050436 | 0.7799189 | 0.01002272 | 0.7799133 | 0.01142317
|  |  | 46493 | 0.7733535 | 0.7674819 | 0.0001371219 | 0.7674178 | 0.01157654 | 0.7674142 | 0.0144416 |  |  | 28371 | 0.7784506 | 0.7792293 | 0.0002050436 | 0.7799189 | 0.01002272 | 0.7799133 | 0.01142317
|  |  | 46503 | 0.7733535 | 0.7674819 | 0.0001371219 | 0.7674178 | 0.01157654 | 0.7674142 | 0.0144416 |  |  | 28376 | 0.7784506 | 0.7792293 | 0.0002050436 | 0.7799189 | 0.01002272 | 0.7799133 | 0.01142317
|  |  | 46513 | 0.7678296 | 0.7674819 | 0.0001371219 | 0.7674178 | 0.01157654 | 0.7674142 | 0.0144416 |  |  | 28381 | 0.7821753 | 0.7792293 | 0.0002050436 | 0.7799189 | 0.01002272 | 0.7799133 | 0.01142317
|  |  | 46523 | 0.7733535 | 0.7674819 | 0.0001371219 | 0.7674178 | 0.01157654 | 0.7674142 | 0.0144416 |  |  | 28386 | 0.7784506 | 0.7792293 | 0.0002050436 | 0.7799189 | 0.01002272 | 0.7799133 | 0.01142317
|  |  | 46533 | 0.7678296 | 0.7674819 | 0.0001371219 | 0.7674178 | 0.01157654 | 0.7674142 | 0.0144416 |  |  | 28391 | 0.7784506 | 0.7792293 | 0.0002050436 | 0.7799189 | 0.01002272 | 0.7799133 | 0.01142317
|  |  | 46543 | 0.7733535 | 0.7674819 | 0.0001371219 | 0.7674178 | 0.01157654 | 0.7674142 | 0.0144416 |  |  | 28396 | 0.774726 | 0.7792293 | 0.0002050436 | 0.7799189 | 0.01002272 | 0.7799133 | 0.01142317
|  |  | 46553 | 0.7733535 | 0.7674819 | 0.0001371219 | 0.7674178 | 0.01157654 | 0.7674142 | 0.0144416 |  |  | 28401 | 0.774726 | 0.7792293 | 0.0002050436 | 0.7799189 | 0.01002272 | 0.7799133 | 0.01142317
|  |  | 46563 | 0.7733535 | 0.7674819 | 0.0001371219 | 0.7674178 | 0.01157654 | 0.7674142 | 0.0144416 |  |  | 28406 | 0.7784506 | 0.7792293 | 0.0002050436 | 0.7799189 | 0.01002272 | 0.7799133 | 0.01142317
|  |  | 46573 | 0.7623056 | 0.7674819 | 0.0001371219 | 0.7674178 | 0.01157654 | 0.7674142 | 0.0144416 |  |  | 28411 | 0.7784506 | 0.7792293 | 0.0002050436 | 0.7799189 | 0.01002272 | 0.7799133 | 0.01142317
|  |  | 46583 | 0.7678296 | 0.7674819 | 0.0001371219 | 0.7674178 | 0.01157654 | 0.7674142 | 0.0144416 |  |  | 28416 | 0.7858999 | 0.7792293 | 0.0002050436 | 0.7799189 | 0.01002272 | 0.7799133 | 0.01142317
|  |  | 46593 | 0.7678296 | 0.7674819 | 0.0001371219 | 0.7674178 | 0.01157654 | 0.7674142 | 0.0144416 |  |  | 28421 | 0.7784506 | 0.7792293 | 0.0002050436 | 0.7799189 | 0.01002272 | 0.7799133 | 0.01142317
|  |  | 46603 | 0.7678296 | 0.7674819 | 0.0001371219 | 0.7674178 | 0.01157654 | 0.7674142 | 0.0144416 |  |  | 28426 | 0.7821753 | 0.7792293 | 0.0002050436 | 0.7799189 | 0.01002272 | 0.7799133 | 0.01142317
|  |  | 46613 | 0.7623056 | 0.7674819 | 0.0001371219 | 0.7674178 | 0.01157654 | 0.7674142 | 0.0144416 |  |  | 28431 | 0.7784506 | 0.7792293 | 0.0002050436 | 0.7799189 | 0.01002272 | 0.7799133 | 0.01142317
|  |  | 46623 | 0.7678296 | 0.7674819 | 0.0001371219 | 0.7674178 | 0.01157654 | 0.7674142 | 0.0144416 |  |  | 28436 | 0.7784506 | 0.7792293 | 0.0002050436 | 0.7799189 | 0.01002272 | 0.7799133 | 0.01142317
|  |  | 46633 | 0.7678296 | 0.7674819 | 0.0001371219 | 0.7674178 | 0.01157654 | 0.7674142 | 0.0144416 |  |  | 28441 | 0.774726 | 0.7792293 | 0.0002050436 | 0.7799189 | 0.01002272 | 0.7799133 | 0.01142317
|  |  | 46643 | 0.7678296 | 0.7674819 | 0.0001371219 | 0.7674178 | 0.01157654 | 0.7674142 | 0.0144416 |  |  | 28446 | 0.774726 | 0.7792293 | 0.0002050436 | 0.7799189 | 0.01002272 | 0.7799133 | 0.01142317
|  |  | 46653 | 0.7788775 | 0.7674819 | 0.0001371219 | 0.7674178 | 0.01157654 | 0.7674142 | 0.0144416 |  |  | 28451 | 0.7784506 | 0.7792293 | 0.0002050436 | 0.7799189 | 0.01002272 | 0.7799133 | 0.01142317
|  |  | 46663 | 0.7678296 | 0.7674819 | 0.0001371219 | 0.7674178 | 0.01157654 | 0.7674142 | 0.0144416 |  |  | 28456 | 0.7821753 | 0.7792293 | 0.0002050436 | 0.7799189 | 0.01002272 | 0.7799133 | 0.01142317
|  |  | 46673 | 0.7678296 | 0.7674819 | 0.0001371219 | 0.7674178 | 0.01157654 | 0.7674142 | 0.0144416 |  |  | 28461 | 0.7821753 | 0.7792293 | 0.0002050436 | 0.7799189 | 0.01002272 | 0.7799133 | 0.01142317
|  |  | 46683 | 0.7733535 | 0.7674819 | 0.0001371219 | 0.7674178 | 0.01157654 | 0.7674142 | 0.0144416 |  |  | 28466 | 0.7821753 | 0.7792293 | 0.0002050436 | 0.7799189 | 0.01002272 | 0.7799133 | 0.01142317
|  |  | 46693 | 0.7678296 | 0.7674819 | 0.0001371219 | 0.7674178 | 0.01157654 | 0.7674142 | 0.0144416 |  |  | 28471 | 0.7784506 | 0.7792293 | 0.0002050436 | 0.7799189 | 0.01002272 | 0.7799133 | 0.01142317
|  |  | 46703 | 0.7678296 | 0.7674819 | 0.0001371219 | 0.7674178 | 0.01157654 | 0.7674142 | 0.0144416 |  |  | 28476 | 0.7858999 | 0.7792293 | 0.0002050436 | 0.7799189 | 0.01002272 | 0.7799133 | 0.01142317
|  |  | 46713 | 0.7678296 | 0.7674819 | 0.0001371219 | 0.7674178 | 0.01157654 | 0.7674142 | 0.0144416 |  |  | 28481 | 0.7784506 | 0.7792293 | 0.0002050436 | 0.7799189 | 0.01002272 | 0.7799133 | 0.01142317
|  |  | 46723 | 0.7678296 | 0.7674819 | 0.0001371219 | 0.7674178 | 0.01157654 | 0.7674142 | 0.0144416 |  |  | 28486 | 0.7821753 | 0.7792293 | 0.0002050436 | 0.7799189 | 0.01002272 | 0.7799133 | 0.01142317
|  |  | 46733 | 0.7678296 | 0.7674819 | 0.0001371219 | 0.7674178 | 0.01157654 | 0.7674142 | 0.0144416 |  |  | 28491 | 0.7821753 | 0.7792293 | 0.0002050436 | 0.7799189 | 0.01002272 | 0.7799133 | 0.01142317
|  |  | 46743 | 0.7678296 | 0.7674819 | 0.0001371219 | 0.7674178 | 0.01157654 | 0.7674142 | 0.0144416 |  |  | 28496 | 0.7784506 | 0.7792293 | 0.0002050436 | 0.7799189 | 0.01002272 | 0.7799133 | 0.01142317
|  |  | 46753 | 0.7678296 | 0.7674819 | 0.0001371219 | 0.7674178 | 0.01157654 | 0.7674142 | 0.0144416 |  |  | 28501 | 0.7784506 | 0.7792293 | 0.0002050436 | 0.7799189 | 0.01002272 | 0.7799133 | 0.01142317
|  |  | 46763 | 0.7733535 | 0.7674819 | 0.0001371219 | 0.7674178 | 0.01157654 | 0.7674142 | 0.0144416 |  |  | 28506 | 0.7784506 | 0.7792293 | 0.0002050436 | 0.7799189 | 0.01002272 | 0.7799133 | 0.01142317
|  |  | 46773 | 0.7733535 | 0.7674819 | 0.0001371219 | 0.7674178 | 0.01157654 | 0.7674142 | 0.0144416 |  |  | 28511 | 0.7784506 | 0.7792293 | 0.0002050436 | 0.7799189 | 0.01002272 | 0.7799133 | 0.01142317
|  |  | 46783 | 0.7678296 | 0.7674819 | 0.0001371219 | 0.7674178 | 0.01157654 | 0.7674142 | 0.0144416 |  |  | 28516 | 0.7784506 | 0.7792293 | 0.0002050436 | 0.7799189 | 0.01002272 | 0.7799133 | 0.01142317
|  |  | 46793 | 0.7733535 | 0.7674819 | 0.0001371219 | 0.7674178 | 0.01157654 | 0.7674142 | 0.0144416 |  |  | 28521 | 0.7784506 | 0.7792293 | 0.0002050436 | 0.7799189 | 0.01002272 | 0.7799133 | 0.01142317
|  |  | 46803 | 0.7678296 | 0.7674819 | 0.0001371219 | 0.7674178 | 0.01157654 | 0.7674142 | 0.0144416 |  |  | 28526 | 0.7821753 | 0.7792293 | 0.0002050436 | 0.7799189 | 0.01002272 | 0.7799133 | 0.01142317
|  |  | 46813 | 0.7678296 | 0.7674819 | 0.0001371219 | 0.7674178 | 0.01157654 | 0.7674142 | 0.0144416 |  |  | 28531 | 0.7784506 | 0.7792293 | 0.0002050436 | 0.7799189 | 0.01002272 | 0.7799133 | 0.01142317
|  |  | 46823 | 0.7733535 | 0.7674819 | 0.0001371219 | 0.7674178 | 0.01157654 | 0.7674142 | 0.0144416 |  |  | 28536 | 0.7858999 | 0.7792293 | 0.0002050436 | 0.7799189 | 0.01002272 | 0.7799133 | 0.01142317
|  |  | 46833 | 0.7678296 | 0.7674819 | 0.0001371219 | 0.7674178 | 0.01157654 | 0.7674142 | 0.0144416 |  |  | 28541 | 0.774726 | 0.7792293 | 0.0002050436 | 0.7799189 | 0.01002272 | 0.7799133 | 0.01142317
|  |  | 46843 | 0.7733535 | 0.7674819 | 0.0001371219 | 0.7674178 | 0.01157654 | 0.7674142 | 0.0144416 |  |  | 28546 | 0.7784506 | 0.7792293 | 0.0002050436 | 0.7799189 | 0.01002272 | 0.7799133 | 0.01142317
|  |  | 46853 | 0.7788775 | 0.7674819 | 0.0001371219 | 0.7674178 | 0.01157654 | 0.7674142 | 0.0144416 |  |  | 28551 | 0.7784506 | 0.7792293 | 0.0002050436 | 0.7799189 | 0.01002272 | 0.7799133 | 0.01142317
|  |  | 46863 | 0.7733535 | 0.7674819 | 0.0001371219 | 0.7674178 | 0.01157654 | 0.7674142 | 0.0144416 |  |  | 28556 | 0.7784506 | 0.7792293 | 0.0002050436 | 0.7799189 | 0.01002272 | 0.7799133 | 0.01142317
|  |  | 46873 | 0.7733535 | 0.7674819 | 0.0001371219 | 0.7674178 | 0.01157654 | 0.7674142 | 0.0144416 |  |  | 28561 | 0.7784506 | 0.7792293 | 0.0002050436 | 0.7799189 | 0.01002272 | 0.7799133 | 0.01142317
|  |  | 46883 | 0.7733535 | 0.7674819 | 0.0001371219 | 0.7674178 | 0.01157654 | 0.7674142 | 0.0144416 |  |  | 28566 | 0.7784506 | 0.7792293 | 0.0002050436 | 0.7799189 | 0.01002272 | 0.7799133 | 0.01142317
|  |  | 46893 | 0.7733535 | 0.7674819 | 0.0001371219 | 0.7674178 | 0.01157654 | 0.7674142 | 0.0144416 |  |  | 28571 | 0.7821753 | 0.7792293 | 0.0002050436 | 0.7799189 | 0.01002272 | 0.7799133 | 0.01142317
|  |  | 46903 | 0.7678296 | 0.7674819 | 0.0001371219 | 0.7674178 | 0.01157654 | 0.7674142 | 0.0144416 |  |  | 28576 | 0.7821753 | 0.7792293 | 0.0002050436 | 0.7799189 | 0.01002272 | 0.7799133 | 0.01142317
|  |  | 46913 | 0.7733535 | 0.7674819 | 0.0001371219 | 0.7674178 | 0.01157654 | 0.7674142 | 0.0144416 |  |  | 28581 | 0.7821753 | 0.7792293 | 0.0002050436 | 0.7799189 | 0.01002272 | 0.7799133 | 0.01142317
|  |  | 46923 | 0.7788775 | 0.7674819 | 0.0001371219 | 0.7674178 | 0.01157654 | 0.7674142 | 0.0144416 |  |  | 28586 | 0.774726 | 0.7792293 | 0.0002050436 | 0.7799189 | 0.01002272 | 0.7799133 | 0.01142317
|  |  | 46933 | 0.7733535 | 0.7674819 | 0.0001371219 | 0.7674178 | 0.01157654 | 0.7674142 | 0.0144416 |  |  | 28591 | 0.7821753 | 0.7792293 | 0.0002050436 | 0.7799189 | 0.01002272 | 0.7799133 | 0.01142317
|  |  | 46943 | 0.7678296 | 0.7674819 | 0.0001371219 | 0.7674178 | 0.01157654 | 0.7674142 | 0.0144416 |  |  | 28596 | 0.7784506 | 0.7792293 | 0.0002050436 | 0.7799189 | 0.01002272 | 0.7799133 | 0.01142317
|  |  | 46953 | 0.7678296 | 0.7674819 | 0.0001371219 | 0.7674178 | 0.01157654 | 0.7674142 | 0.0144416 |  |  | 28601 | 0.7784506 | 0.7792293 | 0.0002050436 | 0.7799189 | 0.01002272 | 0.7799133 | 0.01142317
|  |  | 46963 | 0.7678296 | 0.7674819 | 0.0001371219 | 0.7674178 | 0.01157654 | 0.7674142 | 0.0144416 |  |  | 28606 | 0.7784506 | 0.7792293 | 0.0002050436 | 0.7799189 | 0.01002272 | 0.7799133 | 0.01142317
|  |  | 46973 | 0.7678296 | 0.7674819 | 0.0001371219 | 0.7674178 | 0.01157654 | 0.7674142 | 0.0144416 |  |  | 28611 | 0.7821753 | 0.7792293 | 0.0002050436 | 0.7799189 | 0.01002272 | 0.7799133 | 0.01142317
|  |  | 46983 | 0.7733535 | 0.7674819 | 0.0001371219 | 0.7674178 | 0.01157654 | 0.7674142 | 0.0144416 |  |  | 28616 | 0.7858999 | 0.7792293 | 0.0002050436 | 0.7799189 | 0.01002272 | 0.7799133 | 0.01142317
|  |  | 46993 | 0.7678296 | 0.7674819 | 0.0001371219 | 0.7674178 | 0.01157654 | 0.7674142 | 0.0144416 |  |  | 28621 | 0.7784506 | 0.7792293 | 0.0002050436 | 0.7799189 | 0.01002272 | 0.7799133 | 0.01142317
|  |  | 47003 | 0.7678296 | 0.7674819 | 0.0001371219 | 0.7674178 | 0.01157654 | 0.7674142 | 0.0144416 |  |  | 28626 | 0.7784506 | 0.7792293 | 0.0002050436 | 0.7799189 | 0.01002272 | 0.7799133 | 0.01142317
|  |  | 47013 | 0.7678296 | 0.7674819 | 0.0001371219 | 0.7674178 | 0.01157654 | 0.7674142 | 0.0144416 |  |  | 28631 | 0.7821753 | 0.7792293 | 0.0002050436 | 0.7799189 | 0.01002272 | 0.7799133 | 0.01142317
|  |  | 47023 | 0.7733535 | 0.7674819 | 0.0001371219 | 0.7674178 | 0.01157654 | 0.7674142 | 0.0144416 |  |  | 28636 | 0.7784506 | 0.7792293 | 0.0002050436 | 0.7799189 | 0.01002272 | 0.7799133 | 0.01142317
|  |  | 47033 | 0.7678296 | 0.7674819 | 0.0001371219 | 0.7674178 | 0.01157654 | 0.7674142 | 0.0144416 |  |  | 28641 | 0.7784506 | 0.7792293 | 0.0002050436 | 0.7799189 | 0.01002272 | 0.7799133 | 0.01142317
|  |  | 47043 | 0.7623056 | 0.7674819 | 0.0001371219 | 0.7674178 | 0.01157654 | 0.7674142 | 0.0144416 |  |  | 28646 | 0.7784506 | 0.7792293 | 0.0002050436 | 0.7799189 | 0.01002272 | 0.7799133 | 0.01142317
|  |  | 47053 | 0.7733535 | 0.7674819 | 0.0001371219 | 0.7674178 | 0.01157654 | 0.7674142 | 0.0144416 |  |  | 28651 | 0.7784506 | 0.7792293 | 0.0002050436 | 0.7799189 | 0.01002272 | 0.7799133 | 0.01142317
|  |  | 47063 | 0.7788775 | 0.7674819 | 0.0001371219 | 0.7674178 | 0.01157654 | 0.7674142 | 0.0144416 |  |  | 28656 | 0.774726 | 0.7792293 | 0.0002050436 | 0.7799189 | 0.01002272 | 0.7799133 | 0.01142317
|  |  | 47073 | 0.7678296 | 0.7674819 | 0.0001371219 | 0.7674178 | 0.01157654 | 0.7674142 | 0.0144416 |  |  | 28661 | 0.7821753 | 0.7792293 | 0.0002050436 | 0.7799189 | 0.01002272 | 0.7799133 | 0.01142317
|  |  | 47083 | 0.7678296 | 0.7674819 | 0.0001371219 | 0.7674178 | 0.01157654 | 0.7674142 | 0.0144416 |  |  | 28666 | 0.7821753 | 0.7792293 | 0.0002050436 | 0.7799189 | 0.01002272 | 0.7799133 | 0.01142317
|  |  | 47093 | 0.7733535 | 0.7674819 | 0.0001371219 | 0.7674178 | 0.01157654 | 0.7674142 | 0.0144416 |  |  | 28671 | 0.7784506 | 0.7792293 | 0.0002050436 | 0.7799189 | 0.01002272 | 0.7799133 | 0.01142317
|  |  | 47103 | 0.7733535 | 0.7674819 | 0.0001371219 | 0.7674178 | 0.01157654 | 0.7674142 | 0.0144416 |  |  | 28676 | 0.7821753 | 0.7792293 | 0.0002050436 | 0.7799189 | 0.01002272 | 0.7799133 | 0.01142317
|  |  | 47113 | 0.7733535 | 0.7674819 | 0.0001371219 | 0.7674178 | 0.01157654 | 0.7674142 | 0.0144416 |  |  | 28681 | 0.7784506 | 0.7792293 | 0.0002050436 | 0.7799189 | 0.01002272 | 0.7799133 | 0.01142317
|  |  | 47123 | 0.7733535 | 0.7674819 | 0.0001371219 | 0.7674178 | 0.01157654 | 0.7674142 | 0.0144416 |  |  | 28686 | 0.7784506 | 0.7792293 | 0.0002050436 | 0.7799189 | 0.01002272 | 0.7799133 | 0.01142317
|  |  | 47133 | 0.7733535 | 0.7674819 | 0.0001371219 | 0.7674178 | 0.01157654 | 0.7674142 | 0.0144416 |  |  | 28691 | 0.7784506 | 0.7792293 | 0.0002050436 | 0.7799189 | 0.01002272 | 0.7799133 | 0.01142317
|  |  | 47143 | 0.7733535 | 0.7674819 | 0.0001371219 | 0.7674178 | 0.01157654 | 0.7674142 | 0.0144416 |  |  | 28696 | 0.7821753 | 0.7792293 | 0.0002050436 | 0.7799189 | 0.01002272 | 0.7799133 | 0.01142317
|  |  | 47153 | 0.7623056 | 0.7674819 | 0.0001371219 | 0.7674178 | 0.01157654 | 0.7674142 | 0.0144416 |  |  | 28701 | 0.7784506 | 0.7792293 | 0.0002050436 | 0.7799189 | 0.01002272 | 0.7799133 | 0.01142317
|  |  | 47163 | 0.7733535 | 0.7674819 | 0.0001371219 | 0.7674178 | 0.01157654 | 0.7674142 | 0.0144416 |  |  | 28706 | 0.7821753 | 0.7792293 | 0.0002050436 | 0.7799189 | 0.01002272 | 0.7799133 | 0.01142317
|  |  | 47173 | 0.7733535 | 0.7674819 | 0.0001371219 | 0.7674178 | 0.01157654 | 0.7674142 | 0.0144416 |  |  | 28711 | 0.7821753 | 0.7792293 | 0.0002050436 | 0.7799189 | 0.01002272 | 0.7799133 | 0.01142317
|  |  | 47183 | 0.7678296 | 0.7674819 | 0.0001371219 | 0.7674178 | 0.01157654 | 0.7674142 | 0.0144416 |  |  | 28716 | 0.7821753 | 0.7792293 | 0.0002050436 | 0.7799189 | 0.01002272 | 0.7799133 | 0.01142317
|  |  | 47193 | 0.7733535 | 0.7674819 | 0.0001371219 | 0.7674178 | 0.01157654 | 0.7674142 | 0.0144416 |  |  | 28721 | 0.7784506 | 0.7792293 | 0.0002050436 | 0.7799189 | 0.01002272 | 0.7799133 | 0.01142317
|  |  | 47203 | 0.7733535 | 0.7674819 | 0.0001371219 | 0.7674178 | 0.01157654 | 0.7674142 | 0.0144416 |  |  | 28726 | 0.7821753 | 0.7792293 | 0.0002050436 | 0.7799189 | 0.01002272 | 0.7799133 | 0.01142317
|  |  | 47213 | 0.7788775 | 0.7674819 | 0.0001371219 | 0.7674178 | 0.01157654 | 0.7674142 | 0.0144416 |  |  | 28731 | 0.7784506 | 0.7792293 | 0.0002050436 | 0.7799189 | 0.01002272 | 0.7799133 | 0.01142317
|  |  | 47223 | 0.7678296 | 0.7674819 | 0.0001371219 | 0.7674178 | 0.01157654 | 0.7674142 | 0.0144416 |  |  | 28736 | 0.7821753 | 0.7792293 | 0.0002050436 | 0.7799189 | 0.01002272 | 0.7799133 | 0.01142317
|  |  | 47233 | 0.7678296 | 0.7674819 | 0.0001371219 | 0.7674178 | 0.01157654 | 0.7674142 | 0.0144416 |  |  | 28741 | 0.7821753 | 0.7792293 | 0.0002050436 | 0.7799189 | 0.01002272 | 0.7799133 | 0.01142317
|  |  | 47243 | 0.7678296 | 0.7674819 | 0.0001371219 | 0.7674178 | 0.01157654 | 0.7674142 | 0.0144416 |  |  | 28746 | 0.7784506 | 0.7792293 | 0.0002050436 | 0.7799189 | 0.01002272 | 0.7799133 | 0.01142317
|  |  | 47253 | 0.7678296 | 0.7674819 | 0.0001371219 | 0.7674178 | 0.01157654 | 0.7674142 | 0.0144416 |  |  | 28751 | 0.7784506 | 0.7792293 | 0.0002050436 | 0.7799189 | 0.01002272 | 0.7799133 | 0.01142317
|  |  | 47263 | 0.7733535 | 0.7674819 | 0.0001371219 | 0.7674178 | 0.01157654 | 0.7674142 | 0.0144416 |  |  | 28756 | 0.7784506 | 0.7792293 | 0.0002050436 | 0.7799189 | 0.01002272 | 0.7799133 | 0.01142317
|  |  | 47273 | 0.7733535 | 0.7674819 | 0.0001371219 | 0.7674178 | 0.01157654 | 0.7674142 | 0.0144416 |  |  | 28761 | 0.7858999 | 0.7792293 | 0.0002050436 | 0.7799189 | 0.01002272 | 0.7799133 | 0.01142317
|  |  | 47283 | 0.7678296 | 0.7674819 | 0.0001371219 | 0.7674178 | 0.01157654 | 0.7674142 | 0.0144416 |  |  | 28766 | 0.7784506 | 0.7792293 | 0.0002050436 | 0.7799189 | 0.01002272 | 0.7799133 | 0.01142317
|  |  | 47293 | 0.7733535 | 0.7674819 | 0.0001371219 | 0.7674178 | 0.01157654 | 0.7674142 | 0.0144416 |  |  | 28771 | 0.7821753 | 0.7792293 | 0.0002050436 | 0.7799189 | 0.01002272 | 0.7799133 | 0.01142317
|  |  | 47303 | 0.7678296 | 0.7674819 | 0.0001371219 | 0.7674178 | 0.01157654 | 0.7674142 | 0.0144416 |  |  | 28776 | 0.7821753 | 0.7792293 | 0.0002050436 | 0.7799189 | 0.01002272 | 0.7799133 | 0.01142317
|  |  | 47313 | 0.7678296 | 0.7674819 | 0.0001371219 | 0.7674178 | 0.01157654 | 0.7674142 | 0.0144416 |  |  | 28781 | 0.7858999 | 0.7792293 | 0.0002050436 | 0.7799189 | 0.01002272 | 0.7799133 | 0.01142317
|  |  | 47323 | 0.7733535 | 0.7674819 | 0.0001371219 | 0.7674178 | 0.01157654 | 0.7674142 | 0.0144416 |  |  | 28786 | 0.7858999 | 0.7792293 | 0.0002050436 | 0.7799189 | 0.01002272 | 0.7799133 | 0.01142317
|  |  | 47333 | 0.7678296 | 0.7674819 | 0.0001371219 | 0.7674178 | 0.01157654 | 0.7674142 | 0.0144416 |  |  | 28791 | 0.7821753 | 0.7792293 | 0.0002050436 | 0.7799189 | 0.01002272 | 0.7799133 | 0.01142317
|  |  | 47343 | 0.7678296 | 0.7674819 | 0.0001371219 | 0.7674178 | 0.01157654 | 0.7674142 | 0.0144416 |  |  | 28796 | 0.7821753 | 0.7792293 | 0.0002050436 | 0.7799189 | 0.01002272 | 0.7799133 | 0.01142317
|  |  | 47353 | 0.7678296 | 0.7674819 | 0.0001371219 | 0.7674178 | 0.01157654 | 0.7674142 | 0.0144416 |  |  | 28801 | 0.7821753 | 0.7792293 | 0.0002050436 | 0.7799189 | 0.01002272 | 0.7799133 | 0.01142317
|  |  | 47363 | 0.7733535 | 0.7674819 | 0.0001371219 | 0.7674178 | 0.01157654 | 0.7674142 | 0.0144416 |  |  | 28806 | 0.7821753 | 0.7792293 | 0.0002050436 | 0.7799189 | 0.01002272 | 0.7799133 | 0.01142317
|  |  | 47373 | 0.7733535 | 0.7674819 | 0.0001371219 | 0.7674178 | 0.01157654 | 0.7674142 | 0.0144416 |  |  | 28811 | 0.7784506 | 0.7792293 | 0.0002050436 | 0.7799189 | 0.01002272 | 0.7799133 | 0.01142317
|  |  | 47383 | 0.7844015 | 0.7674819 | 0.0001371219 | 0.7674178 | 0.01157654 | 0.7674142 | 0.0144416 |  |  | 28816 | 0.7821753 | 0.7792293 | 0.0002050436 | 0.7799189 | 0.01002272 | 0.7799133 | 0.01142317
|  |  | 47393 | 0.7678296 | 0.7674819 | 0.0001371219 | 0.7674178 | 0.01157654 | 0.7674142 | 0.0144416 |  |  | 28821 | 0.7821753 | 0.7792293 | 0.0002050436 | 0.7799189 | 0.01002272 | 0.7799133 | 0.01142317
|  |  | 47403 | 0.7733535 | 0.7674819 | 0.0001371219 | 0.7674178 | 0.01157654 | 0.7674142 | 0.0144416 |  |  | 28826 | 0.7821753 | 0.7792293 | 0.0002050436 | 0.7799189 | 0.01002272 | 0.7799133 | 0.01142317
|  |  | 47413 | 0.7733535 | 0.7674819 | 0.0001371219 | 0.7674178 | 0.01157654 | 0.7674142 | 0.0144416 |  |  | 28831 | 0.7821753 | 0.7792293 | 0.0002050436 | 0.7799189 | 0.01002272 | 0.7799133 | 0.01142317
|  |  | 47423 | 0.7733535 | 0.7674819 | 0.0001371219 | 0.7674178 | 0.01157654 | 0.7674142 | 0.0144416 |  |  | 28836 | 0.7821753 | 0.7792293 | 0.0002050436 | 0.7799189 | 0.01002272 | 0.7799133 | 0.01142317
|  |  | 47433 | 0.7678296 | 0.7674819 | 0.0001371219 | 0.7674178 | 0.01157654 | 0.7674142 | 0.0144416 |  |  | 28841 | 0.7784506 | 0.7792293 | 0.0002050436 | 0.7799189 | 0.01002272 | 0.7799133 | 0.01142317
|  |  | 47443 | 0.7733535 | 0.7674819 | 0.0001371219 | 0.7674178 | 0.01157654 | 0.7674142 | 0.0144416 |  |  | 28846 | 0.7784506 | 0.7792293 | 0.0002050436 | 0.7799189 | 0.01002272 | 0.7799133 | 0.01142317
|  |  | 47453 | 0.7733535 | 0.7674819 | 0.0001371219 | 0.7674178 | 0.01157654 | 0.7674142 | 0.0144416 |  |  | 28851 | 0.7821753 | 0.7792293 | 0.0002050436 | 0.7799189 | 0.01002272 | 0.7799133 | 0.01142317
|  |  | 47463 | 0.7678296 | 0.7674819 | 0.0001371219 | 0.7674178 | 0.01157654 | 0.7674142 | 0.0144416 |  |  | 28856 | 0.7784506 | 0.7792293 | 0.0002050436 | 0.7799189 | 0.01002272 | 0.7799133 | 0.01142317
|  |  | 47473 | 0.7788775 | 0.7674819 | 0.0001371219 | 0.7674178 | 0.01157654 | 0.7674142 | 0.0144416 |  |  | 28861 | 0.7858999 | 0.7792293 | 0.0002050436 | 0.7799189 | 0.01002272 | 0.7799133 | 0.01142317
|  |  | 47483 | 0.7733535 | 0.7674819 | 0.0001371219 | 0.7674178 | 0.01157654 | 0.7674142 | 0.0144416 |  |  | 28866 | 0.7784506 | 0.7792293 | 0.0002050436 | 0.7799189 | 0.01002272 | 0.7799133 | 0.01142317
|  |  | 47493 | 0.7733535 | 0.7674819 | 0.0001371219 | 0.7674178 | 0.01157654 | 0.7674142 | 0.0144416 |  |  | 28871 | 0.7858999 | 0.7792293 | 0.0002050436 | 0.7799189 | 0.01002272 | 0.7799133 | 0.01142317
|  |  | 47503 | 0.7733535 | 0.7674819 | 0.0001371219 | 0.7674178 | 0.01157654 | 0.7674142 | 0.0144416 |  |  | 28876 | 0.7784506 | 0.7792293 | 0.0002050436 | 0.7799189 | 0.01002272 | 0.7799133 | 0.01142317
|  |  | 47513 | 0.7733535 | 0.7674819 | 0.0001371219 | 0.7674178 | 0.01157654 | 0.7674142 | 0.0144416 |  |  | 28881 | 0.7784506 | 0.7792293 | 0.0002050436 | 0.7799189 | 0.01002272 | 0.7799133 | 0.01142317
|  |  | 47523 | 0.7678296 | 0.7674819 | 0.0001371219 | 0.7674178 | 0.01157654 | 0.7674142 | 0.0144416 |  |  | 28886 | 0.774726 | 0.7792293 | 0.0002050436 | 0.7799189 | 0.01002272 | 0.7799133 | 0.01142317
|  |  | 47533 | 0.7733535 | 0.7674819 | 0.0001371219 | 0.7674178 | 0.01157654 | 0.7674142 | 0.0144416 |  |  | 28891 | 0.7821753 | 0.7792293 | 0.0002050436 | 0.7799189 | 0.01002272 | 0.7799133 | 0.01142317
|  |  | 47543 | 0.7733535 | 0.7674819 | 0.0001371219 | 0.7674178 | 0.01157654 | 0.7674142 | 0.0144416 |  |  | 28896 | 0.774726 | 0.7792293 | 0.0002050436 | 0.7799189 | 0.01002272 | 0.7799133 | 0.01142317
|  |  | 47553 | 0.7733535 | 0.7674819 | 0.0001371219 | 0.7674178 | 0.01157654 | 0.7674142 | 0.0144416 |  |  | 28901 | 0.774726 | 0.7792293 | 0.0002050436 | 0.7799189 | 0.01002272 | 0.7799133 | 0.01142317
|  |  | 47563 | 0.7678296 | 0.7674819 | 0.0001371219 | 0.7674178 | 0.01157654 | 0.7674142 | 0.0144416 |  |  | 28906 | 0.7784506 | 0.7792293 | 0.0002050436 | 0.7799189 | 0.01002272 | 0.7799133 | 0.01142317
|  |  | 47573 | 0.7678296 | 0.7674819 | 0.0001371219 | 0.7674178 | 0.01157654 | 0.7674142 | 0.0144416 |  |  | 28911 | 0.7784506 | 0.7792293 | 0.0002050436 | 0.7799189 | 0.01002272 | 0.7799133 | 0.01142317
|  |  | 47583 | 0.7678296 | 0.7674819 | 0.0001371219 | 0.7674178 | 0.01157654 | 0.7674142 | 0.0144416 |  |  | 28916 | 0.7784506 | 0.7792293 | 0.0002050436 | 0.7799189 | 0.01002272 | 0.7799133 | 0.01142317
|  |  | 47593 | 0.7678296 | 0.7674819 | 0.0001371219 | 0.7674178 | 0.01157654 | 0.7674142 | 0.0144416 |  |  | 28921 | 0.7784506 | 0.7792293 | 0.0002050436 | 0.7799189 | 0.01002272 | 0.7799133 | 0.01142317
|  |  | 47603 | 0.7678296 | 0.7674819 | 0.0001371219 | 0.7674178 | 0.01157654 | 0.7674142 | 0.0144416 |  |  | 28926 | 0.7821753 | 0.7792293 | 0.0002050436 | 0.7799189 | 0.01002272 | 0.7799133 | 0.01142317
|  |  | 47613 | 0.7733535 | 0.7674819 | 0.0001371219 | 0.7674178 | 0.01157654 | 0.7674142 | 0.0144416 |  |  | 28931 | 0.7784506 | 0.7792293 | 0.0002050436 | 0.7799189 | 0.01002272 | 0.7799133 | 0.01142317
|  |  | 47623 | 0.7678296 | 0.7674819 | 0.0001371219 | 0.7674178 | 0.01157654 | 0.7674142 | 0.0144416 |  |  | 28936 | 0.774726 | 0.7792293 | 0.0002050436 | 0.7799189 | 0.01002272 | 0.7799133 | 0.01142317
|  |  | 47633 | 0.7733535 | 0.7674819 | 0.0001371219 | 0.7674178 | 0.01157654 | 0.7674142 | 0.0144416 |  |  | 28941 | 0.7784506 | 0.7792293 | 0.0002050436 | 0.7799189 | 0.01002272 | 0.7799133 | 0.01142317
|  |  | 47643 | 0.7733535 | 0.7674819 | 0.0001371219 | 0.7674178 | 0.01157654 | 0.7674142 | 0.0144416 |  |  | 28946 | 0.7784506 | 0.7792293 | 0.0002050436 | 0.7799189 | 0.01002272 | 0.7799133 | 0.01142317
|  |  | 47653 | 0.7678296 | 0.7674819 | 0.0001371219 | 0.7674178 | 0.01157654 | 0.7674142 | 0.0144416 |  |  | 28951 | 0.7784506 | 0.7792293 | 0.0002050436 | 0.7799189 | 0.01002272 | 0.7799133 | 0.01142317
|  |  | 47663 | 0.7733535 | 0.7674819 | 0.0001371219 | 0.7674178 | 0.01157654 | 0.7674142 | 0.0144416 |  |  | 28956 | 0.7821753 | 0.7792293 | 0.0002050436 | 0.7799189 | 0.01002272 | 0.7799133 | 0.01142317
|  |  | 47673 | 0.7733535 | 0.7674819 | 0.0001371219 | 0.7674178 | 0.01157654 | 0.7674142 | 0.0144416 |  |  | 28961 | 0.7784506 | 0.7792293 | 0.0002050436 | 0.7799189 | 0.01002272 | 0.7799133 | 0.01142317
|  |  | 47683 | 0.7678296 | 0.7674819 | 0.0001371219 | 0.7674178 | 0.01157654 | 0.7674142 | 0.0144416 |  |  | 28966 | 0.7821753 | 0.7792293 | 0.0002050436 | 0.7799189 | 0.01002272 | 0.7799133 | 0.01142317
|  |  | 47693 | 0.7733535 | 0.7674819 | 0.0001371219 | 0.7674178 | 0.01157654 | 0.7674142 | 0.0144416 |  |  | 28971 | 0.7784506 | 0.7792293 | 0.0002050436 | 0.7799189 | 0.01002272 | 0.7799133 | 0.01142317
|  |  | 47703 | 0.7733535 | 0.7674819 | 0.0001371219 | 0.7674178 | 0.01157654 | 0.7674142 | 0.0144416 |  |  | 28976 | 0.7821753 | 0.7792293 | 0.0002050436 | 0.7799189 | 0.01002272 | 0.7799133 | 0.01142317
|  |  | 47713 | 0.7678296 | 0.7674819 | 0.0001371219 | 0.7674178 | 0.01157654 | 0.7674142 | 0.0144416 |  |  | 28981 | 0.7821753 | 0.7792293 | 0.0002050436 | 0.7799189 | 0.01002272 | 0.7799133 | 0.01142317
|  |  | 47723 | 0.7733535 | 0.7674819 | 0.0001371219 | 0.7674178 | 0.01157654 | 0.7674142 | 0.0144416 |  |  | 28986 | 0.7784506 | 0.7792293 | 0.0002050436 | 0.7799189 | 0.01002272 | 0.7799133 | 0.01142317
|  |  | 47733 | 0.7733535 | 0.7674819 | 0.0001371219 | 0.7674178 | 0.01157654 | 0.7674142 | 0.0144416 |  |  | 28991 | 0.7784506 | 0.7792293 | 0.0002050436 | 0.7799189 | 0.01002272 | 0.7799133 | 0.01142317
|  |  | 47743 | 0.7733535 | 0.7674819 | 0.0001371219 | 0.7674178 | 0.01157654 | 0.7674142 | 0.0144416 |  |  | 28996 | 0.7821753 | 0.7792293 | 0.0002050436 | 0.7799189 | 0.01002272 | 0.7799133 | 0.01142317
|  |  | 47753 | 0.7733535 | 0.7674819 | 0.0001371219 | 0.7674178 | 0.01157654 | 0.7674142 | 0.0144416 |  |  | 29001 | 0.7821753 | 0.7792293 | 0.0002050436 | 0.7799189 | 0.01002272 | 0.7799133 | 0.01142317
|  |  | 47763 | 0.7733535 | 0.7674819 | 0.0001371219 | 0.7674178 | 0.01157654 | 0.7674142 | 0.0144416 |  |  | 29006 | 0.7821753 | 0.7792293 | 0.0002050436 | 0.7799189 | 0.01002272 | 0.7799133 | 0.01142317
|  |  | 47773 | 0.7678296 | 0.7674819 | 0.0001371219 | 0.7674178 | 0.01157654 | 0.7674142 | 0.0144416 |  |  | 29011 | 0.774726 | 0.7792293 | 0.0002050436 | 0.7799189 | 0.01002272 | 0.7799133 | 0.01142317
|  |  | 47783 | 0.7678296 | 0.7674819 | 0.0001371219 | 0.7674178 | 0.01157654 | 0.7674142 | 0.0144416 |  |  | 29016 | 0.7858999 | 0.7792293 | 0.0002050436 | 0.7799189 | 0.01002272 | 0.7799133 | 0.01142317
|  |  | 47793 | 0.7678296 | 0.7674819 | 0.0001371219 | 0.7674178 | 0.01157654 | 0.7674142 | 0.0144416 |  |  | 29021 | 0.7821753 | 0.7792293 | 0.0002050436 | 0.7799189 | 0.01002272 | 0.7799133 | 0.01142317
|  |  | 47803 | 0.7678296 | 0.7674819 | 0.0001371219 | 0.7674178 | 0.01157654 | 0.7674142 | 0.0144416 |  |  | 29026 | 0.7784506 | 0.7792293 | 0.0002050436 | 0.7799189 | 0.01002272 | 0.7799133 | 0.01142317
|  |  | 47813 | 0.7678296 | 0.7674819 | 0.0001371219 | 0.7674178 | 0.01157654 | 0.7674142 | 0.0144416 |  |  | 29031 | 0.7821753 | 0.7792293 | 0.0002050436 | 0.7799189 | 0.01002272 | 0.7799133 | 0.01142317
|  |  | 47823 | 0.7678296 | 0.7674819 | 0.0001371219 | 0.7674178 | 0.01157654 | 0.7674142 | 0.0144416 |  |  | 29036 | 0.7784506 | 0.7792293 | 0.0002050436 | 0.7799189 | 0.01002272 | 0.7799133 | 0.01142317
|  |  | 47833 | 0.7678296 | 0.7674819 | 0.0001371219 | 0.7674178 | 0.01157654 | 0.7674142 | 0.0144416 |  |  | 29041 | 0.7821753 | 0.7792293 | 0.0002050436 | 0.7799189 | 0.01002272 | 0.7799133 | 0.01142317
|  |  | 47843 | 0.7733535 | 0.7674819 | 0.0001371219 | 0.7674178 | 0.01157654 | 0.7674142 | 0.0144416 |  |  | 29046 | 0.7784506 | 0.7792293 | 0.0002050436 | 0.7799189 | 0.01002272 | 0.7799133 | 0.01142317
|  |  | 47853 | 0.7678296 | 0.7674819 | 0.0001371219 | 0.7674178 | 0.01157654 | 0.7674142 | 0.0144416 |  |  | 29051 | 0.774726 | 0.7792293 | 0.0002050436 | 0.7799189 | 0.01002272 | 0.7799133 | 0.01142317
|  |  | 47863 | 0.7788775 | 0.7674819 | 0.0001371219 | 0.7674178 | 0.01157654 | 0.7674142 | 0.0144416 |  |  | 29056 | 0.7784506 | 0.7792293 | 0.0002050436 | 0.7799189 | 0.01002272 | 0.7799133 | 0.01142317
|  |  | 47873 | 0.7733535 | 0.7674819 | 0.0001371219 | 0.7674178 | 0.01157654 | 0.7674142 | 0.0144416 |  |  | 29061 | 0.7821753 | 0.7792293 | 0.0002050436 | 0.7799189 | 0.01002272 | 0.7799133 | 0.01142317
|  |  | 47883 | 0.7733535 | 0.7674819 | 0.0001371219 | 0.7674178 | 0.01157654 | 0.7674142 | 0.0144416 |  |  | 29066 | 0.7784506 | 0.7792293 | 0.0002050436 | 0.7799189 | 0.01002272 | 0.7799133 | 0.01142317
|  |  | 47893 | 0.7733535 | 0.7674819 | 0.0001371219 | 0.7674178 | 0.01157654 | 0.7674142 | 0.0144416 |  |  | 29071 | 0.7821753 | 0.7792293 | 0.0002050436 | 0.7799189 | 0.01002272 | 0.7799133 | 0.01142317
|  |  | 47903 | 0.7678296 | 0.7674819 | 0.0001371219 | 0.7674178 | 0.01157654 | 0.7674142 | 0.0144416 |  |  | 29076 | 0.7784506 | 0.7792293 | 0.0002050436 | 0.7799189 | 0.01002272 | 0.7799133 | 0.01142317
|  |  | 47913 | 0.7678296 | 0.7674819 | 0.0001371219 | 0.7674178 | 0.01157654 | 0.7674142 | 0.0144416 |  |  | 29081 | 0.7821753 | 0.7792293 | 0.0002050436 | 0.7799189 | 0.01002272 | 0.7799133 | 0.01142317
|  |  | 47923 | 0.7733535 | 0.7674819 | 0.0001371219 | 0.7674178 | 0.01157654 | 0.7674142 | 0.0144416 |  |  | 29086 | 0.7784506 | 0.7792293 | 0.0002050436 | 0.7799189 | 0.01002272 | 0.7799133 | 0.01142317
|  |  | 47933 | 0.7623056 | 0.7674819 | 0.0001371219 | 0.7674178 | 0.01157654 | 0.7674142 | 0.0144416 |  |  | 29091 | 0.7784506 | 0.7792293 | 0.0002050436 | 0.7799189 | 0.01002272 | 0.7799133 | 0.01142317
|  |  | 47943 | 0.7788775 | 0.7674819 | 0.0001371219 | 0.7674178 | 0.01157654 | 0.7674142 | 0.0144416 |  |  | 29096 | 0.7784506 | 0.7792293 | 0.0002050436 | 0.7799189 | 0.01002272 | 0.7799133 | 0.01142317
|  |  | 47953 | 0.7678296 | 0.7674819 | 0.0001371219 | 0.7674178 | 0.01157654 | 0.7674142 | 0.0144416 |  |  | 29101 | 0.7821753 | 0.7792293 | 0.0002050436 | 0.7799189 | 0.01002272 | 0.7799133 | 0.01142317
|  |  | 47963 | 0.7678296 | 0.7674819 | 0.0001371219 | 0.7674178 | 0.01157654 | 0.7674142 | 0.0144416 |  |  | 29106 | 0.7784506 | 0.7792293 | 0.0002050436 | 0.7799189 | 0.01002272 | 0.7799133 | 0.01142317
|  |  | 47973 | 0.7678296 | 0.7674819 | 0.0001371219 | 0.7674178 | 0.01157654 | 0.7674142 | 0.0144416 |  |  | 29111 | 0.7821753 | 0.7792293 | 0.0002050436 | 0.7799189 | 0.01002272 | 0.7799133 | 0.01142317
|  |  | 47983 | 0.7733535 | 0.7674819 | 0.0001371219 | 0.7674178 | 0.01157654 | 0.7674142 | 0.0144416 |  |  | 29116 | 0.7821753 | 0.7792293 | 0.0002050436 | 0.7799189 | 0.01002272 | 0.7799133 | 0.01142317
|  |  | 47993 | 0.7733535 | 0.7674819 | 0.0001371219 | 0.7674178 | 0.01157654 | 0.7674142 | 0.0144416 |  |  | 29121 | 0.7821753 | 0.7792293 | 0.0002050436 | 0.7799189 | 0.01002272 | 0.7799133 | 0.01142317
|  |  | 48003 | 0.7678296 | 0.7674819 | 0.0001371219 | 0.7674178 | 0.01157654 | 0.7674142 | 0.0144416 |  |  | 29126 | 0.7784506 | 0.7792293 | 0.0002050436 | 0.7799189 | 0.01002272 | 0.7799133 | 0.01142317
|  |  | 48013 | 0.7733535 | 0.7674819 | 0.0001371219 | 0.7674178 | 0.01157654 | 0.7674142 | 0.0144416 |  |  | 29131 | 0.7784506 | 0.7792293 | 0.0002050436 | 0.7799189 | 0.01002272 | 0.7799133 | 0.01142317
|  |  | 48023 | 0.7733535 | 0.7674819 | 0.0001371219 | 0.7674178 | 0.01157654 | 0.7674142 | 0.0144416 |  |  | 29136 | 0.7784506 | 0.7792293 | 0.0002050436 | 0.7799189 | 0.01002272 | 0.7799133 | 0.01142317
|  |  | 48033 | 0.7678296 | 0.7674819 | 0.0001371219 | 0.7674178 | 0.01157654 | 0.7674142 | 0.0144416 |  |  | 29141 | 0.7858999 | 0.7792293 | 0.0002050436 | 0.7799189 | 0.01002272 | 0.7799133 | 0.01142317
|  |  | 48043 | 0.7733535 | 0.7674819 | 0.0001371219 | 0.7674178 | 0.01157654 | 0.7674142 | 0.0144416 |  |  | 29146 | 0.7821753 | 0.7792293 | 0.0002050436 | 0.7799189 | 0.01002272 | 0.7799133 | 0.01142317
|  |  | 48053 | 0.7678296 | 0.7674819 | 0.0001371219 | 0.7674178 | 0.01157654 | 0.7674142 | 0.0144416 |  |  | 29151 | 0.7821753 | 0.7792293 | 0.0002050436 | 0.7799189 | 0.01002272 | 0.7799133 | 0.01142317
|  |  | 48063 | 0.7678296 | 0.7674819 | 0.0001371219 | 0.7674178 | 0.01157654 | 0.7674142 | 0.0144416 |  |  | 29156 | 0.7784506 | 0.7792293 | 0.0002050436 | 0.7799189 | 0.01002272 | 0.7799133 | 0.01142317
|  |  | 48073 | 0.7733535 | 0.7674819 | 0.0001371219 | 0.7674178 | 0.01157654 | 0.7674142 | 0.0144416 |  |  | 29161 | 0.7784506 | 0.7792293 | 0.0002050436 | 0.7799189 | 0.01002272 | 0.7799133 | 0.01142317
|  |  | 48083 | 0.7678296 | 0.7674819 | 0.0001371219 | 0.7674178 | 0.01157654 | 0.7674142 | 0.0144416 |  |  | 29166 | 0.7784506 | 0.7792293 | 0.0002050436 | 0.7799189 | 0.01002272 | 0.7799133 | 0.01142317
|  |  | 48093 | 0.7623056 | 0.7674819 | 0.0001371219 | 0.7674178 | 0.01157654 | 0.7674142 | 0.0144416 |  |  | 29171 | 0.774726 | 0.7792293 | 0.0002050436 | 0.7799189 | 0.01002272 | 0.7799133 | 0.01142317
|  |  | 48103 | 0.7678296 | 0.7674819 | 0.0001371219 | 0.7674178 | 0.01157654 | 0.7674142 | 0.0144416 |  |  | 29176 | 0.7821753 | 0.7792293 | 0.0002050436 | 0.7799189 | 0.01002272 | 0.7799133 | 0.01142317
|  |  | 48113 | 0.7678296 | 0.7674819 | 0.0001371219 | 0.7674178 | 0.01157654 | 0.7674142 | 0.0144416 |  |  | 29181 | 0.7784506 | 0.7792293 | 0.0002050436 | 0.7799189 | 0.01002272 | 0.7799133 | 0.01142317
|  |  | 48123 | 0.7623056 | 0.7674819 | 0.0001371219 | 0.7674178 | 0.01157654 | 0.7674142 | 0.0144416 |  |  | 29186 | 0.7784506 | 0.7792293 | 0.0002050436 | 0.7799189 | 0.01002272 | 0.7799133 | 0.01142317
|  |  | 48133 | 0.7678296 | 0.7674819 | 0.0001371219 | 0.7674178 | 0.01157654 | 0.7674142 | 0.0144416 |  |  | 29191 | 0.7821753 | 0.7792293 | 0.0002050436 | 0.7799189 | 0.01002272 | 0.7799133 | 0.01142317
|  |  | 48143 | 0.7788775 | 0.7674819 | 0.0001371219 | 0.7674178 | 0.01157654 | 0.7674142 | 0.0144416 |  |  | 29196 | 0.7784506 | 0.7792293 | 0.0002050436 | 0.7799189 | 0.01002272 | 0.7799133 | 0.01142317
|  |  | 48153 | 0.7623056 | 0.7674819 | 0.0001371219 | 0.7674178 | 0.01157654 | 0.7674142 | 0.0144416 |  |  | 29201 | 0.7821753 | 0.7792293 | 0.0002050436 | 0.7799189 | 0.01002272 | 0.7799133 | 0.01142317
|  |  | 48163 | 0.7678296 | 0.7674819 | 0.0001371219 | 0.7674178 | 0.01157654 | 0.7674142 | 0.0144416 |  |  | 29206 | 0.7784506 | 0.7792293 | 0.0002050436 | 0.7799189 | 0.01002272 | 0.7799133 | 0.01142317
|  |  | 48173 | 0.7733535 | 0.7674819 | 0.0001371219 | 0.7674178 | 0.01157654 | 0.7674142 | 0.0144416 |  |  | 29211 | 0.7784506 | 0.7792293 | 0.0002050436 | 0.7799189 | 0.01002272 | 0.7799133 | 0.01142317
|  |  | 48183 | 0.7788775 | 0.7674819 | 0.0001371219 | 0.7674178 | 0.01157654 | 0.7674142 | 0.0144416 |  |  | 29216 | 0.7821753 | 0.7792293 | 0.0002050436 | 0.7799189 | 0.01002272 | 0.7799133 | 0.01142317
|  |  | 48193 | 0.7678296 | 0.7674819 | 0.0001371219 | 0.7674178 | 0.01157654 | 0.7674142 | 0.0144416 |  |  | 29221 | 0.7784506 | 0.7792293 | 0.0002050436 | 0.7799189 | 0.01002272 | 0.7799133 | 0.01142317
|  |  | 48203 | 0.7733535 | 0.7674819 | 0.0001371219 | 0.7674178 | 0.01157654 | 0.7674142 | 0.0144416 |  |  | 29226 | 0.7784506 | 0.7792293 | 0.0002050436 | 0.7799189 | 0.01002272 | 0.7799133 | 0.01142317
|  |  | 48213 | 0.7733535 | 0.7674819 | 0.0001371219 | 0.7674178 | 0.01157654 | 0.7674142 | 0.0144416 |  |  | 29231 | 0.7821753 | 0.7792293 | 0.0002050436 | 0.7799189 | 0.01002272 | 0.7799133 | 0.01142317
|  |  | 48223 | 0.7678296 | 0.7674819 | 0.0001371219 | 0.7674178 | 0.01157654 | 0.7674142 | 0.0144416 |  |  | 29236 | 0.774726 | 0.7792293 | 0.0002050436 | 0.7799189 | 0.01002272 | 0.7799133 | 0.01142317
|  |  | 48233 | 0.7678296 | 0.7674819 | 0.0001371219 | 0.7674178 | 0.01157654 | 0.7674142 | 0.0144416 |  |  | 29241 | 0.7821753 | 0.7792293 | 0.0002050436 | 0.7799189 | 0.01002272 | 0.7799133 | 0.01142317
|  |  | 48243 | 0.7623056 | 0.7674819 | 0.0001371219 | 0.7674178 | 0.01157654 | 0.7674142 | 0.0144416 |  |  | 29246 | 0.774726 | 0.7792293 | 0.0002050436 | 0.7799189 | 0.01002272 | 0.7799133 | 0.01142317
|  |  | 48253 | 0.7678296 | 0.7674819 | 0.0001371219 | 0.7674178 | 0.01157654 | 0.7674142 | 0.0144416 |  |  | 29251 | 0.7858999 | 0.7792293 | 0.0002050436 | 0.7799189 | 0.01002272 | 0.7799133 | 0.01142317
|  |  | 48263 | 0.7733535 | 0.7674819 | 0.0001371219 | 0.7674178 | 0.01157654 | 0.7674142 | 0.0144416 |  |  | 29256 | 0.774726 | 0.7792293 | 0.0002050436 | 0.7799189 | 0.01002272 | 0.7799133 | 0.01142317
|  |  | 48273 | 0.7623056 | 0.7674819 | 0.0001371219 | 0.7674178 | 0.01157654 | 0.7674142 | 0.0144416 |  |  | 29261 | 0.7821753 | 0.7792293 | 0.0002050436 | 0.7799189 | 0.01002272 | 0.7799133 | 0.01142317
|  |  | 48283 | 0.7678296 | 0.7674819 | 0.0001371219 | 0.7674178 | 0.01157654 | 0.7674142 | 0.0144416 |  |  | 29266 | 0.7784506 | 0.7792293 | 0.0002050436 | 0.7799189 | 0.01002272 | 0.7799133 | 0.01142317
|  |  | 48293 | 0.7678296 | 0.7674819 | 0.0001371219 | 0.7674178 | 0.01157654 | 0.7674142 | 0.0144416 |  |  | 29271 | 0.7821753 | 0.7792293 | 0.0002050436 | 0.7799189 | 0.01002272 | 0.7799133 | 0.01142317
|  |  | 48303 | 0.7678296 | 0.7674819 | 0.0001371219 | 0.7674178 | 0.01157654 | 0.7674142 | 0.0144416 |  |  | 29276 | 0.7784506 | 0.7792293 | 0.0002050436 | 0.7799189 | 0.01002272 | 0.7799133 | 0.01142317
|  |  | 48313 | 0.7733535 | 0.7674819 | 0.0001371219 | 0.7674178 | 0.01157654 | 0.7674142 | 0.0144416 |  |  | 29281 | 0.7784506 | 0.7792293 | 0.0002050436 | 0.7799189 | 0.01002272 | 0.7799133 | 0.01142317
|  |  | 48323 | 0.7733535 | 0.7674819 | 0.0001371219 | 0.7674178 | 0.01157654 | 0.7674142 | 0.0144416 |  |  | 29286 | 0.7821753 | 0.7792293 | 0.0002050436 | 0.7799189 | 0.01002272 | 0.7799133 | 0.01142317
|  |  | 48333 | 0.7733535 | 0.7674819 | 0.0001371219 | 0.7674178 | 0.01157654 | 0.7674142 | 0.0144416 |  |  | 29291 | 0.7784506 | 0.7792293 | 0.0002050436 | 0.7799189 | 0.01002272 | 0.7799133 | 0.01142317
|  |  | 48343 | 0.7623056 | 0.7674819 | 0.0001371219 | 0.7674178 | 0.01157654 | 0.7674142 | 0.0144416 |  |  | 29296 | 0.7784506 | 0.7792293 | 0.0002050436 | 0.7799189 | 0.01002272 | 0.7799133 | 0.01142317
|  |  | 48353 | 0.7733535 | 0.7674819 | 0.0001371219 | 0.7674178 | 0.01157654 | 0.7674142 | 0.0144416 |  |  | 29301 | 0.7784506 | 0.7792293 | 0.0002050436 | 0.7799189 | 0.01002272 | 0.7799133 | 0.01142317
|  |  | 48363 | 0.7678296 | 0.7674819 | 0.0001371219 | 0.7674178 | 0.01157654 | 0.7674142 | 0.0144416 |  |  | 29306 | 0.7784506 | 0.7792293 | 0.0002050436 | 0.7799189 | 0.01002272 | 0.7799133 | 0.01142317
|  |  | 48373 | 0.7678296 | 0.7674819 | 0.0001371219 | 0.7674178 | 0.01157654 | 0.7674142 | 0.0144416 |  |  | 29311 | 0.7784506 | 0.7792293 | 0.0002050436 | 0.7799189 | 0.01002272 | 0.7799133 | 0.01142317
|  |  | 48383 | 0.7678296 | 0.7674819 | 0.0001371219 | 0.7674178 | 0.01157654 | 0.7674142 | 0.0144416 |  |  | 29316 | 0.7858999 | 0.7792293 | 0.0002050436 | 0.7799189 | 0.01002272 | 0.7799133 | 0.01142317
|  |  | 48393 | 0.7678296 | 0.7674819 | 0.0001371219 | 0.7674178 | 0.01157654 | 0.7674142 | 0.0144416 |  |  | 29321 | 0.7784506 | 0.7792293 | 0.0002050436 | 0.7799189 | 0.01002272 | 0.7799133 | 0.01142317
|  |  | 48403 | 0.7678296 | 0.7674819 | 0.0001371219 | 0.7674178 | 0.01157654 | 0.7674142 | 0.0144416 |  |  | 29326 | 0.7784506 | 0.7792293 | 0.0002050436 | 0.7799189 | 0.01002272 | 0.7799133 | 0.01142317
|  |  | 48413 | 0.7678296 | 0.7674819 | 0.0001371219 | 0.7674178 | 0.01157654 | 0.7674142 | 0.0144416 |  |  | 29331 | 0.7784506 | 0.7792293 | 0.0002050436 | 0.7799189 | 0.01002272 | 0.7799133 | 0.01142317
|  |  | 48423 | 0.7678296 | 0.7674819 | 0.0001371219 | 0.7674178 | 0.01157654 | 0.7674142 | 0.0144416 |  |  | 29336 | 0.7784506 | 0.7792293 | 0.0002050436 | 0.7799189 | 0.01002272 | 0.7799133 | 0.01142317
|  |  | 48433 | 0.7678296 | 0.7674819 | 0.0001371219 | 0.7674178 | 0.01157654 | 0.7674142 | 0.0144416 |  |  | 29341 | 0.7784506 | 0.7792293 | 0.0002050436 | 0.7799189 | 0.01002272 | 0.7799133 | 0.01142317
|  |  | 48443 | 0.7678296 | 0.7674819 | 0.0001371219 | 0.7674178 | 0.01157654 | 0.7674142 | 0.0144416 |  |  | 29346 | 0.7784506 | 0.7792293 | 0.0002050436 | 0.7799189 | 0.01002272 | 0.7799133 | 0.01142317
|  |  | 48453 | 0.7733535 | 0.7674819 | 0.0001371219 | 0.7674178 | 0.01157654 | 0.7674142 | 0.0144416 |  |  | 29351 | 0.7821753 | 0.7792293 | 0.0002050436 | 0.7799189 | 0.01002272 | 0.7799133 | 0.01142317
|  |  | 48463 | 0.7623056 | 0.7674819 | 0.0001371219 | 0.7674178 | 0.01157654 | 0.7674142 | 0.0144416 |  |  | 29356 | 0.7784506 | 0.7792293 | 0.0002050436 | 0.7799189 | 0.01002272 | 0.7799133 | 0.01142317
|  |  | 48473 | 0.7733535 | 0.7674819 | 0.0001371219 | 0.7674178 | 0.01157654 | 0.7674142 | 0.0144416 |  |  | 29361 | 0.7821753 | 0.7792293 | 0.0002050436 | 0.7799189 | 0.01002272 | 0.7799133 | 0.01142317
|  |  | 48483 | 0.7678296 | 0.7674819 | 0.0001371219 | 0.7674178 | 0.01157654 | 0.7674142 | 0.0144416 |  |  | 29366 | 0.7784506 | 0.7792293 | 0.0002050436 | 0.7799189 | 0.01002272 | 0.7799133 | 0.01142317
|  |  | 48493 | 0.7623056 | 0.7674819 | 0.0001371219 | 0.7674178 | 0.01157654 | 0.7674142 | 0.0144416 |  |  | 29371 | 0.7858999 | 0.7792293 | 0.0002050436 | 0.7799189 | 0.01002272 | 0.7799133 | 0.01142317
|  |  | 48503 | 0.7733535 | 0.7674819 | 0.0001371219 | 0.7674178 | 0.01157654 | 0.7674142 | 0.0144416 |  |  | 29376 | 0.7821753 | 0.7792293 | 0.0002050436 | 0.7799189 | 0.01002272 | 0.7799133 | 0.01142317
|  |  | 48513 | 0.7678296 | 0.7674819 | 0.0001371219 | 0.7674178 | 0.01157654 | 0.7674142 | 0.0144416 |  |  | 29381 | 0.7858999 | 0.7792293 | 0.0002050436 | 0.7799189 | 0.01002272 | 0.7799133 | 0.01142317
|  |  | 48523 | 0.7678296 | 0.7674819 | 0.0001371219 | 0.7674178 | 0.01157654 | 0.7674142 | 0.0144416 |  |  | 29386 | 0.7821753 | 0.7792293 | 0.0002050436 | 0.7799189 | 0.01002272 | 0.7799133 | 0.01142317
|  |  | 48533 | 0.7678296 | 0.7674819 | 0.0001371219 | 0.7674178 | 0.01157654 | 0.7674142 | 0.0144416 |  |  | 29391 | 0.7858999 | 0.7792293 | 0.0002050436 | 0.7799189 | 0.01002272 | 0.7799133 | 0.01142317
|  |  | 48543 | 0.7678296 | 0.7674819 | 0.0001371219 | 0.7674178 | 0.01157654 | 0.7674142 | 0.0144416 |  |  | 29396 | 0.7784506 | 0.7792293 | 0.0002050436 | 0.7799189 | 0.01002272 | 0.7799133 | 0.01142317
|  |  | 48553 | 0.7623056 | 0.7674819 | 0.0001371219 | 0.7674178 | 0.01157654 | 0.7674142 | 0.0144416 |  |  | 29401 | 0.7821753 | 0.7792293 | 0.0002050436 | 0.7799189 | 0.01002272 | 0.7799133 | 0.01142317
|  |  | 48563 | 0.7678296 | 0.7674819 | 0.0001371219 | 0.7674178 | 0.01157654 | 0.7674142 | 0.0144416 |  |  | 29406 | 0.7821753 | 0.7792293 | 0.0002050436 | 0.7799189 | 0.01002272 | 0.7799133 | 0.01142317
|  |  | 48573 | 0.7678296 | 0.7674819 | 0.0001371219 | 0.7674178 | 0.01157654 | 0.7674142 | 0.0144416 |  |  | 29411 | 0.7858999 | 0.7792293 | 0.0002050436 | 0.7799189 | 0.01002272 | 0.7799133 | 0.01142317
|  |  | 48583 | 0.7678296 | 0.7674819 | 0.0001371219 | 0.7674178 | 0.01157654 | 0.7674142 | 0.0144416 |  |  | 29416 | 0.7784506 | 0.7792293 | 0.0002050436 | 0.7799189 | 0.01002272 | 0.7799133 | 0.01142317
|  |  | 48593 | 0.7678296 | 0.7674819 | 0.0001371219 | 0.7674178 | 0.01157654 | 0.7674142 | 0.0144416 |  |  | 29421 | 0.7784506 | 0.7792293 | 0.0002050436 | 0.7799189 | 0.01002272 | 0.7799133 | 0.01142317
|  |  | 48603 | 0.7733535 | 0.7674819 | 0.0001371219 | 0.7674178 | 0.01157654 | 0.7674142 | 0.0144416 |  |  | 29426 | 0.7784506 | 0.7792293 | 0.0002050436 | 0.7799189 | 0.01002272 | 0.7799133 | 0.01142317
|  |  | 48613 | 0.7733535 | 0.7674819 | 0.0001371219 | 0.7674178 | 0.01157654 | 0.7674142 | 0.0144416 |  |  | 29431 | 0.7858999 | 0.7792293 | 0.0002050436 | 0.7799189 | 0.01002272 | 0.7799133 | 0.01142317
|  |  | 48623 | 0.7623056 | 0.7674819 | 0.0001371219 | 0.7674178 | 0.01157654 | 0.7674142 | 0.0144416 |  |  | 29436 | 0.7858999 | 0.7792293 | 0.0002050436 | 0.7799189 | 0.01002272 | 0.7799133 | 0.01142317
|  |  | 48633 | 0.7678296 | 0.7674819 | 0.0001371219 | 0.7674178 | 0.01157654 | 0.7674142 | 0.0144416 |  |  | 29441 | 0.7821753 | 0.7792293 | 0.0002050436 | 0.7799189 | 0.01002272 | 0.7799133 | 0.01142317
|  |  | 48643 | 0.7678296 | 0.7674819 | 0.0001371219 | 0.7674178 | 0.01157654 | 0.7674142 | 0.0144416 |  |  | 29446 | 0.7784506 | 0.7792293 | 0.0002050436 | 0.7799189 | 0.01002272 | 0.7799133 | 0.01142317
|  |  | 48653 | 0.7678296 | 0.7674819 | 0.0001371219 | 0.7674178 | 0.01157654 | 0.7674142 | 0.0144416 |  |  | 29451 | 0.7821753 | 0.7792293 | 0.0002050436 | 0.7799189 | 0.01002272 | 0.7799133 | 0.01142317
|  |  | 48663 | 0.7678296 | 0.7674819 | 0.0001371219 | 0.7674178 | 0.01157654 | 0.7674142 | 0.0144416 |  |  | 29456 | 0.7821753 | 0.7792293 | 0.0002050436 | 0.7799189 | 0.01002272 | 0.7799133 | 0.01142317
|  |  | 48673 | 0.7733535 | 0.7674819 | 0.0001371219 | 0.7674178 | 0.01157654 | 0.7674142 | 0.0144416 |  |  | 29461 | 0.7858999 | 0.7792293 | 0.0002050436 | 0.7799189 | 0.01002272 | 0.7799133 | 0.01142317
|  |  | 48683 | 0.7623056 | 0.7674819 | 0.0001371219 | 0.7674178 | 0.01157654 | 0.7674142 | 0.0144416 |  |  | 29466 | 0.7784506 | 0.7792293 | 0.0002050436 | 0.7799189 | 0.01002272 | 0.7799133 | 0.01142317
|  |  | 48693 | 0.7678296 | 0.7674819 | 0.0001371219 | 0.7674178 | 0.01157654 | 0.7674142 | 0.0144416 |  |  | 29471 | 0.7821753 | 0.7792293 | 0.0002050436 | 0.7799189 | 0.01002272 | 0.7799133 | 0.01142317
|  |  | 48703 | 0.7678296 | 0.7674819 | 0.0001371219 | 0.7674178 | 0.01157654 | 0.7674142 | 0.0144416 |  |  | 29476 | 0.7858999 | 0.7792293 | 0.0002050436 | 0.7799189 | 0.01002272 | 0.7799133 | 0.01142317
|  |  | 48713 | 0.7678296 | 0.7674819 | 0.0001371219 | 0.7674178 | 0.01157654 | 0.7674142 | 0.0144416 |  |  | 29481 | 0.7858999 | 0.7792293 | 0.0002050436 | 0.7799189 | 0.01002272 | 0.7799133 | 0.01142317
|  |  | 48723 | 0.7733535 | 0.7674819 | 0.0001371219 | 0.7674178 | 0.01157654 | 0.7674142 | 0.0144416 |  |  | 29486 | 0.7821753 | 0.7792293 | 0.0002050436 | 0.7799189 | 0.01002272 | 0.7799133 | 0.01142317
|  |  | 48733 | 0.7678296 | 0.7674819 | 0.0001371219 | 0.7674178 | 0.01157654 | 0.7674142 | 0.0144416 |  |  | 29491 | 0.7858999 | 0.7792293 | 0.0002050436 | 0.7799189 | 0.01002272 | 0.7799133 | 0.01142317
|  |  | 48743 | 0.7678296 | 0.7674819 | 0.0001371219 | 0.7674178 | 0.01157654 | 0.7674142 | 0.0144416 |  |  | 29496 | 0.7821753 | 0.7792293 | 0.0002050436 | 0.7799189 | 0.01002272 | 0.7799133 | 0.01142317
|  |  | 48753 | 0.7623056 | 0.7674819 | 0.0001371219 | 0.7674178 | 0.01157654 | 0.7674142 | 0.0144416 |  |  | 29501 | 0.7784506 | 0.7792293 | 0.0002050436 | 0.7799189 | 0.01002272 | 0.7799133 | 0.01142317
|  |  | 48763 | 0.7678296 | 0.7674819 | 0.0001371219 | 0.7674178 | 0.01157654 | 0.7674142 | 0.0144416 |  |  | 29506 | 0.7784506 | 0.7792293 | 0.0002050436 | 0.7799189 | 0.01002272 | 0.7799133 | 0.01142317
|  |  | 48773 | 0.7733535 | 0.7674819 | 0.0001371219 | 0.7674178 | 0.01157654 | 0.7674142 | 0.0144416 |  |  | 29511 | 0.7784506 | 0.7792293 | 0.0002050436 | 0.7799189 | 0.01002272 | 0.7799133 | 0.01142317
|  |  | 48783 | 0.7678296 | 0.7674819 | 0.0001371219 | 0.7674178 | 0.01157654 | 0.7674142 | 0.0144416 |  |  | 29516 | 0.7821753 | 0.7792293 | 0.0002050436 | 0.7799189 | 0.01002272 | 0.7799133 | 0.01142317
|  |  | 48793 | 0.7733535 | 0.7674819 | 0.0001371219 | 0.7674178 | 0.01157654 | 0.7674142 | 0.0144416 |  |  | 29521 | 0.7821753 | 0.7792293 | 0.0002050436 | 0.7799189 | 0.01002272 | 0.7799133 | 0.01142317
|  |  | 48803 | 0.7733535 | 0.7674819 | 0.0001371219 | 0.7674178 | 0.01157654 | 0.7674142 | 0.0144416 |  |  | 29526 | 0.7821753 | 0.7792293 | 0.0002050436 | 0.7799189 | 0.01002272 | 0.7799133 | 0.01142317
|  |  | 48813 | 0.7678296 | 0.7674819 | 0.0001371219 | 0.7674178 | 0.01157654 | 0.7674142 | 0.0144416 |  |  | 29531 | 0.7784506 | 0.7792293 | 0.0002050436 | 0.7799189 | 0.01002272 | 0.7799133 | 0.01142317
|  |  | 48823 | 0.7678296 | 0.7674819 | 0.0001371219 | 0.7674178 | 0.01157654 | 0.7674142 | 0.0144416 |  |  | 29536 | 0.7821753 | 0.7792293 | 0.0002050436 | 0.7799189 | 0.01002272 | 0.7799133 | 0.01142317
|  |  | 48833 | 0.7678296 | 0.7674819 | 0.0001371219 | 0.7674178 | 0.01157654 | 0.7674142 | 0.0144416 |  |  | 29541 | 0.7821753 | 0.7792293 | 0.0002050436 | 0.7799189 | 0.01002272 | 0.7799133 | 0.01142317
|  |  | 48843 | 0.7678296 | 0.7674819 | 0.0001371219 | 0.7674178 | 0.01157654 | 0.7674142 | 0.0144416 |  |  | 29546 | 0.7858999 | 0.7792293 | 0.0002050436 | 0.7799189 | 0.01002272 | 0.7799133 | 0.01142317
|  |  | 48853 | 0.7678296 | 0.7674819 | 0.0001371219 | 0.7674178 | 0.01157654 | 0.7674142 | 0.0144416 |  |  | 29551 | 0.7821753 | 0.7792293 | 0.0002050436 | 0.7799189 | 0.01002272 | 0.7799133 | 0.01142317
|  |  | 48863 | 0.7733535 | 0.7674819 | 0.0001371219 | 0.7674178 | 0.01157654 | 0.7674142 | 0.0144416 |  |  | 29556 | 0.7784506 | 0.7792293 | 0.0002050436 | 0.7799189 | 0.01002272 | 0.7799133 | 0.01142317
|  |  | 48873 | 0.7733535 | 0.7674819 | 0.0001371219 | 0.7674178 | 0.01157654 | 0.7674142 | 0.0144416 |  |  | 29561 | 0.7821753 | 0.7792293 | 0.0002050436 | 0.7799189 | 0.01002272 | 0.7799133 | 0.01142317
|  |  | 48883 | 0.7678296 | 0.7674819 | 0.0001371219 | 0.7674178 | 0.01157654 | 0.7674142 | 0.0144416 |  |  | 29566 | 0.7821753 | 0.7792293 | 0.0002050436 | 0.7799189 | 0.01002272 | 0.7799133 | 0.01142317
|  |  | 48893 | 0.7733535 | 0.7674819 | 0.0001371219 | 0.7674178 | 0.01157654 | 0.7674142 | 0.0144416 |  |  | 29571 | 0.774726 | 0.7792293 | 0.0002050436 | 0.7799189 | 0.01002272 | 0.7799133 | 0.01142317
|  |  | 48903 | 0.7678296 | 0.7674819 | 0.0001371219 | 0.7674178 | 0.01157654 | 0.7674142 | 0.0144416 |  |  | 29576 | 0.7821753 | 0.7792293 | 0.0002050436 | 0.7799189 | 0.01002272 | 0.7799133 | 0.01142317
|  |  | 48913 | 0.7678296 | 0.7674819 | 0.0001371219 | 0.7674178 | 0.01157654 | 0.7674142 | 0.0144416 |  |  | 29581 | 0.7821753 | 0.7792293 | 0.0002050436 | 0.7799189 | 0.01002272 | 0.7799133 | 0.01142317
|  |  | 48923 | 0.7678296 | 0.7674819 | 0.0001371219 | 0.7674178 | 0.01157654 | 0.7674142 | 0.0144416 |  |  | 29586 | 0.7784506 | 0.7792293 | 0.0002050436 | 0.7799189 | 0.01002272 | 0.7799133 | 0.01142317
|  |  | 48933 | 0.7678296 | 0.7674819 | 0.0001371219 | 0.7674178 | 0.01157654 | 0.7674142 | 0.0144416 |  |  | 29591 | 0.7784506 | 0.7792293 | 0.0002050436 | 0.7799189 | 0.01002272 | 0.7799133 | 0.01142317
|  |  | 48943 | 0.7733535 | 0.7674819 | 0.0001371219 | 0.7674178 | 0.01157654 | 0.7674142 | 0.0144416 |  |  | 29596 | 0.7784506 | 0.7792293 | 0.0002050436 | 0.7799189 | 0.01002272 | 0.7799133 | 0.01142317
|  |  | 48953 | 0.7623056 | 0.7674819 | 0.0001371219 | 0.7674178 | 0.01157654 | 0.7674142 | 0.0144416 |  |  | 29601 | 0.7784506 | 0.7792293 | 0.0002050436 | 0.7799189 | 0.01002272 | 0.7799133 | 0.01142317
|  |  | 48963 | 0.7678296 | 0.7674819 | 0.0001371219 | 0.7674178 | 0.01157654 | 0.7674142 | 0.0144416 |  |  | 29606 | 0.7784506 | 0.7792293 | 0.0002050436 | 0.7799189 | 0.01002272 | 0.7799133 | 0.01142317
|  |  | 48973 | 0.7733535 | 0.7674819 | 0.0001371219 | 0.7674178 | 0.01157654 | 0.7674142 | 0.0144416 |  |  | 29611 | 0.7784506 | 0.7792293 | 0.0002050436 | 0.7799189 | 0.01002272 | 0.7799133 | 0.01142317
|  |  | 48983 | 0.7678296 | 0.7674819 | 0.0001371219 | 0.7674178 | 0.01157654 | 0.7674142 | 0.0144416 |  |  | 29616 | 0.7858999 | 0.7792293 | 0.0002050436 | 0.7799189 | 0.01002272 | 0.7799133 | 0.01142317
|  |  | 48993 | 0.7678296 | 0.7674819 | 0.0001371219 | 0.7674178 | 0.01157654 | 0.7674142 | 0.0144416 |  |  | 29621 | 0.7821753 | 0.7792293 | 0.0002050436 | 0.7799189 | 0.01002272 | 0.7799133 | 0.01142317
|  |  | 49003 | 0.7678296 | 0.7674819 | 0.0001371219 | 0.7674178 | 0.01157654 | 0.7674142 | 0.0144416 |  |  | 29626 | 0.7821753 | 0.7792293 | 0.0002050436 | 0.7799189 | 0.01002272 | 0.7799133 | 0.01142317
|  |  | 49013 | 0.7678296 | 0.7674819 | 0.0001371219 | 0.7674178 | 0.01157654 | 0.7674142 | 0.0144416 |  |  | 29631 | 0.7821753 | 0.7792293 | 0.0002050436 | 0.7799189 | 0.01002272 | 0.7799133 | 0.01142317
|  |  | 49023 | 0.7678296 | 0.7674819 | 0.0001371219 | 0.7674178 | 0.01157654 | 0.7674142 | 0.0144416 |  |  | 29636 | 0.7821753 | 0.7792293 | 0.0002050436 | 0.7799189 | 0.01002272 | 0.7799133 | 0.01142317
|  |  | 49033 | 0.7678296 | 0.7674819 | 0.0001371219 | 0.7674178 | 0.01157654 | 0.7674142 | 0.0144416 |  |  | 29641 | 0.7821753 | 0.7792293 | 0.0002050436 | 0.7799189 | 0.01002272 | 0.7799133 | 0.01142317
|  |  | 49043 | 0.7678296 | 0.7674819 | 0.0001371219 | 0.7674178 | 0.01157654 | 0.7674142 | 0.0144416 |  |  | 29646 | 0.7821753 | 0.7792293 | 0.0002050436 | 0.7799189 | 0.01002272 | 0.7799133 | 0.01142317
|  |  | 49053 | 0.7623056 | 0.7674819 | 0.0001371219 | 0.7674178 | 0.01157654 | 0.7674142 | 0.0144416 |  |  | 29651 | 0.7821753 | 0.7792293 | 0.0002050436 | 0.7799189 | 0.01002272 | 0.7799133 | 0.01142317
|  |  | 49063 | 0.7733535 | 0.7674819 | 0.0001371219 | 0.7674178 | 0.01157654 | 0.7674142 | 0.0144416 |  |  | 29656 | 0.7821753 | 0.7792293 | 0.0002050436 | 0.7799189 | 0.01002272 | 0.7799133 | 0.01142317
|  |  | 49073 | 0.7623056 | 0.7674819 | 0.0001371219 | 0.7674178 | 0.01157654 | 0.7674142 | 0.0144416 |  |  | 29661 | 0.7784506 | 0.7792293 | 0.0002050436 | 0.7799189 | 0.01002272 | 0.7799133 | 0.01142317
|  |  | 49083 | 0.7733535 | 0.7674819 | 0.0001371219 | 0.7674178 | 0.01157654 | 0.7674142 | 0.0144416 |  |  | 29666 | 0.7821753 | 0.7792293 | 0.0002050436 | 0.7799189 | 0.01002272 | 0.7799133 | 0.01142317
|  |  | 49093 | 0.7678296 | 0.7674819 | 0.0001371219 | 0.7674178 | 0.01157654 | 0.7674142 | 0.0144416 |  |  | 29671 | 0.7784506 | 0.7792293 | 0.0002050436 | 0.7799189 | 0.01002272 | 0.7799133 | 0.01142317
|  |  | 49103 | 0.7678296 | 0.7674819 | 0.0001371219 | 0.7674178 | 0.01157654 | 0.7674142 | 0.0144416 |  |  | 29676 | 0.774726 | 0.7792293 | 0.0002050436 | 0.7799189 | 0.01002272 | 0.7799133 | 0.01142317
|  |  | 49113 | 0.7678296 | 0.7674819 | 0.0001371219 | 0.7674178 | 0.01157654 | 0.7674142 | 0.0144416 |  |  | 29681 | 0.7858999 | 0.7792293 | 0.0002050436 | 0.7799189 | 0.01002272 | 0.7799133 | 0.01142317
|  |  | 49123 | 0.7733535 | 0.7674819 | 0.0001371219 | 0.7674178 | 0.01157654 | 0.7674142 | 0.0144416 |  |  | 29686 | 0.7821753 | 0.7792293 | 0.0002050436 | 0.7799189 | 0.01002272 | 0.7799133 | 0.01142317
|  |  | 49133 | 0.7733535 | 0.7674819 | 0.0001371219 | 0.7674178 | 0.01157654 | 0.7674142 | 0.0144416 |  |  | 29691 | 0.7821753 | 0.7792293 | 0.0002050436 | 0.7799189 | 0.01002272 | 0.7799133 | 0.01142317
|  |  | 49143 | 0.7733535 | 0.7674819 | 0.0001371219 | 0.7674178 | 0.01157654 | 0.7674142 | 0.0144416 |  |  | 29696 | 0.7821753 | 0.7792293 | 0.0002050436 | 0.7799189 | 0.01002272 | 0.7799133 | 0.01142317
|  |  | 49153 | 0.7733535 | 0.7674819 | 0.0001371219 | 0.7674178 | 0.01157654 | 0.7674142 | 0.0144416 |  |  | 29701 | 0.7858999 | 0.7792293 | 0.0002050436 | 0.7799189 | 0.01002272 | 0.7799133 | 0.01142317
|  |  | 49163 | 0.7678296 | 0.7674819 | 0.0001371219 | 0.7674178 | 0.01157654 | 0.7674142 | 0.0144416 |  |  | 29706 | 0.7784506 | 0.7792293 | 0.0002050436 | 0.7799189 | 0.01002272 | 0.7799133 | 0.01142317
|  |  | 49173 | 0.7733535 | 0.7674819 | 0.0001371219 | 0.7674178 | 0.01157654 | 0.7674142 | 0.0144416 |  |  | 29711 | 0.7821753 | 0.7792293 | 0.0002050436 | 0.7799189 | 0.01002272 | 0.7799133 | 0.01142317
|  |  | 49183 | 0.7678296 | 0.7674819 | 0.0001371219 | 0.7674178 | 0.01157654 | 0.7674142 | 0.0144416 |  |  | 29716 | 0.7821753 | 0.7792293 | 0.0002050436 | 0.7799189 | 0.01002272 | 0.7799133 | 0.01142317
|  |  | 49193 | 0.7623056 | 0.7674819 | 0.0001371219 | 0.7674178 | 0.01157654 | 0.7674142 | 0.0144416 |  |  | 29721 | 0.7821753 | 0.7792293 | 0.0002050436 | 0.7799189 | 0.01002272 | 0.7799133 | 0.01142317
|  |  | 49203 | 0.7733535 | 0.7674819 | 0.0001371219 | 0.7674178 | 0.01157654 | 0.7674142 | 0.0144416 |  |  | 29726 | 0.7821753 | 0.7792293 | 0.0002050436 | 0.7799189 | 0.01002272 | 0.7799133 | 0.01142317
|  |  | 49213 | 0.7678296 | 0.7674819 | 0.0001371219 | 0.7674178 | 0.01157654 | 0.7674142 | 0.0144416 |  |  | 29731 | 0.7821753 | 0.7792293 | 0.0002050436 | 0.7799189 | 0.01002272 | 0.7799133 | 0.01142317
|  |  | 49223 | 0.7678296 | 0.7674819 | 0.0001371219 | 0.7674178 | 0.01157654 | 0.7674142 | 0.0144416 |  |  | 29736 | 0.7784506 | 0.7792293 | 0.0002050436 | 0.7799189 | 0.01002272 | 0.7799133 | 0.01142317
|  |  | 49233 | 0.7678296 | 0.7674819 | 0.0001371219 | 0.7674178 | 0.01157654 | 0.7674142 | 0.0144416 |  |  | 29741 | 0.7821753 | 0.7792293 | 0.0002050436 | 0.7799189 | 0.01002272 | 0.7799133 | 0.01142317
|  |  | 49243 | 0.7678296 | 0.7674819 | 0.0001371219 | 0.7674178 | 0.01157654 | 0.7674142 | 0.0144416 |  |  | 29746 | 0.7784506 | 0.7792293 | 0.0002050436 | 0.7799189 | 0.01002272 | 0.7799133 | 0.01142317
|  |  | 49253 | 0.7678296 | 0.7674819 | 0.0001371219 | 0.7674178 | 0.01157654 | 0.7674142 | 0.0144416 |  |  | 29751 | 0.7784506 | 0.7792293 | 0.0002050436 | 0.7799189 | 0.01002272 | 0.7799133 | 0.01142317
|  |  | 49263 | 0.7678296 | 0.7674819 | 0.0001371219 | 0.7674178 | 0.01157654 | 0.7674142 | 0.0144416 |  |  | 29756 | 0.7784506 | 0.7792293 | 0.0002050436 | 0.7799189 | 0.01002272 | 0.7799133 | 0.01142317
|  |  | 49273 | 0.7733535 | 0.7674819 | 0.0001371219 | 0.7674178 | 0.01157654 | 0.7674142 | 0.0144416 |  |  | 29761 | 0.7784506 | 0.7792293 | 0.0002050436 | 0.7799189 | 0.01002272 | 0.7799133 | 0.01142317
|  |  | 49283 | 0.7678296 | 0.7674819 | 0.0001371219 | 0.7674178 | 0.01157654 | 0.7674142 | 0.0144416 |  |  | 29766 | 0.7821753 | 0.7792293 | 0.0002050436 | 0.7799189 | 0.01002272 | 0.7799133 | 0.01142317
|  |  | 49293 | 0.7733535 | 0.7674819 | 0.0001371219 | 0.7674178 | 0.01157654 | 0.7674142 | 0.0144416 |  |  | 29771 | 0.774726 | 0.7792293 | 0.0002050436 | 0.7799189 | 0.01002272 | 0.7799133 | 0.01142317
|  |  | 49303 | 0.7623056 | 0.7674819 | 0.0001371219 | 0.7674178 | 0.01157654 | 0.7674142 | 0.0144416 |  |  | 29776 | 0.7784506 | 0.7792293 | 0.0002050436 | 0.7799189 | 0.01002272 | 0.7799133 | 0.01142317
|  |  | 49313 | 0.7678296 | 0.7674819 | 0.0001371219 | 0.7674178 | 0.01157654 | 0.7674142 | 0.0144416 |  |  | 29781 | 0.7858999 | 0.7792293 | 0.0002050436 | 0.7799189 | 0.01002272 | 0.7799133 | 0.01142317
|  |  | 49323 | 0.7733535 | 0.7674819 | 0.0001371219 | 0.7674178 | 0.01157654 | 0.7674142 | 0.0144416 |  |  | 29786 | 0.7821753 | 0.7792293 | 0.0002050436 | 0.7799189 | 0.01002272 | 0.7799133 | 0.01142317
|  |  | 49333 | 0.7623056 | 0.7674819 | 0.0001371219 | 0.7674178 | 0.01157654 | 0.7674142 | 0.0144416 |  |  | 29791 | 0.7784506 | 0.7792293 | 0.0002050436 | 0.7799189 | 0.01002272 | 0.7799133 | 0.01142317
|  |  | 49343 | 0.7678296 | 0.7674819 | 0.0001371219 | 0.7674178 | 0.01157654 | 0.7674142 | 0.0144416 |  |  | 29796 | 0.7821753 | 0.7792293 | 0.0002050436 | 0.7799189 | 0.01002272 | 0.7799133 | 0.01142317
|  |  | 49353 | 0.7678296 | 0.7674819 | 0.0001371219 | 0.7674178 | 0.01157654 | 0.7674142 | 0.0144416 |  |  | 29801 | 0.7784506 | 0.7792293 | 0.0002050436 | 0.7799189 | 0.01002272 | 0.7799133 | 0.01142317
|  |  | 49363 | 0.7733535 | 0.7674819 | 0.0001371219 | 0.7674178 | 0.01157654 | 0.7674142 | 0.0144416 |  |  | 29806 | 0.7821753 | 0.7792293 | 0.0002050436 | 0.7799189 | 0.01002272 | 0.7799133 | 0.01142317
|  |  | 49373 | 0.7733535 | 0.7674819 | 0.0001371219 | 0.7674178 | 0.01157654 | 0.7674142 | 0.0144416 |  |  | 29811 | 0.7784506 | 0.7792293 | 0.0002050436 | 0.7799189 | 0.01002272 | 0.7799133 | 0.01142317
|  |  | 49383 | 0.7623056 | 0.7674819 | 0.0001371219 | 0.7674178 | 0.01157654 | 0.7674142 | 0.0144416 |  |  | 29816 | 0.7784506 | 0.7792293 | 0.0002050436 | 0.7799189 | 0.01002272 | 0.7799133 | 0.01142317
|  |  | 49393 | 0.7733535 | 0.7674819 | 0.0001371219 | 0.7674178 | 0.01157654 | 0.7674142 | 0.0144416 |  |  | 29821 | 0.7821753 | 0.7792293 | 0.0002050436 | 0.7799189 | 0.01002272 | 0.7799133 | 0.01142317
|  |  | 49403 | 0.7678296 | 0.7674819 | 0.0001371219 | 0.7674178 | 0.01157654 | 0.7674142 | 0.0144416 |  |  | 29826 | 0.7821753 | 0.7792293 | 0.0002050436 | 0.7799189 | 0.01002272 | 0.7799133 | 0.01142317
|  |  | 49413 | 0.7678296 | 0.7674819 | 0.0001371219 | 0.7674178 | 0.01157654 | 0.7674142 | 0.0144416 |  |  | 29831 | 0.7784506 | 0.7792293 | 0.0002050436 | 0.7799189 | 0.01002272 | 0.7799133 | 0.01142317
|  |  | 49423 | 0.7678296 | 0.7674819 | 0.0001371219 | 0.7674178 | 0.01157654 | 0.7674142 | 0.0144416 |  |  | 29836 | 0.7784506 | 0.7792293 | 0.0002050436 | 0.7799189 | 0.01002272 | 0.7799133 | 0.01142317
|  |  | 49433 | 0.7678296 | 0.7674819 | 0.0001371219 | 0.7674178 | 0.01157654 | 0.7674142 | 0.0144416 |  |  | 29841 | 0.7784506 | 0.7792293 | 0.0002050436 | 0.7799189 | 0.01002272 | 0.7799133 | 0.01142317
|  |  | 49443 | 0.7678296 | 0.7674819 | 0.0001371219 | 0.7674178 | 0.01157654 | 0.7674142 | 0.0144416 |  |  | 29846 | 0.7858999 | 0.7792293 | 0.0002050436 | 0.7799189 | 0.01002272 | 0.7799133 | 0.01142317
|  |  | 49453 | 0.7733535 | 0.7674819 | 0.0001371219 | 0.7674178 | 0.01157654 | 0.7674142 | 0.0144416 |  |  | 29851 | 0.7784506 | 0.7792293 | 0.0002050436 | 0.7799189 | 0.01002272 | 0.7799133 | 0.01142317
|  |  | 49463 | 0.7733535 | 0.7674819 | 0.0001371219 | 0.7674178 | 0.01157654 | 0.7674142 | 0.0144416 |  |  | 29856 | 0.7784506 | 0.7792293 | 0.0002050436 | 0.7799189 | 0.01002272 | 0.7799133 | 0.01142317
|  |  | 49473 | 0.7733535 | 0.7674819 | 0.0001371219 | 0.7674178 | 0.01157654 | 0.7674142 | 0.0144416 |  |  | 29861 | 0.7784506 | 0.7792293 | 0.0002050436 | 0.7799189 | 0.01002272 | 0.7799133 | 0.01142317
|  |  | 49483 | 0.7678296 | 0.7674819 | 0.0001371219 | 0.7674178 | 0.01157654 | 0.7674142 | 0.0144416 |  |  | 29866 | 0.7821753 | 0.7792293 | 0.0002050436 | 0.7799189 | 0.01002272 | 0.7799133 | 0.01142317
|  |  | 49493 | 0.7733535 | 0.7674819 | 0.0001371219 | 0.7674178 | 0.01157654 | 0.7674142 | 0.0144416 |  |  | 29871 | 0.7821753 | 0.7792293 | 0.0002050436 | 0.7799189 | 0.01002272 | 0.7799133 | 0.01142317
|  |  | 49503 | 0.7733535 | 0.7674819 | 0.0001371219 | 0.7674178 | 0.01157654 | 0.7674142 | 0.0144416 |  |  | 29876 | 0.7821753 | 0.7792293 | 0.0002050436 | 0.7799189 | 0.01002272 | 0.7799133 | 0.01142317
|  |  | 49513 | 0.7733535 | 0.7674819 | 0.0001371219 | 0.7674178 | 0.01157654 | 0.7674142 | 0.0144416 |  |  | 29881 | 0.7784506 | 0.7792293 | 0.0002050436 | 0.7799189 | 0.01002272 | 0.7799133 | 0.01142317
|  |  | 49523 | 0.7678296 | 0.7674819 | 0.0001371219 | 0.7674178 | 0.01157654 | 0.7674142 | 0.0144416 |  |  | 29886 | 0.7858999 | 0.7792293 | 0.0002050436 | 0.7799189 | 0.01002272 | 0.7799133 | 0.01142317
|  |  | 49533 | 0.7733535 | 0.7674819 | 0.0001371219 | 0.7674178 | 0.01157654 | 0.7674142 | 0.0144416 |  |  | 29891 | 0.7821753 | 0.7792293 | 0.0002050436 | 0.7799189 | 0.01002272 | 0.7799133 | 0.01142317
|  |  | 49543 | 0.7678296 | 0.7674819 | 0.0001371219 | 0.7674178 | 0.01157654 | 0.7674142 | 0.0144416 |  |  | 29896 | 0.7784506 | 0.7792293 | 0.0002050436 | 0.7799189 | 0.01002272 | 0.7799133 | 0.01142317
|  |  | 49553 | 0.7678296 | 0.7674819 | 0.0001371219 | 0.7674178 | 0.01157654 | 0.7674142 | 0.0144416 |  |  | 29901 | 0.7821753 | 0.7792293 | 0.0002050436 | 0.7799189 | 0.01002272 | 0.7799133 | 0.01142317
|  |  | 49563 | 0.7733535 | 0.7674819 | 0.0001371219 | 0.7674178 | 0.01157654 | 0.7674142 | 0.0144416 |  |  | 29906 | 0.7821753 | 0.7792293 | 0.0002050436 | 0.7799189 | 0.01002272 | 0.7799133 | 0.01142317
|  |  | 49573 | 0.7678296 | 0.7674819 | 0.0001371219 | 0.7674178 | 0.01157654 | 0.7674142 | 0.0144416 |  |  | 29911 | 0.7821753 | 0.7792293 | 0.0002050436 | 0.7799189 | 0.01002272 | 0.7799133 | 0.01142317
|  |  | 49583 | 0.7733535 | 0.7674819 | 0.0001371219 | 0.7674178 | 0.01157654 | 0.7674142 | 0.0144416 |  |  | 29916 | 0.7821753 | 0.7792293 | 0.0002050436 | 0.7799189 | 0.01002272 | 0.7799133 | 0.01142317
|  |  | 49593 | 0.7733535 | 0.7674819 | 0.0001371219 | 0.7674178 | 0.01157654 | 0.7674142 | 0.0144416 |  |  | 29921 | 0.7784506 | 0.7792293 | 0.0002050436 | 0.7799189 | 0.01002272 | 0.7799133 | 0.01142317
|  |  | 49603 | 0.7678296 | 0.7674819 | 0.0001371219 | 0.7674178 | 0.01157654 | 0.7674142 | 0.0144416 |  |  | 29926 | 0.7821753 | 0.7792293 | 0.0002050436 | 0.7799189 | 0.01002272 | 0.7799133 | 0.01142317
|  |  | 49613 | 0.7733535 | 0.7674819 | 0.0001371219 | 0.7674178 | 0.01157654 | 0.7674142 | 0.0144416 |  |  | 29931 | 0.7858999 | 0.7792293 | 0.0002050436 | 0.7799189 | 0.01002272 | 0.7799133 | 0.01142317
|  |  | 49623 | 0.7733535 | 0.7674819 | 0.0001371219 | 0.7674178 | 0.01157654 | 0.7674142 | 0.0144416 |  |  | 29936 | 0.7821753 | 0.7792293 | 0.0002050436 | 0.7799189 | 0.01002272 | 0.7799133 | 0.01142317
|  |  | 49633 | 0.7678296 | 0.7674819 | 0.0001371219 | 0.7674178 | 0.01157654 | 0.7674142 | 0.0144416 |  |  | 29941 | 0.774726 | 0.7792293 | 0.0002050436 | 0.7799189 | 0.01002272 | 0.7799133 | 0.01142317
|  |  | 49643 | 0.7733535 | 0.7674819 | 0.0001371219 | 0.7674178 | 0.01157654 | 0.7674142 | 0.0144416 |  |  | 29946 | 0.7821753 | 0.7792293 | 0.0002050436 | 0.7799189 | 0.01002272 | 0.7799133 | 0.01142317
|  |  | 49653 | 0.7733535 | 0.7674819 | 0.0001371219 | 0.7674178 | 0.01157654 | 0.7674142 | 0.0144416 |  |  | 29951 | 0.7821753 | 0.7792293 | 0.0002050436 | 0.7799189 | 0.01002272 | 0.7799133 | 0.01142317
|  |  | 49663 | 0.7678296 | 0.7674819 | 0.0001371219 | 0.7674178 | 0.01157654 | 0.7674142 | 0.0144416 |  |  | 29956 | 0.7784506 | 0.7792293 | 0.0002050436 | 0.7799189 | 0.01002272 | 0.7799133 | 0.01142317
|  |  | 49673 | 0.7678296 | 0.7674819 | 0.0001371219 | 0.7674178 | 0.01157654 | 0.7674142 | 0.0144416 |  |  | 29961 | 0.7784506 | 0.7792293 | 0.0002050436 | 0.7799189 | 0.01002272 | 0.7799133 | 0.01142317
|  |  | 49683 | 0.7678296 | 0.7674819 | 0.0001371219 | 0.7674178 | 0.01157654 | 0.7674142 | 0.0144416 |  |  | 29966 | 0.7784506 | 0.7792293 | 0.0002050436 | 0.7799189 | 0.01002272 | 0.7799133 | 0.01142317
|  |  | 49693 | 0.7733535 | 0.7674819 | 0.0001371219 | 0.7674178 | 0.01157654 | 0.7674142 | 0.0144416 |  |  | 29971 | 0.7821753 | 0.7792293 | 0.0002050436 | 0.7799189 | 0.01002272 | 0.7799133 | 0.01142317
|  |  | 49703 | 0.7678296 | 0.7674819 | 0.0001371219 | 0.7674178 | 0.01157654 | 0.7674142 | 0.0144416 |  |  | 29976 | 0.7821753 | 0.7792293 | 0.0002050436 | 0.7799189 | 0.01002272 | 0.7799133 | 0.01142317
|  |  | 49713 | 0.7623056 | 0.7674819 | 0.0001371219 | 0.7674178 | 0.01157654 | 0.7674142 | 0.0144416 |  |  | 29981 | 0.7784506 | 0.7792293 | 0.0002050436 | 0.7799189 | 0.01002272 | 0.7799133 | 0.01142317
|  |  | 49723 | 0.7678296 | 0.7674819 | 0.0001371219 | 0.7674178 | 0.01157654 | 0.7674142 | 0.0144416 |  |  | 29986 | 0.7784506 | 0.7792293 | 0.0002050436 | 0.7799189 | 0.01002272 | 0.7799133 | 0.01142317
|  |  | 49733 | 0.7678296 | 0.7674819 | 0.0001371219 | 0.7674178 | 0.01157654 | 0.7674142 | 0.0144416 |  |  | 29991 | 0.7784506 | 0.7792293 | 0.0002050436 | 0.7799189 | 0.01002272 | 0.7799133 | 0.01142317
|  |  | 49743 | 0.7733535 | 0.7674819 | 0.0001371219 | 0.7674178 | 0.01157654 | 0.7674142 | 0.0144416 |  |  | 29996 | 0.7821753 | 0.7792293 | 0.0002050436 | 0.7799189 | 0.01002272 | 0.7799133 | 0.01142317
|  |  | 49753 | 0.7678296 | 0.7674819 | 0.0001371219 | 0.7674178 | 0.01157654 | 0.7674142 | 0.0144416 |  |  | 30001 | 0.7858999 | 0.7792293 | 0.0002050436 | 0.7799189 | 0.01002272 | 0.7799133 | 0.01142317
|  |  | 49763 | 0.7678296 | 0.7674819 | 0.0001371219 | 0.7674178 | 0.01157654 | 0.7674142 | 0.0144416 |  |  | 30006 | 0.7821753 | 0.7792293 | 0.0002050436 | 0.7799189 | 0.01002272 | 0.7799133 | 0.01142317
|  |  | 49773 | 0.7678296 | 0.7674819 | 0.0001371219 | 0.7674178 | 0.01157654 | 0.7674142 | 0.0144416 |  |  | 30011 | 0.7821753 | 0.7792293 | 0.0002050436 | 0.7799189 | 0.01002272 | 0.7799133 | 0.01142317
|  |  | 49783 | 0.7733535 | 0.7674819 | 0.0001371219 | 0.7674178 | 0.01157654 | 0.7674142 | 0.0144416 |  |  | 30016 | 0.7858999 | 0.7792293 | 0.0002050436 | 0.7799189 | 0.01002272 | 0.7799133 | 0.01142317
|  |  | 49793 | 0.7733535 | 0.7674819 | 0.0001371219 | 0.7674178 | 0.01157654 | 0.7674142 | 0.0144416 |  |  | 30021 | 0.7858999 | 0.7792293 | 0.0002050436 | 0.7799189 | 0.01002272 | 0.7799133 | 0.01142317
|  |  | 49803 | 0.7678296 | 0.7674819 | 0.0001371219 | 0.7674178 | 0.01157654 | 0.7674142 | 0.0144416 |  |  | 30026 | 0.7821753 | 0.7792293 | 0.0002050436 | 0.7799189 | 0.01002272 | 0.7799133 | 0.01142317
|  |  | 49813 | 0.7733535 | 0.7674819 | 0.0001371219 | 0.7674178 | 0.01157654 | 0.7674142 | 0.0144416 |  |  | 30031 | 0.7784506 | 0.7792293 | 0.0002050436 | 0.7799189 | 0.01002272 | 0.7799133 | 0.01142317
|  |  | 49823 | 0.7733535 | 0.7674819 | 0.0001371219 | 0.7674178 | 0.01157654 | 0.7674142 | 0.0144416 |  |  | 30036 | 0.774726 | 0.7792293 | 0.0002050436 | 0.7799189 | 0.01002272 | 0.7799133 | 0.01142317
|  |  | 49833 | 0.7733535 | 0.7674819 | 0.0001371219 | 0.7674178 | 0.01157654 | 0.7674142 | 0.0144416 |  |  | 30041 | 0.7821753 | 0.7792293 | 0.0002050436 | 0.7799189 | 0.01002272 | 0.7799133 | 0.01142317
|  |  | 49843 | 0.7678296 | 0.7674819 | 0.0001371219 | 0.7674178 | 0.01157654 | 0.7674142 | 0.0144416 |  |  | 30046 | 0.7858999 | 0.7792293 | 0.0002050436 | 0.7799189 | 0.01002272 | 0.7799133 | 0.01142317
|  |  | 49853 | 0.7733535 | 0.7674819 | 0.0001371219 | 0.7674178 | 0.01157654 | 0.7674142 | 0.0144416 |  |  | 30051 | 0.7821753 | 0.7792293 | 0.0002050436 | 0.7799189 | 0.01002272 | 0.7799133 | 0.01142317
|  |  | 49863 | 0.7733535 | 0.7674819 | 0.0001371219 | 0.7674178 | 0.01157654 | 0.7674142 | 0.0144416 |  |  | 30056 | 0.7784506 | 0.7792293 | 0.0002050436 | 0.7799189 | 0.01002272 | 0.7799133 | 0.01142317
|  |  | 49873 | 0.7678296 | 0.7674819 | 0.0001371219 | 0.7674178 | 0.01157654 | 0.7674142 | 0.0144416 |  |  | 30061 | 0.7821753 | 0.7792293 | 0.0002050436 | 0.7799189 | 0.01002272 | 0.7799133 | 0.01142317
|  |  | 49883 | 0.7678296 | 0.7674819 | 0.0001371219 | 0.7674178 | 0.01157654 | 0.7674142 | 0.0144416 |  |  | 30066 | 0.7858999 | 0.7792293 | 0.0002050436 | 0.7799189 | 0.01002272 | 0.7799133 | 0.01142317
|  |  | 49893 | 0.7733535 | 0.7674819 | 0.0001371219 | 0.7674178 | 0.01157654 | 0.7674142 | 0.0144416 |  |  | 30071 | 0.7821753 | 0.7792293 | 0.0002050436 | 0.7799189 | 0.01002272 | 0.7799133 | 0.01142317
|  |  | 49903 | 0.7678296 | 0.7674819 | 0.0001371219 | 0.7674178 | 0.01157654 | 0.7674142 | 0.0144416 |  |  | 30076 | 0.7858999 | 0.7792293 | 0.0002050436 | 0.7799189 | 0.01002272 | 0.7799133 | 0.01142317
|  |  | 49913 | 0.7678296 | 0.7674819 | 0.0001371219 | 0.7674178 | 0.01157654 | 0.7674142 | 0.0144416 |  |  | 30081 | 0.7858999 | 0.7792293 | 0.0002050436 | 0.7799189 | 0.01002272 | 0.7799133 | 0.01142317
|  |  | 49923 | 0.7733535 | 0.7674819 | 0.0001371219 | 0.7674178 | 0.01157654 | 0.7674142 | 0.0144416 |  |  | 30086 | 0.7784506 | 0.7792293 | 0.0002050436 | 0.7799189 | 0.01002272 | 0.7799133 | 0.01142317
|  |  | 49933 | 0.7678296 | 0.7674819 | 0.0001371219 | 0.7674178 | 0.01157654 | 0.7674142 | 0.0144416 |  |  | 30091 | 0.7821753 | 0.7792293 | 0.0002050436 | 0.7799189 | 0.01002272 | 0.7799133 | 0.01142317
|  |  | 49943 | 0.7733535 | 0.7674819 | 0.0001371219 | 0.7674178 | 0.01157654 | 0.7674142 | 0.0144416 |  |  | 30096 | 0.7784506 | 0.7792293 | 0.0002050436 | 0.7799189 | 0.01002272 | 0.7799133 | 0.01142317
|  |  | 49953 | 0.7678296 | 0.7674819 | 0.0001371219 | 0.7674178 | 0.01157654 | 0.7674142 | 0.0144416 |  |  | 30101 | 0.7784506 | 0.7792293 | 0.0002050436 | 0.7799189 | 0.01002272 | 0.7799133 | 0.01142317
|  |  | 49963 | 0.7678296 | 0.7674819 | 0.0001371219 | 0.7674178 | 0.01157654 | 0.7674142 | 0.0144416 |  |  | 30106 | 0.7821753 | 0.7792293 | 0.0002050436 | 0.7799189 | 0.01002272 | 0.7799133 | 0.01142317
|  |  | 49973 | 0.7733535 | 0.7674819 | 0.0001371219 | 0.7674178 | 0.01157654 | 0.7674142 | 0.0144416 |  |  | 30111 | 0.7784506 | 0.7792293 | 0.0002050436 | 0.7799189 | 0.01002272 | 0.7799133 | 0.01142317
|  |  | 49983 | 0.7678296 | 0.7674819 | 0.0001371219 | 0.7674178 | 0.01157654 | 0.7674142 | 0.0144416 |  |  | 30116 | 0.7858999 | 0.7792293 | 0.0002050436 | 0.7799189 | 0.01002272 | 0.7799133 | 0.01142317
|  |  | 49993 | 0.7733535 | 0.7674819 | 0.0001371219 | 0.7674178 | 0.01157654 | 0.7674142 | 0.0144416 |  |  | 30121 | 0.7784506 | 0.7792293 | 0.0002050436 | 0.7799189 | 0.01002272 | 0.7799133 | 0.01142317
|  |  | 50003 | 0.7733535 | 0.7674819 | 0.0001371219 | 0.7674178 | 0.01157654 | 0.7674142 | 0.0144416 |  |  | 30126 | 0.7858999 | 0.7792293 | 0.0002050436 | 0.7799189 | 0.01002272 | 0.7799133 | 0.01142317
|  |  | 50013 | 0.7678296 | 0.7674819 | 0.0001371219 | 0.7674178 | 0.01157654 | 0.7674142 | 0.0144416 |  |  | 30131 | 0.7858999 | 0.7792293 | 0.0002050436 | 0.7799189 | 0.01002272 | 0.7799133 | 0.01142317
|  |  | 50023 | 0.7733535 | 0.7674819 | 0.0001371219 | 0.7674178 | 0.01157654 | 0.7674142 | 0.0144416 |  |  | 30136 | 0.7896246 | 0.7792293 | 0.0002050436 | 0.7799189 | 0.01002272 | 0.7799133 | 0.01142317
|  |  | 50033 | 0.7733535 | 0.7674819 | 0.0001371219 | 0.7674178 | 0.01157654 | 0.7674142 | 0.0144416 |  |  | 30141 | 0.7821753 | 0.7792293 | 0.0002050436 | 0.7799189 | 0.01002272 | 0.7799133 | 0.01142317
|  |  | 50043 | 0.7733535 | 0.7674819 | 0.0001371219 | 0.7674178 | 0.01157654 | 0.7674142 | 0.0144416 |  |  | 30146 | 0.7784506 | 0.7792293 | 0.0002050436 | 0.7799189 | 0.01002272 | 0.7799133 | 0.01142317
|  |  | 50053 | 0.7678296 | 0.7674819 | 0.0001371219 | 0.7674178 | 0.01157654 | 0.7674142 | 0.0144416 |  |  | 30151 | 0.7784506 | 0.7792293 | 0.0002050436 | 0.7799189 | 0.01002272 | 0.7799133 | 0.01142317
|  |  | 50063 | 0.7733535 | 0.7674819 | 0.0001371219 | 0.7674178 | 0.01157654 | 0.7674142 | 0.0144416 |  |  | 30156 | 0.7784506 | 0.7792293 | 0.0002050436 | 0.7799189 | 0.01002272 | 0.7799133 | 0.01142317
|  |  | 50073 | 0.7733535 | 0.7674819 | 0.0001371219 | 0.7674178 | 0.01157654 | 0.7674142 | 0.0144416 |  |  | 30161 | 0.7784506 | 0.7792293 | 0.0002050436 | 0.7799189 | 0.01002272 | 0.7799133 | 0.01142317
|  |  | 50083 | 0.7788775 | 0.7674819 | 0.0001371219 | 0.7674178 | 0.01157654 | 0.7674142 | 0.0144416 |  |  | 30166 | 0.7784506 | 0.7792293 | 0.0002050436 | 0.7799189 | 0.01002272 | 0.7799133 | 0.01142317
|  |  | 50093 | 0.7733535 | 0.7674819 | 0.0001371219 | 0.7674178 | 0.01157654 | 0.7674142 | 0.0144416 |  |  | 30171 | 0.7821753 | 0.7792293 | 0.0002050436 | 0.7799189 | 0.01002272 | 0.7799133 | 0.01142317
|  |  | 50103 | 0.7678296 | 0.7674819 | 0.0001371219 | 0.7674178 | 0.01157654 | 0.7674142 | 0.0144416 |  |  | 30176 | 0.7784506 | 0.7792293 | 0.0002050436 | 0.7799189 | 0.01002272 | 0.7799133 | 0.01142317
|  |  | 50113 | 0.7733535 | 0.7674819 | 0.0001371219 | 0.7674178 | 0.01157654 | 0.7674142 | 0.0144416 |  |  | 30181 | 0.7784506 | 0.7792293 | 0.0002050436 | 0.7799189 | 0.01002272 | 0.7799133 | 0.01142317
|  |  | 50123 | 0.7678296 | 0.7674819 | 0.0001371219 | 0.7674178 | 0.01157654 | 0.7674142 | 0.0144416 |  |  | 30186 | 0.7858999 | 0.7792293 | 0.0002050436 | 0.7799189 | 0.01002272 | 0.7799133 | 0.01142317
|  |  | 50133 | 0.7678296 | 0.7674819 | 0.0001371219 | 0.7674178 | 0.01157654 | 0.7674142 | 0.0144416 |  |  | 30191 | 0.7821753 | 0.7792293 | 0.0002050436 | 0.7799189 | 0.01002272 | 0.7799133 | 0.01142317
|  |  | 50143 | 0.7678296 | 0.7674819 | 0.0001371219 | 0.7674178 | 0.01157654 | 0.7674142 | 0.0144416 |  |  | 30196 | 0.7784506 | 0.7792293 | 0.0002050436 | 0.7799189 | 0.01002272 | 0.7799133 | 0.01142317
|  |  | 50153 | 0.7733535 | 0.7674819 | 0.0001371219 | 0.7674178 | 0.01157654 | 0.7674142 | 0.0144416 |  |  | 30201 | 0.7821753 | 0.7792293 | 0.0002050436 | 0.7799189 | 0.01002272 | 0.7799133 | 0.01142317
|  |  | 50163 | 0.7733535 | 0.7674819 | 0.0001371219 | 0.7674178 | 0.01157654 | 0.7674142 | 0.0144416 |  |  | 30206 | 0.7821753 | 0.7792293 | 0.0002050436 | 0.7799189 | 0.01002272 | 0.7799133 | 0.01142317
|  |  | 50173 | 0.7678296 | 0.7674819 | 0.0001371219 | 0.7674178 | 0.01157654 | 0.7674142 | 0.0144416 |  |  | 30211 | 0.7784506 | 0.7792293 | 0.0002050436 | 0.7799189 | 0.01002272 | 0.7799133 | 0.01142317
|  |  | 50183 | 0.7733535 | 0.7674819 | 0.0001371219 | 0.7674178 | 0.01157654 | 0.7674142 | 0.0144416 |  |  | 30216 | 0.7784506 | 0.7792293 | 0.0002050436 | 0.7799189 | 0.01002272 | 0.7799133 | 0.01142317
|  |  | 50193 | 0.7678296 | 0.7674819 | 0.0001371219 | 0.7674178 | 0.01157654 | 0.7674142 | 0.0144416 |  |  | 30221 | 0.7821753 | 0.7792293 | 0.0002050436 | 0.7799189 | 0.01002272 | 0.7799133 | 0.01142317
|  |  | 50203 | 0.7623056 | 0.7674819 | 0.0001371219 | 0.7674178 | 0.01157654 | 0.7674142 | 0.0144416 |  |  | 30226 | 0.7821753 | 0.7792293 | 0.0002050436 | 0.7799189 | 0.01002272 | 0.7799133 | 0.01142317
|  |  | 50213 | 0.7733535 | 0.7674819 | 0.0001371219 | 0.7674178 | 0.01157654 | 0.7674142 | 0.0144416 |  |  | 30231 | 0.7821753 | 0.7792293 | 0.0002050436 | 0.7799189 | 0.01002272 | 0.7799133 | 0.01142317
|  |  | 50223 | 0.7678296 | 0.7674819 | 0.0001371219 | 0.7674178 | 0.01157654 | 0.7674142 | 0.0144416 |  |  | 30236 | 0.7784506 | 0.7792293 | 0.0002050436 | 0.7799189 | 0.01002272 | 0.7799133 | 0.01142317
|  |  | 50233 | 0.7623056 | 0.7674819 | 0.0001371219 | 0.7674178 | 0.01157654 | 0.7674142 | 0.0144416 |  |  | 30241 | 0.7821753 | 0.7792293 | 0.0002050436 | 0.7799189 | 0.01002272 | 0.7799133 | 0.01142317
|  |  | 50243 | 0.7678296 | 0.7674819 | 0.0001371219 | 0.7674178 | 0.01157654 | 0.7674142 | 0.0144416 |  |  | 30246 | 0.7821753 | 0.7792293 | 0.0002050436 | 0.7799189 | 0.01002272 | 0.7799133 | 0.01142317
|  |  | 50253 | 0.7733535 | 0.7674819 | 0.0001371219 | 0.7674178 | 0.01157654 | 0.7674142 | 0.0144416 |  |  | 30251 | 0.7821753 | 0.7792293 | 0.0002050436 | 0.7799189 | 0.01002272 | 0.7799133 | 0.01142317
|  |  | 50263 | 0.7678296 | 0.7674819 | 0.0001371219 | 0.7674178 | 0.01157654 | 0.7674142 | 0.0144416 |  |  | 30256 | 0.7821753 | 0.7792293 | 0.0002050436 | 0.7799189 | 0.01002272 | 0.7799133 | 0.01142317
|  |  | 50273 | 0.7733535 | 0.7674819 | 0.0001371219 | 0.7674178 | 0.01157654 | 0.7674142 | 0.0144416 |  |  | 30261 | 0.7858999 | 0.7792293 | 0.0002050436 | 0.7799189 | 0.01002272 | 0.7799133 | 0.01142317
|  |  | 50283 | 0.7733535 | 0.7674819 | 0.0001371219 | 0.7674178 | 0.01157654 | 0.7674142 | 0.0144416 |  |  | 30266 | 0.7821753 | 0.7792293 | 0.0002050436 | 0.7799189 | 0.01002272 | 0.7799133 | 0.01142317
|  |  | 50293 | 0.7733535 | 0.7674819 | 0.0001371219 | 0.7674178 | 0.01157654 | 0.7674142 | 0.0144416 |  |  | 30271 | 0.7858999 | 0.7792293 | 0.0002050436 | 0.7799189 | 0.01002272 | 0.7799133 | 0.01142317
|  |  | 50303 | 0.7623056 | 0.7674819 | 0.0001371219 | 0.7674178 | 0.01157654 | 0.7674142 | 0.0144416 |  |  | 30276 | 0.7821753 | 0.7792293 | 0.0002050436 | 0.7799189 | 0.01002272 | 0.7799133 | 0.01142317
|  |  | 50313 | 0.7678296 | 0.7674819 | 0.0001371219 | 0.7674178 | 0.01157654 | 0.7674142 | 0.0144416 |  |  | 30281 | 0.7784506 | 0.7792293 | 0.0002050436 | 0.7799189 | 0.01002272 | 0.7799133 | 0.01142317
|  |  | 50323 | 0.7733535 | 0.7674819 | 0.0001371219 | 0.7674178 | 0.01157654 | 0.7674142 | 0.0144416 |  |  | 30286 | 0.7858999 | 0.7792293 | 0.0002050436 | 0.7799189 | 0.01002272 | 0.7799133 | 0.01142317
|  |  | 50333 | 0.7733535 | 0.7674819 | 0.0001371219 | 0.7674178 | 0.01157654 | 0.7674142 | 0.0144416 |  |  | 30291 | 0.7821753 | 0.7792293 | 0.0002050436 | 0.7799189 | 0.01002272 | 0.7799133 | 0.01142317
|  |  | 50343 | 0.7678296 | 0.7674819 | 0.0001371219 | 0.7674178 | 0.01157654 | 0.7674142 | 0.0144416 |  |  | 30296 | 0.7821753 | 0.7792293 | 0.0002050436 | 0.7799189 | 0.01002272 | 0.7799133 | 0.01142317
|  |  | 50353 | 0.7733535 | 0.7674819 | 0.0001371219 | 0.7674178 | 0.01157654 | 0.7674142 | 0.0144416 |  |  | 30301 | 0.7784506 | 0.7792293 | 0.0002050436 | 0.7799189 | 0.01002272 | 0.7799133 | 0.01142317
|  |  | 50363 | 0.7623056 | 0.7674819 | 0.0001371219 | 0.7674178 | 0.01157654 | 0.7674142 | 0.0144416 |  |  | 30306 | 0.7784506 | 0.7792293 | 0.0002050436 | 0.7799189 | 0.01002272 | 0.7799133 | 0.01142317
|  |  | 50373 | 0.7733535 | 0.7674819 | 0.0001371219 | 0.7674178 | 0.01157654 | 0.7674142 | 0.0144416 |  |  | 30311 | 0.7821753 | 0.7792293 | 0.0002050436 | 0.7799189 | 0.01002272 | 0.7799133 | 0.01142317
|  |  | 50383 | 0.7678296 | 0.7674819 | 0.0001371219 | 0.7674178 | 0.01157654 | 0.7674142 | 0.0144416 |  |  | 30316 | 0.7821753 | 0.7792293 | 0.0002050436 | 0.7799189 | 0.01002272 | 0.7799133 | 0.01142317
|  |  | 50393 | 0.7678296 | 0.7674819 | 0.0001371219 | 0.7674178 | 0.01157654 | 0.7674142 | 0.0144416 |  |  | 30321 | 0.7784506 | 0.7792293 | 0.0002050436 | 0.7799189 | 0.01002272 | 0.7799133 | 0.01142317
|  |  | 50403 | 0.7623056 | 0.7674819 | 0.0001371219 | 0.7674178 | 0.01157654 | 0.7674142 | 0.0144416 |  |  | 30326 | 0.7858999 | 0.7792293 | 0.0002050436 | 0.7799189 | 0.01002272 | 0.7799133 | 0.01142317
|  |  | 50413 | 0.7623056 | 0.7674819 | 0.0001371219 | 0.7674178 | 0.01157654 | 0.7674142 | 0.0144416 |  |  | 30331 | 0.7821753 | 0.7792293 | 0.0002050436 | 0.7799189 | 0.01002272 | 0.7799133 | 0.01142317
|  |  | 50423 | 0.7678296 | 0.7674819 | 0.0001371219 | 0.7674178 | 0.01157654 | 0.7674142 | 0.0144416 |  |  | 30336 | 0.7821753 | 0.7792293 | 0.0002050436 | 0.7799189 | 0.01002272 | 0.7799133 | 0.01142317
|  |  | 50433 | 0.7623056 | 0.7674819 | 0.0001371219 | 0.7674178 | 0.01157654 | 0.7674142 | 0.0144416 |  |  | 30341 | 0.7821753 | 0.7792293 | 0.0002050436 | 0.7799189 | 0.01002272 | 0.7799133 | 0.01142317
|  |  | 50443 | 0.7623056 | 0.7674819 | 0.0001371219 | 0.7674178 | 0.01157654 | 0.7674142 | 0.0144416 |  |  | 30346 | 0.7784506 | 0.7792293 | 0.0002050436 | 0.7799189 | 0.01002272 | 0.7799133 | 0.01142317
|  |  | 50453 | 0.7733535 | 0.7674819 | 0.0001371219 | 0.7674178 | 0.01157654 | 0.7674142 | 0.0144416 |  |  | 30351 | 0.7821753 | 0.7792293 | 0.0002050436 | 0.7799189 | 0.01002272 | 0.7799133 | 0.01142317
|  |  | 50463 | 0.7678296 | 0.7674819 | 0.0001371219 | 0.7674178 | 0.01157654 | 0.7674142 | 0.0144416 |  |  | 30356 | 0.7784506 | 0.7792293 | 0.0002050436 | 0.7799189 | 0.01002272 | 0.7799133 | 0.01142317
|  |  | 50473 | 0.7623056 | 0.7674819 | 0.0001371219 | 0.7674178 | 0.01157654 | 0.7674142 | 0.0144416 |  |  | 30361 | 0.7784506 | 0.7792293 | 0.0002050436 | 0.7799189 | 0.01002272 | 0.7799133 | 0.01142317
|  |  | 50483 | 0.7678296 | 0.7674819 | 0.0001371219 | 0.7674178 | 0.01157654 | 0.7674142 | 0.0144416 |  |  | 30366 | 0.7858999 | 0.7792293 | 0.0002050436 | 0.7799189 | 0.01002272 | 0.7799133 | 0.01142317
|  |  | 50493 | 0.7567817 | 0.7674819 | 0.0001371219 | 0.7674178 | 0.01157654 | 0.7674142 | 0.0144416 |  |  | 30371 | 0.7858999 | 0.7792293 | 0.0002050436 | 0.7799189 | 0.01002272 | 0.7799133 | 0.01142317
|  |  | 50503 | 0.7623056 | 0.7674819 | 0.0001371219 | 0.7674178 | 0.01157654 | 0.7674142 | 0.0144416 |  |  | 30376 | 0.7821753 | 0.7792293 | 0.0002050436 | 0.7799189 | 0.01002272 | 0.7799133 | 0.01142317
|  |  | 50513 | 0.7678296 | 0.7674819 | 0.0001371219 | 0.7674178 | 0.01157654 | 0.7674142 | 0.0144416 |  |  | 30381 | 0.7784506 | 0.7792293 | 0.0002050436 | 0.7799189 | 0.01002272 | 0.7799133 | 0.01142317
|  |  | 50523 | 0.7678296 | 0.7674819 | 0.0001371219 | 0.7674178 | 0.01157654 | 0.7674142 | 0.0144416 |  |  | 30386 | 0.7821753 | 0.7792293 | 0.0002050436 | 0.7799189 | 0.01002272 | 0.7799133 | 0.01142317
|  |  | 50533 | 0.7678296 | 0.7674819 | 0.0001371219 | 0.7674178 | 0.01157654 | 0.7674142 | 0.0144416 |  |  | 30391 | 0.7858999 | 0.7792293 | 0.0002050436 | 0.7799189 | 0.01002272 | 0.7799133 | 0.01142317
|  |  | 50543 | 0.7678296 | 0.7674819 | 0.0001371219 | 0.7674178 | 0.01157654 | 0.7674142 | 0.0144416 |  |  | 30396 | 0.7821753 | 0.7792293 | 0.0002050436 | 0.7799189 | 0.01002272 | 0.7799133 | 0.01142317
|  |  | 50553 | 0.7678296 | 0.7674819 | 0.0001371219 | 0.7674178 | 0.01157654 | 0.7674142 | 0.0144416 |  |  | 30401 | 0.7784506 | 0.7792293 | 0.0002050436 | 0.7799189 | 0.01002272 | 0.7799133 | 0.01142317
|  |  | 50563 | 0.7678296 | 0.7674819 | 0.0001371219 | 0.7674178 | 0.01157654 | 0.7674142 | 0.0144416 |  |  | 30406 | 0.7784506 | 0.7792293 | 0.0002050436 | 0.7799189 | 0.01002272 | 0.7799133 | 0.01142317
|  |  | 50573 | 0.7623056 | 0.7674819 | 0.0001371219 | 0.7674178 | 0.01157654 | 0.7674142 | 0.0144416 |  |  | 30411 | 0.7821753 | 0.7792293 | 0.0002050436 | 0.7799189 | 0.01002272 | 0.7799133 | 0.01142317
|  |  | 50583 | 0.7623056 | 0.7674819 | 0.0001371219 | 0.7674178 | 0.01157654 | 0.7674142 | 0.0144416 |  |  | 30416 | 0.7784506 | 0.7792293 | 0.0002050436 | 0.7799189 | 0.01002272 | 0.7799133 | 0.01142317
|  |  | 50593 | 0.7678296 | 0.7674819 | 0.0001371219 | 0.7674178 | 0.01157654 | 0.7674142 | 0.0144416 |  |  | 30421 | 0.7821753 | 0.7792293 | 0.0002050436 | 0.7799189 | 0.01002272 | 0.7799133 | 0.01142317
|  |  | 50603 | 0.7678296 | 0.7674819 | 0.0001371219 | 0.7674178 | 0.01157654 | 0.7674142 | 0.0144416 |  |  | 30426 | 0.7821753 | 0.7792293 | 0.0002050436 | 0.7799189 | 0.01002272 | 0.7799133 | 0.01142317
|  |  | 50613 | 0.7733535 | 0.7674819 | 0.0001371219 | 0.7674178 | 0.01157654 | 0.7674142 | 0.0144416 |  |  | 30431 | 0.7784506 | 0.7792293 | 0.0002050436 | 0.7799189 | 0.01002272 | 0.7799133 | 0.01142317
|  |  | 50623 | 0.7623056 | 0.7674819 | 0.0001371219 | 0.7674178 | 0.01157654 | 0.7674142 | 0.0144416 |  |  | 30436 | 0.774726 | 0.7792293 | 0.0002050436 | 0.7799189 | 0.01002272 | 0.7799133 | 0.01142317
|  |  | 50633 | 0.7678296 | 0.7674819 | 0.0001371219 | 0.7674178 | 0.01157654 | 0.7674142 | 0.0144416 |  |  | 30441 | 0.7784506 | 0.7792293 | 0.0002050436 | 0.7799189 | 0.01002272 | 0.7799133 | 0.01142317
|  |  | 50643 | 0.7678296 | 0.7674819 | 0.0001371219 | 0.7674178 | 0.01157654 | 0.7674142 | 0.0144416 |  |  | 30446 | 0.7821753 | 0.7792293 | 0.0002050436 | 0.7799189 | 0.01002272 | 0.7799133 | 0.01142317
|  |  | 50653 | 0.7678296 | 0.7674819 | 0.0001371219 | 0.7674178 | 0.01157654 | 0.7674142 | 0.0144416 |  |  | 30451 | 0.7784506 | 0.7792293 | 0.0002050436 | 0.7799189 | 0.01002272 | 0.7799133 | 0.01142317
|  |  | 50663 | 0.7678296 | 0.7674819 | 0.0001371219 | 0.7674178 | 0.01157654 | 0.7674142 | 0.0144416 |  |  | 30456 | 0.7821753 | 0.7792293 | 0.0002050436 | 0.7799189 | 0.01002272 | 0.7799133 | 0.01142317
|  |  | 50673 | 0.7678296 | 0.7674819 | 0.0001371219 | 0.7674178 | 0.01157654 | 0.7674142 | 0.0144416 |  |  | 30461 | 0.7821753 | 0.7792293 | 0.0002050436 | 0.7799189 | 0.01002272 | 0.7799133 | 0.01142317
|  |  | 50683 | 0.7678296 | 0.7674819 | 0.0001371219 | 0.7674178 | 0.01157654 | 0.7674142 | 0.0144416 |  |  | 30466 | 0.7821753 | 0.7792293 | 0.0002050436 | 0.7799189 | 0.01002272 | 0.7799133 | 0.01142317
|  |  | 50693 | 0.7623056 | 0.7674819 | 0.0001371219 | 0.7674178 | 0.01157654 | 0.7674142 | 0.0144416 |  |  | 30471 | 0.7821753 | 0.7792293 | 0.0002050436 | 0.7799189 | 0.01002272 | 0.7799133 | 0.01142317
|  |  | 50703 | 0.7678296 | 0.7674819 | 0.0001371219 | 0.7674178 | 0.01157654 | 0.7674142 | 0.0144416 |  |  | 30476 | 0.7784506 | 0.7792293 | 0.0002050436 | 0.7799189 | 0.01002272 | 0.7799133 | 0.01142317
|  |  | 50713 | 0.7733535 | 0.7674819 | 0.0001371219 | 0.7674178 | 0.01157654 | 0.7674142 | 0.0144416 |  |  | 30481 | 0.7821753 | 0.7792293 | 0.0002050436 | 0.7799189 | 0.01002272 | 0.7799133 | 0.01142317
|  |  | 50723 | 0.7678296 | 0.7674819 | 0.0001371219 | 0.7674178 | 0.01157654 | 0.7674142 | 0.0144416 |  |  | 30486 | 0.7784506 | 0.7792293 | 0.0002050436 | 0.7799189 | 0.01002272 | 0.7799133 | 0.01142317
|  |  | 50733 | 0.7623056 | 0.7674819 | 0.0001371219 | 0.7674178 | 0.01157654 | 0.7674142 | 0.0144416 |  |  | 30491 | 0.7858999 | 0.7792293 | 0.0002050436 | 0.7799189 | 0.01002272 | 0.7799133 | 0.01142317
|  |  | 50743 | 0.7567817 | 0.7674819 | 0.0001371219 | 0.7674178 | 0.01157654 | 0.7674142 | 0.0144416 |  |  | 30496 | 0.7784506 | 0.7792293 | 0.0002050436 | 0.7799189 | 0.01002272 | 0.7799133 | 0.01142317
|  |  | 50753 | 0.7623056 | 0.7674819 | 0.0001371219 | 0.7674178 | 0.01157654 | 0.7674142 | 0.0144416 |  |  | 30501 | 0.7821753 | 0.7792293 | 0.0002050436 | 0.7799189 | 0.01002272 | 0.7799133 | 0.01142317
|  |  | 50763 | 0.7623056 | 0.7674819 | 0.0001371219 | 0.7674178 | 0.01157654 | 0.7674142 | 0.0144416 |  |  | 30506 | 0.7858999 | 0.7792293 | 0.0002050436 | 0.7799189 | 0.01002272 | 0.7799133 | 0.01142317
|  |  | 50773 | 0.7678296 | 0.7674819 | 0.0001371219 | 0.7674178 | 0.01157654 | 0.7674142 | 0.0144416 |  |  | 30511 | 0.7784506 | 0.7792293 | 0.0002050436 | 0.7799189 | 0.01002272 | 0.7799133 | 0.01142317
|  |  | 50783 | 0.7733535 | 0.7674819 | 0.0001371219 | 0.7674178 | 0.01157654 | 0.7674142 | 0.0144416 |  |  | 30516 | 0.7784506 | 0.7792293 | 0.0002050436 | 0.7799189 | 0.01002272 | 0.7799133 | 0.01142317
|  |  | 50793 | 0.7678296 | 0.7674819 | 0.0001371219 | 0.7674178 | 0.01157654 | 0.7674142 | 0.0144416 |  |  | 30521 | 0.7821753 | 0.7792293 | 0.0002050436 | 0.7799189 | 0.01002272 | 0.7799133 | 0.01142317
|  |  | 50803 | 0.7733535 | 0.7674819 | 0.0001371219 | 0.7674178 | 0.01157654 | 0.7674142 | 0.0144416 |  |  | 30526 | 0.7784506 | 0.7792293 | 0.0002050436 | 0.7799189 | 0.01002272 | 0.7799133 | 0.01142317
|  |  | 50813 | 0.7678296 | 0.7674819 | 0.0001371219 | 0.7674178 | 0.01157654 | 0.7674142 | 0.0144416 |  |  | 30531 | 0.7784506 | 0.7792293 | 0.0002050436 | 0.7799189 | 0.01002272 | 0.7799133 | 0.01142317
|  |  | 50823 | 0.7623056 | 0.7674819 | 0.0001371219 | 0.7674178 | 0.01157654 | 0.7674142 | 0.0144416 |  |  | 30536 | 0.7821753 | 0.7792293 | 0.0002050436 | 0.7799189 | 0.01002272 | 0.7799133 | 0.01142317
|  |  | 50833 | 0.7678296 | 0.7674819 | 0.0001371219 | 0.7674178 | 0.01157654 | 0.7674142 | 0.0144416 |  |  | 30541 | 0.7858999 | 0.7792293 | 0.0002050436 | 0.7799189 | 0.01002272 | 0.7799133 | 0.01142317
|  |  | 50843 | 0.7623056 | 0.7674819 | 0.0001371219 | 0.7674178 | 0.01157654 | 0.7674142 | 0.0144416 |  |  | 30546 | 0.7784506 | 0.7792293 | 0.0002050436 | 0.7799189 | 0.01002272 | 0.7799133 | 0.01142317
|  |  | 50853 | 0.7678296 | 0.7674819 | 0.0001371219 | 0.7674178 | 0.01157654 | 0.7674142 | 0.0144416 |  |  | 30551 | 0.7821753 | 0.7792293 | 0.0002050436 | 0.7799189 | 0.01002272 | 0.7799133 | 0.01142317
|  |  | 50863 | 0.7623056 | 0.7674819 | 0.0001371219 | 0.7674178 | 0.01157654 | 0.7674142 | 0.0144416 |  |  | 30556 | 0.7784506 | 0.7792293 | 0.0002050436 | 0.7799189 | 0.01002272 | 0.7799133 | 0.01142317
|  |  | 50873 | 0.7678296 | 0.7674819 | 0.0001371219 | 0.7674178 | 0.01157654 | 0.7674142 | 0.0144416 |  |  | 30561 | 0.7784506 | 0.7792293 | 0.0002050436 | 0.7799189 | 0.01002272 | 0.7799133 | 0.01142317
|  |  | 50883 | 0.7733535 | 0.7674819 | 0.0001371219 | 0.7674178 | 0.01157654 | 0.7674142 | 0.0144416 |  |  | 30566 | 0.7821753 | 0.7792293 | 0.0002050436 | 0.7799189 | 0.01002272 | 0.7799133 | 0.01142317
|  |  | 50893 | 0.7678296 | 0.7674819 | 0.0001371219 | 0.7674178 | 0.01157654 | 0.7674142 | 0.0144416 |  |  | 30571 | 0.7821753 | 0.7792293 | 0.0002050436 | 0.7799189 | 0.01002272 | 0.7799133 | 0.01142317
|  |  | 50903 | 0.7623056 | 0.7674819 | 0.0001371219 | 0.7674178 | 0.01157654 | 0.7674142 | 0.0144416 |  |  | 30576 | 0.7821753 | 0.7792293 | 0.0002050436 | 0.7799189 | 0.01002272 | 0.7799133 | 0.01142317
|  |  | 50913 | 0.7678296 | 0.7674819 | 0.0001371219 | 0.7674178 | 0.01157654 | 0.7674142 | 0.0144416 |  |  | 30581 | 0.7784506 | 0.7792293 | 0.0002050436 | 0.7799189 | 0.01002272 | 0.7799133 | 0.01142317
|  |  | 50923 | 0.7733535 | 0.7674819 | 0.0001371219 | 0.7674178 | 0.01157654 | 0.7674142 | 0.0144416 |  |  | 30586 | 0.7784506 | 0.7792293 | 0.0002050436 | 0.7799189 | 0.01002272 | 0.7799133 | 0.01142317
|  |  | 50933 | 0.7678296 | 0.7674819 | 0.0001371219 | 0.7674178 | 0.01157654 | 0.7674142 | 0.0144416 |  |  | 30591 | 0.7784506 | 0.7792293 | 0.0002050436 | 0.7799189 | 0.01002272 | 0.7799133 | 0.01142317
|  |  | 50943 | 0.7678296 | 0.7674819 | 0.0001371219 | 0.7674178 | 0.01157654 | 0.7674142 | 0.0144416 |  |  | 30596 | 0.7858999 | 0.7792293 | 0.0002050436 | 0.7799189 | 0.01002272 | 0.7799133 | 0.01142317
|  |  | 50953 | 0.7678296 | 0.7674819 | 0.0001371219 | 0.7674178 | 0.01157654 | 0.7674142 | 0.0144416 |  |  | 30601 | 0.7784506 | 0.7792293 | 0.0002050436 | 0.7799189 | 0.01002272 | 0.7799133 | 0.01142317
|  |  | 50963 | 0.7678296 | 0.7674819 | 0.0001371219 | 0.7674178 | 0.01157654 | 0.7674142 | 0.0144416 |  |  | 30606 | 0.774726 | 0.7792293 | 0.0002050436 | 0.7799189 | 0.01002272 | 0.7799133 | 0.01142317
|  |  | 50973 | 0.7678296 | 0.7674819 | 0.0001371219 | 0.7674178 | 0.01157654 | 0.7674142 | 0.0144416 |  |  | 30611 | 0.7821753 | 0.7792293 | 0.0002050436 | 0.7799189 | 0.01002272 | 0.7799133 | 0.01142317
|  |  | 50983 | 0.7678296 | 0.7674819 | 0.0001371219 | 0.7674178 | 0.01157654 | 0.7674142 | 0.0144416 |  |  | 30616 | 0.7858999 | 0.7792293 | 0.0002050436 | 0.7799189 | 0.01002272 | 0.7799133 | 0.01142317
|  |  | 50993 | 0.7623056 | 0.7674819 | 0.0001371219 | 0.7674178 | 0.01157654 | 0.7674142 | 0.0144416 |  |  | 30621 | 0.7784506 | 0.7792293 | 0.0002050436 | 0.7799189 | 0.01002272 | 0.7799133 | 0.01142317
|  |  | 51003 | 0.7678296 | 0.7674819 | 0.0001371219 | 0.7674178 | 0.01157654 | 0.7674142 | 0.0144416 |  |  | 30626 | 0.7821753 | 0.7792293 | 0.0002050436 | 0.7799189 | 0.01002272 | 0.7799133 | 0.01142317
|  |  | 51013 | 0.7678296 | 0.7674819 | 0.0001371219 | 0.7674178 | 0.01157654 | 0.7674142 | 0.0144416 |  |  | 30631 | 0.7858999 | 0.7792293 | 0.0002050436 | 0.7799189 | 0.01002272 | 0.7799133 | 0.01142317
|  |  | 51023 | 0.7678296 | 0.7674819 | 0.0001371219 | 0.7674178 | 0.01157654 | 0.7674142 | 0.0144416 |  |  | 30636 | 0.7821753 | 0.7792293 | 0.0002050436 | 0.7799189 | 0.01002272 | 0.7799133 | 0.01142317
|  |  | 51033 | 0.7678296 | 0.7674819 | 0.0001371219 | 0.7674178 | 0.01157654 | 0.7674142 | 0.0144416 |  |  | 30641 | 0.7821753 | 0.7792293 | 0.0002050436 | 0.7799189 | 0.01002272 | 0.7799133 | 0.01142317
|  |  | 51043 | 0.7623056 | 0.7674819 | 0.0001371219 | 0.7674178 | 0.01157654 | 0.7674142 | 0.0144416 |  |  | 30646 | 0.7784506 | 0.7792293 | 0.0002050436 | 0.7799189 | 0.01002272 | 0.7799133 | 0.01142317
|  |  | 51053 | 0.7733535 | 0.7674819 | 0.0001371219 | 0.7674178 | 0.01157654 | 0.7674142 | 0.0144416 |  |  | 30651 | 0.7821753 | 0.7792293 | 0.0002050436 | 0.7799189 | 0.01002272 | 0.7799133 | 0.01142317
|  |  | 51063 | 0.7733535 | 0.7674819 | 0.0001371219 | 0.7674178 | 0.01157654 | 0.7674142 | 0.0144416 |  |  | 30656 | 0.7784506 | 0.7792293 | 0.0002050436 | 0.7799189 | 0.01002272 | 0.7799133 | 0.01142317
|  |  | 51073 | 0.7678296 | 0.7674819 | 0.0001371219 | 0.7674178 | 0.01157654 | 0.7674142 | 0.0144416 |  |  | 30661 | 0.7784506 | 0.7792293 | 0.0002050436 | 0.7799189 | 0.01002272 | 0.7799133 | 0.01142317
|  |  | 51083 | 0.7678296 | 0.7674819 | 0.0001371219 | 0.7674178 | 0.01157654 | 0.7674142 | 0.0144416 |  |  | 30666 | 0.7784506 | 0.7792293 | 0.0002050436 | 0.7799189 | 0.01002272 | 0.7799133 | 0.01142317
|  |  | 51093 | 0.7678296 | 0.7674819 | 0.0001371219 | 0.7674178 | 0.01157654 | 0.7674142 | 0.0144416 |  |  | 30671 | 0.7821753 | 0.7792293 | 0.0002050436 | 0.7799189 | 0.01002272 | 0.7799133 | 0.01142317
|  |  | 51103 | 0.7623056 | 0.7674819 | 0.0001371219 | 0.7674178 | 0.01157654 | 0.7674142 | 0.0144416 |  |  | 30676 | 0.7821753 | 0.7792293 | 0.0002050436 | 0.7799189 | 0.01002272 | 0.7799133 | 0.01142317
|  |  | 51113 | 0.7733535 | 0.7674819 | 0.0001371219 | 0.7674178 | 0.01157654 | 0.7674142 | 0.0144416 |  |  | 30681 | 0.7821753 | 0.7792293 | 0.0002050436 | 0.7799189 | 0.01002272 | 0.7799133 | 0.01142317
|  |  | 51123 | 0.7678296 | 0.7674819 | 0.0001371219 | 0.7674178 | 0.01157654 | 0.7674142 | 0.0144416 |  |  | 30686 | 0.7821753 | 0.7792293 | 0.0002050436 | 0.7799189 | 0.01002272 | 0.7799133 | 0.01142317
|  |  | 51133 | 0.7678296 | 0.7674819 | 0.0001371219 | 0.7674178 | 0.01157654 | 0.7674142 | 0.0144416 |  |  | 30691 | 0.7784506 | 0.7792293 | 0.0002050436 | 0.7799189 | 0.01002272 | 0.7799133 | 0.01142317
|  |  | 51143 | 0.7678296 | 0.7674819 | 0.0001371219 | 0.7674178 | 0.01157654 | 0.7674142 | 0.0144416 |  |  | 30696 | 0.7821753 | 0.7792293 | 0.0002050436 | 0.7799189 | 0.01002272 | 0.7799133 | 0.01142317
|  |  | 51153 | 0.7623056 | 0.7674819 | 0.0001371219 | 0.7674178 | 0.01157654 | 0.7674142 | 0.0144416 |  |  | 30701 | 0.7858999 | 0.7792293 | 0.0002050436 | 0.7799189 | 0.01002272 | 0.7799133 | 0.01142317
|  |  | 51163 | 0.7678296 | 0.7674819 | 0.0001371219 | 0.7674178 | 0.01157654 | 0.7674142 | 0.0144416 |  |  | 30706 | 0.7784506 | 0.7792293 | 0.0002050436 | 0.7799189 | 0.01002272 | 0.7799133 | 0.01142317
|  |  | 51173 | 0.7733535 | 0.7674819 | 0.0001371219 | 0.7674178 | 0.01157654 | 0.7674142 | 0.0144416 |  |  | 30711 | 0.7784506 | 0.7792293 | 0.0002050436 | 0.7799189 | 0.01002272 | 0.7799133 | 0.01142317
|  |  | 51183 | 0.7678296 | 0.7674819 | 0.0001371219 | 0.7674178 | 0.01157654 | 0.7674142 | 0.0144416 |  |  | 30716 | 0.7858999 | 0.7792293 | 0.0002050436 | 0.7799189 | 0.01002272 | 0.7799133 | 0.01142317
|  |  | 51193 | 0.7678296 | 0.7674819 | 0.0001371219 | 0.7674178 | 0.01157654 | 0.7674142 | 0.0144416 |  |  | 30721 | 0.7821753 | 0.7792293 | 0.0002050436 | 0.7799189 | 0.01002272 | 0.7799133 | 0.01142317
|  |  | 51203 | 0.7623056 | 0.7674819 | 0.0001371219 | 0.7674178 | 0.01157654 | 0.7674142 | 0.0144416 |  |  | 30726 | 0.7821753 | 0.7792293 | 0.0002050436 | 0.7799189 | 0.01002272 | 0.7799133 | 0.01142317
|  |  | 51213 | 0.7678296 | 0.7674819 | 0.0001371219 | 0.7674178 | 0.01157654 | 0.7674142 | 0.0144416 |  |  | 30731 | 0.7821753 | 0.7792293 | 0.0002050436 | 0.7799189 | 0.01002272 | 0.7799133 | 0.01142317
|  |  | 51223 | 0.7623056 | 0.7674819 | 0.0001371219 | 0.7674178 | 0.01157654 | 0.7674142 | 0.0144416 |  |  | 30736 | 0.7784506 | 0.7792293 | 0.0002050436 | 0.7799189 | 0.01002272 | 0.7799133 | 0.01142317
|  |  | 51233 | 0.7623056 | 0.7674819 | 0.0001371219 | 0.7674178 | 0.01157654 | 0.7674142 | 0.0144416 |  |  | 30741 | 0.7821753 | 0.7792293 | 0.0002050436 | 0.7799189 | 0.01002272 | 0.7799133 | 0.01142317
|  |  | 51243 | 0.7678296 | 0.7674819 | 0.0001371219 | 0.7674178 | 0.01157654 | 0.7674142 | 0.0144416 |  |  | 30746 | 0.7784506 | 0.7792293 | 0.0002050436 | 0.7799189 | 0.01002272 | 0.7799133 | 0.01142317
|  |  | 51253 | 0.7678296 | 0.7674819 | 0.0001371219 | 0.7674178 | 0.01157654 | 0.7674142 | 0.0144416 |  |  | 30751 | 0.7784506 | 0.7792293 | 0.0002050436 | 0.7799189 | 0.01002272 | 0.7799133 | 0.01142317
|  |  | 51263 | 0.7678296 | 0.7674819 | 0.0001371219 | 0.7674178 | 0.01157654 | 0.7674142 | 0.0144416 |  |  | 30756 | 0.7858999 | 0.7792293 | 0.0002050436 | 0.7799189 | 0.01002272 | 0.7799133 | 0.01142317
|  |  | 51273 | 0.7623056 | 0.7674819 | 0.0001371219 | 0.7674178 | 0.01157654 | 0.7674142 | 0.0144416 |  |  | 30761 | 0.7821753 | 0.7792293 | 0.0002050436 | 0.7799189 | 0.01002272 | 0.7799133 | 0.01142317
|  |  | 51283 | 0.7733535 | 0.7674819 | 0.0001371219 | 0.7674178 | 0.01157654 | 0.7674142 | 0.0144416 |  |  | 30766 | 0.7784506 | 0.7792293 | 0.0002050436 | 0.7799189 | 0.01002272 | 0.7799133 | 0.01142317
|  |  | 51293 | 0.7678296 | 0.7674819 | 0.0001371219 | 0.7674178 | 0.01157654 | 0.7674142 | 0.0144416 |  |  | 30771 | 0.7821753 | 0.7792293 | 0.0002050436 | 0.7799189 | 0.01002272 | 0.7799133 | 0.01142317
|  |  | 51303 | 0.7678296 | 0.7674819 | 0.0001371219 | 0.7674178 | 0.01157654 | 0.7674142 | 0.0144416 |  |  | 30776 | 0.7784506 | 0.7792293 | 0.0002050436 | 0.7799189 | 0.01002272 | 0.7799133 | 0.01142317
|  |  | 51313 | 0.7623056 | 0.7674819 | 0.0001371219 | 0.7674178 | 0.01157654 | 0.7674142 | 0.0144416 |  |  | 30781 | 0.7784506 | 0.7792293 | 0.0002050436 | 0.7799189 | 0.01002272 | 0.7799133 | 0.01142317
|  |  | 51323 | 0.7678296 | 0.7674819 | 0.0001371219 | 0.7674178 | 0.01157654 | 0.7674142 | 0.0144416 |  |  | 30786 | 0.7821753 | 0.7792293 | 0.0002050436 | 0.7799189 | 0.01002272 | 0.7799133 | 0.01142317
|  |  | 51333 | 0.7678296 | 0.7674819 | 0.0001371219 | 0.7674178 | 0.01157654 | 0.7674142 | 0.0144416 |  |  | 30791 | 0.7858999 | 0.7792293 | 0.0002050436 | 0.7799189 | 0.01002272 | 0.7799133 | 0.01142317
|  |  | 51343 | 0.7678296 | 0.7674819 | 0.0001371219 | 0.7674178 | 0.01157654 | 0.7674142 | 0.0144416 |  |  | 30796 | 0.7821753 | 0.7792293 | 0.0002050436 | 0.7799189 | 0.01002272 | 0.7799133 | 0.01142317
|  |  | 51353 | 0.7678296 | 0.7674819 | 0.0001371219 | 0.7674178 | 0.01157654 | 0.7674142 | 0.0144416 |  |  | 30801 | 0.7784506 | 0.7792293 | 0.0002050436 | 0.7799189 | 0.01002272 | 0.7799133 | 0.01142317
|  |  | 51363 | 0.7678296 | 0.7674819 | 0.0001371219 | 0.7674178 | 0.01157654 | 0.7674142 | 0.0144416 |  |  | 30806 | 0.7821753 | 0.7792293 | 0.0002050436 | 0.7799189 | 0.01002272 | 0.7799133 | 0.01142317
|  |  | 51373 | 0.7623056 | 0.7674819 | 0.0001371219 | 0.7674178 | 0.01157654 | 0.7674142 | 0.0144416 |  |  | 30811 | 0.7784506 | 0.7792293 | 0.0002050436 | 0.7799189 | 0.01002272 | 0.7799133 | 0.01142317
|  |  | 51383 | 0.7678296 | 0.7674819 | 0.0001371219 | 0.7674178 | 0.01157654 | 0.7674142 | 0.0144416 |  |  | 30816 | 0.7821753 | 0.7792293 | 0.0002050436 | 0.7799189 | 0.01002272 | 0.7799133 | 0.01142317
|  |  | 51393 | 0.7678296 | 0.7674819 | 0.0001371219 | 0.7674178 | 0.01157654 | 0.7674142 | 0.0144416 |  |  | 30821 | 0.7821753 | 0.7792293 | 0.0002050436 | 0.7799189 | 0.01002272 | 0.7799133 | 0.01142317
|  |  | 51403 | 0.7623056 | 0.7674819 | 0.0001371219 | 0.7674178 | 0.01157654 | 0.7674142 | 0.0144416 |  |  | 30826 | 0.7858999 | 0.7792293 | 0.0002050436 | 0.7799189 | 0.01002272 | 0.7799133 | 0.01142317
|  |  | 51413 | 0.7678296 | 0.7674819 | 0.0001371219 | 0.7674178 | 0.01157654 | 0.7674142 | 0.0144416 |  |  | 30831 | 0.7821753 | 0.7792293 | 0.0002050436 | 0.7799189 | 0.01002272 | 0.7799133 | 0.01142317
|  |  | 51423 | 0.7678296 | 0.7674819 | 0.0001371219 | 0.7674178 | 0.01157654 | 0.7674142 | 0.0144416 |  |  | 30836 | 0.7784506 | 0.7792293 | 0.0002050436 | 0.7799189 | 0.01002272 | 0.7799133 | 0.01142317
|  |  | 51433 | 0.7678296 | 0.7674819 | 0.0001371219 | 0.7674178 | 0.01157654 | 0.7674142 | 0.0144416 |  |  | 30841 | 0.7821753 | 0.7792293 | 0.0002050436 | 0.7799189 | 0.01002272 | 0.7799133 | 0.01142317
|  |  | 51443 | 0.7733535 | 0.7674819 | 0.0001371219 | 0.7674178 | 0.01157654 | 0.7674142 | 0.0144416 |  |  | 30846 | 0.7821753 | 0.7792293 | 0.0002050436 | 0.7799189 | 0.01002272 | 0.7799133 | 0.01142317
|  |  | 51453 | 0.7678296 | 0.7674819 | 0.0001371219 | 0.7674178 | 0.01157654 | 0.7674142 | 0.0144416 |  |  | 30851 | 0.7784506 | 0.7792293 | 0.0002050436 | 0.7799189 | 0.01002272 | 0.7799133 | 0.01142317
|  |  | 51463 | 0.7678296 | 0.7674819 | 0.0001371219 | 0.7674178 | 0.01157654 | 0.7674142 | 0.0144416 |  |  | 30856 | 0.7821753 | 0.7792293 | 0.0002050436 | 0.7799189 | 0.01002272 | 0.7799133 | 0.01142317
|  |  | 51473 | 0.7733535 | 0.7674819 | 0.0001371219 | 0.7674178 | 0.01157654 | 0.7674142 | 0.0144416 |  |  | 30861 | 0.7821753 | 0.7792293 | 0.0002050436 | 0.7799189 | 0.01002272 | 0.7799133 | 0.01142317
|  |  | 51483 | 0.7733535 | 0.7674819 | 0.0001371219 | 0.7674178 | 0.01157654 | 0.7674142 | 0.0144416 |  |  | 30866 | 0.7858999 | 0.7792293 | 0.0002050436 | 0.7799189 | 0.01002272 | 0.7799133 | 0.01142317
|  |  | 51493 | 0.7678296 | 0.7674819 | 0.0001371219 | 0.7674178 | 0.01157654 | 0.7674142 | 0.0144416 |  |  | 30871 | 0.7821753 | 0.7792293 | 0.0002050436 | 0.7799189 | 0.01002272 | 0.7799133 | 0.01142317
|  |  | 51503 | 0.7678296 | 0.7674819 | 0.0001371219 | 0.7674178 | 0.01157654 | 0.7674142 | 0.0144416 |  |  | 30876 | 0.7858999 | 0.7792293 | 0.0002050436 | 0.7799189 | 0.01002272 | 0.7799133 | 0.01142317
|  |  | 51513 | 0.7678296 | 0.7674819 | 0.0001371219 | 0.7674178 | 0.01157654 | 0.7674142 | 0.0144416 |  |  | 30881 | 0.7821753 | 0.7792293 | 0.0002050436 | 0.7799189 | 0.01002272 | 0.7799133 | 0.01142317
|  |  | 51523 | 0.7733535 | 0.7674819 | 0.0001371219 | 0.7674178 | 0.01157654 | 0.7674142 | 0.0144416 |  |  | 30886 | 0.7821753 | 0.7792293 | 0.0002050436 | 0.7799189 | 0.01002272 | 0.7799133 | 0.01142317
|  |  | 51533 | 0.7733535 | 0.7674819 | 0.0001371219 | 0.7674178 | 0.01157654 | 0.7674142 | 0.0144416 |  |  | 30891 | 0.7821753 | 0.7792293 | 0.0002050436 | 0.7799189 | 0.01002272 | 0.7799133 | 0.01142317
|  |  | 51543 | 0.7678296 | 0.7674819 | 0.0001371219 | 0.7674178 | 0.01157654 | 0.7674142 | 0.0144416 |  |  | 30896 | 0.7784506 | 0.7792293 | 0.0002050436 | 0.7799189 | 0.01002272 | 0.7799133 | 0.01142317
|  |  | 51553 | 0.7623056 | 0.7674819 | 0.0001371219 | 0.7674178 | 0.01157654 | 0.7674142 | 0.0144416 |  |  | 30901 | 0.7821753 | 0.7792293 | 0.0002050436 | 0.7799189 | 0.01002272 | 0.7799133 | 0.01142317
|  |  | 51563 | 0.7678296 | 0.7674819 | 0.0001371219 | 0.7674178 | 0.01157654 | 0.7674142 | 0.0144416 |  |  | 30906 | 0.7858999 | 0.7792293 | 0.0002050436 | 0.7799189 | 0.01002272 | 0.7799133 | 0.01142317
|  |  | 51573 | 0.7678296 | 0.7674819 | 0.0001371219 | 0.7674178 | 0.01157654 | 0.7674142 | 0.0144416 |  |  | 30911 | 0.7821753 | 0.7792293 | 0.0002050436 | 0.7799189 | 0.01002272 | 0.7799133 | 0.01142317
|  |  | 51583 | 0.7678296 | 0.7674819 | 0.0001371219 | 0.7674178 | 0.01157654 | 0.7674142 | 0.0144416 |  |  | 30916 | 0.7784506 | 0.7792293 | 0.0002050436 | 0.7799189 | 0.01002272 | 0.7799133 | 0.01142317
|  |  | 51593 | 0.7678296 | 0.7674819 | 0.0001371219 | 0.7674178 | 0.01157654 | 0.7674142 | 0.0144416 |  |  | 30921 | 0.7784506 | 0.7792293 | 0.0002050436 | 0.7799189 | 0.01002272 | 0.7799133 | 0.01142317
|  |  | 51603 | 0.7678296 | 0.7674819 | 0.0001371219 | 0.7674178 | 0.01157654 | 0.7674142 | 0.0144416 |  |  | 30926 | 0.7821753 | 0.7792293 | 0.0002050436 | 0.7799189 | 0.01002272 | 0.7799133 | 0.01142317
|  |  | 51613 | 0.7623056 | 0.7674819 | 0.0001371219 | 0.7674178 | 0.01157654 | 0.7674142 | 0.0144416 |  |  | 30931 | 0.7784506 | 0.7792293 | 0.0002050436 | 0.7799189 | 0.01002272 | 0.7799133 | 0.01142317
|  |  | 51623 | 0.7678296 | 0.7674819 | 0.0001371219 | 0.7674178 | 0.01157654 | 0.7674142 | 0.0144416 |  |  | 30936 | 0.7784506 | 0.7792293 | 0.0002050436 | 0.7799189 | 0.01002272 | 0.7799133 | 0.01142317
|  |  | 51633 | 0.7678296 | 0.7674819 | 0.0001371219 | 0.7674178 | 0.01157654 | 0.7674142 | 0.0144416 |  |  | 30941 | 0.7784506 | 0.7792293 | 0.0002050436 | 0.7799189 | 0.01002272 | 0.7799133 | 0.01142317
|  |  | 51643 | 0.7678296 | 0.7674819 | 0.0001371219 | 0.7674178 | 0.01157654 | 0.7674142 | 0.0144416 |  |  | 30946 | 0.7821753 | 0.7792293 | 0.0002050436 | 0.7799189 | 0.01002272 | 0.7799133 | 0.01142317
|  |  | 51653 | 0.7623056 | 0.7674819 | 0.0001371219 | 0.7674178 | 0.01157654 | 0.7674142 | 0.0144416 |  |  | 30951 | 0.7784506 | 0.7792293 | 0.0002050436 | 0.7799189 | 0.01002272 | 0.7799133 | 0.01142317
|  |  | 51663 | 0.7678296 | 0.7674819 | 0.0001371219 | 0.7674178 | 0.01157654 | 0.7674142 | 0.0144416 |  |  | 30956 | 0.7821753 | 0.7792293 | 0.0002050436 | 0.7799189 | 0.01002272 | 0.7799133 | 0.01142317
|  |  | 51673 | 0.7733535 | 0.7674819 | 0.0001371219 | 0.7674178 | 0.01157654 | 0.7674142 | 0.0144416 |  |  | 30961 | 0.7821753 | 0.7792293 | 0.0002050436 | 0.7799189 | 0.01002272 | 0.7799133 | 0.01142317
|  |  | 51683 | 0.7678296 | 0.7674819 | 0.0001371219 | 0.7674178 | 0.01157654 | 0.7674142 | 0.0144416 |  |  | 30966 | 0.7784506 | 0.7792293 | 0.0002050436 | 0.7799189 | 0.01002272 | 0.7799133 | 0.01142317
|  |  | 51693 | 0.7678296 | 0.7674819 | 0.0001371219 | 0.7674178 | 0.01157654 | 0.7674142 | 0.0144416 |  |  | 30971 | 0.7821753 | 0.7792293 | 0.0002050436 | 0.7799189 | 0.01002272 | 0.7799133 | 0.01142317
|  |  | 51703 | 0.7678296 | 0.7674819 | 0.0001371219 | 0.7674178 | 0.01157654 | 0.7674142 | 0.0144416 |  |  | 30976 | 0.774726 | 0.7792293 | 0.0002050436 | 0.7799189 | 0.01002272 | 0.7799133 | 0.01142317
|  |  | 51713 | 0.7678296 | 0.7674819 | 0.0001371219 | 0.7674178 | 0.01157654 | 0.7674142 | 0.0144416 |  |  | 30981 | 0.7821753 | 0.7792293 | 0.0002050436 | 0.7799189 | 0.01002272 | 0.7799133 | 0.01142317
|  |  | 51723 | 0.7678296 | 0.7674819 | 0.0001371219 | 0.7674178 | 0.01157654 | 0.7674142 | 0.0144416 |  |  | 30986 | 0.7821753 | 0.7792293 | 0.0002050436 | 0.7799189 | 0.01002272 | 0.7799133 | 0.01142317
|  |  | 51733 | 0.7678296 | 0.7674819 | 0.0001371219 | 0.7674178 | 0.01157654 | 0.7674142 | 0.0144416 |  |  | 30991 | 0.7858999 | 0.7792293 | 0.0002050436 | 0.7799189 | 0.01002272 | 0.7799133 | 0.01142317
|  |  | 51743 | 0.7678296 | 0.7674819 | 0.0001371219 | 0.7674178 | 0.01157654 | 0.7674142 | 0.0144416 |  |  | 30996 | 0.7858999 | 0.7792293 | 0.0002050436 | 0.7799189 | 0.01002272 | 0.7799133 | 0.01142317
|  |  | 51753 | 0.7678296 | 0.7674819 | 0.0001371219 | 0.7674178 | 0.01157654 | 0.7674142 | 0.0144416 |  |  | 31001 | 0.7821753 | 0.7792293 | 0.0002050436 | 0.7799189 | 0.01002272 | 0.7799133 | 0.01142317
|  |  | 51763 | 0.7678296 | 0.7674819 | 0.0001371219 | 0.7674178 | 0.01157654 | 0.7674142 | 0.0144416 |  |  | 31006 | 0.7858999 | 0.7792293 | 0.0002050436 | 0.7799189 | 0.01002272 | 0.7799133 | 0.01142317
|  |  | 51773 | 0.7678296 | 0.7674819 | 0.0001371219 | 0.7674178 | 0.01157654 | 0.7674142 | 0.0144416 |  |  | 31011 | 0.7784506 | 0.7792293 | 0.0002050436 | 0.7799189 | 0.01002272 | 0.7799133 | 0.01142317
|  |  | 51783 | 0.7623056 | 0.7674819 | 0.0001371219 | 0.7674178 | 0.01157654 | 0.7674142 | 0.0144416 |  |  | 31016 | 0.7858999 | 0.7792293 | 0.0002050436 | 0.7799189 | 0.01002272 | 0.7799133 | 0.01142317
|  |  | 51793 | 0.7567817 | 0.7674819 | 0.0001371219 | 0.7674178 | 0.01157654 | 0.7674142 | 0.0144416 |  |  | 31021 | 0.7784506 | 0.7792293 | 0.0002050436 | 0.7799189 | 0.01002272 | 0.7799133 | 0.01142317
|  |  | 51803 | 0.7623056 | 0.7674819 | 0.0001371219 | 0.7674178 | 0.01157654 | 0.7674142 | 0.0144416 |  |  | 31026 | 0.7821753 | 0.7792293 | 0.0002050436 | 0.7799189 | 0.01002272 | 0.7799133 | 0.01142317
|  |  | 51813 | 0.7678296 | 0.7674819 | 0.0001371219 | 0.7674178 | 0.01157654 | 0.7674142 | 0.0144416 |  |  | 31031 | 0.7821753 | 0.7792293 | 0.0002050436 | 0.7799189 | 0.01002272 | 0.7799133 | 0.01142317
|  |  | 51823 | 0.7678296 | 0.7674819 | 0.0001371219 | 0.7674178 | 0.01157654 | 0.7674142 | 0.0144416 |  |  | 31036 | 0.7821753 | 0.7792293 | 0.0002050436 | 0.7799189 | 0.01002272 | 0.7799133 | 0.01142317
|  |  | 51833 | 0.7733535 | 0.7674819 | 0.0001371219 | 0.7674178 | 0.01157654 | 0.7674142 | 0.0144416 |  |  | 31041 | 0.7821753 | 0.7792293 | 0.0002050436 | 0.7799189 | 0.01002272 | 0.7799133 | 0.01142317
|  |  | 51843 | 0.7733535 | 0.7674819 | 0.0001371219 | 0.7674178 | 0.01157654 | 0.7674142 | 0.0144416 |  |  | 31046 | 0.7821753 | 0.7792293 | 0.0002050436 | 0.7799189 | 0.01002272 | 0.7799133 | 0.01142317
|  |  | 51853 | 0.7678296 | 0.7674819 | 0.0001371219 | 0.7674178 | 0.01157654 | 0.7674142 | 0.0144416 |  |  | 31051 | 0.7821753 | 0.7792293 | 0.0002050436 | 0.7799189 | 0.01002272 | 0.7799133 | 0.01142317
|  |  | 51863 | 0.7623056 | 0.7674819 | 0.0001371219 | 0.7674178 | 0.01157654 | 0.7674142 | 0.0144416 |  |  | 31056 | 0.7821753 | 0.7792293 | 0.0002050436 | 0.7799189 | 0.01002272 | 0.7799133 | 0.01142317
|  |  | 51873 | 0.7678296 | 0.7674819 | 0.0001371219 | 0.7674178 | 0.01157654 | 0.7674142 | 0.0144416 |  |  | 31061 | 0.7821753 | 0.7792293 | 0.0002050436 | 0.7799189 | 0.01002272 | 0.7799133 | 0.01142317
|  |  | 51883 | 0.7678296 | 0.7674819 | 0.0001371219 | 0.7674178 | 0.01157654 | 0.7674142 | 0.0144416 |  |  | 31066 | 0.7784506 | 0.7792293 | 0.0002050436 | 0.7799189 | 0.01002272 | 0.7799133 | 0.01142317
|  |  | 51893 | 0.7678296 | 0.7674819 | 0.0001371219 | 0.7674178 | 0.01157654 | 0.7674142 | 0.0144416 |  |  | 31071 | 0.7858999 | 0.7792293 | 0.0002050436 | 0.7799189 | 0.01002272 | 0.7799133 | 0.01142317
|  |  | 51903 | 0.7733535 | 0.7674819 | 0.0001371219 | 0.7674178 | 0.01157654 | 0.7674142 | 0.0144416 |  |  | 31076 | 0.7858999 | 0.7792293 | 0.0002050436 | 0.7799189 | 0.01002272 | 0.7799133 | 0.01142317
|  |  | 51913 | 0.7678296 | 0.7674819 | 0.0001371219 | 0.7674178 | 0.01157654 | 0.7674142 | 0.0144416 |  |  | 31081 | 0.7784506 | 0.7792293 | 0.0002050436 | 0.7799189 | 0.01002272 | 0.7799133 | 0.01142317
|  |  | 51923 | 0.7623056 | 0.7674819 | 0.0001371219 | 0.7674178 | 0.01157654 | 0.7674142 | 0.0144416 |  |  | 31086 | 0.7784506 | 0.7792293 | 0.0002050436 | 0.7799189 | 0.01002272 | 0.7799133 | 0.01142317
|  |  | 51933 | 0.7623056 | 0.7674819 | 0.0001371219 | 0.7674178 | 0.01157654 | 0.7674142 | 0.0144416 |  |  | 31091 | 0.7821753 | 0.7792293 | 0.0002050436 | 0.7799189 | 0.01002272 | 0.7799133 | 0.01142317
|  |  | 51943 | 0.7733535 | 0.7674819 | 0.0001371219 | 0.7674178 | 0.01157654 | 0.7674142 | 0.0144416 |  |  | 31096 | 0.7821753 | 0.7792293 | 0.0002050436 | 0.7799189 | 0.01002272 | 0.7799133 | 0.01142317
|  |  | 51953 | 0.7733535 | 0.7674819 | 0.0001371219 | 0.7674178 | 0.01157654 | 0.7674142 | 0.0144416 |  |  | 31101 | 0.7821753 | 0.7792293 | 0.0002050436 | 0.7799189 | 0.01002272 | 0.7799133 | 0.01142317
|  |  | 51963 | 0.7678296 | 0.7674819 | 0.0001371219 | 0.7674178 | 0.01157654 | 0.7674142 | 0.0144416 |  |  | 31106 | 0.7858999 | 0.7792293 | 0.0002050436 | 0.7799189 | 0.01002272 | 0.7799133 | 0.01142317
|  |  | 51973 | 0.7678296 | 0.7674819 | 0.0001371219 | 0.7674178 | 0.01157654 | 0.7674142 | 0.0144416 |  |  | 31111 | 0.7784506 | 0.7792293 | 0.0002050436 | 0.7799189 | 0.01002272 | 0.7799133 | 0.01142317
|  |  | 51983 | 0.7678296 | 0.7674819 | 0.0001371219 | 0.7674178 | 0.01157654 | 0.7674142 | 0.0144416 |  |  | 31116 | 0.7784506 | 0.7792293 | 0.0002050436 | 0.7799189 | 0.01002272 | 0.7799133 | 0.01142317
|  |  | 51993 | 0.7733535 | 0.7674819 | 0.0001371219 | 0.7674178 | 0.01157654 | 0.7674142 | 0.0144416 |  |  | 31121 | 0.7858999 | 0.7792293 | 0.0002050436 | 0.7799189 | 0.01002272 | 0.7799133 | 0.01142317
|  |  | 52003 | 0.7678296 | 0.7674819 | 0.0001371219 | 0.7674178 | 0.01157654 | 0.7674142 | 0.0144416 |  |  | 31126 | 0.7821753 | 0.7792293 | 0.0002050436 | 0.7799189 | 0.01002272 | 0.7799133 | 0.01142317
|  |  | 52013 | 0.7623056 | 0.7674819 | 0.0001371219 | 0.7674178 | 0.01157654 | 0.7674142 | 0.0144416 |  |  | 31131 | 0.7821753 | 0.7792293 | 0.0002050436 | 0.7799189 | 0.01002272 | 0.7799133 | 0.01142317
|  |  | 52023 | 0.7678296 | 0.7674819 | 0.0001371219 | 0.7674178 | 0.01157654 | 0.7674142 | 0.0144416 |  |  | 31136 | 0.7784506 | 0.7792293 | 0.0002050436 | 0.7799189 | 0.01002272 | 0.7799133 | 0.01142317
|  |  | 52033 | 0.7678296 | 0.7674819 | 0.0001371219 | 0.7674178 | 0.01157654 | 0.7674142 | 0.0144416 |  |  | 31141 | 0.7821753 | 0.7792293 | 0.0002050436 | 0.7799189 | 0.01002272 | 0.7799133 | 0.01142317
|  |  | 52043 | 0.7678296 | 0.7674819 | 0.0001371219 | 0.7674178 | 0.01157654 | 0.7674142 | 0.0144416 |  |  | 31146 | 0.7784506 | 0.7792293 | 0.0002050436 | 0.7799189 | 0.01002272 | 0.7799133 | 0.01142317
|  |  | 52053 | 0.7678296 | 0.7674819 | 0.0001371219 | 0.7674178 | 0.01157654 | 0.7674142 | 0.0144416 |  |  | 31151 | 0.7858999 | 0.7792293 | 0.0002050436 | 0.7799189 | 0.01002272 | 0.7799133 | 0.01142317
|  |  | 52063 | 0.7623056 | 0.7674819 | 0.0001371219 | 0.7674178 | 0.01157654 | 0.7674142 | 0.0144416 |  |  | 31156 | 0.7784506 | 0.7792293 | 0.0002050436 | 0.7799189 | 0.01002272 | 0.7799133 | 0.01142317
|  |  | 52073 | 0.7678296 | 0.7674819 | 0.0001371219 | 0.7674178 | 0.01157654 | 0.7674142 | 0.0144416 |  |  | 31161 | 0.7784506 | 0.7792293 | 0.0002050436 | 0.7799189 | 0.01002272 | 0.7799133 | 0.01142317
|  |  | 52083 | 0.7623056 | 0.7674819 | 0.0001371219 | 0.7674178 | 0.01157654 | 0.7674142 | 0.0144416 |  |  | 31166 | 0.7821753 | 0.7792293 | 0.0002050436 | 0.7799189 | 0.01002272 | 0.7799133 | 0.01142317
|  |  | 52093 | 0.7678296 | 0.7674819 | 0.0001371219 | 0.7674178 | 0.01157654 | 0.7674142 | 0.0144416 |  |  | 31171 | 0.7821753 | 0.7792293 | 0.0002050436 | 0.7799189 | 0.01002272 | 0.7799133 | 0.01142317
|  |  | 52103 | 0.7678296 | 0.7674819 | 0.0001371219 | 0.7674178 | 0.01157654 | 0.7674142 | 0.0144416 |  |  | 31176 | 0.7821753 | 0.7792293 | 0.0002050436 | 0.7799189 | 0.01002272 | 0.7799133 | 0.01142317
|  |  | 52113 | 0.7678296 | 0.7674819 | 0.0001371219 | 0.7674178 | 0.01157654 | 0.7674142 | 0.0144416 |  |  | 31181 | 0.7821753 | 0.7792293 | 0.0002050436 | 0.7799189 | 0.01002272 | 0.7799133 | 0.01142317
|  |  | 52123 | 0.7678296 | 0.7674819 | 0.0001371219 | 0.7674178 | 0.01157654 | 0.7674142 | 0.0144416 |  |  | 31186 | 0.7821753 | 0.7792293 | 0.0002050436 | 0.7799189 | 0.01002272 | 0.7799133 | 0.01142317
|  |  | 52133 | 0.7623056 | 0.7674819 | 0.0001371219 | 0.7674178 | 0.01157654 | 0.7674142 | 0.0144416 |  |  | 31191 | 0.7821753 | 0.7792293 | 0.0002050436 | 0.7799189 | 0.01002272 | 0.7799133 | 0.01142317
|  |  | 52143 | 0.7678296 | 0.7674819 | 0.0001371219 | 0.7674178 | 0.01157654 | 0.7674142 | 0.0144416 |  |  | 31196 | 0.7821753 | 0.7792293 | 0.0002050436 | 0.7799189 | 0.01002272 | 0.7799133 | 0.01142317
|  |  | 52153 | 0.7678296 | 0.7674819 | 0.0001371219 | 0.7674178 | 0.01157654 | 0.7674142 | 0.0144416 |  |  | 31201 | 0.7858999 | 0.7792293 | 0.0002050436 | 0.7799189 | 0.01002272 | 0.7799133 | 0.01142317
|  |  | 52163 | 0.7733535 | 0.7674819 | 0.0001371219 | 0.7674178 | 0.01157654 | 0.7674142 | 0.0144416 |  |  | 31206 | 0.7821753 | 0.7792293 | 0.0002050436 | 0.7799189 | 0.01002272 | 0.7799133 | 0.01142317
|  |  | 52173 | 0.7678296 | 0.7674819 | 0.0001371219 | 0.7674178 | 0.01157654 | 0.7674142 | 0.0144416 |  |  | 31211 | 0.7784506 | 0.7792293 | 0.0002050436 | 0.7799189 | 0.01002272 | 0.7799133 | 0.01142317
|  |  | 52183 | 0.7678296 | 0.7674819 | 0.0001371219 | 0.7674178 | 0.01157654 | 0.7674142 | 0.0144416 |  |  | 31216 | 0.7821753 | 0.7792293 | 0.0002050436 | 0.7799189 | 0.01002272 | 0.7799133 | 0.01142317
|  |  | 52193 | 0.7678296 | 0.7674819 | 0.0001371219 | 0.7674178 | 0.01157654 | 0.7674142 | 0.0144416 |  |  | 31221 | 0.7784506 | 0.7792293 | 0.0002050436 | 0.7799189 | 0.01002272 | 0.7799133 | 0.01142317
|  |  | 52203 | 0.7678296 | 0.7674819 | 0.0001371219 | 0.7674178 | 0.01157654 | 0.7674142 | 0.0144416 |  |  | 31226 | 0.7821753 | 0.7792293 | 0.0002050436 | 0.7799189 | 0.01002272 | 0.7799133 | 0.01142317
|  |  | 52213 | 0.7678296 | 0.7674819 | 0.0001371219 | 0.7674178 | 0.01157654 | 0.7674142 | 0.0144416 |  |  | 31231 | 0.7784506 | 0.7792293 | 0.0002050436 | 0.7799189 | 0.01002272 | 0.7799133 | 0.01142317
|  |  | 52223 | 0.7678296 | 0.7674819 | 0.0001371219 | 0.7674178 | 0.01157654 | 0.7674142 | 0.0144416 |  |  | 31236 | 0.7784506 | 0.7792293 | 0.0002050436 | 0.7799189 | 0.01002272 | 0.7799133 | 0.01142317
|  |  | 52233 | 0.7678296 | 0.7674819 | 0.0001371219 | 0.7674178 | 0.01157654 | 0.7674142 | 0.0144416 |  |  | 31241 | 0.7858999 | 0.7792293 | 0.0002050436 | 0.7799189 | 0.01002272 | 0.7799133 | 0.01142317
|  |  | 52243 | 0.7678296 | 0.7674819 | 0.0001371219 | 0.7674178 | 0.01157654 | 0.7674142 | 0.0144416 |  |  | 31246 | 0.7784506 | 0.7792293 | 0.0002050436 | 0.7799189 | 0.01002272 | 0.7799133 | 0.01142317
|  |  | 52253 | 0.7623056 | 0.7674819 | 0.0001371219 | 0.7674178 | 0.01157654 | 0.7674142 | 0.0144416 |  |  | 31251 | 0.7784506 | 0.7792293 | 0.0002050436 | 0.7799189 | 0.01002272 | 0.7799133 | 0.01142317
|  |  | 52263 | 0.7623056 | 0.7674819 | 0.0001371219 | 0.7674178 | 0.01157654 | 0.7674142 | 0.0144416 |  |  | 31256 | 0.7821753 | 0.7792293 | 0.0002050436 | 0.7799189 | 0.01002272 | 0.7799133 | 0.01142317
|  |  | 52273 | 0.7623056 | 0.7674819 | 0.0001371219 | 0.7674178 | 0.01157654 | 0.7674142 | 0.0144416 |  |  | 31261 | 0.7821753 | 0.7792293 | 0.0002050436 | 0.7799189 | 0.01002272 | 0.7799133 | 0.01142317
|  |  | 52283 | 0.7733535 | 0.7674819 | 0.0001371219 | 0.7674178 | 0.01157654 | 0.7674142 | 0.0144416 |  |  | 31266 | 0.7821753 | 0.7792293 | 0.0002050436 | 0.7799189 | 0.01002272 | 0.7799133 | 0.01142317
|  |  | 52293 | 0.7623056 | 0.7674819 | 0.0001371219 | 0.7674178 | 0.01157654 | 0.7674142 | 0.0144416 |  |  | 31271 | 0.7858999 | 0.7792293 | 0.0002050436 | 0.7799189 | 0.01002272 | 0.7799133 | 0.01142317
|  |  | 52303 | 0.7678296 | 0.7674819 | 0.0001371219 | 0.7674178 | 0.01157654 | 0.7674142 | 0.0144416 |  |  | 31276 | 0.7784506 | 0.7792293 | 0.0002050436 | 0.7799189 | 0.01002272 | 0.7799133 | 0.01142317
|  |  | 52313 | 0.7733535 | 0.7674819 | 0.0001371219 | 0.7674178 | 0.01157654 | 0.7674142 | 0.0144416 |  |  | 31281 | 0.7784506 | 0.7792293 | 0.0002050436 | 0.7799189 | 0.01002272 | 0.7799133 | 0.01142317
|  |  | 52323 | 0.7623056 | 0.7674819 | 0.0001371219 | 0.7674178 | 0.01157654 | 0.7674142 | 0.0144416 |  |  | 31286 | 0.7784506 | 0.7792293 | 0.0002050436 | 0.7799189 | 0.01002272 | 0.7799133 | 0.01142317
|  |  | 52333 | 0.7678296 | 0.7674819 | 0.0001371219 | 0.7674178 | 0.01157654 | 0.7674142 | 0.0144416 |  |  | 31291 | 0.7784506 | 0.7792293 | 0.0002050436 | 0.7799189 | 0.01002272 | 0.7799133 | 0.01142317
|  |  | 52343 | 0.7733535 | 0.7674819 | 0.0001371219 | 0.7674178 | 0.01157654 | 0.7674142 | 0.0144416 |  |  | 31296 | 0.7821753 | 0.7792293 | 0.0002050436 | 0.7799189 | 0.01002272 | 0.7799133 | 0.01142317
|  |  | 52353 | 0.7623056 | 0.7674819 | 0.0001371219 | 0.7674178 | 0.01157654 | 0.7674142 | 0.0144416 |  |  | 31301 | 0.7821753 | 0.7792293 | 0.0002050436 | 0.7799189 | 0.01002272 | 0.7799133 | 0.01142317
|  |  | 52363 | 0.7623056 | 0.7674819 | 0.0001371219 | 0.7674178 | 0.01157654 | 0.7674142 | 0.0144416 |  |  | 31306 | 0.7784506 | 0.7792293 | 0.0002050436 | 0.7799189 | 0.01002272 | 0.7799133 | 0.01142317
|  |  | 52373 | 0.7678296 | 0.7674819 | 0.0001371219 | 0.7674178 | 0.01157654 | 0.7674142 | 0.0144416 |  |  | 31311 | 0.7821753 | 0.7792293 | 0.0002050436 | 0.7799189 | 0.01002272 | 0.7799133 | 0.01142317
|  |  | 52383 | 0.7623056 | 0.7674819 | 0.0001371219 | 0.7674178 | 0.01157654 | 0.7674142 | 0.0144416 |  |  | 31316 | 0.7784506 | 0.7792293 | 0.0002050436 | 0.7799189 | 0.01002272 | 0.7799133 | 0.01142317
|  |  | 52393 | 0.7678296 | 0.7674819 | 0.0001371219 | 0.7674178 | 0.01157654 | 0.7674142 | 0.0144416 |  |  | 31321 | 0.7784506 | 0.7792293 | 0.0002050436 | 0.7799189 | 0.01002272 | 0.7799133 | 0.01142317
|  |  | 52403 | 0.7678296 | 0.7674819 | 0.0001371219 | 0.7674178 | 0.01157654 | 0.7674142 | 0.0144416 |  |  | 31326 | 0.7784506 | 0.7792293 | 0.0002050436 | 0.7799189 | 0.01002272 | 0.7799133 | 0.01142317
|  |  | 52413 | 0.7623056 | 0.7674819 | 0.0001371219 | 0.7674178 | 0.01157654 | 0.7674142 | 0.0144416 |  |  | 31331 | 0.7784506 | 0.7792293 | 0.0002050436 | 0.7799189 | 0.01002272 | 0.7799133 | 0.01142317
|  |  | 52423 | 0.7567817 | 0.7674819 | 0.0001371219 | 0.7674178 | 0.01157654 | 0.7674142 | 0.0144416 |  |  | 31336 | 0.7784506 | 0.7792293 | 0.0002050436 | 0.7799189 | 0.01002272 | 0.7799133 | 0.01142317
|  |  | 52433 | 0.7623056 | 0.7674819 | 0.0001371219 | 0.7674178 | 0.01157654 | 0.7674142 | 0.0144416 |  |  | 31341 | 0.7858999 | 0.7792293 | 0.0002050436 | 0.7799189 | 0.01002272 | 0.7799133 | 0.01142317
|  |  | 52443 | 0.7678296 | 0.7674819 | 0.0001371219 | 0.7674178 | 0.01157654 | 0.7674142 | 0.0144416 |  |  | 31346 | 0.7784506 | 0.7792293 | 0.0002050436 | 0.7799189 | 0.01002272 | 0.7799133 | 0.01142317
|  |  | 52453 | 0.7623056 | 0.7674819 | 0.0001371219 | 0.7674178 | 0.01157654 | 0.7674142 | 0.0144416 |  |  | 31351 | 0.7821753 | 0.7792293 | 0.0002050436 | 0.7799189 | 0.01002272 | 0.7799133 | 0.01142317
|  |  | 52463 | 0.7623056 | 0.7674819 | 0.0001371219 | 0.7674178 | 0.01157654 | 0.7674142 | 0.0144416 |  |  | 31356 | 0.7784506 | 0.7792293 | 0.0002050436 | 0.7799189 | 0.01002272 | 0.7799133 | 0.01142317
|  |  | 52473 | 0.7678296 | 0.7674819 | 0.0001371219 | 0.7674178 | 0.01157654 | 0.7674142 | 0.0144416 |  |  | 31361 | 0.7821753 | 0.7792293 | 0.0002050436 | 0.7799189 | 0.01002272 | 0.7799133 | 0.01142317
|  |  | 52483 | 0.7623056 | 0.7674819 | 0.0001371219 | 0.7674178 | 0.01157654 | 0.7674142 | 0.0144416 |  |  | 31366 | 0.7858999 | 0.7792293 | 0.0002050436 | 0.7799189 | 0.01002272 | 0.7799133 | 0.01142317
|  |  | 52493 | 0.7678296 | 0.7674819 | 0.0001371219 | 0.7674178 | 0.01157654 | 0.7674142 | 0.0144416 |  |  | 31371 | 0.7784506 | 0.7792293 | 0.0002050436 | 0.7799189 | 0.01002272 | 0.7799133 | 0.01142317
|  |  | 52503 | 0.7567817 | 0.7674819 | 0.0001371219 | 0.7674178 | 0.01157654 | 0.7674142 | 0.0144416 |  |  | 31376 | 0.7784506 | 0.7792293 | 0.0002050436 | 0.7799189 | 0.01002272 | 0.7799133 | 0.01142317
|  |  | 52513 | 0.7678296 | 0.7674819 | 0.0001371219 | 0.7674178 | 0.01157654 | 0.7674142 | 0.0144416 |  |  | 31381 | 0.7821753 | 0.7792293 | 0.0002050436 | 0.7799189 | 0.01002272 | 0.7799133 | 0.01142317
|  |  | 52523 | 0.7678296 | 0.7674819 | 0.0001371219 | 0.7674178 | 0.01157654 | 0.7674142 | 0.0144416 |  |  | 31386 | 0.7821753 | 0.7792293 | 0.0002050436 | 0.7799189 | 0.01002272 | 0.7799133 | 0.01142317
|  |  | 52533 | 0.7678296 | 0.7674819 | 0.0001371219 | 0.7674178 | 0.01157654 | 0.7674142 | 0.0144416 |  |  | 31391 | 0.7821753 | 0.7792293 | 0.0002050436 | 0.7799189 | 0.01002272 | 0.7799133 | 0.01142317
|  |  | 52543 | 0.7678296 | 0.7674819 | 0.0001371219 | 0.7674178 | 0.01157654 | 0.7674142 | 0.0144416 |  |  | 31396 | 0.7784506 | 0.7792293 | 0.0002050436 | 0.7799189 | 0.01002272 | 0.7799133 | 0.01142317
|  |  | 52553 | 0.7678296 | 0.7674819 | 0.0001371219 | 0.7674178 | 0.01157654 | 0.7674142 | 0.0144416 |  |  | 31401 | 0.7858999 | 0.7792293 | 0.0002050436 | 0.7799189 | 0.01002272 | 0.7799133 | 0.01142317
|  |  | 52563 | 0.7678296 | 0.7674819 | 0.0001371219 | 0.7674178 | 0.01157654 | 0.7674142 | 0.0144416 |  |  | 31406 | 0.7821753 | 0.7792293 | 0.0002050436 | 0.7799189 | 0.01002272 | 0.7799133 | 0.01142317
|  |  | 52573 | 0.7678296 | 0.7674819 | 0.0001371219 | 0.7674178 | 0.01157654 | 0.7674142 | 0.0144416 |  |  | 31411 | 0.7821753 | 0.7792293 | 0.0002050436 | 0.7799189 | 0.01002272 | 0.7799133 | 0.01142317
|  |  | 52583 | 0.7678296 | 0.7674819 | 0.0001371219 | 0.7674178 | 0.01157654 | 0.7674142 | 0.0144416 |  |  | 31416 | 0.7821753 | 0.7792293 | 0.0002050436 | 0.7799189 | 0.01002272 | 0.7799133 | 0.01142317
|  |  | 52593 | 0.7623056 | 0.7674819 | 0.0001371219 | 0.7674178 | 0.01157654 | 0.7674142 | 0.0144416 |  |  | 31421 | 0.7821753 | 0.7792293 | 0.0002050436 | 0.7799189 | 0.01002272 | 0.7799133 | 0.01142317
|  |  | 52603 | 0.7733535 | 0.7674819 | 0.0001371219 | 0.7674178 | 0.01157654 | 0.7674142 | 0.0144416 |  |  | 31426 | 0.7784506 | 0.7792293 | 0.0002050436 | 0.7799189 | 0.01002272 | 0.7799133 | 0.01142317
|  |  | 52613 | 0.7623056 | 0.7674819 | 0.0001371219 | 0.7674178 | 0.01157654 | 0.7674142 | 0.0144416 |  |  | 31431 | 0.7784506 | 0.7792293 | 0.0002050436 | 0.7799189 | 0.01002272 | 0.7799133 | 0.01142317
|  |  | 52623 | 0.7678296 | 0.7674819 | 0.0001371219 | 0.7674178 | 0.01157654 | 0.7674142 | 0.0144416 |  |  | 31436 | 0.7784506 | 0.7792293 | 0.0002050436 | 0.7799189 | 0.01002272 | 0.7799133 | 0.01142317
|  |  | 52633 | 0.7678296 | 0.7674819 | 0.0001371219 | 0.7674178 | 0.01157654 | 0.7674142 | 0.0144416 |  |  | 31441 | 0.7821753 | 0.7792293 | 0.0002050436 | 0.7799189 | 0.01002272 | 0.7799133 | 0.01142317
|  |  | 52643 | 0.7678296 | 0.7674819 | 0.0001371219 | 0.7674178 | 0.01157654 | 0.7674142 | 0.0144416 |  |  | 31446 | 0.7821753 | 0.7792293 | 0.0002050436 | 0.7799189 | 0.01002272 | 0.7799133 | 0.01142317
|  |  | 52653 | 0.7678296 | 0.7674819 | 0.0001371219 | 0.7674178 | 0.01157654 | 0.7674142 | 0.0144416 |  |  | 31451 | 0.7784506 | 0.7792293 | 0.0002050436 | 0.7799189 | 0.01002272 | 0.7799133 | 0.01142317
|  |  | 52663 | 0.7623056 | 0.7674819 | 0.0001371219 | 0.7674178 | 0.01157654 | 0.7674142 | 0.0144416 |  |  | 31456 | 0.7784506 | 0.7792293 | 0.0002050436 | 0.7799189 | 0.01002272 | 0.7799133 | 0.01142317
|  |  | 52673 | 0.7623056 | 0.7674819 | 0.0001371219 | 0.7674178 | 0.01157654 | 0.7674142 | 0.0144416 |  |  | 31461 | 0.7821753 | 0.7792293 | 0.0002050436 | 0.7799189 | 0.01002272 | 0.7799133 | 0.01142317
|  |  | 52683 | 0.7733535 | 0.7674819 | 0.0001371219 | 0.7674178 | 0.01157654 | 0.7674142 | 0.0144416 |  |  | 31466 | 0.7821753 | 0.7792293 | 0.0002050436 | 0.7799189 | 0.01002272 | 0.7799133 | 0.01142317
|  |  | 52693 | 0.7678296 | 0.7674819 | 0.0001371219 | 0.7674178 | 0.01157654 | 0.7674142 | 0.0144416 |  |  | 31471 | 0.7821753 | 0.7792293 | 0.0002050436 | 0.7799189 | 0.01002272 | 0.7799133 | 0.01142317
|  |  | 52703 | 0.7623056 | 0.7674819 | 0.0001371219 | 0.7674178 | 0.01157654 | 0.7674142 | 0.0144416 |  |  | 31476 | 0.7858999 | 0.7792293 | 0.0002050436 | 0.7799189 | 0.01002272 | 0.7799133 | 0.01142317
|  |  | 52713 | 0.7733535 | 0.7674819 | 0.0001371219 | 0.7674178 | 0.01157654 | 0.7674142 | 0.0144416 |  |  | 31481 | 0.7821753 | 0.7792293 | 0.0002050436 | 0.7799189 | 0.01002272 | 0.7799133 | 0.01142317
|  |  | 52723 | 0.7678296 | 0.7674819 | 0.0001371219 | 0.7674178 | 0.01157654 | 0.7674142 | 0.0144416 |  |  | 31486 | 0.7821753 | 0.7792293 | 0.0002050436 | 0.7799189 | 0.01002272 | 0.7799133 | 0.01142317
|  |  | 52733 | 0.7678296 | 0.7674819 | 0.0001371219 | 0.7674178 | 0.01157654 | 0.7674142 | 0.0144416 |  |  | 31491 | 0.7784506 | 0.7792293 | 0.0002050436 | 0.7799189 | 0.01002272 | 0.7799133 | 0.01142317
|  |  | 52743 | 0.7678296 | 0.7674819 | 0.0001371219 | 0.7674178 | 0.01157654 | 0.7674142 | 0.0144416 |  |  | 31496 | 0.7784506 | 0.7792293 | 0.0002050436 | 0.7799189 | 0.01002272 | 0.7799133 | 0.01142317
|  |  | 52753 | 0.7678296 | 0.7674819 | 0.0001371219 | 0.7674178 | 0.01157654 | 0.7674142 | 0.0144416 |  |  | 31501 | 0.7821753 | 0.7792293 | 0.0002050436 | 0.7799189 | 0.01002272 | 0.7799133 | 0.01142317
|  |  | 52763 | 0.7623056 | 0.7674819 | 0.0001371219 | 0.7674178 | 0.01157654 | 0.7674142 | 0.0144416 |  |  | 31506 | 0.7858999 | 0.7792293 | 0.0002050436 | 0.7799189 | 0.01002272 | 0.7799133 | 0.01142317
|  |  | 52773 | 0.7733535 | 0.7674819 | 0.0001371219 | 0.7674178 | 0.01157654 | 0.7674142 | 0.0144416 |  |  | 31511 | 0.7821753 | 0.7792293 | 0.0002050436 | 0.7799189 | 0.01002272 | 0.7799133 | 0.01142317
|  |  | 52783 | 0.7678296 | 0.7674819 | 0.0001371219 | 0.7674178 | 0.01157654 | 0.7674142 | 0.0144416 |  |  | 31516 | 0.7821753 | 0.7792293 | 0.0002050436 | 0.7799189 | 0.01002272 | 0.7799133 | 0.01142317
|  |  | 52793 | 0.7623056 | 0.7674819 | 0.0001371219 | 0.7674178 | 0.01157654 | 0.7674142 | 0.0144416 |  |  | 31521 | 0.7821753 | 0.7792293 | 0.0002050436 | 0.7799189 | 0.01002272 | 0.7799133 | 0.01142317
|  |  | 52803 | 0.7733535 | 0.7674819 | 0.0001371219 | 0.7674178 | 0.01157654 | 0.7674142 | 0.0144416 |  |  | 31526 | 0.7821753 | 0.7792293 | 0.0002050436 | 0.7799189 | 0.01002272 | 0.7799133 | 0.01142317
|  |  | 52813 | 0.7678296 | 0.7674819 | 0.0001371219 | 0.7674178 | 0.01157654 | 0.7674142 | 0.0144416 |  |  | 31531 | 0.7821753 | 0.7792293 | 0.0002050436 | 0.7799189 | 0.01002272 | 0.7799133 | 0.01142317
|  |  | 52823 | 0.7678296 | 0.7674819 | 0.0001371219 | 0.7674178 | 0.01157654 | 0.7674142 | 0.0144416 |  |  | 31536 | 0.7784506 | 0.7792293 | 0.0002050436 | 0.7799189 | 0.01002272 | 0.7799133 | 0.01142317
|  |  | 52833 | 0.7733535 | 0.7674819 | 0.0001371219 | 0.7674178 | 0.01157654 | 0.7674142 | 0.0144416 |  |  | 31541 | 0.7821753 | 0.7792293 | 0.0002050436 | 0.7799189 | 0.01002272 | 0.7799133 | 0.01142317
|  |  | 52843 | 0.7623056 | 0.7674819 | 0.0001371219 | 0.7674178 | 0.01157654 | 0.7674142 | 0.0144416 |  |  | 31546 | 0.7784506 | 0.7792293 | 0.0002050436 | 0.7799189 | 0.01002272 | 0.7799133 | 0.01142317
|  |  | 52853 | 0.7623056 | 0.7674819 | 0.0001371219 | 0.7674178 | 0.01157654 | 0.7674142 | 0.0144416 |  |  | 31551 | 0.7784506 | 0.7792293 | 0.0002050436 | 0.7799189 | 0.01002272 | 0.7799133 | 0.01142317
|  |  | 52863 | 0.7678296 | 0.7674819 | 0.0001371219 | 0.7674178 | 0.01157654 | 0.7674142 | 0.0144416 |  |  | 31556 | 0.7784506 | 0.7792293 | 0.0002050436 | 0.7799189 | 0.01002272 | 0.7799133 | 0.01142317
|  |  | 52873 | 0.7733535 | 0.7674819 | 0.0001371219 | 0.7674178 | 0.01157654 | 0.7674142 | 0.0144416 |  |  | 31561 | 0.7858999 | 0.7792293 | 0.0002050436 | 0.7799189 | 0.01002272 | 0.7799133 | 0.01142317
|  |  | 52883 | 0.7623056 | 0.7674819 | 0.0001371219 | 0.7674178 | 0.01157654 | 0.7674142 | 0.0144416 |  |  | 31566 | 0.7821753 | 0.7792293 | 0.0002050436 | 0.7799189 | 0.01002272 | 0.7799133 | 0.01142317
|  |  | 52893 | 0.7678296 | 0.7674819 | 0.0001371219 | 0.7674178 | 0.01157654 | 0.7674142 | 0.0144416 |  |  | 31571 | 0.7821753 | 0.7792293 | 0.0002050436 | 0.7799189 | 0.01002272 | 0.7799133 | 0.01142317
|  |  | 52903 | 0.7623056 | 0.7674819 | 0.0001371219 | 0.7674178 | 0.01157654 | 0.7674142 | 0.0144416 |  |  | 31576 | 0.7821753 | 0.7792293 | 0.0002050436 | 0.7799189 | 0.01002272 | 0.7799133 | 0.01142317
|  |  | 52913 | 0.7678296 | 0.7674819 | 0.0001371219 | 0.7674178 | 0.01157654 | 0.7674142 | 0.0144416 |  |  | 31581 | 0.7858999 | 0.7792293 | 0.0002050436 | 0.7799189 | 0.01002272 | 0.7799133 | 0.01142317
|  |  | 52923 | 0.7678296 | 0.7674819 | 0.0001371219 | 0.7674178 | 0.01157654 | 0.7674142 | 0.0144416 |  |  | 31586 | 0.7821753 | 0.7792293 | 0.0002050436 | 0.7799189 | 0.01002272 | 0.7799133 | 0.01142317
|  |  | 52933 | 0.7623056 | 0.7674819 | 0.0001371219 | 0.7674178 | 0.01157654 | 0.7674142 | 0.0144416 |  |  | 31591 | 0.7784506 | 0.7792293 | 0.0002050436 | 0.7799189 | 0.01002272 | 0.7799133 | 0.01142317
|  |  | 52943 | 0.7623056 | 0.7674819 | 0.0001371219 | 0.7674178 | 0.01157654 | 0.7674142 | 0.0144416 |  |  | 31596 | 0.7784506 | 0.7792293 | 0.0002050436 | 0.7799189 | 0.01002272 | 0.7799133 | 0.01142317
|  |  | 52953 | 0.7733535 | 0.7674819 | 0.0001371219 | 0.7674178 | 0.01157654 | 0.7674142 | 0.0144416 |  |  | 31601 | 0.7784506 | 0.7792293 | 0.0002050436 | 0.7799189 | 0.01002272 | 0.7799133 | 0.01142317
|  |  | 52963 | 0.7623056 | 0.7674819 | 0.0001371219 | 0.7674178 | 0.01157654 | 0.7674142 | 0.0144416 |  |  | 31606 | 0.7821753 | 0.7792293 | 0.0002050436 | 0.7799189 | 0.01002272 | 0.7799133 | 0.01142317
|  |  | 52973 | 0.7678296 | 0.7674819 | 0.0001371219 | 0.7674178 | 0.01157654 | 0.7674142 | 0.0144416 |  |  | 31611 | 0.7821753 | 0.7792293 | 0.0002050436 | 0.7799189 | 0.01002272 | 0.7799133 | 0.01142317
|  |  | 52983 | 0.7678296 | 0.7674819 | 0.0001371219 | 0.7674178 | 0.01157654 | 0.7674142 | 0.0144416 |  |  | 31616 | 0.7821753 | 0.7792293 | 0.0002050436 | 0.7799189 | 0.01002272 | 0.7799133 | 0.01142317
|  |  | 52993 | 0.7678296 | 0.7674819 | 0.0001371219 | 0.7674178 | 0.01157654 | 0.7674142 | 0.0144416 |  |  | 31621 | 0.7858999 | 0.7792293 | 0.0002050436 | 0.7799189 | 0.01002272 | 0.7799133 | 0.01142317
|  |  | 53003 | 0.7678296 | 0.7674819 | 0.0001371219 | 0.7674178 | 0.01157654 | 0.7674142 | 0.0144416 |  |  | 31626 | 0.7784506 | 0.7792293 | 0.0002050436 | 0.7799189 | 0.01002272 | 0.7799133 | 0.01142317
|  |  | 53013 | 0.7623056 | 0.7674819 | 0.0001371219 | 0.7674178 | 0.01157654 | 0.7674142 | 0.0144416 |  |  | 31631 | 0.7821753 | 0.7792293 | 0.0002050436 | 0.7799189 | 0.01002272 | 0.7799133 | 0.01142317
|  |  | 53023 | 0.7678296 | 0.7674819 | 0.0001371219 | 0.7674178 | 0.01157654 | 0.7674142 | 0.0144416 |  |  | 31636 | 0.7784506 | 0.7792293 | 0.0002050436 | 0.7799189 | 0.01002272 | 0.7799133 | 0.01142317
|  |  | 53033 | 0.7678296 | 0.7674819 | 0.0001371219 | 0.7674178 | 0.01157654 | 0.7674142 | 0.0144416 |  |  | 31641 | 0.7821753 | 0.7792293 | 0.0002050436 | 0.7799189 | 0.01002272 | 0.7799133 | 0.01142317
|  |  | 53043 | 0.7678296 | 0.7674819 | 0.0001371219 | 0.7674178 | 0.01157654 | 0.7674142 | 0.0144416 |  |  | 31646 | 0.7784506 | 0.7792293 | 0.0002050436 | 0.7799189 | 0.01002272 | 0.7799133 | 0.01142317
|  |  | 53053 | 0.7567817 | 0.7674819 | 0.0001371219 | 0.7674178 | 0.01157654 | 0.7674142 | 0.0144416 |  |  | 31651 | 0.7821753 | 0.7792293 | 0.0002050436 | 0.7799189 | 0.01002272 | 0.7799133 | 0.01142317
|  |  | 53063 | 0.7678296 | 0.7674819 | 0.0001371219 | 0.7674178 | 0.01157654 | 0.7674142 | 0.0144416 |  |  | 31656 | 0.7784506 | 0.7792293 | 0.0002050436 | 0.7799189 | 0.01002272 | 0.7799133 | 0.01142317
|  |  | 53073 | 0.7678296 | 0.7674819 | 0.0001371219 | 0.7674178 | 0.01157654 | 0.7674142 | 0.0144416 |  |  | 31661 | 0.7821753 | 0.7792293 | 0.0002050436 | 0.7799189 | 0.01002272 | 0.7799133 | 0.01142317
|  |  | 53083 | 0.7623056 | 0.7674819 | 0.0001371219 | 0.7674178 | 0.01157654 | 0.7674142 | 0.0144416 |  |  | 31666 | 0.7821753 | 0.7792293 | 0.0002050436 | 0.7799189 | 0.01002272 | 0.7799133 | 0.01142317
|  |  | 53093 | 0.7623056 | 0.7674819 | 0.0001371219 | 0.7674178 | 0.01157654 | 0.7674142 | 0.0144416 |  |  | 31671 | 0.7821753 | 0.7792293 | 0.0002050436 | 0.7799189 | 0.01002272 | 0.7799133 | 0.01142317
|  |  | 53103 | 0.7623056 | 0.7674819 | 0.0001371219 | 0.7674178 | 0.01157654 | 0.7674142 | 0.0144416 |  |  | 31676 | 0.7821753 | 0.7792293 | 0.0002050436 | 0.7799189 | 0.01002272 | 0.7799133 | 0.01142317
|  |  | 53113 | 0.7623056 | 0.7674819 | 0.0001371219 | 0.7674178 | 0.01157654 | 0.7674142 | 0.0144416 |  |  | 31681 | 0.7784506 | 0.7792293 | 0.0002050436 | 0.7799189 | 0.01002272 | 0.7799133 | 0.01142317
|  |  | 53123 | 0.7567817 | 0.7674819 | 0.0001371219 | 0.7674178 | 0.01157654 | 0.7674142 | 0.0144416 |  |  | 31686 | 0.7784506 | 0.7792293 | 0.0002050436 | 0.7799189 | 0.01002272 | 0.7799133 | 0.01142317
|  |  | 53133 | 0.7733535 | 0.7674819 | 0.0001371219 | 0.7674178 | 0.01157654 | 0.7674142 | 0.0144416 |  |  | 31691 | 0.7821753 | 0.7792293 | 0.0002050436 | 0.7799189 | 0.01002272 | 0.7799133 | 0.01142317
|  |  | 53143 | 0.7678296 | 0.7674819 | 0.0001371219 | 0.7674178 | 0.01157654 | 0.7674142 | 0.0144416 |  |  | 31696 | 0.7784506 | 0.7792293 | 0.0002050436 | 0.7799189 | 0.01002272 | 0.7799133 | 0.01142317
|  |  | 53153 | 0.7733535 | 0.7674819 | 0.0001371219 | 0.7674178 | 0.01157654 | 0.7674142 | 0.0144416 |  |  | 31701 | 0.7821753 | 0.7792293 | 0.0002050436 | 0.7799189 | 0.01002272 | 0.7799133 | 0.01142317
|  |  | 53163 | 0.7678296 | 0.7674819 | 0.0001371219 | 0.7674178 | 0.01157654 | 0.7674142 | 0.0144416 |  |  | 31706 | 0.774726 | 0.7792293 | 0.0002050436 | 0.7799189 | 0.01002272 | 0.7799133 | 0.01142317
|  |  | 53173 | 0.7678296 | 0.7674819 | 0.0001371219 | 0.7674178 | 0.01157654 | 0.7674142 | 0.0144416 |  |  | 31711 | 0.774726 | 0.7792293 | 0.0002050436 | 0.7799189 | 0.01002272 | 0.7799133 | 0.01142317
|  |  | 53183 | 0.7678296 | 0.7674819 | 0.0001371219 | 0.7674178 | 0.01157654 | 0.7674142 | 0.0144416 |  |  | 31716 | 0.774726 | 0.7792293 | 0.0002050436 | 0.7799189 | 0.01002272 | 0.7799133 | 0.01142317
|  |  | 53193 | 0.7678296 | 0.7674819 | 0.0001371219 | 0.7674178 | 0.01157654 | 0.7674142 | 0.0144416 |  |  | 31721 | 0.7821753 | 0.7792293 | 0.0002050436 | 0.7799189 | 0.01002272 | 0.7799133 | 0.01142317
|  |  | 53203 | 0.7623056 | 0.7674819 | 0.0001371219 | 0.7674178 | 0.01157654 | 0.7674142 | 0.0144416 |  |  | 31726 | 0.7821753 | 0.7792293 | 0.0002050436 | 0.7799189 | 0.01002272 | 0.7799133 | 0.01142317
|  |  | 53213 | 0.7733535 | 0.7674819 | 0.0001371219 | 0.7674178 | 0.01157654 | 0.7674142 | 0.0144416 |  |  | 31731 | 0.7784506 | 0.7792293 | 0.0002050436 | 0.7799189 | 0.01002272 | 0.7799133 | 0.01142317
|  |  | 53223 | 0.7678296 | 0.7674819 | 0.0001371219 | 0.7674178 | 0.01157654 | 0.7674142 | 0.0144416 |  |  | 31736 | 0.7821753 | 0.7792293 | 0.0002050436 | 0.7799189 | 0.01002272 | 0.7799133 | 0.01142317
|  |  | 53233 | 0.7678296 | 0.7674819 | 0.0001371219 | 0.7674178 | 0.01157654 | 0.7674142 | 0.0144416 |  |  | 31741 | 0.7784506 | 0.7792293 | 0.0002050436 | 0.7799189 | 0.01002272 | 0.7799133 | 0.01142317
|  |  | 53243 | 0.7623056 | 0.7674819 | 0.0001371219 | 0.7674178 | 0.01157654 | 0.7674142 | 0.0144416 |  |  | 31746 | 0.7821753 | 0.7792293 | 0.0002050436 | 0.7799189 | 0.01002272 | 0.7799133 | 0.01142317
|  |  | 53253 | 0.7678296 | 0.7674819 | 0.0001371219 | 0.7674178 | 0.01157654 | 0.7674142 | 0.0144416 |  |  | 31751 | 0.7784506 | 0.7792293 | 0.0002050436 | 0.7799189 | 0.01002272 | 0.7799133 | 0.01142317
|  |  | 53263 | 0.7623056 | 0.7674819 | 0.0001371219 | 0.7674178 | 0.01157654 | 0.7674142 | 0.0144416 |  |  | 31756 | 0.7821753 | 0.7792293 | 0.0002050436 | 0.7799189 | 0.01002272 | 0.7799133 | 0.01142317
|  |  | 53273 | 0.7733535 | 0.7674819 | 0.0001371219 | 0.7674178 | 0.01157654 | 0.7674142 | 0.0144416 |  |  | 31761 | 0.7858999 | 0.7792293 | 0.0002050436 | 0.7799189 | 0.01002272 | 0.7799133 | 0.01142317
|  |  | 53283 | 0.7678296 | 0.7674819 | 0.0001371219 | 0.7674178 | 0.01157654 | 0.7674142 | 0.0144416 |  |  | 31766 | 0.7784506 | 0.7792293 | 0.0002050436 | 0.7799189 | 0.01002272 | 0.7799133 | 0.01142317
|  |  | 53293 | 0.7678296 | 0.7674819 | 0.0001371219 | 0.7674178 | 0.01157654 | 0.7674142 | 0.0144416 |  |  | 31771 | 0.7784506 | 0.7792293 | 0.0002050436 | 0.7799189 | 0.01002272 | 0.7799133 | 0.01142317
|  |  | 53303 | 0.7678296 | 0.7674819 | 0.0001371219 | 0.7674178 | 0.01157654 | 0.7674142 | 0.0144416 |  |  | 31776 | 0.7821753 | 0.7792293 | 0.0002050436 | 0.7799189 | 0.01002272 | 0.7799133 | 0.01142317
|  |  | 53313 | 0.7678296 | 0.7674819 | 0.0001371219 | 0.7674178 | 0.01157654 | 0.7674142 | 0.0144416 |  |  | 31781 | 0.7821753 | 0.7792293 | 0.0002050436 | 0.7799189 | 0.01002272 | 0.7799133 | 0.01142317
|  |  | 53323 | 0.7678296 | 0.7674819 | 0.0001371219 | 0.7674178 | 0.01157654 | 0.7674142 | 0.0144416 |  |  | 31786 | 0.7821753 | 0.7792293 | 0.0002050436 | 0.7799189 | 0.01002272 | 0.7799133 | 0.01142317
|  |  | 53333 | 0.7678296 | 0.7674819 | 0.0001371219 | 0.7674178 | 0.01157654 | 0.7674142 | 0.0144416 |  |  | 31791 | 0.7784506 | 0.7792293 | 0.0002050436 | 0.7799189 | 0.01002272 | 0.7799133 | 0.01142317
|  |  | 53343 | 0.7678296 | 0.7674819 | 0.0001371219 | 0.7674178 | 0.01157654 | 0.7674142 | 0.0144416 |  |  | 31796 | 0.7784506 | 0.7792293 | 0.0002050436 | 0.7799189 | 0.01002272 | 0.7799133 | 0.01142317
|  |  | 53353 | 0.7733535 | 0.7674819 | 0.0001371219 | 0.7674178 | 0.01157654 | 0.7674142 | 0.0144416 |  |  | 31801 | 0.7821753 | 0.7792293 | 0.0002050436 | 0.7799189 | 0.01002272 | 0.7799133 | 0.01142317
|  |  | 53363 | 0.7733535 | 0.7674819 | 0.0001371219 | 0.7674178 | 0.01157654 | 0.7674142 | 0.0144416 |  |  | 31806 | 0.7821753 | 0.7792293 | 0.0002050436 | 0.7799189 | 0.01002272 | 0.7799133 | 0.01142317
|  |  | 53373 | 0.7678296 | 0.7674819 | 0.0001371219 | 0.7674178 | 0.01157654 | 0.7674142 | 0.0144416 |  |  | 31811 | 0.7784506 | 0.7792293 | 0.0002050436 | 0.7799189 | 0.01002272 | 0.7799133 | 0.01142317
|  |  | 53383 | 0.7788775 | 0.7674819 | 0.0001371219 | 0.7674178 | 0.01157654 | 0.7674142 | 0.0144416 |  |  | 31816 | 0.7784506 | 0.7792293 | 0.0002050436 | 0.7799189 | 0.01002272 | 0.7799133 | 0.01142317
|  |  | 53393 | 0.7623056 | 0.7674819 | 0.0001371219 | 0.7674178 | 0.01157654 | 0.7674142 | 0.0144416 |  |  | 31821 | 0.7821753 | 0.7792293 | 0.0002050436 | 0.7799189 | 0.01002272 | 0.7799133 | 0.01142317
|  |  | 53403 | 0.7678296 | 0.7674819 | 0.0001371219 | 0.7674178 | 0.01157654 | 0.7674142 | 0.0144416 |  |  | 31826 | 0.7784506 | 0.7792293 | 0.0002050436 | 0.7799189 | 0.01002272 | 0.7799133 | 0.01142317
|  |  | 53413 | 0.7733535 | 0.7674819 | 0.0001371219 | 0.7674178 | 0.01157654 | 0.7674142 | 0.0144416 |  |  | 31831 | 0.7821753 | 0.7792293 | 0.0002050436 | 0.7799189 | 0.01002272 | 0.7799133 | 0.01142317
|  |  | 53423 | 0.7733535 | 0.7674819 | 0.0001371219 | 0.7674178 | 0.01157654 | 0.7674142 | 0.0144416 |  |  | 31836 | 0.7821753 | 0.7792293 | 0.0002050436 | 0.7799189 | 0.01002272 | 0.7799133 | 0.01142317
|  |  | 53433 | 0.7733535 | 0.7674819 | 0.0001371219 | 0.7674178 | 0.01157654 | 0.7674142 | 0.0144416 |  |  | 31841 | 0.7821753 | 0.7792293 | 0.0002050436 | 0.7799189 | 0.01002272 | 0.7799133 | 0.01142317
|  |  | 53443 | 0.7678296 | 0.7674819 | 0.0001371219 | 0.7674178 | 0.01157654 | 0.7674142 | 0.0144416 |  |  | 31846 | 0.7821753 | 0.7792293 | 0.0002050436 | 0.7799189 | 0.01002272 | 0.7799133 | 0.01142317
|  |  | 53453 | 0.7678296 | 0.7674819 | 0.0001371219 | 0.7674178 | 0.01157654 | 0.7674142 | 0.0144416 |  |  | 31851 | 0.7821753 | 0.7792293 | 0.0002050436 | 0.7799189 | 0.01002272 | 0.7799133 | 0.01142317
|  |  | 53463 | 0.7733535 | 0.7674819 | 0.0001371219 | 0.7674178 | 0.01157654 | 0.7674142 | 0.0144416 |  |  | 31856 | 0.7821753 | 0.7792293 | 0.0002050436 | 0.7799189 | 0.01002272 | 0.7799133 | 0.01142317
|  |  | 53473 | 0.7733535 | 0.7674819 | 0.0001371219 | 0.7674178 | 0.01157654 | 0.7674142 | 0.0144416 |  |  | 31861 | 0.7821753 | 0.7792293 | 0.0002050436 | 0.7799189 | 0.01002272 | 0.7799133 | 0.01142317
|  |  | 53483 | 0.7678296 | 0.7674819 | 0.0001371219 | 0.7674178 | 0.01157654 | 0.7674142 | 0.0144416 |  |  | 31866 | 0.7784506 | 0.7792293 | 0.0002050436 | 0.7799189 | 0.01002272 | 0.7799133 | 0.01142317
|  |  | 53493 | 0.7623056 | 0.7674819 | 0.0001371219 | 0.7674178 | 0.01157654 | 0.7674142 | 0.0144416 |  |  | 31871 | 0.7821753 | 0.7792293 | 0.0002050436 | 0.7799189 | 0.01002272 | 0.7799133 | 0.01142317
|  |  | 53503 | 0.7678296 | 0.7674819 | 0.0001371219 | 0.7674178 | 0.01157654 | 0.7674142 | 0.0144416 |  |  | 31876 | 0.7821753 | 0.7792293 | 0.0002050436 | 0.7799189 | 0.01002272 | 0.7799133 | 0.01142317
|  |  | 53513 | 0.7788775 | 0.7674819 | 0.0001371219 | 0.7674178 | 0.01157654 | 0.7674142 | 0.0144416 |  |  | 31881 | 0.774726 | 0.7792293 | 0.0002050436 | 0.7799189 | 0.01002272 | 0.7799133 | 0.01142317
|  |  | 53523 | 0.7678296 | 0.7674819 | 0.0001371219 | 0.7674178 | 0.01157654 | 0.7674142 | 0.0144416 |  |  | 31886 | 0.7784506 | 0.7792293 | 0.0002050436 | 0.7799189 | 0.01002272 | 0.7799133 | 0.01142317
|  |  | 53533 | 0.7733535 | 0.7674819 | 0.0001371219 | 0.7674178 | 0.01157654 | 0.7674142 | 0.0144416 |  |  | 31891 | 0.7784506 | 0.7792293 | 0.0002050436 | 0.7799189 | 0.01002272 | 0.7799133 | 0.01142317
|  |  | 53543 | 0.7623056 | 0.7674819 | 0.0001371219 | 0.7674178 | 0.01157654 | 0.7674142 | 0.0144416 |  |  | 31896 | 0.7784506 | 0.7792293 | 0.0002050436 | 0.7799189 | 0.01002272 | 0.7799133 | 0.01142317
|  |  | 53553 | 0.7733535 | 0.7674819 | 0.0001371219 | 0.7674178 | 0.01157654 | 0.7674142 | 0.0144416 |  |  | 31901 | 0.7784506 | 0.7792293 | 0.0002050436 | 0.7799189 | 0.01002272 | 0.7799133 | 0.01142317
|  |  | 53563 | 0.7623056 | 0.7674819 | 0.0001371219 | 0.7674178 | 0.01157654 | 0.7674142 | 0.0144416 |  |  | 31906 | 0.7784506 | 0.7792293 | 0.0002050436 | 0.7799189 | 0.01002272 | 0.7799133 | 0.01142317
|  |  | 53573 | 0.7678296 | 0.7674819 | 0.0001371219 | 0.7674178 | 0.01157654 | 0.7674142 | 0.0144416 |  |  | 31911 | 0.7858999 | 0.7792293 | 0.0002050436 | 0.7799189 | 0.01002272 | 0.7799133 | 0.01142317
|  |  | 53583 | 0.7733535 | 0.7674819 | 0.0001371219 | 0.7674178 | 0.01157654 | 0.7674142 | 0.0144416 |  |  | 31916 | 0.7821753 | 0.7792293 | 0.0002050436 | 0.7799189 | 0.01002272 | 0.7799133 | 0.01142317
|  |  | 53593 | 0.7733535 | 0.7674819 | 0.0001371219 | 0.7674178 | 0.01157654 | 0.7674142 | 0.0144416 |  |  | 31921 | 0.7784506 | 0.7792293 | 0.0002050436 | 0.7799189 | 0.01002272 | 0.7799133 | 0.01142317
|  |  | 53603 | 0.7678296 | 0.7674819 | 0.0001371219 | 0.7674178 | 0.01157654 | 0.7674142 | 0.0144416 |  |  | 31926 | 0.7784506 | 0.7792293 | 0.0002050436 | 0.7799189 | 0.01002272 | 0.7799133 | 0.01142317
|  |  | 53613 | 0.7733535 | 0.7674819 | 0.0001371219 | 0.7674178 | 0.01157654 | 0.7674142 | 0.0144416 |  |  | 31931 | 0.7784506 | 0.7792293 | 0.0002050436 | 0.7799189 | 0.01002272 | 0.7799133 | 0.01142317
|  |  | 53623 | 0.7733535 | 0.7674819 | 0.0001371219 | 0.7674178 | 0.01157654 | 0.7674142 | 0.0144416 |  |  | 31936 | 0.7821753 | 0.7792293 | 0.0002050436 | 0.7799189 | 0.01002272 | 0.7799133 | 0.01142317
|  |  | 53633 | 0.7678296 | 0.7674819 | 0.0001371219 | 0.7674178 | 0.01157654 | 0.7674142 | 0.0144416 |  |  | 31941 | 0.7784506 | 0.7792293 | 0.0002050436 | 0.7799189 | 0.01002272 | 0.7799133 | 0.01142317
|  |  | 53643 | 0.7678296 | 0.7674819 | 0.0001371219 | 0.7674178 | 0.01157654 | 0.7674142 | 0.0144416 |  |  | 31946 | 0.7784506 | 0.7792293 | 0.0002050436 | 0.7799189 | 0.01002272 | 0.7799133 | 0.01142317
|  |  | 53653 | 0.7678296 | 0.7674819 | 0.0001371219 | 0.7674178 | 0.01157654 | 0.7674142 | 0.0144416 |  |  | 31951 | 0.7784506 | 0.7792293 | 0.0002050436 | 0.7799189 | 0.01002272 | 0.7799133 | 0.01142317
|  |  | 53663 | 0.7678296 | 0.7674819 | 0.0001371219 | 0.7674178 | 0.01157654 | 0.7674142 | 0.0144416 |  |  | 31956 | 0.7821753 | 0.7792293 | 0.0002050436 | 0.7799189 | 0.01002272 | 0.7799133 | 0.01142317
|  |  | 53673 | 0.7788775 | 0.7674819 | 0.0001371219 | 0.7674178 | 0.01157654 | 0.7674142 | 0.0144416 |  |  | 31961 | 0.7821753 | 0.7792293 | 0.0002050436 | 0.7799189 | 0.01002272 | 0.7799133 | 0.01142317
|  |  | 53683 | 0.7733535 | 0.7674819 | 0.0001371219 | 0.7674178 | 0.01157654 | 0.7674142 | 0.0144416 |  |  | 31966 | 0.7784506 | 0.7792293 | 0.0002050436 | 0.7799189 | 0.01002272 | 0.7799133 | 0.01142317
|  |  | 53693 | 0.7678296 | 0.7674819 | 0.0001371219 | 0.7674178 | 0.01157654 | 0.7674142 | 0.0144416 |  |  | 31971 | 0.7858999 | 0.7792293 | 0.0002050436 | 0.7799189 | 0.01002272 | 0.7799133 | 0.01142317
|  |  | 53703 | 0.7788775 | 0.7674819 | 0.0001371219 | 0.7674178 | 0.01157654 | 0.7674142 | 0.0144416 |  |  | 31976 | 0.7784506 | 0.7792293 | 0.0002050436 | 0.7799189 | 0.01002272 | 0.7799133 | 0.01142317
|  |  | 53713 | 0.7623056 | 0.7674819 | 0.0001371219 | 0.7674178 | 0.01157654 | 0.7674142 | 0.0144416 |  |  | 31981 | 0.7858999 | 0.7792293 | 0.0002050436 | 0.7799189 | 0.01002272 | 0.7799133 | 0.01142317
|  |  | 53723 | 0.7733535 | 0.7674819 | 0.0001371219 | 0.7674178 | 0.01157654 | 0.7674142 | 0.0144416 |  |  | 31986 | 0.7821753 | 0.7792293 | 0.0002050436 | 0.7799189 | 0.01002272 | 0.7799133 | 0.01142317
|  |  | 53733 | 0.7733535 | 0.7674819 | 0.0001371219 | 0.7674178 | 0.01157654 | 0.7674142 | 0.0144416 |  |  | 31991 | 0.7821753 | 0.7792293 | 0.0002050436 | 0.7799189 | 0.01002272 | 0.7799133 | 0.01142317
|  |  | 53743 | 0.7678296 | 0.7674819 | 0.0001371219 | 0.7674178 | 0.01157654 | 0.7674142 | 0.0144416 |  |  | 31996 | 0.7784506 | 0.7792293 | 0.0002050436 | 0.7799189 | 0.01002272 | 0.7799133 | 0.01142317
|  |  | 53753 | 0.7733535 | 0.7674819 | 0.0001371219 | 0.7674178 | 0.01157654 | 0.7674142 | 0.0144416 |  |  | 32001 | 0.7821753 | 0.7792293 | 0.0002050436 | 0.7799189 | 0.01002272 | 0.7799133 | 0.01142317
|  |  | 53763 | 0.7733535 | 0.7674819 | 0.0001371219 | 0.7674178 | 0.01157654 | 0.7674142 | 0.0144416 |  |  | 32006 | 0.7821753 | 0.7792293 | 0.0002050436 | 0.7799189 | 0.01002272 | 0.7799133 | 0.01142317
|  |  | 53773 | 0.7678296 | 0.7674819 | 0.0001371219 | 0.7674178 | 0.01157654 | 0.7674142 | 0.0144416 |  |  | 32011 | 0.7821753 | 0.7792293 | 0.0002050436 | 0.7799189 | 0.01002272 | 0.7799133 | 0.01142317
|  |  | 53783 | 0.7678296 | 0.7674819 | 0.0001371219 | 0.7674178 | 0.01157654 | 0.7674142 | 0.0144416 |  |  | 32016 | 0.7821753 | 0.7792293 | 0.0002050436 | 0.7799189 | 0.01002272 | 0.7799133 | 0.01142317
|  |  | 53793 | 0.7733535 | 0.7674819 | 0.0001371219 | 0.7674178 | 0.01157654 | 0.7674142 | 0.0144416 |  |  | 32021 | 0.7821753 | 0.7792293 | 0.0002050436 | 0.7799189 | 0.01002272 | 0.7799133 | 0.01142317
|  |  | 53803 | 0.7678296 | 0.7674819 | 0.0001371219 | 0.7674178 | 0.01157654 | 0.7674142 | 0.0144416 |  |  | 32026 | 0.7784506 | 0.7792293 | 0.0002050436 | 0.7799189 | 0.01002272 | 0.7799133 | 0.01142317
|  |  | 53813 | 0.7733535 | 0.7674819 | 0.0001371219 | 0.7674178 | 0.01157654 | 0.7674142 | 0.0144416 |  |  | 32031 | 0.7784506 | 0.7792293 | 0.0002050436 | 0.7799189 | 0.01002272 | 0.7799133 | 0.01142317
|  |  | 53823 | 0.7733535 | 0.7674819 | 0.0001371219 | 0.7674178 | 0.01157654 | 0.7674142 | 0.0144416 |  |  | 32036 | 0.7858999 | 0.7792293 | 0.0002050436 | 0.7799189 | 0.01002272 | 0.7799133 | 0.01142317
|  |  | 53833 | 0.7623056 | 0.7674819 | 0.0001371219 | 0.7674178 | 0.01157654 | 0.7674142 | 0.0144416 |  |  | 32041 | 0.7821753 | 0.7792293 | 0.0002050436 | 0.7799189 | 0.01002272 | 0.7799133 | 0.01142317
|  |  | 53843 | 0.7733535 | 0.7674819 | 0.0001371219 | 0.7674178 | 0.01157654 | 0.7674142 | 0.0144416 |  |  | 32046 | 0.7784506 | 0.7792293 | 0.0002050436 | 0.7799189 | 0.01002272 | 0.7799133 | 0.01142317
|  |  | 53853 | 0.7788775 | 0.7674819 | 0.0001371219 | 0.7674178 | 0.01157654 | 0.7674142 | 0.0144416 |  |  | 32051 | 0.7784506 | 0.7792293 | 0.0002050436 | 0.7799189 | 0.01002272 | 0.7799133 | 0.01142317
|  |  | 53863 | 0.7788775 | 0.7674819 | 0.0001371219 | 0.7674178 | 0.01157654 | 0.7674142 | 0.0144416 |  |  | 32056 | 0.7858999 | 0.7792293 | 0.0002050436 | 0.7799189 | 0.01002272 | 0.7799133 | 0.01142317
|  |  | 53873 | 0.7678296 | 0.7674819 | 0.0001371219 | 0.7674178 | 0.01157654 | 0.7674142 | 0.0144416 |  |  | 32061 | 0.7784506 | 0.7792293 | 0.0002050436 | 0.7799189 | 0.01002272 | 0.7799133 | 0.01142317
|  |  | 53883 | 0.7678296 | 0.7674819 | 0.0001371219 | 0.7674178 | 0.01157654 | 0.7674142 | 0.0144416 |  |  | 32066 | 0.7784506 | 0.7792293 | 0.0002050436 | 0.7799189 | 0.01002272 | 0.7799133 | 0.01142317
|  |  | 53893 | 0.7733535 | 0.7674819 | 0.0001371219 | 0.7674178 | 0.01157654 | 0.7674142 | 0.0144416 |  |  | 32071 | 0.7821753 | 0.7792293 | 0.0002050436 | 0.7799189 | 0.01002272 | 0.7799133 | 0.01142317
|  |  | 53903 | 0.7623056 | 0.7674819 | 0.0001371219 | 0.7674178 | 0.01157654 | 0.7674142 | 0.0144416 |  |  | 32076 | 0.7821753 | 0.7792293 | 0.0002050436 | 0.7799189 | 0.01002272 | 0.7799133 | 0.01142317
|  |  | 53913 | 0.7678296 | 0.7674819 | 0.0001371219 | 0.7674178 | 0.01157654 | 0.7674142 | 0.0144416 |  |  | 32081 | 0.7784506 | 0.7792293 | 0.0002050436 | 0.7799189 | 0.01002272 | 0.7799133 | 0.01142317
|  |  | 53923 | 0.7678296 | 0.7674819 | 0.0001371219 | 0.7674178 | 0.01157654 | 0.7674142 | 0.0144416 |  |  | 32086 | 0.7784506 | 0.7792293 | 0.0002050436 | 0.7799189 | 0.01002272 | 0.7799133 | 0.01142317
|  |  | 53933 | 0.7678296 | 0.7674819 | 0.0001371219 | 0.7674178 | 0.01157654 | 0.7674142 | 0.0144416 |  |  | 32091 | 0.7821753 | 0.7792293 | 0.0002050436 | 0.7799189 | 0.01002272 | 0.7799133 | 0.01142317
|  |  | 53943 | 0.7678296 | 0.7674819 | 0.0001371219 | 0.7674178 | 0.01157654 | 0.7674142 | 0.0144416 |  |  | 32096 | 0.7821753 | 0.7792293 | 0.0002050436 | 0.7799189 | 0.01002272 | 0.7799133 | 0.01142317
|  |  | 53953 | 0.7788775 | 0.7674819 | 0.0001371219 | 0.7674178 | 0.01157654 | 0.7674142 | 0.0144416 |  |  | 32101 | 0.7784506 | 0.7792293 | 0.0002050436 | 0.7799189 | 0.01002272 | 0.7799133 | 0.01142317
|  |  | 53963 | 0.7678296 | 0.7674819 | 0.0001371219 | 0.7674178 | 0.01157654 | 0.7674142 | 0.0144416 |  |  | 32106 | 0.7821753 | 0.7792293 | 0.0002050436 | 0.7799189 | 0.01002272 | 0.7799133 | 0.01142317
|  |  | 53973 | 0.7733535 | 0.7674819 | 0.0001371219 | 0.7674178 | 0.01157654 | 0.7674142 | 0.0144416 |  |  | 32111 | 0.7821753 | 0.7792293 | 0.0002050436 | 0.7799189 | 0.01002272 | 0.7799133 | 0.01142317
|  |  | 53983 | 0.7678296 | 0.7674819 | 0.0001371219 | 0.7674178 | 0.01157654 | 0.7674142 | 0.0144416 |  |  | 32116 | 0.7858999 | 0.7792293 | 0.0002050436 | 0.7799189 | 0.01002272 | 0.7799133 | 0.01142317
|  |  | 53993 | 0.7678296 | 0.7674819 | 0.0001371219 | 0.7674178 | 0.01157654 | 0.7674142 | 0.0144416 |  |  | 32121 | 0.7821753 | 0.7792293 | 0.0002050436 | 0.7799189 | 0.01002272 | 0.7799133 | 0.01142317
|  |  | 54003 | 0.7733535 | 0.7674819 | 0.0001371219 | 0.7674178 | 0.01157654 | 0.7674142 | 0.0144416 |  |  | 32126 | 0.7821753 | 0.7792293 | 0.0002050436 | 0.7799189 | 0.01002272 | 0.7799133 | 0.01142317
|  |  | 54013 | 0.7733535 | 0.7674819 | 0.0001371219 | 0.7674178 | 0.01157654 | 0.7674142 | 0.0144416 |  |  | 32131 | 0.7821753 | 0.7792293 | 0.0002050436 | 0.7799189 | 0.01002272 | 0.7799133 | 0.01142317
|  |  | 54023 | 0.7678296 | 0.7674819 | 0.0001371219 | 0.7674178 | 0.01157654 | 0.7674142 | 0.0144416 |  |  | 32136 | 0.7821753 | 0.7792293 | 0.0002050436 | 0.7799189 | 0.01002272 | 0.7799133 | 0.01142317
|  |  | 54033 | 0.7733535 | 0.7674819 | 0.0001371219 | 0.7674178 | 0.01157654 | 0.7674142 | 0.0144416 |  |  | 32141 | 0.7821753 | 0.7792293 | 0.0002050436 | 0.7799189 | 0.01002272 | 0.7799133 | 0.01142317
|  |  | 54043 | 0.7733535 | 0.7674819 | 0.0001371219 | 0.7674178 | 0.01157654 | 0.7674142 | 0.0144416 |  |  | 32146 | 0.7784506 | 0.7792293 | 0.0002050436 | 0.7799189 | 0.01002272 | 0.7799133 | 0.01142317
|  |  | 54053 | 0.7733535 | 0.7674819 | 0.0001371219 | 0.7674178 | 0.01157654 | 0.7674142 | 0.0144416 |  |  | 32151 | 0.7821753 | 0.7792293 | 0.0002050436 | 0.7799189 | 0.01002272 | 0.7799133 | 0.01142317
|  |  | 54063 | 0.7678296 | 0.7674819 | 0.0001371219 | 0.7674178 | 0.01157654 | 0.7674142 | 0.0144416 |  |  | 32156 | 0.7821753 | 0.7792293 | 0.0002050436 | 0.7799189 | 0.01002272 | 0.7799133 | 0.01142317
|  |  | 54073 | 0.7733535 | 0.7674819 | 0.0001371219 | 0.7674178 | 0.01157654 | 0.7674142 | 0.0144416 |  |  | 32161 | 0.7821753 | 0.7792293 | 0.0002050436 | 0.7799189 | 0.01002272 | 0.7799133 | 0.01142317
|  |  | 54083 | 0.7678296 | 0.7674819 | 0.0001371219 | 0.7674178 | 0.01157654 | 0.7674142 | 0.0144416 |  |  | 32166 | 0.7858999 | 0.7792293 | 0.0002050436 | 0.7799189 | 0.01002272 | 0.7799133 | 0.01142317
|  |  | 54093 | 0.7733535 | 0.7674819 | 0.0001371219 | 0.7674178 | 0.01157654 | 0.7674142 | 0.0144416 |  |  | 32171 | 0.7784506 | 0.7792293 | 0.0002050436 | 0.7799189 | 0.01002272 | 0.7799133 | 0.01142317
|  |  | 54103 | 0.7733535 | 0.7674819 | 0.0001371219 | 0.7674178 | 0.01157654 | 0.7674142 | 0.0144416 |  |  | 32176 | 0.7784506 | 0.7792293 | 0.0002050436 | 0.7799189 | 0.01002272 | 0.7799133 | 0.01142317
|  |  | 54113 | 0.7733535 | 0.7674819 | 0.0001371219 | 0.7674178 | 0.01157654 | 0.7674142 | 0.0144416 |  |  | 32181 | 0.7821753 | 0.7792293 | 0.0002050436 | 0.7799189 | 0.01002272 | 0.7799133 | 0.01142317
|  |  | 54123 | 0.7678296 | 0.7674819 | 0.0001371219 | 0.7674178 | 0.01157654 | 0.7674142 | 0.0144416 |  |  | 32186 | 0.7784506 | 0.7792293 | 0.0002050436 | 0.7799189 | 0.01002272 | 0.7799133 | 0.01142317
|  |  | 54133 | 0.7733535 | 0.7674819 | 0.0001371219 | 0.7674178 | 0.01157654 | 0.7674142 | 0.0144416 |  |  | 32191 | 0.7784506 | 0.7792293 | 0.0002050436 | 0.7799189 | 0.01002272 | 0.7799133 | 0.01142317
|  |  | 54143 | 0.7678296 | 0.7674819 | 0.0001371219 | 0.7674178 | 0.01157654 | 0.7674142 | 0.0144416 |  |  | 32196 | 0.7821753 | 0.7792293 | 0.0002050436 | 0.7799189 | 0.01002272 | 0.7799133 | 0.01142317
|  |  | 54153 | 0.7733535 | 0.7674819 | 0.0001371219 | 0.7674178 | 0.01157654 | 0.7674142 | 0.0144416 |  |  | 32201 | 0.7821753 | 0.7792293 | 0.0002050436 | 0.7799189 | 0.01002272 | 0.7799133 | 0.01142317
|  |  | 54163 | 0.7733535 | 0.7674819 | 0.0001371219 | 0.7674178 | 0.01157654 | 0.7674142 | 0.0144416 |  |  | 32206 | 0.7821753 | 0.7792293 | 0.0002050436 | 0.7799189 | 0.01002272 | 0.7799133 | 0.01142317
|  |  | 54173 | 0.7678296 | 0.7674819 | 0.0001371219 | 0.7674178 | 0.01157654 | 0.7674142 | 0.0144416 |  |  | 32211 | 0.7858999 | 0.7792293 | 0.0002050436 | 0.7799189 | 0.01002272 | 0.7799133 | 0.01142317
|  |  | 54183 | 0.7623056 | 0.7674819 | 0.0001371219 | 0.7674178 | 0.01157654 | 0.7674142 | 0.0144416 |  |  | 32216 | 0.7821753 | 0.7792293 | 0.0002050436 | 0.7799189 | 0.01002272 | 0.7799133 | 0.01142317
|  |  | 54193 | 0.7678296 | 0.7674819 | 0.0001371219 | 0.7674178 | 0.01157654 | 0.7674142 | 0.0144416 |  |  | 32221 | 0.7784506 | 0.7792293 | 0.0002050436 | 0.7799189 | 0.01002272 | 0.7799133 | 0.01142317
|  |  | 54203 | 0.7678296 | 0.7674819 | 0.0001371219 | 0.7674178 | 0.01157654 | 0.7674142 | 0.0144416 |  |  | 32226 | 0.7784506 | 0.7792293 | 0.0002050436 | 0.7799189 | 0.01002272 | 0.7799133 | 0.01142317
|  |  | 54213 | 0.7733535 | 0.7674819 | 0.0001371219 | 0.7674178 | 0.01157654 | 0.7674142 | 0.0144416 |  |  | 32231 | 0.7784506 | 0.7792293 | 0.0002050436 | 0.7799189 | 0.01002272 | 0.7799133 | 0.01142317
|  |  | 54223 | 0.7733535 | 0.7674819 | 0.0001371219 | 0.7674178 | 0.01157654 | 0.7674142 | 0.0144416 |  |  | 32236 | 0.7821753 | 0.7792293 | 0.0002050436 | 0.7799189 | 0.01002272 | 0.7799133 | 0.01142317
|  |  | 54233 | 0.7788775 | 0.7674819 | 0.0001371219 | 0.7674178 | 0.01157654 | 0.7674142 | 0.0144416 |  |  | 32241 | 0.7821753 | 0.7792293 | 0.0002050436 | 0.7799189 | 0.01002272 | 0.7799133 | 0.01142317
|  |  | 54243 | 0.7678296 | 0.7674819 | 0.0001371219 | 0.7674178 | 0.01157654 | 0.7674142 | 0.0144416 |  |  | 32246 | 0.7858999 | 0.7792293 | 0.0002050436 | 0.7799189 | 0.01002272 | 0.7799133 | 0.01142317
|  |  | 54253 | 0.7733535 | 0.7674819 | 0.0001371219 | 0.7674178 | 0.01157654 | 0.7674142 | 0.0144416 |  |  | 32251 | 0.7821753 | 0.7792293 | 0.0002050436 | 0.7799189 | 0.01002272 | 0.7799133 | 0.01142317
|  |  | 54263 | 0.7733535 | 0.7674819 | 0.0001371219 | 0.7674178 | 0.01157654 | 0.7674142 | 0.0144416 |  |  | 32256 | 0.774726 | 0.7792293 | 0.0002050436 | 0.7799189 | 0.01002272 | 0.7799133 | 0.01142317
|  |  | 54273 | 0.7733535 | 0.7674819 | 0.0001371219 | 0.7674178 | 0.01157654 | 0.7674142 | 0.0144416 |  |  | 32261 | 0.7821753 | 0.7792293 | 0.0002050436 | 0.7799189 | 0.01002272 | 0.7799133 | 0.01142317
|  |  | 54283 | 0.7678296 | 0.7674819 | 0.0001371219 | 0.7674178 | 0.01157654 | 0.7674142 | 0.0144416 |  |  | 32266 | 0.7858999 | 0.7792293 | 0.0002050436 | 0.7799189 | 0.01002272 | 0.7799133 | 0.01142317
|  |  | 54293 | 0.7733535 | 0.7674819 | 0.0001371219 | 0.7674178 | 0.01157654 | 0.7674142 | 0.0144416 |  |  | 32271 | 0.7821753 | 0.7792293 | 0.0002050436 | 0.7799189 | 0.01002272 | 0.7799133 | 0.01142317
|  |  | 54303 | 0.7678296 | 0.7674819 | 0.0001371219 | 0.7674178 | 0.01157654 | 0.7674142 | 0.0144416 |  |  | 32276 | 0.7821753 | 0.7792293 | 0.0002050436 | 0.7799189 | 0.01002272 | 0.7799133 | 0.01142317
|  |  | 54313 | 0.7678296 | 0.7674819 | 0.0001371219 | 0.7674178 | 0.01157654 | 0.7674142 | 0.0144416 |  |  | 32281 | 0.7858999 | 0.7792293 | 0.0002050436 | 0.7799189 | 0.01002272 | 0.7799133 | 0.01142317
|  |  | 54323 | 0.7733535 | 0.7674819 | 0.0001371219 | 0.7674178 | 0.01157654 | 0.7674142 | 0.0144416 |  |  | 32286 | 0.7858999 | 0.7792293 | 0.0002050436 | 0.7799189 | 0.01002272 | 0.7799133 | 0.01142317
|  |  | 54333 | 0.7678296 | 0.7674819 | 0.0001371219 | 0.7674178 | 0.01157654 | 0.7674142 | 0.0144416 |  |  | 32291 | 0.7858999 | 0.7792293 | 0.0002050436 | 0.7799189 | 0.01002272 | 0.7799133 | 0.01142317
|  |  | 54343 | 0.7678296 | 0.7674819 | 0.0001371219 | 0.7674178 | 0.01157654 | 0.7674142 | 0.0144416 |  |  | 32296 | 0.7821753 | 0.7792293 | 0.0002050436 | 0.7799189 | 0.01002272 | 0.7799133 | 0.01142317
|  |  | 54353 | 0.7788775 | 0.7674819 | 0.0001371219 | 0.7674178 | 0.01157654 | 0.7674142 | 0.0144416 |  |  | 32301 | 0.7821753 | 0.7792293 | 0.0002050436 | 0.7799189 | 0.01002272 | 0.7799133 | 0.01142317
|  |  | 54363 | 0.7788775 | 0.7674819 | 0.0001371219 | 0.7674178 | 0.01157654 | 0.7674142 | 0.0144416 |  |  | 32306 | 0.774726 | 0.7792293 | 0.0002050436 | 0.7799189 | 0.01002272 | 0.7799133 | 0.01142317
|  |  | 54373 | 0.7733535 | 0.7674819 | 0.0001371219 | 0.7674178 | 0.01157654 | 0.7674142 | 0.0144416 |  |  | 32311 | 0.7858999 | 0.7792293 | 0.0002050436 | 0.7799189 | 0.01002272 | 0.7799133 | 0.01142317
|  |  | 54383 | 0.7733535 | 0.7674819 | 0.0001371219 | 0.7674178 | 0.01157654 | 0.7674142 | 0.0144416 |  |  | 32316 | 0.7858999 | 0.7792293 | 0.0002050436 | 0.7799189 | 0.01002272 | 0.7799133 | 0.01142317
|  |  | 54393 | 0.7733535 | 0.7674819 | 0.0001371219 | 0.7674178 | 0.01157654 | 0.7674142 | 0.0144416 |  |  | 32321 | 0.7821753 | 0.7792293 | 0.0002050436 | 0.7799189 | 0.01002272 | 0.7799133 | 0.01142317
|  |  | 54403 | 0.7733535 | 0.7674819 | 0.0001371219 | 0.7674178 | 0.01157654 | 0.7674142 | 0.0144416 |  |  | 32326 | 0.7858999 | 0.7792293 | 0.0002050436 | 0.7799189 | 0.01002272 | 0.7799133 | 0.01142317
|  |  | 54413 | 0.7623056 | 0.7674819 | 0.0001371219 | 0.7674178 | 0.01157654 | 0.7674142 | 0.0144416 |  |  | 32331 | 0.7821753 | 0.7792293 | 0.0002050436 | 0.7799189 | 0.01002272 | 0.7799133 | 0.01142317
|  |  | 54423 | 0.7733535 | 0.7674819 | 0.0001371219 | 0.7674178 | 0.01157654 | 0.7674142 | 0.0144416 |  |  | 32336 | 0.7858999 | 0.7792293 | 0.0002050436 | 0.7799189 | 0.01002272 | 0.7799133 | 0.01142317
|  |  | 54433 | 0.7788775 | 0.7674819 | 0.0001371219 | 0.7674178 | 0.01157654 | 0.7674142 | 0.0144416 |  |  | 32341 | 0.7821753 | 0.7792293 | 0.0002050436 | 0.7799189 | 0.01002272 | 0.7799133 | 0.01142317
|  |  | 54443 | 0.7788775 | 0.7674819 | 0.0001371219 | 0.7674178 | 0.01157654 | 0.7674142 | 0.0144416 |  |  | 32346 | 0.7821753 | 0.7792293 | 0.0002050436 | 0.7799189 | 0.01002272 | 0.7799133 | 0.01142317
|  |  | 54453 | 0.7733535 | 0.7674819 | 0.0001371219 | 0.7674178 | 0.01157654 | 0.7674142 | 0.0144416 |  |  | 32351 | 0.7821753 | 0.7792293 | 0.0002050436 | 0.7799189 | 0.01002272 | 0.7799133 | 0.01142317
|  |  | 54463 | 0.7733535 | 0.7674819 | 0.0001371219 | 0.7674178 | 0.01157654 | 0.7674142 | 0.0144416 |  |  | 32356 | 0.7821753 | 0.7792293 | 0.0002050436 | 0.7799189 | 0.01002272 | 0.7799133 | 0.01142317
|  |  | 54473 | 0.7623056 | 0.7674819 | 0.0001371219 | 0.7674178 | 0.01157654 | 0.7674142 | 0.0144416 |  |  | 32361 | 0.7821753 | 0.7792293 | 0.0002050436 | 0.7799189 | 0.01002272 | 0.7799133 | 0.01142317
|  |  | 54483 | 0.7788775 | 0.7674819 | 0.0001371219 | 0.7674178 | 0.01157654 | 0.7674142 | 0.0144416 |  |  | 32366 | 0.7821753 | 0.7792293 | 0.0002050436 | 0.7799189 | 0.01002272 | 0.7799133 | 0.01142317
|  |  | 54493 | 0.7733535 | 0.7674819 | 0.0001371219 | 0.7674178 | 0.01157654 | 0.7674142 | 0.0144416 |  |  | 32371 | 0.7821753 | 0.7792293 | 0.0002050436 | 0.7799189 | 0.01002272 | 0.7799133 | 0.01142317
|  |  | 54503 | 0.7733535 | 0.7674819 | 0.0001371219 | 0.7674178 | 0.01157654 | 0.7674142 | 0.0144416 |  |  | 32376 | 0.7821753 | 0.7792293 | 0.0002050436 | 0.7799189 | 0.01002272 | 0.7799133 | 0.01142317
|  |  | 54513 | 0.7733535 | 0.7674819 | 0.0001371219 | 0.7674178 | 0.01157654 | 0.7674142 | 0.0144416 |  |  | 32381 | 0.7858999 | 0.7792293 | 0.0002050436 | 0.7799189 | 0.01002272 | 0.7799133 | 0.01142317
|  |  | 54523 | 0.7788775 | 0.7674819 | 0.0001371219 | 0.7674178 | 0.01157654 | 0.7674142 | 0.0144416 |  |  | 32386 | 0.7784506 | 0.7792293 | 0.0002050436 | 0.7799189 | 0.01002272 | 0.7799133 | 0.01142317
|  |  | 54533 | 0.7733535 | 0.7674819 | 0.0001371219 | 0.7674178 | 0.01157654 | 0.7674142 | 0.0144416 |  |  | 32391 | 0.7821753 | 0.7792293 | 0.0002050436 | 0.7799189 | 0.01002272 | 0.7799133 | 0.01142317
|  |  | 54543 | 0.7678296 | 0.7674819 | 0.0001371219 | 0.7674178 | 0.01157654 | 0.7674142 | 0.0144416 |  |  | 32396 | 0.7858999 | 0.7792293 | 0.0002050436 | 0.7799189 | 0.01002272 | 0.7799133 | 0.01142317
|  |  | 54553 | 0.7678296 | 0.7674819 | 0.0001371219 | 0.7674178 | 0.01157654 | 0.7674142 | 0.0144416 |  |  | 32401 | 0.774726 | 0.7792293 | 0.0002050436 | 0.7799189 | 0.01002272 | 0.7799133 | 0.01142317
|  |  | 54563 | 0.7678296 | 0.7674819 | 0.0001371219 | 0.7674178 | 0.01157654 | 0.7674142 | 0.0144416 |  |  | 32406 | 0.7821753 | 0.7792293 | 0.0002050436 | 0.7799189 | 0.01002272 | 0.7799133 | 0.01142317
|  |  | 54573 | 0.7733535 | 0.7674819 | 0.0001371219 | 0.7674178 | 0.01157654 | 0.7674142 | 0.0144416 |  |  | 32411 | 0.7784506 | 0.7792293 | 0.0002050436 | 0.7799189 | 0.01002272 | 0.7799133 | 0.01142317
|  |  | 54583 | 0.7733535 | 0.7674819 | 0.0001371219 | 0.7674178 | 0.01157654 | 0.7674142 | 0.0144416 |  |  | 32416 | 0.7784506 | 0.7792293 | 0.0002050436 | 0.7799189 | 0.01002272 | 0.7799133 | 0.01142317
|  |  | 54593 | 0.7733535 | 0.7674819 | 0.0001371219 | 0.7674178 | 0.01157654 | 0.7674142 | 0.0144416 |  |  | 32421 | 0.7821753 | 0.7792293 | 0.0002050436 | 0.7799189 | 0.01002272 | 0.7799133 | 0.01142317
|  |  | 54603 | 0.7733535 | 0.7674819 | 0.0001371219 | 0.7674178 | 0.01157654 | 0.7674142 | 0.0144416 |  |  | 32426 | 0.7821753 | 0.7792293 | 0.0002050436 | 0.7799189 | 0.01002272 | 0.7799133 | 0.01142317
|  |  | 54613 | 0.7678296 | 0.7674819 | 0.0001371219 | 0.7674178 | 0.01157654 | 0.7674142 | 0.0144416 |  |  | 32431 | 0.7821753 | 0.7792293 | 0.0002050436 | 0.7799189 | 0.01002272 | 0.7799133 | 0.01142317
|  |  | 54623 | 0.7678296 | 0.7674819 | 0.0001371219 | 0.7674178 | 0.01157654 | 0.7674142 | 0.0144416 |  |  | 32436 | 0.7821753 | 0.7792293 | 0.0002050436 | 0.7799189 | 0.01002272 | 0.7799133 | 0.01142317
|  |  | 54633 | 0.7733535 | 0.7674819 | 0.0001371219 | 0.7674178 | 0.01157654 | 0.7674142 | 0.0144416 |  |  | 32441 | 0.7821753 | 0.7792293 | 0.0002050436 | 0.7799189 | 0.01002272 | 0.7799133 | 0.01142317
|  |  | 54643 | 0.7678296 | 0.7674819 | 0.0001371219 | 0.7674178 | 0.01157654 | 0.7674142 | 0.0144416 |  |  | 32446 | 0.7821753 | 0.7792293 | 0.0002050436 | 0.7799189 | 0.01002272 | 0.7799133 | 0.01142317
|  |  | 54653 | 0.7678296 | 0.7674819 | 0.0001371219 | 0.7674178 | 0.01157654 | 0.7674142 | 0.0144416 |  |  | 32451 | 0.7858999 | 0.7792293 | 0.0002050436 | 0.7799189 | 0.01002272 | 0.7799133 | 0.01142317
|  |  | 54663 | 0.7678296 | 0.7674819 | 0.0001371219 | 0.7674178 | 0.01157654 | 0.7674142 | 0.0144416 |  |  | 32456 | 0.7821753 | 0.7792293 | 0.0002050436 | 0.7799189 | 0.01002272 | 0.7799133 | 0.01142317
|  |  | 54673 | 0.7678296 | 0.7674819 | 0.0001371219 | 0.7674178 | 0.01157654 | 0.7674142 | 0.0144416 |  |  | 32461 | 0.7858999 | 0.7792293 | 0.0002050436 | 0.7799189 | 0.01002272 | 0.7799133 | 0.01142317
|  |  | 54683 | 0.7678296 | 0.7674819 | 0.0001371219 | 0.7674178 | 0.01157654 | 0.7674142 | 0.0144416 |  |  | 32466 | 0.7821753 | 0.7792293 | 0.0002050436 | 0.7799189 | 0.01002272 | 0.7799133 | 0.01142317
|  |  | 54693 | 0.7733535 | 0.7674819 | 0.0001371219 | 0.7674178 | 0.01157654 | 0.7674142 | 0.0144416 |  |  | 32471 | 0.7784506 | 0.7792293 | 0.0002050436 | 0.7799189 | 0.01002272 | 0.7799133 | 0.01142317
|  |  | 54703 | 0.7733535 | 0.7674819 | 0.0001371219 | 0.7674178 | 0.01157654 | 0.7674142 | 0.0144416 |  |  | 32476 | 0.7784506 | 0.7792293 | 0.0002050436 | 0.7799189 | 0.01002272 | 0.7799133 | 0.01142317
|  |  | 54713 | 0.7678296 | 0.7674819 | 0.0001371219 | 0.7674178 | 0.01157654 | 0.7674142 | 0.0144416 |  |  | 32481 | 0.7821753 | 0.7792293 | 0.0002050436 | 0.7799189 | 0.01002272 | 0.7799133 | 0.01142317
|  |  | 54723 | 0.7733535 | 0.7674819 | 0.0001371219 | 0.7674178 | 0.01157654 | 0.7674142 | 0.0144416 |  |  | 32486 | 0.7821753 | 0.7792293 | 0.0002050436 | 0.7799189 | 0.01002272 | 0.7799133 | 0.01142317
|  |  | 54733 | 0.7623056 | 0.7674819 | 0.0001371219 | 0.7674178 | 0.01157654 | 0.7674142 | 0.0144416 |  |  | 32491 | 0.7821753 | 0.7792293 | 0.0002050436 | 0.7799189 | 0.01002272 | 0.7799133 | 0.01142317
|  |  | 54743 | 0.7733535 | 0.7674819 | 0.0001371219 | 0.7674178 | 0.01157654 | 0.7674142 | 0.0144416 |  |  | 32496 | 0.7821753 | 0.7792293 | 0.0002050436 | 0.7799189 | 0.01002272 | 0.7799133 | 0.01142317
|  |  | 54753 | 0.7733535 | 0.7674819 | 0.0001371219 | 0.7674178 | 0.01157654 | 0.7674142 | 0.0144416 |  |  | 32501 | 0.7784506 | 0.7792293 | 0.0002050436 | 0.7799189 | 0.01002272 | 0.7799133 | 0.01142317
|  |  | 54763 | 0.7678296 | 0.7674819 | 0.0001371219 | 0.7674178 | 0.01157654 | 0.7674142 | 0.0144416 |  |  | 32506 | 0.7821753 | 0.7792293 | 0.0002050436 | 0.7799189 | 0.01002272 | 0.7799133 | 0.01142317
|  |  | 54773 | 0.7678296 | 0.7674819 | 0.0001371219 | 0.7674178 | 0.01157654 | 0.7674142 | 0.0144416 |  |  | 32511 | 0.7821753 | 0.7792293 | 0.0002050436 | 0.7799189 | 0.01002272 | 0.7799133 | 0.01142317
|  |  | 54783 | 0.7678296 | 0.7674819 | 0.0001371219 | 0.7674178 | 0.01157654 | 0.7674142 | 0.0144416 |  |  | 32516 | 0.7821753 | 0.7792293 | 0.0002050436 | 0.7799189 | 0.01002272 | 0.7799133 | 0.01142317
|  |  | 54793 | 0.7678296 | 0.7674819 | 0.0001371219 | 0.7674178 | 0.01157654 | 0.7674142 | 0.0144416 |  |  | 32521 | 0.7784506 | 0.7792293 | 0.0002050436 | 0.7799189 | 0.01002272 | 0.7799133 | 0.01142317
|  |  | 54803 | 0.7733535 | 0.7674819 | 0.0001371219 | 0.7674178 | 0.01157654 | 0.7674142 | 0.0144416 |  |  | 32526 | 0.7821753 | 0.7792293 | 0.0002050436 | 0.7799189 | 0.01002272 | 0.7799133 | 0.01142317
|  |  | 54813 | 0.7623056 | 0.7674819 | 0.0001371219 | 0.7674178 | 0.01157654 | 0.7674142 | 0.0144416 |  |  | 32531 | 0.7821753 | 0.7792293 | 0.0002050436 | 0.7799189 | 0.01002272 | 0.7799133 | 0.01142317
|  |  | 54823 | 0.7733535 | 0.7674819 | 0.0001371219 | 0.7674178 | 0.01157654 | 0.7674142 | 0.0144416 |  |  | 32536 | 0.7784506 | 0.7792293 | 0.0002050436 | 0.7799189 | 0.01002272 | 0.7799133 | 0.01142317
|  |  | 54833 | 0.7678296 | 0.7674819 | 0.0001371219 | 0.7674178 | 0.01157654 | 0.7674142 | 0.0144416 |  |  | 32541 | 0.7784506 | 0.7792293 | 0.0002050436 | 0.7799189 | 0.01002272 | 0.7799133 | 0.01142317
|  |  | 54843 | 0.7678296 | 0.7674819 | 0.0001371219 | 0.7674178 | 0.01157654 | 0.7674142 | 0.0144416 |  |  | 32546 | 0.7784506 | 0.7792293 | 0.0002050436 | 0.7799189 | 0.01002272 | 0.7799133 | 0.01142317
|  |  | 54853 | 0.7678296 | 0.7674819 | 0.0001371219 | 0.7674178 | 0.01157654 | 0.7674142 | 0.0144416 |  |  | 32551 | 0.7821753 | 0.7792293 | 0.0002050436 | 0.7799189 | 0.01002272 | 0.7799133 | 0.01142317
|  |  | 54863 | 0.7678296 | 0.7674819 | 0.0001371219 | 0.7674178 | 0.01157654 | 0.7674142 | 0.0144416 |  |  | 32556 | 0.7858999 | 0.7792293 | 0.0002050436 | 0.7799189 | 0.01002272 | 0.7799133 | 0.01142317
|  |  | 54873 | 0.7678296 | 0.7674819 | 0.0001371219 | 0.7674178 | 0.01157654 | 0.7674142 | 0.0144416 |  |  | 32561 | 0.7821753 | 0.7792293 | 0.0002050436 | 0.7799189 | 0.01002272 | 0.7799133 | 0.01142317
|  |  | 54883 | 0.7678296 | 0.7674819 | 0.0001371219 | 0.7674178 | 0.01157654 | 0.7674142 | 0.0144416 |  |  | 32566 | 0.7784506 | 0.7792293 | 0.0002050436 | 0.7799189 | 0.01002272 | 0.7799133 | 0.01142317
|  |  | 54893 | 0.7623056 | 0.7674819 | 0.0001371219 | 0.7674178 | 0.01157654 | 0.7674142 | 0.0144416 |  |  | 32571 | 0.7821753 | 0.7792293 | 0.0002050436 | 0.7799189 | 0.01002272 | 0.7799133 | 0.01142317
|  |  | 54903 | 0.7678296 | 0.7674819 | 0.0001371219 | 0.7674178 | 0.01157654 | 0.7674142 | 0.0144416 |  |  | 32576 | 0.7821753 | 0.7792293 | 0.0002050436 | 0.7799189 | 0.01002272 | 0.7799133 | 0.01142317
|  |  | 54913 | 0.7678296 | 0.7674819 | 0.0001371219 | 0.7674178 | 0.01157654 | 0.7674142 | 0.0144416 |  |  | 32581 | 0.7784506 | 0.7792293 | 0.0002050436 | 0.7799189 | 0.01002272 | 0.7799133 | 0.01142317
|  |  | 54923 | 0.7678296 | 0.7674819 | 0.0001371219 | 0.7674178 | 0.01157654 | 0.7674142 | 0.0144416 |  |  | 32586 | 0.7821753 | 0.7792293 | 0.0002050436 | 0.7799189 | 0.01002272 | 0.7799133 | 0.01142317
|  |  | 54933 | 0.7678296 | 0.7674819 | 0.0001371219 | 0.7674178 | 0.01157654 | 0.7674142 | 0.0144416 |  |  | 32591 | 0.7821753 | 0.7792293 | 0.0002050436 | 0.7799189 | 0.01002272 | 0.7799133 | 0.01142317
|  |  | 54943 | 0.7678296 | 0.7674819 | 0.0001371219 | 0.7674178 | 0.01157654 | 0.7674142 | 0.0144416 |  |  | 32596 | 0.7821753 | 0.7792293 | 0.0002050436 | 0.7799189 | 0.01002272 | 0.7799133 | 0.01142317
|  |  | 54953 | 0.7623056 | 0.7674819 | 0.0001371219 | 0.7674178 | 0.01157654 | 0.7674142 | 0.0144416 |  |  | 32601 | 0.7858999 | 0.7792293 | 0.0002050436 | 0.7799189 | 0.01002272 | 0.7799133 | 0.01142317
|  |  | 54963 | 0.7678296 | 0.7674819 | 0.0001371219 | 0.7674178 | 0.01157654 | 0.7674142 | 0.0144416 |  |  | 32606 | 0.7784506 | 0.7792293 | 0.0002050436 | 0.7799189 | 0.01002272 | 0.7799133 | 0.01142317
|  |  | 54973 | 0.7623056 | 0.7674819 | 0.0001371219 | 0.7674178 | 0.01157654 | 0.7674142 | 0.0144416 |  |  | 32611 | 0.7821753 | 0.7792293 | 0.0002050436 | 0.7799189 | 0.01002272 | 0.7799133 | 0.01142317
|  |  | 54983 | 0.7623056 | 0.7674819 | 0.0001371219 | 0.7674178 | 0.01157654 | 0.7674142 | 0.0144416 |  |  | 32616 | 0.7784506 | 0.7792293 | 0.0002050436 | 0.7799189 | 0.01002272 | 0.7799133 | 0.01142317
|  |  | 54993 | 0.7678296 | 0.7674819 | 0.0001371219 | 0.7674178 | 0.01157654 | 0.7674142 | 0.0144416 |  |  | 32621 | 0.7821753 | 0.7792293 | 0.0002050436 | 0.7799189 | 0.01002272 | 0.7799133 | 0.01142317
|  |  | 55003 | 0.7678296 | 0.7674819 | 0.0001371219 | 0.7674178 | 0.01157654 | 0.7674142 | 0.0144416 |  |  | 32626 | 0.7821753 | 0.7792293 | 0.0002050436 | 0.7799189 | 0.01002272 | 0.7799133 | 0.01142317
|  |  | 55013 | 0.7678296 | 0.7674819 | 0.0001371219 | 0.7674178 | 0.01157654 | 0.7674142 | 0.0144416 |  |  | 32631 | 0.7821753 | 0.7792293 | 0.0002050436 | 0.7799189 | 0.01002272 | 0.7799133 | 0.01142317
|  |  | 55023 | 0.7678296 | 0.7674819 | 0.0001371219 | 0.7674178 | 0.01157654 | 0.7674142 | 0.0144416 |  |  | 32636 | 0.7821753 | 0.7792293 | 0.0002050436 | 0.7799189 | 0.01002272 | 0.7799133 | 0.01142317
|  |  | 55033 | 0.7678296 | 0.7674819 | 0.0001371219 | 0.7674178 | 0.01157654 | 0.7674142 | 0.0144416 |  |  | 32641 | 0.7858999 | 0.7792293 | 0.0002050436 | 0.7799189 | 0.01002272 | 0.7799133 | 0.01142317
|  |  | 55043 | 0.7623056 | 0.7674819 | 0.0001371219 | 0.7674178 | 0.01157654 | 0.7674142 | 0.0144416 |  |  | 32646 | 0.7821753 | 0.7792293 | 0.0002050436 | 0.7799189 | 0.01002272 | 0.7799133 | 0.01142317
|  |  | 55053 | 0.7623056 | 0.7674819 | 0.0001371219 | 0.7674178 | 0.01157654 | 0.7674142 | 0.0144416 |  |  | 32651 | 0.7821753 | 0.7792293 | 0.0002050436 | 0.7799189 | 0.01002272 | 0.7799133 | 0.01142317
|  |  | 55063 | 0.7678296 | 0.7674819 | 0.0001371219 | 0.7674178 | 0.01157654 | 0.7674142 | 0.0144416 |  |  | 32656 | 0.7821753 | 0.7792293 | 0.0002050436 | 0.7799189 | 0.01002272 | 0.7799133 | 0.01142317
|  |  | 55073 | 0.7678296 | 0.7674819 | 0.0001371219 | 0.7674178 | 0.01157654 | 0.7674142 | 0.0144416 |  |  | 32661 | 0.7858999 | 0.7792293 | 0.0002050436 | 0.7799189 | 0.01002272 | 0.7799133 | 0.01142317
|  |  | 55083 | 0.7733535 | 0.7674819 | 0.0001371219 | 0.7674178 | 0.01157654 | 0.7674142 | 0.0144416 |  |  | 32666 | 0.7821753 | 0.7792293 | 0.0002050436 | 0.7799189 | 0.01002272 | 0.7799133 | 0.01142317
|  |  | 55093 | 0.7623056 | 0.7674819 | 0.0001371219 | 0.7674178 | 0.01157654 | 0.7674142 | 0.0144416 |  |  | 32671 | 0.7821753 | 0.7792293 | 0.0002050436 | 0.7799189 | 0.01002272 | 0.7799133 | 0.01142317
|  |  | 55103 | 0.7623056 | 0.7674819 | 0.0001371219 | 0.7674178 | 0.01157654 | 0.7674142 | 0.0144416 |  |  | 32676 | 0.7821753 | 0.7792293 | 0.0002050436 | 0.7799189 | 0.01002272 | 0.7799133 | 0.01142317
|  |  | 55113 | 0.7733535 | 0.7674819 | 0.0001371219 | 0.7674178 | 0.01157654 | 0.7674142 | 0.0144416 |  |  | 32681 | 0.7784506 | 0.7792293 | 0.0002050436 | 0.7799189 | 0.01002272 | 0.7799133 | 0.01142317
|  |  | 55123 | 0.7623056 | 0.7674819 | 0.0001371219 | 0.7674178 | 0.01157654 | 0.7674142 | 0.0144416 |  |  | 32686 | 0.7821753 | 0.7792293 | 0.0002050436 | 0.7799189 | 0.01002272 | 0.7799133 | 0.01142317
|  |  | 55133 | 0.7678296 | 0.7674819 | 0.0001371219 | 0.7674178 | 0.01157654 | 0.7674142 | 0.0144416 |  |  | 32691 | 0.7858999 | 0.7792293 | 0.0002050436 | 0.7799189 | 0.01002272 | 0.7799133 | 0.01142317
|  |  | 55143 | 0.7623056 | 0.7674819 | 0.0001371219 | 0.7674178 | 0.01157654 | 0.7674142 | 0.0144416 |  |  | 32696 | 0.7784506 | 0.7792293 | 0.0002050436 | 0.7799189 | 0.01002272 | 0.7799133 | 0.01142317
|  |  | 55153 | 0.7623056 | 0.7674819 | 0.0001371219 | 0.7674178 | 0.01157654 | 0.7674142 | 0.0144416 |  |  | 32701 | 0.7784506 | 0.7792293 | 0.0002050436 | 0.7799189 | 0.01002272 | 0.7799133 | 0.01142317
|  |  | 55163 | 0.7678296 | 0.7674819 | 0.0001371219 | 0.7674178 | 0.01157654 | 0.7674142 | 0.0144416 |  |  | 32706 | 0.7821753 | 0.7792293 | 0.0002050436 | 0.7799189 | 0.01002272 | 0.7799133 | 0.01142317
|  |  | 55173 | 0.7678296 | 0.7674819 | 0.0001371219 | 0.7674178 | 0.01157654 | 0.7674142 | 0.0144416 |  |  | 32711 | 0.7821753 | 0.7792293 | 0.0002050436 | 0.7799189 | 0.01002272 | 0.7799133 | 0.01142317
|  |  | 55183 | 0.7678296 | 0.7674819 | 0.0001371219 | 0.7674178 | 0.01157654 | 0.7674142 | 0.0144416 |  |  | 32716 | 0.774726 | 0.7792293 | 0.0002050436 | 0.7799189 | 0.01002272 | 0.7799133 | 0.01142317
|  |  | 55193 | 0.7733535 | 0.7674819 | 0.0001371219 | 0.7674178 | 0.01157654 | 0.7674142 | 0.0144416 |  |  | 32721 | 0.7858999 | 0.7792293 | 0.0002050436 | 0.7799189 | 0.01002272 | 0.7799133 | 0.01142317
|  |  | 55203 | 0.7733535 | 0.7674819 | 0.0001371219 | 0.7674178 | 0.01157654 | 0.7674142 | 0.0144416 |  |  | 32726 | 0.7858999 | 0.7792293 | 0.0002050436 | 0.7799189 | 0.01002272 | 0.7799133 | 0.01142317
|  |  | 55213 | 0.7678296 | 0.7674819 | 0.0001371219 | 0.7674178 | 0.01157654 | 0.7674142 | 0.0144416 |  |  | 32731 | 0.7821753 | 0.7792293 | 0.0002050436 | 0.7799189 | 0.01002272 | 0.7799133 | 0.01142317
|  |  | 55223 | 0.7678296 | 0.7674819 | 0.0001371219 | 0.7674178 | 0.01157654 | 0.7674142 | 0.0144416 |  |  | 32736 | 0.7821753 | 0.7792293 | 0.0002050436 | 0.7799189 | 0.01002272 | 0.7799133 | 0.01142317
|  |  | 55233 | 0.7733535 | 0.7674819 | 0.0001371219 | 0.7674178 | 0.01157654 | 0.7674142 | 0.0144416 |  |  | 32741 | 0.7821753 | 0.7792293 | 0.0002050436 | 0.7799189 | 0.01002272 | 0.7799133 | 0.01142317
|  |  | 55243 | 0.7623056 | 0.7674819 | 0.0001371219 | 0.7674178 | 0.01157654 | 0.7674142 | 0.0144416 |  |  | 32746 | 0.7821753 | 0.7792293 | 0.0002050436 | 0.7799189 | 0.01002272 | 0.7799133 | 0.01142317
|  |  | 55253 | 0.7678296 | 0.7674819 | 0.0001371219 | 0.7674178 | 0.01157654 | 0.7674142 | 0.0144416 |  |  | 32751 | 0.7821753 | 0.7792293 | 0.0002050436 | 0.7799189 | 0.01002272 | 0.7799133 | 0.01142317
|  |  | 55263 | 0.7623056 | 0.7674819 | 0.0001371219 | 0.7674178 | 0.01157654 | 0.7674142 | 0.0144416 |  |  | 32756 | 0.7784506 | 0.7792293 | 0.0002050436 | 0.7799189 | 0.01002272 | 0.7799133 | 0.01142317
|  |  | 55273 | 0.7678296 | 0.7674819 | 0.0001371219 | 0.7674178 | 0.01157654 | 0.7674142 | 0.0144416 |  |  | 32761 | 0.7821753 | 0.7792293 | 0.0002050436 | 0.7799189 | 0.01002272 | 0.7799133 | 0.01142317
|  |  | 55283 | 0.7623056 | 0.7674819 | 0.0001371219 | 0.7674178 | 0.01157654 | 0.7674142 | 0.0144416 |  |  | 32766 | 0.7821753 | 0.7792293 | 0.0002050436 | 0.7799189 | 0.01002272 | 0.7799133 | 0.01142317
|  |  | 55293 | 0.7623056 | 0.7674819 | 0.0001371219 | 0.7674178 | 0.01157654 | 0.7674142 | 0.0144416 |  |  | 32771 | 0.7821753 | 0.7792293 | 0.0002050436 | 0.7799189 | 0.01002272 | 0.7799133 | 0.01142317
|  |  | 55303 | 0.7678296 | 0.7674819 | 0.0001371219 | 0.7674178 | 0.01157654 | 0.7674142 | 0.0144416 |  |  | 32776 | 0.7784506 | 0.7792293 | 0.0002050436 | 0.7799189 | 0.01002272 | 0.7799133 | 0.01142317
|  |  | 55313 | 0.7733535 | 0.7674819 | 0.0001371219 | 0.7674178 | 0.01157654 | 0.7674142 | 0.0144416 |  |  | 32781 | 0.7821753 | 0.7792293 | 0.0002050436 | 0.7799189 | 0.01002272 | 0.7799133 | 0.01142317
|  |  | 55323 | 0.7678296 | 0.7674819 | 0.0001371219 | 0.7674178 | 0.01157654 | 0.7674142 | 0.0144416 |  |  | 32786 | 0.7821753 | 0.7792293 | 0.0002050436 | 0.7799189 | 0.01002272 | 0.7799133 | 0.01142317
|  |  | 55333 | 0.7678296 | 0.7674819 | 0.0001371219 | 0.7674178 | 0.01157654 | 0.7674142 | 0.0144416 |  |  | 32791 | 0.7821753 | 0.7792293 | 0.0002050436 | 0.7799189 | 0.01002272 | 0.7799133 | 0.01142317
|  |  | 55343 | 0.7678296 | 0.7674819 | 0.0001371219 | 0.7674178 | 0.01157654 | 0.7674142 | 0.0144416 |  |  | 32796 | 0.7821753 | 0.7792293 | 0.0002050436 | 0.7799189 | 0.01002272 | 0.7799133 | 0.01142317
|  |  | 55353 | 0.7733535 | 0.7674819 | 0.0001371219 | 0.7674178 | 0.01157654 | 0.7674142 | 0.0144416 |  |  | 32801 | 0.7821753 | 0.7792293 | 0.0002050436 | 0.7799189 | 0.01002272 | 0.7799133 | 0.01142317
|  |  | 55363 | 0.7678296 | 0.7674819 | 0.0001371219 | 0.7674178 | 0.01157654 | 0.7674142 | 0.0144416 |  |  | 32806 | 0.7821753 | 0.7792293 | 0.0002050436 | 0.7799189 | 0.01002272 | 0.7799133 | 0.01142317
|  |  | 55373 | 0.7678296 | 0.7674819 | 0.0001371219 | 0.7674178 | 0.01157654 | 0.7674142 | 0.0144416 |  |  | 32811 | 0.7784506 | 0.7792293 | 0.0002050436 | 0.7799189 | 0.01002272 | 0.7799133 | 0.01142317
|  |  | 55383 | 0.7678296 | 0.7674819 | 0.0001371219 | 0.7674178 | 0.01157654 | 0.7674142 | 0.0144416 |  |  | 32816 | 0.7784506 | 0.7792293 | 0.0002050436 | 0.7799189 | 0.01002272 | 0.7799133 | 0.01142317
|  |  | 55393 | 0.7678296 | 0.7674819 | 0.0001371219 | 0.7674178 | 0.01157654 | 0.7674142 | 0.0144416 |  |  | 32821 | 0.7821753 | 0.7792293 | 0.0002050436 | 0.7799189 | 0.01002272 | 0.7799133 | 0.01142317
|  |  | 55403 | 0.7678296 | 0.7674819 | 0.0001371219 | 0.7674178 | 0.01157654 | 0.7674142 | 0.0144416 |  |  | 32826 | 0.7821753 | 0.7792293 | 0.0002050436 | 0.7799189 | 0.01002272 | 0.7799133 | 0.01142317
|  |  | 55413 | 0.7678296 | 0.7674819 | 0.0001371219 | 0.7674178 | 0.01157654 | 0.7674142 | 0.0144416 |  |  | 32831 | 0.7784506 | 0.7792293 | 0.0002050436 | 0.7799189 | 0.01002272 | 0.7799133 | 0.01142317
|  |  | 55423 | 0.7678296 | 0.7674819 | 0.0001371219 | 0.7674178 | 0.01157654 | 0.7674142 | 0.0144416 |  |  | 32836 | 0.7858999 | 0.7792293 | 0.0002050436 | 0.7799189 | 0.01002272 | 0.7799133 | 0.01142317
|  |  | 55433 | 0.7678296 | 0.7674819 | 0.0001371219 | 0.7674178 | 0.01157654 | 0.7674142 | 0.0144416 |  |  | 32841 | 0.7821753 | 0.7792293 | 0.0002050436 | 0.7799189 | 0.01002272 | 0.7799133 | 0.01142317
|  |  | 55443 | 0.7678296 | 0.7674819 | 0.0001371219 | 0.7674178 | 0.01157654 | 0.7674142 | 0.0144416 |  |  | 32846 | 0.7858999 | 0.7792293 | 0.0002050436 | 0.7799189 | 0.01002272 | 0.7799133 | 0.01142317
|  |  | 55453 | 0.7678296 | 0.7674819 | 0.0001371219 | 0.7674178 | 0.01157654 | 0.7674142 | 0.0144416 |  |  | 32851 | 0.7784506 | 0.7792293 | 0.0002050436 | 0.7799189 | 0.01002272 | 0.7799133 | 0.01142317
|  |  | 55463 | 0.7678296 | 0.7674819 | 0.0001371219 | 0.7674178 | 0.01157654 | 0.7674142 | 0.0144416 |  |  | 32856 | 0.7858999 | 0.7792293 | 0.0002050436 | 0.7799189 | 0.01002272 | 0.7799133 | 0.01142317
|  |  | 55473 | 0.7678296 | 0.7674819 | 0.0001371219 | 0.7674178 | 0.01157654 | 0.7674142 | 0.0144416 |  |  | 32861 | 0.7858999 | 0.7792293 | 0.0002050436 | 0.7799189 | 0.01002272 | 0.7799133 | 0.01142317
|  |  | 55483 | 0.7623056 | 0.7674819 | 0.0001371219 | 0.7674178 | 0.01157654 | 0.7674142 | 0.0144416 |  |  | 32866 | 0.7821753 | 0.7792293 | 0.0002050436 | 0.7799189 | 0.01002272 | 0.7799133 | 0.01142317
|  |  | 55493 | 0.7623056 | 0.7674819 | 0.0001371219 | 0.7674178 | 0.01157654 | 0.7674142 | 0.0144416 |  |  | 32871 | 0.7784506 | 0.7792293 | 0.0002050436 | 0.7799189 | 0.01002272 | 0.7799133 | 0.01142317
|  |  | 55503 | 0.7678296 | 0.7674819 | 0.0001371219 | 0.7674178 | 0.01157654 | 0.7674142 | 0.0144416 |  |  | 32876 | 0.7821753 | 0.7792293 | 0.0002050436 | 0.7799189 | 0.01002272 | 0.7799133 | 0.01142317
|  |  | 55513 | 0.7733535 | 0.7674819 | 0.0001371219 | 0.7674178 | 0.01157654 | 0.7674142 | 0.0144416 |  |  | 32881 | 0.7784506 | 0.7792293 | 0.0002050436 | 0.7799189 | 0.01002272 | 0.7799133 | 0.01142317
|  |  | 55523 | 0.7678296 | 0.7674819 | 0.0001371219 | 0.7674178 | 0.01157654 | 0.7674142 | 0.0144416 |  |  | 32886 | 0.7858999 | 0.7792293 | 0.0002050436 | 0.7799189 | 0.01002272 | 0.7799133 | 0.01142317
|  |  | 55533 | 0.7623056 | 0.7674819 | 0.0001371219 | 0.7674178 | 0.01157654 | 0.7674142 | 0.0144416 |  |  | 32891 | 0.7821753 | 0.7792293 | 0.0002050436 | 0.7799189 | 0.01002272 | 0.7799133 | 0.01142317
|  |  | 55543 | 0.7678296 | 0.7674819 | 0.0001371219 | 0.7674178 | 0.01157654 | 0.7674142 | 0.0144416 |  |  | 32896 | 0.7858999 | 0.7792293 | 0.0002050436 | 0.7799189 | 0.01002272 | 0.7799133 | 0.01142317
|  |  | 55553 | 0.7678296 | 0.7674819 | 0.0001371219 | 0.7674178 | 0.01157654 | 0.7674142 | 0.0144416 |  |  | 32901 | 0.7784506 | 0.7792293 | 0.0002050436 | 0.7799189 | 0.01002272 | 0.7799133 | 0.01142317
|  |  | 55563 | 0.7623056 | 0.7674819 | 0.0001371219 | 0.7674178 | 0.01157654 | 0.7674142 | 0.0144416 |  |  | 32906 | 0.7821753 | 0.7792293 | 0.0002050436 | 0.7799189 | 0.01002272 | 0.7799133 | 0.01142317
|  |  | 55573 | 0.7623056 | 0.7674819 | 0.0001371219 | 0.7674178 | 0.01157654 | 0.7674142 | 0.0144416 |  |  | 32911 | 0.7784506 | 0.7792293 | 0.0002050436 | 0.7799189 | 0.01002272 | 0.7799133 | 0.01142317
|  |  | 55583 | 0.7678296 | 0.7674819 | 0.0001371219 | 0.7674178 | 0.01157654 | 0.7674142 | 0.0144416 |  |  | 32916 | 0.7784506 | 0.7792293 | 0.0002050436 | 0.7799189 | 0.01002272 | 0.7799133 | 0.01142317
|  |  | 55593 | 0.7678296 | 0.7674819 | 0.0001371219 | 0.7674178 | 0.01157654 | 0.7674142 | 0.0144416 |  |  | 32921 | 0.7821753 | 0.7792293 | 0.0002050436 | 0.7799189 | 0.01002272 | 0.7799133 | 0.01142317
|  |  | 55603 | 0.7733535 | 0.7674819 | 0.0001371219 | 0.7674178 | 0.01157654 | 0.7674142 | 0.0144416 |  |  | 32926 | 0.7784506 | 0.7792293 | 0.0002050436 | 0.7799189 | 0.01002272 | 0.7799133 | 0.01142317
|  |  | 55613 | 0.7678296 | 0.7674819 | 0.0001371219 | 0.7674178 | 0.01157654 | 0.7674142 | 0.0144416 |  |  | 32931 | 0.7821753 | 0.7792293 | 0.0002050436 | 0.7799189 | 0.01002272 | 0.7799133 | 0.01142317
|  |  | 55623 | 0.7623056 | 0.7674819 | 0.0001371219 | 0.7674178 | 0.01157654 | 0.7674142 | 0.0144416 |  |  | 32936 | 0.7821753 | 0.7792293 | 0.0002050436 | 0.7799189 | 0.01002272 | 0.7799133 | 0.01142317
|  |  | 55633 | 0.7678296 | 0.7674819 | 0.0001371219 | 0.7674178 | 0.01157654 | 0.7674142 | 0.0144416 |  |  | 32941 | 0.7784506 | 0.7792293 | 0.0002050436 | 0.7799189 | 0.01002272 | 0.7799133 | 0.01142317
|  |  | 55643 | 0.7733535 | 0.7674819 | 0.0001371219 | 0.7674178 | 0.01157654 | 0.7674142 | 0.0144416 |  |  | 32946 | 0.7821753 | 0.7792293 | 0.0002050436 | 0.7799189 | 0.01002272 | 0.7799133 | 0.01142317
|  |  | 55653 | 0.7678296 | 0.7674819 | 0.0001371219 | 0.7674178 | 0.01157654 | 0.7674142 | 0.0144416 |  |  | 32951 | 0.7784506 | 0.7792293 | 0.0002050436 | 0.7799189 | 0.01002272 | 0.7799133 | 0.01142317
|  |  | 55663 | 0.7733535 | 0.7674819 | 0.0001371219 | 0.7674178 | 0.01157654 | 0.7674142 | 0.0144416 |  |  | 32956 | 0.7858999 | 0.7792293 | 0.0002050436 | 0.7799189 | 0.01002272 | 0.7799133 | 0.01142317
|  |  | 55673 | 0.7678296 | 0.7674819 | 0.0001371219 | 0.7674178 | 0.01157654 | 0.7674142 | 0.0144416 |  |  | 32961 | 0.7821753 | 0.7792293 | 0.0002050436 | 0.7799189 | 0.01002272 | 0.7799133 | 0.01142317
|  |  | 55683 | 0.7733535 | 0.7674819 | 0.0001371219 | 0.7674178 | 0.01157654 | 0.7674142 | 0.0144416 |  |  | 32966 | 0.7821753 | 0.7792293 | 0.0002050436 | 0.7799189 | 0.01002272 | 0.7799133 | 0.01142317
|  |  | 55693 | 0.7678296 | 0.7674819 | 0.0001371219 | 0.7674178 | 0.01157654 | 0.7674142 | 0.0144416 |  |  | 32971 | 0.7821753 | 0.7792293 | 0.0002050436 | 0.7799189 | 0.01002272 | 0.7799133 | 0.01142317
|  |  | 55703 | 0.7678296 | 0.7674819 | 0.0001371219 | 0.7674178 | 0.01157654 | 0.7674142 | 0.0144416 |  |  | 32976 | 0.7858999 | 0.7792293 | 0.0002050436 | 0.7799189 | 0.01002272 | 0.7799133 | 0.01142317
|  |  | 55713 | 0.7678296 | 0.7674819 | 0.0001371219 | 0.7674178 | 0.01157654 | 0.7674142 | 0.0144416 |  |  | 32981 | 0.7821753 | 0.7792293 | 0.0002050436 | 0.7799189 | 0.01002272 | 0.7799133 | 0.01142317
|  |  | 55723 | 0.7678296 | 0.7674819 | 0.0001371219 | 0.7674178 | 0.01157654 | 0.7674142 | 0.0144416 |  |  | 32986 | 0.7858999 | 0.7792293 | 0.0002050436 | 0.7799189 | 0.01002272 | 0.7799133 | 0.01142317
|  |  | 55733 | 0.7623056 | 0.7674819 | 0.0001371219 | 0.7674178 | 0.01157654 | 0.7674142 | 0.0144416 |  |  | 32991 | 0.7821753 | 0.7792293 | 0.0002050436 | 0.7799189 | 0.01002272 | 0.7799133 | 0.01142317
|  |  | 55743 | 0.7623056 | 0.7674819 | 0.0001371219 | 0.7674178 | 0.01157654 | 0.7674142 | 0.0144416 |  |  | 32996 | 0.7821753 | 0.7792293 | 0.0002050436 | 0.7799189 | 0.01002272 | 0.7799133 | 0.01142317
|  |  | 55753 | 0.7733535 | 0.7674819 | 0.0001371219 | 0.7674178 | 0.01157654 | 0.7674142 | 0.0144416 |  |  | 33001 | 0.7784506 | 0.7792293 | 0.0002050436 | 0.7799189 | 0.01002272 | 0.7799133 | 0.01142317
|  |  | 55763 | 0.7733535 | 0.7674819 | 0.0001371219 | 0.7674178 | 0.01157654 | 0.7674142 | 0.0144416 |  |  | 33006 | 0.7784506 | 0.7792293 | 0.0002050436 | 0.7799189 | 0.01002272 | 0.7799133 | 0.01142317
|  |  | 55773 | 0.7678296 | 0.7674819 | 0.0001371219 | 0.7674178 | 0.01157654 | 0.7674142 | 0.0144416 |  |  | 33011 | 0.7821753 | 0.7792293 | 0.0002050436 | 0.7799189 | 0.01002272 | 0.7799133 | 0.01142317
|  |  | 55783 | 0.7623056 | 0.7674819 | 0.0001371219 | 0.7674178 | 0.01157654 | 0.7674142 | 0.0144416 |  |  | 33016 | 0.7821753 | 0.7792293 | 0.0002050436 | 0.7799189 | 0.01002272 | 0.7799133 | 0.01142317
|  |  | 55793 | 0.7733535 | 0.7674819 | 0.0001371219 | 0.7674178 | 0.01157654 | 0.7674142 | 0.0144416 |  |  | 33021 | 0.774726 | 0.7792293 | 0.0002050436 | 0.7799189 | 0.01002272 | 0.7799133 | 0.01142317
|  |  | 55803 | 0.7733535 | 0.7674819 | 0.0001371219 | 0.7674178 | 0.01157654 | 0.7674142 | 0.0144416 |  |  | 33026 | 0.7858999 | 0.7792293 | 0.0002050436 | 0.7799189 | 0.01002272 | 0.7799133 | 0.01142317
|  |  | 55813 | 0.7623056 | 0.7674819 | 0.0001371219 | 0.7674178 | 0.01157654 | 0.7674142 | 0.0144416 |  |  | 33031 | 0.7821753 | 0.7792293 | 0.0002050436 | 0.7799189 | 0.01002272 | 0.7799133 | 0.01142317
|  |  | 55823 | 0.7623056 | 0.7674819 | 0.0001371219 | 0.7674178 | 0.01157654 | 0.7674142 | 0.0144416 |  |  | 33036 | 0.7821753 | 0.7792293 | 0.0002050436 | 0.7799189 | 0.01002272 | 0.7799133 | 0.01142317
|  |  | 55833 | 0.7623056 | 0.7674819 | 0.0001371219 | 0.7674178 | 0.01157654 | 0.7674142 | 0.0144416 |  |  | 33041 | 0.7821753 | 0.7792293 | 0.0002050436 | 0.7799189 | 0.01002272 | 0.7799133 | 0.01142317
|  |  | 55843 | 0.7733535 | 0.7674819 | 0.0001371219 | 0.7674178 | 0.01157654 | 0.7674142 | 0.0144416 |  |  | 33046 | 0.7821753 | 0.7792293 | 0.0002050436 | 0.7799189 | 0.01002272 | 0.7799133 | 0.01142317
|  |  | 55853 | 0.7678296 | 0.7674819 | 0.0001371219 | 0.7674178 | 0.01157654 | 0.7674142 | 0.0144416 |  |  | 33051 | 0.7784506 | 0.7792293 | 0.0002050436 | 0.7799189 | 0.01002272 | 0.7799133 | 0.01142317
|  |  | 55863 | 0.7733535 | 0.7674819 | 0.0001371219 | 0.7674178 | 0.01157654 | 0.7674142 | 0.0144416 |  |  | 33056 | 0.7784506 | 0.7792293 | 0.0002050436 | 0.7799189 | 0.01002272 | 0.7799133 | 0.01142317
|  |  | 55873 | 0.7678296 | 0.7674819 | 0.0001371219 | 0.7674178 | 0.01157654 | 0.7674142 | 0.0144416 |  |  | 33061 | 0.7821753 | 0.7792293 | 0.0002050436 | 0.7799189 | 0.01002272 | 0.7799133 | 0.01142317
|  |  | 55883 | 0.7733535 | 0.7674819 | 0.0001371219 | 0.7674178 | 0.01157654 | 0.7674142 | 0.0144416 |  |  | 33066 | 0.7821753 | 0.7792293 | 0.0002050436 | 0.7799189 | 0.01002272 | 0.7799133 | 0.01142317
|  |  | 55893 | 0.7678296 | 0.7674819 | 0.0001371219 | 0.7674178 | 0.01157654 | 0.7674142 | 0.0144416 |  |  | 33071 | 0.7821753 | 0.7792293 | 0.0002050436 | 0.7799189 | 0.01002272 | 0.7799133 | 0.01142317
|  |  | 55903 | 0.7678296 | 0.7674819 | 0.0001371219 | 0.7674178 | 0.01157654 | 0.7674142 | 0.0144416 |  |  | 33076 | 0.7784506 | 0.7792293 | 0.0002050436 | 0.7799189 | 0.01002272 | 0.7799133 | 0.01142317
|  |  | 55913 | 0.7678296 | 0.7674819 | 0.0001371219 | 0.7674178 | 0.01157654 | 0.7674142 | 0.0144416 |  |  | 33081 | 0.7858999 | 0.7792293 | 0.0002050436 | 0.7799189 | 0.01002272 | 0.7799133 | 0.01142317
|  |  | 55923 | 0.7678296 | 0.7674819 | 0.0001371219 | 0.7674178 | 0.01157654 | 0.7674142 | 0.0144416 |  |  | 33086 | 0.7821753 | 0.7792293 | 0.0002050436 | 0.7799189 | 0.01002272 | 0.7799133 | 0.01142317
|  |  | 55933 | 0.7678296 | 0.7674819 | 0.0001371219 | 0.7674178 | 0.01157654 | 0.7674142 | 0.0144416 |  |  | 33091 | 0.7821753 | 0.7792293 | 0.0002050436 | 0.7799189 | 0.01002272 | 0.7799133 | 0.01142317
|  |  | 55943 | 0.7678296 | 0.7674819 | 0.0001371219 | 0.7674178 | 0.01157654 | 0.7674142 | 0.0144416 |  |  | 33096 | 0.7821753 | 0.7792293 | 0.0002050436 | 0.7799189 | 0.01002272 | 0.7799133 | 0.01142317
|  |  | 55953 | 0.7623056 | 0.7674819 | 0.0001371219 | 0.7674178 | 0.01157654 | 0.7674142 | 0.0144416 |  |  | 33101 | 0.7858999 | 0.7792293 | 0.0002050436 | 0.7799189 | 0.01002272 | 0.7799133 | 0.01142317
|  |  | 55963 | 0.7733535 | 0.7674819 | 0.0001371219 | 0.7674178 | 0.01157654 | 0.7674142 | 0.0144416 |  |  | 33106 | 0.7821753 | 0.7792293 | 0.0002050436 | 0.7799189 | 0.01002272 | 0.7799133 | 0.01142317
|  |  | 55973 | 0.7678296 | 0.7674819 | 0.0001371219 | 0.7674178 | 0.01157654 | 0.7674142 | 0.0144416 |  |  | 33111 | 0.7784506 | 0.7792293 | 0.0002050436 | 0.7799189 | 0.01002272 | 0.7799133 | 0.01142317
|  |  | 55983 | 0.7623056 | 0.7674819 | 0.0001371219 | 0.7674178 | 0.01157654 | 0.7674142 | 0.0144416 |  |  | 33116 | 0.7821753 | 0.7792293 | 0.0002050436 | 0.7799189 | 0.01002272 | 0.7799133 | 0.01142317
|  |  | 55993 | 0.7678296 | 0.7674819 | 0.0001371219 | 0.7674178 | 0.01157654 | 0.7674142 | 0.0144416 |  |  | 33121 | 0.7858999 | 0.7792293 | 0.0002050436 | 0.7799189 | 0.01002272 | 0.7799133 | 0.01142317
|  |  | 56003 | 0.7678296 | 0.7674819 | 0.0001371219 | 0.7674178 | 0.01157654 | 0.7674142 | 0.0144416 |  |  | 33126 | 0.7821753 | 0.7792293 | 0.0002050436 | 0.7799189 | 0.01002272 | 0.7799133 | 0.01142317
|  |  | 56013 | 0.7733535 | 0.7674819 | 0.0001371219 | 0.7674178 | 0.01157654 | 0.7674142 | 0.0144416 |  |  | 33131 | 0.7784506 | 0.7792293 | 0.0002050436 | 0.7799189 | 0.01002272 | 0.7799133 | 0.01142317
|  |  | 56023 | 0.7733535 | 0.7674819 | 0.0001371219 | 0.7674178 | 0.01157654 | 0.7674142 | 0.0144416 |  |  | 33136 | 0.7784506 | 0.7792293 | 0.0002050436 | 0.7799189 | 0.01002272 | 0.7799133 | 0.01142317
|  |  | 56033 | 0.7678296 | 0.7674819 | 0.0001371219 | 0.7674178 | 0.01157654 | 0.7674142 | 0.0144416 |  |  | 33141 | 0.7821753 | 0.7792293 | 0.0002050436 | 0.7799189 | 0.01002272 | 0.7799133 | 0.01142317
|  |  | 56043 | 0.7733535 | 0.7674819 | 0.0001371219 | 0.7674178 | 0.01157654 | 0.7674142 | 0.0144416 |  |  | 33146 | 0.7858999 | 0.7792293 | 0.0002050436 | 0.7799189 | 0.01002272 | 0.7799133 | 0.01142317
|  |  | 56053 | 0.7733535 | 0.7674819 | 0.0001371219 | 0.7674178 | 0.01157654 | 0.7674142 | 0.0144416 |  |  | 33151 | 0.7784506 | 0.7792293 | 0.0002050436 | 0.7799189 | 0.01002272 | 0.7799133 | 0.01142317
|  |  | 56063 | 0.7733535 | 0.7674819 | 0.0001371219 | 0.7674178 | 0.01157654 | 0.7674142 | 0.0144416 |  |  | 33156 | 0.7821753 | 0.7792293 | 0.0002050436 | 0.7799189 | 0.01002272 | 0.7799133 | 0.01142317
|  |  | 56073 | 0.7678296 | 0.7674819 | 0.0001371219 | 0.7674178 | 0.01157654 | 0.7674142 | 0.0144416 |  |  | 33161 | 0.7821753 | 0.7792293 | 0.0002050436 | 0.7799189 | 0.01002272 | 0.7799133 | 0.01142317
|  |  | 56083 | 0.7733535 | 0.7674819 | 0.0001371219 | 0.7674178 | 0.01157654 | 0.7674142 | 0.0144416 |  |  | 33166 | 0.7821753 | 0.7792293 | 0.0002050436 | 0.7799189 | 0.01002272 | 0.7799133 | 0.01142317
|  |  | 56093 | 0.7733535 | 0.7674819 | 0.0001371219 | 0.7674178 | 0.01157654 | 0.7674142 | 0.0144416 |  |  | 33171 | 0.7821753 | 0.7792293 | 0.0002050436 | 0.7799189 | 0.01002272 | 0.7799133 | 0.01142317
|  |  | 56103 | 0.7678296 | 0.7674819 | 0.0001371219 | 0.7674178 | 0.01157654 | 0.7674142 | 0.0144416 |  |  | 33176 | 0.774726 | 0.7792293 | 0.0002050436 | 0.7799189 | 0.01002272 | 0.7799133 | 0.01142317
|  |  | 56113 | 0.7678296 | 0.7674819 | 0.0001371219 | 0.7674178 | 0.01157654 | 0.7674142 | 0.0144416 |  |  | 33181 | 0.7821753 | 0.7792293 | 0.0002050436 | 0.7799189 | 0.01002272 | 0.7799133 | 0.01142317
|  |  | 56123 | 0.7733535 | 0.7674819 | 0.0001371219 | 0.7674178 | 0.01157654 | 0.7674142 | 0.0144416 |  |  | 33186 | 0.7821753 | 0.7792293 | 0.0002050436 | 0.7799189 | 0.01002272 | 0.7799133 | 0.01142317
|  |  | 56133 | 0.7733535 | 0.7674819 | 0.0001371219 | 0.7674178 | 0.01157654 | 0.7674142 | 0.0144416 |  |  | 33191 | 0.7821753 | 0.7792293 | 0.0002050436 | 0.7799189 | 0.01002272 | 0.7799133 | 0.01142317
|  |  | 56143 | 0.7733535 | 0.7674819 | 0.0001371219 | 0.7674178 | 0.01157654 | 0.7674142 | 0.0144416 |  |  | 33196 | 0.7821753 | 0.7792293 | 0.0002050436 | 0.7799189 | 0.01002272 | 0.7799133 | 0.01142317
|  |  | 56153 | 0.7733535 | 0.7674819 | 0.0001371219 | 0.7674178 | 0.01157654 | 0.7674142 | 0.0144416 |  |  | 33201 | 0.7821753 | 0.7792293 | 0.0002050436 | 0.7799189 | 0.01002272 | 0.7799133 | 0.01142317
|  |  | 56163 | 0.7678296 | 0.7674819 | 0.0001371219 | 0.7674178 | 0.01157654 | 0.7674142 | 0.0144416 |  |  | 33206 | 0.7821753 | 0.7792293 | 0.0002050436 | 0.7799189 | 0.01002272 | 0.7799133 | 0.01142317
|  |  | 56173 | 0.7733535 | 0.7674819 | 0.0001371219 | 0.7674178 | 0.01157654 | 0.7674142 | 0.0144416 |  |  | 33211 | 0.7784506 | 0.7792293 | 0.0002050436 | 0.7799189 | 0.01002272 | 0.7799133 | 0.01142317
|  |  | 56183 | 0.7678296 | 0.7674819 | 0.0001371219 | 0.7674178 | 0.01157654 | 0.7674142 | 0.0144416 |  |  | 33216 | 0.774726 | 0.7792293 | 0.0002050436 | 0.7799189 | 0.01002272 | 0.7799133 | 0.01142317
|  |  | 56193 | 0.7733535 | 0.7674819 | 0.0001371219 | 0.7674178 | 0.01157654 | 0.7674142 | 0.0144416 |  |  | 33221 | 0.7821753 | 0.7792293 | 0.0002050436 | 0.7799189 | 0.01002272 | 0.7799133 | 0.01142317
|  |  | 56203 | 0.7733535 | 0.7674819 | 0.0001371219 | 0.7674178 | 0.01157654 | 0.7674142 | 0.0144416 |  |  | 33226 | 0.7784506 | 0.7792293 | 0.0002050436 | 0.7799189 | 0.01002272 | 0.7799133 | 0.01142317
|  |  | 56213 | 0.7678296 | 0.7674819 | 0.0001371219 | 0.7674178 | 0.01157654 | 0.7674142 | 0.0144416 |  |  | 33231 | 0.7821753 | 0.7792293 | 0.0002050436 | 0.7799189 | 0.01002272 | 0.7799133 | 0.01142317
|  |  | 56223 | 0.7733535 | 0.7674819 | 0.0001371219 | 0.7674178 | 0.01157654 | 0.7674142 | 0.0144416 |  |  | 33236 | 0.7784506 | 0.7792293 | 0.0002050436 | 0.7799189 | 0.01002272 | 0.7799133 | 0.01142317
|  |  | 56233 | 0.7678296 | 0.7674819 | 0.0001371219 | 0.7674178 | 0.01157654 | 0.7674142 | 0.0144416 |  |  | 33241 | 0.7821753 | 0.7792293 | 0.0002050436 | 0.7799189 | 0.01002272 | 0.7799133 | 0.01142317
|  |  | 56243 | 0.7733535 | 0.7674819 | 0.0001371219 | 0.7674178 | 0.01157654 | 0.7674142 | 0.0144416 |  |  | 33246 | 0.7821753 | 0.7792293 | 0.0002050436 | 0.7799189 | 0.01002272 | 0.7799133 | 0.01142317
|  |  | 56253 | 0.7733535 | 0.7674819 | 0.0001371219 | 0.7674178 | 0.01157654 | 0.7674142 | 0.0144416 |  |  | 33251 | 0.7821753 | 0.7792293 | 0.0002050436 | 0.7799189 | 0.01002272 | 0.7799133 | 0.01142317
|  |  | 56263 | 0.7788775 | 0.7674819 | 0.0001371219 | 0.7674178 | 0.01157654 | 0.7674142 | 0.0144416 |  |  | 33256 | 0.7784506 | 0.7792293 | 0.0002050436 | 0.7799189 | 0.01002272 | 0.7799133 | 0.01142317
|  |  | 56273 | 0.7733535 | 0.7674819 | 0.0001371219 | 0.7674178 | 0.01157654 | 0.7674142 | 0.0144416 |  |  | 33261 | 0.7821753 | 0.7792293 | 0.0002050436 | 0.7799189 | 0.01002272 | 0.7799133 | 0.01142317
|  |  | 56283 | 0.7678296 | 0.7674819 | 0.0001371219 | 0.7674178 | 0.01157654 | 0.7674142 | 0.0144416 |  |  | 33266 | 0.7821753 | 0.7792293 | 0.0002050436 | 0.7799189 | 0.01002272 | 0.7799133 | 0.01142317
|  |  | 56293 | 0.7678296 | 0.7674819 | 0.0001371219 | 0.7674178 | 0.01157654 | 0.7674142 | 0.0144416 |  |  | 33271 | 0.7821753 | 0.7792293 | 0.0002050436 | 0.7799189 | 0.01002272 | 0.7799133 | 0.01142317
|  |  | 56303 | 0.7678296 | 0.7674819 | 0.0001371219 | 0.7674178 | 0.01157654 | 0.7674142 | 0.0144416 |  |  | 33276 | 0.7858999 | 0.7792293 | 0.0002050436 | 0.7799189 | 0.01002272 | 0.7799133 | 0.01142317
|  |  | 56313 | 0.7733535 | 0.7674819 | 0.0001371219 | 0.7674178 | 0.01157654 | 0.7674142 | 0.0144416 |  |  | 33281 | 0.7858999 | 0.7792293 | 0.0002050436 | 0.7799189 | 0.01002272 | 0.7799133 | 0.01142317
|  |  | 56323 | 0.7733535 | 0.7674819 | 0.0001371219 | 0.7674178 | 0.01157654 | 0.7674142 | 0.0144416 |  |  | 33286 | 0.7821753 | 0.7792293 | 0.0002050436 | 0.7799189 | 0.01002272 | 0.7799133 | 0.01142317
|  |  | 56333 | 0.7678296 | 0.7674819 | 0.0001371219 | 0.7674178 | 0.01157654 | 0.7674142 | 0.0144416 |  |  | 33291 | 0.7784506 | 0.7792293 | 0.0002050436 | 0.7799189 | 0.01002272 | 0.7799133 | 0.01142317
|  |  | 56343 | 0.7678296 | 0.7674819 | 0.0001371219 | 0.7674178 | 0.01157654 | 0.7674142 | 0.0144416 |  |  | 33296 | 0.7821753 | 0.7792293 | 0.0002050436 | 0.7799189 | 0.01002272 | 0.7799133 | 0.01142317
|  |  | 56353 | 0.7733535 | 0.7674819 | 0.0001371219 | 0.7674178 | 0.01157654 | 0.7674142 | 0.0144416 |  |  | 33301 | 0.7821753 | 0.7792293 | 0.0002050436 | 0.7799189 | 0.01002272 | 0.7799133 | 0.01142317
|  |  | 56363 | 0.7678296 | 0.7674819 | 0.0001371219 | 0.7674178 | 0.01157654 | 0.7674142 | 0.0144416 |  |  | 33306 | 0.7821753 | 0.7792293 | 0.0002050436 | 0.7799189 | 0.01002272 | 0.7799133 | 0.01142317
|  |  | 56373 | 0.7623056 | 0.7674819 | 0.0001371219 | 0.7674178 | 0.01157654 | 0.7674142 | 0.0144416 |  |  | 33311 | 0.7821753 | 0.7792293 | 0.0002050436 | 0.7799189 | 0.01002272 | 0.7799133 | 0.01142317
|  |  | 56383 | 0.7678296 | 0.7674819 | 0.0001371219 | 0.7674178 | 0.01157654 | 0.7674142 | 0.0144416 |  |  | 33316 | 0.7821753 | 0.7792293 | 0.0002050436 | 0.7799189 | 0.01002272 | 0.7799133 | 0.01142317
|  |  | 56393 | 0.7733535 | 0.7674819 | 0.0001371219 | 0.7674178 | 0.01157654 | 0.7674142 | 0.0144416 |  |  | 33321 | 0.7858999 | 0.7792293 | 0.0002050436 | 0.7799189 | 0.01002272 | 0.7799133 | 0.01142317
|  |  | 56403 | 0.7678296 | 0.7674819 | 0.0001371219 | 0.7674178 | 0.01157654 | 0.7674142 | 0.0144416 |  |  | 33326 | 0.7821753 | 0.7792293 | 0.0002050436 | 0.7799189 | 0.01002272 | 0.7799133 | 0.01142317
|  |  | 56413 | 0.7678296 | 0.7674819 | 0.0001371219 | 0.7674178 | 0.01157654 | 0.7674142 | 0.0144416 |  |  | 33331 | 0.7858999 | 0.7792293 | 0.0002050436 | 0.7799189 | 0.01002272 | 0.7799133 | 0.01142317
|  |  | 56423 | 0.7733535 | 0.7674819 | 0.0001371219 | 0.7674178 | 0.01157654 | 0.7674142 | 0.0144416 |  |  | 33336 | 0.7821753 | 0.7792293 | 0.0002050436 | 0.7799189 | 0.01002272 | 0.7799133 | 0.01142317
|  |  | 56433 | 0.7733535 | 0.7674819 | 0.0001371219 | 0.7674178 | 0.01157654 | 0.7674142 | 0.0144416 |  |  | 33341 | 0.7784506 | 0.7792293 | 0.0002050436 | 0.7799189 | 0.01002272 | 0.7799133 | 0.01142317
|  |  | 56443 | 0.7733535 | 0.7674819 | 0.0001371219 | 0.7674178 | 0.01157654 | 0.7674142 | 0.0144416 |  |  | 33346 | 0.7784506 | 0.7792293 | 0.0002050436 | 0.7799189 | 0.01002272 | 0.7799133 | 0.01142317
|  |  | 56453 | 0.7733535 | 0.7674819 | 0.0001371219 | 0.7674178 | 0.01157654 | 0.7674142 | 0.0144416 |  |  | 33351 | 0.7821753 | 0.7792293 | 0.0002050436 | 0.7799189 | 0.01002272 | 0.7799133 | 0.01142317
|  |  | 56463 | 0.7623056 | 0.7674819 | 0.0001371219 | 0.7674178 | 0.01157654 | 0.7674142 | 0.0144416 |  |  | 33356 | 0.7821753 | 0.7792293 | 0.0002050436 | 0.7799189 | 0.01002272 | 0.7799133 | 0.01142317
|  |  | 56473 | 0.7733535 | 0.7674819 | 0.0001371219 | 0.7674178 | 0.01157654 | 0.7674142 | 0.0144416 |  |  | 33361 | 0.7821753 | 0.7792293 | 0.0002050436 | 0.7799189 | 0.01002272 | 0.7799133 | 0.01142317
|  |  | 56483 | 0.7678296 | 0.7674819 | 0.0001371219 | 0.7674178 | 0.01157654 | 0.7674142 | 0.0144416 |  |  | 33366 | 0.7821753 | 0.7792293 | 0.0002050436 | 0.7799189 | 0.01002272 | 0.7799133 | 0.01142317
|  |  | 56493 | 0.7733535 | 0.7674819 | 0.0001371219 | 0.7674178 | 0.01157654 | 0.7674142 | 0.0144416 |  |  | 33371 | 0.7821753 | 0.7792293 | 0.0002050436 | 0.7799189 | 0.01002272 | 0.7799133 | 0.01142317
|  |  | 56503 | 0.7733535 | 0.7674819 | 0.0001371219 | 0.7674178 | 0.01157654 | 0.7674142 | 0.0144416 |  |  | 33376 | 0.7784506 | 0.7792293 | 0.0002050436 | 0.7799189 | 0.01002272 | 0.7799133 | 0.01142317
|  |  | 56513 | 0.7623056 | 0.7674819 | 0.0001371219 | 0.7674178 | 0.01157654 | 0.7674142 | 0.0144416 |  |  | 33381 | 0.7784506 | 0.7792293 | 0.0002050436 | 0.7799189 | 0.01002272 | 0.7799133 | 0.01142317
|  |  | 56523 | 0.7678296 | 0.7674819 | 0.0001371219 | 0.7674178 | 0.01157654 | 0.7674142 | 0.0144416 |  |  | 33386 | 0.7821753 | 0.7792293 | 0.0002050436 | 0.7799189 | 0.01002272 | 0.7799133 | 0.01142317
|  |  | 56533 | 0.7788775 | 0.7674819 | 0.0001371219 | 0.7674178 | 0.01157654 | 0.7674142 | 0.0144416 |  |  | 33391 | 0.7821753 | 0.7792293 | 0.0002050436 | 0.7799189 | 0.01002272 | 0.7799133 | 0.01142317
|  |  | 56543 | 0.7678296 | 0.7674819 | 0.0001371219 | 0.7674178 | 0.01157654 | 0.7674142 | 0.0144416 |  |  | 33396 | 0.7858999 | 0.7792293 | 0.0002050436 | 0.7799189 | 0.01002272 | 0.7799133 | 0.01142317
|  |  | 56553 | 0.7678296 | 0.7674819 | 0.0001371219 | 0.7674178 | 0.01157654 | 0.7674142 | 0.0144416 |  |  | 33401 | 0.7784506 | 0.7792293 | 0.0002050436 | 0.7799189 | 0.01002272 | 0.7799133 | 0.01142317
|  |  | 56563 | 0.7733535 | 0.7674819 | 0.0001371219 | 0.7674178 | 0.01157654 | 0.7674142 | 0.0144416 |  |  | 33406 | 0.7784506 | 0.7792293 | 0.0002050436 | 0.7799189 | 0.01002272 | 0.7799133 | 0.01142317
|  |  | 56573 | 0.7733535 | 0.7674819 | 0.0001371219 | 0.7674178 | 0.01157654 | 0.7674142 | 0.0144416 |  |  | 33411 | 0.7858999 | 0.7792293 | 0.0002050436 | 0.7799189 | 0.01002272 | 0.7799133 | 0.01142317
|  |  | 56583 | 0.7678296 | 0.7674819 | 0.0001371219 | 0.7674178 | 0.01157654 | 0.7674142 | 0.0144416 |  |  | 33416 | 0.7784506 | 0.7792293 | 0.0002050436 | 0.7799189 | 0.01002272 | 0.7799133 | 0.01142317
|  |  | 56593 | 0.7733535 | 0.7674819 | 0.0001371219 | 0.7674178 | 0.01157654 | 0.7674142 | 0.0144416 |  |  | 33421 | 0.7784506 | 0.7792293 | 0.0002050436 | 0.7799189 | 0.01002272 | 0.7799133 | 0.01142317
|  |  | 56603 | 0.7678296 | 0.7674819 | 0.0001371219 | 0.7674178 | 0.01157654 | 0.7674142 | 0.0144416 |  |  | 33426 | 0.7858999 | 0.7792293 | 0.0002050436 | 0.7799189 | 0.01002272 | 0.7799133 | 0.01142317
|  |  | 56613 | 0.7678296 | 0.7674819 | 0.0001371219 | 0.7674178 | 0.01157654 | 0.7674142 | 0.0144416 |  |  | 33431 | 0.7784506 | 0.7792293 | 0.0002050436 | 0.7799189 | 0.01002272 | 0.7799133 | 0.01142317
|  |  | 56623 | 0.7678296 | 0.7674819 | 0.0001371219 | 0.7674178 | 0.01157654 | 0.7674142 | 0.0144416 |  |  | 33436 | 0.7784506 | 0.7792293 | 0.0002050436 | 0.7799189 | 0.01002272 | 0.7799133 | 0.01142317
|  |  | 56633 | 0.7623056 | 0.7674819 | 0.0001371219 | 0.7674178 | 0.01157654 | 0.7674142 | 0.0144416 |  |  | 33441 | 0.7858999 | 0.7792293 | 0.0002050436 | 0.7799189 | 0.01002272 | 0.7799133 | 0.01142317
|  |  | 56643 | 0.7678296 | 0.7674819 | 0.0001371219 | 0.7674178 | 0.01157654 | 0.7674142 | 0.0144416 |  |  | 33446 | 0.7821753 | 0.7792293 | 0.0002050436 | 0.7799189 | 0.01002272 | 0.7799133 | 0.01142317
|  |  | 56653 | 0.7623056 | 0.7674819 | 0.0001371219 | 0.7674178 | 0.01157654 | 0.7674142 | 0.0144416 |  |  | 33451 | 0.7784506 | 0.7792293 | 0.0002050436 | 0.7799189 | 0.01002272 | 0.7799133 | 0.01142317
|  |  | 56663 | 0.7733535 | 0.7674819 | 0.0001371219 | 0.7674178 | 0.01157654 | 0.7674142 | 0.0144416 |  |  | 33456 | 0.7784506 | 0.7792293 | 0.0002050436 | 0.7799189 | 0.01002272 | 0.7799133 | 0.01142317
|  |  | 56673 | 0.7678296 | 0.7674819 | 0.0001371219 | 0.7674178 | 0.01157654 | 0.7674142 | 0.0144416 |  |  | 33461 | 0.7821753 | 0.7792293 | 0.0002050436 | 0.7799189 | 0.01002272 | 0.7799133 | 0.01142317
|  |  | 56683 | 0.7678296 | 0.7674819 | 0.0001371219 | 0.7674178 | 0.01157654 | 0.7674142 | 0.0144416 |  |  | 33466 | 0.7858999 | 0.7792293 | 0.0002050436 | 0.7799189 | 0.01002272 | 0.7799133 | 0.01142317
|  |  | 56693 | 0.7678296 | 0.7674819 | 0.0001371219 | 0.7674178 | 0.01157654 | 0.7674142 | 0.0144416 |  |  | 33471 | 0.7821753 | 0.7792293 | 0.0002050436 | 0.7799189 | 0.01002272 | 0.7799133 | 0.01142317
|  |  | 56703 | 0.7678296 | 0.7674819 | 0.0001371219 | 0.7674178 | 0.01157654 | 0.7674142 | 0.0144416 |  |  | 33476 | 0.7821753 | 0.7792293 | 0.0002050436 | 0.7799189 | 0.01002272 | 0.7799133 | 0.01142317
|  |  | 56713 | 0.7678296 | 0.7674819 | 0.0001371219 | 0.7674178 | 0.01157654 | 0.7674142 | 0.0144416 |  |  | 33481 | 0.7821753 | 0.7792293 | 0.0002050436 | 0.7799189 | 0.01002272 | 0.7799133 | 0.01142317
|  |  | 56723 | 0.7733535 | 0.7674819 | 0.0001371219 | 0.7674178 | 0.01157654 | 0.7674142 | 0.0144416 |  |  | 33486 | 0.7821753 | 0.7792293 | 0.0002050436 | 0.7799189 | 0.01002272 | 0.7799133 | 0.01142317
|  |  | 56733 | 0.7733535 | 0.7674819 | 0.0001371219 | 0.7674178 | 0.01157654 | 0.7674142 | 0.0144416 |  |  | 33491 | 0.7784506 | 0.7792293 | 0.0002050436 | 0.7799189 | 0.01002272 | 0.7799133 | 0.01142317
|  |  | 56743 | 0.7678296 | 0.7674819 | 0.0001371219 | 0.7674178 | 0.01157654 | 0.7674142 | 0.0144416 |  |  | 33496 | 0.7858999 | 0.7792293 | 0.0002050436 | 0.7799189 | 0.01002272 | 0.7799133 | 0.01142317
|  |  | 56753 | 0.7678296 | 0.7674819 | 0.0001371219 | 0.7674178 | 0.01157654 | 0.7674142 | 0.0144416 |  |  | 33501 | 0.7821753 | 0.7792293 | 0.0002050436 | 0.7799189 | 0.01002272 | 0.7799133 | 0.01142317
|  |  | 56763 | 0.7733535 | 0.7674819 | 0.0001371219 | 0.7674178 | 0.01157654 | 0.7674142 | 0.0144416 |  |  | 33506 | 0.7821753 | 0.7792293 | 0.0002050436 | 0.7799189 | 0.01002272 | 0.7799133 | 0.01142317
|  |  | 56773 | 0.7623056 | 0.7674819 | 0.0001371219 | 0.7674178 | 0.01157654 | 0.7674142 | 0.0144416 |  |  | 33511 | 0.7821753 | 0.7792293 | 0.0002050436 | 0.7799189 | 0.01002272 | 0.7799133 | 0.01142317
|  |  | 56783 | 0.7623056 | 0.7674819 | 0.0001371219 | 0.7674178 | 0.01157654 | 0.7674142 | 0.0144416 |  |  | 33516 | 0.7784506 | 0.7792293 | 0.0002050436 | 0.7799189 | 0.01002272 | 0.7799133 | 0.01142317
|  |  | 56793 | 0.7678296 | 0.7674819 | 0.0001371219 | 0.7674178 | 0.01157654 | 0.7674142 | 0.0144416 |  |  | 33521 | 0.7821753 | 0.7792293 | 0.0002050436 | 0.7799189 | 0.01002272 | 0.7799133 | 0.01142317
|  |  | 56803 | 0.7678296 | 0.7674819 | 0.0001371219 | 0.7674178 | 0.01157654 | 0.7674142 | 0.0144416 |  |  | 33526 | 0.7784506 | 0.7792293 | 0.0002050436 | 0.7799189 | 0.01002272 | 0.7799133 | 0.01142317
|  |  | 56813 | 0.7623056 | 0.7674819 | 0.0001371219 | 0.7674178 | 0.01157654 | 0.7674142 | 0.0144416 |  |  | 33531 | 0.7858999 | 0.7792293 | 0.0002050436 | 0.7799189 | 0.01002272 | 0.7799133 | 0.01142317
|  |  | 56823 | 0.7678296 | 0.7674819 | 0.0001371219 | 0.7674178 | 0.01157654 | 0.7674142 | 0.0144416 |  |  | 33536 | 0.7821753 | 0.7792293 | 0.0002050436 | 0.7799189 | 0.01002272 | 0.7799133 | 0.01142317
|  |  | 56833 | 0.7678296 | 0.7674819 | 0.0001371219 | 0.7674178 | 0.01157654 | 0.7674142 | 0.0144416 |  |  | 33541 | 0.7784506 | 0.7792293 | 0.0002050436 | 0.7799189 | 0.01002272 | 0.7799133 | 0.01142317
|  |  | 56843 | 0.7733535 | 0.7674819 | 0.0001371219 | 0.7674178 | 0.01157654 | 0.7674142 | 0.0144416 |  |  | 33546 | 0.7896246 | 0.7792293 | 0.0002050436 | 0.7799189 | 0.01002272 | 0.7799133 | 0.01142317
|  |  | 56853 | 0.7623056 | 0.7674819 | 0.0001371219 | 0.7674178 | 0.01157654 | 0.7674142 | 0.0144416 |  |  | 33551 | 0.7784506 | 0.7792293 | 0.0002050436 | 0.7799189 | 0.01002272 | 0.7799133 | 0.01142317
|  |  | 56863 | 0.7678296 | 0.7674819 | 0.0001371219 | 0.7674178 | 0.01157654 | 0.7674142 | 0.0144416 |  |  | 33556 | 0.7821753 | 0.7792293 | 0.0002050436 | 0.7799189 | 0.01002272 | 0.7799133 | 0.01142317
|  |  | 56873 | 0.7733535 | 0.7674819 | 0.0001371219 | 0.7674178 | 0.01157654 | 0.7674142 | 0.0144416 |  |  | 33561 | 0.7821753 | 0.7792293 | 0.0002050436 | 0.7799189 | 0.01002272 | 0.7799133 | 0.01142317
|  |  | 56883 | 0.7733535 | 0.7674819 | 0.0001371219 | 0.7674178 | 0.01157654 | 0.7674142 | 0.0144416 |  |  | 33566 | 0.7858999 | 0.7792293 | 0.0002050436 | 0.7799189 | 0.01002272 | 0.7799133 | 0.01142317
|  |  | 56893 | 0.7733535 | 0.7674819 | 0.0001371219 | 0.7674178 | 0.01157654 | 0.7674142 | 0.0144416 |  |  | 33571 | 0.7821753 | 0.7792293 | 0.0002050436 | 0.7799189 | 0.01002272 | 0.7799133 | 0.01142317
|  |  | 56903 | 0.7623056 | 0.7674819 | 0.0001371219 | 0.7674178 | 0.01157654 | 0.7674142 | 0.0144416 |  |  | 33576 | 0.7821753 | 0.7792293 | 0.0002050436 | 0.7799189 | 0.01002272 | 0.7799133 | 0.01142317
|  |  | 56913 | 0.7733535 | 0.7674819 | 0.0001371219 | 0.7674178 | 0.01157654 | 0.7674142 | 0.0144416 |  |  | 33581 | 0.7821753 | 0.7792293 | 0.0002050436 | 0.7799189 | 0.01002272 | 0.7799133 | 0.01142317
|  |  | 56923 | 0.7623056 | 0.7674819 | 0.0001371219 | 0.7674178 | 0.01157654 | 0.7674142 | 0.0144416 |  |  | 33586 | 0.7821753 | 0.7792293 | 0.0002050436 | 0.7799189 | 0.01002272 | 0.7799133 | 0.01142317
|  |  | 56933 | 0.7678296 | 0.7674819 | 0.0001371219 | 0.7674178 | 0.01157654 | 0.7674142 | 0.0144416 |  |  | 33591 | 0.7821753 | 0.7792293 | 0.0002050436 | 0.7799189 | 0.01002272 | 0.7799133 | 0.01142317
|  |  | 56943 | 0.7623056 | 0.7674819 | 0.0001371219 | 0.7674178 | 0.01157654 | 0.7674142 | 0.0144416 |  |  | 33596 | 0.7821753 | 0.7792293 | 0.0002050436 | 0.7799189 | 0.01002272 | 0.7799133 | 0.01142317
|  |  | 56953 | 0.7678296 | 0.7674819 | 0.0001371219 | 0.7674178 | 0.01157654 | 0.7674142 | 0.0144416 |  |  | 33601 | 0.7821753 | 0.7792293 | 0.0002050436 | 0.7799189 | 0.01002272 | 0.7799133 | 0.01142317
|  |  | 56963 | 0.7623056 | 0.7674819 | 0.0001371219 | 0.7674178 | 0.01157654 | 0.7674142 | 0.0144416 |  |  | 33606 | 0.7821753 | 0.7792293 | 0.0002050436 | 0.7799189 | 0.01002272 | 0.7799133 | 0.01142317
|  |  | 56973 | 0.7678296 | 0.7674819 | 0.0001371219 | 0.7674178 | 0.01157654 | 0.7674142 | 0.0144416 |  |  | 33611 | 0.7858999 | 0.7792293 | 0.0002050436 | 0.7799189 | 0.01002272 | 0.7799133 | 0.01142317
|  |  | 56983 | 0.7733535 | 0.7674819 | 0.0001371219 | 0.7674178 | 0.01157654 | 0.7674142 | 0.0144416 |  |  | 33616 | 0.7821753 | 0.7792293 | 0.0002050436 | 0.7799189 | 0.01002272 | 0.7799133 | 0.01142317
|  |  | 56993 | 0.7733535 | 0.7674819 | 0.0001371219 | 0.7674178 | 0.01157654 | 0.7674142 | 0.0144416 |  |  | 33621 | 0.7821753 | 0.7792293 | 0.0002050436 | 0.7799189 | 0.01002272 | 0.7799133 | 0.01142317
|  |  | 57003 | 0.7623056 | 0.7674819 | 0.0001371219 | 0.7674178 | 0.01157654 | 0.7674142 | 0.0144416 |  |  | 33626 | 0.7821753 | 0.7792293 | 0.0002050436 | 0.7799189 | 0.01002272 | 0.7799133 | 0.01142317
|  |  | 57013 | 0.7733535 | 0.7674819 | 0.0001371219 | 0.7674178 | 0.01157654 | 0.7674142 | 0.0144416 |  |  | 33631 | 0.7821753 | 0.7792293 | 0.0002050436 | 0.7799189 | 0.01002272 | 0.7799133 | 0.01142317
|  |  | 57023 | 0.7678296 | 0.7674819 | 0.0001371219 | 0.7674178 | 0.01157654 | 0.7674142 | 0.0144416 |  |  | 33636 | 0.7784506 | 0.7792293 | 0.0002050436 | 0.7799189 | 0.01002272 | 0.7799133 | 0.01142317
|  |  | 57033 | 0.7678296 | 0.7674819 | 0.0001371219 | 0.7674178 | 0.01157654 | 0.7674142 | 0.0144416 |  |  | 33641 | 0.7784506 | 0.7792293 | 0.0002050436 | 0.7799189 | 0.01002272 | 0.7799133 | 0.01142317
|  |  | 57043 | 0.7678296 | 0.7674819 | 0.0001371219 | 0.7674178 | 0.01157654 | 0.7674142 | 0.0144416 |  |  | 33646 | 0.7858999 | 0.7792293 | 0.0002050436 | 0.7799189 | 0.01002272 | 0.7799133 | 0.01142317
|  |  | 57053 | 0.7678296 | 0.7674819 | 0.0001371219 | 0.7674178 | 0.01157654 | 0.7674142 | 0.0144416 |  |  | 33651 | 0.7821753 | 0.7792293 | 0.0002050436 | 0.7799189 | 0.01002272 | 0.7799133 | 0.01142317
|  |  | 57063 | 0.7678296 | 0.7674819 | 0.0001371219 | 0.7674178 | 0.01157654 | 0.7674142 | 0.0144416 |  |  | 33656 | 0.7821753 | 0.7792293 | 0.0002050436 | 0.7799189 | 0.01002272 | 0.7799133 | 0.01142317
|  |  | 57073 | 0.7678296 | 0.7674819 | 0.0001371219 | 0.7674178 | 0.01157654 | 0.7674142 | 0.0144416 |  |  | 33661 | 0.7821753 | 0.7792293 | 0.0002050436 | 0.7799189 | 0.01002272 | 0.7799133 | 0.01142317
|  |  | 57083 | 0.7678296 | 0.7674819 | 0.0001371219 | 0.7674178 | 0.01157654 | 0.7674142 | 0.0144416 |  |  | 33666 | 0.7858999 | 0.7792293 | 0.0002050436 | 0.7799189 | 0.01002272 | 0.7799133 | 0.01142317
|  |  | 57093 | 0.7678296 | 0.7674819 | 0.0001371219 | 0.7674178 | 0.01157654 | 0.7674142 | 0.0144416 |  |  | 33671 | 0.7821753 | 0.7792293 | 0.0002050436 | 0.7799189 | 0.01002272 | 0.7799133 | 0.01142317
|  |  | 57103 | 0.7678296 | 0.7674819 | 0.0001371219 | 0.7674178 | 0.01157654 | 0.7674142 | 0.0144416 |  |  | 33676 | 0.7821753 | 0.7792293 | 0.0002050436 | 0.7799189 | 0.01002272 | 0.7799133 | 0.01142317
|  |  | 57113 | 0.7678296 | 0.7674819 | 0.0001371219 | 0.7674178 | 0.01157654 | 0.7674142 | 0.0144416 |  |  | 33681 | 0.7784506 | 0.7792293 | 0.0002050436 | 0.7799189 | 0.01002272 | 0.7799133 | 0.01142317
|  |  | 57123 | 0.7623056 | 0.7674819 | 0.0001371219 | 0.7674178 | 0.01157654 | 0.7674142 | 0.0144416 |  |  | 33686 | 0.7858999 | 0.7792293 | 0.0002050436 | 0.7799189 | 0.01002272 | 0.7799133 | 0.01142317
|  |  | 57133 | 0.7733535 | 0.7674819 | 0.0001371219 | 0.7674178 | 0.01157654 | 0.7674142 | 0.0144416 |  |  | 33691 | 0.7821753 | 0.7792293 | 0.0002050436 | 0.7799189 | 0.01002272 | 0.7799133 | 0.01142317
|  |  | 57143 | 0.7623056 | 0.7674819 | 0.0001371219 | 0.7674178 | 0.01157654 | 0.7674142 | 0.0144416 |  |  | 33696 | 0.7821753 | 0.7792293 | 0.0002050436 | 0.7799189 | 0.01002272 | 0.7799133 | 0.01142317
|  |  | 57153 | 0.7678296 | 0.7674819 | 0.0001371219 | 0.7674178 | 0.01157654 | 0.7674142 | 0.0144416 |  |  | 33701 | 0.7821753 | 0.7792293 | 0.0002050436 | 0.7799189 | 0.01002272 | 0.7799133 | 0.01142317
|  |  | 57163 | 0.7678296 | 0.7674819 | 0.0001371219 | 0.7674178 | 0.01157654 | 0.7674142 | 0.0144416 |  |  | 33706 | 0.7858999 | 0.7792293 | 0.0002050436 | 0.7799189 | 0.01002272 | 0.7799133 | 0.01142317
|  |  | 57173 | 0.7567817 | 0.7674819 | 0.0001371219 | 0.7674178 | 0.01157654 | 0.7674142 | 0.0144416 |  |  | 33711 | 0.7821753 | 0.7792293 | 0.0002050436 | 0.7799189 | 0.01002272 | 0.7799133 | 0.01142317
|  |  | 57183 | 0.7623056 | 0.7674819 | 0.0001371219 | 0.7674178 | 0.01157654 | 0.7674142 | 0.0144416 |  |  | 33716 | 0.7821753 | 0.7792293 | 0.0002050436 | 0.7799189 | 0.01002272 | 0.7799133 | 0.01142317
|  |  | 57193 | 0.7678296 | 0.7674819 | 0.0001371219 | 0.7674178 | 0.01157654 | 0.7674142 | 0.0144416 |  |  | 33721 | 0.7784506 | 0.7792293 | 0.0002050436 | 0.7799189 | 0.01002272 | 0.7799133 | 0.01142317
|  |  | 57203 | 0.7678296 | 0.7674819 | 0.0001371219 | 0.7674178 | 0.01157654 | 0.7674142 | 0.0144416 |  |  | 33726 | 0.7784506 | 0.7792293 | 0.0002050436 | 0.7799189 | 0.01002272 | 0.7799133 | 0.01142317
|  |  | 57213 | 0.7678296 | 0.7674819 | 0.0001371219 | 0.7674178 | 0.01157654 | 0.7674142 | 0.0144416 |  |  | 33731 | 0.7821753 | 0.7792293 | 0.0002050436 | 0.7799189 | 0.01002272 | 0.7799133 | 0.01142317
|  |  | 57223 | 0.7678296 | 0.7674819 | 0.0001371219 | 0.7674178 | 0.01157654 | 0.7674142 | 0.0144416 |  |  | 33736 | 0.7821753 | 0.7792293 | 0.0002050436 | 0.7799189 | 0.01002272 | 0.7799133 | 0.01142317
|  |  | 57233 | 0.7678296 | 0.7674819 | 0.0001371219 | 0.7674178 | 0.01157654 | 0.7674142 | 0.0144416 |  |  | 33741 | 0.7821753 | 0.7792293 | 0.0002050436 | 0.7799189 | 0.01002272 | 0.7799133 | 0.01142317
|  |  | 57243 | 0.7678296 | 0.7674819 | 0.0001371219 | 0.7674178 | 0.01157654 | 0.7674142 | 0.0144416 |  |  | 33746 | 0.7821753 | 0.7792293 | 0.0002050436 | 0.7799189 | 0.01002272 | 0.7799133 | 0.01142317
|  |  | 57253 | 0.7733535 | 0.7674819 | 0.0001371219 | 0.7674178 | 0.01157654 | 0.7674142 | 0.0144416 |  |  | 33751 | 0.7821753 | 0.7792293 | 0.0002050436 | 0.7799189 | 0.01002272 | 0.7799133 | 0.01142317
|  |  | 57263 | 0.7623056 | 0.7674819 | 0.0001371219 | 0.7674178 | 0.01157654 | 0.7674142 | 0.0144416 |  |  | 33756 | 0.7784506 | 0.7792293 | 0.0002050436 | 0.7799189 | 0.01002272 | 0.7799133 | 0.01142317
|  |  | 57273 | 0.7623056 | 0.7674819 | 0.0001371219 | 0.7674178 | 0.01157654 | 0.7674142 | 0.0144416 |  |  | 33761 | 0.7784506 | 0.7792293 | 0.0002050436 | 0.7799189 | 0.01002272 | 0.7799133 | 0.01142317
|  |  | 57283 | 0.7678296 | 0.7674819 | 0.0001371219 | 0.7674178 | 0.01157654 | 0.7674142 | 0.0144416 |  |  | 33766 | 0.7858999 | 0.7792293 | 0.0002050436 | 0.7799189 | 0.01002272 | 0.7799133 | 0.01142317
|  |  | 57293 | 0.7623056 | 0.7674819 | 0.0001371219 | 0.7674178 | 0.01157654 | 0.7674142 | 0.0144416 |  |  | 33771 | 0.7821753 | 0.7792293 | 0.0002050436 | 0.7799189 | 0.01002272 | 0.7799133 | 0.01142317
|  |  | 57303 | 0.7623056 | 0.7674819 | 0.0001371219 | 0.7674178 | 0.01157654 | 0.7674142 | 0.0144416 |  |  | 33776 | 0.7821753 | 0.7792293 | 0.0002050436 | 0.7799189 | 0.01002272 | 0.7799133 | 0.01142317
|  |  | 57313 | 0.7678296 | 0.7674819 | 0.0001371219 | 0.7674178 | 0.01157654 | 0.7674142 | 0.0144416 |  |  | 33781 | 0.7821753 | 0.7792293 | 0.0002050436 | 0.7799189 | 0.01002272 | 0.7799133 | 0.01142317
|  |  | 57323 | 0.7678296 | 0.7674819 | 0.0001371219 | 0.7674178 | 0.01157654 | 0.7674142 | 0.0144416 |  |  | 33786 | 0.7821753 | 0.7792293 | 0.0002050436 | 0.7799189 | 0.01002272 | 0.7799133 | 0.01142317
|  |  | 57333 | 0.7678296 | 0.7674819 | 0.0001371219 | 0.7674178 | 0.01157654 | 0.7674142 | 0.0144416 |  |  | 33791 | 0.7821753 | 0.7792293 | 0.0002050436 | 0.7799189 | 0.01002272 | 0.7799133 | 0.01142317
|  |  | 57343 | 0.7678296 | 0.7674819 | 0.0001371219 | 0.7674178 | 0.01157654 | 0.7674142 | 0.0144416 |  |  | 33796 | 0.7821753 | 0.7792293 | 0.0002050436 | 0.7799189 | 0.01002272 | 0.7799133 | 0.01142317
|  |  | 57353 | 0.7623056 | 0.7674819 | 0.0001371219 | 0.7674178 | 0.01157654 | 0.7674142 | 0.0144416 |  |  | 33801 | 0.7821753 | 0.7792293 | 0.0002050436 | 0.7799189 | 0.01002272 | 0.7799133 | 0.01142317
|  |  | 57363 | 0.7623056 | 0.7674819 | 0.0001371219 | 0.7674178 | 0.01157654 | 0.7674142 | 0.0144416 |  |  | 33806 | 0.7858999 | 0.7792293 | 0.0002050436 | 0.7799189 | 0.01002272 | 0.7799133 | 0.01142317
|  |  | 57373 | 0.7733535 | 0.7674819 | 0.0001371219 | 0.7674178 | 0.01157654 | 0.7674142 | 0.0144416 |  |  | 33811 | 0.7821753 | 0.7792293 | 0.0002050436 | 0.7799189 | 0.01002272 | 0.7799133 | 0.01142317
|  |  | 57383 | 0.7623056 | 0.7674819 | 0.0001371219 | 0.7674178 | 0.01157654 | 0.7674142 | 0.0144416 |  |  | 33816 | 0.7821753 | 0.7792293 | 0.0002050436 | 0.7799189 | 0.01002272 | 0.7799133 | 0.01142317
|  |  | 57393 | 0.7733535 | 0.7674819 | 0.0001371219 | 0.7674178 | 0.01157654 | 0.7674142 | 0.0144416 |  |  | 33821 | 0.7858999 | 0.7792293 | 0.0002050436 | 0.7799189 | 0.01002272 | 0.7799133 | 0.01142317
|  |  | 57403 | 0.7733535 | 0.7674819 | 0.0001371219 | 0.7674178 | 0.01157654 | 0.7674142 | 0.0144416 |  |  | 33826 | 0.7821753 | 0.7792293 | 0.0002050436 | 0.7799189 | 0.01002272 | 0.7799133 | 0.01142317
|  |  | 57413 | 0.7678296 | 0.7674819 | 0.0001371219 | 0.7674178 | 0.01157654 | 0.7674142 | 0.0144416 |  |  | 33831 | 0.7784506 | 0.7792293 | 0.0002050436 | 0.7799189 | 0.01002272 | 0.7799133 | 0.01142317
|  |  | 57423 | 0.7733535 | 0.7674819 | 0.0001371219 | 0.7674178 | 0.01157654 | 0.7674142 | 0.0144416 |  |  | 33836 | 0.7858999 | 0.7792293 | 0.0002050436 | 0.7799189 | 0.01002272 | 0.7799133 | 0.01142317
|  |  | 57433 | 0.7623056 | 0.7674819 | 0.0001371219 | 0.7674178 | 0.01157654 | 0.7674142 | 0.0144416 |  |  | 33841 | 0.7784506 | 0.7792293 | 0.0002050436 | 0.7799189 | 0.01002272 | 0.7799133 | 0.01142317
|  |  | 57443 | 0.7623056 | 0.7674819 | 0.0001371219 | 0.7674178 | 0.01157654 | 0.7674142 | 0.0144416 |  |  | 33846 | 0.7858999 | 0.7792293 | 0.0002050436 | 0.7799189 | 0.01002272 | 0.7799133 | 0.01142317
|  |  | 57453 | 0.7623056 | 0.7674819 | 0.0001371219 | 0.7674178 | 0.01157654 | 0.7674142 | 0.0144416 |  |  | 33851 | 0.7821753 | 0.7792293 | 0.0002050436 | 0.7799189 | 0.01002272 | 0.7799133 | 0.01142317
|  |  | 57463 | 0.7733535 | 0.7674819 | 0.0001371219 | 0.7674178 | 0.01157654 | 0.7674142 | 0.0144416 |  |  | 33856 | 0.7821753 | 0.7792293 | 0.0002050436 | 0.7799189 | 0.01002272 | 0.7799133 | 0.01142317
|  |  | 57473 | 0.7678296 | 0.7674819 | 0.0001371219 | 0.7674178 | 0.01157654 | 0.7674142 | 0.0144416 |  |  | 33861 | 0.7858999 | 0.7792293 | 0.0002050436 | 0.7799189 | 0.01002272 | 0.7799133 | 0.01142317
|  |  | 57483 | 0.7733535 | 0.7674819 | 0.0001371219 | 0.7674178 | 0.01157654 | 0.7674142 | 0.0144416 |  |  | 33866 | 0.7821753 | 0.7792293 | 0.0002050436 | 0.7799189 | 0.01002272 | 0.7799133 | 0.01142317
|  |  | 57493 | 0.7678296 | 0.7674819 | 0.0001371219 | 0.7674178 | 0.01157654 | 0.7674142 | 0.0144416 |  |  | 33871 | 0.7821753 | 0.7792293 | 0.0002050436 | 0.7799189 | 0.01002272 | 0.7799133 | 0.01142317
|  |  | 57503 | 0.7733535 | 0.7674819 | 0.0001371219 | 0.7674178 | 0.01157654 | 0.7674142 | 0.0144416 |  |  | 33876 | 0.7858999 | 0.7792293 | 0.0002050436 | 0.7799189 | 0.01002272 | 0.7799133 | 0.01142317
|  |  | 57513 | 0.7623056 | 0.7674819 | 0.0001371219 | 0.7674178 | 0.01157654 | 0.7674142 | 0.0144416 |  |  | 33881 | 0.7821753 | 0.7792293 | 0.0002050436 | 0.7799189 | 0.01002272 | 0.7799133 | 0.01142317
|  |  | 57523 | 0.7678296 | 0.7674819 | 0.0001371219 | 0.7674178 | 0.01157654 | 0.7674142 | 0.0144416 |  |  | 33886 | 0.7784506 | 0.7792293 | 0.0002050436 | 0.7799189 | 0.01002272 | 0.7799133 | 0.01142317
|  |  | 57533 | 0.7678296 | 0.7674819 | 0.0001371219 | 0.7674178 | 0.01157654 | 0.7674142 | 0.0144416 |  |  | 33891 | 0.7784506 | 0.7792293 | 0.0002050436 | 0.7799189 | 0.01002272 | 0.7799133 | 0.01142317
|  |  | 57543 | 0.7733535 | 0.7674819 | 0.0001371219 | 0.7674178 | 0.01157654 | 0.7674142 | 0.0144416 |  |  | 33896 | 0.7821753 | 0.7792293 | 0.0002050436 | 0.7799189 | 0.01002272 | 0.7799133 | 0.01142317
|  |  | 57553 | 0.7678296 | 0.7674819 | 0.0001371219 | 0.7674178 | 0.01157654 | 0.7674142 | 0.0144416 |  |  | 33901 | 0.7858999 | 0.7792293 | 0.0002050436 | 0.7799189 | 0.01002272 | 0.7799133 | 0.01142317
|  |  | 57563 | 0.7678296 | 0.7674819 | 0.0001371219 | 0.7674178 | 0.01157654 | 0.7674142 | 0.0144416 |  |  | 33906 | 0.7821753 | 0.7792293 | 0.0002050436 | 0.7799189 | 0.01002272 | 0.7799133 | 0.01142317
|  |  | 57573 | 0.7623056 | 0.7674819 | 0.0001371219 | 0.7674178 | 0.01157654 | 0.7674142 | 0.0144416 |  |  | 33911 | 0.7784506 | 0.7792293 | 0.0002050436 | 0.7799189 | 0.01002272 | 0.7799133 | 0.01142317
|  |  | 57583 | 0.7623056 | 0.7674819 | 0.0001371219 | 0.7674178 | 0.01157654 | 0.7674142 | 0.0144416 |  |  | 33916 | 0.7821753 | 0.7792293 | 0.0002050436 | 0.7799189 | 0.01002272 | 0.7799133 | 0.01142317
|  |  | 57593 | 0.7678296 | 0.7674819 | 0.0001371219 | 0.7674178 | 0.01157654 | 0.7674142 | 0.0144416 |  |  | 33921 | 0.7821753 | 0.7792293 | 0.0002050436 | 0.7799189 | 0.01002272 | 0.7799133 | 0.01142317
|  |  | 57603 | 0.7678296 | 0.7674819 | 0.0001371219 | 0.7674178 | 0.01157654 | 0.7674142 | 0.0144416 |  |  | 33926 | 0.7821753 | 0.7792293 | 0.0002050436 | 0.7799189 | 0.01002272 | 0.7799133 | 0.01142317
|  |  | 57613 | 0.7623056 | 0.7674819 | 0.0001371219 | 0.7674178 | 0.01157654 | 0.7674142 | 0.0144416 |  |  | 33931 | 0.7821753 | 0.7792293 | 0.0002050436 | 0.7799189 | 0.01002272 | 0.7799133 | 0.01142317
|  |  | 57623 | 0.7678296 | 0.7674819 | 0.0001371219 | 0.7674178 | 0.01157654 | 0.7674142 | 0.0144416 |  |  | 33936 | 0.7784506 | 0.7792293 | 0.0002050436 | 0.7799189 | 0.01002272 | 0.7799133 | 0.01142317
|  |  | 57633 | 0.7733535 | 0.7674819 | 0.0001371219 | 0.7674178 | 0.01157654 | 0.7674142 | 0.0144416 |  |  | 33941 | 0.7784506 | 0.7792293 | 0.0002050436 | 0.7799189 | 0.01002272 | 0.7799133 | 0.01142317
|  |  | 57643 | 0.7678296 | 0.7674819 | 0.0001371219 | 0.7674178 | 0.01157654 | 0.7674142 | 0.0144416 |  |  | 33946 | 0.7821753 | 0.7792293 | 0.0002050436 | 0.7799189 | 0.01002272 | 0.7799133 | 0.01142317
|  |  | 57653 | 0.7623056 | 0.7674819 | 0.0001371219 | 0.7674178 | 0.01157654 | 0.7674142 | 0.0144416 |  |  | 33951 | 0.7821753 | 0.7792293 | 0.0002050436 | 0.7799189 | 0.01002272 | 0.7799133 | 0.01142317
|  |  | 57663 | 0.7733535 | 0.7674819 | 0.0001371219 | 0.7674178 | 0.01157654 | 0.7674142 | 0.0144416 |  |  | 33956 | 0.7784506 | 0.7792293 | 0.0002050436 | 0.7799189 | 0.01002272 | 0.7799133 | 0.01142317
|  |  | 57673 | 0.7678296 | 0.7674819 | 0.0001371219 | 0.7674178 | 0.01157654 | 0.7674142 | 0.0144416 |  |  | 33961 | 0.7821753 | 0.7792293 | 0.0002050436 | 0.7799189 | 0.01002272 | 0.7799133 | 0.01142317
|  |  | 57683 | 0.7678296 | 0.7674819 | 0.0001371219 | 0.7674178 | 0.01157654 | 0.7674142 | 0.0144416 |  |  | 33966 | 0.7821753 | 0.7792293 | 0.0002050436 | 0.7799189 | 0.01002272 | 0.7799133 | 0.01142317
|  |  | 57693 | 0.7678296 | 0.7674819 | 0.0001371219 | 0.7674178 | 0.01157654 | 0.7674142 | 0.0144416 |  |  | 33971 | 0.7896246 | 0.7792293 | 0.0002050436 | 0.7799189 | 0.01002272 | 0.7799133 | 0.01142317
|  |  | 57703 | 0.7678296 | 0.7674819 | 0.0001371219 | 0.7674178 | 0.01157654 | 0.7674142 | 0.0144416 |  |  | 33976 | 0.7821753 | 0.7792293 | 0.0002050436 | 0.7799189 | 0.01002272 | 0.7799133 | 0.01142317
|  |  | 57713 | 0.7678296 | 0.7674819 | 0.0001371219 | 0.7674178 | 0.01157654 | 0.7674142 | 0.0144416 |  |  | 33981 | 0.7784506 | 0.7792293 | 0.0002050436 | 0.7799189 | 0.01002272 | 0.7799133 | 0.01142317
|  |  | 57723 | 0.7733535 | 0.7674819 | 0.0001371219 | 0.7674178 | 0.01157654 | 0.7674142 | 0.0144416 |  |  | 33986 | 0.7784506 | 0.7792293 | 0.0002050436 | 0.7799189 | 0.01002272 | 0.7799133 | 0.01142317
|  |  | 57733 | 0.7623056 | 0.7674819 | 0.0001371219 | 0.7674178 | 0.01157654 | 0.7674142 | 0.0144416 |  |  | 33991 | 0.7784506 | 0.7792293 | 0.0002050436 | 0.7799189 | 0.01002272 | 0.7799133 | 0.01142317
|  |  | 57743 | 0.7678296 | 0.7674819 | 0.0001371219 | 0.7674178 | 0.01157654 | 0.7674142 | 0.0144416 |  |  | 33996 | 0.7821753 | 0.7792293 | 0.0002050436 | 0.7799189 | 0.01002272 | 0.7799133 | 0.01142317
|  |  | 57753 | 0.7623056 | 0.7674819 | 0.0001371219 | 0.7674178 | 0.01157654 | 0.7674142 | 0.0144416 |  |  | 34001 | 0.7821753 | 0.7792293 | 0.0002050436 | 0.7799189 | 0.01002272 | 0.7799133 | 0.01142317
|  |  | 57763 | 0.7678296 | 0.7674819 | 0.0001371219 | 0.7674178 | 0.01157654 | 0.7674142 | 0.0144416 |  |  | 34006 | 0.7821753 | 0.7792293 | 0.0002050436 | 0.7799189 | 0.01002272 | 0.7799133 | 0.01142317
|  |  | 57773 | 0.7733535 | 0.7674819 | 0.0001371219 | 0.7674178 | 0.01157654 | 0.7674142 | 0.0144416 |  |  | 34011 | 0.7821753 | 0.7792293 | 0.0002050436 | 0.7799189 | 0.01002272 | 0.7799133 | 0.01142317
|  |  | 57783 | 0.7678296 | 0.7674819 | 0.0001371219 | 0.7674178 | 0.01157654 | 0.7674142 | 0.0144416 |  |  | 34016 | 0.7821753 | 0.7792293 | 0.0002050436 | 0.7799189 | 0.01002272 | 0.7799133 | 0.01142317
|  |  | 57793 | 0.7678296 | 0.7674819 | 0.0001371219 | 0.7674178 | 0.01157654 | 0.7674142 | 0.0144416 |  |  | 34021 | 0.7821753 | 0.7792293 | 0.0002050436 | 0.7799189 | 0.01002272 | 0.7799133 | 0.01142317
|  |  | 57803 | 0.7678296 | 0.7674819 | 0.0001371219 | 0.7674178 | 0.01157654 | 0.7674142 | 0.0144416 |  |  | 34026 | 0.7821753 | 0.7792293 | 0.0002050436 | 0.7799189 | 0.01002272 | 0.7799133 | 0.01142317
|  |  | 57813 | 0.7678296 | 0.7674819 | 0.0001371219 | 0.7674178 | 0.01157654 | 0.7674142 | 0.0144416 |  |  | 34031 | 0.7821753 | 0.7792293 | 0.0002050436 | 0.7799189 | 0.01002272 | 0.7799133 | 0.01142317
|  |  | 57823 | 0.7678296 | 0.7674819 | 0.0001371219 | 0.7674178 | 0.01157654 | 0.7674142 | 0.0144416 |  |  | 34036 | 0.7858999 | 0.7792293 | 0.0002050436 | 0.7799189 | 0.01002272 | 0.7799133 | 0.01142317
|  |  | 57833 | 0.7788775 | 0.7674819 | 0.0001371219 | 0.7674178 | 0.01157654 | 0.7674142 | 0.0144416 |  |  | 34041 | 0.7821753 | 0.7792293 | 0.0002050436 | 0.7799189 | 0.01002272 | 0.7799133 | 0.01142317
|  |  | 57843 | 0.7733535 | 0.7674819 | 0.0001371219 | 0.7674178 | 0.01157654 | 0.7674142 | 0.0144416 |  |  | 34046 | 0.7821753 | 0.7792293 | 0.0002050436 | 0.7799189 | 0.01002272 | 0.7799133 | 0.01142317
|  |  | 57853 | 0.7678296 | 0.7674819 | 0.0001371219 | 0.7674178 | 0.01157654 | 0.7674142 | 0.0144416 |  |  | 34051 | 0.7784506 | 0.7792293 | 0.0002050436 | 0.7799189 | 0.01002272 | 0.7799133 | 0.01142317
|  |  | 57863 | 0.7733535 | 0.7674819 | 0.0001371219 | 0.7674178 | 0.01157654 | 0.7674142 | 0.0144416 |  |  | 34056 | 0.7821753 | 0.7792293 | 0.0002050436 | 0.7799189 | 0.01002272 | 0.7799133 | 0.01142317
|  |  | 57873 | 0.7733535 | 0.7674819 | 0.0001371219 | 0.7674178 | 0.01157654 | 0.7674142 | 0.0144416 |  |  | 34061 | 0.7858999 | 0.7792293 | 0.0002050436 | 0.7799189 | 0.01002272 | 0.7799133 | 0.01142317
|  |  | 57883 | 0.7678296 | 0.7674819 | 0.0001371219 | 0.7674178 | 0.01157654 | 0.7674142 | 0.0144416 |  |  | 34066 | 0.7784506 | 0.7792293 | 0.0002050436 | 0.7799189 | 0.01002272 | 0.7799133 | 0.01142317
|  |  | 57893 | 0.7623056 | 0.7674819 | 0.0001371219 | 0.7674178 | 0.01157654 | 0.7674142 | 0.0144416 |  |  | 34071 | 0.7821753 | 0.7792293 | 0.0002050436 | 0.7799189 | 0.01002272 | 0.7799133 | 0.01142317
|  |  | 57903 | 0.7678296 | 0.7674819 | 0.0001371219 | 0.7674178 | 0.01157654 | 0.7674142 | 0.0144416 |  |  | 34076 | 0.7784506 | 0.7792293 | 0.0002050436 | 0.7799189 | 0.01002272 | 0.7799133 | 0.01142317
|  |  | 57913 | 0.7733535 | 0.7674819 | 0.0001371219 | 0.7674178 | 0.01157654 | 0.7674142 | 0.0144416 |  |  | 34081 | 0.7821753 | 0.7792293 | 0.0002050436 | 0.7799189 | 0.01002272 | 0.7799133 | 0.01142317
|  |  | 57923 | 0.7788775 | 0.7674819 | 0.0001371219 | 0.7674178 | 0.01157654 | 0.7674142 | 0.0144416 |  |  | 34086 | 0.7784506 | 0.7792293 | 0.0002050436 | 0.7799189 | 0.01002272 | 0.7799133 | 0.01142317
|  |  | 57933 | 0.7733535 | 0.7674819 | 0.0001371219 | 0.7674178 | 0.01157654 | 0.7674142 | 0.0144416 |  |  | 34091 | 0.7821753 | 0.7792293 | 0.0002050436 | 0.7799189 | 0.01002272 | 0.7799133 | 0.01142317
|  |  | 57943 | 0.7678296 | 0.7674819 | 0.0001371219 | 0.7674178 | 0.01157654 | 0.7674142 | 0.0144416 |  |  | 34096 | 0.7784506 | 0.7792293 | 0.0002050436 | 0.7799189 | 0.01002272 | 0.7799133 | 0.01142317
|  |  | 57953 | 0.7623056 | 0.7674819 | 0.0001371219 | 0.7674178 | 0.01157654 | 0.7674142 | 0.0144416 |  |  | 34101 | 0.7784506 | 0.7792293 | 0.0002050436 | 0.7799189 | 0.01002272 | 0.7799133 | 0.01142317
|  |  | 57963 | 0.7678296 | 0.7674819 | 0.0001371219 | 0.7674178 | 0.01157654 | 0.7674142 | 0.0144416 |  |  | 34106 | 0.7821753 | 0.7792293 | 0.0002050436 | 0.7799189 | 0.01002272 | 0.7799133 | 0.01142317
|  |  | 57973 | 0.7733535 | 0.7674819 | 0.0001371219 | 0.7674178 | 0.01157654 | 0.7674142 | 0.0144416 |  |  | 34111 | 0.7821753 | 0.7792293 | 0.0002050436 | 0.7799189 | 0.01002272 | 0.7799133 | 0.01142317
|  |  | 57983 | 0.7678296 | 0.7674819 | 0.0001371219 | 0.7674178 | 0.01157654 | 0.7674142 | 0.0144416 |  |  | 34116 | 0.7858999 | 0.7792293 | 0.0002050436 | 0.7799189 | 0.01002272 | 0.7799133 | 0.01142317
|  |  | 57993 | 0.7678296 | 0.7674819 | 0.0001371219 | 0.7674178 | 0.01157654 | 0.7674142 | 0.0144416 |  |  | 34121 | 0.7821753 | 0.7792293 | 0.0002050436 | 0.7799189 | 0.01002272 | 0.7799133 | 0.01142317
|  |  | 58003 | 0.7733535 | 0.7674819 | 0.0001371219 | 0.7674178 | 0.01157654 | 0.7674142 | 0.0144416 |  |  | 34126 | 0.7821753 | 0.7792293 | 0.0002050436 | 0.7799189 | 0.01002272 | 0.7799133 | 0.01142317
|  |  | 58013 | 0.7733535 | 0.7674819 | 0.0001371219 | 0.7674178 | 0.01157654 | 0.7674142 | 0.0144416 |  |  | 34131 | 0.7821753 | 0.7792293 | 0.0002050436 | 0.7799189 | 0.01002272 | 0.7799133 | 0.01142317
|  |  | 58023 | 0.7678296 | 0.7674819 | 0.0001371219 | 0.7674178 | 0.01157654 | 0.7674142 | 0.0144416 |  |  | 34136 | 0.7821753 | 0.7792293 | 0.0002050436 | 0.7799189 | 0.01002272 | 0.7799133 | 0.01142317
|  |  | 58033 | 0.7733535 | 0.7674819 | 0.0001371219 | 0.7674178 | 0.01157654 | 0.7674142 | 0.0144416 |  |  | 34141 | 0.7821753 | 0.7792293 | 0.0002050436 | 0.7799189 | 0.01002272 | 0.7799133 | 0.01142317
|  |  | 58043 | 0.7678296 | 0.7674819 | 0.0001371219 | 0.7674178 | 0.01157654 | 0.7674142 | 0.0144416 |  |  | 34146 | 0.7784506 | 0.7792293 | 0.0002050436 | 0.7799189 | 0.01002272 | 0.7799133 | 0.01142317
|  |  | 58053 | 0.7678296 | 0.7674819 | 0.0001371219 | 0.7674178 | 0.01157654 | 0.7674142 | 0.0144416 |  |  | 34151 | 0.7784506 | 0.7792293 | 0.0002050436 | 0.7799189 | 0.01002272 | 0.7799133 | 0.01142317
|  |  | 58063 | 0.7678296 | 0.7674819 | 0.0001371219 | 0.7674178 | 0.01157654 | 0.7674142 | 0.0144416 |  |  | 34156 | 0.7784506 | 0.7792293 | 0.0002050436 | 0.7799189 | 0.01002272 | 0.7799133 | 0.01142317
|  |  | 58073 | 0.7678296 | 0.7674819 | 0.0001371219 | 0.7674178 | 0.01157654 | 0.7674142 | 0.0144416 |  |  | 34161 | 0.7821753 | 0.7792293 | 0.0002050436 | 0.7799189 | 0.01002272 | 0.7799133 | 0.01142317
|  |  | 58083 | 0.7678296 | 0.7674819 | 0.0001371219 | 0.7674178 | 0.01157654 | 0.7674142 | 0.0144416 |  |  | 34166 | 0.7858999 | 0.7792293 | 0.0002050436 | 0.7799189 | 0.01002272 | 0.7799133 | 0.01142317
|  |  | 58093 | 0.7733535 | 0.7674819 | 0.0001371219 | 0.7674178 | 0.01157654 | 0.7674142 | 0.0144416 |  |  | 34171 | 0.7784506 | 0.7792293 | 0.0002050436 | 0.7799189 | 0.01002272 | 0.7799133 | 0.01142317
|  |  | 58103 | 0.7733535 | 0.7674819 | 0.0001371219 | 0.7674178 | 0.01157654 | 0.7674142 | 0.0144416 |  |  | 34176 | 0.7821753 | 0.7792293 | 0.0002050436 | 0.7799189 | 0.01002272 | 0.7799133 | 0.01142317
|  |  | 58113 | 0.7678296 | 0.7674819 | 0.0001371219 | 0.7674178 | 0.01157654 | 0.7674142 | 0.0144416 |  |  | 34181 | 0.7821753 | 0.7792293 | 0.0002050436 | 0.7799189 | 0.01002272 | 0.7799133 | 0.01142317
|  |  | 58123 | 0.7733535 | 0.7674819 | 0.0001371219 | 0.7674178 | 0.01157654 | 0.7674142 | 0.0144416 |  |  | 34186 | 0.7821753 | 0.7792293 | 0.0002050436 | 0.7799189 | 0.01002272 | 0.7799133 | 0.01142317
|  |  | 58133 | 0.7788775 | 0.7674819 | 0.0001371219 | 0.7674178 | 0.01157654 | 0.7674142 | 0.0144416 |  |  | 34191 | 0.7821753 | 0.7792293 | 0.0002050436 | 0.7799189 | 0.01002272 | 0.7799133 | 0.01142317
|  |  | 58143 | 0.7733535 | 0.7674819 | 0.0001371219 | 0.7674178 | 0.01157654 | 0.7674142 | 0.0144416 |  |  | 34196 | 0.7821753 | 0.7792293 | 0.0002050436 | 0.7799189 | 0.01002272 | 0.7799133 | 0.01142317
|  |  | 58153 | 0.7678296 | 0.7674819 | 0.0001371219 | 0.7674178 | 0.01157654 | 0.7674142 | 0.0144416 |  |  | 34201 | 0.7821753 | 0.7792293 | 0.0002050436 | 0.7799189 | 0.01002272 | 0.7799133 | 0.01142317
|  |  | 58163 | 0.7678296 | 0.7674819 | 0.0001371219 | 0.7674178 | 0.01157654 | 0.7674142 | 0.0144416 |  |  | 34206 | 0.7821753 | 0.7792293 | 0.0002050436 | 0.7799189 | 0.01002272 | 0.7799133 | 0.01142317
|  |  | 58173 | 0.7733535 | 0.7674819 | 0.0001371219 | 0.7674178 | 0.01157654 | 0.7674142 | 0.0144416 |  |  | 34211 | 0.7821753 | 0.7792293 | 0.0002050436 | 0.7799189 | 0.01002272 | 0.7799133 | 0.01142317
|  |  | 58183 | 0.7678296 | 0.7674819 | 0.0001371219 | 0.7674178 | 0.01157654 | 0.7674142 | 0.0144416 |  |  | 34216 | 0.7784506 | 0.7792293 | 0.0002050436 | 0.7799189 | 0.01002272 | 0.7799133 | 0.01142317
|  |  | 58193 | 0.7788775 | 0.7674819 | 0.0001371219 | 0.7674178 | 0.01157654 | 0.7674142 | 0.0144416 |  |  | 34221 | 0.7821753 | 0.7792293 | 0.0002050436 | 0.7799189 | 0.01002272 | 0.7799133 | 0.01142317
|  |  | 58203 | 0.7733535 | 0.7674819 | 0.0001371219 | 0.7674178 | 0.01157654 | 0.7674142 | 0.0144416 |  |  | 34226 | 0.7821753 | 0.7792293 | 0.0002050436 | 0.7799189 | 0.01002272 | 0.7799133 | 0.01142317
|  |  | 58213 | 0.7733535 | 0.7674819 | 0.0001371219 | 0.7674178 | 0.01157654 | 0.7674142 | 0.0144416 |  |  | 34231 | 0.7784506 | 0.7792293 | 0.0002050436 | 0.7799189 | 0.01002272 | 0.7799133 | 0.01142317
|  |  | 58223 | 0.7678296 | 0.7674819 | 0.0001371219 | 0.7674178 | 0.01157654 | 0.7674142 | 0.0144416 |  |  | 34236 | 0.7821753 | 0.7792293 | 0.0002050436 | 0.7799189 | 0.01002272 | 0.7799133 | 0.01142317
|  |  | 58233 | 0.7733535 | 0.7674819 | 0.0001371219 | 0.7674178 | 0.01157654 | 0.7674142 | 0.0144416 |  |  | 34241 | 0.7821753 | 0.7792293 | 0.0002050436 | 0.7799189 | 0.01002272 | 0.7799133 | 0.01142317
|  |  | 58243 | 0.7678296 | 0.7674819 | 0.0001371219 | 0.7674178 | 0.01157654 | 0.7674142 | 0.0144416 |  |  | 34246 | 0.7821753 | 0.7792293 | 0.0002050436 | 0.7799189 | 0.01002272 | 0.7799133 | 0.01142317
|  |  | 58253 | 0.7733535 | 0.7674819 | 0.0001371219 | 0.7674178 | 0.01157654 | 0.7674142 | 0.0144416 |  |  | 34251 | 0.7858999 | 0.7792293 | 0.0002050436 | 0.7799189 | 0.01002272 | 0.7799133 | 0.01142317
|  |  | 58263 | 0.7678296 | 0.7674819 | 0.0001371219 | 0.7674178 | 0.01157654 | 0.7674142 | 0.0144416 |  |  | 34256 | 0.7821753 | 0.7792293 | 0.0002050436 | 0.7799189 | 0.01002272 | 0.7799133 | 0.01142317
|  |  | 58273 | 0.7733535 | 0.7674819 | 0.0001371219 | 0.7674178 | 0.01157654 | 0.7674142 | 0.0144416 |  |  | 34261 | 0.7821753 | 0.7792293 | 0.0002050436 | 0.7799189 | 0.01002272 | 0.7799133 | 0.01142317
|  |  | 58283 | 0.7678296 | 0.7674819 | 0.0001371219 | 0.7674178 | 0.01157654 | 0.7674142 | 0.0144416 |  |  | 34266 | 0.7821753 | 0.7792293 | 0.0002050436 | 0.7799189 | 0.01002272 | 0.7799133 | 0.01142317
|  |  | 58293 | 0.7733535 | 0.7674819 | 0.0001371219 | 0.7674178 | 0.01157654 | 0.7674142 | 0.0144416 |  |  | 34271 | 0.7858999 | 0.7792293 | 0.0002050436 | 0.7799189 | 0.01002272 | 0.7799133 | 0.01142317
|  |  | 58303 | 0.7733535 | 0.7674819 | 0.0001371219 | 0.7674178 | 0.01157654 | 0.7674142 | 0.0144416 |  |  | 34276 | 0.774726 | 0.7792293 | 0.0002050436 | 0.7799189 | 0.01002272 | 0.7799133 | 0.01142317
|  |  | 58313 | 0.7733535 | 0.7674819 | 0.0001371219 | 0.7674178 | 0.01157654 | 0.7674142 | 0.0144416 |  |  | 34281 | 0.7858999 | 0.7792293 | 0.0002050436 | 0.7799189 | 0.01002272 | 0.7799133 | 0.01142317
|  |  | 58323 | 0.7733535 | 0.7674819 | 0.0001371219 | 0.7674178 | 0.01157654 | 0.7674142 | 0.0144416 |  |  | 34286 | 0.7784506 | 0.7792293 | 0.0002050436 | 0.7799189 | 0.01002272 | 0.7799133 | 0.01142317
|  |  | 58333 | 0.7733535 | 0.7674819 | 0.0001371219 | 0.7674178 | 0.01157654 | 0.7674142 | 0.0144416 |  |  | 34291 | 0.7821753 | 0.7792293 | 0.0002050436 | 0.7799189 | 0.01002272 | 0.7799133 | 0.01142317
|  |  | 58343 | 0.7788775 | 0.7674819 | 0.0001371219 | 0.7674178 | 0.01157654 | 0.7674142 | 0.0144416 |  |  | 34296 | 0.7821753 | 0.7792293 | 0.0002050436 | 0.7799189 | 0.01002272 | 0.7799133 | 0.01142317
|  |  | 58353 | 0.7733535 | 0.7674819 | 0.0001371219 | 0.7674178 | 0.01157654 | 0.7674142 | 0.0144416 |  |  | 34301 | 0.7784506 | 0.7792293 | 0.0002050436 | 0.7799189 | 0.01002272 | 0.7799133 | 0.01142317
|  |  | 58363 | 0.7788775 | 0.7674819 | 0.0001371219 | 0.7674178 | 0.01157654 | 0.7674142 | 0.0144416 |  |  | 34306 | 0.7858999 | 0.7792293 | 0.0002050436 | 0.7799189 | 0.01002272 | 0.7799133 | 0.01142317
|  |  | 58373 | 0.7678296 | 0.7674819 | 0.0001371219 | 0.7674178 | 0.01157654 | 0.7674142 | 0.0144416 |  |  | 34311 | 0.7821753 | 0.7792293 | 0.0002050436 | 0.7799189 | 0.01002272 | 0.7799133 | 0.01142317
|  |  | 58383 | 0.7733535 | 0.7674819 | 0.0001371219 | 0.7674178 | 0.01157654 | 0.7674142 | 0.0144416 |  |  | 34316 | 0.7858999 | 0.7792293 | 0.0002050436 | 0.7799189 | 0.01002272 | 0.7799133 | 0.01142317
|  |  | 58393 | 0.7733535 | 0.7674819 | 0.0001371219 | 0.7674178 | 0.01157654 | 0.7674142 | 0.0144416 |  |  | 34321 | 0.7821753 | 0.7792293 | 0.0002050436 | 0.7799189 | 0.01002272 | 0.7799133 | 0.01142317
|  |  | 58403 | 0.7678296 | 0.7674819 | 0.0001371219 | 0.7674178 | 0.01157654 | 0.7674142 | 0.0144416 |  |  | 34326 | 0.7858999 | 0.7792293 | 0.0002050436 | 0.7799189 | 0.01002272 | 0.7799133 | 0.01142317
|  |  | 58413 | 0.7678296 | 0.7674819 | 0.0001371219 | 0.7674178 | 0.01157654 | 0.7674142 | 0.0144416 |  |  | 34331 | 0.7784506 | 0.7792293 | 0.0002050436 | 0.7799189 | 0.01002272 | 0.7799133 | 0.01142317
|  |  | 58423 | 0.7733535 | 0.7674819 | 0.0001371219 | 0.7674178 | 0.01157654 | 0.7674142 | 0.0144416 |  |  | 34336 | 0.7821753 | 0.7792293 | 0.0002050436 | 0.7799189 | 0.01002272 | 0.7799133 | 0.01142317
|  |  | 58433 | 0.7678296 | 0.7674819 | 0.0001371219 | 0.7674178 | 0.01157654 | 0.7674142 | 0.0144416 |  |  | 34341 | 0.7821753 | 0.7792293 | 0.0002050436 | 0.7799189 | 0.01002272 | 0.7799133 | 0.01142317
|  |  | 58443 | 0.7788775 | 0.7674819 | 0.0001371219 | 0.7674178 | 0.01157654 | 0.7674142 | 0.0144416 |  |  | 34346 | 0.7784506 | 0.7792293 | 0.0002050436 | 0.7799189 | 0.01002272 | 0.7799133 | 0.01142317
|  |  | 58453 | 0.7623056 | 0.7674819 | 0.0001371219 | 0.7674178 | 0.01157654 | 0.7674142 | 0.0144416 |  |  | 34351 | 0.7821753 | 0.7792293 | 0.0002050436 | 0.7799189 | 0.01002272 | 0.7799133 | 0.01142317
|  |  | 58463 | 0.7678296 | 0.7674819 | 0.0001371219 | 0.7674178 | 0.01157654 | 0.7674142 | 0.0144416 |  |  | 34356 | 0.7858999 | 0.7792293 | 0.0002050436 | 0.7799189 | 0.01002272 | 0.7799133 | 0.01142317
|  |  | 58473 | 0.7788775 | 0.7674819 | 0.0001371219 | 0.7674178 | 0.01157654 | 0.7674142 | 0.0144416 |  |  | 34361 | 0.7821753 | 0.7792293 | 0.0002050436 | 0.7799189 | 0.01002272 | 0.7799133 | 0.01142317
|  |  | 58483 | 0.7788775 | 0.7674819 | 0.0001371219 | 0.7674178 | 0.01157654 | 0.7674142 | 0.0144416 |  |  | 34366 | 0.7784506 | 0.7792293 | 0.0002050436 | 0.7799189 | 0.01002272 | 0.7799133 | 0.01142317
|  |  | 58493 | 0.7733535 | 0.7674819 | 0.0001371219 | 0.7674178 | 0.01157654 | 0.7674142 | 0.0144416 |  |  | 34371 | 0.7821753 | 0.7792293 | 0.0002050436 | 0.7799189 | 0.01002272 | 0.7799133 | 0.01142317
|  |  | 58503 | 0.7733535 | 0.7674819 | 0.0001371219 | 0.7674178 | 0.01157654 | 0.7674142 | 0.0144416 |  |  | 34376 | 0.7821753 | 0.7792293 | 0.0002050436 | 0.7799189 | 0.01002272 | 0.7799133 | 0.01142317
|  |  | 58513 | 0.7733535 | 0.7674819 | 0.0001371219 | 0.7674178 | 0.01157654 | 0.7674142 | 0.0144416 |  |  | 34381 | 0.7821753 | 0.7792293 | 0.0002050436 | 0.7799189 | 0.01002272 | 0.7799133 | 0.01142317
|  |  | 58523 | 0.7733535 | 0.7674819 | 0.0001371219 | 0.7674178 | 0.01157654 | 0.7674142 | 0.0144416 |  |  | 34386 | 0.7821753 | 0.7792293 | 0.0002050436 | 0.7799189 | 0.01002272 | 0.7799133 | 0.01142317
|  |  | 58533 | 0.7788775 | 0.7674819 | 0.0001371219 | 0.7674178 | 0.01157654 | 0.7674142 | 0.0144416 |  |  | 34391 | 0.7821753 | 0.7792293 | 0.0002050436 | 0.7799189 | 0.01002272 | 0.7799133 | 0.01142317
|  |  | 58543 | 0.7733535 | 0.7674819 | 0.0001371219 | 0.7674178 | 0.01157654 | 0.7674142 | 0.0144416 |  |  | 34396 | 0.7821753 | 0.7792293 | 0.0002050436 | 0.7799189 | 0.01002272 | 0.7799133 | 0.01142317
|  |  | 58553 | 0.7678296 | 0.7674819 | 0.0001371219 | 0.7674178 | 0.01157654 | 0.7674142 | 0.0144416 |  |  | 34401 | 0.7784506 | 0.7792293 | 0.0002050436 | 0.7799189 | 0.01002272 | 0.7799133 | 0.01142317
|  |  | 58563 | 0.7733535 | 0.7674819 | 0.0001371219 | 0.7674178 | 0.01157654 | 0.7674142 | 0.0144416 |  |  | 34406 | 0.7821753 | 0.7792293 | 0.0002050436 | 0.7799189 | 0.01002272 | 0.7799133 | 0.01142317
|  |  | 58573 | 0.7788775 | 0.7674819 | 0.0001371219 | 0.7674178 | 0.01157654 | 0.7674142 | 0.0144416 |  |  | 34411 | 0.7858999 | 0.7792293 | 0.0002050436 | 0.7799189 | 0.01002272 | 0.7799133 | 0.01142317
|  |  | 58583 | 0.7678296 | 0.7674819 | 0.0001371219 | 0.7674178 | 0.01157654 | 0.7674142 | 0.0144416 |  |  | 34416 | 0.7858999 | 0.7792293 | 0.0002050436 | 0.7799189 | 0.01002272 | 0.7799133 | 0.01142317
|  |  | 58593 | 0.7733535 | 0.7674819 | 0.0001371219 | 0.7674178 | 0.01157654 | 0.7674142 | 0.0144416 |  |  | 34421 | 0.7896246 | 0.7792293 | 0.0002050436 | 0.7799189 | 0.01002272 | 0.7799133 | 0.01142317
|  |  | 58603 | 0.7678296 | 0.7674819 | 0.0001371219 | 0.7674178 | 0.01157654 | 0.7674142 | 0.0144416 |  |  | 34426 | 0.7784506 | 0.7792293 | 0.0002050436 | 0.7799189 | 0.01002272 | 0.7799133 | 0.01142317
|  |  | 58613 | 0.7733535 | 0.7674819 | 0.0001371219 | 0.7674178 | 0.01157654 | 0.7674142 | 0.0144416 |  |  | 34431 | 0.7821753 | 0.7792293 | 0.0002050436 | 0.7799189 | 0.01002272 | 0.7799133 | 0.01142317
|  |  | 58623 | 0.7733535 | 0.7674819 | 0.0001371219 | 0.7674178 | 0.01157654 | 0.7674142 | 0.0144416 |  |  | 34436 | 0.7821753 | 0.7792293 | 0.0002050436 | 0.7799189 | 0.01002272 | 0.7799133 | 0.01142317
|  |  | 58633 | 0.7678296 | 0.7674819 | 0.0001371219 | 0.7674178 | 0.01157654 | 0.7674142 | 0.0144416 |  |  | 34441 | 0.7821753 | 0.7792293 | 0.0002050436 | 0.7799189 | 0.01002272 | 0.7799133 | 0.01142317
|  |  | 58643 | 0.7733535 | 0.7674819 | 0.0001371219 | 0.7674178 | 0.01157654 | 0.7674142 | 0.0144416 |  |  | 34446 | 0.7821753 | 0.7792293 | 0.0002050436 | 0.7799189 | 0.01002272 | 0.7799133 | 0.01142317
|  |  | 58653 | 0.7678296 | 0.7674819 | 0.0001371219 | 0.7674178 | 0.01157654 | 0.7674142 | 0.0144416 |  |  | 34451 | 0.7784506 | 0.7792293 | 0.0002050436 | 0.7799189 | 0.01002272 | 0.7799133 | 0.01142317
|  |  | 58663 | 0.7623056 | 0.7674819 | 0.0001371219 | 0.7674178 | 0.01157654 | 0.7674142 | 0.0144416 |  |  | 34456 | 0.7784506 | 0.7792293 | 0.0002050436 | 0.7799189 | 0.01002272 | 0.7799133 | 0.01142317
|  |  | 58673 | 0.7678296 | 0.7674819 | 0.0001371219 | 0.7674178 | 0.01157654 | 0.7674142 | 0.0144416 |  |  | 34461 | 0.7858999 | 0.7792293 | 0.0002050436 | 0.7799189 | 0.01002272 | 0.7799133 | 0.01142317
|  |  | 58683 | 0.7733535 | 0.7674819 | 0.0001371219 | 0.7674178 | 0.01157654 | 0.7674142 | 0.0144416 |  |  | 34466 | 0.7821753 | 0.7792293 | 0.0002050436 | 0.7799189 | 0.01002272 | 0.7799133 | 0.01142317
|  |  | 58693 | 0.7733535 | 0.7674819 | 0.0001371219 | 0.7674178 | 0.01157654 | 0.7674142 | 0.0144416 |  |  | 34471 | 0.7821753 | 0.7792293 | 0.0002050436 | 0.7799189 | 0.01002272 | 0.7799133 | 0.01142317
|  |  | 58703 | 0.7733535 | 0.7674819 | 0.0001371219 | 0.7674178 | 0.01157654 | 0.7674142 | 0.0144416 |  |  | 34476 | 0.7821753 | 0.7792293 | 0.0002050436 | 0.7799189 | 0.01002272 | 0.7799133 | 0.01142317
|  |  | 58713 | 0.7733535 | 0.7674819 | 0.0001371219 | 0.7674178 | 0.01157654 | 0.7674142 | 0.0144416 |  |  | 34481 | 0.7821753 | 0.7792293 | 0.0002050436 | 0.7799189 | 0.01002272 | 0.7799133 | 0.01142317
|  |  | 58723 | 0.7733535 | 0.7674819 | 0.0001371219 | 0.7674178 | 0.01157654 | 0.7674142 | 0.0144416 |  |  | 34486 | 0.7821753 | 0.7792293 | 0.0002050436 | 0.7799189 | 0.01002272 | 0.7799133 | 0.01142317
|  |  | 58733 | 0.7788775 | 0.7674819 | 0.0001371219 | 0.7674178 | 0.01157654 | 0.7674142 | 0.0144416 |  |  | 34491 | 0.7821753 | 0.7792293 | 0.0002050436 | 0.7799189 | 0.01002272 | 0.7799133 | 0.01142317
|  |  | 58743 | 0.7733535 | 0.7674819 | 0.0001371219 | 0.7674178 | 0.01157654 | 0.7674142 | 0.0144416 |  |  | 34496 | 0.7821753 | 0.7792293 | 0.0002050436 | 0.7799189 | 0.01002272 | 0.7799133 | 0.01142317
|  |  | 58753 | 0.7623056 | 0.7674819 | 0.0001371219 | 0.7674178 | 0.01157654 | 0.7674142 | 0.0144416 |  |  | 34501 | 0.7821753 | 0.7792293 | 0.0002050436 | 0.7799189 | 0.01002272 | 0.7799133 | 0.01142317
|  |  | 58763 | 0.7733535 | 0.7674819 | 0.0001371219 | 0.7674178 | 0.01157654 | 0.7674142 | 0.0144416 |  |  | 34506 | 0.7821753 | 0.7792293 | 0.0002050436 | 0.7799189 | 0.01002272 | 0.7799133 | 0.01142317
|  |  | 58773 | 0.7678296 | 0.7674819 | 0.0001371219 | 0.7674178 | 0.01157654 | 0.7674142 | 0.0144416 |  |  | 34511 | 0.7821753 | 0.7792293 | 0.0002050436 | 0.7799189 | 0.01002272 | 0.7799133 | 0.01142317
|  |  | 58783 | 0.7733535 | 0.7674819 | 0.0001371219 | 0.7674178 | 0.01157654 | 0.7674142 | 0.0144416 |  |  | 34516 | 0.7821753 | 0.7792293 | 0.0002050436 | 0.7799189 | 0.01002272 | 0.7799133 | 0.01142317
|  |  | 58793 | 0.7788775 | 0.7674819 | 0.0001371219 | 0.7674178 | 0.01157654 | 0.7674142 | 0.0144416 |  |  | 34521 | 0.7821753 | 0.7792293 | 0.0002050436 | 0.7799189 | 0.01002272 | 0.7799133 | 0.01142317
|  |  | 58803 | 0.7678296 | 0.7674819 | 0.0001371219 | 0.7674178 | 0.01157654 | 0.7674142 | 0.0144416 |  |  | 34526 | 0.7784506 | 0.7792293 | 0.0002050436 | 0.7799189 | 0.01002272 | 0.7799133 | 0.01142317
|  |  | 58813 | 0.7733535 | 0.7674819 | 0.0001371219 | 0.7674178 | 0.01157654 | 0.7674142 | 0.0144416 |  |  | 34531 | 0.7784506 | 0.7792293 | 0.0002050436 | 0.7799189 | 0.01002272 | 0.7799133 | 0.01142317
|  |  | 58823 | 0.7733535 | 0.7674819 | 0.0001371219 | 0.7674178 | 0.01157654 | 0.7674142 | 0.0144416 |  |  | 34536 | 0.7858999 | 0.7792293 | 0.0002050436 | 0.7799189 | 0.01002272 | 0.7799133 | 0.01142317
|  |  | 58833 | 0.7678296 | 0.7674819 | 0.0001371219 | 0.7674178 | 0.01157654 | 0.7674142 | 0.0144416 |  |  | 34541 | 0.7858999 | 0.7792293 | 0.0002050436 | 0.7799189 | 0.01002272 | 0.7799133 | 0.01142317
|  |  | 58843 | 0.7788775 | 0.7674819 | 0.0001371219 | 0.7674178 | 0.01157654 | 0.7674142 | 0.0144416 |  |  | 34546 | 0.7821753 | 0.7792293 | 0.0002050436 | 0.7799189 | 0.01002272 | 0.7799133 | 0.01142317
|  |  | 58853 | 0.7733535 | 0.7674819 | 0.0001371219 | 0.7674178 | 0.01157654 | 0.7674142 | 0.0144416 |  |  | 34551 | 0.7821753 | 0.7792293 | 0.0002050436 | 0.7799189 | 0.01002272 | 0.7799133 | 0.01142317
|  |  | 58863 | 0.7733535 | 0.7674819 | 0.0001371219 | 0.7674178 | 0.01157654 | 0.7674142 | 0.0144416 |  |  | 34556 | 0.7821753 | 0.7792293 | 0.0002050436 | 0.7799189 | 0.01002272 | 0.7799133 | 0.01142317
|  |  | 58873 | 0.7678296 | 0.7674819 | 0.0001371219 | 0.7674178 | 0.01157654 | 0.7674142 | 0.0144416 |  |  | 34561 | 0.7821753 | 0.7792293 | 0.0002050436 | 0.7799189 | 0.01002272 | 0.7799133 | 0.01142317
|  |  | 58883 | 0.7733535 | 0.7674819 | 0.0001371219 | 0.7674178 | 0.01157654 | 0.7674142 | 0.0144416 |  |  | 34566 | 0.7821753 | 0.7792293 | 0.0002050436 | 0.7799189 | 0.01002272 | 0.7799133 | 0.01142317
|  |  | 58893 | 0.7733535 | 0.7674819 | 0.0001371219 | 0.7674178 | 0.01157654 | 0.7674142 | 0.0144416 |  |  | 34571 | 0.7858999 | 0.7792293 | 0.0002050436 | 0.7799189 | 0.01002272 | 0.7799133 | 0.01142317
|  |  | 58903 | 0.7733535 | 0.7674819 | 0.0001371219 | 0.7674178 | 0.01157654 | 0.7674142 | 0.0144416 |  |  | 34576 | 0.7821753 | 0.7792293 | 0.0002050436 | 0.7799189 | 0.01002272 | 0.7799133 | 0.01142317
|  |  | 58913 | 0.7733535 | 0.7674819 | 0.0001371219 | 0.7674178 | 0.01157654 | 0.7674142 | 0.0144416 |  |  | 34581 | 0.7784506 | 0.7792293 | 0.0002050436 | 0.7799189 | 0.01002272 | 0.7799133 | 0.01142317
|  |  | 58923 | 0.7733535 | 0.7674819 | 0.0001371219 | 0.7674178 | 0.01157654 | 0.7674142 | 0.0144416 |  |  | 34586 | 0.7784506 | 0.7792293 | 0.0002050436 | 0.7799189 | 0.01002272 | 0.7799133 | 0.01142317
|  |  | 58933 | 0.7678296 | 0.7674819 | 0.0001371219 | 0.7674178 | 0.01157654 | 0.7674142 | 0.0144416 |  |  | 34591 | 0.7821753 | 0.7792293 | 0.0002050436 | 0.7799189 | 0.01002272 | 0.7799133 | 0.01142317
|  |  | 58943 | 0.7788775 | 0.7674819 | 0.0001371219 | 0.7674178 | 0.01157654 | 0.7674142 | 0.0144416 |  |  | 34596 | 0.7784506 | 0.7792293 | 0.0002050436 | 0.7799189 | 0.01002272 | 0.7799133 | 0.01142317
|  |  | 58953 | 0.7733535 | 0.7674819 | 0.0001371219 | 0.7674178 | 0.01157654 | 0.7674142 | 0.0144416 |  |  | 34601 | 0.7821753 | 0.7792293 | 0.0002050436 | 0.7799189 | 0.01002272 | 0.7799133 | 0.01142317
|  |  | 58963 | 0.7678296 | 0.7674819 | 0.0001371219 | 0.7674178 | 0.01157654 | 0.7674142 | 0.0144416 |  |  | 34606 | 0.7784506 | 0.7792293 | 0.0002050436 | 0.7799189 | 0.01002272 | 0.7799133 | 0.01142317
|  |  | 58973 | 0.7623056 | 0.7674819 | 0.0001371219 | 0.7674178 | 0.01157654 | 0.7674142 | 0.0144416 |  |  | 34611 | 0.7821753 | 0.7792293 | 0.0002050436 | 0.7799189 | 0.01002272 | 0.7799133 | 0.01142317
|  |  | 58983 | 0.7733535 | 0.7674819 | 0.0001371219 | 0.7674178 | 0.01157654 | 0.7674142 | 0.0144416 |  |  | 34616 | 0.7821753 | 0.7792293 | 0.0002050436 | 0.7799189 | 0.01002272 | 0.7799133 | 0.01142317
|  |  | 58993 | 0.7678296 | 0.7674819 | 0.0001371219 | 0.7674178 | 0.01157654 | 0.7674142 | 0.0144416 |  |  | 34621 | 0.7784506 | 0.7792293 | 0.0002050436 | 0.7799189 | 0.01002272 | 0.7799133 | 0.01142317
|  |  | 59003 | 0.7623056 | 0.7674819 | 0.0001371219 | 0.7674178 | 0.01157654 | 0.7674142 | 0.0144416 |  |  | 34626 | 0.7821753 | 0.7792293 | 0.0002050436 | 0.7799189 | 0.01002272 | 0.7799133 | 0.01142317
|  |  | 59013 | 0.7733535 | 0.7674819 | 0.0001371219 | 0.7674178 | 0.01157654 | 0.7674142 | 0.0144416 |  |  | 34631 | 0.7821753 | 0.7792293 | 0.0002050436 | 0.7799189 | 0.01002272 | 0.7799133 | 0.01142317
|  |  | 59023 | 0.7733535 | 0.7674819 | 0.0001371219 | 0.7674178 | 0.01157654 | 0.7674142 | 0.0144416 |  |  | 34636 | 0.7821753 | 0.7792293 | 0.0002050436 | 0.7799189 | 0.01002272 | 0.7799133 | 0.01142317
|  |  | 59033 | 0.7623056 | 0.7674819 | 0.0001371219 | 0.7674178 | 0.01157654 | 0.7674142 | 0.0144416 |  |  | 34641 | 0.7784506 | 0.7792293 | 0.0002050436 | 0.7799189 | 0.01002272 | 0.7799133 | 0.01142317
|  |  | 59043 | 0.7733535 | 0.7674819 | 0.0001371219 | 0.7674178 | 0.01157654 | 0.7674142 | 0.0144416 |  |  | 34646 | 0.7858999 | 0.7792293 | 0.0002050436 | 0.7799189 | 0.01002272 | 0.7799133 | 0.01142317
|  |  | 59053 | 0.7678296 | 0.7674819 | 0.0001371219 | 0.7674178 | 0.01157654 | 0.7674142 | 0.0144416 |  |  | 34651 | 0.7784506 | 0.7792293 | 0.0002050436 | 0.7799189 | 0.01002272 | 0.7799133 | 0.01142317
|  |  | 59063 | 0.7678296 | 0.7674819 | 0.0001371219 | 0.7674178 | 0.01157654 | 0.7674142 | 0.0144416 |  |  | 34656 | 0.7858999 | 0.7792293 | 0.0002050436 | 0.7799189 | 0.01002272 | 0.7799133 | 0.01142317
|  |  | 59073 | 0.7678296 | 0.7674819 | 0.0001371219 | 0.7674178 | 0.01157654 | 0.7674142 | 0.0144416 |  |  | 34661 | 0.7784506 | 0.7792293 | 0.0002050436 | 0.7799189 | 0.01002272 | 0.7799133 | 0.01142317
|  |  | 59083 | 0.7788775 | 0.7674819 | 0.0001371219 | 0.7674178 | 0.01157654 | 0.7674142 | 0.0144416 |  |  | 34666 | 0.7784506 | 0.7792293 | 0.0002050436 | 0.7799189 | 0.01002272 | 0.7799133 | 0.01142317
|  |  | 59093 | 0.7733535 | 0.7674819 | 0.0001371219 | 0.7674178 | 0.01157654 | 0.7674142 | 0.0144416 |  |  | 34671 | 0.7784506 | 0.7792293 | 0.0002050436 | 0.7799189 | 0.01002272 | 0.7799133 | 0.01142317
|  |  | 59103 | 0.7623056 | 0.7674819 | 0.0001371219 | 0.7674178 | 0.01157654 | 0.7674142 | 0.0144416 |  |  | 34676 | 0.7821753 | 0.7792293 | 0.0002050436 | 0.7799189 | 0.01002272 | 0.7799133 | 0.01142317
|  |  | 59113 | 0.7678296 | 0.7674819 | 0.0001371219 | 0.7674178 | 0.01157654 | 0.7674142 | 0.0144416 |  |  | 34681 | 0.7784506 | 0.7792293 | 0.0002050436 | 0.7799189 | 0.01002272 | 0.7799133 | 0.01142317
|  |  | 59123 | 0.7678296 | 0.7674819 | 0.0001371219 | 0.7674178 | 0.01157654 | 0.7674142 | 0.0144416 |  |  | 34686 | 0.7821753 | 0.7792293 | 0.0002050436 | 0.7799189 | 0.01002272 | 0.7799133 | 0.01142317
|  |  | 59133 | 0.7733535 | 0.7674819 | 0.0001371219 | 0.7674178 | 0.01157654 | 0.7674142 | 0.0144416 |  |  | 34691 | 0.7784506 | 0.7792293 | 0.0002050436 | 0.7799189 | 0.01002272 | 0.7799133 | 0.01142317
|  |  | 59143 | 0.7733535 | 0.7674819 | 0.0001371219 | 0.7674178 | 0.01157654 | 0.7674142 | 0.0144416 |  |  | 34696 | 0.7784506 | 0.7792293 | 0.0002050436 | 0.7799189 | 0.01002272 | 0.7799133 | 0.01142317
|  |  | 59153 | 0.7733535 | 0.7674819 | 0.0001371219 | 0.7674178 | 0.01157654 | 0.7674142 | 0.0144416 |  |  | 34701 | 0.7821753 | 0.7792293 | 0.0002050436 | 0.7799189 | 0.01002272 | 0.7799133 | 0.01142317
|  |  | 59163 | 0.7733535 | 0.7674819 | 0.0001371219 | 0.7674178 | 0.01157654 | 0.7674142 | 0.0144416 |  |  | 34706 | 0.7821753 | 0.7792293 | 0.0002050436 | 0.7799189 | 0.01002272 | 0.7799133 | 0.01142317
|  |  | 59173 | 0.7678296 | 0.7674819 | 0.0001371219 | 0.7674178 | 0.01157654 | 0.7674142 | 0.0144416 |  |  | 34711 | 0.7821753 | 0.7792293 | 0.0002050436 | 0.7799189 | 0.01002272 | 0.7799133 | 0.01142317
|  |  | 59183 | 0.7733535 | 0.7674819 | 0.0001371219 | 0.7674178 | 0.01157654 | 0.7674142 | 0.0144416 |  |  | 34716 | 0.7821753 | 0.7792293 | 0.0002050436 | 0.7799189 | 0.01002272 | 0.7799133 | 0.01142317
|  |  | 59193 | 0.7733535 | 0.7674819 | 0.0001371219 | 0.7674178 | 0.01157654 | 0.7674142 | 0.0144416 |  |  | 34721 | 0.7858999 | 0.7792293 | 0.0002050436 | 0.7799189 | 0.01002272 | 0.7799133 | 0.01142317
|  |  | 59203 | 0.7678296 | 0.7674819 | 0.0001371219 | 0.7674178 | 0.01157654 | 0.7674142 | 0.0144416 |  |  | 34726 | 0.7821753 | 0.7792293 | 0.0002050436 | 0.7799189 | 0.01002272 | 0.7799133 | 0.01142317
|  |  | 59213 | 0.7678296 | 0.7674819 | 0.0001371219 | 0.7674178 | 0.01157654 | 0.7674142 | 0.0144416 |  |  | 34731 | 0.7784506 | 0.7792293 | 0.0002050436 | 0.7799189 | 0.01002272 | 0.7799133 | 0.01142317
|  |  | 59223 | 0.7678296 | 0.7674819 | 0.0001371219 | 0.7674178 | 0.01157654 | 0.7674142 | 0.0144416 |  |  | 34736 | 0.7784506 | 0.7792293 | 0.0002050436 | 0.7799189 | 0.01002272 | 0.7799133 | 0.01142317
|  |  | 59233 | 0.7678296 | 0.7674819 | 0.0001371219 | 0.7674178 | 0.01157654 | 0.7674142 | 0.0144416 |  |  | 34741 | 0.7821753 | 0.7792293 | 0.0002050436 | 0.7799189 | 0.01002272 | 0.7799133 | 0.01142317
|  |  | 59243 | 0.7678296 | 0.7674819 | 0.0001371219 | 0.7674178 | 0.01157654 | 0.7674142 | 0.0144416 |  |  | 34746 | 0.7858999 | 0.7792293 | 0.0002050436 | 0.7799189 | 0.01002272 | 0.7799133 | 0.01142317
|  |  | 59253 | 0.7678296 | 0.7674819 | 0.0001371219 | 0.7674178 | 0.01157654 | 0.7674142 | 0.0144416 |  |  | 34751 | 0.7821753 | 0.7792293 | 0.0002050436 | 0.7799189 | 0.01002272 | 0.7799133 | 0.01142317
|  |  | 59263 | 0.7678296 | 0.7674819 | 0.0001371219 | 0.7674178 | 0.01157654 | 0.7674142 | 0.0144416 |  |  | 34756 | 0.7784506 | 0.7792293 | 0.0002050436 | 0.7799189 | 0.01002272 | 0.7799133 | 0.01142317
|  |  | 59273 | 0.7788775 | 0.7674819 | 0.0001371219 | 0.7674178 | 0.01157654 | 0.7674142 | 0.0144416 |  |  | 34761 | 0.7821753 | 0.7792293 | 0.0002050436 | 0.7799189 | 0.01002272 | 0.7799133 | 0.01142317
|  |  | 59283 | 0.7733535 | 0.7674819 | 0.0001371219 | 0.7674178 | 0.01157654 | 0.7674142 | 0.0144416 |  |  | 34766 | 0.7821753 | 0.7792293 | 0.0002050436 | 0.7799189 | 0.01002272 | 0.7799133 | 0.01142317
|  |  | 59293 | 0.7733535 | 0.7674819 | 0.0001371219 | 0.7674178 | 0.01157654 | 0.7674142 | 0.0144416 |  |  | 34771 | 0.7821753 | 0.7792293 | 0.0002050436 | 0.7799189 | 0.01002272 | 0.7799133 | 0.01142317
|  |  | 59303 | 0.7733535 | 0.7674819 | 0.0001371219 | 0.7674178 | 0.01157654 | 0.7674142 | 0.0144416 |  |  | 34776 | 0.7821753 | 0.7792293 | 0.0002050436 | 0.7799189 | 0.01002272 | 0.7799133 | 0.01142317
|  |  | 59313 | 0.7678296 | 0.7674819 | 0.0001371219 | 0.7674178 | 0.01157654 | 0.7674142 | 0.0144416 |  |  | 34781 | 0.7821753 | 0.7792293 | 0.0002050436 | 0.7799189 | 0.01002272 | 0.7799133 | 0.01142317
|  |  | 59323 | 0.7678296 | 0.7674819 | 0.0001371219 | 0.7674178 | 0.01157654 | 0.7674142 | 0.0144416 |  |  | 34786 | 0.7821753 | 0.7792293 | 0.0002050436 | 0.7799189 | 0.01002272 | 0.7799133 | 0.01142317
|  |  | 59333 | 0.7733535 | 0.7674819 | 0.0001371219 | 0.7674178 | 0.01157654 | 0.7674142 | 0.0144416 |  |  | 34791 | 0.7821753 | 0.7792293 | 0.0002050436 | 0.7799189 | 0.01002272 | 0.7799133 | 0.01142317
|  |  | 59343 | 0.7678296 | 0.7674819 | 0.0001371219 | 0.7674178 | 0.01157654 | 0.7674142 | 0.0144416 |  |  | 34796 | 0.7821753 | 0.7792293 | 0.0002050436 | 0.7799189 | 0.01002272 | 0.7799133 | 0.01142317
|  |  | 59353 | 0.7678296 | 0.7674819 | 0.0001371219 | 0.7674178 | 0.01157654 | 0.7674142 | 0.0144416 |  |  | 34801 | 0.7821753 | 0.7792293 | 0.0002050436 | 0.7799189 | 0.01002272 | 0.7799133 | 0.01142317
|  |  | 59363 | 0.7678296 | 0.7674819 | 0.0001371219 | 0.7674178 | 0.01157654 | 0.7674142 | 0.0144416 |  |  | 34806 | 0.7821753 | 0.7792293 | 0.0002050436 | 0.7799189 | 0.01002272 | 0.7799133 | 0.01142317
|  |  | 59373 | 0.7678296 | 0.7674819 | 0.0001371219 | 0.7674178 | 0.01157654 | 0.7674142 | 0.0144416 |  |  | 34811 | 0.7821753 | 0.7792293 | 0.0002050436 | 0.7799189 | 0.01002272 | 0.7799133 | 0.01142317
|  |  | 59383 | 0.7733535 | 0.7674819 | 0.0001371219 | 0.7674178 | 0.01157654 | 0.7674142 | 0.0144416 |  |  | 34816 | 0.7784506 | 0.7792293 | 0.0002050436 | 0.7799189 | 0.01002272 | 0.7799133 | 0.01142317
|  |  | 59393 | 0.7678296 | 0.7674819 | 0.0001371219 | 0.7674178 | 0.01157654 | 0.7674142 | 0.0144416 |  |  | 34821 | 0.7858999 | 0.7792293 | 0.0002050436 | 0.7799189 | 0.01002272 | 0.7799133 | 0.01142317
|  |  | 59403 | 0.7678296 | 0.7674819 | 0.0001371219 | 0.7674178 | 0.01157654 | 0.7674142 | 0.0144416 |  |  | 34826 | 0.7821753 | 0.7792293 | 0.0002050436 | 0.7799189 | 0.01002272 | 0.7799133 | 0.01142317
|  |  | 59413 | 0.7678296 | 0.7674819 | 0.0001371219 | 0.7674178 | 0.01157654 | 0.7674142 | 0.0144416 |  |  | 34831 | 0.7784506 | 0.7792293 | 0.0002050436 | 0.7799189 | 0.01002272 | 0.7799133 | 0.01142317
|  |  | 59423 | 0.7733535 | 0.7674819 | 0.0001371219 | 0.7674178 | 0.01157654 | 0.7674142 | 0.0144416 |  |  | 34836 | 0.7821753 | 0.7792293 | 0.0002050436 | 0.7799189 | 0.01002272 | 0.7799133 | 0.01142317
|  |  | 59433 | 0.7678296 | 0.7674819 | 0.0001371219 | 0.7674178 | 0.01157654 | 0.7674142 | 0.0144416 |  |  | 34841 | 0.7858999 | 0.7792293 | 0.0002050436 | 0.7799189 | 0.01002272 | 0.7799133 | 0.01142317
|  |  | 59443 | 0.7623056 | 0.7674819 | 0.0001371219 | 0.7674178 | 0.01157654 | 0.7674142 | 0.0144416 |  |  | 34846 | 0.7858999 | 0.7792293 | 0.0002050436 | 0.7799189 | 0.01002272 | 0.7799133 | 0.01142317
|  |  | 59453 | 0.7623056 | 0.7674819 | 0.0001371219 | 0.7674178 | 0.01157654 | 0.7674142 | 0.0144416 |  |  | 34851 | 0.7821753 | 0.7792293 | 0.0002050436 | 0.7799189 | 0.01002272 | 0.7799133 | 0.01142317
|  |  | 59463 | 0.7678296 | 0.7674819 | 0.0001371219 | 0.7674178 | 0.01157654 | 0.7674142 | 0.0144416 |  |  | 34856 | 0.7784506 | 0.7792293 | 0.0002050436 | 0.7799189 | 0.01002272 | 0.7799133 | 0.01142317
|  |  | 59473 | 0.7678296 | 0.7674819 | 0.0001371219 | 0.7674178 | 0.01157654 | 0.7674142 | 0.0144416 |  |  | 34861 | 0.7821753 | 0.7792293 | 0.0002050436 | 0.7799189 | 0.01002272 | 0.7799133 | 0.01142317
|  |  | 59483 | 0.7623056 | 0.7674819 | 0.0001371219 | 0.7674178 | 0.01157654 | 0.7674142 | 0.0144416 |  |  | 34866 | 0.7784506 | 0.7792293 | 0.0002050436 | 0.7799189 | 0.01002272 | 0.7799133 | 0.01142317
|  |  | 59493 | 0.7733535 | 0.7674819 | 0.0001371219 | 0.7674178 | 0.01157654 | 0.7674142 | 0.0144416 |  |  | 34871 | 0.7821753 | 0.7792293 | 0.0002050436 | 0.7799189 | 0.01002272 | 0.7799133 | 0.01142317
|  |  | 59503 | 0.7733535 | 0.7674819 | 0.0001371219 | 0.7674178 | 0.01157654 | 0.7674142 | 0.0144416 |  |  | 34876 | 0.7784506 | 0.7792293 | 0.0002050436 | 0.7799189 | 0.01002272 | 0.7799133 | 0.01142317
|  |  | 59513 | 0.7733535 | 0.7674819 | 0.0001371219 | 0.7674178 | 0.01157654 | 0.7674142 | 0.0144416 |  |  | 34881 | 0.7858999 | 0.7792293 | 0.0002050436 | 0.7799189 | 0.01002272 | 0.7799133 | 0.01142317
|  |  | 59523 | 0.7733535 | 0.7674819 | 0.0001371219 | 0.7674178 | 0.01157654 | 0.7674142 | 0.0144416 |  |  | 34886 | 0.7784506 | 0.7792293 | 0.0002050436 | 0.7799189 | 0.01002272 | 0.7799133 | 0.01142317
|  |  | 59533 | 0.7678296 | 0.7674819 | 0.0001371219 | 0.7674178 | 0.01157654 | 0.7674142 | 0.0144416 |  |  | 34891 | 0.7821753 | 0.7792293 | 0.0002050436 | 0.7799189 | 0.01002272 | 0.7799133 | 0.01142317
|  |  | 59543 | 0.7678296 | 0.7674819 | 0.0001371219 | 0.7674178 | 0.01157654 | 0.7674142 | 0.0144416 |  |  | 34896 | 0.7858999 | 0.7792293 | 0.0002050436 | 0.7799189 | 0.01002272 | 0.7799133 | 0.01142317
|  |  | 59553 | 0.7733535 | 0.7674819 | 0.0001371219 | 0.7674178 | 0.01157654 | 0.7674142 | 0.0144416 |  |  | 34901 | 0.7858999 | 0.7792293 | 0.0002050436 | 0.7799189 | 0.01002272 | 0.7799133 | 0.01142317
|  |  | 59563 | 0.7733535 | 0.7674819 | 0.0001371219 | 0.7674178 | 0.01157654 | 0.7674142 | 0.0144416 |  |  | 34906 | 0.7784506 | 0.7792293 | 0.0002050436 | 0.7799189 | 0.01002272 | 0.7799133 | 0.01142317
|  |  | 59573 | 0.7678296 | 0.7674819 | 0.0001371219 | 0.7674178 | 0.01157654 | 0.7674142 | 0.0144416 |  |  | 34911 | 0.7784506 | 0.7792293 | 0.0002050436 | 0.7799189 | 0.01002272 | 0.7799133 | 0.01142317
|  |  | 59583 | 0.7678296 | 0.7674819 | 0.0001371219 | 0.7674178 | 0.01157654 | 0.7674142 | 0.0144416 |  |  | 34916 | 0.7821753 | 0.7792293 | 0.0002050436 | 0.7799189 | 0.01002272 | 0.7799133 | 0.01142317
|  |  | 59593 | 0.7678296 | 0.7674819 | 0.0001371219 | 0.7674178 | 0.01157654 | 0.7674142 | 0.0144416 |  |  | 34921 | 0.7784506 | 0.7792293 | 0.0002050436 | 0.7799189 | 0.01002272 | 0.7799133 | 0.01142317
|  |  | 59603 | 0.7678296 | 0.7674819 | 0.0001371219 | 0.7674178 | 0.01157654 | 0.7674142 | 0.0144416 |  |  | 34926 | 0.7858999 | 0.7792293 | 0.0002050436 | 0.7799189 | 0.01002272 | 0.7799133 | 0.01142317
|  |  | 59613 | 0.7678296 | 0.7674819 | 0.0001371219 | 0.7674178 | 0.01157654 | 0.7674142 | 0.0144416 |  |  | 34931 | 0.7784506 | 0.7792293 | 0.0002050436 | 0.7799189 | 0.01002272 | 0.7799133 | 0.01142317
|  |  | 59623 | 0.7623056 | 0.7674819 | 0.0001371219 | 0.7674178 | 0.01157654 | 0.7674142 | 0.0144416 |  |  | 34936 | 0.7784506 | 0.7792293 | 0.0002050436 | 0.7799189 | 0.01002272 | 0.7799133 | 0.01142317
|  |  | 59633 | 0.7788775 | 0.7674819 | 0.0001371219 | 0.7674178 | 0.01157654 | 0.7674142 | 0.0144416 |  |  | 34941 | 0.7858999 | 0.7792293 | 0.0002050436 | 0.7799189 | 0.01002272 | 0.7799133 | 0.01142317
|  |  | 59643 | 0.7678296 | 0.7674819 | 0.0001371219 | 0.7674178 | 0.01157654 | 0.7674142 | 0.0144416 |  |  | 34946 | 0.7821753 | 0.7792293 | 0.0002050436 | 0.7799189 | 0.01002272 | 0.7799133 | 0.01142317
|  |  | 59653 | 0.7678296 | 0.7674819 | 0.0001371219 | 0.7674178 | 0.01157654 | 0.7674142 | 0.0144416 |  |  | 34951 | 0.7821753 | 0.7792293 | 0.0002050436 | 0.7799189 | 0.01002272 | 0.7799133 | 0.01142317
|  |  | 59663 | 0.7678296 | 0.7674819 | 0.0001371219 | 0.7674178 | 0.01157654 | 0.7674142 | 0.0144416 |  |  | 34956 | 0.7821753 | 0.7792293 | 0.0002050436 | 0.7799189 | 0.01002272 | 0.7799133 | 0.01142317
|  |  | 59673 | 0.7733535 | 0.7674819 | 0.0001371219 | 0.7674178 | 0.01157654 | 0.7674142 | 0.0144416 |  |  | 34961 | 0.7821753 | 0.7792293 | 0.0002050436 | 0.7799189 | 0.01002272 | 0.7799133 | 0.01142317
|  |  | 59683 | 0.7678296 | 0.7674819 | 0.0001371219 | 0.7674178 | 0.01157654 | 0.7674142 | 0.0144416 |  |  | 34966 | 0.7821753 | 0.7792293 | 0.0002050436 | 0.7799189 | 0.01002272 | 0.7799133 | 0.01142317
|  |  | 59693 | 0.7678296 | 0.7674819 | 0.0001371219 | 0.7674178 | 0.01157654 | 0.7674142 | 0.0144416 |  |  | 34971 | 0.7821753 | 0.7792293 | 0.0002050436 | 0.7799189 | 0.01002272 | 0.7799133 | 0.01142317
|  |  | 59703 | 0.7733535 | 0.7674819 | 0.0001371219 | 0.7674178 | 0.01157654 | 0.7674142 | 0.0144416 |  |  | 34976 | 0.7821753 | 0.7792293 | 0.0002050436 | 0.7799189 | 0.01002272 | 0.7799133 | 0.01142317
|  |  | 59713 | 0.7733535 | 0.7674819 | 0.0001371219 | 0.7674178 | 0.01157654 | 0.7674142 | 0.0144416 |  |  | 34981 | 0.7821753 | 0.7792293 | 0.0002050436 | 0.7799189 | 0.01002272 | 0.7799133 | 0.01142317
|  |  | 59723 | 0.7678296 | 0.7674819 | 0.0001371219 | 0.7674178 | 0.01157654 | 0.7674142 | 0.0144416 |  |  | 34986 | 0.7821753 | 0.7792293 | 0.0002050436 | 0.7799189 | 0.01002272 | 0.7799133 | 0.01142317
|  |  | 59733 | 0.7733535 | 0.7674819 | 0.0001371219 | 0.7674178 | 0.01157654 | 0.7674142 | 0.0144416 |  |  | 34991 | 0.7784506 | 0.7792293 | 0.0002050436 | 0.7799189 | 0.01002272 | 0.7799133 | 0.01142317
|  |  | 59743 | 0.7733535 | 0.7674819 | 0.0001371219 | 0.7674178 | 0.01157654 | 0.7674142 | 0.0144416 |  |  | 34996 | 0.7821753 | 0.7792293 | 0.0002050436 | 0.7799189 | 0.01002272 | 0.7799133 | 0.01142317
|  |  | 59753 | 0.7678296 | 0.7674819 | 0.0001371219 | 0.7674178 | 0.01157654 | 0.7674142 | 0.0144416 |  |  | 35001 | 0.7784506 | 0.7792293 | 0.0002050436 | 0.7799189 | 0.01002272 | 0.7799133 | 0.01142317
|  |  | 59763 | 0.7733535 | 0.7674819 | 0.0001371219 | 0.7674178 | 0.01157654 | 0.7674142 | 0.0144416 |  |  | 35006 | 0.7784506 | 0.7792293 | 0.0002050436 | 0.7799189 | 0.01002272 | 0.7799133 | 0.01142317
|  |  | 59773 | 0.7623056 | 0.7674819 | 0.0001371219 | 0.7674178 | 0.01157654 | 0.7674142 | 0.0144416 |  |  | 35011 | 0.7784506 | 0.7792293 | 0.0002050436 | 0.7799189 | 0.01002272 | 0.7799133 | 0.01142317
|  |  | 59783 | 0.7733535 | 0.7674819 | 0.0001371219 | 0.7674178 | 0.01157654 | 0.7674142 | 0.0144416 |  |  | 35016 | 0.7821753 | 0.7792293 | 0.0002050436 | 0.7799189 | 0.01002272 | 0.7799133 | 0.01142317
|  |  | 59793 | 0.7678296 | 0.7674819 | 0.0001371219 | 0.7674178 | 0.01157654 | 0.7674142 | 0.0144416 |  |  | 35021 | 0.7821753 | 0.7792293 | 0.0002050436 | 0.7799189 | 0.01002272 | 0.7799133 | 0.01142317
|  |  | 59803 | 0.7678296 | 0.7674819 | 0.0001371219 | 0.7674178 | 0.01157654 | 0.7674142 | 0.0144416 |  |  | 35026 | 0.7821753 | 0.7792293 | 0.0002050436 | 0.7799189 | 0.01002272 | 0.7799133 | 0.01142317
|  |  | 59813 | 0.7623056 | 0.7674819 | 0.0001371219 | 0.7674178 | 0.01157654 | 0.7674142 | 0.0144416 |  |  | 35031 | 0.7784506 | 0.7792293 | 0.0002050436 | 0.7799189 | 0.01002272 | 0.7799133 | 0.01142317
|  |  | 59823 | 0.7623056 | 0.7674819 | 0.0001371219 | 0.7674178 | 0.01157654 | 0.7674142 | 0.0144416 |  |  | 35036 | 0.7858999 | 0.7792293 | 0.0002050436 | 0.7799189 | 0.01002272 | 0.7799133 | 0.01142317
|  |  | 59833 | 0.7678296 | 0.7674819 | 0.0001371219 | 0.7674178 | 0.01157654 | 0.7674142 | 0.0144416 |  |  | 35041 | 0.7821753 | 0.7792293 | 0.0002050436 | 0.7799189 | 0.01002272 | 0.7799133 | 0.01142317
|  |  | 59843 | 0.7678296 | 0.7674819 | 0.0001371219 | 0.7674178 | 0.01157654 | 0.7674142 | 0.0144416 |  |  | 35046 | 0.7821753 | 0.7792293 | 0.0002050436 | 0.7799189 | 0.01002272 | 0.7799133 | 0.01142317
|  |  | 59853 | 0.7623056 | 0.7674819 | 0.0001371219 | 0.7674178 | 0.01157654 | 0.7674142 | 0.0144416 |  |  | 35051 | 0.7821753 | 0.7792293 | 0.0002050436 | 0.7799189 | 0.01002272 | 0.7799133 | 0.01142317
|  |  | 59863 | 0.7623056 | 0.7674819 | 0.0001371219 | 0.7674178 | 0.01157654 | 0.7674142 | 0.0144416 |  |  | 35056 | 0.7821753 | 0.7792293 | 0.0002050436 | 0.7799189 | 0.01002272 | 0.7799133 | 0.01142317
|  |  | 59873 | 0.7623056 | 0.7674819 | 0.0001371219 | 0.7674178 | 0.01157654 | 0.7674142 | 0.0144416 |  |  | 35061 | 0.7784506 | 0.7792293 | 0.0002050436 | 0.7799189 | 0.01002272 | 0.7799133 | 0.01142317
|  |  | 59883 | 0.7623056 | 0.7674819 | 0.0001371219 | 0.7674178 | 0.01157654 | 0.7674142 | 0.0144416 |  |  | 35066 | 0.7858999 | 0.7792293 | 0.0002050436 | 0.7799189 | 0.01002272 | 0.7799133 | 0.01142317
|  |  | 59893 | 0.7678296 | 0.7674819 | 0.0001371219 | 0.7674178 | 0.01157654 | 0.7674142 | 0.0144416 |  |  | 35071 | 0.7821753 | 0.7792293 | 0.0002050436 | 0.7799189 | 0.01002272 | 0.7799133 | 0.01142317
|  |  | 59903 | 0.7733535 | 0.7674819 | 0.0001371219 | 0.7674178 | 0.01157654 | 0.7674142 | 0.0144416 |  |  | 35076 | 0.7784506 | 0.7792293 | 0.0002050436 | 0.7799189 | 0.01002272 | 0.7799133 | 0.01142317
|  |  | 59913 | 0.7678296 | 0.7674819 | 0.0001371219 | 0.7674178 | 0.01157654 | 0.7674142 | 0.0144416 |  |  | 35081 | 0.7784506 | 0.7792293 | 0.0002050436 | 0.7799189 | 0.01002272 | 0.7799133 | 0.01142317
|  |  | 59923 | 0.7678296 | 0.7674819 | 0.0001371219 | 0.7674178 | 0.01157654 | 0.7674142 | 0.0144416 |  |  | 35086 | 0.7784506 | 0.7792293 | 0.0002050436 | 0.7799189 | 0.01002272 | 0.7799133 | 0.01142317
|  |  | 59933 | 0.7733535 | 0.7674819 | 0.0001371219 | 0.7674178 | 0.01157654 | 0.7674142 | 0.0144416 |  |  | 35091 | 0.7821753 | 0.7792293 | 0.0002050436 | 0.7799189 | 0.01002272 | 0.7799133 | 0.01142317
|  |  | 59943 | 0.7678296 | 0.7674819 | 0.0001371219 | 0.7674178 | 0.01157654 | 0.7674142 | 0.0144416 |  |  | 35096 | 0.7821753 | 0.7792293 | 0.0002050436 | 0.7799189 | 0.01002272 | 0.7799133 | 0.01142317
|  |  | 59953 | 0.7678296 | 0.7674819 | 0.0001371219 | 0.7674178 | 0.01157654 | 0.7674142 | 0.0144416 |  |  | 35101 | 0.7784506 | 0.7792293 | 0.0002050436 | 0.7799189 | 0.01002272 | 0.7799133 | 0.01142317
|  |  | 59963 | 0.7678296 | 0.7674819 | 0.0001371219 | 0.7674178 | 0.01157654 | 0.7674142 | 0.0144416 |  |  | 35106 | 0.7858999 | 0.7792293 | 0.0002050436 | 0.7799189 | 0.01002272 | 0.7799133 | 0.01142317
|  |  | 59973 | 0.7623056 | 0.7674819 | 0.0001371219 | 0.7674178 | 0.01157654 | 0.7674142 | 0.0144416 |  |  | 35111 | 0.7858999 | 0.7792293 | 0.0002050436 | 0.7799189 | 0.01002272 | 0.7799133 | 0.01142317
|  |  | 59983 | 0.7678296 | 0.7674819 | 0.0001371219 | 0.7674178 | 0.01157654 | 0.7674142 | 0.0144416 |  |  | 35116 | 0.7821753 | 0.7792293 | 0.0002050436 | 0.7799189 | 0.01002272 | 0.7799133 | 0.01142317
|  |  | 59993 | 0.7678296 | 0.7674819 | 0.0001371219 | 0.7674178 | 0.01157654 | 0.7674142 | 0.0144416 |  |  | 35121 | 0.7821753 | 0.7792293 | 0.0002050436 | 0.7799189 | 0.01002272 | 0.7799133 | 0.01142317
|  |  | 60003 | 0.7623056 | 0.7674819 | 0.0001371219 | 0.7674178 | 0.01157654 | 0.7674142 | 0.0144416 |  |  | 35126 | 0.7784506 | 0.7792293 | 0.0002050436 | 0.7799189 | 0.01002272 | 0.7799133 | 0.01142317
|  |  | 60013 | 0.7733535 | 0.7674819 | 0.0001371219 | 0.7674178 | 0.01157654 | 0.7674142 | 0.0144416 |  |  | 35131 | 0.7858999 | 0.7792293 | 0.0002050436 | 0.7799189 | 0.01002272 | 0.7799133 | 0.01142317
|  |  | 60023 | 0.7623056 | 0.7674819 | 0.0001371219 | 0.7674178 | 0.01157654 | 0.7674142 | 0.0144416 |  |  | 35136 | 0.7858999 | 0.7792293 | 0.0002050436 | 0.7799189 | 0.01002272 | 0.7799133 | 0.01142317
|  |  | 60033 | 0.7678296 | 0.7674819 | 0.0001371219 | 0.7674178 | 0.01157654 | 0.7674142 | 0.0144416 |  |  | 35141 | 0.7821753 | 0.7792293 | 0.0002050436 | 0.7799189 | 0.01002272 | 0.7799133 | 0.01142317
|  |  | 60043 | 0.7623056 | 0.7674819 | 0.0001371219 | 0.7674178 | 0.01157654 | 0.7674142 | 0.0144416 |  |  | 35146 | 0.7821753 | 0.7792293 | 0.0002050436 | 0.7799189 | 0.01002272 | 0.7799133 | 0.01142317
|  |  | 60053 | 0.7733535 | 0.7674819 | 0.0001371219 | 0.7674178 | 0.01157654 | 0.7674142 | 0.0144416 |  |  | 35151 | 0.7821753 | 0.7792293 | 0.0002050436 | 0.7799189 | 0.01002272 | 0.7799133 | 0.01142317
|  |  | 60063 | 0.7678296 | 0.7674819 | 0.0001371219 | 0.7674178 | 0.01157654 | 0.7674142 | 0.0144416 |  |  | 35156 | 0.7858999 | 0.7792293 | 0.0002050436 | 0.7799189 | 0.01002272 | 0.7799133 | 0.01142317
|  |  | 60073 | 0.7733535 | 0.7674819 | 0.0001371219 | 0.7674178 | 0.01157654 | 0.7674142 | 0.0144416 |  |  | 35161 | 0.7858999 | 0.7792293 | 0.0002050436 | 0.7799189 | 0.01002272 | 0.7799133 | 0.01142317
|  |  | 60083 | 0.7678296 | 0.7674819 | 0.0001371219 | 0.7674178 | 0.01157654 | 0.7674142 | 0.0144416 |  |  | 35166 | 0.7858999 | 0.7792293 | 0.0002050436 | 0.7799189 | 0.01002272 | 0.7799133 | 0.01142317
|  |  | 60093 | 0.7623056 | 0.7674819 | 0.0001371219 | 0.7674178 | 0.01157654 | 0.7674142 | 0.0144416 |  |  | 35171 | 0.7821753 | 0.7792293 | 0.0002050436 | 0.7799189 | 0.01002272 | 0.7799133 | 0.01142317
|  |  | 60103 | 0.7678296 | 0.7674819 | 0.0001371219 | 0.7674178 | 0.01157654 | 0.7674142 | 0.0144416 |  |  | 35176 | 0.774726 | 0.7792293 | 0.0002050436 | 0.7799189 | 0.01002272 | 0.7799133 | 0.01142317
|  |  | 60113 | 0.7733535 | 0.7674819 | 0.0001371219 | 0.7674178 | 0.01157654 | 0.7674142 | 0.0144416 |  |  | 35181 | 0.7784506 | 0.7792293 | 0.0002050436 | 0.7799189 | 0.01002272 | 0.7799133 | 0.01142317
|  |  | 60123 | 0.7678296 | 0.7674819 | 0.0001371219 | 0.7674178 | 0.01157654 | 0.7674142 | 0.0144416 |  |  | 35186 | 0.7821753 | 0.7792293 | 0.0002050436 | 0.7799189 | 0.01002272 | 0.7799133 | 0.01142317
|  |  | 60133 | 0.7678296 | 0.7674819 | 0.0001371219 | 0.7674178 | 0.01157654 | 0.7674142 | 0.0144416 |  |  | 35191 | 0.7821753 | 0.7792293 | 0.0002050436 | 0.7799189 | 0.01002272 | 0.7799133 | 0.01142317
|  |  | 60143 | 0.7678296 | 0.7674819 | 0.0001371219 | 0.7674178 | 0.01157654 | 0.7674142 | 0.0144416 |  |  | 35196 | 0.7821753 | 0.7792293 | 0.0002050436 | 0.7799189 | 0.01002272 | 0.7799133 | 0.01142317
|  |  | 60153 | 0.7678296 | 0.7674819 | 0.0001371219 | 0.7674178 | 0.01157654 | 0.7674142 | 0.0144416 |  |  | 35201 | 0.7858999 | 0.7792293 | 0.0002050436 | 0.7799189 | 0.01002272 | 0.7799133 | 0.01142317
|  |  | 60163 | 0.7733535 | 0.7674819 | 0.0001371219 | 0.7674178 | 0.01157654 | 0.7674142 | 0.0144416 |  |  | 35206 | 0.7821753 | 0.7792293 | 0.0002050436 | 0.7799189 | 0.01002272 | 0.7799133 | 0.01142317
|  |  | 60173 | 0.7678296 | 0.7674819 | 0.0001371219 | 0.7674178 | 0.01157654 | 0.7674142 | 0.0144416 |  |  | 35211 | 0.7784506 | 0.7792293 | 0.0002050436 | 0.7799189 | 0.01002272 | 0.7799133 | 0.01142317
|  |  | 60183 | 0.7623056 | 0.7674819 | 0.0001371219 | 0.7674178 | 0.01157654 | 0.7674142 | 0.0144416 |  |  | 35216 | 0.7821753 | 0.7792293 | 0.0002050436 | 0.7799189 | 0.01002272 | 0.7799133 | 0.01142317
|  |  | 60193 | 0.7678296 | 0.7674819 | 0.0001371219 | 0.7674178 | 0.01157654 | 0.7674142 | 0.0144416 |  |  | 35221 | 0.7821753 | 0.7792293 | 0.0002050436 | 0.7799189 | 0.01002272 | 0.7799133 | 0.01142317
|  |  | 60203 | 0.7678296 | 0.7674819 | 0.0001371219 | 0.7674178 | 0.01157654 | 0.7674142 | 0.0144416 |  |  | 35226 | 0.7858999 | 0.7792293 | 0.0002050436 | 0.7799189 | 0.01002272 | 0.7799133 | 0.01142317
|  |  | 60213 | 0.7678296 | 0.7674819 | 0.0001371219 | 0.7674178 | 0.01157654 | 0.7674142 | 0.0144416 |  |  | 35231 | 0.7821753 | 0.7792293 | 0.0002050436 | 0.7799189 | 0.01002272 | 0.7799133 | 0.01142317
|  |  | 60223 | 0.7733535 | 0.7674819 | 0.0001371219 | 0.7674178 | 0.01157654 | 0.7674142 | 0.0144416 |  |  | 35236 | 0.7821753 | 0.7792293 | 0.0002050436 | 0.7799189 | 0.01002272 | 0.7799133 | 0.01142317
|  |  | 60233 | 0.7733535 | 0.7674819 | 0.0001371219 | 0.7674178 | 0.01157654 | 0.7674142 | 0.0144416 |  |  | 35241 | 0.7858999 | 0.7792293 | 0.0002050436 | 0.7799189 | 0.01002272 | 0.7799133 | 0.01142317
|  |  | 60243 | 0.7733535 | 0.7674819 | 0.0001371219 | 0.7674178 | 0.01157654 | 0.7674142 | 0.0144416 |  |  | 35246 | 0.7784506 | 0.7792293 | 0.0002050436 | 0.7799189 | 0.01002272 | 0.7799133 | 0.01142317
|  |  | 60253 | 0.7733535 | 0.7674819 | 0.0001371219 | 0.7674178 | 0.01157654 | 0.7674142 | 0.0144416 |  |  | 35251 | 0.7784506 | 0.7792293 | 0.0002050436 | 0.7799189 | 0.01002272 | 0.7799133 | 0.01142317
|  |  | 60263 | 0.7678296 | 0.7674819 | 0.0001371219 | 0.7674178 | 0.01157654 | 0.7674142 | 0.0144416 |  |  | 35256 | 0.7896246 | 0.7792293 | 0.0002050436 | 0.7799189 | 0.01002272 | 0.7799133 | 0.01142317
|  |  | 60273 | 0.7678296 | 0.7674819 | 0.0001371219 | 0.7674178 | 0.01157654 | 0.7674142 | 0.0144416 |  |  | 35261 | 0.7821753 | 0.7792293 | 0.0002050436 | 0.7799189 | 0.01002272 | 0.7799133 | 0.01142317
|  |  | 60283 | 0.7623056 | 0.7674819 | 0.0001371219 | 0.7674178 | 0.01157654 | 0.7674142 | 0.0144416 |  |  | 35266 | 0.7784506 | 0.7792293 | 0.0002050436 | 0.7799189 | 0.01002272 | 0.7799133 | 0.01142317
|  |  | 60293 | 0.7678296 | 0.7674819 | 0.0001371219 | 0.7674178 | 0.01157654 | 0.7674142 | 0.0144416 |  |  | 35271 | 0.7784506 | 0.7792293 | 0.0002050436 | 0.7799189 | 0.01002272 | 0.7799133 | 0.01142317
|  |  | 60303 | 0.7678296 | 0.7674819 | 0.0001371219 | 0.7674178 | 0.01157654 | 0.7674142 | 0.0144416 |  |  | 35276 | 0.7858999 | 0.7792293 | 0.0002050436 | 0.7799189 | 0.01002272 | 0.7799133 | 0.01142317
|  |  | 60313 | 0.7733535 | 0.7674819 | 0.0001371219 | 0.7674178 | 0.01157654 | 0.7674142 | 0.0144416 |  |  | 35281 | 0.7821753 | 0.7792293 | 0.0002050436 | 0.7799189 | 0.01002272 | 0.7799133 | 0.01142317
|  |  | 60323 | 0.7623056 | 0.7674819 | 0.0001371219 | 0.7674178 | 0.01157654 | 0.7674142 | 0.0144416 |  |  | 35286 | 0.7821753 | 0.7792293 | 0.0002050436 | 0.7799189 | 0.01002272 | 0.7799133 | 0.01142317
|  |  | 60333 | 0.7623056 | 0.7674819 | 0.0001371219 | 0.7674178 | 0.01157654 | 0.7674142 | 0.0144416 |  |  | 35291 | 0.7821753 | 0.7792293 | 0.0002050436 | 0.7799189 | 0.01002272 | 0.7799133 | 0.01142317
|  |  | 60343 | 0.7733535 | 0.7674819 | 0.0001371219 | 0.7674178 | 0.01157654 | 0.7674142 | 0.0144416 |  |  | 35296 | 0.7821753 | 0.7792293 | 0.0002050436 | 0.7799189 | 0.01002272 | 0.7799133 | 0.01142317
|  |  | 60353 | 0.7733535 | 0.7674819 | 0.0001371219 | 0.7674178 | 0.01157654 | 0.7674142 | 0.0144416 |  |  | 35301 | 0.7821753 | 0.7792293 | 0.0002050436 | 0.7799189 | 0.01002272 | 0.7799133 | 0.01142317
|  |  | 60363 | 0.7678296 | 0.7674819 | 0.0001371219 | 0.7674178 | 0.01157654 | 0.7674142 | 0.0144416 |  |  | 35306 | 0.7821753 | 0.7792293 | 0.0002050436 | 0.7799189 | 0.01002272 | 0.7799133 | 0.01142317
|  |  | 60373 | 0.7733535 | 0.7674819 | 0.0001371219 | 0.7674178 | 0.01157654 | 0.7674142 | 0.0144416 |  |  | 35311 | 0.7821753 | 0.7792293 | 0.0002050436 | 0.7799189 | 0.01002272 | 0.7799133 | 0.01142317
|  |  | 60383 | 0.7733535 | 0.7674819 | 0.0001371219 | 0.7674178 | 0.01157654 | 0.7674142 | 0.0144416 |  |  | 35316 | 0.7821753 | 0.7792293 | 0.0002050436 | 0.7799189 | 0.01002272 | 0.7799133 | 0.01142317
|  |  | 60393 | 0.7733535 | 0.7674819 | 0.0001371219 | 0.7674178 | 0.01157654 | 0.7674142 | 0.0144416 |  |  | 35321 | 0.7821753 | 0.7792293 | 0.0002050436 | 0.7799189 | 0.01002272 | 0.7799133 | 0.01142317
|  |  | 60403 | 0.7678296 | 0.7674819 | 0.0001371219 | 0.7674178 | 0.01157654 | 0.7674142 | 0.0144416 |  |  | 35326 | 0.7821753 | 0.7792293 | 0.0002050436 | 0.7799189 | 0.01002272 | 0.7799133 | 0.01142317
|  |  | 60413 | 0.7623056 | 0.7674819 | 0.0001371219 | 0.7674178 | 0.01157654 | 0.7674142 | 0.0144416 |  |  | 35331 | 0.7821753 | 0.7792293 | 0.0002050436 | 0.7799189 | 0.01002272 | 0.7799133 | 0.01142317
|  |  | 60423 | 0.7678296 | 0.7674819 | 0.0001371219 | 0.7674178 | 0.01157654 | 0.7674142 | 0.0144416 |  |  | 35336 | 0.7784506 | 0.7792293 | 0.0002050436 | 0.7799189 | 0.01002272 | 0.7799133 | 0.01142317
|  |  | 60433 | 0.7733535 | 0.7674819 | 0.0001371219 | 0.7674178 | 0.01157654 | 0.7674142 | 0.0144416 |  |  | 35341 | 0.7821753 | 0.7792293 | 0.0002050436 | 0.7799189 | 0.01002272 | 0.7799133 | 0.01142317
|  |  | 60443 | 0.7788775 | 0.7674819 | 0.0001371219 | 0.7674178 | 0.01157654 | 0.7674142 | 0.0144416 |  |  | 35346 | 0.7821753 | 0.7792293 | 0.0002050436 | 0.7799189 | 0.01002272 | 0.7799133 | 0.01142317
|  |  | 60453 | 0.7678296 | 0.7674819 | 0.0001371219 | 0.7674178 | 0.01157654 | 0.7674142 | 0.0144416 |  |  | 35351 | 0.7821753 | 0.7792293 | 0.0002050436 | 0.7799189 | 0.01002272 | 0.7799133 | 0.01142317
|  |  | 60463 | 0.7678296 | 0.7674819 | 0.0001371219 | 0.7674178 | 0.01157654 | 0.7674142 | 0.0144416 |  |  | 35356 | 0.7821753 | 0.7792293 | 0.0002050436 | 0.7799189 | 0.01002272 | 0.7799133 | 0.01142317
|  |  | 60473 | 0.7623056 | 0.7674819 | 0.0001371219 | 0.7674178 | 0.01157654 | 0.7674142 | 0.0144416 |  |  | 35361 | 0.7858999 | 0.7792293 | 0.0002050436 | 0.7799189 | 0.01002272 | 0.7799133 | 0.01142317
|  |  | 60483 | 0.7678296 | 0.7674819 | 0.0001371219 | 0.7674178 | 0.01157654 | 0.7674142 | 0.0144416 |  |  | 35366 | 0.7821753 | 0.7792293 | 0.0002050436 | 0.7799189 | 0.01002272 | 0.7799133 | 0.01142317
|  |  | 60493 | 0.7623056 | 0.7674819 | 0.0001371219 | 0.7674178 | 0.01157654 | 0.7674142 | 0.0144416 |  |  | 35371 | 0.7821753 | 0.7792293 | 0.0002050436 | 0.7799189 | 0.01002272 | 0.7799133 | 0.01142317
|  |  | 60503 | 0.7678296 | 0.7674819 | 0.0001371219 | 0.7674178 | 0.01157654 | 0.7674142 | 0.0144416 |  |  | 35376 | 0.7858999 | 0.7792293 | 0.0002050436 | 0.7799189 | 0.01002272 | 0.7799133 | 0.01142317
|  |  | 60513 | 0.7678296 | 0.7674819 | 0.0001371219 | 0.7674178 | 0.01157654 | 0.7674142 | 0.0144416 |  |  | 35381 | 0.7821753 | 0.7792293 | 0.0002050436 | 0.7799189 | 0.01002272 | 0.7799133 | 0.01142317
|  |  | 60523 | 0.7678296 | 0.7674819 | 0.0001371219 | 0.7674178 | 0.01157654 | 0.7674142 | 0.0144416 |  |  | 35386 | 0.7821753 | 0.7792293 | 0.0002050436 | 0.7799189 | 0.01002272 | 0.7799133 | 0.01142317
|  |  | 60533 | 0.7678296 | 0.7674819 | 0.0001371219 | 0.7674178 | 0.01157654 | 0.7674142 | 0.0144416 |  |  | 35391 | 0.7784506 | 0.7792293 | 0.0002050436 | 0.7799189 | 0.01002272 | 0.7799133 | 0.01142317
|  |  | 60543 | 0.7678296 | 0.7674819 | 0.0001371219 | 0.7674178 | 0.01157654 | 0.7674142 | 0.0144416 |  |  | 35396 | 0.7784506 | 0.7792293 | 0.0002050436 | 0.7799189 | 0.01002272 | 0.7799133 | 0.01142317
|  |  | 60553 | 0.7733535 | 0.7674819 | 0.0001371219 | 0.7674178 | 0.01157654 | 0.7674142 | 0.0144416 |  |  | 35401 | 0.7821753 | 0.7792293 | 0.0002050436 | 0.7799189 | 0.01002272 | 0.7799133 | 0.01142317
|  |  | 60563 | 0.7733535 | 0.7674819 | 0.0001371219 | 0.7674178 | 0.01157654 | 0.7674142 | 0.0144416 |  |  | 35406 | 0.7821753 | 0.7792293 | 0.0002050436 | 0.7799189 | 0.01002272 | 0.7799133 | 0.01142317
|  |  | 60573 | 0.7733535 | 0.7674819 | 0.0001371219 | 0.7674178 | 0.01157654 | 0.7674142 | 0.0144416 |  |  | 35411 | 0.7858999 | 0.7792293 | 0.0002050436 | 0.7799189 | 0.01002272 | 0.7799133 | 0.01142317
|  |  | 60583 | 0.7733535 | 0.7674819 | 0.0001371219 | 0.7674178 | 0.01157654 | 0.7674142 | 0.0144416 |  |  | 35416 | 0.7821753 | 0.7792293 | 0.0002050436 | 0.7799189 | 0.01002272 | 0.7799133 | 0.01142317
|  |  | 60593 | 0.7623056 | 0.7674819 | 0.0001371219 | 0.7674178 | 0.01157654 | 0.7674142 | 0.0144416 |  |  | 35421 | 0.7858999 | 0.7792293 | 0.0002050436 | 0.7799189 | 0.01002272 | 0.7799133 | 0.01142317
|  |  | 60603 | 0.7733535 | 0.7674819 | 0.0001371219 | 0.7674178 | 0.01157654 | 0.7674142 | 0.0144416 |  |  | 35426 | 0.7821753 | 0.7792293 | 0.0002050436 | 0.7799189 | 0.01002272 | 0.7799133 | 0.01142317
|  |  | 60613 | 0.7733535 | 0.7674819 | 0.0001371219 | 0.7674178 | 0.01157654 | 0.7674142 | 0.0144416 |  |  | 35431 | 0.7858999 | 0.7792293 | 0.0002050436 | 0.7799189 | 0.01002272 | 0.7799133 | 0.01142317
|  |  | 60623 | 0.7733535 | 0.7674819 | 0.0001371219 | 0.7674178 | 0.01157654 | 0.7674142 | 0.0144416 |  |  | 35436 | 0.7858999 | 0.7792293 | 0.0002050436 | 0.7799189 | 0.01002272 | 0.7799133 | 0.01142317
|  |  | 60633 | 0.7788775 | 0.7674819 | 0.0001371219 | 0.7674178 | 0.01157654 | 0.7674142 | 0.0144416 |  |  | 35441 | 0.7821753 | 0.7792293 | 0.0002050436 | 0.7799189 | 0.01002272 | 0.7799133 | 0.01142317
|  |  | 60643 | 0.7733535 | 0.7674819 | 0.0001371219 | 0.7674178 | 0.01157654 | 0.7674142 | 0.0144416 |  |  | 35446 | 0.7858999 | 0.7792293 | 0.0002050436 | 0.7799189 | 0.01002272 | 0.7799133 | 0.01142317
|  |  | 60653 | 0.7733535 | 0.7674819 | 0.0001371219 | 0.7674178 | 0.01157654 | 0.7674142 | 0.0144416 |  |  | 35451 | 0.7858999 | 0.7792293 | 0.0002050436 | 0.7799189 | 0.01002272 | 0.7799133 | 0.01142317
|  |  | 60663 | 0.7678296 | 0.7674819 | 0.0001371219 | 0.7674178 | 0.01157654 | 0.7674142 | 0.0144416 |  |  | 35456 | 0.7784506 | 0.7792293 | 0.0002050436 | 0.7799189 | 0.01002272 | 0.7799133 | 0.01142317
|  |  | 60673 | 0.7678296 | 0.7674819 | 0.0001371219 | 0.7674178 | 0.01157654 | 0.7674142 | 0.0144416 |  |  | 35461 | 0.7821753 | 0.7792293 | 0.0002050436 | 0.7799189 | 0.01002272 | 0.7799133 | 0.01142317
|  |  | 60683 | 0.7678296 | 0.7674819 | 0.0001371219 | 0.7674178 | 0.01157654 | 0.7674142 | 0.0144416 |  |  | 35466 | 0.7821753 | 0.7792293 | 0.0002050436 | 0.7799189 | 0.01002272 | 0.7799133 | 0.01142317
|  |  | 60693 | 0.7733535 | 0.7674819 | 0.0001371219 | 0.7674178 | 0.01157654 | 0.7674142 | 0.0144416 |  |  | 35471 | 0.7784506 | 0.7792293 | 0.0002050436 | 0.7799189 | 0.01002272 | 0.7799133 | 0.01142317
|  |  | 60703 | 0.7733535 | 0.7674819 | 0.0001371219 | 0.7674178 | 0.01157654 | 0.7674142 | 0.0144416 |  |  | 35476 | 0.7821753 | 0.7792293 | 0.0002050436 | 0.7799189 | 0.01002272 | 0.7799133 | 0.01142317
|  |  | 60713 | 0.7733535 | 0.7674819 | 0.0001371219 | 0.7674178 | 0.01157654 | 0.7674142 | 0.0144416 |  |  | 35481 | 0.7821753 | 0.7792293 | 0.0002050436 | 0.7799189 | 0.01002272 | 0.7799133 | 0.01142317
|  |  | 60723 | 0.7733535 | 0.7674819 | 0.0001371219 | 0.7674178 | 0.01157654 | 0.7674142 | 0.0144416 |  |  | 35486 | 0.7821753 | 0.7792293 | 0.0002050436 | 0.7799189 | 0.01002272 | 0.7799133 | 0.01142317
|  |  | 60733 | 0.7733535 | 0.7674819 | 0.0001371219 | 0.7674178 | 0.01157654 | 0.7674142 | 0.0144416 |  |  | 35491 | 0.7821753 | 0.7792293 | 0.0002050436 | 0.7799189 | 0.01002272 | 0.7799133 | 0.01142317
|  |  | 60743 | 0.7733535 | 0.7674819 | 0.0001371219 | 0.7674178 | 0.01157654 | 0.7674142 | 0.0144416 |  |  | 35496 | 0.7784506 | 0.7792293 | 0.0002050436 | 0.7799189 | 0.01002272 | 0.7799133 | 0.01142317
|  |  | 60753 | 0.7733535 | 0.7674819 | 0.0001371219 | 0.7674178 | 0.01157654 | 0.7674142 | 0.0144416 |  |  | 35501 | 0.774726 | 0.7792293 | 0.0002050436 | 0.7799189 | 0.01002272 | 0.7799133 | 0.01142317
|  |  | 60763 | 0.7733535 | 0.7674819 | 0.0001371219 | 0.7674178 | 0.01157654 | 0.7674142 | 0.0144416 |  |  | 35506 | 0.7858999 | 0.7792293 | 0.0002050436 | 0.7799189 | 0.01002272 | 0.7799133 | 0.01142317
|  |  | 60773 | 0.7733535 | 0.7674819 | 0.0001371219 | 0.7674178 | 0.01157654 | 0.7674142 | 0.0144416 |  |  | 35511 | 0.7821753 | 0.7792293 | 0.0002050436 | 0.7799189 | 0.01002272 | 0.7799133 | 0.01142317
|  |  | 60783 | 0.7733535 | 0.7674819 | 0.0001371219 | 0.7674178 | 0.01157654 | 0.7674142 | 0.0144416 |  |  | 35516 | 0.7821753 | 0.7792293 | 0.0002050436 | 0.7799189 | 0.01002272 | 0.7799133 | 0.01142317
|  |  | 60793 | 0.7733535 | 0.7674819 | 0.0001371219 | 0.7674178 | 0.01157654 | 0.7674142 | 0.0144416 |  |  | 35521 | 0.7821753 | 0.7792293 | 0.0002050436 | 0.7799189 | 0.01002272 | 0.7799133 | 0.01142317
|  |  | 60803 | 0.7733535 | 0.7674819 | 0.0001371219 | 0.7674178 | 0.01157654 | 0.7674142 | 0.0144416 |  |  | 35526 | 0.7784506 | 0.7792293 | 0.0002050436 | 0.7799189 | 0.01002272 | 0.7799133 | 0.01142317
|  |  | 60813 | 0.7788775 | 0.7674819 | 0.0001371219 | 0.7674178 | 0.01157654 | 0.7674142 | 0.0144416 |  |  | 35531 | 0.774726 | 0.7792293 | 0.0002050436 | 0.7799189 | 0.01002272 | 0.7799133 | 0.01142317
|  |  | 60823 | 0.7733535 | 0.7674819 | 0.0001371219 | 0.7674178 | 0.01157654 | 0.7674142 | 0.0144416 |  |  | 35536 | 0.7821753 | 0.7792293 | 0.0002050436 | 0.7799189 | 0.01002272 | 0.7799133 | 0.01142317
|  |  | 60833 | 0.7733535 | 0.7674819 | 0.0001371219 | 0.7674178 | 0.01157654 | 0.7674142 | 0.0144416 |  |  | 35541 | 0.7821753 | 0.7792293 | 0.0002050436 | 0.7799189 | 0.01002272 | 0.7799133 | 0.01142317
|  |  | 60843 | 0.7678296 | 0.7674819 | 0.0001371219 | 0.7674178 | 0.01157654 | 0.7674142 | 0.0144416 |  |  | 35546 | 0.7821753 | 0.7792293 | 0.0002050436 | 0.7799189 | 0.01002272 | 0.7799133 | 0.01142317
|  |  | 60853 | 0.7733535 | 0.7674819 | 0.0001371219 | 0.7674178 | 0.01157654 | 0.7674142 | 0.0144416 |  |  | 35551 | 0.7821753 | 0.7792293 | 0.0002050436 | 0.7799189 | 0.01002272 | 0.7799133 | 0.01142317
|  |  | 60863 | 0.7678296 | 0.7674819 | 0.0001371219 | 0.7674178 | 0.01157654 | 0.7674142 | 0.0144416 |  |  | 35556 | 0.7858999 | 0.7792293 | 0.0002050436 | 0.7799189 | 0.01002272 | 0.7799133 | 0.01142317
|  |  | 60873 | 0.7678296 | 0.7674819 | 0.0001371219 | 0.7674178 | 0.01157654 | 0.7674142 | 0.0144416 |  |  | 35561 | 0.7784506 | 0.7792293 | 0.0002050436 | 0.7799189 | 0.01002272 | 0.7799133 | 0.01142317
|  |  | 60883 | 0.7733535 | 0.7674819 | 0.0001371219 | 0.7674178 | 0.01157654 | 0.7674142 | 0.0144416 |  |  | 35566 | 0.7821753 | 0.7792293 | 0.0002050436 | 0.7799189 | 0.01002272 | 0.7799133 | 0.01142317
|  |  | 60893 | 0.7733535 | 0.7674819 | 0.0001371219 | 0.7674178 | 0.01157654 | 0.7674142 | 0.0144416 |  |  | 35571 | 0.7821753 | 0.7792293 | 0.0002050436 | 0.7799189 | 0.01002272 | 0.7799133 | 0.01142317
|  |  | 60903 | 0.7733535 | 0.7674819 | 0.0001371219 | 0.7674178 | 0.01157654 | 0.7674142 | 0.0144416 |  |  | 35576 | 0.7858999 | 0.7792293 | 0.0002050436 | 0.7799189 | 0.01002272 | 0.7799133 | 0.01142317
|  |  | 60913 | 0.7733535 | 0.7674819 | 0.0001371219 | 0.7674178 | 0.01157654 | 0.7674142 | 0.0144416 |  |  | 35581 | 0.7821753 | 0.7792293 | 0.0002050436 | 0.7799189 | 0.01002272 | 0.7799133 | 0.01142317
|  |  | 60923 | 0.7678296 | 0.7674819 | 0.0001371219 | 0.7674178 | 0.01157654 | 0.7674142 | 0.0144416 |  |  | 35586 | 0.7858999 | 0.7792293 | 0.0002050436 | 0.7799189 | 0.01002272 | 0.7799133 | 0.01142317
|  |  | 60933 | 0.7678296 | 0.7674819 | 0.0001371219 | 0.7674178 | 0.01157654 | 0.7674142 | 0.0144416 |  |  | 35591 | 0.7821753 | 0.7792293 | 0.0002050436 | 0.7799189 | 0.01002272 | 0.7799133 | 0.01142317
|  |  | 60943 | 0.7678296 | 0.7674819 | 0.0001371219 | 0.7674178 | 0.01157654 | 0.7674142 | 0.0144416 |  |  | 35596 | 0.7821753 | 0.7792293 | 0.0002050436 | 0.7799189 | 0.01002272 | 0.7799133 | 0.01142317
|  |  | 60953 | 0.7733535 | 0.7674819 | 0.0001371219 | 0.7674178 | 0.01157654 | 0.7674142 | 0.0144416 |  |  | 35601 | 0.7784506 | 0.7792293 | 0.0002050436 | 0.7799189 | 0.01002272 | 0.7799133 | 0.01142317
|  |  | 60963 | 0.7733535 | 0.7674819 | 0.0001371219 | 0.7674178 | 0.01157654 | 0.7674142 | 0.0144416 |  |  | 35606 | 0.7821753 | 0.7792293 | 0.0002050436 | 0.7799189 | 0.01002272 | 0.7799133 | 0.01142317
|  |  | 60973 | 0.7678296 | 0.7674819 | 0.0001371219 | 0.7674178 | 0.01157654 | 0.7674142 | 0.0144416 |  |  | 35611 | 0.7784506 | 0.7792293 | 0.0002050436 | 0.7799189 | 0.01002272 | 0.7799133 | 0.01142317
|  |  | 60983 | 0.7788775 | 0.7674819 | 0.0001371219 | 0.7674178 | 0.01157654 | 0.7674142 | 0.0144416 |  |  | 35616 | 0.7821753 | 0.7792293 | 0.0002050436 | 0.7799189 | 0.01002272 | 0.7799133 | 0.01142317
|  |  | 60993 | 0.7678296 | 0.7674819 | 0.0001371219 | 0.7674178 | 0.01157654 | 0.7674142 | 0.0144416 |  |  | 35621 | 0.7784506 | 0.7792293 | 0.0002050436 | 0.7799189 | 0.01002272 | 0.7799133 | 0.01142317
|  |  | 61003 | 0.7733535 | 0.7674819 | 0.0001371219 | 0.7674178 | 0.01157654 | 0.7674142 | 0.0144416 |  |  | 35626 | 0.7784506 | 0.7792293 | 0.0002050436 | 0.7799189 | 0.01002272 | 0.7799133 | 0.01142317
|  |  | 61013 | 0.7678296 | 0.7674819 | 0.0001371219 | 0.7674178 | 0.01157654 | 0.7674142 | 0.0144416 |  |  | 35631 | 0.7821753 | 0.7792293 | 0.0002050436 | 0.7799189 | 0.01002272 | 0.7799133 | 0.01142317
|  |  | 61023 | 0.7678296 | 0.7674819 | 0.0001371219 | 0.7674178 | 0.01157654 | 0.7674142 | 0.0144416 |  |  | 35636 | 0.7784506 | 0.7792293 | 0.0002050436 | 0.7799189 | 0.01002272 | 0.7799133 | 0.01142317
|  |  | 61033 | 0.7678296 | 0.7674819 | 0.0001371219 | 0.7674178 | 0.01157654 | 0.7674142 | 0.0144416 |  |  | 35641 | 0.7821753 | 0.7792293 | 0.0002050436 | 0.7799189 | 0.01002272 | 0.7799133 | 0.01142317
|  |  | 61043 | 0.7678296 | 0.7674819 | 0.0001371219 | 0.7674178 | 0.01157654 | 0.7674142 | 0.0144416 |  |  | 35646 | 0.7858999 | 0.7792293 | 0.0002050436 | 0.7799189 | 0.01002272 | 0.7799133 | 0.01142317
|  |  | 61053 | 0.7733535 | 0.7674819 | 0.0001371219 | 0.7674178 | 0.01157654 | 0.7674142 | 0.0144416 |  |  | 35651 | 0.7784506 | 0.7792293 | 0.0002050436 | 0.7799189 | 0.01002272 | 0.7799133 | 0.01142317
|  |  | 61063 | 0.7678296 | 0.7674819 | 0.0001371219 | 0.7674178 | 0.01157654 | 0.7674142 | 0.0144416 |  |  | 35656 | 0.7858999 | 0.7792293 | 0.0002050436 | 0.7799189 | 0.01002272 | 0.7799133 | 0.01142317
|  |  | 61073 | 0.7733535 | 0.7674819 | 0.0001371219 | 0.7674178 | 0.01157654 | 0.7674142 | 0.0144416 |  |  | 35661 | 0.7784506 | 0.7792293 | 0.0002050436 | 0.7799189 | 0.01002272 | 0.7799133 | 0.01142317
|  |  | 61083 | 0.7733535 | 0.7674819 | 0.0001371219 | 0.7674178 | 0.01157654 | 0.7674142 | 0.0144416 |  |  | 35666 | 0.7858999 | 0.7792293 | 0.0002050436 | 0.7799189 | 0.01002272 | 0.7799133 | 0.01142317
|  |  | 61093 | 0.7788775 | 0.7674819 | 0.0001371219 | 0.7674178 | 0.01157654 | 0.7674142 | 0.0144416 |  |  | 35671 | 0.7821753 | 0.7792293 | 0.0002050436 | 0.7799189 | 0.01002272 | 0.7799133 | 0.01142317
|  |  | 61103 | 0.7733535 | 0.7674819 | 0.0001371219 | 0.7674178 | 0.01157654 | 0.7674142 | 0.0144416 |  |  | 35676 | 0.7821753 | 0.7792293 | 0.0002050436 | 0.7799189 | 0.01002272 | 0.7799133 | 0.01142317
|  |  | 61113 | 0.7678296 | 0.7674819 | 0.0001371219 | 0.7674178 | 0.01157654 | 0.7674142 | 0.0144416 |  |  | 35681 | 0.7858999 | 0.7792293 | 0.0002050436 | 0.7799189 | 0.01002272 | 0.7799133 | 0.01142317
|  |  | 61123 | 0.7733535 | 0.7674819 | 0.0001371219 | 0.7674178 | 0.01157654 | 0.7674142 | 0.0144416 |  |  | 35686 | 0.7784506 | 0.7792293 | 0.0002050436 | 0.7799189 | 0.01002272 | 0.7799133 | 0.01142317
|  |  | 61133 | 0.7678296 | 0.7674819 | 0.0001371219 | 0.7674178 | 0.01157654 | 0.7674142 | 0.0144416 |  |  | 35691 | 0.7821753 | 0.7792293 | 0.0002050436 | 0.7799189 | 0.01002272 | 0.7799133 | 0.01142317
|  |  | 61143 | 0.7788775 | 0.7674819 | 0.0001371219 | 0.7674178 | 0.01157654 | 0.7674142 | 0.0144416 |  |  | 35696 | 0.7821753 | 0.7792293 | 0.0002050436 | 0.7799189 | 0.01002272 | 0.7799133 | 0.01142317
|  |  | 61153 | 0.7733535 | 0.7674819 | 0.0001371219 | 0.7674178 | 0.01157654 | 0.7674142 | 0.0144416 |  |  | 35701 | 0.7821753 | 0.7792293 | 0.0002050436 | 0.7799189 | 0.01002272 | 0.7799133 | 0.01142317
|  |  | 61163 | 0.7678296 | 0.7674819 | 0.0001371219 | 0.7674178 | 0.01157654 | 0.7674142 | 0.0144416 |  |  | 35706 | 0.7821753 | 0.7792293 | 0.0002050436 | 0.7799189 | 0.01002272 | 0.7799133 | 0.01142317
|  |  | 61173 | 0.7678296 | 0.7674819 | 0.0001371219 | 0.7674178 | 0.01157654 | 0.7674142 | 0.0144416 |  |  | 35711 | 0.7784506 | 0.7792293 | 0.0002050436 | 0.7799189 | 0.01002272 | 0.7799133 | 0.01142317
|  |  | 61183 | 0.7733535 | 0.7674819 | 0.0001371219 | 0.7674178 | 0.01157654 | 0.7674142 | 0.0144416 |  |  | 35716 | 0.7821753 | 0.7792293 | 0.0002050436 | 0.7799189 | 0.01002272 | 0.7799133 | 0.01142317
|  |  | 61193 | 0.7678296 | 0.7674819 | 0.0001371219 | 0.7674178 | 0.01157654 | 0.7674142 | 0.0144416 |  |  | 35721 | 0.7784506 | 0.7792293 | 0.0002050436 | 0.7799189 | 0.01002272 | 0.7799133 | 0.01142317
|  |  | 61203 | 0.7678296 | 0.7674819 | 0.0001371219 | 0.7674178 | 0.01157654 | 0.7674142 | 0.0144416 |  |  | 35726 | 0.7821753 | 0.7792293 | 0.0002050436 | 0.7799189 | 0.01002272 | 0.7799133 | 0.01142317
|  |  | 61213 | 0.7733535 | 0.7674819 | 0.0001371219 | 0.7674178 | 0.01157654 | 0.7674142 | 0.0144416 |  |  | 35731 | 0.7821753 | 0.7792293 | 0.0002050436 | 0.7799189 | 0.01002272 | 0.7799133 | 0.01142317
|  |  | 61223 | 0.7678296 | 0.7674819 | 0.0001371219 | 0.7674178 | 0.01157654 | 0.7674142 | 0.0144416 |  |  | 35736 | 0.7858999 | 0.7792293 | 0.0002050436 | 0.7799189 | 0.01002272 | 0.7799133 | 0.01142317
|  |  | 61233 | 0.7733535 | 0.7674819 | 0.0001371219 | 0.7674178 | 0.01157654 | 0.7674142 | 0.0144416 |  |  | 35741 | 0.7784506 | 0.7792293 | 0.0002050436 | 0.7799189 | 0.01002272 | 0.7799133 | 0.01142317
|  |  | 61243 | 0.7733535 | 0.7674819 | 0.0001371219 | 0.7674178 | 0.01157654 | 0.7674142 | 0.0144416 |  |  | 35746 | 0.7821753 | 0.7792293 | 0.0002050436 | 0.7799189 | 0.01002272 | 0.7799133 | 0.01142317
|  |  | 61253 | 0.7678296 | 0.7674819 | 0.0001371219 | 0.7674178 | 0.01157654 | 0.7674142 | 0.0144416 |  |  | 35751 | 0.7821753 | 0.7792293 | 0.0002050436 | 0.7799189 | 0.01002272 | 0.7799133 | 0.01142317
|  |  | 61263 | 0.7733535 | 0.7674819 | 0.0001371219 | 0.7674178 | 0.01157654 | 0.7674142 | 0.0144416 |  |  | 35756 | 0.7858999 | 0.7792293 | 0.0002050436 | 0.7799189 | 0.01002272 | 0.7799133 | 0.01142317
|  |  | 61273 | 0.7623056 | 0.7674819 | 0.0001371219 | 0.7674178 | 0.01157654 | 0.7674142 | 0.0144416 |  |  | 35761 | 0.7784506 | 0.7792293 | 0.0002050436 | 0.7799189 | 0.01002272 | 0.7799133 | 0.01142317
|  |  | 61283 | 0.7678296 | 0.7674819 | 0.0001371219 | 0.7674178 | 0.01157654 | 0.7674142 | 0.0144416 |  |  | 35766 | 0.7858999 | 0.7792293 | 0.0002050436 | 0.7799189 | 0.01002272 | 0.7799133 | 0.01142317
|  |  | 61293 | 0.7623056 | 0.7674819 | 0.0001371219 | 0.7674178 | 0.01157654 | 0.7674142 | 0.0144416 |  |  | 35771 | 0.7821753 | 0.7792293 | 0.0002050436 | 0.7799189 | 0.01002272 | 0.7799133 | 0.01142317
|  |  | 61303 | 0.7678296 | 0.7674819 | 0.0001371219 | 0.7674178 | 0.01157654 | 0.7674142 | 0.0144416 |  |  | 35776 | 0.7821753 | 0.7792293 | 0.0002050436 | 0.7799189 | 0.01002272 | 0.7799133 | 0.01142317
|  |  | 61313 | 0.7733535 | 0.7674819 | 0.0001371219 | 0.7674178 | 0.01157654 | 0.7674142 | 0.0144416 |  |  | 35781 | 0.7821753 | 0.7792293 | 0.0002050436 | 0.7799189 | 0.01002272 | 0.7799133 | 0.01142317
|  |  | 61323 | 0.7623056 | 0.7674819 | 0.0001371219 | 0.7674178 | 0.01157654 | 0.7674142 | 0.0144416 |  |  | 35786 | 0.7821753 | 0.7792293 | 0.0002050436 | 0.7799189 | 0.01002272 | 0.7799133 | 0.01142317
|  |  | 61333 | 0.7678296 | 0.7674819 | 0.0001371219 | 0.7674178 | 0.01157654 | 0.7674142 | 0.0144416 |  |  | 35791 | 0.7858999 | 0.7792293 | 0.0002050436 | 0.7799189 | 0.01002272 | 0.7799133 | 0.01142317
|  |  | 61343 | 0.7678296 | 0.7674819 | 0.0001371219 | 0.7674178 | 0.01157654 | 0.7674142 | 0.0144416 |  |  | 35796 | 0.7821753 | 0.7792293 | 0.0002050436 | 0.7799189 | 0.01002272 | 0.7799133 | 0.01142317
|  |  | 61353 | 0.7678296 | 0.7674819 | 0.0001371219 | 0.7674178 | 0.01157654 | 0.7674142 | 0.0144416 |  |  | 35801 | 0.7821753 | 0.7792293 | 0.0002050436 | 0.7799189 | 0.01002272 | 0.7799133 | 0.01142317
|  |  | 61363 | 0.7733535 | 0.7674819 | 0.0001371219 | 0.7674178 | 0.01157654 | 0.7674142 | 0.0144416 |  |  | 35806 | 0.7821753 | 0.7792293 | 0.0002050436 | 0.7799189 | 0.01002272 | 0.7799133 | 0.01142317
|  |  | 61373 | 0.7733535 | 0.7674819 | 0.0001371219 | 0.7674178 | 0.01157654 | 0.7674142 | 0.0144416 |  |  | 35811 | 0.7821753 | 0.7792293 | 0.0002050436 | 0.7799189 | 0.01002272 | 0.7799133 | 0.01142317
|  |  | 61383 | 0.7678296 | 0.7674819 | 0.0001371219 | 0.7674178 | 0.01157654 | 0.7674142 | 0.0144416 |  |  | 35816 | 0.7821753 | 0.7792293 | 0.0002050436 | 0.7799189 | 0.01002272 | 0.7799133 | 0.01142317
|  |  | 61393 | 0.7678296 | 0.7674819 | 0.0001371219 | 0.7674178 | 0.01157654 | 0.7674142 | 0.0144416 |  |  | 35821 | 0.7821753 | 0.7792293 | 0.0002050436 | 0.7799189 | 0.01002272 | 0.7799133 | 0.01142317
|  |  | 61403 | 0.7733535 | 0.7674819 | 0.0001371219 | 0.7674178 | 0.01157654 | 0.7674142 | 0.0144416 |  |  | 35826 | 0.7821753 | 0.7792293 | 0.0002050436 | 0.7799189 | 0.01002272 | 0.7799133 | 0.01142317
|  |  | 61413 | 0.7678296 | 0.7674819 | 0.0001371219 | 0.7674178 | 0.01157654 | 0.7674142 | 0.0144416 |  |  | 35831 | 0.7821753 | 0.7792293 | 0.0002050436 | 0.7799189 | 0.01002272 | 0.7799133 | 0.01142317
|  |  | 61423 | 0.7733535 | 0.7674819 | 0.0001371219 | 0.7674178 | 0.01157654 | 0.7674142 | 0.0144416 |  |  | 35836 | 0.7784506 | 0.7792293 | 0.0002050436 | 0.7799189 | 0.01002272 | 0.7799133 | 0.01142317
|  |  | 61433 | 0.7623056 | 0.7674819 | 0.0001371219 | 0.7674178 | 0.01157654 | 0.7674142 | 0.0144416 |  |  | 35841 | 0.7784506 | 0.7792293 | 0.0002050436 | 0.7799189 | 0.01002272 | 0.7799133 | 0.01142317
|  |  | 61443 | 0.7733535 | 0.7674819 | 0.0001371219 | 0.7674178 | 0.01157654 | 0.7674142 | 0.0144416 |  |  | 35846 | 0.7858999 | 0.7792293 | 0.0002050436 | 0.7799189 | 0.01002272 | 0.7799133 | 0.01142317
|  |  | 61453 | 0.7678296 | 0.7674819 | 0.0001371219 | 0.7674178 | 0.01157654 | 0.7674142 | 0.0144416 |  |  | 35851 | 0.7821753 | 0.7792293 | 0.0002050436 | 0.7799189 | 0.01002272 | 0.7799133 | 0.01142317
|  |  | 61463 | 0.7623056 | 0.7674819 | 0.0001371219 | 0.7674178 | 0.01157654 | 0.7674142 | 0.0144416 |  |  | 35856 | 0.7821753 | 0.7792293 | 0.0002050436 | 0.7799189 | 0.01002272 | 0.7799133 | 0.01142317
|  |  | 61473 | 0.7733535 | 0.7674819 | 0.0001371219 | 0.7674178 | 0.01157654 | 0.7674142 | 0.0144416 |  |  | 35861 | 0.7784506 | 0.7792293 | 0.0002050436 | 0.7799189 | 0.01002272 | 0.7799133 | 0.01142317
|  |  | 61483 | 0.7733535 | 0.7674819 | 0.0001371219 | 0.7674178 | 0.01157654 | 0.7674142 | 0.0144416 |  |  | 35866 | 0.7858999 | 0.7792293 | 0.0002050436 | 0.7799189 | 0.01002272 | 0.7799133 | 0.01142317
|  |  | 61493 | 0.7678296 | 0.7674819 | 0.0001371219 | 0.7674178 | 0.01157654 | 0.7674142 | 0.0144416 |  |  | 35871 | 0.7784506 | 0.7792293 | 0.0002050436 | 0.7799189 | 0.01002272 | 0.7799133 | 0.01142317
|  |  | 61503 | 0.7733535 | 0.7674819 | 0.0001371219 | 0.7674178 | 0.01157654 | 0.7674142 | 0.0144416 |  |  | 35876 | 0.7858999 | 0.7792293 | 0.0002050436 | 0.7799189 | 0.01002272 | 0.7799133 | 0.01142317
|  |  | 61513 | 0.7733535 | 0.7674819 | 0.0001371219 | 0.7674178 | 0.01157654 | 0.7674142 | 0.0144416 |  |  | 35881 | 0.7821753 | 0.7792293 | 0.0002050436 | 0.7799189 | 0.01002272 | 0.7799133 | 0.01142317
|  |  | 61523 | 0.7623056 | 0.7674819 | 0.0001371219 | 0.7674178 | 0.01157654 | 0.7674142 | 0.0144416 |  |  | 35886 | 0.7821753 | 0.7792293 | 0.0002050436 | 0.7799189 | 0.01002272 | 0.7799133 | 0.01142317
|  |  | 61533 | 0.7678296 | 0.7674819 | 0.0001371219 | 0.7674178 | 0.01157654 | 0.7674142 | 0.0144416 |  |  | 35891 | 0.7821753 | 0.7792293 | 0.0002050436 | 0.7799189 | 0.01002272 | 0.7799133 | 0.01142317
|  |  | 61543 | 0.7623056 | 0.7674819 | 0.0001371219 | 0.7674178 | 0.01157654 | 0.7674142 | 0.0144416 |  |  | 35896 | 0.7784506 | 0.7792293 | 0.0002050436 | 0.7799189 | 0.01002272 | 0.7799133 | 0.01142317
|  |  | 61553 | 0.7623056 | 0.7674819 | 0.0001371219 | 0.7674178 | 0.01157654 | 0.7674142 | 0.0144416 |  |  | 35901 | 0.7858999 | 0.7792293 | 0.0002050436 | 0.7799189 | 0.01002272 | 0.7799133 | 0.01142317
|  |  | 61563 | 0.7678296 | 0.7674819 | 0.0001371219 | 0.7674178 | 0.01157654 | 0.7674142 | 0.0144416 |  |  | 35906 | 0.7858999 | 0.7792293 | 0.0002050436 | 0.7799189 | 0.01002272 | 0.7799133 | 0.01142317
|  |  | 61573 | 0.7678296 | 0.7674819 | 0.0001371219 | 0.7674178 | 0.01157654 | 0.7674142 | 0.0144416 |  |  | 35911 | 0.7821753 | 0.7792293 | 0.0002050436 | 0.7799189 | 0.01002272 | 0.7799133 | 0.01142317
|  |  | 61583 | 0.7678296 | 0.7674819 | 0.0001371219 | 0.7674178 | 0.01157654 | 0.7674142 | 0.0144416 |  |  | 35916 | 0.7821753 | 0.7792293 | 0.0002050436 | 0.7799189 | 0.01002272 | 0.7799133 | 0.01142317
|  |  | 61593 | 0.7567817 | 0.7674819 | 0.0001371219 | 0.7674178 | 0.01157654 | 0.7674142 | 0.0144416 |  |  | 35921 | 0.7858999 | 0.7792293 | 0.0002050436 | 0.7799189 | 0.01002272 | 0.7799133 | 0.01142317
|  |  | 61603 | 0.7678296 | 0.7674819 | 0.0001371219 | 0.7674178 | 0.01157654 | 0.7674142 | 0.0144416 |  |  | 35926 | 0.7858999 | 0.7792293 | 0.0002050436 | 0.7799189 | 0.01002272 | 0.7799133 | 0.01142317
|  |  | 61613 | 0.7733535 | 0.7674819 | 0.0001371219 | 0.7674178 | 0.01157654 | 0.7674142 | 0.0144416 |  |  | 35931 | 0.7821753 | 0.7792293 | 0.0002050436 | 0.7799189 | 0.01002272 | 0.7799133 | 0.01142317
|  |  | 61623 | 0.7678296 | 0.7674819 | 0.0001371219 | 0.7674178 | 0.01157654 | 0.7674142 | 0.0144416 |  |  | 35936 | 0.7784506 | 0.7792293 | 0.0002050436 | 0.7799189 | 0.01002272 | 0.7799133 | 0.01142317
|  |  | 61633 | 0.7733535 | 0.7674819 | 0.0001371219 | 0.7674178 | 0.01157654 | 0.7674142 | 0.0144416 |  |  | 35941 | 0.7821753 | 0.7792293 | 0.0002050436 | 0.7799189 | 0.01002272 | 0.7799133 | 0.01142317
|  |  | 61643 | 0.7678296 | 0.7674819 | 0.0001371219 | 0.7674178 | 0.01157654 | 0.7674142 | 0.0144416 |  |  | 35946 | 0.7821753 | 0.7792293 | 0.0002050436 | 0.7799189 | 0.01002272 | 0.7799133 | 0.01142317
|  |  | 61653 | 0.7623056 | 0.7674819 | 0.0001371219 | 0.7674178 | 0.01157654 | 0.7674142 | 0.0144416 |  |  | 35951 | 0.7784506 | 0.7792293 | 0.0002050436 | 0.7799189 | 0.01002272 | 0.7799133 | 0.01142317
|  |  | 61663 | 0.7623056 | 0.7674819 | 0.0001371219 | 0.7674178 | 0.01157654 | 0.7674142 | 0.0144416 |  |  | 35956 | 0.7858999 | 0.7792293 | 0.0002050436 | 0.7799189 | 0.01002272 | 0.7799133 | 0.01142317
|  |  | 61673 | 0.7623056 | 0.7674819 | 0.0001371219 | 0.7674178 | 0.01157654 | 0.7674142 | 0.0144416 |  |  | 35961 | 0.7821753 | 0.7792293 | 0.0002050436 | 0.7799189 | 0.01002272 | 0.7799133 | 0.01142317
|  |  | 61683 | 0.7733535 | 0.7674819 | 0.0001371219 | 0.7674178 | 0.01157654 | 0.7674142 | 0.0144416 |  |  | 35966 | 0.7821753 | 0.7792293 | 0.0002050436 | 0.7799189 | 0.01002272 | 0.7799133 | 0.01142317
|  |  | 61693 | 0.7678296 | 0.7674819 | 0.0001371219 | 0.7674178 | 0.01157654 | 0.7674142 | 0.0144416 |  |  | 35971 | 0.7858999 | 0.7792293 | 0.0002050436 | 0.7799189 | 0.01002272 | 0.7799133 | 0.01142317
|  |  | 61703 | 0.7623056 | 0.7674819 | 0.0001371219 | 0.7674178 | 0.01157654 | 0.7674142 | 0.0144416 |  |  | 35976 | 0.7821753 | 0.7792293 | 0.0002050436 | 0.7799189 | 0.01002272 | 0.7799133 | 0.01142317
|  |  | 61713 | 0.7733535 | 0.7674819 | 0.0001371219 | 0.7674178 | 0.01157654 | 0.7674142 | 0.0144416 |  |  | 35981 | 0.7821753 | 0.7792293 | 0.0002050436 | 0.7799189 | 0.01002272 | 0.7799133 | 0.01142317
|  |  | 61723 | 0.7678296 | 0.7674819 | 0.0001371219 | 0.7674178 | 0.01157654 | 0.7674142 | 0.0144416 |  |  | 35986 | 0.7784506 | 0.7792293 | 0.0002050436 | 0.7799189 | 0.01002272 | 0.7799133 | 0.01142317
|  |  | 61733 | 0.7623056 | 0.7674819 | 0.0001371219 | 0.7674178 | 0.01157654 | 0.7674142 | 0.0144416 |  |  | 35991 | 0.7858999 | 0.7792293 | 0.0002050436 | 0.7799189 | 0.01002272 | 0.7799133 | 0.01142317
|  |  | 61743 | 0.7678296 | 0.7674819 | 0.0001371219 | 0.7674178 | 0.01157654 | 0.7674142 | 0.0144416 |  |  | 35996 | 0.7784506 | 0.7792293 | 0.0002050436 | 0.7799189 | 0.01002272 | 0.7799133 | 0.01142317
|  |  | 61753 | 0.7623056 | 0.7674819 | 0.0001371219 | 0.7674178 | 0.01157654 | 0.7674142 | 0.0144416 |  |  | 36001 | 0.7821753 | 0.7792293 | 0.0002050436 | 0.7799189 | 0.01002272 | 0.7799133 | 0.01142317
|  |  | 61763 | 0.7733535 | 0.7674819 | 0.0001371219 | 0.7674178 | 0.01157654 | 0.7674142 | 0.0144416 |  |  | 36006 | 0.7821753 | 0.7792293 | 0.0002050436 | 0.7799189 | 0.01002272 | 0.7799133 | 0.01142317
|  |  | 61773 | 0.7678296 | 0.7674819 | 0.0001371219 | 0.7674178 | 0.01157654 | 0.7674142 | 0.0144416 |  |  | 36011 | 0.7858999 | 0.7792293 | 0.0002050436 | 0.7799189 | 0.01002272 | 0.7799133 | 0.01142317
|  |  | 61783 | 0.7733535 | 0.7674819 | 0.0001371219 | 0.7674178 | 0.01157654 | 0.7674142 | 0.0144416 |  |  | 36016 | 0.7821753 | 0.7792293 | 0.0002050436 | 0.7799189 | 0.01002272 | 0.7799133 | 0.01142317
|  |  | 61793 | 0.7678296 | 0.7674819 | 0.0001371219 | 0.7674178 | 0.01157654 | 0.7674142 | 0.0144416 |  |  | 36021 | 0.7821753 | 0.7792293 | 0.0002050436 | 0.7799189 | 0.01002272 | 0.7799133 | 0.01142317
|  |  | 61803 | 0.7788775 | 0.7674819 | 0.0001371219 | 0.7674178 | 0.01157654 | 0.7674142 | 0.0144416 |  |  | 36026 | 0.7784506 | 0.7792293 | 0.0002050436 | 0.7799189 | 0.01002272 | 0.7799133 | 0.01142317
|  |  | 61813 | 0.7733535 | 0.7674819 | 0.0001371219 | 0.7674178 | 0.01157654 | 0.7674142 | 0.0144416 |  |  | 36031 | 0.7784506 | 0.7792293 | 0.0002050436 | 0.7799189 | 0.01002272 | 0.7799133 | 0.01142317
|  |  | 61823 | 0.7567817 | 0.7674819 | 0.0001371219 | 0.7674178 | 0.01157654 | 0.7674142 | 0.0144416 |  |  | 36036 | 0.7784506 | 0.7792293 | 0.0002050436 | 0.7799189 | 0.01002272 | 0.7799133 | 0.01142317
|  |  | 61833 | 0.7678296 | 0.7674819 | 0.0001371219 | 0.7674178 | 0.01157654 | 0.7674142 | 0.0144416 |  |  | 36041 | 0.7821753 | 0.7792293 | 0.0002050436 | 0.7799189 | 0.01002272 | 0.7799133 | 0.01142317
|  |  | 61843 | 0.7733535 | 0.7674819 | 0.0001371219 | 0.7674178 | 0.01157654 | 0.7674142 | 0.0144416 |  |  | 36046 | 0.7858999 | 0.7792293 | 0.0002050436 | 0.7799189 | 0.01002272 | 0.7799133 | 0.01142317
|  |  | 61853 | 0.7678296 | 0.7674819 | 0.0001371219 | 0.7674178 | 0.01157654 | 0.7674142 | 0.0144416 |  |  | 36051 | 0.7821753 | 0.7792293 | 0.0002050436 | 0.7799189 | 0.01002272 | 0.7799133 | 0.01142317
|  |  | 61863 | 0.7678296 | 0.7674819 | 0.0001371219 | 0.7674178 | 0.01157654 | 0.7674142 | 0.0144416 |  |  | 36056 | 0.7784506 | 0.7792293 | 0.0002050436 | 0.7799189 | 0.01002272 | 0.7799133 | 0.01142317
|  |  | 61873 | 0.7678296 | 0.7674819 | 0.0001371219 | 0.7674178 | 0.01157654 | 0.7674142 | 0.0144416 |  |  | 36061 | 0.7784506 | 0.7792293 | 0.0002050436 | 0.7799189 | 0.01002272 | 0.7799133 | 0.01142317
|  |  | 61883 | 0.7733535 | 0.7674819 | 0.0001371219 | 0.7674178 | 0.01157654 | 0.7674142 | 0.0144416 |  |  | 36066 | 0.7821753 | 0.7792293 | 0.0002050436 | 0.7799189 | 0.01002272 | 0.7799133 | 0.01142317
|  |  | 61893 | 0.7623056 | 0.7674819 | 0.0001371219 | 0.7674178 | 0.01157654 | 0.7674142 | 0.0144416 |  |  | 36071 | 0.7821753 | 0.7792293 | 0.0002050436 | 0.7799189 | 0.01002272 | 0.7799133 | 0.01142317
|  |  | 61903 | 0.7678296 | 0.7674819 | 0.0001371219 | 0.7674178 | 0.01157654 | 0.7674142 | 0.0144416 |  |  | 36076 | 0.7821753 | 0.7792293 | 0.0002050436 | 0.7799189 | 0.01002272 | 0.7799133 | 0.01142317
|  |  | 61913 | 0.7678296 | 0.7674819 | 0.0001371219 | 0.7674178 | 0.01157654 | 0.7674142 | 0.0144416 |  |  | 36081 | 0.7821753 | 0.7792293 | 0.0002050436 | 0.7799189 | 0.01002272 | 0.7799133 | 0.01142317
|  |  | 61923 | 0.7623056 | 0.7674819 | 0.0001371219 | 0.7674178 | 0.01157654 | 0.7674142 | 0.0144416 |  |  | 36086 | 0.7821753 | 0.7792293 | 0.0002050436 | 0.7799189 | 0.01002272 | 0.7799133 | 0.01142317
|  |  | 61933 | 0.7678296 | 0.7674819 | 0.0001371219 | 0.7674178 | 0.01157654 | 0.7674142 | 0.0144416 |  |  | 36091 | 0.7821753 | 0.7792293 | 0.0002050436 | 0.7799189 | 0.01002272 | 0.7799133 | 0.01142317
|  |  | 61943 | 0.7623056 | 0.7674819 | 0.0001371219 | 0.7674178 | 0.01157654 | 0.7674142 | 0.0144416 |  |  | 36096 | 0.7858999 | 0.7792293 | 0.0002050436 | 0.7799189 | 0.01002272 | 0.7799133 | 0.01142317
|  |  | 61953 | 0.7733535 | 0.7674819 | 0.0001371219 | 0.7674178 | 0.01157654 | 0.7674142 | 0.0144416 |  |  | 36101 | 0.7784506 | 0.7792293 | 0.0002050436 | 0.7799189 | 0.01002272 | 0.7799133 | 0.01142317
|  |  | 61963 | 0.7678296 | 0.7674819 | 0.0001371219 | 0.7674178 | 0.01157654 | 0.7674142 | 0.0144416 |  |  | 36106 | 0.7821753 | 0.7792293 | 0.0002050436 | 0.7799189 | 0.01002272 | 0.7799133 | 0.01142317
|  |  | 61973 | 0.7678296 | 0.7674819 | 0.0001371219 | 0.7674178 | 0.01157654 | 0.7674142 | 0.0144416 |  |  | 36111 | 0.7858999 | 0.7792293 | 0.0002050436 | 0.7799189 | 0.01002272 | 0.7799133 | 0.01142317
|  |  | 61983 | 0.7678296 | 0.7674819 | 0.0001371219 | 0.7674178 | 0.01157654 | 0.7674142 | 0.0144416 |  |  | 36116 | 0.7821753 | 0.7792293 | 0.0002050436 | 0.7799189 | 0.01002272 | 0.7799133 | 0.01142317
|  |  | 61993 | 0.7678296 | 0.7674819 | 0.0001371219 | 0.7674178 | 0.01157654 | 0.7674142 | 0.0144416 |  |  | 36121 | 0.7821753 | 0.7792293 | 0.0002050436 | 0.7799189 | 0.01002272 | 0.7799133 | 0.01142317
|  |  | 62003 | 0.7733535 | 0.7674819 | 0.0001371219 | 0.7674178 | 0.01157654 | 0.7674142 | 0.0144416 |  |  | 36126 | 0.7858999 | 0.7792293 | 0.0002050436 | 0.7799189 | 0.01002272 | 0.7799133 | 0.01142317
|  |  | 62013 | 0.7733535 | 0.7674819 | 0.0001371219 | 0.7674178 | 0.01157654 | 0.7674142 | 0.0144416 |  |  | 36131 | 0.7784506 | 0.7792293 | 0.0002050436 | 0.7799189 | 0.01002272 | 0.7799133 | 0.01142317
|  |  | 62023 | 0.7678296 | 0.7674819 | 0.0001371219 | 0.7674178 | 0.01157654 | 0.7674142 | 0.0144416 |  |  | 36136 | 0.7821753 | 0.7792293 | 0.0002050436 | 0.7799189 | 0.01002272 | 0.7799133 | 0.01142317
|  |  | 62033 | 0.7623056 | 0.7674819 | 0.0001371219 | 0.7674178 | 0.01157654 | 0.7674142 | 0.0144416 |  |  | 36141 | 0.7784506 | 0.7792293 | 0.0002050436 | 0.7799189 | 0.01002272 | 0.7799133 | 0.01142317
|  |  | 62043 | 0.7623056 | 0.7674819 | 0.0001371219 | 0.7674178 | 0.01157654 | 0.7674142 | 0.0144416 |  |  | 36146 | 0.7784506 | 0.7792293 | 0.0002050436 | 0.7799189 | 0.01002272 | 0.7799133 | 0.01142317
|  |  | 62053 | 0.7678296 | 0.7674819 | 0.0001371219 | 0.7674178 | 0.01157654 | 0.7674142 | 0.0144416 |  |  | 36151 | 0.7784506 | 0.7792293 | 0.0002050436 | 0.7799189 | 0.01002272 | 0.7799133 | 0.01142317
|  |  | 62063 | 0.7733535 | 0.7674819 | 0.0001371219 | 0.7674178 | 0.01157654 | 0.7674142 | 0.0144416 |  |  | 36156 | 0.7821753 | 0.7792293 | 0.0002050436 | 0.7799189 | 0.01002272 | 0.7799133 | 0.01142317
|  |  | 62073 | 0.7678296 | 0.7674819 | 0.0001371219 | 0.7674178 | 0.01157654 | 0.7674142 | 0.0144416 |  |  | 36161 | 0.7821753 | 0.7792293 | 0.0002050436 | 0.7799189 | 0.01002272 | 0.7799133 | 0.01142317
|  |  | 62083 | 0.7623056 | 0.7674819 | 0.0001371219 | 0.7674178 | 0.01157654 | 0.7674142 | 0.0144416 |  |  | 36166 | 0.7821753 | 0.7792293 | 0.0002050436 | 0.7799189 | 0.01002272 | 0.7799133 | 0.01142317
|  |  | 62093 | 0.7678296 | 0.7674819 | 0.0001371219 | 0.7674178 | 0.01157654 | 0.7674142 | 0.0144416 |  |  | 36171 | 0.7821753 | 0.7792293 | 0.0002050436 | 0.7799189 | 0.01002272 | 0.7799133 | 0.01142317
|  |  | 62103 | 0.7623056 | 0.7674819 | 0.0001371219 | 0.7674178 | 0.01157654 | 0.7674142 | 0.0144416 |  |  | 36176 | 0.7821753 | 0.7792293 | 0.0002050436 | 0.7799189 | 0.01002272 | 0.7799133 | 0.01142317
|  |  | 62113 | 0.7733535 | 0.7674819 | 0.0001371219 | 0.7674178 | 0.01157654 | 0.7674142 | 0.0144416 |  |  | 36181 | 0.7821753 | 0.7792293 | 0.0002050436 | 0.7799189 | 0.01002272 | 0.7799133 | 0.01142317
|  |  | 62123 | 0.7623056 | 0.7674819 | 0.0001371219 | 0.7674178 | 0.01157654 | 0.7674142 | 0.0144416 |  |  | 36186 | 0.7821753 | 0.7792293 | 0.0002050436 | 0.7799189 | 0.01002272 | 0.7799133 | 0.01142317
|  |  | 62133 | 0.7678296 | 0.7674819 | 0.0001371219 | 0.7674178 | 0.01157654 | 0.7674142 | 0.0144416 |  |  | 36191 | 0.7821753 | 0.7792293 | 0.0002050436 | 0.7799189 | 0.01002272 | 0.7799133 | 0.01142317
|  |  | 62143 | 0.7678296 | 0.7674819 | 0.0001371219 | 0.7674178 | 0.01157654 | 0.7674142 | 0.0144416 |  |  | 36196 | 0.7821753 | 0.7792293 | 0.0002050436 | 0.7799189 | 0.01002272 | 0.7799133 | 0.01142317
|  |  | 62153 | 0.7733535 | 0.7674819 | 0.0001371219 | 0.7674178 | 0.01157654 | 0.7674142 | 0.0144416 |  |  | 36201 | 0.7821753 | 0.7792293 | 0.0002050436 | 0.7799189 | 0.01002272 | 0.7799133 | 0.01142317
|  |  | 62163 | 0.7678296 | 0.7674819 | 0.0001371219 | 0.7674178 | 0.01157654 | 0.7674142 | 0.0144416 |  |  | 36206 | 0.7784506 | 0.7792293 | 0.0002050436 | 0.7799189 | 0.01002272 | 0.7799133 | 0.01142317
|  |  | 62173 | 0.7623056 | 0.7674819 | 0.0001371219 | 0.7674178 | 0.01157654 | 0.7674142 | 0.0144416 |  |  | 36211 | 0.7821753 | 0.7792293 | 0.0002050436 | 0.7799189 | 0.01002272 | 0.7799133 | 0.01142317
|  |  | 62183 | 0.7733535 | 0.7674819 | 0.0001371219 | 0.7674178 | 0.01157654 | 0.7674142 | 0.0144416 |  |  | 36216 | 0.7821753 | 0.7792293 | 0.0002050436 | 0.7799189 | 0.01002272 | 0.7799133 | 0.01142317
|  |  | 62193 | 0.7733535 | 0.7674819 | 0.0001371219 | 0.7674178 | 0.01157654 | 0.7674142 | 0.0144416 |  |  | 36221 | 0.7821753 | 0.7792293 | 0.0002050436 | 0.7799189 | 0.01002272 | 0.7799133 | 0.01142317
|  |  | 62203 | 0.7733535 | 0.7674819 | 0.0001371219 | 0.7674178 | 0.01157654 | 0.7674142 | 0.0144416 |  |  | 36226 | 0.7784506 | 0.7792293 | 0.0002050436 | 0.7799189 | 0.01002272 | 0.7799133 | 0.01142317
|  |  | 62213 | 0.7623056 | 0.7674819 | 0.0001371219 | 0.7674178 | 0.01157654 | 0.7674142 | 0.0144416 |  |  | 36231 | 0.7821753 | 0.7792293 | 0.0002050436 | 0.7799189 | 0.01002272 | 0.7799133 | 0.01142317
|  |  | 62223 | 0.7623056 | 0.7674819 | 0.0001371219 | 0.7674178 | 0.01157654 | 0.7674142 | 0.0144416 |  |  | 36236 | 0.7821753 | 0.7792293 | 0.0002050436 | 0.7799189 | 0.01002272 | 0.7799133 | 0.01142317
|  |  | 62233 | 0.7678296 | 0.7674819 | 0.0001371219 | 0.7674178 | 0.01157654 | 0.7674142 | 0.0144416 |  |  | 36241 | 0.7821753 | 0.7792293 | 0.0002050436 | 0.7799189 | 0.01002272 | 0.7799133 | 0.01142317
|  |  | 62243 | 0.7788775 | 0.7674819 | 0.0001371219 | 0.7674178 | 0.01157654 | 0.7674142 | 0.0144416 |  |  | 36246 | 0.7821753 | 0.7792293 | 0.0002050436 | 0.7799189 | 0.01002272 | 0.7799133 | 0.01142317
|  |  | 62253 | 0.7678296 | 0.7674819 | 0.0001371219 | 0.7674178 | 0.01157654 | 0.7674142 | 0.0144416 |  |  | 36251 | 0.7858999 | 0.7792293 | 0.0002050436 | 0.7799189 | 0.01002272 | 0.7799133 | 0.01142317
|  |  | 62263 | 0.7567817 | 0.7674819 | 0.0001371219 | 0.7674178 | 0.01157654 | 0.7674142 | 0.0144416 |  |  | 36256 | 0.7821753 | 0.7792293 | 0.0002050436 | 0.7799189 | 0.01002272 | 0.7799133 | 0.01142317
|  |  | 62273 | 0.7623056 | 0.7674819 | 0.0001371219 | 0.7674178 | 0.01157654 | 0.7674142 | 0.0144416 |  |  | 36261 | 0.7821753 | 0.7792293 | 0.0002050436 | 0.7799189 | 0.01002272 | 0.7799133 | 0.01142317
|  |  | 62283 | 0.7733535 | 0.7674819 | 0.0001371219 | 0.7674178 | 0.01157654 | 0.7674142 | 0.0144416 |  |  | 36266 | 0.7784506 | 0.7792293 | 0.0002050436 | 0.7799189 | 0.01002272 | 0.7799133 | 0.01142317
|  |  | 62293 | 0.7678296 | 0.7674819 | 0.0001371219 | 0.7674178 | 0.01157654 | 0.7674142 | 0.0144416 |  |  | 36271 | 0.7784506 | 0.7792293 | 0.0002050436 | 0.7799189 | 0.01002272 | 0.7799133 | 0.01142317
|  |  | 62303 | 0.7678296 | 0.7674819 | 0.0001371219 | 0.7674178 | 0.01157654 | 0.7674142 | 0.0144416 |  |  | 36276 | 0.7821753 | 0.7792293 | 0.0002050436 | 0.7799189 | 0.01002272 | 0.7799133 | 0.01142317
|  |  | 62313 | 0.7678296 | 0.7674819 | 0.0001371219 | 0.7674178 | 0.01157654 | 0.7674142 | 0.0144416 |  |  | 36281 | 0.7858999 | 0.7792293 | 0.0002050436 | 0.7799189 | 0.01002272 | 0.7799133 | 0.01142317
|  |  | 62323 | 0.7733535 | 0.7674819 | 0.0001371219 | 0.7674178 | 0.01157654 | 0.7674142 | 0.0144416 |  |  | 36286 | 0.7821753 | 0.7792293 | 0.0002050436 | 0.7799189 | 0.01002272 | 0.7799133 | 0.01142317
|  |  | 62333 | 0.7623056 | 0.7674819 | 0.0001371219 | 0.7674178 | 0.01157654 | 0.7674142 | 0.0144416 |  |  | 36291 | 0.7821753 | 0.7792293 | 0.0002050436 | 0.7799189 | 0.01002272 | 0.7799133 | 0.01142317
|  |  | 62343 | 0.7733535 | 0.7674819 | 0.0001371219 | 0.7674178 | 0.01157654 | 0.7674142 | 0.0144416 |  |  | 36296 | 0.7821753 | 0.7792293 | 0.0002050436 | 0.7799189 | 0.01002272 | 0.7799133 | 0.01142317
|  |  | 62353 | 0.7623056 | 0.7674819 | 0.0001371219 | 0.7674178 | 0.01157654 | 0.7674142 | 0.0144416 |  |  | 36301 | 0.7821753 | 0.7792293 | 0.0002050436 | 0.7799189 | 0.01002272 | 0.7799133 | 0.01142317
|  |  | 62363 | 0.7678296 | 0.7674819 | 0.0001371219 | 0.7674178 | 0.01157654 | 0.7674142 | 0.0144416 |  |  | 36306 | 0.7858999 | 0.7792293 | 0.0002050436 | 0.7799189 | 0.01002272 | 0.7799133 | 0.01142317
|  |  | 62373 | 0.7733535 | 0.7674819 | 0.0001371219 | 0.7674178 | 0.01157654 | 0.7674142 | 0.0144416 |  |  | 36311 | 0.7821753 | 0.7792293 | 0.0002050436 | 0.7799189 | 0.01002272 | 0.7799133 | 0.01142317
|  |  | 62383 | 0.7623056 | 0.7674819 | 0.0001371219 | 0.7674178 | 0.01157654 | 0.7674142 | 0.0144416 |  |  | 36316 | 0.7821753 | 0.7792293 | 0.0002050436 | 0.7799189 | 0.01002272 | 0.7799133 | 0.01142317
|  |  | 62393 | 0.7678296 | 0.7674819 | 0.0001371219 | 0.7674178 | 0.01157654 | 0.7674142 | 0.0144416 |  |  | 36321 | 0.7821753 | 0.7792293 | 0.0002050436 | 0.7799189 | 0.01002272 | 0.7799133 | 0.01142317
|  |  | 62403 | 0.7567817 | 0.7674819 | 0.0001371219 | 0.7674178 | 0.01157654 | 0.7674142 | 0.0144416 |  |  | 36326 | 0.7858999 | 0.7792293 | 0.0002050436 | 0.7799189 | 0.01002272 | 0.7799133 | 0.01142317
|  |  | 62413 | 0.7623056 | 0.7674819 | 0.0001371219 | 0.7674178 | 0.01157654 | 0.7674142 | 0.0144416 |  |  | 36331 | 0.7821753 | 0.7792293 | 0.0002050436 | 0.7799189 | 0.01002272 | 0.7799133 | 0.01142317
|  |  | 62423 | 0.7678296 | 0.7674819 | 0.0001371219 | 0.7674178 | 0.01157654 | 0.7674142 | 0.0144416 |  |  | 36336 | 0.7821753 | 0.7792293 | 0.0002050436 | 0.7799189 | 0.01002272 | 0.7799133 | 0.01142317
|  |  | 62433 | 0.7623056 | 0.7674819 | 0.0001371219 | 0.7674178 | 0.01157654 | 0.7674142 | 0.0144416 |  |  | 36341 | 0.7821753 | 0.7792293 | 0.0002050436 | 0.7799189 | 0.01002272 | 0.7799133 | 0.01142317
|  |  | 62443 | 0.7733535 | 0.7674819 | 0.0001371219 | 0.7674178 | 0.01157654 | 0.7674142 | 0.0144416 |  |  | 36346 | 0.7821753 | 0.7792293 | 0.0002050436 | 0.7799189 | 0.01002272 | 0.7799133 | 0.01142317
|  |  | 62453 | 0.7678296 | 0.7674819 | 0.0001371219 | 0.7674178 | 0.01157654 | 0.7674142 | 0.0144416 |  |  | 36351 | 0.7784506 | 0.7792293 | 0.0002050436 | 0.7799189 | 0.01002272 | 0.7799133 | 0.01142317
|  |  | 62463 | 0.7678296 | 0.7674819 | 0.0001371219 | 0.7674178 | 0.01157654 | 0.7674142 | 0.0144416 |  |  | 36356 | 0.7858999 | 0.7792293 | 0.0002050436 | 0.7799189 | 0.01002272 | 0.7799133 | 0.01142317
|  |  | 62473 | 0.7623056 | 0.7674819 | 0.0001371219 | 0.7674178 | 0.01157654 | 0.7674142 | 0.0144416 |  |  | 36361 | 0.7821753 | 0.7792293 | 0.0002050436 | 0.7799189 | 0.01002272 | 0.7799133 | 0.01142317
|  |  | 62483 | 0.7678296 | 0.7674819 | 0.0001371219 | 0.7674178 | 0.01157654 | 0.7674142 | 0.0144416 |  |  | 36366 | 0.7821753 | 0.7792293 | 0.0002050436 | 0.7799189 | 0.01002272 | 0.7799133 | 0.01142317
|  |  | 62493 | 0.7678296 | 0.7674819 | 0.0001371219 | 0.7674178 | 0.01157654 | 0.7674142 | 0.0144416 |  |  | 36371 | 0.7858999 | 0.7792293 | 0.0002050436 | 0.7799189 | 0.01002272 | 0.7799133 | 0.01142317
|  |  | 62503 | 0.7678296 | 0.7674819 | 0.0001371219 | 0.7674178 | 0.01157654 | 0.7674142 | 0.0144416 |  |  | 36376 | 0.7821753 | 0.7792293 | 0.0002050436 | 0.7799189 | 0.01002272 | 0.7799133 | 0.01142317
|  |  | 62513 | 0.7678296 | 0.7674819 | 0.0001371219 | 0.7674178 | 0.01157654 | 0.7674142 | 0.0144416 |  |  | 36381 | 0.7784506 | 0.7792293 | 0.0002050436 | 0.7799189 | 0.01002272 | 0.7799133 | 0.01142317
|  |  | 62523 | 0.7623056 | 0.7674819 | 0.0001371219 | 0.7674178 | 0.01157654 | 0.7674142 | 0.0144416 |  |  | 36386 | 0.7821753 | 0.7792293 | 0.0002050436 | 0.7799189 | 0.01002272 | 0.7799133 | 0.01142317
|  |  | 62533 | 0.7678296 | 0.7674819 | 0.0001371219 | 0.7674178 | 0.01157654 | 0.7674142 | 0.0144416 |  |  | 36391 | 0.7821753 | 0.7792293 | 0.0002050436 | 0.7799189 | 0.01002272 | 0.7799133 | 0.01142317
|  |  | 62543 | 0.7678296 | 0.7674819 | 0.0001371219 | 0.7674178 | 0.01157654 | 0.7674142 | 0.0144416 |  |  | 36396 | 0.7821753 | 0.7792293 | 0.0002050436 | 0.7799189 | 0.01002272 | 0.7799133 | 0.01142317
|  |  | 62553 | 0.7623056 | 0.7674819 | 0.0001371219 | 0.7674178 | 0.01157654 | 0.7674142 | 0.0144416 |  |  | 36401 | 0.7821753 | 0.7792293 | 0.0002050436 | 0.7799189 | 0.01002272 | 0.7799133 | 0.01142317
|  |  | 62563 | 0.7678296 | 0.7674819 | 0.0001371219 | 0.7674178 | 0.01157654 | 0.7674142 | 0.0144416 |  |  | 36406 | 0.7858999 | 0.7792293 | 0.0002050436 | 0.7799189 | 0.01002272 | 0.7799133 | 0.01142317
|  |  | 62573 | 0.7623056 | 0.7674819 | 0.0001371219 | 0.7674178 | 0.01157654 | 0.7674142 | 0.0144416 |  |  | 36411 | 0.7858999 | 0.7792293 | 0.0002050436 | 0.7799189 | 0.01002272 | 0.7799133 | 0.01142317
|  |  | 62583 | 0.7623056 | 0.7674819 | 0.0001371219 | 0.7674178 | 0.01157654 | 0.7674142 | 0.0144416 |  |  | 36416 | 0.7858999 | 0.7792293 | 0.0002050436 | 0.7799189 | 0.01002272 | 0.7799133 | 0.01142317
|  |  | 62593 | 0.7788775 | 0.7674819 | 0.0001371219 | 0.7674178 | 0.01157654 | 0.7674142 | 0.0144416 |  |  | 36421 | 0.7858999 | 0.7792293 | 0.0002050436 | 0.7799189 | 0.01002272 | 0.7799133 | 0.01142317
|  |  | 62603 | 0.7733535 | 0.7674819 | 0.0001371219 | 0.7674178 | 0.01157654 | 0.7674142 | 0.0144416 |  |  | 36426 | 0.7821753 | 0.7792293 | 0.0002050436 | 0.7799189 | 0.01002272 | 0.7799133 | 0.01142317
|  |  | 62613 | 0.7733535 | 0.7674819 | 0.0001371219 | 0.7674178 | 0.01157654 | 0.7674142 | 0.0144416 |  |  | 36431 | 0.7858999 | 0.7792293 | 0.0002050436 | 0.7799189 | 0.01002272 | 0.7799133 | 0.01142317
|  |  | 62623 | 0.7678296 | 0.7674819 | 0.0001371219 | 0.7674178 | 0.01157654 | 0.7674142 | 0.0144416 |  |  | 36436 | 0.7821753 | 0.7792293 | 0.0002050436 | 0.7799189 | 0.01002272 | 0.7799133 | 0.01142317
|  |  | 62633 | 0.7733535 | 0.7674819 | 0.0001371219 | 0.7674178 | 0.01157654 | 0.7674142 | 0.0144416 |  |  | 36441 | 0.7821753 | 0.7792293 | 0.0002050436 | 0.7799189 | 0.01002272 | 0.7799133 | 0.01142317
|  |  | 62643 | 0.7678296 | 0.7674819 | 0.0001371219 | 0.7674178 | 0.01157654 | 0.7674142 | 0.0144416 |  |  | 36446 | 0.7821753 | 0.7792293 | 0.0002050436 | 0.7799189 | 0.01002272 | 0.7799133 | 0.01142317
|  |  | 62653 | 0.7623056 | 0.7674819 | 0.0001371219 | 0.7674178 | 0.01157654 | 0.7674142 | 0.0144416 |  |  | 36451 | 0.7821753 | 0.7792293 | 0.0002050436 | 0.7799189 | 0.01002272 | 0.7799133 | 0.01142317
|  |  | 62663 | 0.7623056 | 0.7674819 | 0.0001371219 | 0.7674178 | 0.01157654 | 0.7674142 | 0.0144416 |  |  | 36456 | 0.7821753 | 0.7792293 | 0.0002050436 | 0.7799189 | 0.01002272 | 0.7799133 | 0.01142317
|  |  | 62673 | 0.7623056 | 0.7674819 | 0.0001371219 | 0.7674178 | 0.01157654 | 0.7674142 | 0.0144416 |  |  | 36461 | 0.7858999 | 0.7792293 | 0.0002050436 | 0.7799189 | 0.01002272 | 0.7799133 | 0.01142317
|  |  | 62683 | 0.7623056 | 0.7674819 | 0.0001371219 | 0.7674178 | 0.01157654 | 0.7674142 | 0.0144416 |  |  | 36466 | 0.7858999 | 0.7792293 | 0.0002050436 | 0.7799189 | 0.01002272 | 0.7799133 | 0.01142317
|  |  | 62693 | 0.7678296 | 0.7674819 | 0.0001371219 | 0.7674178 | 0.01157654 | 0.7674142 | 0.0144416 |  |  | 36471 | 0.7784506 | 0.7792293 | 0.0002050436 | 0.7799189 | 0.01002272 | 0.7799133 | 0.01142317
|  |  | 62703 | 0.7678296 | 0.7674819 | 0.0001371219 | 0.7674178 | 0.01157654 | 0.7674142 | 0.0144416 |  |  | 36476 | 0.7858999 | 0.7792293 | 0.0002050436 | 0.7799189 | 0.01002272 | 0.7799133 | 0.01142317
|  |  | 62713 | 0.7733535 | 0.7674819 | 0.0001371219 | 0.7674178 | 0.01157654 | 0.7674142 | 0.0144416 |  |  | 36481 | 0.7821753 | 0.7792293 | 0.0002050436 | 0.7799189 | 0.01002272 | 0.7799133 | 0.01142317
|  |  | 62723 | 0.7678296 | 0.7674819 | 0.0001371219 | 0.7674178 | 0.01157654 | 0.7674142 | 0.0144416 |  |  | 36486 | 0.7821753 | 0.7792293 | 0.0002050436 | 0.7799189 | 0.01002272 | 0.7799133 | 0.01142317
|  |  | 62733 | 0.7678296 | 0.7674819 | 0.0001371219 | 0.7674178 | 0.01157654 | 0.7674142 | 0.0144416 |  |  | 36491 | 0.7821753 | 0.7792293 | 0.0002050436 | 0.7799189 | 0.01002272 | 0.7799133 | 0.01142317
|  |  | 62743 | 0.7733535 | 0.7674819 | 0.0001371219 | 0.7674178 | 0.01157654 | 0.7674142 | 0.0144416 |  |  | 36496 | 0.7858999 | 0.7792293 | 0.0002050436 | 0.7799189 | 0.01002272 | 0.7799133 | 0.01142317
|  |  | 62753 | 0.7678296 | 0.7674819 | 0.0001371219 | 0.7674178 | 0.01157654 | 0.7674142 | 0.0144416 |  |  | 36501 | 0.7821753 | 0.7792293 | 0.0002050436 | 0.7799189 | 0.01002272 | 0.7799133 | 0.01142317
|  |  | 62763 | 0.7623056 | 0.7674819 | 0.0001371219 | 0.7674178 | 0.01157654 | 0.7674142 | 0.0144416 |  |  | 36506 | 0.7821753 | 0.7792293 | 0.0002050436 | 0.7799189 | 0.01002272 | 0.7799133 | 0.01142317
|  |  | 62773 | 0.7567817 | 0.7674819 | 0.0001371219 | 0.7674178 | 0.01157654 | 0.7674142 | 0.0144416 |  |  | 36511 | 0.7784506 | 0.7792293 | 0.0002050436 | 0.7799189 | 0.01002272 | 0.7799133 | 0.01142317
|  |  | 62783 | 0.7678296 | 0.7674819 | 0.0001371219 | 0.7674178 | 0.01157654 | 0.7674142 | 0.0144416 |  |  | 36516 | 0.7821753 | 0.7792293 | 0.0002050436 | 0.7799189 | 0.01002272 | 0.7799133 | 0.01142317
|  |  | 62793 | 0.7678296 | 0.7674819 | 0.0001371219 | 0.7674178 | 0.01157654 | 0.7674142 | 0.0144416 |  |  | 36521 | 0.7784506 | 0.7792293 | 0.0002050436 | 0.7799189 | 0.01002272 | 0.7799133 | 0.01142317
|  |  | 62803 | 0.7678296 | 0.7674819 | 0.0001371219 | 0.7674178 | 0.01157654 | 0.7674142 | 0.0144416 |  |  | 36526 | 0.7821753 | 0.7792293 | 0.0002050436 | 0.7799189 | 0.01002272 | 0.7799133 | 0.01142317
|  |  | 62813 | 0.7733535 | 0.7674819 | 0.0001371219 | 0.7674178 | 0.01157654 | 0.7674142 | 0.0144416 |  |  | 36531 | 0.7858999 | 0.7792293 | 0.0002050436 | 0.7799189 | 0.01002272 | 0.7799133 | 0.01142317
|  |  | 62823 | 0.7678296 | 0.7674819 | 0.0001371219 | 0.7674178 | 0.01157654 | 0.7674142 | 0.0144416 |  |  | 36536 | 0.7821753 | 0.7792293 | 0.0002050436 | 0.7799189 | 0.01002272 | 0.7799133 | 0.01142317
|  |  | 62833 | 0.7733535 | 0.7674819 | 0.0001371219 | 0.7674178 | 0.01157654 | 0.7674142 | 0.0144416 |  |  | 36541 | 0.7784506 | 0.7792293 | 0.0002050436 | 0.7799189 | 0.01002272 | 0.7799133 | 0.01142317
|  |  | 62843 | 0.7678296 | 0.7674819 | 0.0001371219 | 0.7674178 | 0.01157654 | 0.7674142 | 0.0144416 |  |  | 36546 | 0.7821753 | 0.7792293 | 0.0002050436 | 0.7799189 | 0.01002272 | 0.7799133 | 0.01142317
|  |  | 62853 | 0.7678296 | 0.7674819 | 0.0001371219 | 0.7674178 | 0.01157654 | 0.7674142 | 0.0144416 |  |  | 36551 | 0.7784506 | 0.7792293 | 0.0002050436 | 0.7799189 | 0.01002272 | 0.7799133 | 0.01142317
|  |  | 62863 | 0.7623056 | 0.7674819 | 0.0001371219 | 0.7674178 | 0.01157654 | 0.7674142 | 0.0144416 |  |  | 36556 | 0.7821753 | 0.7792293 | 0.0002050436 | 0.7799189 | 0.01002272 | 0.7799133 | 0.01142317
|  |  | 62873 | 0.7678296 | 0.7674819 | 0.0001371219 | 0.7674178 | 0.01157654 | 0.7674142 | 0.0144416 |  |  | 36561 | 0.7858999 | 0.7792293 | 0.0002050436 | 0.7799189 | 0.01002272 | 0.7799133 | 0.01142317
|  |  | 62883 | 0.7678296 | 0.7674819 | 0.0001371219 | 0.7674178 | 0.01157654 | 0.7674142 | 0.0144416 |  |  | 36566 | 0.7821753 | 0.7792293 | 0.0002050436 | 0.7799189 | 0.01002272 | 0.7799133 | 0.01142317
|  |  | 62893 | 0.7678296 | 0.7674819 | 0.0001371219 | 0.7674178 | 0.01157654 | 0.7674142 | 0.0144416 |  |  | 36571 | 0.7784506 | 0.7792293 | 0.0002050436 | 0.7799189 | 0.01002272 | 0.7799133 | 0.01142317
|  |  | 62903 | 0.7733535 | 0.7674819 | 0.0001371219 | 0.7674178 | 0.01157654 | 0.7674142 | 0.0144416 |  |  | 36576 | 0.7784506 | 0.7792293 | 0.0002050436 | 0.7799189 | 0.01002272 | 0.7799133 | 0.01142317
|  |  | 62913 | 0.7678296 | 0.7674819 | 0.0001371219 | 0.7674178 | 0.01157654 | 0.7674142 | 0.0144416 |  |  | 36581 | 0.7821753 | 0.7792293 | 0.0002050436 | 0.7799189 | 0.01002272 | 0.7799133 | 0.01142317
|  |  | 62923 | 0.7678296 | 0.7674819 | 0.0001371219 | 0.7674178 | 0.01157654 | 0.7674142 | 0.0144416 |  |  | 36586 | 0.7858999 | 0.7792293 | 0.0002050436 | 0.7799189 | 0.01002272 | 0.7799133 | 0.01142317
|  |  | 62933 | 0.7678296 | 0.7674819 | 0.0001371219 | 0.7674178 | 0.01157654 | 0.7674142 | 0.0144416 |  |  | 36591 | 0.7821753 | 0.7792293 | 0.0002050436 | 0.7799189 | 0.01002272 | 0.7799133 | 0.01142317
|  |  | 62943 | 0.7678296 | 0.7674819 | 0.0001371219 | 0.7674178 | 0.01157654 | 0.7674142 | 0.0144416 |  |  | 36596 | 0.7858999 | 0.7792293 | 0.0002050436 | 0.7799189 | 0.01002272 | 0.7799133 | 0.01142317
|  |  | 62953 | 0.7678296 | 0.7674819 | 0.0001371219 | 0.7674178 | 0.01157654 | 0.7674142 | 0.0144416 |  |  | 36601 | 0.7858999 | 0.7792293 | 0.0002050436 | 0.7799189 | 0.01002272 | 0.7799133 | 0.01142317
|  |  | 62963 | 0.7678296 | 0.7674819 | 0.0001371219 | 0.7674178 | 0.01157654 | 0.7674142 | 0.0144416 |  |  | 36606 | 0.7784506 | 0.7792293 | 0.0002050436 | 0.7799189 | 0.01002272 | 0.7799133 | 0.01142317
|  |  | 62973 | 0.7733535 | 0.7674819 | 0.0001371219 | 0.7674178 | 0.01157654 | 0.7674142 | 0.0144416 |  |  | 36611 | 0.7858999 | 0.7792293 | 0.0002050436 | 0.7799189 | 0.01002272 | 0.7799133 | 0.01142317
|  |  | 62983 | 0.7733535 | 0.7674819 | 0.0001371219 | 0.7674178 | 0.01157654 | 0.7674142 | 0.0144416 |  |  | 36616 | 0.7858999 | 0.7792293 | 0.0002050436 | 0.7799189 | 0.01002272 | 0.7799133 | 0.01142317
|  |  | 62993 | 0.7678296 | 0.7674819 | 0.0001371219 | 0.7674178 | 0.01157654 | 0.7674142 | 0.0144416 |  |  | 36621 | 0.7784506 | 0.7792293 | 0.0002050436 | 0.7799189 | 0.01002272 | 0.7799133 | 0.01142317
|  |  | 63003 | 0.7733535 | 0.7674819 | 0.0001371219 | 0.7674178 | 0.01157654 | 0.7674142 | 0.0144416 |  |  | 36626 | 0.7821753 | 0.7792293 | 0.0002050436 | 0.7799189 | 0.01002272 | 0.7799133 | 0.01142317
|  |  | 63013 | 0.7678296 | 0.7674819 | 0.0001371219 | 0.7674178 | 0.01157654 | 0.7674142 | 0.0144416 |  |  | 36631 | 0.7821753 | 0.7792293 | 0.0002050436 | 0.7799189 | 0.01002272 | 0.7799133 | 0.01142317
|  |  | 63023 | 0.7678296 | 0.7674819 | 0.0001371219 | 0.7674178 | 0.01157654 | 0.7674142 | 0.0144416 |  |  | 36636 | 0.7821753 | 0.7792293 | 0.0002050436 | 0.7799189 | 0.01002272 | 0.7799133 | 0.01142317
|  |  | 63033 | 0.7678296 | 0.7674819 | 0.0001371219 | 0.7674178 | 0.01157654 | 0.7674142 | 0.0144416 |  |  | 36641 | 0.7858999 | 0.7792293 | 0.0002050436 | 0.7799189 | 0.01002272 | 0.7799133 | 0.01142317
|  |  | 63043 | 0.7733535 | 0.7674819 | 0.0001371219 | 0.7674178 | 0.01157654 | 0.7674142 | 0.0144416 |  |  | 36646 | 0.7821753 | 0.7792293 | 0.0002050436 | 0.7799189 | 0.01002272 | 0.7799133 | 0.01142317
|  |  | 63053 | 0.7733535 | 0.7674819 | 0.0001371219 | 0.7674178 | 0.01157654 | 0.7674142 | 0.0144416 |  |  | 36651 | 0.7821753 | 0.7792293 | 0.0002050436 | 0.7799189 | 0.01002272 | 0.7799133 | 0.01142317
|  |  | 63063 | 0.7623056 | 0.7674819 | 0.0001371219 | 0.7674178 | 0.01157654 | 0.7674142 | 0.0144416 |  |  | 36656 | 0.7821753 | 0.7792293 | 0.0002050436 | 0.7799189 | 0.01002272 | 0.7799133 | 0.01142317
|  |  | 63073 | 0.7733535 | 0.7674819 | 0.0001371219 | 0.7674178 | 0.01157654 | 0.7674142 | 0.0144416 |  |  | 36661 | 0.7821753 | 0.7792293 | 0.0002050436 | 0.7799189 | 0.01002272 | 0.7799133 | 0.01142317
|  |  | 63083 | 0.7733535 | 0.7674819 | 0.0001371219 | 0.7674178 | 0.01157654 | 0.7674142 | 0.0144416 |  |  | 36666 | 0.7821753 | 0.7792293 | 0.0002050436 | 0.7799189 | 0.01002272 | 0.7799133 | 0.01142317
|  |  | 63093 | 0.7678296 | 0.7674819 | 0.0001371219 | 0.7674178 | 0.01157654 | 0.7674142 | 0.0144416 |  |  | 36671 | 0.7821753 | 0.7792293 | 0.0002050436 | 0.7799189 | 0.01002272 | 0.7799133 | 0.01142317
|  |  | 63103 | 0.7678296 | 0.7674819 | 0.0001371219 | 0.7674178 | 0.01157654 | 0.7674142 | 0.0144416 |  |  | 36676 | 0.7858999 | 0.7792293 | 0.0002050436 | 0.7799189 | 0.01002272 | 0.7799133 | 0.01142317
|  |  | 63113 | 0.7733535 | 0.7674819 | 0.0001371219 | 0.7674178 | 0.01157654 | 0.7674142 | 0.0144416 |  |  | 36681 | 0.7784506 | 0.7792293 | 0.0002050436 | 0.7799189 | 0.01002272 | 0.7799133 | 0.01142317
|  |  | 63123 | 0.7733535 | 0.7674819 | 0.0001371219 | 0.7674178 | 0.01157654 | 0.7674142 | 0.0144416 |  |  | 36686 | 0.7821753 | 0.7792293 | 0.0002050436 | 0.7799189 | 0.01002272 | 0.7799133 | 0.01142317
|  |  | 63133 | 0.7733535 | 0.7674819 | 0.0001371219 | 0.7674178 | 0.01157654 | 0.7674142 | 0.0144416 |  |  | 36691 | 0.7821753 | 0.7792293 | 0.0002050436 | 0.7799189 | 0.01002272 | 0.7799133 | 0.01142317
|  |  | 63143 | 0.7678296 | 0.7674819 | 0.0001371219 | 0.7674178 | 0.01157654 | 0.7674142 | 0.0144416 |  |  | 36696 | 0.7858999 | 0.7792293 | 0.0002050436 | 0.7799189 | 0.01002272 | 0.7799133 | 0.01142317
|  |  | 63153 | 0.7678296 | 0.7674819 | 0.0001371219 | 0.7674178 | 0.01157654 | 0.7674142 | 0.0144416 |  |  | 36701 | 0.7858999 | 0.7792293 | 0.0002050436 | 0.7799189 | 0.01002272 | 0.7799133 | 0.01142317
|  |  | 63163 | 0.7623056 | 0.7674819 | 0.0001371219 | 0.7674178 | 0.01157654 | 0.7674142 | 0.0144416 |  |  | 36706 | 0.7858999 | 0.7792293 | 0.0002050436 | 0.7799189 | 0.01002272 | 0.7799133 | 0.01142317
|  |  | 63173 | 0.7678296 | 0.7674819 | 0.0001371219 | 0.7674178 | 0.01157654 | 0.7674142 | 0.0144416 |  |  | 36711 | 0.7858999 | 0.7792293 | 0.0002050436 | 0.7799189 | 0.01002272 | 0.7799133 | 0.01142317
|  |  | 63183 | 0.7678296 | 0.7674819 | 0.0001371219 | 0.7674178 | 0.01157654 | 0.7674142 | 0.0144416 |  |  | 36716 | 0.7821753 | 0.7792293 | 0.0002050436 | 0.7799189 | 0.01002272 | 0.7799133 | 0.01142317
|  |  | 63193 | 0.7788775 | 0.7674819 | 0.0001371219 | 0.7674178 | 0.01157654 | 0.7674142 | 0.0144416 |  |  | 36721 | 0.7858999 | 0.7792293 | 0.0002050436 | 0.7799189 | 0.01002272 | 0.7799133 | 0.01142317
|  |  | 63203 | 0.7733535 | 0.7674819 | 0.0001371219 | 0.7674178 | 0.01157654 | 0.7674142 | 0.0144416 |  |  | 36726 | 0.7821753 | 0.7792293 | 0.0002050436 | 0.7799189 | 0.01002272 | 0.7799133 | 0.01142317
|  |  | 63213 | 0.7733535 | 0.7674819 | 0.0001371219 | 0.7674178 | 0.01157654 | 0.7674142 | 0.0144416 |  |  | 36731 | 0.7821753 | 0.7792293 | 0.0002050436 | 0.7799189 | 0.01002272 | 0.7799133 | 0.01142317
|  |  | 63223 | 0.7678296 | 0.7674819 | 0.0001371219 | 0.7674178 | 0.01157654 | 0.7674142 | 0.0144416 |  |  | 36736 | 0.7858999 | 0.7792293 | 0.0002050436 | 0.7799189 | 0.01002272 | 0.7799133 | 0.01142317
|  |  | 63233 | 0.7678296 | 0.7674819 | 0.0001371219 | 0.7674178 | 0.01157654 | 0.7674142 | 0.0144416 |  |  | 36741 | 0.7821753 | 0.7792293 | 0.0002050436 | 0.7799189 | 0.01002272 | 0.7799133 | 0.01142317
|  |  | 63243 | 0.7733535 | 0.7674819 | 0.0001371219 | 0.7674178 | 0.01157654 | 0.7674142 | 0.0144416 |  |  | 36746 | 0.7896246 | 0.7792293 | 0.0002050436 | 0.7799189 | 0.01002272 | 0.7799133 | 0.01142317
|  |  | 63253 | 0.7678296 | 0.7674819 | 0.0001371219 | 0.7674178 | 0.01157654 | 0.7674142 | 0.0144416 |  |  | 36751 | 0.7784506 | 0.7792293 | 0.0002050436 | 0.7799189 | 0.01002272 | 0.7799133 | 0.01142317
|  |  | 63263 | 0.7788775 | 0.7674819 | 0.0001371219 | 0.7674178 | 0.01157654 | 0.7674142 | 0.0144416 |  |  | 36756 | 0.7821753 | 0.7792293 | 0.0002050436 | 0.7799189 | 0.01002272 | 0.7799133 | 0.01142317
|  |  | 63273 | 0.7733535 | 0.7674819 | 0.0001371219 | 0.7674178 | 0.01157654 | 0.7674142 | 0.0144416 |  |  | 36761 | 0.7821753 | 0.7792293 | 0.0002050436 | 0.7799189 | 0.01002272 | 0.7799133 | 0.01142317
|  |  | 63283 | 0.7733535 | 0.7674819 | 0.0001371219 | 0.7674178 | 0.01157654 | 0.7674142 | 0.0144416 |  |  | 36766 | 0.7821753 | 0.7792293 | 0.0002050436 | 0.7799189 | 0.01002272 | 0.7799133 | 0.01142317
|  |  | 63293 | 0.7844015 | 0.7674819 | 0.0001371219 | 0.7674178 | 0.01157654 | 0.7674142 | 0.0144416 |  |  | 36771 | 0.7821753 | 0.7792293 | 0.0002050436 | 0.7799189 | 0.01002272 | 0.7799133 | 0.01142317
|  |  | 63303 | 0.7788775 | 0.7674819 | 0.0001371219 | 0.7674178 | 0.01157654 | 0.7674142 | 0.0144416 |  |  | 36776 | 0.7821753 | 0.7792293 | 0.0002050436 | 0.7799189 | 0.01002272 | 0.7799133 | 0.01142317
|  |  | 63313 | 0.7733535 | 0.7674819 | 0.0001371219 | 0.7674178 | 0.01157654 | 0.7674142 | 0.0144416 |  |  | 36781 | 0.7821753 | 0.7792293 | 0.0002050436 | 0.7799189 | 0.01002272 | 0.7799133 | 0.01142317
|  |  | 63323 | 0.7678296 | 0.7674819 | 0.0001371219 | 0.7674178 | 0.01157654 | 0.7674142 | 0.0144416 |  |  | 36786 | 0.7858999 | 0.7792293 | 0.0002050436 | 0.7799189 | 0.01002272 | 0.7799133 | 0.01142317
|  |  | 63333 | 0.7733535 | 0.7674819 | 0.0001371219 | 0.7674178 | 0.01157654 | 0.7674142 | 0.0144416 |  |  | 36791 | 0.7821753 | 0.7792293 | 0.0002050436 | 0.7799189 | 0.01002272 | 0.7799133 | 0.01142317
|  |  | 63343 | 0.7733535 | 0.7674819 | 0.0001371219 | 0.7674178 | 0.01157654 | 0.7674142 | 0.0144416 |  |  | 36796 | 0.7784506 | 0.7792293 | 0.0002050436 | 0.7799189 | 0.01002272 | 0.7799133 | 0.01142317
|  |  | 63353 | 0.7678296 | 0.7674819 | 0.0001371219 | 0.7674178 | 0.01157654 | 0.7674142 | 0.0144416 |  |  | 36801 | 0.7821753 | 0.7792293 | 0.0002050436 | 0.7799189 | 0.01002272 | 0.7799133 | 0.01142317
|  |  | 63363 | 0.7678296 | 0.7674819 | 0.0001371219 | 0.7674178 | 0.01157654 | 0.7674142 | 0.0144416 |  |  | 36806 | 0.7821753 | 0.7792293 | 0.0002050436 | 0.7799189 | 0.01002272 | 0.7799133 | 0.01142317
|  |  | 63373 | 0.7678296 | 0.7674819 | 0.0001371219 | 0.7674178 | 0.01157654 | 0.7674142 | 0.0144416 |  |  | 36811 | 0.7821753 | 0.7792293 | 0.0002050436 | 0.7799189 | 0.01002272 | 0.7799133 | 0.01142317
|  |  | 63383 | 0.7678296 | 0.7674819 | 0.0001371219 | 0.7674178 | 0.01157654 | 0.7674142 | 0.0144416 |  |  | 36816 | 0.7784506 | 0.7792293 | 0.0002050436 | 0.7799189 | 0.01002272 | 0.7799133 | 0.01142317
|  |  | 63393 | 0.7678296 | 0.7674819 | 0.0001371219 | 0.7674178 | 0.01157654 | 0.7674142 | 0.0144416 |  |  | 36821 | 0.7858999 | 0.7792293 | 0.0002050436 | 0.7799189 | 0.01002272 | 0.7799133 | 0.01142317
|  |  | 63403 | 0.7733535 | 0.7674819 | 0.0001371219 | 0.7674178 | 0.01157654 | 0.7674142 | 0.0144416 |  |  | 36826 | 0.7858999 | 0.7792293 | 0.0002050436 | 0.7799189 | 0.01002272 | 0.7799133 | 0.01142317
|  |  | 63413 | 0.7623056 | 0.7674819 | 0.0001371219 | 0.7674178 | 0.01157654 | 0.7674142 | 0.0144416 |  |  | 36831 | 0.7821753 | 0.7792293 | 0.0002050436 | 0.7799189 | 0.01002272 | 0.7799133 | 0.01142317
|  |  | 63423 | 0.7678296 | 0.7674819 | 0.0001371219 | 0.7674178 | 0.01157654 | 0.7674142 | 0.0144416 |  |  | 36836 | 0.7821753 | 0.7792293 | 0.0002050436 | 0.7799189 | 0.01002272 | 0.7799133 | 0.01142317
|  |  | 63433 | 0.7678296 | 0.7674819 | 0.0001371219 | 0.7674178 | 0.01157654 | 0.7674142 | 0.0144416 |  |  | 36841 | 0.7821753 | 0.7792293 | 0.0002050436 | 0.7799189 | 0.01002272 | 0.7799133 | 0.01142317
|  |  | 63443 | 0.7788775 | 0.7674819 | 0.0001371219 | 0.7674178 | 0.01157654 | 0.7674142 | 0.0144416 |  |  | 36846 | 0.7784506 | 0.7792293 | 0.0002050436 | 0.7799189 | 0.01002272 | 0.7799133 | 0.01142317
|  |  | 63453 | 0.7678296 | 0.7674819 | 0.0001371219 | 0.7674178 | 0.01157654 | 0.7674142 | 0.0144416 |  |  | 36851 | 0.7858999 | 0.7792293 | 0.0002050436 | 0.7799189 | 0.01002272 | 0.7799133 | 0.01142317
|  |  | 63463 | 0.7678296 | 0.7674819 | 0.0001371219 | 0.7674178 | 0.01157654 | 0.7674142 | 0.0144416 |  |  | 36856 | 0.7821753 | 0.7792293 | 0.0002050436 | 0.7799189 | 0.01002272 | 0.7799133 | 0.01142317
|  |  | 63473 | 0.7678296 | 0.7674819 | 0.0001371219 | 0.7674178 | 0.01157654 | 0.7674142 | 0.0144416 |  |  | 36861 | 0.7858999 | 0.7792293 | 0.0002050436 | 0.7799189 | 0.01002272 | 0.7799133 | 0.01142317
|  |  | 63483 | 0.7678296 | 0.7674819 | 0.0001371219 | 0.7674178 | 0.01157654 | 0.7674142 | 0.0144416 |  |  | 36866 | 0.7821753 | 0.7792293 | 0.0002050436 | 0.7799189 | 0.01002272 | 0.7799133 | 0.01142317
|  |  | 63493 | 0.7678296 | 0.7674819 | 0.0001371219 | 0.7674178 | 0.01157654 | 0.7674142 | 0.0144416 |  |  | 36871 | 0.7858999 | 0.7792293 | 0.0002050436 | 0.7799189 | 0.01002272 | 0.7799133 | 0.01142317
|  |  | 63503 | 0.7788775 | 0.7674819 | 0.0001371219 | 0.7674178 | 0.01157654 | 0.7674142 | 0.0144416 |  |  | 36876 | 0.7821753 | 0.7792293 | 0.0002050436 | 0.7799189 | 0.01002272 | 0.7799133 | 0.01142317
|  |  | 63513 | 0.7733535 | 0.7674819 | 0.0001371219 | 0.7674178 | 0.01157654 | 0.7674142 | 0.0144416 |  |  | 36881 | 0.7821753 | 0.7792293 | 0.0002050436 | 0.7799189 | 0.01002272 | 0.7799133 | 0.01142317
|  |  | 63523 | 0.7733535 | 0.7674819 | 0.0001371219 | 0.7674178 | 0.01157654 | 0.7674142 | 0.0144416 |  |  | 36886 | 0.7784506 | 0.7792293 | 0.0002050436 | 0.7799189 | 0.01002272 | 0.7799133 | 0.01142317
|  |  | 63533 | 0.7733535 | 0.7674819 | 0.0001371219 | 0.7674178 | 0.01157654 | 0.7674142 | 0.0144416 |  |  | 36891 | 0.7821753 | 0.7792293 | 0.0002050436 | 0.7799189 | 0.01002272 | 0.7799133 | 0.01142317
|  |  | 63543 | 0.7678296 | 0.7674819 | 0.0001371219 | 0.7674178 | 0.01157654 | 0.7674142 | 0.0144416 |  |  | 36896 | 0.7821753 | 0.7792293 | 0.0002050436 | 0.7799189 | 0.01002272 | 0.7799133 | 0.01142317
|  |  | 63553 | 0.7678296 | 0.7674819 | 0.0001371219 | 0.7674178 | 0.01157654 | 0.7674142 | 0.0144416 |  |  | 36901 | 0.7821753 | 0.7792293 | 0.0002050436 | 0.7799189 | 0.01002272 | 0.7799133 | 0.01142317
|  |  | 63563 | 0.7733535 | 0.7674819 | 0.0001371219 | 0.7674178 | 0.01157654 | 0.7674142 | 0.0144416 |  |  | 36906 | 0.7821753 | 0.7792293 | 0.0002050436 | 0.7799189 | 0.01002272 | 0.7799133 | 0.01142317
|  |  | 63573 | 0.7733535 | 0.7674819 | 0.0001371219 | 0.7674178 | 0.01157654 | 0.7674142 | 0.0144416 |  |  | 36911 | 0.7821753 | 0.7792293 | 0.0002050436 | 0.7799189 | 0.01002272 | 0.7799133 | 0.01142317
|  |  | 63583 | 0.7678296 | 0.7674819 | 0.0001371219 | 0.7674178 | 0.01157654 | 0.7674142 | 0.0144416 |  |  | 36916 | 0.7858999 | 0.7792293 | 0.0002050436 | 0.7799189 | 0.01002272 | 0.7799133 | 0.01142317
|  |  | 63593 | 0.7733535 | 0.7674819 | 0.0001371219 | 0.7674178 | 0.01157654 | 0.7674142 | 0.0144416 |  |  | 36921 | 0.7821753 | 0.7792293 | 0.0002050436 | 0.7799189 | 0.01002272 | 0.7799133 | 0.01142317
|  |  | 63603 | 0.7733535 | 0.7674819 | 0.0001371219 | 0.7674178 | 0.01157654 | 0.7674142 | 0.0144416 |  |  | 36926 | 0.7784506 | 0.7792293 | 0.0002050436 | 0.7799189 | 0.01002272 | 0.7799133 | 0.01142317
|  |  | 63613 | 0.7733535 | 0.7674819 | 0.0001371219 | 0.7674178 | 0.01157654 | 0.7674142 | 0.0144416 |  |  | 36931 | 0.7784506 | 0.7792293 | 0.0002050436 | 0.7799189 | 0.01002272 | 0.7799133 | 0.01142317
|  |  | 63623 | 0.7733535 | 0.7674819 | 0.0001371219 | 0.7674178 | 0.01157654 | 0.7674142 | 0.0144416 |  |  | 36936 | 0.7784506 | 0.7792293 | 0.0002050436 | 0.7799189 | 0.01002272 | 0.7799133 | 0.01142317
|  |  | 63633 | 0.7788775 | 0.7674819 | 0.0001371219 | 0.7674178 | 0.01157654 | 0.7674142 | 0.0144416 |  |  | 36941 | 0.7821753 | 0.7792293 | 0.0002050436 | 0.7799189 | 0.01002272 | 0.7799133 | 0.01142317
|  |  | 63643 | 0.7678296 | 0.7674819 | 0.0001371219 | 0.7674178 | 0.01157654 | 0.7674142 | 0.0144416 |  |  | 36946 | 0.7784506 | 0.7792293 | 0.0002050436 | 0.7799189 | 0.01002272 | 0.7799133 | 0.01142317
|  |  | 63653 | 0.7678296 | 0.7674819 | 0.0001371219 | 0.7674178 | 0.01157654 | 0.7674142 | 0.0144416 |  |  | 36951 | 0.7821753 | 0.7792293 | 0.0002050436 | 0.7799189 | 0.01002272 | 0.7799133 | 0.01142317
|  |  | 63663 | 0.7788775 | 0.7674819 | 0.0001371219 | 0.7674178 | 0.01157654 | 0.7674142 | 0.0144416 |  |  | 36956 | 0.7821753 | 0.7792293 | 0.0002050436 | 0.7799189 | 0.01002272 | 0.7799133 | 0.01142317
|  |  | 63673 | 0.7678296 | 0.7674819 | 0.0001371219 | 0.7674178 | 0.01157654 | 0.7674142 | 0.0144416 |  |  | 36961 | 0.7821753 | 0.7792293 | 0.0002050436 | 0.7799189 | 0.01002272 | 0.7799133 | 0.01142317
|  |  | 63683 | 0.7733535 | 0.7674819 | 0.0001371219 | 0.7674178 | 0.01157654 | 0.7674142 | 0.0144416 |  |  | 36966 | 0.7821753 | 0.7792293 | 0.0002050436 | 0.7799189 | 0.01002272 | 0.7799133 | 0.01142317
|  |  | 63693 | 0.7678296 | 0.7674819 | 0.0001371219 | 0.7674178 | 0.01157654 | 0.7674142 | 0.0144416 |  |  | 36971 | 0.7858999 | 0.7792293 | 0.0002050436 | 0.7799189 | 0.01002272 | 0.7799133 | 0.01142317
|  |  | 63703 | 0.7733535 | 0.7674819 | 0.0001371219 | 0.7674178 | 0.01157654 | 0.7674142 | 0.0144416 |  |  | 36976 | 0.7858999 | 0.7792293 | 0.0002050436 | 0.7799189 | 0.01002272 | 0.7799133 | 0.01142317
|  |  | 63713 | 0.7733535 | 0.7674819 | 0.0001371219 | 0.7674178 | 0.01157654 | 0.7674142 | 0.0144416 |  |  | 36981 | 0.7784506 | 0.7792293 | 0.0002050436 | 0.7799189 | 0.01002272 | 0.7799133 | 0.01142317
|  |  | 63723 | 0.7678296 | 0.7674819 | 0.0001371219 | 0.7674178 | 0.01157654 | 0.7674142 | 0.0144416 |  |  | 36986 | 0.7821753 | 0.7792293 | 0.0002050436 | 0.7799189 | 0.01002272 | 0.7799133 | 0.01142317
|  |  | 63733 | 0.7678296 | 0.7674819 | 0.0001371219 | 0.7674178 | 0.01157654 | 0.7674142 | 0.0144416 |  |  | 36991 | 0.7858999 | 0.7792293 | 0.0002050436 | 0.7799189 | 0.01002272 | 0.7799133 | 0.01142317
|  |  | 63743 | 0.7678296 | 0.7674819 | 0.0001371219 | 0.7674178 | 0.01157654 | 0.7674142 | 0.0144416 |  |  | 36996 | 0.7784506 | 0.7792293 | 0.0002050436 | 0.7799189 | 0.01002272 | 0.7799133 | 0.01142317
|  |  | 63753 | 0.7733535 | 0.7674819 | 0.0001371219 | 0.7674178 | 0.01157654 | 0.7674142 | 0.0144416 |  |  | 37001 | 0.7821753 | 0.7792293 | 0.0002050436 | 0.7799189 | 0.01002272 | 0.7799133 | 0.01142317
|  |  | 63763 | 0.7678296 | 0.7674819 | 0.0001371219 | 0.7674178 | 0.01157654 | 0.7674142 | 0.0144416 |  |  | 37006 | 0.7784506 | 0.7792293 | 0.0002050436 | 0.7799189 | 0.01002272 | 0.7799133 | 0.01142317
|  |  | 63773 | 0.7788775 | 0.7674819 | 0.0001371219 | 0.7674178 | 0.01157654 | 0.7674142 | 0.0144416 |  |  | 37011 | 0.7858999 | 0.7792293 | 0.0002050436 | 0.7799189 | 0.01002272 | 0.7799133 | 0.01142317
|  |  | 63783 | 0.7678296 | 0.7674819 | 0.0001371219 | 0.7674178 | 0.01157654 | 0.7674142 | 0.0144416 |  |  | 37016 | 0.7821753 | 0.7792293 | 0.0002050436 | 0.7799189 | 0.01002272 | 0.7799133 | 0.01142317
|  |  | 63793 | 0.7733535 | 0.7674819 | 0.0001371219 | 0.7674178 | 0.01157654 | 0.7674142 | 0.0144416 |  |  | 37021 | 0.7821753 | 0.7792293 | 0.0002050436 | 0.7799189 | 0.01002272 | 0.7799133 | 0.01142317
|  |  | 63803 | 0.7733535 | 0.7674819 | 0.0001371219 | 0.7674178 | 0.01157654 | 0.7674142 | 0.0144416 |  |  | 37026 | 0.7821753 | 0.7792293 | 0.0002050436 | 0.7799189 | 0.01002272 | 0.7799133 | 0.01142317
|  |  | 63813 | 0.7733535 | 0.7674819 | 0.0001371219 | 0.7674178 | 0.01157654 | 0.7674142 | 0.0144416 |  |  | 37031 | 0.7784506 | 0.7792293 | 0.0002050436 | 0.7799189 | 0.01002272 | 0.7799133 | 0.01142317
|  |  | 63823 | 0.7678296 | 0.7674819 | 0.0001371219 | 0.7674178 | 0.01157654 | 0.7674142 | 0.0144416 |  |  | 37036 | 0.7821753 | 0.7792293 | 0.0002050436 | 0.7799189 | 0.01002272 | 0.7799133 | 0.01142317
|  |  | 63833 | 0.7733535 | 0.7674819 | 0.0001371219 | 0.7674178 | 0.01157654 | 0.7674142 | 0.0144416 |  |  | 37041 | 0.7821753 | 0.7792293 | 0.0002050436 | 0.7799189 | 0.01002272 | 0.7799133 | 0.01142317
|  |  | 63843 | 0.7733535 | 0.7674819 | 0.0001371219 | 0.7674178 | 0.01157654 | 0.7674142 | 0.0144416 |  |  | 37046 | 0.7821753 | 0.7792293 | 0.0002050436 | 0.7799189 | 0.01002272 | 0.7799133 | 0.01142317
|  |  | 63853 | 0.7678296 | 0.7674819 | 0.0001371219 | 0.7674178 | 0.01157654 | 0.7674142 | 0.0144416 |  |  | 37051 | 0.7821753 | 0.7792293 | 0.0002050436 | 0.7799189 | 0.01002272 | 0.7799133 | 0.01142317
|  |  | 63863 | 0.7623056 | 0.7674819 | 0.0001371219 | 0.7674178 | 0.01157654 | 0.7674142 | 0.0144416 |  |  | 37056 | 0.7821753 | 0.7792293 | 0.0002050436 | 0.7799189 | 0.01002272 | 0.7799133 | 0.01142317
|  |  | 63873 | 0.7733535 | 0.7674819 | 0.0001371219 | 0.7674178 | 0.01157654 | 0.7674142 | 0.0144416 |  |  | 37061 | 0.7858999 | 0.7792293 | 0.0002050436 | 0.7799189 | 0.01002272 | 0.7799133 | 0.01142317
|  |  | 63883 | 0.7678296 | 0.7674819 | 0.0001371219 | 0.7674178 | 0.01157654 | 0.7674142 | 0.0144416 |  |  | 37066 | 0.7821753 | 0.7792293 | 0.0002050436 | 0.7799189 | 0.01002272 | 0.7799133 | 0.01142317
|  |  | 63893 | 0.7678296 | 0.7674819 | 0.0001371219 | 0.7674178 | 0.01157654 | 0.7674142 | 0.0144416 |  |  | 37071 | 0.7821753 | 0.7792293 | 0.0002050436 | 0.7799189 | 0.01002272 | 0.7799133 | 0.01142317
|  |  | 63903 | 0.7678296 | 0.7674819 | 0.0001371219 | 0.7674178 | 0.01157654 | 0.7674142 | 0.0144416 |  |  | 37076 | 0.7784506 | 0.7792293 | 0.0002050436 | 0.7799189 | 0.01002272 | 0.7799133 | 0.01142317
|  |  | 63913 | 0.7623056 | 0.7674819 | 0.0001371219 | 0.7674178 | 0.01157654 | 0.7674142 | 0.0144416 |  |  | 37081 | 0.7858999 | 0.7792293 | 0.0002050436 | 0.7799189 | 0.01002272 | 0.7799133 | 0.01142317
|  |  | 63923 | 0.7678296 | 0.7674819 | 0.0001371219 | 0.7674178 | 0.01157654 | 0.7674142 | 0.0144416 |  |  | 37086 | 0.7821753 | 0.7792293 | 0.0002050436 | 0.7799189 | 0.01002272 | 0.7799133 | 0.01142317
|  |  | 63933 | 0.7623056 | 0.7674819 | 0.0001371219 | 0.7674178 | 0.01157654 | 0.7674142 | 0.0144416 |  |  | 37091 | 0.7784506 | 0.7792293 | 0.0002050436 | 0.7799189 | 0.01002272 | 0.7799133 | 0.01142317
|  |  | 63943 | 0.7678296 | 0.7674819 | 0.0001371219 | 0.7674178 | 0.01157654 | 0.7674142 | 0.0144416 |  |  | 37096 | 0.7858999 | 0.7792293 | 0.0002050436 | 0.7799189 | 0.01002272 | 0.7799133 | 0.01142317
|  |  | 63953 | 0.7733535 | 0.7674819 | 0.0001371219 | 0.7674178 | 0.01157654 | 0.7674142 | 0.0144416 |  |  | 37101 | 0.7784506 | 0.7792293 | 0.0002050436 | 0.7799189 | 0.01002272 | 0.7799133 | 0.01142317
|  |  | 63963 | 0.7678296 | 0.7674819 | 0.0001371219 | 0.7674178 | 0.01157654 | 0.7674142 | 0.0144416 |  |  | 37106 | 0.7821753 | 0.7792293 | 0.0002050436 | 0.7799189 | 0.01002272 | 0.7799133 | 0.01142317
|  |  | 63973 | 0.7733535 | 0.7674819 | 0.0001371219 | 0.7674178 | 0.01157654 | 0.7674142 | 0.0144416 |  |  | 37111 | 0.7821753 | 0.7792293 | 0.0002050436 | 0.7799189 | 0.01002272 | 0.7799133 | 0.01142317
|  |  | 63983 | 0.7733535 | 0.7674819 | 0.0001371219 | 0.7674178 | 0.01157654 | 0.7674142 | 0.0144416 |  |  | 37116 | 0.7821753 | 0.7792293 | 0.0002050436 | 0.7799189 | 0.01002272 | 0.7799133 | 0.01142317
|  |  | 63993 | 0.7678296 | 0.7674819 | 0.0001371219 | 0.7674178 | 0.01157654 | 0.7674142 | 0.0144416 |  |  | 37121 | 0.7858999 | 0.7792293 | 0.0002050436 | 0.7799189 | 0.01002272 | 0.7799133 | 0.01142317
|  |  | 64003 | 0.7678296 | 0.7674819 | 0.0001371219 | 0.7674178 | 0.01157654 | 0.7674142 | 0.0144416 |  |  | 37126 | 0.7858999 | 0.7792293 | 0.0002050436 | 0.7799189 | 0.01002272 | 0.7799133 | 0.01142317
|  |  | 64013 | 0.7733535 | 0.7674819 | 0.0001371219 | 0.7674178 | 0.01157654 | 0.7674142 | 0.0144416 |  |  | 37131 | 0.7821753 | 0.7792293 | 0.0002050436 | 0.7799189 | 0.01002272 | 0.7799133 | 0.01142317
|  |  | 64023 | 0.7678296 | 0.7674819 | 0.0001371219 | 0.7674178 | 0.01157654 | 0.7674142 | 0.0144416 |  |  | 37136 | 0.7821753 | 0.7792293 | 0.0002050436 | 0.7799189 | 0.01002272 | 0.7799133 | 0.01142317
|  |  | 64033 | 0.7678296 | 0.7674819 | 0.0001371219 | 0.7674178 | 0.01157654 | 0.7674142 | 0.0144416 |  |  | 37141 | 0.7821753 | 0.7792293 | 0.0002050436 | 0.7799189 | 0.01002272 | 0.7799133 | 0.01142317
|  |  | 64043 | 0.7733535 | 0.7674819 | 0.0001371219 | 0.7674178 | 0.01157654 | 0.7674142 | 0.0144416 |  |  | 37146 | 0.7821753 | 0.7792293 | 0.0002050436 | 0.7799189 | 0.01002272 | 0.7799133 | 0.01142317
|  |  | 64053 | 0.7733535 | 0.7674819 | 0.0001371219 | 0.7674178 | 0.01157654 | 0.7674142 | 0.0144416 |  |  | 37151 | 0.7821753 | 0.7792293 | 0.0002050436 | 0.7799189 | 0.01002272 | 0.7799133 | 0.01142317
|  |  | 64063 | 0.7678296 | 0.7674819 | 0.0001371219 | 0.7674178 | 0.01157654 | 0.7674142 | 0.0144416 |  |  | 37156 | 0.7858999 | 0.7792293 | 0.0002050436 | 0.7799189 | 0.01002272 | 0.7799133 | 0.01142317
|  |  | 64073 | 0.7678296 | 0.7674819 | 0.0001371219 | 0.7674178 | 0.01157654 | 0.7674142 | 0.0144416 |  |  | 37161 | 0.7821753 | 0.7792293 | 0.0002050436 | 0.7799189 | 0.01002272 | 0.7799133 | 0.01142317
|  |  | 64083 | 0.7733535 | 0.7674819 | 0.0001371219 | 0.7674178 | 0.01157654 | 0.7674142 | 0.0144416 |  |  | 37166 | 0.7821753 | 0.7792293 | 0.0002050436 | 0.7799189 | 0.01002272 | 0.7799133 | 0.01142317
|  |  | 64093 | 0.7733535 | 0.7674819 | 0.0001371219 | 0.7674178 | 0.01157654 | 0.7674142 | 0.0144416 |  |  | 37171 | 0.7821753 | 0.7792293 | 0.0002050436 | 0.7799189 | 0.01002272 | 0.7799133 | 0.01142317
|  |  | 64103 | 0.7733535 | 0.7674819 | 0.0001371219 | 0.7674178 | 0.01157654 | 0.7674142 | 0.0144416 |  |  | 37176 | 0.7858999 | 0.7792293 | 0.0002050436 | 0.7799189 | 0.01002272 | 0.7799133 | 0.01142317
|  |  | 64113 | 0.7678296 | 0.7674819 | 0.0001371219 | 0.7674178 | 0.01157654 | 0.7674142 | 0.0144416 |  |  | 37181 | 0.7821753 | 0.7792293 | 0.0002050436 | 0.7799189 | 0.01002272 | 0.7799133 | 0.01142317
|  |  | 64123 | 0.7733535 | 0.7674819 | 0.0001371219 | 0.7674178 | 0.01157654 | 0.7674142 | 0.0144416 |  |  | 37186 | 0.7821753 | 0.7792293 | 0.0002050436 | 0.7799189 | 0.01002272 | 0.7799133 | 0.01142317
|  |  | 64133 | 0.7733535 | 0.7674819 | 0.0001371219 | 0.7674178 | 0.01157654 | 0.7674142 | 0.0144416 |  |  | 37191 | 0.7821753 | 0.7792293 | 0.0002050436 | 0.7799189 | 0.01002272 | 0.7799133 | 0.01142317
|  |  | 64143 | 0.7678296 | 0.7674819 | 0.0001371219 | 0.7674178 | 0.01157654 | 0.7674142 | 0.0144416 |  |  | 37196 | 0.7821753 | 0.7792293 | 0.0002050436 | 0.7799189 | 0.01002272 | 0.7799133 | 0.01142317
|  |  | 64153 | 0.7733535 | 0.7674819 | 0.0001371219 | 0.7674178 | 0.01157654 | 0.7674142 | 0.0144416 |  |  | 37201 | 0.7858999 | 0.7792293 | 0.0002050436 | 0.7799189 | 0.01002272 | 0.7799133 | 0.01142317
|  |  | 64163 | 0.7678296 | 0.7674819 | 0.0001371219 | 0.7674178 | 0.01157654 | 0.7674142 | 0.0144416 |  |  | 37206 | 0.7784506 | 0.7792293 | 0.0002050436 | 0.7799189 | 0.01002272 | 0.7799133 | 0.01142317
|  |  | 64173 | 0.7623056 | 0.7674819 | 0.0001371219 | 0.7674178 | 0.01157654 | 0.7674142 | 0.0144416 |  |  | 37211 | 0.7784506 | 0.7792293 | 0.0002050436 | 0.7799189 | 0.01002272 | 0.7799133 | 0.01142317
|  |  | 64183 | 0.7678296 | 0.7674819 | 0.0001371219 | 0.7674178 | 0.01157654 | 0.7674142 | 0.0144416 |  |  | 37216 | 0.7784506 | 0.7792293 | 0.0002050436 | 0.7799189 | 0.01002272 | 0.7799133 | 0.01142317
|  |  | 64193 | 0.7733535 | 0.7674819 | 0.0001371219 | 0.7674178 | 0.01157654 | 0.7674142 | 0.0144416 |  |  | 37221 | 0.7784506 | 0.7792293 | 0.0002050436 | 0.7799189 | 0.01002272 | 0.7799133 | 0.01142317
|  |  | 64203 | 0.7678296 | 0.7674819 | 0.0001371219 | 0.7674178 | 0.01157654 | 0.7674142 | 0.0144416 |  |  | 37226 | 0.7821753 | 0.7792293 | 0.0002050436 | 0.7799189 | 0.01002272 | 0.7799133 | 0.01142317
|  |  | 64213 | 0.7733535 | 0.7674819 | 0.0001371219 | 0.7674178 | 0.01157654 | 0.7674142 | 0.0144416 |  |  | 37231 | 0.7821753 | 0.7792293 | 0.0002050436 | 0.7799189 | 0.01002272 | 0.7799133 | 0.01142317
|  |  | 64223 | 0.7678296 | 0.7674819 | 0.0001371219 | 0.7674178 | 0.01157654 | 0.7674142 | 0.0144416 |  |  | 37236 | 0.7858999 | 0.7792293 | 0.0002050436 | 0.7799189 | 0.01002272 | 0.7799133 | 0.01142317
|  |  | 64233 | 0.7678296 | 0.7674819 | 0.0001371219 | 0.7674178 | 0.01157654 | 0.7674142 | 0.0144416 |  |  | 37241 | 0.7821753 | 0.7792293 | 0.0002050436 | 0.7799189 | 0.01002272 | 0.7799133 | 0.01142317
|  |  | 64243 | 0.7678296 | 0.7674819 | 0.0001371219 | 0.7674178 | 0.01157654 | 0.7674142 | 0.0144416 |  |  | 37246 | 0.7821753 | 0.7792293 | 0.0002050436 | 0.7799189 | 0.01002272 | 0.7799133 | 0.01142317
|  |  | 64253 | 0.7678296 | 0.7674819 | 0.0001371219 | 0.7674178 | 0.01157654 | 0.7674142 | 0.0144416 |  |  | 37251 | 0.7784506 | 0.7792293 | 0.0002050436 | 0.7799189 | 0.01002272 | 0.7799133 | 0.01142317
|  |  | 64263 | 0.7678296 | 0.7674819 | 0.0001371219 | 0.7674178 | 0.01157654 | 0.7674142 | 0.0144416 |  |  | 37256 | 0.7821753 | 0.7792293 | 0.0002050436 | 0.7799189 | 0.01002272 | 0.7799133 | 0.01142317
|  |  | 64273 | 0.7678296 | 0.7674819 | 0.0001371219 | 0.7674178 | 0.01157654 | 0.7674142 | 0.0144416 |  |  | 37261 | 0.7858999 | 0.7792293 | 0.0002050436 | 0.7799189 | 0.01002272 | 0.7799133 | 0.01142317
|  |  | 64283 | 0.7623056 | 0.7674819 | 0.0001371219 | 0.7674178 | 0.01157654 | 0.7674142 | 0.0144416 |  |  | 37266 | 0.7821753 | 0.7792293 | 0.0002050436 | 0.7799189 | 0.01002272 | 0.7799133 | 0.01142317
|  |  | 64293 | 0.7678296 | 0.7674819 | 0.0001371219 | 0.7674178 | 0.01157654 | 0.7674142 | 0.0144416 |  |  | 37271 | 0.7784506 | 0.7792293 | 0.0002050436 | 0.7799189 | 0.01002272 | 0.7799133 | 0.01142317
|  |  | 64303 | 0.7678296 | 0.7674819 | 0.0001371219 | 0.7674178 | 0.01157654 | 0.7674142 | 0.0144416 |  |  | 37276 | 0.7821753 | 0.7792293 | 0.0002050436 | 0.7799189 | 0.01002272 | 0.7799133 | 0.01142317
|  |  | 64313 | 0.7733535 | 0.7674819 | 0.0001371219 | 0.7674178 | 0.01157654 | 0.7674142 | 0.0144416 |  |  | 37281 | 0.7821753 | 0.7792293 | 0.0002050436 | 0.7799189 | 0.01002272 | 0.7799133 | 0.01142317
|  |  | 64323 | 0.7733535 | 0.7674819 | 0.0001371219 | 0.7674178 | 0.01157654 | 0.7674142 | 0.0144416 |  |  | 37286 | 0.7858999 | 0.7792293 | 0.0002050436 | 0.7799189 | 0.01002272 | 0.7799133 | 0.01142317
|  |  | 64333 | 0.7623056 | 0.7674819 | 0.0001371219 | 0.7674178 | 0.01157654 | 0.7674142 | 0.0144416 |  |  | 37291 | 0.7821753 | 0.7792293 | 0.0002050436 | 0.7799189 | 0.01002272 | 0.7799133 | 0.01142317
|  |  | 64343 | 0.7678296 | 0.7674819 | 0.0001371219 | 0.7674178 | 0.01157654 | 0.7674142 | 0.0144416 |  |  | 37296 | 0.7858999 | 0.7792293 | 0.0002050436 | 0.7799189 | 0.01002272 | 0.7799133 | 0.01142317
|  |  | 64353 | 0.7678296 | 0.7674819 | 0.0001371219 | 0.7674178 | 0.01157654 | 0.7674142 | 0.0144416 |  |  | 37301 | 0.7821753 | 0.7792293 | 0.0002050436 | 0.7799189 | 0.01002272 | 0.7799133 | 0.01142317
|  |  | 64363 | 0.7733535 | 0.7674819 | 0.0001371219 | 0.7674178 | 0.01157654 | 0.7674142 | 0.0144416 |  |  | 37306 | 0.7821753 | 0.7792293 | 0.0002050436 | 0.7799189 | 0.01002272 | 0.7799133 | 0.01142317
|  |  | 64373 | 0.7733535 | 0.7674819 | 0.0001371219 | 0.7674178 | 0.01157654 | 0.7674142 | 0.0144416 |  |  | 37311 | 0.7821753 | 0.7792293 | 0.0002050436 | 0.7799189 | 0.01002272 | 0.7799133 | 0.01142317
|  |  | 64383 | 0.7733535 | 0.7674819 | 0.0001371219 | 0.7674178 | 0.01157654 | 0.7674142 | 0.0144416 |  |  | 37316 | 0.7821753 | 0.7792293 | 0.0002050436 | 0.7799189 | 0.01002272 | 0.7799133 | 0.01142317
|  |  | 64393 | 0.7678296 | 0.7674819 | 0.0001371219 | 0.7674178 | 0.01157654 | 0.7674142 | 0.0144416 |  |  | 37321 | 0.7821753 | 0.7792293 | 0.0002050436 | 0.7799189 | 0.01002272 | 0.7799133 | 0.01142317
|  |  | 64403 | 0.7678296 | 0.7674819 | 0.0001371219 | 0.7674178 | 0.01157654 | 0.7674142 | 0.0144416 |  |  | 37326 | 0.7784506 | 0.7792293 | 0.0002050436 | 0.7799189 | 0.01002272 | 0.7799133 | 0.01142317
|  |  | 64413 | 0.7678296 | 0.7674819 | 0.0001371219 | 0.7674178 | 0.01157654 | 0.7674142 | 0.0144416 |  |  | 37331 | 0.7821753 | 0.7792293 | 0.0002050436 | 0.7799189 | 0.01002272 | 0.7799133 | 0.01142317
|  |  | 64423 | 0.7678296 | 0.7674819 | 0.0001371219 | 0.7674178 | 0.01157654 | 0.7674142 | 0.0144416 |  |  | 37336 | 0.7821753 | 0.7792293 | 0.0002050436 | 0.7799189 | 0.01002272 | 0.7799133 | 0.01142317
|  |  | 64433 | 0.7678296 | 0.7674819 | 0.0001371219 | 0.7674178 | 0.01157654 | 0.7674142 | 0.0144416 |  |  | 37341 | 0.7784506 | 0.7792293 | 0.0002050436 | 0.7799189 | 0.01002272 | 0.7799133 | 0.01142317
|  |  | 64443 | 0.7678296 | 0.7674819 | 0.0001371219 | 0.7674178 | 0.01157654 | 0.7674142 | 0.0144416 |  |  | 37346 | 0.7784506 | 0.7792293 | 0.0002050436 | 0.7799189 | 0.01002272 | 0.7799133 | 0.01142317
|  |  | 64453 | 0.7678296 | 0.7674819 | 0.0001371219 | 0.7674178 | 0.01157654 | 0.7674142 | 0.0144416 |  |  | 37351 | 0.7821753 | 0.7792293 | 0.0002050436 | 0.7799189 | 0.01002272 | 0.7799133 | 0.01142317
|  |  | 64463 | 0.7678296 | 0.7674819 | 0.0001371219 | 0.7674178 | 0.01157654 | 0.7674142 | 0.0144416 |  |  | 37356 | 0.7821753 | 0.7792293 | 0.0002050436 | 0.7799189 | 0.01002272 | 0.7799133 | 0.01142317
|  |  | 64473 | 0.7678296 | 0.7674819 | 0.0001371219 | 0.7674178 | 0.01157654 | 0.7674142 | 0.0144416 |  |  | 37361 | 0.7821753 | 0.7792293 | 0.0002050436 | 0.7799189 | 0.01002272 | 0.7799133 | 0.01142317
|  |  | 64483 | 0.7678296 | 0.7674819 | 0.0001371219 | 0.7674178 | 0.01157654 | 0.7674142 | 0.0144416 |  |  | 37366 | 0.7784506 | 0.7792293 | 0.0002050436 | 0.7799189 | 0.01002272 | 0.7799133 | 0.01142317
|  |  | 64493 | 0.7678296 | 0.7674819 | 0.0001371219 | 0.7674178 | 0.01157654 | 0.7674142 | 0.0144416 |  |  | 37371 | 0.7784506 | 0.7792293 | 0.0002050436 | 0.7799189 | 0.01002272 | 0.7799133 | 0.01142317
|  |  | 64503 | 0.7567817 | 0.7674819 | 0.0001371219 | 0.7674178 | 0.01157654 | 0.7674142 | 0.0144416 |  |  | 37376 | 0.7821753 | 0.7792293 | 0.0002050436 | 0.7799189 | 0.01002272 | 0.7799133 | 0.01142317
|  |  | 64513 | 0.7678296 | 0.7674819 | 0.0001371219 | 0.7674178 | 0.01157654 | 0.7674142 | 0.0144416 |  |  | 37381 | 0.7858999 | 0.7792293 | 0.0002050436 | 0.7799189 | 0.01002272 | 0.7799133 | 0.01142317
|  |  | 64523 | 0.7678296 | 0.7674819 | 0.0001371219 | 0.7674178 | 0.01157654 | 0.7674142 | 0.0144416 |  |  | 37386 | 0.7784506 | 0.7792293 | 0.0002050436 | 0.7799189 | 0.01002272 | 0.7799133 | 0.01142317
|  |  | 64533 | 0.7678296 | 0.7674819 | 0.0001371219 | 0.7674178 | 0.01157654 | 0.7674142 | 0.0144416 |  |  | 37391 | 0.7821753 | 0.7792293 | 0.0002050436 | 0.7799189 | 0.01002272 | 0.7799133 | 0.01142317
|  |  | 64543 | 0.7678296 | 0.7674819 | 0.0001371219 | 0.7674178 | 0.01157654 | 0.7674142 | 0.0144416 |  |  | 37396 | 0.7784506 | 0.7792293 | 0.0002050436 | 0.7799189 | 0.01002272 | 0.7799133 | 0.01142317
|  |  | 64553 | 0.7733535 | 0.7674819 | 0.0001371219 | 0.7674178 | 0.01157654 | 0.7674142 | 0.0144416 |  |  | 37401 | 0.7784506 | 0.7792293 | 0.0002050436 | 0.7799189 | 0.01002272 | 0.7799133 | 0.01142317
|  |  | 64563 | 0.7678296 | 0.7674819 | 0.0001371219 | 0.7674178 | 0.01157654 | 0.7674142 | 0.0144416 |  |  | 37406 | 0.7784506 | 0.7792293 | 0.0002050436 | 0.7799189 | 0.01002272 | 0.7799133 | 0.01142317
|  |  | 64573 | 0.7678296 | 0.7674819 | 0.0001371219 | 0.7674178 | 0.01157654 | 0.7674142 | 0.0144416 |  |  | 37411 | 0.7784506 | 0.7792293 | 0.0002050436 | 0.7799189 | 0.01002272 | 0.7799133 | 0.01142317
|  |  | 64583 | 0.7678296 | 0.7674819 | 0.0001371219 | 0.7674178 | 0.01157654 | 0.7674142 | 0.0144416 |  |  | 37416 | 0.7821753 | 0.7792293 | 0.0002050436 | 0.7799189 | 0.01002272 | 0.7799133 | 0.01142317
|  |  | 64593 | 0.7678296 | 0.7674819 | 0.0001371219 | 0.7674178 | 0.01157654 | 0.7674142 | 0.0144416 |  |  | 37421 | 0.7784506 | 0.7792293 | 0.0002050436 | 0.7799189 | 0.01002272 | 0.7799133 | 0.01142317
|  |  | 64603 | 0.7678296 | 0.7674819 | 0.0001371219 | 0.7674178 | 0.01157654 | 0.7674142 | 0.0144416 |  |  | 37426 | 0.7858999 | 0.7792293 | 0.0002050436 | 0.7799189 | 0.01002272 | 0.7799133 | 0.01142317
|  |  | 64613 | 0.7733535 | 0.7674819 | 0.0001371219 | 0.7674178 | 0.01157654 | 0.7674142 | 0.0144416 |  |  | 37431 | 0.7821753 | 0.7792293 | 0.0002050436 | 0.7799189 | 0.01002272 | 0.7799133 | 0.01142317
|  |  | 64623 | 0.7678296 | 0.7674819 | 0.0001371219 | 0.7674178 | 0.01157654 | 0.7674142 | 0.0144416 |  |  | 37436 | 0.7784506 | 0.7792293 | 0.0002050436 | 0.7799189 | 0.01002272 | 0.7799133 | 0.01142317
|  |  | 64633 | 0.7678296 | 0.7674819 | 0.0001371219 | 0.7674178 | 0.01157654 | 0.7674142 | 0.0144416 |  |  | 37441 | 0.7858999 | 0.7792293 | 0.0002050436 | 0.7799189 | 0.01002272 | 0.7799133 | 0.01142317
|  |  | 64643 | 0.7567817 | 0.7674819 | 0.0001371219 | 0.7674178 | 0.01157654 | 0.7674142 | 0.0144416 |  |  | 37446 | 0.7784506 | 0.7792293 | 0.0002050436 | 0.7799189 | 0.01002272 | 0.7799133 | 0.01142317
|  |  | 64653 | 0.7678296 | 0.7674819 | 0.0001371219 | 0.7674178 | 0.01157654 | 0.7674142 | 0.0144416 |  |  | 37451 | 0.7858999 | 0.7792293 | 0.0002050436 | 0.7799189 | 0.01002272 | 0.7799133 | 0.01142317
|  |  | 64663 | 0.7678296 | 0.7674819 | 0.0001371219 | 0.7674178 | 0.01157654 | 0.7674142 | 0.0144416 |  |  | 37456 | 0.7784506 | 0.7792293 | 0.0002050436 | 0.7799189 | 0.01002272 | 0.7799133 | 0.01142317
|  |  | 64673 | 0.7678296 | 0.7674819 | 0.0001371219 | 0.7674178 | 0.01157654 | 0.7674142 | 0.0144416 |  |  | 37461 | 0.7784506 | 0.7792293 | 0.0002050436 | 0.7799189 | 0.01002272 | 0.7799133 | 0.01142317
|  |  | 64683 | 0.7678296 | 0.7674819 | 0.0001371219 | 0.7674178 | 0.01157654 | 0.7674142 | 0.0144416 |  |  | 37466 | 0.7821753 | 0.7792293 | 0.0002050436 | 0.7799189 | 0.01002272 | 0.7799133 | 0.01142317
|  |  | 64693 | 0.7733535 | 0.7674819 | 0.0001371219 | 0.7674178 | 0.01157654 | 0.7674142 | 0.0144416 |  |  | 37471 | 0.7821753 | 0.7792293 | 0.0002050436 | 0.7799189 | 0.01002272 | 0.7799133 | 0.01142317
|  |  | 64703 | 0.7733535 | 0.7674819 | 0.0001371219 | 0.7674178 | 0.01157654 | 0.7674142 | 0.0144416 |  |  | 37476 | 0.7821753 | 0.7792293 | 0.0002050436 | 0.7799189 | 0.01002272 | 0.7799133 | 0.01142317
|  |  | 64713 | 0.7733535 | 0.7674819 | 0.0001371219 | 0.7674178 | 0.01157654 | 0.7674142 | 0.0144416 |  |  | 37481 | 0.7821753 | 0.7792293 | 0.0002050436 | 0.7799189 | 0.01002272 | 0.7799133 | 0.01142317
|  |  | 64723 | 0.7678296 | 0.7674819 | 0.0001371219 | 0.7674178 | 0.01157654 | 0.7674142 | 0.0144416 |  |  | 37486 | 0.7784506 | 0.7792293 | 0.0002050436 | 0.7799189 | 0.01002272 | 0.7799133 | 0.01142317
|  |  | 64733 | 0.7678296 | 0.7674819 | 0.0001371219 | 0.7674178 | 0.01157654 | 0.7674142 | 0.0144416 |  |  | 37491 | 0.7821753 | 0.7792293 | 0.0002050436 | 0.7799189 | 0.01002272 | 0.7799133 | 0.01142317
|  |  | 64743 | 0.7678296 | 0.7674819 | 0.0001371219 | 0.7674178 | 0.01157654 | 0.7674142 | 0.0144416 |  |  | 37496 | 0.7821753 | 0.7792293 | 0.0002050436 | 0.7799189 | 0.01002272 | 0.7799133 | 0.01142317
|  |  | 64753 | 0.7678296 | 0.7674819 | 0.0001371219 | 0.7674178 | 0.01157654 | 0.7674142 | 0.0144416 |  |  | 37501 | 0.7821753 | 0.7792293 | 0.0002050436 | 0.7799189 | 0.01002272 | 0.7799133 | 0.01142317
|  |  | 64763 | 0.7678296 | 0.7674819 | 0.0001371219 | 0.7674178 | 0.01157654 | 0.7674142 | 0.0144416 |  |  | 37506 | 0.7821753 | 0.7792293 | 0.0002050436 | 0.7799189 | 0.01002272 | 0.7799133 | 0.01142317
|  |  | 64773 | 0.7678296 | 0.7674819 | 0.0001371219 | 0.7674178 | 0.01157654 | 0.7674142 | 0.0144416 |  |  | 37511 | 0.7858999 | 0.7792293 | 0.0002050436 | 0.7799189 | 0.01002272 | 0.7799133 | 0.01142317
|  |  | 64783 | 0.7678296 | 0.7674819 | 0.0001371219 | 0.7674178 | 0.01157654 | 0.7674142 | 0.0144416 |  |  | 37516 | 0.7858999 | 0.7792293 | 0.0002050436 | 0.7799189 | 0.01002272 | 0.7799133 | 0.01142317
|  |  | 64793 | 0.7678296 | 0.7674819 | 0.0001371219 | 0.7674178 | 0.01157654 | 0.7674142 | 0.0144416 |  |  | 37521 | 0.7784506 | 0.7792293 | 0.0002050436 | 0.7799189 | 0.01002272 | 0.7799133 | 0.01142317
|  |  | 64803 | 0.7678296 | 0.7674819 | 0.0001371219 | 0.7674178 | 0.01157654 | 0.7674142 | 0.0144416 |  |  | 37526 | 0.7784506 | 0.7792293 | 0.0002050436 | 0.7799189 | 0.01002272 | 0.7799133 | 0.01142317
|  |  | 64813 | 0.7678296 | 0.7674819 | 0.0001371219 | 0.7674178 | 0.01157654 | 0.7674142 | 0.0144416 |  |  | 37531 | 0.7784506 | 0.7792293 | 0.0002050436 | 0.7799189 | 0.01002272 | 0.7799133 | 0.01142317
|  |  | 64823 | 0.7733535 | 0.7674819 | 0.0001371219 | 0.7674178 | 0.01157654 | 0.7674142 | 0.0144416 |  |  | 37536 | 0.7784506 | 0.7792293 | 0.0002050436 | 0.7799189 | 0.01002272 | 0.7799133 | 0.01142317
|  |  | 64833 | 0.7678296 | 0.7674819 | 0.0001371219 | 0.7674178 | 0.01157654 | 0.7674142 | 0.0144416 |  |  | 37541 | 0.7858999 | 0.7792293 | 0.0002050436 | 0.7799189 | 0.01002272 | 0.7799133 | 0.01142317
|  |  | 64843 | 0.7733535 | 0.7674819 | 0.0001371219 | 0.7674178 | 0.01157654 | 0.7674142 | 0.0144416 |  |  | 37546 | 0.7858999 | 0.7792293 | 0.0002050436 | 0.7799189 | 0.01002272 | 0.7799133 | 0.01142317
|  |  | 64853 | 0.7623056 | 0.7674819 | 0.0001371219 | 0.7674178 | 0.01157654 | 0.7674142 | 0.0144416 |  |  | 37551 | 0.7784506 | 0.7792293 | 0.0002050436 | 0.7799189 | 0.01002272 | 0.7799133 | 0.01142317
|  |  | 64863 | 0.7678296 | 0.7674819 | 0.0001371219 | 0.7674178 | 0.01157654 | 0.7674142 | 0.0144416 |  |  | 37556 | 0.7858999 | 0.7792293 | 0.0002050436 | 0.7799189 | 0.01002272 | 0.7799133 | 0.01142317
|  |  | 64873 | 0.7678296 | 0.7674819 | 0.0001371219 | 0.7674178 | 0.01157654 | 0.7674142 | 0.0144416 |  |  | 37561 | 0.7784506 | 0.7792293 | 0.0002050436 | 0.7799189 | 0.01002272 | 0.7799133 | 0.01142317
|  |  | 64883 | 0.7678296 | 0.7674819 | 0.0001371219 | 0.7674178 | 0.01157654 | 0.7674142 | 0.0144416 |  |  | 37566 | 0.7858999 | 0.7792293 | 0.0002050436 | 0.7799189 | 0.01002272 | 0.7799133 | 0.01142317
|  |  | 64893 | 0.7678296 | 0.7674819 | 0.0001371219 | 0.7674178 | 0.01157654 | 0.7674142 | 0.0144416 |  |  | 37571 | 0.7821753 | 0.7792293 | 0.0002050436 | 0.7799189 | 0.01002272 | 0.7799133 | 0.01142317
|  |  | 64903 | 0.7623056 | 0.7674819 | 0.0001371219 | 0.7674178 | 0.01157654 | 0.7674142 | 0.0144416 |  |  | 37576 | 0.7784506 | 0.7792293 | 0.0002050436 | 0.7799189 | 0.01002272 | 0.7799133 | 0.01142317
|  |  | 64913 | 0.7678296 | 0.7674819 | 0.0001371219 | 0.7674178 | 0.01157654 | 0.7674142 | 0.0144416 |  |  | 37581 | 0.7821753 | 0.7792293 | 0.0002050436 | 0.7799189 | 0.01002272 | 0.7799133 | 0.01142317
|  |  | 64923 | 0.7623056 | 0.7674819 | 0.0001371219 | 0.7674178 | 0.01157654 | 0.7674142 | 0.0144416 |  |  | 37586 | 0.7821753 | 0.7792293 | 0.0002050436 | 0.7799189 | 0.01002272 | 0.7799133 | 0.01142317
|  |  | 64933 | 0.7678296 | 0.7674819 | 0.0001371219 | 0.7674178 | 0.01157654 | 0.7674142 | 0.0144416 |  |  | 37591 | 0.7821753 | 0.7792293 | 0.0002050436 | 0.7799189 | 0.01002272 | 0.7799133 | 0.01142317
|  |  | 64943 | 0.7678296 | 0.7674819 | 0.0001371219 | 0.7674178 | 0.01157654 | 0.7674142 | 0.0144416 |  |  | 37596 | 0.7821753 | 0.7792293 | 0.0002050436 | 0.7799189 | 0.01002272 | 0.7799133 | 0.01142317
|  |  | 64953 | 0.7678296 | 0.7674819 | 0.0001371219 | 0.7674178 | 0.01157654 | 0.7674142 | 0.0144416 |  |  | 37601 | 0.774726 | 0.7792293 | 0.0002050436 | 0.7799189 | 0.01002272 | 0.7799133 | 0.01142317
|  |  | 64963 | 0.7678296 | 0.7674819 | 0.0001371219 | 0.7674178 | 0.01157654 | 0.7674142 | 0.0144416 |  |  | 37606 | 0.7821753 | 0.7792293 | 0.0002050436 | 0.7799189 | 0.01002272 | 0.7799133 | 0.01142317
|  |  | 64973 | 0.7678296 | 0.7674819 | 0.0001371219 | 0.7674178 | 0.01157654 | 0.7674142 | 0.0144416 |  |  | 37611 | 0.7821753 | 0.7792293 | 0.0002050436 | 0.7799189 | 0.01002272 | 0.7799133 | 0.01142317
|  |  | 64983 | 0.7678296 | 0.7674819 | 0.0001371219 | 0.7674178 | 0.01157654 | 0.7674142 | 0.0144416 |  |  | 37616 | 0.7821753 | 0.7792293 | 0.0002050436 | 0.7799189 | 0.01002272 | 0.7799133 | 0.01142317
|  |  | 64993 | 0.7678296 | 0.7674819 | 0.0001371219 | 0.7674178 | 0.01157654 | 0.7674142 | 0.0144416 |  |  | 37621 | 0.7858999 | 0.7792293 | 0.0002050436 | 0.7799189 | 0.01002272 | 0.7799133 | 0.01142317
|  |  | 65003 | 0.7623056 | 0.7674819 | 0.0001371219 | 0.7674178 | 0.01157654 | 0.7674142 | 0.0144416 |  |  | 37626 | 0.7821753 | 0.7792293 | 0.0002050436 | 0.7799189 | 0.01002272 | 0.7799133 | 0.01142317
|  |  | 65013 | 0.7733535 | 0.7674819 | 0.0001371219 | 0.7674178 | 0.01157654 | 0.7674142 | 0.0144416 |  |  | 37631 | 0.7821753 | 0.7792293 | 0.0002050436 | 0.7799189 | 0.01002272 | 0.7799133 | 0.01142317
|  |  | 65023 | 0.7678296 | 0.7674819 | 0.0001371219 | 0.7674178 | 0.01157654 | 0.7674142 | 0.0144416 |  |  | 37636 | 0.7784506 | 0.7792293 | 0.0002050436 | 0.7799189 | 0.01002272 | 0.7799133 | 0.01142317
|  |  | 65033 | 0.7733535 | 0.7674819 | 0.0001371219 | 0.7674178 | 0.01157654 | 0.7674142 | 0.0144416 |  |  | 37641 | 0.7784506 | 0.7792293 | 0.0002050436 | 0.7799189 | 0.01002272 | 0.7799133 | 0.01142317
|  |  | 65043 | 0.7678296 | 0.7674819 | 0.0001371219 | 0.7674178 | 0.01157654 | 0.7674142 | 0.0144416 |  |  | 37646 | 0.7821753 | 0.7792293 | 0.0002050436 | 0.7799189 | 0.01002272 | 0.7799133 | 0.01142317
|  |  | 65053 | 0.7678296 | 0.7674819 | 0.0001371219 | 0.7674178 | 0.01157654 | 0.7674142 | 0.0144416 |  |  | 37651 | 0.7821753 | 0.7792293 | 0.0002050436 | 0.7799189 | 0.01002272 | 0.7799133 | 0.01142317
|  |  | 65063 | 0.7567817 | 0.7674819 | 0.0001371219 | 0.7674178 | 0.01157654 | 0.7674142 | 0.0144416 |  |  | 37656 | 0.7858999 | 0.7792293 | 0.0002050436 | 0.7799189 | 0.01002272 | 0.7799133 | 0.01142317
|  |  | 65073 | 0.7623056 | 0.7674819 | 0.0001371219 | 0.7674178 | 0.01157654 | 0.7674142 | 0.0144416 |  |  | 37661 | 0.7858999 | 0.7792293 | 0.0002050436 | 0.7799189 | 0.01002272 | 0.7799133 | 0.01142317
|  |  | 65083 | 0.7733535 | 0.7674819 | 0.0001371219 | 0.7674178 | 0.01157654 | 0.7674142 | 0.0144416 |  |  | 37666 | 0.7821753 | 0.7792293 | 0.0002050436 | 0.7799189 | 0.01002272 | 0.7799133 | 0.01142317
|  |  | 65093 | 0.7678296 | 0.7674819 | 0.0001371219 | 0.7674178 | 0.01157654 | 0.7674142 | 0.0144416 |  |  | 37671 | 0.7821753 | 0.7792293 | 0.0002050436 | 0.7799189 | 0.01002272 | 0.7799133 | 0.01142317
|  |  | 65103 | 0.7678296 | 0.7674819 | 0.0001371219 | 0.7674178 | 0.01157654 | 0.7674142 | 0.0144416 |  |  | 37676 | 0.7821753 | 0.7792293 | 0.0002050436 | 0.7799189 | 0.01002272 | 0.7799133 | 0.01142317
|  |  | 65113 | 0.7678296 | 0.7674819 | 0.0001371219 | 0.7674178 | 0.01157654 | 0.7674142 | 0.0144416 |  |  | 37681 | 0.7821753 | 0.7792293 | 0.0002050436 | 0.7799189 | 0.01002272 | 0.7799133 | 0.01142317
|  |  | 65123 | 0.7623056 | 0.7674819 | 0.0001371219 | 0.7674178 | 0.01157654 | 0.7674142 | 0.0144416 |  |  | 37686 | 0.7784506 | 0.7792293 | 0.0002050436 | 0.7799189 | 0.01002272 | 0.7799133 | 0.01142317
|  |  | 65133 | 0.7678296 | 0.7674819 | 0.0001371219 | 0.7674178 | 0.01157654 | 0.7674142 | 0.0144416 |  |  | 37691 | 0.7784506 | 0.7792293 | 0.0002050436 | 0.7799189 | 0.01002272 | 0.7799133 | 0.01142317
|  |  | 65143 | 0.7678296 | 0.7674819 | 0.0001371219 | 0.7674178 | 0.01157654 | 0.7674142 | 0.0144416 |  |  | 37696 | 0.7821753 | 0.7792293 | 0.0002050436 | 0.7799189 | 0.01002272 | 0.7799133 | 0.01142317
|  |  | 65153 | 0.7733535 | 0.7674819 | 0.0001371219 | 0.7674178 | 0.01157654 | 0.7674142 | 0.0144416 |  |  | 37701 | 0.7821753 | 0.7792293 | 0.0002050436 | 0.7799189 | 0.01002272 | 0.7799133 | 0.01142317
|  |  | 65163 | 0.7678296 | 0.7674819 | 0.0001371219 | 0.7674178 | 0.01157654 | 0.7674142 | 0.0144416 |  |  | 37706 | 0.7821753 | 0.7792293 | 0.0002050436 | 0.7799189 | 0.01002272 | 0.7799133 | 0.01142317
|  |  | 65173 | 0.7733535 | 0.7674819 | 0.0001371219 | 0.7674178 | 0.01157654 | 0.7674142 | 0.0144416 |  |  | 37711 | 0.7858999 | 0.7792293 | 0.0002050436 | 0.7799189 | 0.01002272 | 0.7799133 | 0.01142317
|  |  | 65183 | 0.7678296 | 0.7674819 | 0.0001371219 | 0.7674178 | 0.01157654 | 0.7674142 | 0.0144416 |  |  | 37716 | 0.7821753 | 0.7792293 | 0.0002050436 | 0.7799189 | 0.01002272 | 0.7799133 | 0.01142317
|  |  | 65193 | 0.7678296 | 0.7674819 | 0.0001371219 | 0.7674178 | 0.01157654 | 0.7674142 | 0.0144416 |  |  | 37721 | 0.7710014 | 0.7792293 | 0.0002050436 | 0.7799189 | 0.01002272 | 0.7799133 | 0.01142317
|  |  | 65203 | 0.7678296 | 0.7674819 | 0.0001371219 | 0.7674178 | 0.01157654 | 0.7674142 | 0.0144416 |  |  | 37726 | 0.7784506 | 0.7792293 | 0.0002050436 | 0.7799189 | 0.01002272 | 0.7799133 | 0.01142317
|  |  | 65213 | 0.7733535 | 0.7674819 | 0.0001371219 | 0.7674178 | 0.01157654 | 0.7674142 | 0.0144416 |  |  | 37731 | 0.7821753 | 0.7792293 | 0.0002050436 | 0.7799189 | 0.01002272 | 0.7799133 | 0.01142317
|  |  | 65223 | 0.7623056 | 0.7674819 | 0.0001371219 | 0.7674178 | 0.01157654 | 0.7674142 | 0.0144416 |  |  | 37736 | 0.7784506 | 0.7792293 | 0.0002050436 | 0.7799189 | 0.01002272 | 0.7799133 | 0.01142317
|  |  | 65233 | 0.7623056 | 0.7674819 | 0.0001371219 | 0.7674178 | 0.01157654 | 0.7674142 | 0.0144416 |  |  | 37741 | 0.7821753 | 0.7792293 | 0.0002050436 | 0.7799189 | 0.01002272 | 0.7799133 | 0.01142317
|  |  | 65243 | 0.7678296 | 0.7674819 | 0.0001371219 | 0.7674178 | 0.01157654 | 0.7674142 | 0.0144416 |  |  | 37746 | 0.7821753 | 0.7792293 | 0.0002050436 | 0.7799189 | 0.01002272 | 0.7799133 | 0.01142317
|  |  | 65253 | 0.7623056 | 0.7674819 | 0.0001371219 | 0.7674178 | 0.01157654 | 0.7674142 | 0.0144416 |  |  | 37751 | 0.7784506 | 0.7792293 | 0.0002050436 | 0.7799189 | 0.01002272 | 0.7799133 | 0.01142317
|  |  | 65263 | 0.7678296 | 0.7674819 | 0.0001371219 | 0.7674178 | 0.01157654 | 0.7674142 | 0.0144416 |  |  | 37756 | 0.7784506 | 0.7792293 | 0.0002050436 | 0.7799189 | 0.01002272 | 0.7799133 | 0.01142317
|  |  | 65273 | 0.7678296 | 0.7674819 | 0.0001371219 | 0.7674178 | 0.01157654 | 0.7674142 | 0.0144416 |  |  | 37761 | 0.7821753 | 0.7792293 | 0.0002050436 | 0.7799189 | 0.01002272 | 0.7799133 | 0.01142317
|  |  | 65283 | 0.7733535 | 0.7674819 | 0.0001371219 | 0.7674178 | 0.01157654 | 0.7674142 | 0.0144416 |  |  | 37766 | 0.7821753 | 0.7792293 | 0.0002050436 | 0.7799189 | 0.01002272 | 0.7799133 | 0.01142317
|  |  | 65293 | 0.7733535 | 0.7674819 | 0.0001371219 | 0.7674178 | 0.01157654 | 0.7674142 | 0.0144416 |  |  | 37771 | 0.7821753 | 0.7792293 | 0.0002050436 | 0.7799189 | 0.01002272 | 0.7799133 | 0.01142317
|  |  | 65303 | 0.7678296 | 0.7674819 | 0.0001371219 | 0.7674178 | 0.01157654 | 0.7674142 | 0.0144416 |  |  | 37776 | 0.7858999 | 0.7792293 | 0.0002050436 | 0.7799189 | 0.01002272 | 0.7799133 | 0.01142317
|  |  | 65313 | 0.7788775 | 0.7674819 | 0.0001371219 | 0.7674178 | 0.01157654 | 0.7674142 | 0.0144416 |  |  | 37781 | 0.7821753 | 0.7792293 | 0.0002050436 | 0.7799189 | 0.01002272 | 0.7799133 | 0.01142317
|  |  | 65323 | 0.7733535 | 0.7674819 | 0.0001371219 | 0.7674178 | 0.01157654 | 0.7674142 | 0.0144416 |  |  | 37786 | 0.7784506 | 0.7792293 | 0.0002050436 | 0.7799189 | 0.01002272 | 0.7799133 | 0.01142317
|  |  | 65333 | 0.7733535 | 0.7674819 | 0.0001371219 | 0.7674178 | 0.01157654 | 0.7674142 | 0.0144416 |  |  | 37791 | 0.7821753 | 0.7792293 | 0.0002050436 | 0.7799189 | 0.01002272 | 0.7799133 | 0.01142317
|  |  | 65343 | 0.7733535 | 0.7674819 | 0.0001371219 | 0.7674178 | 0.01157654 | 0.7674142 | 0.0144416 |  |  | 37796 | 0.7821753 | 0.7792293 | 0.0002050436 | 0.7799189 | 0.01002272 | 0.7799133 | 0.01142317
|  |  | 65353 | 0.7678296 | 0.7674819 | 0.0001371219 | 0.7674178 | 0.01157654 | 0.7674142 | 0.0144416 |  |  | 37801 | 0.7784506 | 0.7792293 | 0.0002050436 | 0.7799189 | 0.01002272 | 0.7799133 | 0.01142317
|  |  | 65363 | 0.7733535 | 0.7674819 | 0.0001371219 | 0.7674178 | 0.01157654 | 0.7674142 | 0.0144416 |  |  | 37806 | 0.7821753 | 0.7792293 | 0.0002050436 | 0.7799189 | 0.01002272 | 0.7799133 | 0.01142317
|  |  | 65373 | 0.7733535 | 0.7674819 | 0.0001371219 | 0.7674178 | 0.01157654 | 0.7674142 | 0.0144416 |  |  | 37811 | 0.7784506 | 0.7792293 | 0.0002050436 | 0.7799189 | 0.01002272 | 0.7799133 | 0.01142317
|  |  | 65383 | 0.7623056 | 0.7674819 | 0.0001371219 | 0.7674178 | 0.01157654 | 0.7674142 | 0.0144416 |  |  | 37816 | 0.7858999 | 0.7792293 | 0.0002050436 | 0.7799189 | 0.01002272 | 0.7799133 | 0.01142317
|  |  | 65393 | 0.7678296 | 0.7674819 | 0.0001371219 | 0.7674178 | 0.01157654 | 0.7674142 | 0.0144416 |  |  | 37821 | 0.7821753 | 0.7792293 | 0.0002050436 | 0.7799189 | 0.01002272 | 0.7799133 | 0.01142317
|  |  | 65403 | 0.7678296 | 0.7674819 | 0.0001371219 | 0.7674178 | 0.01157654 | 0.7674142 | 0.0144416 |  |  | 37826 | 0.7821753 | 0.7792293 | 0.0002050436 | 0.7799189 | 0.01002272 | 0.7799133 | 0.01142317
|  |  | 65413 | 0.7678296 | 0.7674819 | 0.0001371219 | 0.7674178 | 0.01157654 | 0.7674142 | 0.0144416 |  |  | 37831 | 0.7821753 | 0.7792293 | 0.0002050436 | 0.7799189 | 0.01002272 | 0.7799133 | 0.01142317
|  |  | 65423 | 0.7678296 | 0.7674819 | 0.0001371219 | 0.7674178 | 0.01157654 | 0.7674142 | 0.0144416 |  |  | 37836 | 0.7784506 | 0.7792293 | 0.0002050436 | 0.7799189 | 0.01002272 | 0.7799133 | 0.01142317
|  |  | 65433 | 0.7678296 | 0.7674819 | 0.0001371219 | 0.7674178 | 0.01157654 | 0.7674142 | 0.0144416 |  |  | 37841 | 0.7821753 | 0.7792293 | 0.0002050436 | 0.7799189 | 0.01002272 | 0.7799133 | 0.01142317
|  |  | 65443 | 0.7733535 | 0.7674819 | 0.0001371219 | 0.7674178 | 0.01157654 | 0.7674142 | 0.0144416 |  |  | 37846 | 0.7784506 | 0.7792293 | 0.0002050436 | 0.7799189 | 0.01002272 | 0.7799133 | 0.01142317
|  |  | 65453 | 0.7678296 | 0.7674819 | 0.0001371219 | 0.7674178 | 0.01157654 | 0.7674142 | 0.0144416 |  |  | 37851 | 0.7821753 | 0.7792293 | 0.0002050436 | 0.7799189 | 0.01002272 | 0.7799133 | 0.01142317
|  |  | 65463 | 0.7678296 | 0.7674819 | 0.0001371219 | 0.7674178 | 0.01157654 | 0.7674142 | 0.0144416 |  |  | 37856 | 0.7784506 | 0.7792293 | 0.0002050436 | 0.7799189 | 0.01002272 | 0.7799133 | 0.01142317
|  |  | 65473 | 0.7623056 | 0.7674819 | 0.0001371219 | 0.7674178 | 0.01157654 | 0.7674142 | 0.0144416 |  |  | 37861 | 0.7821753 | 0.7792293 | 0.0002050436 | 0.7799189 | 0.01002272 | 0.7799133 | 0.01142317
|  |  | 65483 | 0.7678296 | 0.7674819 | 0.0001371219 | 0.7674178 | 0.01157654 | 0.7674142 | 0.0144416 |  |  | 37866 | 0.7784506 | 0.7792293 | 0.0002050436 | 0.7799189 | 0.01002272 | 0.7799133 | 0.01142317
|  |  | 65493 | 0.7623056 | 0.7674819 | 0.0001371219 | 0.7674178 | 0.01157654 | 0.7674142 | 0.0144416 |  |  | 37871 | 0.7821753 | 0.7792293 | 0.0002050436 | 0.7799189 | 0.01002272 | 0.7799133 | 0.01142317
|  |  | 65503 | 0.7623056 | 0.7674819 | 0.0001371219 | 0.7674178 | 0.01157654 | 0.7674142 | 0.0144416 |  |  | 37876 | 0.7821753 | 0.7792293 | 0.0002050436 | 0.7799189 | 0.01002272 | 0.7799133 | 0.01142317
|  |  | 65513 | 0.7623056 | 0.7674819 | 0.0001371219 | 0.7674178 | 0.01157654 | 0.7674142 | 0.0144416 |  |  | 37881 | 0.7784506 | 0.7792293 | 0.0002050436 | 0.7799189 | 0.01002272 | 0.7799133 | 0.01142317
|  |  | 65523 | 0.7678296 | 0.7674819 | 0.0001371219 | 0.7674178 | 0.01157654 | 0.7674142 | 0.0144416 |  |  | 37886 | 0.7821753 | 0.7792293 | 0.0002050436 | 0.7799189 | 0.01002272 | 0.7799133 | 0.01142317
|  |  | 65533 | 0.7733535 | 0.7674819 | 0.0001371219 | 0.7674178 | 0.01157654 | 0.7674142 | 0.0144416 |  |  | 37891 | 0.7784506 | 0.7792293 | 0.0002050436 | 0.7799189 | 0.01002272 | 0.7799133 | 0.01142317
|  |  | 65543 | 0.7678296 | 0.7674819 | 0.0001371219 | 0.7674178 | 0.01157654 | 0.7674142 | 0.0144416 |  |  | 37896 | 0.7858999 | 0.7792293 | 0.0002050436 | 0.7799189 | 0.01002272 | 0.7799133 | 0.01142317
|  |  | 65553 | 0.7733535 | 0.7674819 | 0.0001371219 | 0.7674178 | 0.01157654 | 0.7674142 | 0.0144416 |  |  | 37901 | 0.7821753 | 0.7792293 | 0.0002050436 | 0.7799189 | 0.01002272 | 0.7799133 | 0.01142317
|  |  | 65563 | 0.7733535 | 0.7674819 | 0.0001371219 | 0.7674178 | 0.01157654 | 0.7674142 | 0.0144416 |  |  | 37906 | 0.7821753 | 0.7792293 | 0.0002050436 | 0.7799189 | 0.01002272 | 0.7799133 | 0.01142317
|  |  | 65573 | 0.7678296 | 0.7674819 | 0.0001371219 | 0.7674178 | 0.01157654 | 0.7674142 | 0.0144416 |  |  | 37911 | 0.7858999 | 0.7792293 | 0.0002050436 | 0.7799189 | 0.01002272 | 0.7799133 | 0.01142317
|  |  | 65583 | 0.7678296 | 0.7674819 | 0.0001371219 | 0.7674178 | 0.01157654 | 0.7674142 | 0.0144416 |  |  | 37916 | 0.7784506 | 0.7792293 | 0.0002050436 | 0.7799189 | 0.01002272 | 0.7799133 | 0.01142317
|  |  | 65593 | 0.7678296 | 0.7674819 | 0.0001371219 | 0.7674178 | 0.01157654 | 0.7674142 | 0.0144416 |  |  | 37921 | 0.7784506 | 0.7792293 | 0.0002050436 | 0.7799189 | 0.01002272 | 0.7799133 | 0.01142317
|  |  | 65603 | 0.7678296 | 0.7674819 | 0.0001371219 | 0.7674178 | 0.01157654 | 0.7674142 | 0.0144416 |  |  | 37926 | 0.7784506 | 0.7792293 | 0.0002050436 | 0.7799189 | 0.01002272 | 0.7799133 | 0.01142317
|  |  | 65613 | 0.7678296 | 0.7674819 | 0.0001371219 | 0.7674178 | 0.01157654 | 0.7674142 | 0.0144416 |  |  | 37931 | 0.7821753 | 0.7792293 | 0.0002050436 | 0.7799189 | 0.01002272 | 0.7799133 | 0.01142317
|  |  | 65623 | 0.7733535 | 0.7674819 | 0.0001371219 | 0.7674178 | 0.01157654 | 0.7674142 | 0.0144416 |  |  | 37936 | 0.7858999 | 0.7792293 | 0.0002050436 | 0.7799189 | 0.01002272 | 0.7799133 | 0.01142317
|  |  | 65633 | 0.7678296 | 0.7674819 | 0.0001371219 | 0.7674178 | 0.01157654 | 0.7674142 | 0.0144416 |  |  | 37941 | 0.7821753 | 0.7792293 | 0.0002050436 | 0.7799189 | 0.01002272 | 0.7799133 | 0.01142317
|  |  | 65643 | 0.7678296 | 0.7674819 | 0.0001371219 | 0.7674178 | 0.01157654 | 0.7674142 | 0.0144416 |  |  | 37946 | 0.7858999 | 0.7792293 | 0.0002050436 | 0.7799189 | 0.01002272 | 0.7799133 | 0.01142317
|  |  | 65653 | 0.7678296 | 0.7674819 | 0.0001371219 | 0.7674178 | 0.01157654 | 0.7674142 | 0.0144416 |  |  | 37951 | 0.7784506 | 0.7792293 | 0.0002050436 | 0.7799189 | 0.01002272 | 0.7799133 | 0.01142317
|  |  | 65663 | 0.7678296 | 0.7674819 | 0.0001371219 | 0.7674178 | 0.01157654 | 0.7674142 | 0.0144416 |  |  | 37956 | 0.7784506 | 0.7792293 | 0.0002050436 | 0.7799189 | 0.01002272 | 0.7799133 | 0.01142317
|  |  | 65673 | 0.7678296 | 0.7674819 | 0.0001371219 | 0.7674178 | 0.01157654 | 0.7674142 | 0.0144416 |  |  | 37961 | 0.7858999 | 0.7792293 | 0.0002050436 | 0.7799189 | 0.01002272 | 0.7799133 | 0.01142317
|  |  | 65683 | 0.7678296 | 0.7674819 | 0.0001371219 | 0.7674178 | 0.01157654 | 0.7674142 | 0.0144416 |  |  | 37966 | 0.7821753 | 0.7792293 | 0.0002050436 | 0.7799189 | 0.01002272 | 0.7799133 | 0.01142317
|  |  | 65693 | 0.7678296 | 0.7674819 | 0.0001371219 | 0.7674178 | 0.01157654 | 0.7674142 | 0.0144416 |  |  | 37971 | 0.7821753 | 0.7792293 | 0.0002050436 | 0.7799189 | 0.01002272 | 0.7799133 | 0.01142317
|  |  | 65703 | 0.7678296 | 0.7674819 | 0.0001371219 | 0.7674178 | 0.01157654 | 0.7674142 | 0.0144416 |  |  | 37976 | 0.7858999 | 0.7792293 | 0.0002050436 | 0.7799189 | 0.01002272 | 0.7799133 | 0.01142317
|  |  | 65713 | 0.7678296 | 0.7674819 | 0.0001371219 | 0.7674178 | 0.01157654 | 0.7674142 | 0.0144416 |  |  | 37981 | 0.7858999 | 0.7792293 | 0.0002050436 | 0.7799189 | 0.01002272 | 0.7799133 | 0.01142317
|  |  | 65723 | 0.7678296 | 0.7674819 | 0.0001371219 | 0.7674178 | 0.01157654 | 0.7674142 | 0.0144416 |  |  | 37986 | 0.7821753 | 0.7792293 | 0.0002050436 | 0.7799189 | 0.01002272 | 0.7799133 | 0.01142317
|  |  | 65733 | 0.7678296 | 0.7674819 | 0.0001371219 | 0.7674178 | 0.01157654 | 0.7674142 | 0.0144416 |  |  | 37991 | 0.7821753 | 0.7792293 | 0.0002050436 | 0.7799189 | 0.01002272 | 0.7799133 | 0.01142317
|  |  | 65743 | 0.7733535 | 0.7674819 | 0.0001371219 | 0.7674178 | 0.01157654 | 0.7674142 | 0.0144416 |  |  | 37996 | 0.7858999 | 0.7792293 | 0.0002050436 | 0.7799189 | 0.01002272 | 0.7799133 | 0.01142317
|  |  | 65753 | 0.7733535 | 0.7674819 | 0.0001371219 | 0.7674178 | 0.01157654 | 0.7674142 | 0.0144416 |  |  | 38001 | 0.7821753 | 0.7792293 | 0.0002050436 | 0.7799189 | 0.01002272 | 0.7799133 | 0.01142317
|  |  | 65763 | 0.7733535 | 0.7674819 | 0.0001371219 | 0.7674178 | 0.01157654 | 0.7674142 | 0.0144416 |  |  | 38006 | 0.7784506 | 0.7792293 | 0.0002050436 | 0.7799189 | 0.01002272 | 0.7799133 | 0.01142317
|  |  | 65773 | 0.7678296 | 0.7674819 | 0.0001371219 | 0.7674178 | 0.01157654 | 0.7674142 | 0.0144416 |  |  | 38011 | 0.7858999 | 0.7792293 | 0.0002050436 | 0.7799189 | 0.01002272 | 0.7799133 | 0.01142317
|  |  | 65783 | 0.7678296 | 0.7674819 | 0.0001371219 | 0.7674178 | 0.01157654 | 0.7674142 | 0.0144416 |  |  | 38016 | 0.7858999 | 0.7792293 | 0.0002050436 | 0.7799189 | 0.01002272 | 0.7799133 | 0.01142317
|  |  | 65793 | 0.7733535 | 0.7674819 | 0.0001371219 | 0.7674178 | 0.01157654 | 0.7674142 | 0.0144416 |  |  | 38021 | 0.7784506 | 0.7792293 | 0.0002050436 | 0.7799189 | 0.01002272 | 0.7799133 | 0.01142317
|  |  | 65803 | 0.7678296 | 0.7674819 | 0.0001371219 | 0.7674178 | 0.01157654 | 0.7674142 | 0.0144416 |  |  | 38026 | 0.7821753 | 0.7792293 | 0.0002050436 | 0.7799189 | 0.01002272 | 0.7799133 | 0.01142317
|  |  | 65813 | 0.7733535 | 0.7674819 | 0.0001371219 | 0.7674178 | 0.01157654 | 0.7674142 | 0.0144416 |  |  | 38031 | 0.7784506 | 0.7792293 | 0.0002050436 | 0.7799189 | 0.01002272 | 0.7799133 | 0.01142317
|  |  | 65823 | 0.7678296 | 0.7674819 | 0.0001371219 | 0.7674178 | 0.01157654 | 0.7674142 | 0.0144416 |  |  | 38036 | 0.7821753 | 0.7792293 | 0.0002050436 | 0.7799189 | 0.01002272 | 0.7799133 | 0.01142317
|  |  | 65833 | 0.7678296 | 0.7674819 | 0.0001371219 | 0.7674178 | 0.01157654 | 0.7674142 | 0.0144416 |  |  | 38041 | 0.7821753 | 0.7792293 | 0.0002050436 | 0.7799189 | 0.01002272 | 0.7799133 | 0.01142317
|  |  | 65843 | 0.7733535 | 0.7674819 | 0.0001371219 | 0.7674178 | 0.01157654 | 0.7674142 | 0.0144416 |  |  | 38046 | 0.7821753 | 0.7792293 | 0.0002050436 | 0.7799189 | 0.01002272 | 0.7799133 | 0.01142317
|  |  | 65853 | 0.7678296 | 0.7674819 | 0.0001371219 | 0.7674178 | 0.01157654 | 0.7674142 | 0.0144416 |  |  | 38051 | 0.7858999 | 0.7792293 | 0.0002050436 | 0.7799189 | 0.01002272 | 0.7799133 | 0.01142317
|  |  | 65863 | 0.7733535 | 0.7674819 | 0.0001371219 | 0.7674178 | 0.01157654 | 0.7674142 | 0.0144416 |  |  | 38056 | 0.7821753 | 0.7792293 | 0.0002050436 | 0.7799189 | 0.01002272 | 0.7799133 | 0.01142317
|  |  | 65873 | 0.7623056 | 0.7674819 | 0.0001371219 | 0.7674178 | 0.01157654 | 0.7674142 | 0.0144416 |  |  | 38061 | 0.7821753 | 0.7792293 | 0.0002050436 | 0.7799189 | 0.01002272 | 0.7799133 | 0.01142317
|  |  | 65883 | 0.7733535 | 0.7674819 | 0.0001371219 | 0.7674178 | 0.01157654 | 0.7674142 | 0.0144416 |  |  | 38066 | 0.7821753 | 0.7792293 | 0.0002050436 | 0.7799189 | 0.01002272 | 0.7799133 | 0.01142317
|  |  | 65893 | 0.7733535 | 0.7674819 | 0.0001371219 | 0.7674178 | 0.01157654 | 0.7674142 | 0.0144416 |  |  | 38071 | 0.7821753 | 0.7792293 | 0.0002050436 | 0.7799189 | 0.01002272 | 0.7799133 | 0.01142317
|  |  | 65903 | 0.7733535 | 0.7674819 | 0.0001371219 | 0.7674178 | 0.01157654 | 0.7674142 | 0.0144416 |  |  | 38076 | 0.7821753 | 0.7792293 | 0.0002050436 | 0.7799189 | 0.01002272 | 0.7799133 | 0.01142317
|  |  | 65913 | 0.7678296 | 0.7674819 | 0.0001371219 | 0.7674178 | 0.01157654 | 0.7674142 | 0.0144416 |  |  | 38081 | 0.7784506 | 0.7792293 | 0.0002050436 | 0.7799189 | 0.01002272 | 0.7799133 | 0.01142317
|  |  | 65923 | 0.7678296 | 0.7674819 | 0.0001371219 | 0.7674178 | 0.01157654 | 0.7674142 | 0.0144416 |  |  | 38086 | 0.7858999 | 0.7792293 | 0.0002050436 | 0.7799189 | 0.01002272 | 0.7799133 | 0.01142317
|  |  | 65933 | 0.7678296 | 0.7674819 | 0.0001371219 | 0.7674178 | 0.01157654 | 0.7674142 | 0.0144416 |  |  | 38091 | 0.7821753 | 0.7792293 | 0.0002050436 | 0.7799189 | 0.01002272 | 0.7799133 | 0.01142317
|  |  | 65943 | 0.7678296 | 0.7674819 | 0.0001371219 | 0.7674178 | 0.01157654 | 0.7674142 | 0.0144416 |  |  | 38096 | 0.7821753 | 0.7792293 | 0.0002050436 | 0.7799189 | 0.01002272 | 0.7799133 | 0.01142317
|  |  | 65953 | 0.7678296 | 0.7674819 | 0.0001371219 | 0.7674178 | 0.01157654 | 0.7674142 | 0.0144416 |  |  | 38101 | 0.7858999 | 0.7792293 | 0.0002050436 | 0.7799189 | 0.01002272 | 0.7799133 | 0.01142317
|  |  | 65963 | 0.7678296 | 0.7674819 | 0.0001371219 | 0.7674178 | 0.01157654 | 0.7674142 | 0.0144416 |  |  | 38106 | 0.7858999 | 0.7792293 | 0.0002050436 | 0.7799189 | 0.01002272 | 0.7799133 | 0.01142317
|  |  | 65973 | 0.7788775 | 0.7674819 | 0.0001371219 | 0.7674178 | 0.01157654 | 0.7674142 | 0.0144416 |  |  | 38111 | 0.7784506 | 0.7792293 | 0.0002050436 | 0.7799189 | 0.01002272 | 0.7799133 | 0.01142317
|  |  | 65983 | 0.7678296 | 0.7674819 | 0.0001371219 | 0.7674178 | 0.01157654 | 0.7674142 | 0.0144416 |  |  | 38116 | 0.7821753 | 0.7792293 | 0.0002050436 | 0.7799189 | 0.01002272 | 0.7799133 | 0.01142317
|  |  | 65993 | 0.7733535 | 0.7674819 | 0.0001371219 | 0.7674178 | 0.01157654 | 0.7674142 | 0.0144416 |  |  | 38121 | 0.7784506 | 0.7792293 | 0.0002050436 | 0.7799189 | 0.01002272 | 0.7799133 | 0.01142317
|  |  | 66003 | 0.7733535 | 0.7674819 | 0.0001371219 | 0.7674178 | 0.01157654 | 0.7674142 | 0.0144416 |  |  | 38126 | 0.7858999 | 0.7792293 | 0.0002050436 | 0.7799189 | 0.01002272 | 0.7799133 | 0.01142317
|  |  | 66013 | 0.7678296 | 0.7674819 | 0.0001371219 | 0.7674178 | 0.01157654 | 0.7674142 | 0.0144416 |  |  | 38131 | 0.7821753 | 0.7792293 | 0.0002050436 | 0.7799189 | 0.01002272 | 0.7799133 | 0.01142317
|  |  | 66023 | 0.7623056 | 0.7674819 | 0.0001371219 | 0.7674178 | 0.01157654 | 0.7674142 | 0.0144416 |  |  | 38136 | 0.7784506 | 0.7792293 | 0.0002050436 | 0.7799189 | 0.01002272 | 0.7799133 | 0.01142317
|  |  | 66033 | 0.7678296 | 0.7674819 | 0.0001371219 | 0.7674178 | 0.01157654 | 0.7674142 | 0.0144416 |  |  | 38141 | 0.7821753 | 0.7792293 | 0.0002050436 | 0.7799189 | 0.01002272 | 0.7799133 | 0.01142317
|  |  | 66043 | 0.7788775 | 0.7674819 | 0.0001371219 | 0.7674178 | 0.01157654 | 0.7674142 | 0.0144416 |  |  | 38146 | 0.7858999 | 0.7792293 | 0.0002050436 | 0.7799189 | 0.01002272 | 0.7799133 | 0.01142317
|  |  | 66053 | 0.7678296 | 0.7674819 | 0.0001371219 | 0.7674178 | 0.01157654 | 0.7674142 | 0.0144416 |  |  | 38151 | 0.7821753 | 0.7792293 | 0.0002050436 | 0.7799189 | 0.01002272 | 0.7799133 | 0.01142317
|  |  | 66063 | 0.7733535 | 0.7674819 | 0.0001371219 | 0.7674178 | 0.01157654 | 0.7674142 | 0.0144416 |  |  | 38156 | 0.7821753 | 0.7792293 | 0.0002050436 | 0.7799189 | 0.01002272 | 0.7799133 | 0.01142317
|  |  | 66073 | 0.7678296 | 0.7674819 | 0.0001371219 | 0.7674178 | 0.01157654 | 0.7674142 | 0.0144416 |  |  | 38161 | 0.7821753 | 0.7792293 | 0.0002050436 | 0.7799189 | 0.01002272 | 0.7799133 | 0.01142317
|  |  | 66083 | 0.7733535 | 0.7674819 | 0.0001371219 | 0.7674178 | 0.01157654 | 0.7674142 | 0.0144416 |  |  | 38166 | 0.7858999 | 0.7792293 | 0.0002050436 | 0.7799189 | 0.01002272 | 0.7799133 | 0.01142317
|  |  | 66093 | 0.7678296 | 0.7674819 | 0.0001371219 | 0.7674178 | 0.01157654 | 0.7674142 | 0.0144416 |  |  | 38171 | 0.7896246 | 0.7792293 | 0.0002050436 | 0.7799189 | 0.01002272 | 0.7799133 | 0.01142317
|  |  | 66103 | 0.7733535 | 0.7674819 | 0.0001371219 | 0.7674178 | 0.01157654 | 0.7674142 | 0.0144416 |  |  | 38176 | 0.7821753 | 0.7792293 | 0.0002050436 | 0.7799189 | 0.01002272 | 0.7799133 | 0.01142317
|  |  | 66113 | 0.7733535 | 0.7674819 | 0.0001371219 | 0.7674178 | 0.01157654 | 0.7674142 | 0.0144416 |  |  | 38181 | 0.7821753 | 0.7792293 | 0.0002050436 | 0.7799189 | 0.01002272 | 0.7799133 | 0.01142317
|  |  | 66123 | 0.7788775 | 0.7674819 | 0.0001371219 | 0.7674178 | 0.01157654 | 0.7674142 | 0.0144416 |  |  | 38186 | 0.7821753 | 0.7792293 | 0.0002050436 | 0.7799189 | 0.01002272 | 0.7799133 | 0.01142317
|  |  | 66133 | 0.7733535 | 0.7674819 | 0.0001371219 | 0.7674178 | 0.01157654 | 0.7674142 | 0.0144416 |  |  | 38191 | 0.7858999 | 0.7792293 | 0.0002050436 | 0.7799189 | 0.01002272 | 0.7799133 | 0.01142317
|  |  | 66143 | 0.7623056 | 0.7674819 | 0.0001371219 | 0.7674178 | 0.01157654 | 0.7674142 | 0.0144416 |  |  | 38196 | 0.774726 | 0.7792293 | 0.0002050436 | 0.7799189 | 0.01002272 | 0.7799133 | 0.01142317
|  |  | 66153 | 0.7678296 | 0.7674819 | 0.0001371219 | 0.7674178 | 0.01157654 | 0.7674142 | 0.0144416 |  |  | 38201 | 0.7821753 | 0.7792293 | 0.0002050436 | 0.7799189 | 0.01002272 | 0.7799133 | 0.01142317
|  |  | 66163 | 0.7678296 | 0.7674819 | 0.0001371219 | 0.7674178 | 0.01157654 | 0.7674142 | 0.0144416 |  |  | 38206 | 0.7821753 | 0.7792293 | 0.0002050436 | 0.7799189 | 0.01002272 | 0.7799133 | 0.01142317
|  |  | 66173 | 0.7678296 | 0.7674819 | 0.0001371219 | 0.7674178 | 0.01157654 | 0.7674142 | 0.0144416 |  |  | 38211 | 0.7784506 | 0.7792293 | 0.0002050436 | 0.7799189 | 0.01002272 | 0.7799133 | 0.01142317
|  |  | 66183 | 0.7678296 | 0.7674819 | 0.0001371219 | 0.7674178 | 0.01157654 | 0.7674142 | 0.0144416 |  |  | 38216 | 0.7821753 | 0.7792293 | 0.0002050436 | 0.7799189 | 0.01002272 | 0.7799133 | 0.01142317
|  |  | 66193 | 0.7733535 | 0.7674819 | 0.0001371219 | 0.7674178 | 0.01157654 | 0.7674142 | 0.0144416 |  |  | 38221 | 0.7784506 | 0.7792293 | 0.0002050436 | 0.7799189 | 0.01002272 | 0.7799133 | 0.01142317
|  |  | 66203 | 0.7788775 | 0.7674819 | 0.0001371219 | 0.7674178 | 0.01157654 | 0.7674142 | 0.0144416 |  |  | 38226 | 0.774726 | 0.7792293 | 0.0002050436 | 0.7799189 | 0.01002272 | 0.7799133 | 0.01142317
|  |  | 66213 | 0.7678296 | 0.7674819 | 0.0001371219 | 0.7674178 | 0.01157654 | 0.7674142 | 0.0144416 |  |  | 38231 | 0.7858999 | 0.7792293 | 0.0002050436 | 0.7799189 | 0.01002272 | 0.7799133 | 0.01142317
|  |  | 66223 | 0.7678296 | 0.7674819 | 0.0001371219 | 0.7674178 | 0.01157654 | 0.7674142 | 0.0144416 |  |  | 38236 | 0.7784506 | 0.7792293 | 0.0002050436 | 0.7799189 | 0.01002272 | 0.7799133 | 0.01142317
|  |  | 66233 | 0.7733535 | 0.7674819 | 0.0001371219 | 0.7674178 | 0.01157654 | 0.7674142 | 0.0144416 |  |  | 38241 | 0.7784506 | 0.7792293 | 0.0002050436 | 0.7799189 | 0.01002272 | 0.7799133 | 0.01142317
|  |  | 66243 | 0.7678296 | 0.7674819 | 0.0001371219 | 0.7674178 | 0.01157654 | 0.7674142 | 0.0144416 |  |  | 38246 | 0.7821753 | 0.7792293 | 0.0002050436 | 0.7799189 | 0.01002272 | 0.7799133 | 0.01142317
|  |  | 66253 | 0.7678296 | 0.7674819 | 0.0001371219 | 0.7674178 | 0.01157654 | 0.7674142 | 0.0144416 |  |  | 38251 | 0.7784506 | 0.7792293 | 0.0002050436 | 0.7799189 | 0.01002272 | 0.7799133 | 0.01142317
|  |  | 66263 | 0.7733535 | 0.7674819 | 0.0001371219 | 0.7674178 | 0.01157654 | 0.7674142 | 0.0144416 |  |  | 38256 | 0.7821753 | 0.7792293 | 0.0002050436 | 0.7799189 | 0.01002272 | 0.7799133 | 0.01142317
|  |  | 66273 | 0.7678296 | 0.7674819 | 0.0001371219 | 0.7674178 | 0.01157654 | 0.7674142 | 0.0144416 |  |  | 38261 | 0.7821753 | 0.7792293 | 0.0002050436 | 0.7799189 | 0.01002272 | 0.7799133 | 0.01142317
|  |  | 66283 | 0.7678296 | 0.7674819 | 0.0001371219 | 0.7674178 | 0.01157654 | 0.7674142 | 0.0144416 |  |  | 38266 | 0.7858999 | 0.7792293 | 0.0002050436 | 0.7799189 | 0.01002272 | 0.7799133 | 0.01142317
|  |  | 66293 | 0.7678296 | 0.7674819 | 0.0001371219 | 0.7674178 | 0.01157654 | 0.7674142 | 0.0144416 |  |  | 38271 | 0.7821753 | 0.7792293 | 0.0002050436 | 0.7799189 | 0.01002272 | 0.7799133 | 0.01142317
|  |  | 66303 | 0.7733535 | 0.7674819 | 0.0001371219 | 0.7674178 | 0.01157654 | 0.7674142 | 0.0144416 |  |  | 38276 | 0.7821753 | 0.7792293 | 0.0002050436 | 0.7799189 | 0.01002272 | 0.7799133 | 0.01142317
|  |  | 66313 | 0.7733535 | 0.7674819 | 0.0001371219 | 0.7674178 | 0.01157654 | 0.7674142 | 0.0144416 |  |  | 38281 | 0.7858999 | 0.7792293 | 0.0002050436 | 0.7799189 | 0.01002272 | 0.7799133 | 0.01142317
|  |  | 66323 | 0.7733535 | 0.7674819 | 0.0001371219 | 0.7674178 | 0.01157654 | 0.7674142 | 0.0144416 |  |  | 38286 | 0.7821753 | 0.7792293 | 0.0002050436 | 0.7799189 | 0.01002272 | 0.7799133 | 0.01142317
|  |  | 66333 | 0.7733535 | 0.7674819 | 0.0001371219 | 0.7674178 | 0.01157654 | 0.7674142 | 0.0144416 |  |  | 38291 | 0.7821753 | 0.7792293 | 0.0002050436 | 0.7799189 | 0.01002272 | 0.7799133 | 0.01142317
|  |  | 66343 | 0.7733535 | 0.7674819 | 0.0001371219 | 0.7674178 | 0.01157654 | 0.7674142 | 0.0144416 |  |  | 38296 | 0.7821753 | 0.7792293 | 0.0002050436 | 0.7799189 | 0.01002272 | 0.7799133 | 0.01142317
|  |  | 66353 | 0.7678296 | 0.7674819 | 0.0001371219 | 0.7674178 | 0.01157654 | 0.7674142 | 0.0144416 |  |  | 38301 | 0.7784506 | 0.7792293 | 0.0002050436 | 0.7799189 | 0.01002272 | 0.7799133 | 0.01142317
|  |  | 66363 | 0.7733535 | 0.7674819 | 0.0001371219 | 0.7674178 | 0.01157654 | 0.7674142 | 0.0144416 |  |  | 38306 | 0.7821753 | 0.7792293 | 0.0002050436 | 0.7799189 | 0.01002272 | 0.7799133 | 0.01142317
|  |  | 66373 | 0.7678296 | 0.7674819 | 0.0001371219 | 0.7674178 | 0.01157654 | 0.7674142 | 0.0144416 |  |  | 38311 | 0.7858999 | 0.7792293 | 0.0002050436 | 0.7799189 | 0.01002272 | 0.7799133 | 0.01142317
|  |  | 66383 | 0.7733535 | 0.7674819 | 0.0001371219 | 0.7674178 | 0.01157654 | 0.7674142 | 0.0144416 |  |  | 38316 | 0.7821753 | 0.7792293 | 0.0002050436 | 0.7799189 | 0.01002272 | 0.7799133 | 0.01142317
|  |  | 66393 | 0.7733535 | 0.7674819 | 0.0001371219 | 0.7674178 | 0.01157654 | 0.7674142 | 0.0144416 |  |  | 38321 | 0.7821753 | 0.7792293 | 0.0002050436 | 0.7799189 | 0.01002272 | 0.7799133 | 0.01142317
|  |  | 66403 | 0.7678296 | 0.7674819 | 0.0001371219 | 0.7674178 | 0.01157654 | 0.7674142 | 0.0144416 |  |  | 38326 | 0.7821753 | 0.7792293 | 0.0002050436 | 0.7799189 | 0.01002272 | 0.7799133 | 0.01142317
|  |  | 66413 | 0.7733535 | 0.7674819 | 0.0001371219 | 0.7674178 | 0.01157654 | 0.7674142 | 0.0144416 |  |  | 38331 | 0.7821753 | 0.7792293 | 0.0002050436 | 0.7799189 | 0.01002272 | 0.7799133 | 0.01142317
|  |  | 66423 | 0.7678296 | 0.7674819 | 0.0001371219 | 0.7674178 | 0.01157654 | 0.7674142 | 0.0144416 |  |  | 38336 | 0.7821753 | 0.7792293 | 0.0002050436 | 0.7799189 | 0.01002272 | 0.7799133 | 0.01142317
|  |  | 66433 | 0.7623056 | 0.7674819 | 0.0001371219 | 0.7674178 | 0.01157654 | 0.7674142 | 0.0144416 |  |  | 38341 | 0.7821753 | 0.7792293 | 0.0002050436 | 0.7799189 | 0.01002272 | 0.7799133 | 0.01142317
|  |  | 66443 | 0.7678296 | 0.7674819 | 0.0001371219 | 0.7674178 | 0.01157654 | 0.7674142 | 0.0144416 |  |  | 38346 | 0.7784506 | 0.7792293 | 0.0002050436 | 0.7799189 | 0.01002272 | 0.7799133 | 0.01142317
|  |  | 66453 | 0.7678296 | 0.7674819 | 0.0001371219 | 0.7674178 | 0.01157654 | 0.7674142 | 0.0144416 |  |  | 38351 | 0.7821753 | 0.7792293 | 0.0002050436 | 0.7799189 | 0.01002272 | 0.7799133 | 0.01142317
|  |  | 66463 | 0.7788775 | 0.7674819 | 0.0001371219 | 0.7674178 | 0.01157654 | 0.7674142 | 0.0144416 |  |  | 38356 | 0.7821753 | 0.7792293 | 0.0002050436 | 0.7799189 | 0.01002272 | 0.7799133 | 0.01142317
|  |  | 66473 | 0.7733535 | 0.7674819 | 0.0001371219 | 0.7674178 | 0.01157654 | 0.7674142 | 0.0144416 |  |  | 38361 | 0.7784506 | 0.7792293 | 0.0002050436 | 0.7799189 | 0.01002272 | 0.7799133 | 0.01142317
|  |  | 66483 | 0.7678296 | 0.7674819 | 0.0001371219 | 0.7674178 | 0.01157654 | 0.7674142 | 0.0144416 |  |  | 38366 | 0.7858999 | 0.7792293 | 0.0002050436 | 0.7799189 | 0.01002272 | 0.7799133 | 0.01142317
|  |  | 66493 | 0.7678296 | 0.7674819 | 0.0001371219 | 0.7674178 | 0.01157654 | 0.7674142 | 0.0144416 |  |  | 38371 | 0.7821753 | 0.7792293 | 0.0002050436 | 0.7799189 | 0.01002272 | 0.7799133 | 0.01142317
|  |  | 66503 | 0.7733535 | 0.7674819 | 0.0001371219 | 0.7674178 | 0.01157654 | 0.7674142 | 0.0144416 |  |  | 38376 | 0.7858999 | 0.7792293 | 0.0002050436 | 0.7799189 | 0.01002272 | 0.7799133 | 0.01142317
|  |  | 66513 | 0.7678296 | 0.7674819 | 0.0001371219 | 0.7674178 | 0.01157654 | 0.7674142 | 0.0144416 |  |  | 38381 | 0.7821753 | 0.7792293 | 0.0002050436 | 0.7799189 | 0.01002272 | 0.7799133 | 0.01142317
|  |  | 66523 | 0.7623056 | 0.7674819 | 0.0001371219 | 0.7674178 | 0.01157654 | 0.7674142 | 0.0144416 |  |  | 38386 | 0.7784506 | 0.7792293 | 0.0002050436 | 0.7799189 | 0.01002272 | 0.7799133 | 0.01142317
|  |  | 66533 | 0.7678296 | 0.7674819 | 0.0001371219 | 0.7674178 | 0.01157654 | 0.7674142 | 0.0144416 |  |  | 38391 | 0.7784506 | 0.7792293 | 0.0002050436 | 0.7799189 | 0.01002272 | 0.7799133 | 0.01142317
|  |  | 66543 | 0.7733535 | 0.7674819 | 0.0001371219 | 0.7674178 | 0.01157654 | 0.7674142 | 0.0144416 |  |  | 38396 | 0.7784506 | 0.7792293 | 0.0002050436 | 0.7799189 | 0.01002272 | 0.7799133 | 0.01142317
|  |  | 66553 | 0.7623056 | 0.7674819 | 0.0001371219 | 0.7674178 | 0.01157654 | 0.7674142 | 0.0144416 |  |  | 38401 | 0.7784506 | 0.7792293 | 0.0002050436 | 0.7799189 | 0.01002272 | 0.7799133 | 0.01142317
|  |  | 66563 | 0.7678296 | 0.7674819 | 0.0001371219 | 0.7674178 | 0.01157654 | 0.7674142 | 0.0144416 |  |  | 38406 | 0.7784506 | 0.7792293 | 0.0002050436 | 0.7799189 | 0.01002272 | 0.7799133 | 0.01142317
|  |  | 66573 | 0.7733535 | 0.7674819 | 0.0001371219 | 0.7674178 | 0.01157654 | 0.7674142 | 0.0144416 |  |  | 38411 | 0.7784506 | 0.7792293 | 0.0002050436 | 0.7799189 | 0.01002272 | 0.7799133 | 0.01142317
|  |  | 66583 | 0.7678296 | 0.7674819 | 0.0001371219 | 0.7674178 | 0.01157654 | 0.7674142 | 0.0144416 |  |  | 38416 | 0.7784506 | 0.7792293 | 0.0002050436 | 0.7799189 | 0.01002272 | 0.7799133 | 0.01142317
|  |  | 66593 | 0.7678296 | 0.7674819 | 0.0001371219 | 0.7674178 | 0.01157654 | 0.7674142 | 0.0144416 |  |  | 38421 | 0.7858999 | 0.7792293 | 0.0002050436 | 0.7799189 | 0.01002272 | 0.7799133 | 0.01142317
|  |  | 66603 | 0.7678296 | 0.7674819 | 0.0001371219 | 0.7674178 | 0.01157654 | 0.7674142 | 0.0144416 |  |  | 38426 | 0.7821753 | 0.7792293 | 0.0002050436 | 0.7799189 | 0.01002272 | 0.7799133 | 0.01142317
|  |  | 66613 | 0.7733535 | 0.7674819 | 0.0001371219 | 0.7674178 | 0.01157654 | 0.7674142 | 0.0144416 |  |  | 38431 | 0.7858999 | 0.7792293 | 0.0002050436 | 0.7799189 | 0.01002272 | 0.7799133 | 0.01142317
|  |  | 66623 | 0.7678296 | 0.7674819 | 0.0001371219 | 0.7674178 | 0.01157654 | 0.7674142 | 0.0144416 |  |  | 38436 | 0.7821753 | 0.7792293 | 0.0002050436 | 0.7799189 | 0.01002272 | 0.7799133 | 0.01142317
|  |  | 66633 | 0.7678296 | 0.7674819 | 0.0001371219 | 0.7674178 | 0.01157654 | 0.7674142 | 0.0144416 |  |  | 38441 | 0.7821753 | 0.7792293 | 0.0002050436 | 0.7799189 | 0.01002272 | 0.7799133 | 0.01142317
|  |  | 66643 | 0.7678296 | 0.7674819 | 0.0001371219 | 0.7674178 | 0.01157654 | 0.7674142 | 0.0144416 |  |  | 38446 | 0.7821753 | 0.7792293 | 0.0002050436 | 0.7799189 | 0.01002272 | 0.7799133 | 0.01142317
|  |  | 66653 | 0.7733535 | 0.7674819 | 0.0001371219 | 0.7674178 | 0.01157654 | 0.7674142 | 0.0144416 |  |  | 38451 | 0.7784506 | 0.7792293 | 0.0002050436 | 0.7799189 | 0.01002272 | 0.7799133 | 0.01142317
|  |  | 66663 | 0.7678296 | 0.7674819 | 0.0001371219 | 0.7674178 | 0.01157654 | 0.7674142 | 0.0144416 |  |  | 38456 | 0.7821753 | 0.7792293 | 0.0002050436 | 0.7799189 | 0.01002272 | 0.7799133 | 0.01142317
|  |  | 66673 | 0.7678296 | 0.7674819 | 0.0001371219 | 0.7674178 | 0.01157654 | 0.7674142 | 0.0144416 |  |  | 38461 | 0.7821753 | 0.7792293 | 0.0002050436 | 0.7799189 | 0.01002272 | 0.7799133 | 0.01142317
|  |  | 66683 | 0.7623056 | 0.7674819 | 0.0001371219 | 0.7674178 | 0.01157654 | 0.7674142 | 0.0144416 |  |  | 38466 | 0.7821753 | 0.7792293 | 0.0002050436 | 0.7799189 | 0.01002272 | 0.7799133 | 0.01142317
|  |  | 66693 | 0.7678296 | 0.7674819 | 0.0001371219 | 0.7674178 | 0.01157654 | 0.7674142 | 0.0144416 |  |  | 38471 | 0.7821753 | 0.7792293 | 0.0002050436 | 0.7799189 | 0.01002272 | 0.7799133 | 0.01142317
|  |  | 66703 | 0.7623056 | 0.7674819 | 0.0001371219 | 0.7674178 | 0.01157654 | 0.7674142 | 0.0144416 |  |  | 38476 | 0.7821753 | 0.7792293 | 0.0002050436 | 0.7799189 | 0.01002272 | 0.7799133 | 0.01142317
|  |  | 66713 | 0.7678296 | 0.7674819 | 0.0001371219 | 0.7674178 | 0.01157654 | 0.7674142 | 0.0144416 |  |  | 38481 | 0.7821753 | 0.7792293 | 0.0002050436 | 0.7799189 | 0.01002272 | 0.7799133 | 0.01142317
|  |  | 66723 | 0.7678296 | 0.7674819 | 0.0001371219 | 0.7674178 | 0.01157654 | 0.7674142 | 0.0144416 |  |  | 38486 | 0.7858999 | 0.7792293 | 0.0002050436 | 0.7799189 | 0.01002272 | 0.7799133 | 0.01142317
|  |  | 66733 | 0.7733535 | 0.7674819 | 0.0001371219 | 0.7674178 | 0.01157654 | 0.7674142 | 0.0144416 |  |  | 38491 | 0.7821753 | 0.7792293 | 0.0002050436 | 0.7799189 | 0.01002272 | 0.7799133 | 0.01142317
|  |  | 66743 | 0.7678296 | 0.7674819 | 0.0001371219 | 0.7674178 | 0.01157654 | 0.7674142 | 0.0144416 |  |  | 38496 | 0.7821753 | 0.7792293 | 0.0002050436 | 0.7799189 | 0.01002272 | 0.7799133 | 0.01142317
|  |  | 66753 | 0.7678296 | 0.7674819 | 0.0001371219 | 0.7674178 | 0.01157654 | 0.7674142 | 0.0144416 |  |  | 38501 | 0.7821753 | 0.7792293 | 0.0002050436 | 0.7799189 | 0.01002272 | 0.7799133 | 0.01142317
|  |  | 66763 | 0.7678296 | 0.7674819 | 0.0001371219 | 0.7674178 | 0.01157654 | 0.7674142 | 0.0144416 |  |  | 38506 | 0.7821753 | 0.7792293 | 0.0002050436 | 0.7799189 | 0.01002272 | 0.7799133 | 0.01142317
|  |  | 66773 | 0.7678296 | 0.7674819 | 0.0001371219 | 0.7674178 | 0.01157654 | 0.7674142 | 0.0144416 |  |  | 38511 | 0.7821753 | 0.7792293 | 0.0002050436 | 0.7799189 | 0.01002272 | 0.7799133 | 0.01142317
|  |  | 66783 | 0.7733535 | 0.7674819 | 0.0001371219 | 0.7674178 | 0.01157654 | 0.7674142 | 0.0144416 |  |  | 38516 | 0.7821753 | 0.7792293 | 0.0002050436 | 0.7799189 | 0.01002272 | 0.7799133 | 0.01142317
|  |  | 66793 | 0.7678296 | 0.7674819 | 0.0001371219 | 0.7674178 | 0.01157654 | 0.7674142 | 0.0144416 |  |  | 38521 | 0.7858999 | 0.7792293 | 0.0002050436 | 0.7799189 | 0.01002272 | 0.7799133 | 0.01142317
|  |  | 66803 | 0.7678296 | 0.7674819 | 0.0001371219 | 0.7674178 | 0.01157654 | 0.7674142 | 0.0144416 |  |  | 38526 | 0.7821753 | 0.7792293 | 0.0002050436 | 0.7799189 | 0.01002272 | 0.7799133 | 0.01142317
|  |  | 66813 | 0.7678296 | 0.7674819 | 0.0001371219 | 0.7674178 | 0.01157654 | 0.7674142 | 0.0144416 |  |  | 38531 | 0.7784506 | 0.7792293 | 0.0002050436 | 0.7799189 | 0.01002272 | 0.7799133 | 0.01142317
|  |  | 66823 | 0.7678296 | 0.7674819 | 0.0001371219 | 0.7674178 | 0.01157654 | 0.7674142 | 0.0144416 |  |  | 38536 | 0.7821753 | 0.7792293 | 0.0002050436 | 0.7799189 | 0.01002272 | 0.7799133 | 0.01142317
|  |  | 66833 | 0.7678296 | 0.7674819 | 0.0001371219 | 0.7674178 | 0.01157654 | 0.7674142 | 0.0144416 |  |  | 38541 | 0.7858999 | 0.7792293 | 0.0002050436 | 0.7799189 | 0.01002272 | 0.7799133 | 0.01142317
|  |  | 66843 | 0.7623056 | 0.7674819 | 0.0001371219 | 0.7674178 | 0.01157654 | 0.7674142 | 0.0144416 |  |  | 38546 | 0.7821753 | 0.7792293 | 0.0002050436 | 0.7799189 | 0.01002272 | 0.7799133 | 0.01142317
|  |  | 66853 | 0.7733535 | 0.7674819 | 0.0001371219 | 0.7674178 | 0.01157654 | 0.7674142 | 0.0144416 |  |  | 38551 | 0.7858999 | 0.7792293 | 0.0002050436 | 0.7799189 | 0.01002272 | 0.7799133 | 0.01142317
|  |  | 66863 | 0.7733535 | 0.7674819 | 0.0001371219 | 0.7674178 | 0.01157654 | 0.7674142 | 0.0144416 |  |  | 38556 | 0.7821753 | 0.7792293 | 0.0002050436 | 0.7799189 | 0.01002272 | 0.7799133 | 0.01142317
|  |  | 66873 | 0.7623056 | 0.7674819 | 0.0001371219 | 0.7674178 | 0.01157654 | 0.7674142 | 0.0144416 |  |  | 38561 | 0.7821753 | 0.7792293 | 0.0002050436 | 0.7799189 | 0.01002272 | 0.7799133 | 0.01142317
|  |  | 66883 | 0.7678296 | 0.7674819 | 0.0001371219 | 0.7674178 | 0.01157654 | 0.7674142 | 0.0144416 |  |  | 38566 | 0.7784506 | 0.7792293 | 0.0002050436 | 0.7799189 | 0.01002272 | 0.7799133 | 0.01142317
|  |  | 66893 | 0.7733535 | 0.7674819 | 0.0001371219 | 0.7674178 | 0.01157654 | 0.7674142 | 0.0144416 |  |  | 38571 | 0.7821753 | 0.7792293 | 0.0002050436 | 0.7799189 | 0.01002272 | 0.7799133 | 0.01142317
|  |  | 66903 | 0.7678296 | 0.7674819 | 0.0001371219 | 0.7674178 | 0.01157654 | 0.7674142 | 0.0144416 |  |  | 38576 | 0.7821753 | 0.7792293 | 0.0002050436 | 0.7799189 | 0.01002272 | 0.7799133 | 0.01142317
|  |  | 66913 | 0.7678296 | 0.7674819 | 0.0001371219 | 0.7674178 | 0.01157654 | 0.7674142 | 0.0144416 |  |  | 38581 | 0.7858999 | 0.7792293 | 0.0002050436 | 0.7799189 | 0.01002272 | 0.7799133 | 0.01142317
|  |  | 66923 | 0.7623056 | 0.7674819 | 0.0001371219 | 0.7674178 | 0.01157654 | 0.7674142 | 0.0144416 |  |  | 38586 | 0.7784506 | 0.7792293 | 0.0002050436 | 0.7799189 | 0.01002272 | 0.7799133 | 0.01142317
|  |  | 66933 | 0.7623056 | 0.7674819 | 0.0001371219 | 0.7674178 | 0.01157654 | 0.7674142 | 0.0144416 |  |  | 38591 | 0.7858999 | 0.7792293 | 0.0002050436 | 0.7799189 | 0.01002272 | 0.7799133 | 0.01142317
|  |  | 66943 | 0.7678296 | 0.7674819 | 0.0001371219 | 0.7674178 | 0.01157654 | 0.7674142 | 0.0144416 |  |  | 38596 | 0.7858999 | 0.7792293 | 0.0002050436 | 0.7799189 | 0.01002272 | 0.7799133 | 0.01142317
|  |  | 66953 | 0.7623056 | 0.7674819 | 0.0001371219 | 0.7674178 | 0.01157654 | 0.7674142 | 0.0144416 |  |  | 38601 | 0.7821753 | 0.7792293 | 0.0002050436 | 0.7799189 | 0.01002272 | 0.7799133 | 0.01142317
|  |  | 66963 | 0.7733535 | 0.7674819 | 0.0001371219 | 0.7674178 | 0.01157654 | 0.7674142 | 0.0144416 |  |  | 38606 | 0.7821753 | 0.7792293 | 0.0002050436 | 0.7799189 | 0.01002272 | 0.7799133 | 0.01142317
|  |  | 66973 | 0.7678296 | 0.7674819 | 0.0001371219 | 0.7674178 | 0.01157654 | 0.7674142 | 0.0144416 |  |  | 38611 | 0.7858999 | 0.7792293 | 0.0002050436 | 0.7799189 | 0.01002272 | 0.7799133 | 0.01142317
|  |  | 66983 | 0.7678296 | 0.7674819 | 0.0001371219 | 0.7674178 | 0.01157654 | 0.7674142 | 0.0144416 |  |  | 38616 | 0.7858999 | 0.7792293 | 0.0002050436 | 0.7799189 | 0.01002272 | 0.7799133 | 0.01142317
|  |  | 66993 | 0.7623056 | 0.7674819 | 0.0001371219 | 0.7674178 | 0.01157654 | 0.7674142 | 0.0144416 |  |  | 38621 | 0.7821753 | 0.7792293 | 0.0002050436 | 0.7799189 | 0.01002272 | 0.7799133 | 0.01142317
|  |  | 67003 | 0.7788775 | 0.7674819 | 0.0001371219 | 0.7674178 | 0.01157654 | 0.7674142 | 0.0144416 |  |  | 38626 | 0.774726 | 0.7792293 | 0.0002050436 | 0.7799189 | 0.01002272 | 0.7799133 | 0.01142317
|  |  | 67013 | 0.7678296 | 0.7674819 | 0.0001371219 | 0.7674178 | 0.01157654 | 0.7674142 | 0.0144416 |  |  | 38631 | 0.7784506 | 0.7792293 | 0.0002050436 | 0.7799189 | 0.01002272 | 0.7799133 | 0.01142317
|  |  | 67023 | 0.7678296 | 0.7674819 | 0.0001371219 | 0.7674178 | 0.01157654 | 0.7674142 | 0.0144416 |  |  | 38636 | 0.7784506 | 0.7792293 | 0.0002050436 | 0.7799189 | 0.01002272 | 0.7799133 | 0.01142317
|  |  | 67033 | 0.7623056 | 0.7674819 | 0.0001371219 | 0.7674178 | 0.01157654 | 0.7674142 | 0.0144416 |  |  | 38641 | 0.7858999 | 0.7792293 | 0.0002050436 | 0.7799189 | 0.01002272 | 0.7799133 | 0.01142317
|  |  | 67043 | 0.7678296 | 0.7674819 | 0.0001371219 | 0.7674178 | 0.01157654 | 0.7674142 | 0.0144416 |  |  | 38646 | 0.7821753 | 0.7792293 | 0.0002050436 | 0.7799189 | 0.01002272 | 0.7799133 | 0.01142317
|  |  | 67053 | 0.7678296 | 0.7674819 | 0.0001371219 | 0.7674178 | 0.01157654 | 0.7674142 | 0.0144416 |  |  | 38651 | 0.7784506 | 0.7792293 | 0.0002050436 | 0.7799189 | 0.01002272 | 0.7799133 | 0.01142317
|  |  | 67063 | 0.7678296 | 0.7674819 | 0.0001371219 | 0.7674178 | 0.01157654 | 0.7674142 | 0.0144416 |  |  | 38656 | 0.7821753 | 0.7792293 | 0.0002050436 | 0.7799189 | 0.01002272 | 0.7799133 | 0.01142317
|  |  | 67073 | 0.7678296 | 0.7674819 | 0.0001371219 | 0.7674178 | 0.01157654 | 0.7674142 | 0.0144416 |  |  | 38661 | 0.7858999 | 0.7792293 | 0.0002050436 | 0.7799189 | 0.01002272 | 0.7799133 | 0.01142317
|  |  | 67083 | 0.7678296 | 0.7674819 | 0.0001371219 | 0.7674178 | 0.01157654 | 0.7674142 | 0.0144416 |  |  | 38666 | 0.7821753 | 0.7792293 | 0.0002050436 | 0.7799189 | 0.01002272 | 0.7799133 | 0.01142317
|  |  | 67093 | 0.7623056 | 0.7674819 | 0.0001371219 | 0.7674178 | 0.01157654 | 0.7674142 | 0.0144416 |  |  | 38671 | 0.7821753 | 0.7792293 | 0.0002050436 | 0.7799189 | 0.01002272 | 0.7799133 | 0.01142317
|  |  | 67103 | 0.7733535 | 0.7674819 | 0.0001371219 | 0.7674178 | 0.01157654 | 0.7674142 | 0.0144416 |  |  | 38676 | 0.7858999 | 0.7792293 | 0.0002050436 | 0.7799189 | 0.01002272 | 0.7799133 | 0.01142317
|  |  | 67113 | 0.7733535 | 0.7674819 | 0.0001371219 | 0.7674178 | 0.01157654 | 0.7674142 | 0.0144416 |  |  | 38681 | 0.7784506 | 0.7792293 | 0.0002050436 | 0.7799189 | 0.01002272 | 0.7799133 | 0.01142317
|  |  | 67123 | 0.7733535 | 0.7674819 | 0.0001371219 | 0.7674178 | 0.01157654 | 0.7674142 | 0.0144416 |  |  | 38686 | 0.7784506 | 0.7792293 | 0.0002050436 | 0.7799189 | 0.01002272 | 0.7799133 | 0.01142317
|  |  | 67133 | 0.7678296 | 0.7674819 | 0.0001371219 | 0.7674178 | 0.01157654 | 0.7674142 | 0.0144416 |  |  | 38691 | 0.7821753 | 0.7792293 | 0.0002050436 | 0.7799189 | 0.01002272 | 0.7799133 | 0.01142317
|  |  | 67143 | 0.7678296 | 0.7674819 | 0.0001371219 | 0.7674178 | 0.01157654 | 0.7674142 | 0.0144416 |  |  | 38696 | 0.7784506 | 0.7792293 | 0.0002050436 | 0.7799189 | 0.01002272 | 0.7799133 | 0.01142317
|  |  | 67153 | 0.7678296 | 0.7674819 | 0.0001371219 | 0.7674178 | 0.01157654 | 0.7674142 | 0.0144416 |  |  | 38701 | 0.7821753 | 0.7792293 | 0.0002050436 | 0.7799189 | 0.01002272 | 0.7799133 | 0.01142317
|  |  | 67163 | 0.7678296 | 0.7674819 | 0.0001371219 | 0.7674178 | 0.01157654 | 0.7674142 | 0.0144416 |  |  | 38706 | 0.7821753 | 0.7792293 | 0.0002050436 | 0.7799189 | 0.01002272 | 0.7799133 | 0.01142317
|  |  | 67173 | 0.7678296 | 0.7674819 | 0.0001371219 | 0.7674178 | 0.01157654 | 0.7674142 | 0.0144416 |  |  | 38711 | 0.7896246 | 0.7792293 | 0.0002050436 | 0.7799189 | 0.01002272 | 0.7799133 | 0.01142317
|  |  | 67183 | 0.7788775 | 0.7674819 | 0.0001371219 | 0.7674178 | 0.01157654 | 0.7674142 | 0.0144416 |  |  | 38716 | 0.7858999 | 0.7792293 | 0.0002050436 | 0.7799189 | 0.01002272 | 0.7799133 | 0.01142317
|  |  | 67193 | 0.7623056 | 0.7674819 | 0.0001371219 | 0.7674178 | 0.01157654 | 0.7674142 | 0.0144416 |  |  | 38721 | 0.7784506 | 0.7792293 | 0.0002050436 | 0.7799189 | 0.01002272 | 0.7799133 | 0.01142317
|  |  | 67203 | 0.7733535 | 0.7674819 | 0.0001371219 | 0.7674178 | 0.01157654 | 0.7674142 | 0.0144416 |  |  | 38726 | 0.7784506 | 0.7792293 | 0.0002050436 | 0.7799189 | 0.01002272 | 0.7799133 | 0.01142317
|  |  | 67213 | 0.7678296 | 0.7674819 | 0.0001371219 | 0.7674178 | 0.01157654 | 0.7674142 | 0.0144416 |  |  | 38731 | 0.7821753 | 0.7792293 | 0.0002050436 | 0.7799189 | 0.01002272 | 0.7799133 | 0.01142317
|  |  | 67223 | 0.7733535 | 0.7674819 | 0.0001371219 | 0.7674178 | 0.01157654 | 0.7674142 | 0.0144416 |  |  | 38736 | 0.7821753 | 0.7792293 | 0.0002050436 | 0.7799189 | 0.01002272 | 0.7799133 | 0.01142317
|  |  | 67233 | 0.7678296 | 0.7674819 | 0.0001371219 | 0.7674178 | 0.01157654 | 0.7674142 | 0.0144416 |  |  | 38741 | 0.7784506 | 0.7792293 | 0.0002050436 | 0.7799189 | 0.01002272 | 0.7799133 | 0.01142317
|  |  | 67243 | 0.7733535 | 0.7674819 | 0.0001371219 | 0.7674178 | 0.01157654 | 0.7674142 | 0.0144416 |  |  | 38746 | 0.7784506 | 0.7792293 | 0.0002050436 | 0.7799189 | 0.01002272 | 0.7799133 | 0.01142317
|  |  | 67253 | 0.7678296 | 0.7674819 | 0.0001371219 | 0.7674178 | 0.01157654 | 0.7674142 | 0.0144416 |  |  | 38751 | 0.7821753 | 0.7792293 | 0.0002050436 | 0.7799189 | 0.01002272 | 0.7799133 | 0.01142317
|  |  | 67263 | 0.7678296 | 0.7674819 | 0.0001371219 | 0.7674178 | 0.01157654 | 0.7674142 | 0.0144416 |  |  | 38756 | 0.7821753 | 0.7792293 | 0.0002050436 | 0.7799189 | 0.01002272 | 0.7799133 | 0.01142317
|  |  | 67273 | 0.7678296 | 0.7674819 | 0.0001371219 | 0.7674178 | 0.01157654 | 0.7674142 | 0.0144416 |  |  | 38761 | 0.7784506 | 0.7792293 | 0.0002050436 | 0.7799189 | 0.01002272 | 0.7799133 | 0.01142317
|  |  | 67283 | 0.7733535 | 0.7674819 | 0.0001371219 | 0.7674178 | 0.01157654 | 0.7674142 | 0.0144416 |  |  | 38766 | 0.7858999 | 0.7792293 | 0.0002050436 | 0.7799189 | 0.01002272 | 0.7799133 | 0.01142317
|  |  | 67293 | 0.7733535 | 0.7674819 | 0.0001371219 | 0.7674178 | 0.01157654 | 0.7674142 | 0.0144416 |  |  | 38771 | 0.7821753 | 0.7792293 | 0.0002050436 | 0.7799189 | 0.01002272 | 0.7799133 | 0.01142317
|  |  | 67303 | 0.7678296 | 0.7674819 | 0.0001371219 | 0.7674178 | 0.01157654 | 0.7674142 | 0.0144416 |  |  | 38776 | 0.7858999 | 0.7792293 | 0.0002050436 | 0.7799189 | 0.01002272 | 0.7799133 | 0.01142317
|  |  | 67313 | 0.7678296 | 0.7674819 | 0.0001371219 | 0.7674178 | 0.01157654 | 0.7674142 | 0.0144416 |  |  | 38781 | 0.7858999 | 0.7792293 | 0.0002050436 | 0.7799189 | 0.01002272 | 0.7799133 | 0.01142317
|  |  | 67323 | 0.7678296 | 0.7674819 | 0.0001371219 | 0.7674178 | 0.01157654 | 0.7674142 | 0.0144416 |  |  | 38786 | 0.7821753 | 0.7792293 | 0.0002050436 | 0.7799189 | 0.01002272 | 0.7799133 | 0.01142317
|  |  | 67333 | 0.7678296 | 0.7674819 | 0.0001371219 | 0.7674178 | 0.01157654 | 0.7674142 | 0.0144416 |  |  | 38791 | 0.7821753 | 0.7792293 | 0.0002050436 | 0.7799189 | 0.01002272 | 0.7799133 | 0.01142317
|  |  | 67343 | 0.7623056 | 0.7674819 | 0.0001371219 | 0.7674178 | 0.01157654 | 0.7674142 | 0.0144416 |  |  | 38796 | 0.7821753 | 0.7792293 | 0.0002050436 | 0.7799189 | 0.01002272 | 0.7799133 | 0.01142317
|  |  | 67353 | 0.7733535 | 0.7674819 | 0.0001371219 | 0.7674178 | 0.01157654 | 0.7674142 | 0.0144416 |  |  | 38801 | 0.7821753 | 0.7792293 | 0.0002050436 | 0.7799189 | 0.01002272 | 0.7799133 | 0.01142317
|  |  | 67363 | 0.7678296 | 0.7674819 | 0.0001371219 | 0.7674178 | 0.01157654 | 0.7674142 | 0.0144416 |  |  | 38806 | 0.7858999 | 0.7792293 | 0.0002050436 | 0.7799189 | 0.01002272 | 0.7799133 | 0.01142317
|  |  | 67373 | 0.7733535 | 0.7674819 | 0.0001371219 | 0.7674178 | 0.01157654 | 0.7674142 | 0.0144416 |  |  | 38811 | 0.7858999 | 0.7792293 | 0.0002050436 | 0.7799189 | 0.01002272 | 0.7799133 | 0.01142317
|  |  | 67383 | 0.7678296 | 0.7674819 | 0.0001371219 | 0.7674178 | 0.01157654 | 0.7674142 | 0.0144416 |  |  | 38816 | 0.7858999 | 0.7792293 | 0.0002050436 | 0.7799189 | 0.01002272 | 0.7799133 | 0.01142317
|  |  | 67393 | 0.7733535 | 0.7674819 | 0.0001371219 | 0.7674178 | 0.01157654 | 0.7674142 | 0.0144416 |  |  | 38821 | 0.7858999 | 0.7792293 | 0.0002050436 | 0.7799189 | 0.01002272 | 0.7799133 | 0.01142317
|  |  | 67403 | 0.7623056 | 0.7674819 | 0.0001371219 | 0.7674178 | 0.01157654 | 0.7674142 | 0.0144416 |  |  | 38826 | 0.7821753 | 0.7792293 | 0.0002050436 | 0.7799189 | 0.01002272 | 0.7799133 | 0.01142317
|  |  | 67413 | 0.7733535 | 0.7674819 | 0.0001371219 | 0.7674178 | 0.01157654 | 0.7674142 | 0.0144416 |  |  | 38831 | 0.7821753 | 0.7792293 | 0.0002050436 | 0.7799189 | 0.01002272 | 0.7799133 | 0.01142317
|  |  | 67423 | 0.7678296 | 0.7674819 | 0.0001371219 | 0.7674178 | 0.01157654 | 0.7674142 | 0.0144416 |  |  | 38836 | 0.7821753 | 0.7792293 | 0.0002050436 | 0.7799189 | 0.01002272 | 0.7799133 | 0.01142317
|  |  | 67433 | 0.7678296 | 0.7674819 | 0.0001371219 | 0.7674178 | 0.01157654 | 0.7674142 | 0.0144416 |  |  | 38841 | 0.7858999 | 0.7792293 | 0.0002050436 | 0.7799189 | 0.01002272 | 0.7799133 | 0.01142317
|  |  | 67443 | 0.7678296 | 0.7674819 | 0.0001371219 | 0.7674178 | 0.01157654 | 0.7674142 | 0.0144416 |  |  | 38846 | 0.7858999 | 0.7792293 | 0.0002050436 | 0.7799189 | 0.01002272 | 0.7799133 | 0.01142317
|  |  | 67453 | 0.7678296 | 0.7674819 | 0.0001371219 | 0.7674178 | 0.01157654 | 0.7674142 | 0.0144416 |  |  | 38851 | 0.7821753 | 0.7792293 | 0.0002050436 | 0.7799189 | 0.01002272 | 0.7799133 | 0.01142317
|  |  | 67463 | 0.7733535 | 0.7674819 | 0.0001371219 | 0.7674178 | 0.01157654 | 0.7674142 | 0.0144416 |  |  | 38856 | 0.7858999 | 0.7792293 | 0.0002050436 | 0.7799189 | 0.01002272 | 0.7799133 | 0.01142317
|  |  | 67473 | 0.7678296 | 0.7674819 | 0.0001371219 | 0.7674178 | 0.01157654 | 0.7674142 | 0.0144416 |  |  | 38861 | 0.7784506 | 0.7792293 | 0.0002050436 | 0.7799189 | 0.01002272 | 0.7799133 | 0.01142317
|  |  | 67483 | 0.7678296 | 0.7674819 | 0.0001371219 | 0.7674178 | 0.01157654 | 0.7674142 | 0.0144416 |  |  | 38866 | 0.7858999 | 0.7792293 | 0.0002050436 | 0.7799189 | 0.01002272 | 0.7799133 | 0.01142317
|  |  | 67493 | 0.7788775 | 0.7674819 | 0.0001371219 | 0.7674178 | 0.01157654 | 0.7674142 | 0.0144416 |  |  | 38871 | 0.7821753 | 0.7792293 | 0.0002050436 | 0.7799189 | 0.01002272 | 0.7799133 | 0.01142317
|  |  | 67503 | 0.7733535 | 0.7674819 | 0.0001371219 | 0.7674178 | 0.01157654 | 0.7674142 | 0.0144416 |  |  | 38876 | 0.7858999 | 0.7792293 | 0.0002050436 | 0.7799189 | 0.01002272 | 0.7799133 | 0.01142317
|  |  | 67513 | 0.7733535 | 0.7674819 | 0.0001371219 | 0.7674178 | 0.01157654 | 0.7674142 | 0.0144416 |  |  | 38881 | 0.7896246 | 0.7792293 | 0.0002050436 | 0.7799189 | 0.01002272 | 0.7799133 | 0.01142317
|  |  | 67523 | 0.7733535 | 0.7674819 | 0.0001371219 | 0.7674178 | 0.01157654 | 0.7674142 | 0.0144416 |  |  | 38886 | 0.7784506 | 0.7792293 | 0.0002050436 | 0.7799189 | 0.01002272 | 0.7799133 | 0.01142317
|  |  | 67533 | 0.7623056 | 0.7674819 | 0.0001371219 | 0.7674178 | 0.01157654 | 0.7674142 | 0.0144416 |  |  | 38891 | 0.7821753 | 0.7792293 | 0.0002050436 | 0.7799189 | 0.01002272 | 0.7799133 | 0.01142317
|  |  | 67543 | 0.7678296 | 0.7674819 | 0.0001371219 | 0.7674178 | 0.01157654 | 0.7674142 | 0.0144416 |  |  | 38896 | 0.7821753 | 0.7792293 | 0.0002050436 | 0.7799189 | 0.01002272 | 0.7799133 | 0.01142317
|  |  | 67553 | 0.7678296 | 0.7674819 | 0.0001371219 | 0.7674178 | 0.01157654 | 0.7674142 | 0.0144416 |  |  | 38901 | 0.7821753 | 0.7792293 | 0.0002050436 | 0.7799189 | 0.01002272 | 0.7799133 | 0.01142317
|  |  | 67563 | 0.7623056 | 0.7674819 | 0.0001371219 | 0.7674178 | 0.01157654 | 0.7674142 | 0.0144416 |  |  | 38906 | 0.7821753 | 0.7792293 | 0.0002050436 | 0.7799189 | 0.01002272 | 0.7799133 | 0.01142317
|  |  | 67573 | 0.7623056 | 0.7674819 | 0.0001371219 | 0.7674178 | 0.01157654 | 0.7674142 | 0.0144416 |  |  | 38911 | 0.7821753 | 0.7792293 | 0.0002050436 | 0.7799189 | 0.01002272 | 0.7799133 | 0.01142317
|  |  | 67583 | 0.7678296 | 0.7674819 | 0.0001371219 | 0.7674178 | 0.01157654 | 0.7674142 | 0.0144416 |  |  | 38916 | 0.7858999 | 0.7792293 | 0.0002050436 | 0.7799189 | 0.01002272 | 0.7799133 | 0.01142317
|  |  | 67593 | 0.7678296 | 0.7674819 | 0.0001371219 | 0.7674178 | 0.01157654 | 0.7674142 | 0.0144416 |  |  | 38921 | 0.7821753 | 0.7792293 | 0.0002050436 | 0.7799189 | 0.01002272 | 0.7799133 | 0.01142317
|  |  | 67603 | 0.7623056 | 0.7674819 | 0.0001371219 | 0.7674178 | 0.01157654 | 0.7674142 | 0.0144416 |  |  | 38926 | 0.7858999 | 0.7792293 | 0.0002050436 | 0.7799189 | 0.01002272 | 0.7799133 | 0.01142317
|  |  | 67613 | 0.7678296 | 0.7674819 | 0.0001371219 | 0.7674178 | 0.01157654 | 0.7674142 | 0.0144416 |  |  | 38931 | 0.7858999 | 0.7792293 | 0.0002050436 | 0.7799189 | 0.01002272 | 0.7799133 | 0.01142317
|  |  | 67623 | 0.7623056 | 0.7674819 | 0.0001371219 | 0.7674178 | 0.01157654 | 0.7674142 | 0.0144416 |  |  | 38936 | 0.7821753 | 0.7792293 | 0.0002050436 | 0.7799189 | 0.01002272 | 0.7799133 | 0.01142317
|  |  | 67633 | 0.7623056 | 0.7674819 | 0.0001371219 | 0.7674178 | 0.01157654 | 0.7674142 | 0.0144416 |  |  | 38941 | 0.7821753 | 0.7792293 | 0.0002050436 | 0.7799189 | 0.01002272 | 0.7799133 | 0.01142317
|  |  | 67643 | 0.7678296 | 0.7674819 | 0.0001371219 | 0.7674178 | 0.01157654 | 0.7674142 | 0.0144416 |  |  | 38946 | 0.7858999 | 0.7792293 | 0.0002050436 | 0.7799189 | 0.01002272 | 0.7799133 | 0.01142317
|  |  | 67653 | 0.7733535 | 0.7674819 | 0.0001371219 | 0.7674178 | 0.01157654 | 0.7674142 | 0.0144416 |  |  | 38951 | 0.7784506 | 0.7792293 | 0.0002050436 | 0.7799189 | 0.01002272 | 0.7799133 | 0.01142317
|  |  | 67663 | 0.7733535 | 0.7674819 | 0.0001371219 | 0.7674178 | 0.01157654 | 0.7674142 | 0.0144416 |  |  | 38956 | 0.7858999 | 0.7792293 | 0.0002050436 | 0.7799189 | 0.01002272 | 0.7799133 | 0.01142317
|  |  | 67673 | 0.7678296 | 0.7674819 | 0.0001371219 | 0.7674178 | 0.01157654 | 0.7674142 | 0.0144416 |  |  | 38961 | 0.7821753 | 0.7792293 | 0.0002050436 | 0.7799189 | 0.01002272 | 0.7799133 | 0.01142317
|  |  | 67683 | 0.7623056 | 0.7674819 | 0.0001371219 | 0.7674178 | 0.01157654 | 0.7674142 | 0.0144416 |  |  | 38966 | 0.7896246 | 0.7792293 | 0.0002050436 | 0.7799189 | 0.01002272 | 0.7799133 | 0.01142317
|  |  | 67693 | 0.7623056 | 0.7674819 | 0.0001371219 | 0.7674178 | 0.01157654 | 0.7674142 | 0.0144416 |  |  | 38971 | 0.7784506 | 0.7792293 | 0.0002050436 | 0.7799189 | 0.01002272 | 0.7799133 | 0.01142317
|  |  | 67703 | 0.7623056 | 0.7674819 | 0.0001371219 | 0.7674178 | 0.01157654 | 0.7674142 | 0.0144416 |  |  | 38976 | 0.7821753 | 0.7792293 | 0.0002050436 | 0.7799189 | 0.01002272 | 0.7799133 | 0.01142317
|  |  | 67713 | 0.7678296 | 0.7674819 | 0.0001371219 | 0.7674178 | 0.01157654 | 0.7674142 | 0.0144416 |  |  | 38981 | 0.7821753 | 0.7792293 | 0.0002050436 | 0.7799189 | 0.01002272 | 0.7799133 | 0.01142317
|  |  | 67723 | 0.7678296 | 0.7674819 | 0.0001371219 | 0.7674178 | 0.01157654 | 0.7674142 | 0.0144416 |  |  | 38986 | 0.7821753 | 0.7792293 | 0.0002050436 | 0.7799189 | 0.01002272 | 0.7799133 | 0.01142317
|  |  | 67733 | 0.7733535 | 0.7674819 | 0.0001371219 | 0.7674178 | 0.01157654 | 0.7674142 | 0.0144416 |  |  | 38991 | 0.7858999 | 0.7792293 | 0.0002050436 | 0.7799189 | 0.01002272 | 0.7799133 | 0.01142317
|  |  | 67743 | 0.7678296 | 0.7674819 | 0.0001371219 | 0.7674178 | 0.01157654 | 0.7674142 | 0.0144416 |  |  | 38996 | 0.7821753 | 0.7792293 | 0.0002050436 | 0.7799189 | 0.01002272 | 0.7799133 | 0.01142317
|  |  | 67753 | 0.7733535 | 0.7674819 | 0.0001371219 | 0.7674178 | 0.01157654 | 0.7674142 | 0.0144416 |  |  | 39001 | 0.7858999 | 0.7792293 | 0.0002050436 | 0.7799189 | 0.01002272 | 0.7799133 | 0.01142317
|  |  | 67763 | 0.7678296 | 0.7674819 | 0.0001371219 | 0.7674178 | 0.01157654 | 0.7674142 | 0.0144416 |  |  | 39006 | 0.7896246 | 0.7792293 | 0.0002050436 | 0.7799189 | 0.01002272 | 0.7799133 | 0.01142317
|  |  | 67773 | 0.7678296 | 0.7674819 | 0.0001371219 | 0.7674178 | 0.01157654 | 0.7674142 | 0.0144416 |  |  | 39011 | 0.7821753 | 0.7792293 | 0.0002050436 | 0.7799189 | 0.01002272 | 0.7799133 | 0.01142317
|  |  | 67783 | 0.7678296 | 0.7674819 | 0.0001371219 | 0.7674178 | 0.01157654 | 0.7674142 | 0.0144416 |  |  | 39016 | 0.7858999 | 0.7792293 | 0.0002050436 | 0.7799189 | 0.01002272 | 0.7799133 | 0.01142317
|  |  | 67793 | 0.7678296 | 0.7674819 | 0.0001371219 | 0.7674178 | 0.01157654 | 0.7674142 | 0.0144416 |  |  | 39021 | 0.7784506 | 0.7792293 | 0.0002050436 | 0.7799189 | 0.01002272 | 0.7799133 | 0.01142317
|  |  | 67803 | 0.7733535 | 0.7674819 | 0.0001371219 | 0.7674178 | 0.01157654 | 0.7674142 | 0.0144416 |  |  | 39026 | 0.7784506 | 0.7792293 | 0.0002050436 | 0.7799189 | 0.01002272 | 0.7799133 | 0.01142317
|  |  | 67813 | 0.7623056 | 0.7674819 | 0.0001371219 | 0.7674178 | 0.01157654 | 0.7674142 | 0.0144416 |  |  | 39031 | 0.7858999 | 0.7792293 | 0.0002050436 | 0.7799189 | 0.01002272 | 0.7799133 | 0.01142317
|  |  | 67823 | 0.7678296 | 0.7674819 | 0.0001371219 | 0.7674178 | 0.01157654 | 0.7674142 | 0.0144416 |  |  | 39036 | 0.7858999 | 0.7792293 | 0.0002050436 | 0.7799189 | 0.01002272 | 0.7799133 | 0.01142317
|  |  | 67833 | 0.7678296 | 0.7674819 | 0.0001371219 | 0.7674178 | 0.01157654 | 0.7674142 | 0.0144416 |  |  | 39041 | 0.7858999 | 0.7792293 | 0.0002050436 | 0.7799189 | 0.01002272 | 0.7799133 | 0.01142317
|  |  | 67843 | 0.7678296 | 0.7674819 | 0.0001371219 | 0.7674178 | 0.01157654 | 0.7674142 | 0.0144416 |  |  | 39046 | 0.7821753 | 0.7792293 | 0.0002050436 | 0.7799189 | 0.01002272 | 0.7799133 | 0.01142317
|  |  | 67853 | 0.7678296 | 0.7674819 | 0.0001371219 | 0.7674178 | 0.01157654 | 0.7674142 | 0.0144416 |  |  | 39051 | 0.7821753 | 0.7792293 | 0.0002050436 | 0.7799189 | 0.01002272 | 0.7799133 | 0.01142317
|  |  | 67863 | 0.7623056 | 0.7674819 | 0.0001371219 | 0.7674178 | 0.01157654 | 0.7674142 | 0.0144416 |  |  | 39056 | 0.7821753 | 0.7792293 | 0.0002050436 | 0.7799189 | 0.01002272 | 0.7799133 | 0.01142317
|  |  | 67873 | 0.7623056 | 0.7674819 | 0.0001371219 | 0.7674178 | 0.01157654 | 0.7674142 | 0.0144416 |  |  | 39061 | 0.7821753 | 0.7792293 | 0.0002050436 | 0.7799189 | 0.01002272 | 0.7799133 | 0.01142317
|  |  | 67883 | 0.7623056 | 0.7674819 | 0.0001371219 | 0.7674178 | 0.01157654 | 0.7674142 | 0.0144416 |  |  | 39066 | 0.7821753 | 0.7792293 | 0.0002050436 | 0.7799189 | 0.01002272 | 0.7799133 | 0.01142317
|  |  | 67893 | 0.7623056 | 0.7674819 | 0.0001371219 | 0.7674178 | 0.01157654 | 0.7674142 | 0.0144416 |  |  | 39071 | 0.7858999 | 0.7792293 | 0.0002050436 | 0.7799189 | 0.01002272 | 0.7799133 | 0.01142317
|  |  | 67903 | 0.7733535 | 0.7674819 | 0.0001371219 | 0.7674178 | 0.01157654 | 0.7674142 | 0.0144416 |  |  | 39076 | 0.7821753 | 0.7792293 | 0.0002050436 | 0.7799189 | 0.01002272 | 0.7799133 | 0.01142317
|  |  | 67913 | 0.7733535 | 0.7674819 | 0.0001371219 | 0.7674178 | 0.01157654 | 0.7674142 | 0.0144416 |  |  | 39081 | 0.7821753 | 0.7792293 | 0.0002050436 | 0.7799189 | 0.01002272 | 0.7799133 | 0.01142317
|  |  | 67923 | 0.7678296 | 0.7674819 | 0.0001371219 | 0.7674178 | 0.01157654 | 0.7674142 | 0.0144416 |  |  | 39086 | 0.7858999 | 0.7792293 | 0.0002050436 | 0.7799189 | 0.01002272 | 0.7799133 | 0.01142317
|  |  | 67933 | 0.7678296 | 0.7674819 | 0.0001371219 | 0.7674178 | 0.01157654 | 0.7674142 | 0.0144416 |  |  | 39091 | 0.7821753 | 0.7792293 | 0.0002050436 | 0.7799189 | 0.01002272 | 0.7799133 | 0.01142317
|  |  | 67943 | 0.7678296 | 0.7674819 | 0.0001371219 | 0.7674178 | 0.01157654 | 0.7674142 | 0.0144416 |  |  | 39096 | 0.7821753 | 0.7792293 | 0.0002050436 | 0.7799189 | 0.01002272 | 0.7799133 | 0.01142317
|  |  | 67953 | 0.7623056 | 0.7674819 | 0.0001371219 | 0.7674178 | 0.01157654 | 0.7674142 | 0.0144416 |  |  | 39101 | 0.7858999 | 0.7792293 | 0.0002050436 | 0.7799189 | 0.01002272 | 0.7799133 | 0.01142317
|  |  | 67963 | 0.7678296 | 0.7674819 | 0.0001371219 | 0.7674178 | 0.01157654 | 0.7674142 | 0.0144416 |  |  | 39106 | 0.7784506 | 0.7792293 | 0.0002050436 | 0.7799189 | 0.01002272 | 0.7799133 | 0.01142317
|  |  | 67973 | 0.7678296 | 0.7674819 | 0.0001371219 | 0.7674178 | 0.01157654 | 0.7674142 | 0.0144416 |  |  | 39111 | 0.7821753 | 0.7792293 | 0.0002050436 | 0.7799189 | 0.01002272 | 0.7799133 | 0.01142317
|  |  | 67983 | 0.7678296 | 0.7674819 | 0.0001371219 | 0.7674178 | 0.01157654 | 0.7674142 | 0.0144416 |  |  | 39116 | 0.7821753 | 0.7792293 | 0.0002050436 | 0.7799189 | 0.01002272 | 0.7799133 | 0.01142317
|  |  | 67993 | 0.7623056 | 0.7674819 | 0.0001371219 | 0.7674178 | 0.01157654 | 0.7674142 | 0.0144416 |  |  | 39121 | 0.7858999 | 0.7792293 | 0.0002050436 | 0.7799189 | 0.01002272 | 0.7799133 | 0.01142317
|  |  | 68003 | 0.7733535 | 0.7674819 | 0.0001371219 | 0.7674178 | 0.01157654 | 0.7674142 | 0.0144416 |  |  | 39126 | 0.7784506 | 0.7792293 | 0.0002050436 | 0.7799189 | 0.01002272 | 0.7799133 | 0.01142317
|  |  | 68013 | 0.7733535 | 0.7674819 | 0.0001371219 | 0.7674178 | 0.01157654 | 0.7674142 | 0.0144416 |  |  | 39131 | 0.7784506 | 0.7792293 | 0.0002050436 | 0.7799189 | 0.01002272 | 0.7799133 | 0.01142317
|  |  | 68023 | 0.7623056 | 0.7674819 | 0.0001371219 | 0.7674178 | 0.01157654 | 0.7674142 | 0.0144416 |  |  | 39136 | 0.7858999 | 0.7792293 | 0.0002050436 | 0.7799189 | 0.01002272 | 0.7799133 | 0.01142317
|  |  | 68033 | 0.7678296 | 0.7674819 | 0.0001371219 | 0.7674178 | 0.01157654 | 0.7674142 | 0.0144416 |  |  | 39141 | 0.7821753 | 0.7792293 | 0.0002050436 | 0.7799189 | 0.01002272 | 0.7799133 | 0.01142317
|  |  | 68043 | 0.7788775 | 0.7674819 | 0.0001371219 | 0.7674178 | 0.01157654 | 0.7674142 | 0.0144416 |  |  | 39146 | 0.7821753 | 0.7792293 | 0.0002050436 | 0.7799189 | 0.01002272 | 0.7799133 | 0.01142317
|  |  | 68053 | 0.7678296 | 0.7674819 | 0.0001371219 | 0.7674178 | 0.01157654 | 0.7674142 | 0.0144416 |  |  | 39151 | 0.7858999 | 0.7792293 | 0.0002050436 | 0.7799189 | 0.01002272 | 0.7799133 | 0.01142317
|  |  | 68063 | 0.7623056 | 0.7674819 | 0.0001371219 | 0.7674178 | 0.01157654 | 0.7674142 | 0.0144416 |  |  | 39156 | 0.7821753 | 0.7792293 | 0.0002050436 | 0.7799189 | 0.01002272 | 0.7799133 | 0.01142317
|  |  | 68073 | 0.7678296 | 0.7674819 | 0.0001371219 | 0.7674178 | 0.01157654 | 0.7674142 | 0.0144416 |  |  | 39161 | 0.7858999 | 0.7792293 | 0.0002050436 | 0.7799189 | 0.01002272 | 0.7799133 | 0.01142317
|  |  | 68083 | 0.7623056 | 0.7674819 | 0.0001371219 | 0.7674178 | 0.01157654 | 0.7674142 | 0.0144416 |  |  | 39166 | 0.7858999 | 0.7792293 | 0.0002050436 | 0.7799189 | 0.01002272 | 0.7799133 | 0.01142317
|  |  | 68093 | 0.7678296 | 0.7674819 | 0.0001371219 | 0.7674178 | 0.01157654 | 0.7674142 | 0.0144416 |  |  | 39171 | 0.7821753 | 0.7792293 | 0.0002050436 | 0.7799189 | 0.01002272 | 0.7799133 | 0.01142317
|  |  | 68103 | 0.7733535 | 0.7674819 | 0.0001371219 | 0.7674178 | 0.01157654 | 0.7674142 | 0.0144416 |  |  | 39176 | 0.7784506 | 0.7792293 | 0.0002050436 | 0.7799189 | 0.01002272 | 0.7799133 | 0.01142317
|  |  | 68113 | 0.7733535 | 0.7674819 | 0.0001371219 | 0.7674178 | 0.01157654 | 0.7674142 | 0.0144416 |  |  | 39181 | 0.7858999 | 0.7792293 | 0.0002050436 | 0.7799189 | 0.01002272 | 0.7799133 | 0.01142317
|  |  | 68123 | 0.7623056 | 0.7674819 | 0.0001371219 | 0.7674178 | 0.01157654 | 0.7674142 | 0.0144416 |  |  | 39186 | 0.7821753 | 0.7792293 | 0.0002050436 | 0.7799189 | 0.01002272 | 0.7799133 | 0.01142317
|  |  | 68133 | 0.7678296 | 0.7674819 | 0.0001371219 | 0.7674178 | 0.01157654 | 0.7674142 | 0.0144416 |  |  | 39191 | 0.7858999 | 0.7792293 | 0.0002050436 | 0.7799189 | 0.01002272 | 0.7799133 | 0.01142317
|  |  | 68143 | 0.7623056 | 0.7674819 | 0.0001371219 | 0.7674178 | 0.01157654 | 0.7674142 | 0.0144416 |  |  | 39196 | 0.7858999 | 0.7792293 | 0.0002050436 | 0.7799189 | 0.01002272 | 0.7799133 | 0.01142317
|  |  | 68153 | 0.7733535 | 0.7674819 | 0.0001371219 | 0.7674178 | 0.01157654 | 0.7674142 | 0.0144416 |  |  | 39201 | 0.7821753 | 0.7792293 | 0.0002050436 | 0.7799189 | 0.01002272 | 0.7799133 | 0.01142317
|  |  | 68163 | 0.7678296 | 0.7674819 | 0.0001371219 | 0.7674178 | 0.01157654 | 0.7674142 | 0.0144416 |  |  | 39206 | 0.7858999 | 0.7792293 | 0.0002050436 | 0.7799189 | 0.01002272 | 0.7799133 | 0.01142317
|  |  | 68173 | 0.7733535 | 0.7674819 | 0.0001371219 | 0.7674178 | 0.01157654 | 0.7674142 | 0.0144416 |  |  | 39211 | 0.7784506 | 0.7792293 | 0.0002050436 | 0.7799189 | 0.01002272 | 0.7799133 | 0.01142317
|  |  | 68183 | 0.7733535 | 0.7674819 | 0.0001371219 | 0.7674178 | 0.01157654 | 0.7674142 | 0.0144416 |  |  | 39216 | 0.7821753 | 0.7792293 | 0.0002050436 | 0.7799189 | 0.01002272 | 0.7799133 | 0.01142317
|  |  | 68193 | 0.7733535 | 0.7674819 | 0.0001371219 | 0.7674178 | 0.01157654 | 0.7674142 | 0.0144416 |  |  | 39221 | 0.7821753 | 0.7792293 | 0.0002050436 | 0.7799189 | 0.01002272 | 0.7799133 | 0.01142317
|  |  | 68203 | 0.7623056 | 0.7674819 | 0.0001371219 | 0.7674178 | 0.01157654 | 0.7674142 | 0.0144416 |  |  | 39226 | 0.7821753 | 0.7792293 | 0.0002050436 | 0.7799189 | 0.01002272 | 0.7799133 | 0.01142317
|  |  | 68213 | 0.7678296 | 0.7674819 | 0.0001371219 | 0.7674178 | 0.01157654 | 0.7674142 | 0.0144416 |  |  | 39231 | 0.7821753 | 0.7792293 | 0.0002050436 | 0.7799189 | 0.01002272 | 0.7799133 | 0.01142317
|  |  | 68223 | 0.7733535 | 0.7674819 | 0.0001371219 | 0.7674178 | 0.01157654 | 0.7674142 | 0.0144416 |  |  | 39236 | 0.7821753 | 0.7792293 | 0.0002050436 | 0.7799189 | 0.01002272 | 0.7799133 | 0.01142317
|  |  | 68233 | 0.7733535 | 0.7674819 | 0.0001371219 | 0.7674178 | 0.01157654 | 0.7674142 | 0.0144416 |  |  | 39241 | 0.7858999 | 0.7792293 | 0.0002050436 | 0.7799189 | 0.01002272 | 0.7799133 | 0.01142317
|  |  | 68243 | 0.7733535 | 0.7674819 | 0.0001371219 | 0.7674178 | 0.01157654 | 0.7674142 | 0.0144416 |  |  | 39246 | 0.7821753 | 0.7792293 | 0.0002050436 | 0.7799189 | 0.01002272 | 0.7799133 | 0.01142317
|  |  | 68253 | 0.7788775 | 0.7674819 | 0.0001371219 | 0.7674178 | 0.01157654 | 0.7674142 | 0.0144416 |  |  | 39251 | 0.7784506 | 0.7792293 | 0.0002050436 | 0.7799189 | 0.01002272 | 0.7799133 | 0.01142317
|  |  | 68263 | 0.7678296 | 0.7674819 | 0.0001371219 | 0.7674178 | 0.01157654 | 0.7674142 | 0.0144416 |  |  | 39256 | 0.7821753 | 0.7792293 | 0.0002050436 | 0.7799189 | 0.01002272 | 0.7799133 | 0.01142317
|  |  | 68273 | 0.7733535 | 0.7674819 | 0.0001371219 | 0.7674178 | 0.01157654 | 0.7674142 | 0.0144416 |  |  | 39261 | 0.7858999 | 0.7792293 | 0.0002050436 | 0.7799189 | 0.01002272 | 0.7799133 | 0.01142317
|  |  | 68283 | 0.7678296 | 0.7674819 | 0.0001371219 | 0.7674178 | 0.01157654 | 0.7674142 | 0.0144416 |  |  | 39266 | 0.7784506 | 0.7792293 | 0.0002050436 | 0.7799189 | 0.01002272 | 0.7799133 | 0.01142317
|  |  | 68293 | 0.7678296 | 0.7674819 | 0.0001371219 | 0.7674178 | 0.01157654 | 0.7674142 | 0.0144416 |  |  | 39271 | 0.7821753 | 0.7792293 | 0.0002050436 | 0.7799189 | 0.01002272 | 0.7799133 | 0.01142317
|  |  | 68303 | 0.7733535 | 0.7674819 | 0.0001371219 | 0.7674178 | 0.01157654 | 0.7674142 | 0.0144416 |  |  | 39276 | 0.7858999 | 0.7792293 | 0.0002050436 | 0.7799189 | 0.01002272 | 0.7799133 | 0.01142317
|  |  | 68313 | 0.7733535 | 0.7674819 | 0.0001371219 | 0.7674178 | 0.01157654 | 0.7674142 | 0.0144416 |  |  | 39281 | 0.7858999 | 0.7792293 | 0.0002050436 | 0.7799189 | 0.01002272 | 0.7799133 | 0.01142317
|  |  | 68323 | 0.7788775 | 0.7674819 | 0.0001371219 | 0.7674178 | 0.01157654 | 0.7674142 | 0.0144416 |  |  | 39286 | 0.7821753 | 0.7792293 | 0.0002050436 | 0.7799189 | 0.01002272 | 0.7799133 | 0.01142317
|  |  | 68333 | 0.7678296 | 0.7674819 | 0.0001371219 | 0.7674178 | 0.01157654 | 0.7674142 | 0.0144416 |  |  | 39291 | 0.7821753 | 0.7792293 | 0.0002050436 | 0.7799189 | 0.01002272 | 0.7799133 | 0.01142317
|  |  | 68343 | 0.7733535 | 0.7674819 | 0.0001371219 | 0.7674178 | 0.01157654 | 0.7674142 | 0.0144416 |  |  | 39296 | 0.7821753 | 0.7792293 | 0.0002050436 | 0.7799189 | 0.01002272 | 0.7799133 | 0.01142317
|  |  | 68353 | 0.7623056 | 0.7674819 | 0.0001371219 | 0.7674178 | 0.01157654 | 0.7674142 | 0.0144416 |  |  | 39301 | 0.7821753 | 0.7792293 | 0.0002050436 | 0.7799189 | 0.01002272 | 0.7799133 | 0.01142317
|  |  | 68363 | 0.7678296 | 0.7674819 | 0.0001371219 | 0.7674178 | 0.01157654 | 0.7674142 | 0.0144416 |  |  | 39306 | 0.7821753 | 0.7792293 | 0.0002050436 | 0.7799189 | 0.01002272 | 0.7799133 | 0.01142317
|  |  | 68373 | 0.7733535 | 0.7674819 | 0.0001371219 | 0.7674178 | 0.01157654 | 0.7674142 | 0.0144416 |  |  | 39311 | 0.7821753 | 0.7792293 | 0.0002050436 | 0.7799189 | 0.01002272 | 0.7799133 | 0.01142317
|  |  | 68383 | 0.7733535 | 0.7674819 | 0.0001371219 | 0.7674178 | 0.01157654 | 0.7674142 | 0.0144416 |  |  | 39316 | 0.7858999 | 0.7792293 | 0.0002050436 | 0.7799189 | 0.01002272 | 0.7799133 | 0.01142317
|  |  | 68393 | 0.7733535 | 0.7674819 | 0.0001371219 | 0.7674178 | 0.01157654 | 0.7674142 | 0.0144416 |  |  | 39321 | 0.7821753 | 0.7792293 | 0.0002050436 | 0.7799189 | 0.01002272 | 0.7799133 | 0.01142317
|  |  | 68403 | 0.7678296 | 0.7674819 | 0.0001371219 | 0.7674178 | 0.01157654 | 0.7674142 | 0.0144416 |  |  | 39326 | 0.7821753 | 0.7792293 | 0.0002050436 | 0.7799189 | 0.01002272 | 0.7799133 | 0.01142317
|  |  | 68413 | 0.7678296 | 0.7674819 | 0.0001371219 | 0.7674178 | 0.01157654 | 0.7674142 | 0.0144416 |  |  | 39331 | 0.7821753 | 0.7792293 | 0.0002050436 | 0.7799189 | 0.01002272 | 0.7799133 | 0.01142317
|  |  | 68423 | 0.7678296 | 0.7674819 | 0.0001371219 | 0.7674178 | 0.01157654 | 0.7674142 | 0.0144416 |  |  | 39336 | 0.7858999 | 0.7792293 | 0.0002050436 | 0.7799189 | 0.01002272 | 0.7799133 | 0.01142317
|  |  | 68433 | 0.7733535 | 0.7674819 | 0.0001371219 | 0.7674178 | 0.01157654 | 0.7674142 | 0.0144416 |  |  | 39341 | 0.7821753 | 0.7792293 | 0.0002050436 | 0.7799189 | 0.01002272 | 0.7799133 | 0.01142317
|  |  | 68443 | 0.7623056 | 0.7674819 | 0.0001371219 | 0.7674178 | 0.01157654 | 0.7674142 | 0.0144416 |  |  | 39346 | 0.7858999 | 0.7792293 | 0.0002050436 | 0.7799189 | 0.01002272 | 0.7799133 | 0.01142317
|  |  | 68453 | 0.7678296 | 0.7674819 | 0.0001371219 | 0.7674178 | 0.01157654 | 0.7674142 | 0.0144416 |  |  | 39351 | 0.7821753 | 0.7792293 | 0.0002050436 | 0.7799189 | 0.01002272 | 0.7799133 | 0.01142317
|  |  | 68463 | 0.7678296 | 0.7674819 | 0.0001371219 | 0.7674178 | 0.01157654 | 0.7674142 | 0.0144416 |  |  | 39356 | 0.7821753 | 0.7792293 | 0.0002050436 | 0.7799189 | 0.01002272 | 0.7799133 | 0.01142317
|  |  | 68473 | 0.7733535 | 0.7674819 | 0.0001371219 | 0.7674178 | 0.01157654 | 0.7674142 | 0.0144416 |  |  | 39361 | 0.774726 | 0.7792293 | 0.0002050436 | 0.7799189 | 0.01002272 | 0.7799133 | 0.01142317
|  |  | 68483 | 0.7733535 | 0.7674819 | 0.0001371219 | 0.7674178 | 0.01157654 | 0.7674142 | 0.0144416 |  |  | 39366 | 0.7821753 | 0.7792293 | 0.0002050436 | 0.7799189 | 0.01002272 | 0.7799133 | 0.01142317
|  |  | 68493 | 0.7678296 | 0.7674819 | 0.0001371219 | 0.7674178 | 0.01157654 | 0.7674142 | 0.0144416 |  |  | 39371 | 0.7821753 | 0.7792293 | 0.0002050436 | 0.7799189 | 0.01002272 | 0.7799133 | 0.01142317
|  |  | 68503 | 0.7733535 | 0.7674819 | 0.0001371219 | 0.7674178 | 0.01157654 | 0.7674142 | 0.0144416 |  |  | 39376 | 0.7821753 | 0.7792293 | 0.0002050436 | 0.7799189 | 0.01002272 | 0.7799133 | 0.01142317
|  |  | 68513 | 0.7678296 | 0.7674819 | 0.0001371219 | 0.7674178 | 0.01157654 | 0.7674142 | 0.0144416 |  |  | 39381 | 0.7821753 | 0.7792293 | 0.0002050436 | 0.7799189 | 0.01002272 | 0.7799133 | 0.01142317
|  |  | 68523 | 0.7678296 | 0.7674819 | 0.0001371219 | 0.7674178 | 0.01157654 | 0.7674142 | 0.0144416 |  |  | 39386 | 0.7821753 | 0.7792293 | 0.0002050436 | 0.7799189 | 0.01002272 | 0.7799133 | 0.01142317
|  |  | 68533 | 0.7678296 | 0.7674819 | 0.0001371219 | 0.7674178 | 0.01157654 | 0.7674142 | 0.0144416 |  |  | 39391 | 0.7858999 | 0.7792293 | 0.0002050436 | 0.7799189 | 0.01002272 | 0.7799133 | 0.01142317
|  |  | 68543 | 0.7733535 | 0.7674819 | 0.0001371219 | 0.7674178 | 0.01157654 | 0.7674142 | 0.0144416 |  |  | 39396 | 0.7821753 | 0.7792293 | 0.0002050436 | 0.7799189 | 0.01002272 | 0.7799133 | 0.01142317
|  |  | 68553 | 0.7733535 | 0.7674819 | 0.0001371219 | 0.7674178 | 0.01157654 | 0.7674142 | 0.0144416 |  |  | 39401 | 0.7821753 | 0.7792293 | 0.0002050436 | 0.7799189 | 0.01002272 | 0.7799133 | 0.01142317
|  |  | 68563 | 0.7678296 | 0.7674819 | 0.0001371219 | 0.7674178 | 0.01157654 | 0.7674142 | 0.0144416 |  |  | 39406 | 0.7896246 | 0.7792293 | 0.0002050436 | 0.7799189 | 0.01002272 | 0.7799133 | 0.01142317
|  |  | 68573 | 0.7678296 | 0.7674819 | 0.0001371219 | 0.7674178 | 0.01157654 | 0.7674142 | 0.0144416 |  |  | 39411 | 0.7821753 | 0.7792293 | 0.0002050436 | 0.7799189 | 0.01002272 | 0.7799133 | 0.01142317
|  |  | 68583 | 0.7733535 | 0.7674819 | 0.0001371219 | 0.7674178 | 0.01157654 | 0.7674142 | 0.0144416 |  |  | 39416 | 0.7858999 | 0.7792293 | 0.0002050436 | 0.7799189 | 0.01002272 | 0.7799133 | 0.01142317
|  |  | 68593 | 0.7733535 | 0.7674819 | 0.0001371219 | 0.7674178 | 0.01157654 | 0.7674142 | 0.0144416 |  |  | 39421 | 0.7821753 | 0.7792293 | 0.0002050436 | 0.7799189 | 0.01002272 | 0.7799133 | 0.01142317
|  |  | 68603 | 0.7733535 | 0.7674819 | 0.0001371219 | 0.7674178 | 0.01157654 | 0.7674142 | 0.0144416 |  |  | 39426 | 0.7821753 | 0.7792293 | 0.0002050436 | 0.7799189 | 0.01002272 | 0.7799133 | 0.01142317
|  |  | 68613 | 0.7678296 | 0.7674819 | 0.0001371219 | 0.7674178 | 0.01157654 | 0.7674142 | 0.0144416 |  |  | 39431 | 0.7821753 | 0.7792293 | 0.0002050436 | 0.7799189 | 0.01002272 | 0.7799133 | 0.01142317
|  |  | 68623 | 0.7678296 | 0.7674819 | 0.0001371219 | 0.7674178 | 0.01157654 | 0.7674142 | 0.0144416 |  |  | 39436 | 0.7821753 | 0.7792293 | 0.0002050436 | 0.7799189 | 0.01002272 | 0.7799133 | 0.01142317
|  |  | 68633 | 0.7678296 | 0.7674819 | 0.0001371219 | 0.7674178 | 0.01157654 | 0.7674142 | 0.0144416 |  |  | 39441 | 0.7821753 | 0.7792293 | 0.0002050436 | 0.7799189 | 0.01002272 | 0.7799133 | 0.01142317
|  |  | 68643 | 0.7733535 | 0.7674819 | 0.0001371219 | 0.7674178 | 0.01157654 | 0.7674142 | 0.0144416 |  |  | 39446 | 0.7821753 | 0.7792293 | 0.0002050436 | 0.7799189 | 0.01002272 | 0.7799133 | 0.01142317
|  |  | 68653 | 0.7678296 | 0.7674819 | 0.0001371219 | 0.7674178 | 0.01157654 | 0.7674142 | 0.0144416 |  |  | 39451 | 0.7784506 | 0.7792293 | 0.0002050436 | 0.7799189 | 0.01002272 | 0.7799133 | 0.01142317
|  |  | 68663 | 0.7678296 | 0.7674819 | 0.0001371219 | 0.7674178 | 0.01157654 | 0.7674142 | 0.0144416 |  |  | 39456 | 0.7821753 | 0.7792293 | 0.0002050436 | 0.7799189 | 0.01002272 | 0.7799133 | 0.01142317
|  |  | 68673 | 0.7678296 | 0.7674819 | 0.0001371219 | 0.7674178 | 0.01157654 | 0.7674142 | 0.0144416 |  |  | 39461 | 0.7784506 | 0.7792293 | 0.0002050436 | 0.7799189 | 0.01002272 | 0.7799133 | 0.01142317
|  |  | 68683 | 0.7678296 | 0.7674819 | 0.0001371219 | 0.7674178 | 0.01157654 | 0.7674142 | 0.0144416 |  |  | 39466 | 0.7858999 | 0.7792293 | 0.0002050436 | 0.7799189 | 0.01002272 | 0.7799133 | 0.01142317
|  |  | 68693 | 0.7678296 | 0.7674819 | 0.0001371219 | 0.7674178 | 0.01157654 | 0.7674142 | 0.0144416 |  |  | 39471 | 0.7821753 | 0.7792293 | 0.0002050436 | 0.7799189 | 0.01002272 | 0.7799133 | 0.01142317
|  |  | 68703 | 0.7678296 | 0.7674819 | 0.0001371219 | 0.7674178 | 0.01157654 | 0.7674142 | 0.0144416 |  |  | 39476 | 0.7821753 | 0.7792293 | 0.0002050436 | 0.7799189 | 0.01002272 | 0.7799133 | 0.01142317
|  |  | 68713 | 0.7733535 | 0.7674819 | 0.0001371219 | 0.7674178 | 0.01157654 | 0.7674142 | 0.0144416 |  |  | 39481 | 0.7821753 | 0.7792293 | 0.0002050436 | 0.7799189 | 0.01002272 | 0.7799133 | 0.01142317
|  |  | 68723 | 0.7733535 | 0.7674819 | 0.0001371219 | 0.7674178 | 0.01157654 | 0.7674142 | 0.0144416 |  |  | 39486 | 0.7821753 | 0.7792293 | 0.0002050436 | 0.7799189 | 0.01002272 | 0.7799133 | 0.01142317
|  |  | 68733 | 0.7733535 | 0.7674819 | 0.0001371219 | 0.7674178 | 0.01157654 | 0.7674142 | 0.0144416 |  |  | 39491 | 0.7821753 | 0.7792293 | 0.0002050436 | 0.7799189 | 0.01002272 | 0.7799133 | 0.01142317
|  |  | 68743 | 0.7733535 | 0.7674819 | 0.0001371219 | 0.7674178 | 0.01157654 | 0.7674142 | 0.0144416 |  |  | 39496 | 0.7821753 | 0.7792293 | 0.0002050436 | 0.7799189 | 0.01002272 | 0.7799133 | 0.01142317
|  |  | 68753 | 0.7678296 | 0.7674819 | 0.0001371219 | 0.7674178 | 0.01157654 | 0.7674142 | 0.0144416 |  |  | 39501 | 0.7821753 | 0.7792293 | 0.0002050436 | 0.7799189 | 0.01002272 | 0.7799133 | 0.01142317
|  |  | 68763 | 0.7733535 | 0.7674819 | 0.0001371219 | 0.7674178 | 0.01157654 | 0.7674142 | 0.0144416 |  |  | 39506 | 0.7858999 | 0.7792293 | 0.0002050436 | 0.7799189 | 0.01002272 | 0.7799133 | 0.01142317
|  |  | 68773 | 0.7733535 | 0.7674819 | 0.0001371219 | 0.7674178 | 0.01157654 | 0.7674142 | 0.0144416 |  |  | 39511 | 0.7821753 | 0.7792293 | 0.0002050436 | 0.7799189 | 0.01002272 | 0.7799133 | 0.01142317
|  |  | 68783 | 0.7678296 | 0.7674819 | 0.0001371219 | 0.7674178 | 0.01157654 | 0.7674142 | 0.0144416 |  |  | 39516 | 0.7821753 | 0.7792293 | 0.0002050436 | 0.7799189 | 0.01002272 | 0.7799133 | 0.01142317
|  |  | 68793 | 0.7733535 | 0.7674819 | 0.0001371219 | 0.7674178 | 0.01157654 | 0.7674142 | 0.0144416 |  |  | 39521 | 0.7784506 | 0.7792293 | 0.0002050436 | 0.7799189 | 0.01002272 | 0.7799133 | 0.01142317
|  |  | 68803 | 0.7733535 | 0.7674819 | 0.0001371219 | 0.7674178 | 0.01157654 | 0.7674142 | 0.0144416 |  |  | 39526 | 0.7821753 | 0.7792293 | 0.0002050436 | 0.7799189 | 0.01002272 | 0.7799133 | 0.01142317
|  |  | 68813 | 0.7733535 | 0.7674819 | 0.0001371219 | 0.7674178 | 0.01157654 | 0.7674142 | 0.0144416 |  |  | 39531 | 0.7858999 | 0.7792293 | 0.0002050436 | 0.7799189 | 0.01002272 | 0.7799133 | 0.01142317
|  |  | 68823 | 0.7678296 | 0.7674819 | 0.0001371219 | 0.7674178 | 0.01157654 | 0.7674142 | 0.0144416 |  |  | 39536 | 0.7858999 | 0.7792293 | 0.0002050436 | 0.7799189 | 0.01002272 | 0.7799133 | 0.01142317
|  |  | 68833 | 0.7733535 | 0.7674819 | 0.0001371219 | 0.7674178 | 0.01157654 | 0.7674142 | 0.0144416 |  |  | 39541 | 0.7821753 | 0.7792293 | 0.0002050436 | 0.7799189 | 0.01002272 | 0.7799133 | 0.01142317
|  |  | 68843 | 0.7733535 | 0.7674819 | 0.0001371219 | 0.7674178 | 0.01157654 | 0.7674142 | 0.0144416 |  |  | 39546 | 0.7821753 | 0.7792293 | 0.0002050436 | 0.7799189 | 0.01002272 | 0.7799133 | 0.01142317
|  |  | 68853 | 0.7678296 | 0.7674819 | 0.0001371219 | 0.7674178 | 0.01157654 | 0.7674142 | 0.0144416 |  |  | 39551 | 0.7821753 | 0.7792293 | 0.0002050436 | 0.7799189 | 0.01002272 | 0.7799133 | 0.01142317
|  |  | 68863 | 0.7623056 | 0.7674819 | 0.0001371219 | 0.7674178 | 0.01157654 | 0.7674142 | 0.0144416 |  |  | 39556 | 0.7821753 | 0.7792293 | 0.0002050436 | 0.7799189 | 0.01002272 | 0.7799133 | 0.01142317
|  |  | 68873 | 0.7733535 | 0.7674819 | 0.0001371219 | 0.7674178 | 0.01157654 | 0.7674142 | 0.0144416 |  |  | 39561 | 0.7858999 | 0.7792293 | 0.0002050436 | 0.7799189 | 0.01002272 | 0.7799133 | 0.01142317
|  |  | 68883 | 0.7733535 | 0.7674819 | 0.0001371219 | 0.7674178 | 0.01157654 | 0.7674142 | 0.0144416 |  |  | 39566 | 0.7784506 | 0.7792293 | 0.0002050436 | 0.7799189 | 0.01002272 | 0.7799133 | 0.01142317
|  |  | 68893 | 0.7733535 | 0.7674819 | 0.0001371219 | 0.7674178 | 0.01157654 | 0.7674142 | 0.0144416 |  |  | 39571 | 0.7821753 | 0.7792293 | 0.0002050436 | 0.7799189 | 0.01002272 | 0.7799133 | 0.01142317
|  |  | 68903 | 0.7733535 | 0.7674819 | 0.0001371219 | 0.7674178 | 0.01157654 | 0.7674142 | 0.0144416 |  |  | 39576 | 0.7896246 | 0.7792293 | 0.0002050436 | 0.7799189 | 0.01002272 | 0.7799133 | 0.01142317
|  |  | 68913 | 0.7678296 | 0.7674819 | 0.0001371219 | 0.7674178 | 0.01157654 | 0.7674142 | 0.0144416 |  |  | 39581 | 0.7821753 | 0.7792293 | 0.0002050436 | 0.7799189 | 0.01002272 | 0.7799133 | 0.01142317
|  |  | 68923 | 0.7733535 | 0.7674819 | 0.0001371219 | 0.7674178 | 0.01157654 | 0.7674142 | 0.0144416 |  |  | 39586 | 0.7821753 | 0.7792293 | 0.0002050436 | 0.7799189 | 0.01002272 | 0.7799133 | 0.01142317
|  |  | 68933 | 0.7678296 | 0.7674819 | 0.0001371219 | 0.7674178 | 0.01157654 | 0.7674142 | 0.0144416 |  |  | 39591 | 0.7821753 | 0.7792293 | 0.0002050436 | 0.7799189 | 0.01002272 | 0.7799133 | 0.01142317
|  |  | 68943 | 0.7733535 | 0.7674819 | 0.0001371219 | 0.7674178 | 0.01157654 | 0.7674142 | 0.0144416 |  |  | 39596 | 0.7821753 | 0.7792293 | 0.0002050436 | 0.7799189 | 0.01002272 | 0.7799133 | 0.01142317
|  |  | 68953 | 0.7678296 | 0.7674819 | 0.0001371219 | 0.7674178 | 0.01157654 | 0.7674142 | 0.0144416 |  |  | 39601 | 0.7821753 | 0.7792293 | 0.0002050436 | 0.7799189 | 0.01002272 | 0.7799133 | 0.01142317
|  |  | 68963 | 0.7678296 | 0.7674819 | 0.0001371219 | 0.7674178 | 0.01157654 | 0.7674142 | 0.0144416 |  |  | 39606 | 0.7821753 | 0.7792293 | 0.0002050436 | 0.7799189 | 0.01002272 | 0.7799133 | 0.01142317
|  |  | 68973 | 0.7623056 | 0.7674819 | 0.0001371219 | 0.7674178 | 0.01157654 | 0.7674142 | 0.0144416 |  |  | 39611 | 0.7784506 | 0.7792293 | 0.0002050436 | 0.7799189 | 0.01002272 | 0.7799133 | 0.01142317
|  |  | 68983 | 0.7678296 | 0.7674819 | 0.0001371219 | 0.7674178 | 0.01157654 | 0.7674142 | 0.0144416 |  |  | 39616 | 0.7821753 | 0.7792293 | 0.0002050436 | 0.7799189 | 0.01002272 | 0.7799133 | 0.01142317
|  |  | 68993 | 0.7678296 | 0.7674819 | 0.0001371219 | 0.7674178 | 0.01157654 | 0.7674142 | 0.0144416 |  |  | 39621 | 0.7821753 | 0.7792293 | 0.0002050436 | 0.7799189 | 0.01002272 | 0.7799133 | 0.01142317
|  |  | 69003 | 0.7678296 | 0.7674819 | 0.0001371219 | 0.7674178 | 0.01157654 | 0.7674142 | 0.0144416 |  |  | 39626 | 0.7858999 | 0.7792293 | 0.0002050436 | 0.7799189 | 0.01002272 | 0.7799133 | 0.01142317
|  |  | 69013 | 0.7678296 | 0.7674819 | 0.0001371219 | 0.7674178 | 0.01157654 | 0.7674142 | 0.0144416 |  |  | 39631 | 0.7896246 | 0.7792293 | 0.0002050436 | 0.7799189 | 0.01002272 | 0.7799133 | 0.01142317
|  |  | 69023 | 0.7678296 | 0.7674819 | 0.0001371219 | 0.7674178 | 0.01157654 | 0.7674142 | 0.0144416 |  |  | 39636 | 0.7821753 | 0.7792293 | 0.0002050436 | 0.7799189 | 0.01002272 | 0.7799133 | 0.01142317
|  |  | 69033 | 0.7678296 | 0.7674819 | 0.0001371219 | 0.7674178 | 0.01157654 | 0.7674142 | 0.0144416 |  |  | 39641 | 0.7858999 | 0.7792293 | 0.0002050436 | 0.7799189 | 0.01002272 | 0.7799133 | 0.01142317
|  |  | 69043 | 0.7678296 | 0.7674819 | 0.0001371219 | 0.7674178 | 0.01157654 | 0.7674142 | 0.0144416 |  |  | 39646 | 0.7821753 | 0.7792293 | 0.0002050436 | 0.7799189 | 0.01002272 | 0.7799133 | 0.01142317
|  |  | 69053 | 0.7733535 | 0.7674819 | 0.0001371219 | 0.7674178 | 0.01157654 | 0.7674142 | 0.0144416 |  |  | 39651 | 0.7821753 | 0.7792293 | 0.0002050436 | 0.7799189 | 0.01002272 | 0.7799133 | 0.01142317
|  |  | 69063 | 0.7623056 | 0.7674819 | 0.0001371219 | 0.7674178 | 0.01157654 | 0.7674142 | 0.0144416 |  |  | 39656 | 0.7821753 | 0.7792293 | 0.0002050436 | 0.7799189 | 0.01002272 | 0.7799133 | 0.01142317
|  |  | 69073 | 0.7623056 | 0.7674819 | 0.0001371219 | 0.7674178 | 0.01157654 | 0.7674142 | 0.0144416 |  |  | 39661 | 0.7821753 | 0.7792293 | 0.0002050436 | 0.7799189 | 0.01002272 | 0.7799133 | 0.01142317
|  |  | 69083 | 0.7623056 | 0.7674819 | 0.0001371219 | 0.7674178 | 0.01157654 | 0.7674142 | 0.0144416 |  |  | 39666 | 0.7821753 | 0.7792293 | 0.0002050436 | 0.7799189 | 0.01002272 | 0.7799133 | 0.01142317
|  |  | 69093 | 0.7623056 | 0.7674819 | 0.0001371219 | 0.7674178 | 0.01157654 | 0.7674142 | 0.0144416 |  |  | 39671 | 0.7821753 | 0.7792293 | 0.0002050436 | 0.7799189 | 0.01002272 | 0.7799133 | 0.01142317
|  |  | 69103 | 0.7733535 | 0.7674819 | 0.0001371219 | 0.7674178 | 0.01157654 | 0.7674142 | 0.0144416 |  |  | 39676 | 0.7821753 | 0.7792293 | 0.0002050436 | 0.7799189 | 0.01002272 | 0.7799133 | 0.01142317
|  |  | 69113 | 0.7678296 | 0.7674819 | 0.0001371219 | 0.7674178 | 0.01157654 | 0.7674142 | 0.0144416 |  |  | 39681 | 0.7821753 | 0.7792293 | 0.0002050436 | 0.7799189 | 0.01002272 | 0.7799133 | 0.01142317
|  |  | 69123 | 0.7623056 | 0.7674819 | 0.0001371219 | 0.7674178 | 0.01157654 | 0.7674142 | 0.0144416 |  |  | 39686 | 0.7821753 | 0.7792293 | 0.0002050436 | 0.7799189 | 0.01002272 | 0.7799133 | 0.01142317
|  |  | 69133 | 0.7678296 | 0.7674819 | 0.0001371219 | 0.7674178 | 0.01157654 | 0.7674142 | 0.0144416 |  |  | 39691 | 0.7858999 | 0.7792293 | 0.0002050436 | 0.7799189 | 0.01002272 | 0.7799133 | 0.01142317
|  |  | 69143 | 0.7678296 | 0.7674819 | 0.0001371219 | 0.7674178 | 0.01157654 | 0.7674142 | 0.0144416 |  |  | 39696 | 0.7821753 | 0.7792293 | 0.0002050436 | 0.7799189 | 0.01002272 | 0.7799133 | 0.01142317
|  |  | 69153 | 0.7678296 | 0.7674819 | 0.0001371219 | 0.7674178 | 0.01157654 | 0.7674142 | 0.0144416 |  |  | 39701 | 0.7821753 | 0.7792293 | 0.0002050436 | 0.7799189 | 0.01002272 | 0.7799133 | 0.01142317
|  |  | 69163 | 0.7678296 | 0.7674819 | 0.0001371219 | 0.7674178 | 0.01157654 | 0.7674142 | 0.0144416 |  |  | 39706 | 0.7858999 | 0.7792293 | 0.0002050436 | 0.7799189 | 0.01002272 | 0.7799133 | 0.01142317
|  |  | 69173 | 0.7623056 | 0.7674819 | 0.0001371219 | 0.7674178 | 0.01157654 | 0.7674142 | 0.0144416 |  |  | 39711 | 0.7858999 | 0.7792293 | 0.0002050436 | 0.7799189 | 0.01002272 | 0.7799133 | 0.01142317
|  |  | 69183 | 0.7678296 | 0.7674819 | 0.0001371219 | 0.7674178 | 0.01157654 | 0.7674142 | 0.0144416 |  |  | 39716 | 0.7858999 | 0.7792293 | 0.0002050436 | 0.7799189 | 0.01002272 | 0.7799133 | 0.01142317
|  |  | 69193 | 0.7678296 | 0.7674819 | 0.0001371219 | 0.7674178 | 0.01157654 | 0.7674142 | 0.0144416 |  |  | 39721 | 0.7821753 | 0.7792293 | 0.0002050436 | 0.7799189 | 0.01002272 | 0.7799133 | 0.01142317
|  |  | 69203 | 0.7733535 | 0.7674819 | 0.0001371219 | 0.7674178 | 0.01157654 | 0.7674142 | 0.0144416 |  |  | 39726 | 0.7821753 | 0.7792293 | 0.0002050436 | 0.7799189 | 0.01002272 | 0.7799133 | 0.01142317
|  |  | 69213 | 0.7678296 | 0.7674819 | 0.0001371219 | 0.7674178 | 0.01157654 | 0.7674142 | 0.0144416 |  |  | 39731 | 0.7821753 | 0.7792293 | 0.0002050436 | 0.7799189 | 0.01002272 | 0.7799133 | 0.01142317
|  |  | 69223 | 0.7678296 | 0.7674819 | 0.0001371219 | 0.7674178 | 0.01157654 | 0.7674142 | 0.0144416 |  |  | 39736 | 0.7896246 | 0.7792293 | 0.0002050436 | 0.7799189 | 0.01002272 | 0.7799133 | 0.01142317
|  |  | 69233 | 0.7623056 | 0.7674819 | 0.0001371219 | 0.7674178 | 0.01157654 | 0.7674142 | 0.0144416 |  |  | 39741 | 0.7858999 | 0.7792293 | 0.0002050436 | 0.7799189 | 0.01002272 | 0.7799133 | 0.01142317
|  |  | 69243 | 0.7678296 | 0.7674819 | 0.0001371219 | 0.7674178 | 0.01157654 | 0.7674142 | 0.0144416 |  |  | 39746 | 0.7821753 | 0.7792293 | 0.0002050436 | 0.7799189 | 0.01002272 | 0.7799133 | 0.01142317
|  |  | 69253 | 0.7623056 | 0.7674819 | 0.0001371219 | 0.7674178 | 0.01157654 | 0.7674142 | 0.0144416 |  |  | 39751 | 0.7858999 | 0.7792293 | 0.0002050436 | 0.7799189 | 0.01002272 | 0.7799133 | 0.01142317
|  |  | 69263 | 0.7623056 | 0.7674819 | 0.0001371219 | 0.7674178 | 0.01157654 | 0.7674142 | 0.0144416 |  |  | 39756 | 0.7821753 | 0.7792293 | 0.0002050436 | 0.7799189 | 0.01002272 | 0.7799133 | 0.01142317
|  |  | 69273 | 0.7678296 | 0.7674819 | 0.0001371219 | 0.7674178 | 0.01157654 | 0.7674142 | 0.0144416 |  |  | 39761 | 0.7821753 | 0.7792293 | 0.0002050436 | 0.7799189 | 0.01002272 | 0.7799133 | 0.01142317
|  |  | 69283 | 0.7733535 | 0.7674819 | 0.0001371219 | 0.7674178 | 0.01157654 | 0.7674142 | 0.0144416 |  |  | 39766 | 0.7858999 | 0.7792293 | 0.0002050436 | 0.7799189 | 0.01002272 | 0.7799133 | 0.01142317
|  |  | 69293 | 0.7678296 | 0.7674819 | 0.0001371219 | 0.7674178 | 0.01157654 | 0.7674142 | 0.0144416 |  |  | 39771 | 0.7821753 | 0.7792293 | 0.0002050436 | 0.7799189 | 0.01002272 | 0.7799133 | 0.01142317
|  |  | 69303 | 0.7678296 | 0.7674819 | 0.0001371219 | 0.7674178 | 0.01157654 | 0.7674142 | 0.0144416 |  |  | 39776 | 0.7821753 | 0.7792293 | 0.0002050436 | 0.7799189 | 0.01002272 | 0.7799133 | 0.01142317
|  |  | 69313 | 0.7678296 | 0.7674819 | 0.0001371219 | 0.7674178 | 0.01157654 | 0.7674142 | 0.0144416 |  |  | 39781 | 0.7784506 | 0.7792293 | 0.0002050436 | 0.7799189 | 0.01002272 | 0.7799133 | 0.01142317
|  |  | 69323 | 0.7678296 | 0.7674819 | 0.0001371219 | 0.7674178 | 0.01157654 | 0.7674142 | 0.0144416 |  |  | 39786 | 0.7821753 | 0.7792293 | 0.0002050436 | 0.7799189 | 0.01002272 | 0.7799133 | 0.01142317
|  |  | 69333 | 0.7678296 | 0.7674819 | 0.0001371219 | 0.7674178 | 0.01157654 | 0.7674142 | 0.0144416 |  |  | 39791 | 0.7858999 | 0.7792293 | 0.0002050436 | 0.7799189 | 0.01002272 | 0.7799133 | 0.01142317
|  |  | 69343 | 0.7623056 | 0.7674819 | 0.0001371219 | 0.7674178 | 0.01157654 | 0.7674142 | 0.0144416 |  |  | 39796 | 0.7858999 | 0.7792293 | 0.0002050436 | 0.7799189 | 0.01002272 | 0.7799133 | 0.01142317
|  |  | 69353 | 0.7678296 | 0.7674819 | 0.0001371219 | 0.7674178 | 0.01157654 | 0.7674142 | 0.0144416 |  |  | 39801 | 0.7784506 | 0.7792293 | 0.0002050436 | 0.7799189 | 0.01002272 | 0.7799133 | 0.01142317
|  |  | 69363 | 0.7623056 | 0.7674819 | 0.0001371219 | 0.7674178 | 0.01157654 | 0.7674142 | 0.0144416 |  |  | 39806 | 0.7858999 | 0.7792293 | 0.0002050436 | 0.7799189 | 0.01002272 | 0.7799133 | 0.01142317
|  |  | 69373 | 0.7678296 | 0.7674819 | 0.0001371219 | 0.7674178 | 0.01157654 | 0.7674142 | 0.0144416 |  |  | 39811 | 0.7821753 | 0.7792293 | 0.0002050436 | 0.7799189 | 0.01002272 | 0.7799133 | 0.01142317
|  |  | 69383 | 0.7678296 | 0.7674819 | 0.0001371219 | 0.7674178 | 0.01157654 | 0.7674142 | 0.0144416 |  |  | 39816 | 0.7821753 | 0.7792293 | 0.0002050436 | 0.7799189 | 0.01002272 | 0.7799133 | 0.01142317
|  |  | 69393 | 0.7678296 | 0.7674819 | 0.0001371219 | 0.7674178 | 0.01157654 | 0.7674142 | 0.0144416 |  |  | 39821 | 0.7821753 | 0.7792293 | 0.0002050436 | 0.7799189 | 0.01002272 | 0.7799133 | 0.01142317
|  |  | 69403 | 0.7678296 | 0.7674819 | 0.0001371219 | 0.7674178 | 0.01157654 | 0.7674142 | 0.0144416 |  |  | 39826 | 0.7821753 | 0.7792293 | 0.0002050436 | 0.7799189 | 0.01002272 | 0.7799133 | 0.01142317
|  |  | 69413 | 0.7623056 | 0.7674819 | 0.0001371219 | 0.7674178 | 0.01157654 | 0.7674142 | 0.0144416 |  |  | 39831 | 0.7784506 | 0.7792293 | 0.0002050436 | 0.7799189 | 0.01002272 | 0.7799133 | 0.01142317
|  |  | 69423 | 0.7678296 | 0.7674819 | 0.0001371219 | 0.7674178 | 0.01157654 | 0.7674142 | 0.0144416 |  |  | 39836 | 0.7858999 | 0.7792293 | 0.0002050436 | 0.7799189 | 0.01002272 | 0.7799133 | 0.01142317
|  |  | 69433 | 0.7623056 | 0.7674819 | 0.0001371219 | 0.7674178 | 0.01157654 | 0.7674142 | 0.0144416 |  |  | 39841 | 0.7858999 | 0.7792293 | 0.0002050436 | 0.7799189 | 0.01002272 | 0.7799133 | 0.01142317
|  |  | 69443 | 0.7678296 | 0.7674819 | 0.0001371219 | 0.7674178 | 0.01157654 | 0.7674142 | 0.0144416 |  |  | 39846 | 0.7858999 | 0.7792293 | 0.0002050436 | 0.7799189 | 0.01002272 | 0.7799133 | 0.01142317
|  |  | 69453 | 0.7678296 | 0.7674819 | 0.0001371219 | 0.7674178 | 0.01157654 | 0.7674142 | 0.0144416 |  |  | 39851 | 0.7821753 | 0.7792293 | 0.0002050436 | 0.7799189 | 0.01002272 | 0.7799133 | 0.01142317
|  |  | 69463 | 0.7623056 | 0.7674819 | 0.0001371219 | 0.7674178 | 0.01157654 | 0.7674142 | 0.0144416 |  |  | 39856 | 0.7784506 | 0.7792293 | 0.0002050436 | 0.7799189 | 0.01002272 | 0.7799133 | 0.01142317
|  |  | 69473 | 0.7678296 | 0.7674819 | 0.0001371219 | 0.7674178 | 0.01157654 | 0.7674142 | 0.0144416 |  |  | 39861 | 0.7821753 | 0.7792293 | 0.0002050436 | 0.7799189 | 0.01002272 | 0.7799133 | 0.01142317
|  |  | 69483 | 0.7678296 | 0.7674819 | 0.0001371219 | 0.7674178 | 0.01157654 | 0.7674142 | 0.0144416 |  |  | 39866 | 0.7821753 | 0.7792293 | 0.0002050436 | 0.7799189 | 0.01002272 | 0.7799133 | 0.01142317
|  |  | 69493 | 0.7678296 | 0.7674819 | 0.0001371219 | 0.7674178 | 0.01157654 | 0.7674142 | 0.0144416 |  |  | 39871 | 0.7821753 | 0.7792293 | 0.0002050436 | 0.7799189 | 0.01002272 | 0.7799133 | 0.01142317
|  |  | 69503 | 0.7678296 | 0.7674819 | 0.0001371219 | 0.7674178 | 0.01157654 | 0.7674142 | 0.0144416 |  |  | 39876 | 0.7821753 | 0.7792293 | 0.0002050436 | 0.7799189 | 0.01002272 | 0.7799133 | 0.01142317
|  |  | 69513 | 0.7678296 | 0.7674819 | 0.0001371219 | 0.7674178 | 0.01157654 | 0.7674142 | 0.0144416 |  |  | 39881 | 0.7784506 | 0.7792293 | 0.0002050436 | 0.7799189 | 0.01002272 | 0.7799133 | 0.01142317
|  |  | 69523 | 0.7623056 | 0.7674819 | 0.0001371219 | 0.7674178 | 0.01157654 | 0.7674142 | 0.0144416 |  |  | 39886 | 0.7784506 | 0.7792293 | 0.0002050436 | 0.7799189 | 0.01002272 | 0.7799133 | 0.01142317
|  |  | 69533 | 0.7623056 | 0.7674819 | 0.0001371219 | 0.7674178 | 0.01157654 | 0.7674142 | 0.0144416 |  |  | 39891 | 0.7821753 | 0.7792293 | 0.0002050436 | 0.7799189 | 0.01002272 | 0.7799133 | 0.01142317
|  |  | 69543 | 0.7678296 | 0.7674819 | 0.0001371219 | 0.7674178 | 0.01157654 | 0.7674142 | 0.0144416 |  |  | 39896 | 0.7784506 | 0.7792293 | 0.0002050436 | 0.7799189 | 0.01002272 | 0.7799133 | 0.01142317
|  |  | 69553 | 0.7623056 | 0.7674819 | 0.0001371219 | 0.7674178 | 0.01157654 | 0.7674142 | 0.0144416 |  |  | 39901 | 0.7821753 | 0.7792293 | 0.0002050436 | 0.7799189 | 0.01002272 | 0.7799133 | 0.01142317
|  |  | 69563 | 0.7678296 | 0.7674819 | 0.0001371219 | 0.7674178 | 0.01157654 | 0.7674142 | 0.0144416 |  |  | 39906 | 0.7821753 | 0.7792293 | 0.0002050436 | 0.7799189 | 0.01002272 | 0.7799133 | 0.01142317
|  |  | 69573 | 0.7623056 | 0.7674819 | 0.0001371219 | 0.7674178 | 0.01157654 | 0.7674142 | 0.0144416 |  |  | 39911 | 0.7821753 | 0.7792293 | 0.0002050436 | 0.7799189 | 0.01002272 | 0.7799133 | 0.01142317
|  |  | 69583 | 0.7678296 | 0.7674819 | 0.0001371219 | 0.7674178 | 0.01157654 | 0.7674142 | 0.0144416 |  |  | 39916 | 0.7858999 | 0.7792293 | 0.0002050436 | 0.7799189 | 0.01002272 | 0.7799133 | 0.01142317
|  |  | 69593 | 0.7678296 | 0.7674819 | 0.0001371219 | 0.7674178 | 0.01157654 | 0.7674142 | 0.0144416 |  |  | 39921 | 0.7821753 | 0.7792293 | 0.0002050436 | 0.7799189 | 0.01002272 | 0.7799133 | 0.01142317
|  |  | 69603 | 0.7678296 | 0.7674819 | 0.0001371219 | 0.7674178 | 0.01157654 | 0.7674142 | 0.0144416 |  |  | 39926 | 0.7821753 | 0.7792293 | 0.0002050436 | 0.7799189 | 0.01002272 | 0.7799133 | 0.01142317
|  |  | 69613 | 0.7678296 | 0.7674819 | 0.0001371219 | 0.7674178 | 0.01157654 | 0.7674142 | 0.0144416 |  |  | 39931 | 0.7858999 | 0.7792293 | 0.0002050436 | 0.7799189 | 0.01002272 | 0.7799133 | 0.01142317
|  |  | 69623 | 0.7678296 | 0.7674819 | 0.0001371219 | 0.7674178 | 0.01157654 | 0.7674142 | 0.0144416 |  |  | 39936 | 0.7821753 | 0.7792293 | 0.0002050436 | 0.7799189 | 0.01002272 | 0.7799133 | 0.01142317
|  |  | 69633 | 0.7567817 | 0.7674819 | 0.0001371219 | 0.7674178 | 0.01157654 | 0.7674142 | 0.0144416 |  |  | 39941 | 0.7821753 | 0.7792293 | 0.0002050436 | 0.7799189 | 0.01002272 | 0.7799133 | 0.01142317
|  |  | 69643 | 0.7623056 | 0.7674819 | 0.0001371219 | 0.7674178 | 0.01157654 | 0.7674142 | 0.0144416 |  |  | 39946 | 0.7784506 | 0.7792293 | 0.0002050436 | 0.7799189 | 0.01002272 | 0.7799133 | 0.01142317
|  |  | 69653 | 0.7678296 | 0.7674819 | 0.0001371219 | 0.7674178 | 0.01157654 | 0.7674142 | 0.0144416 |  |  | 39951 | 0.7821753 | 0.7792293 | 0.0002050436 | 0.7799189 | 0.01002272 | 0.7799133 | 0.01142317
|  |  | 69663 | 0.7623056 | 0.7674819 | 0.0001371219 | 0.7674178 | 0.01157654 | 0.7674142 | 0.0144416 |  |  | 39956 | 0.7821753 | 0.7792293 | 0.0002050436 | 0.7799189 | 0.01002272 | 0.7799133 | 0.01142317
|  |  | 69673 | 0.7733535 | 0.7674819 | 0.0001371219 | 0.7674178 | 0.01157654 | 0.7674142 | 0.0144416 |  |  | 39961 | 0.7821753 | 0.7792293 | 0.0002050436 | 0.7799189 | 0.01002272 | 0.7799133 | 0.01142317
|  |  | 69683 | 0.7678296 | 0.7674819 | 0.0001371219 | 0.7674178 | 0.01157654 | 0.7674142 | 0.0144416 |  |  | 39966 | 0.7821753 | 0.7792293 | 0.0002050436 | 0.7799189 | 0.01002272 | 0.7799133 | 0.01142317
|  |  | 69693 | 0.7623056 | 0.7674819 | 0.0001371219 | 0.7674178 | 0.01157654 | 0.7674142 | 0.0144416 |  |  | 39971 | 0.7858999 | 0.7792293 | 0.0002050436 | 0.7799189 | 0.01002272 | 0.7799133 | 0.01142317
|  |  | 69703 | 0.7678296 | 0.7674819 | 0.0001371219 | 0.7674178 | 0.01157654 | 0.7674142 | 0.0144416 |  |  | 39976 | 0.7821753 | 0.7792293 | 0.0002050436 | 0.7799189 | 0.01002272 | 0.7799133 | 0.01142317
|  |  | 69713 | 0.7623056 | 0.7674819 | 0.0001371219 | 0.7674178 | 0.01157654 | 0.7674142 | 0.0144416 |  |  | 39981 | 0.7821753 | 0.7792293 | 0.0002050436 | 0.7799189 | 0.01002272 | 0.7799133 | 0.01142317
|  |  | 69723 | 0.7678296 | 0.7674819 | 0.0001371219 | 0.7674178 | 0.01157654 | 0.7674142 | 0.0144416 |  |  | 39986 | 0.7821753 | 0.7792293 | 0.0002050436 | 0.7799189 | 0.01002272 | 0.7799133 | 0.01142317
|  |  | 69733 | 0.7678296 | 0.7674819 | 0.0001371219 | 0.7674178 | 0.01157654 | 0.7674142 | 0.0144416 |  |  | 39991 | 0.7784506 | 0.7792293 | 0.0002050436 | 0.7799189 | 0.01002272 | 0.7799133 | 0.01142317
|  |  | 69743 | 0.7733535 | 0.7674819 | 0.0001371219 | 0.7674178 | 0.01157654 | 0.7674142 | 0.0144416 |  |  | 39996 | 0.7784506 | 0.7792293 | 0.0002050436 | 0.7799189 | 0.01002272 | 0.7799133 | 0.01142317
|  |  | 69753 | 0.7678296 | 0.7674819 | 0.0001371219 | 0.7674178 | 0.01157654 | 0.7674142 | 0.0144416 |  |  | 40001 | 0.7821753 | 0.7792293 | 0.0002050436 | 0.7799189 | 0.01002272 | 0.7799133 | 0.01142317
|  |  | 69763 | 0.7678296 | 0.7674819 | 0.0001371219 | 0.7674178 | 0.01157654 | 0.7674142 | 0.0144416 |  |  | 40006 | 0.7858999 | 0.7792293 | 0.0002050436 | 0.7799189 | 0.01002272 | 0.7799133 | 0.01142317
|  |  | 69773 | 0.7678296 | 0.7674819 | 0.0001371219 | 0.7674178 | 0.01157654 | 0.7674142 | 0.0144416 |  |  | 40011 | 0.7784506 | 0.7792293 | 0.0002050436 | 0.7799189 | 0.01002272 | 0.7799133 | 0.01142317
|  |  | 69783 | 0.7567817 | 0.7674819 | 0.0001371219 | 0.7674178 | 0.01157654 | 0.7674142 | 0.0144416 |  |  | 40016 | 0.7821753 | 0.7792293 | 0.0002050436 | 0.7799189 | 0.01002272 | 0.7799133 | 0.01142317
|  |  | 69793 | 0.7678296 | 0.7674819 | 0.0001371219 | 0.7674178 | 0.01157654 | 0.7674142 | 0.0144416 |  |  | 40021 | 0.7821753 | 0.7792293 | 0.0002050436 | 0.7799189 | 0.01002272 | 0.7799133 | 0.01142317
|  |  | 69803 | 0.7733535 | 0.7674819 | 0.0001371219 | 0.7674178 | 0.01157654 | 0.7674142 | 0.0144416 |  |  | 40026 | 0.7821753 | 0.7792293 | 0.0002050436 | 0.7799189 | 0.01002272 | 0.7799133 | 0.01142317
|  |  | 69813 | 0.7567817 | 0.7674819 | 0.0001371219 | 0.7674178 | 0.01157654 | 0.7674142 | 0.0144416 |  |  | 40031 | 0.7821753 | 0.7792293 | 0.0002050436 | 0.7799189 | 0.01002272 | 0.7799133 | 0.01142317
|  |  | 69823 | 0.7623056 | 0.7674819 | 0.0001371219 | 0.7674178 | 0.01157654 | 0.7674142 | 0.0144416 |  |  | 40036 | 0.7784506 | 0.7792293 | 0.0002050436 | 0.7799189 | 0.01002272 | 0.7799133 | 0.01142317
|  |  | 69833 | 0.7623056 | 0.7674819 | 0.0001371219 | 0.7674178 | 0.01157654 | 0.7674142 | 0.0144416 |  |  | 40041 | 0.7821753 | 0.7792293 | 0.0002050436 | 0.7799189 | 0.01002272 | 0.7799133 | 0.01142317
|  |  | 69843 | 0.7678296 | 0.7674819 | 0.0001371219 | 0.7674178 | 0.01157654 | 0.7674142 | 0.0144416 |  |  | 40046 | 0.774726 | 0.7792293 | 0.0002050436 | 0.7799189 | 0.01002272 | 0.7799133 | 0.01142317
|  |  | 69853 | 0.7733535 | 0.7674819 | 0.0001371219 | 0.7674178 | 0.01157654 | 0.7674142 | 0.0144416 |  |  | 40051 | 0.7821753 | 0.7792293 | 0.0002050436 | 0.7799189 | 0.01002272 | 0.7799133 | 0.01142317
|  |  | 69863 | 0.7678296 | 0.7674819 | 0.0001371219 | 0.7674178 | 0.01157654 | 0.7674142 | 0.0144416 |  |  | 40056 | 0.7821753 | 0.7792293 | 0.0002050436 | 0.7799189 | 0.01002272 | 0.7799133 | 0.01142317
|  |  | 69873 | 0.7678296 | 0.7674819 | 0.0001371219 | 0.7674178 | 0.01157654 | 0.7674142 | 0.0144416 |  |  | 40061 | 0.7784506 | 0.7792293 | 0.0002050436 | 0.7799189 | 0.01002272 | 0.7799133 | 0.01142317
|  |  | 69883 | 0.7733535 | 0.7674819 | 0.0001371219 | 0.7674178 | 0.01157654 | 0.7674142 | 0.0144416 |  |  | 40066 | 0.7821753 | 0.7792293 | 0.0002050436 | 0.7799189 | 0.01002272 | 0.7799133 | 0.01142317
|  |  | 69893 | 0.7733535 | 0.7674819 | 0.0001371219 | 0.7674178 | 0.01157654 | 0.7674142 | 0.0144416 |  |  | 40071 | 0.7821753 | 0.7792293 | 0.0002050436 | 0.7799189 | 0.01002272 | 0.7799133 | 0.01142317
|  |  | 69903 | 0.7623056 | 0.7674819 | 0.0001371219 | 0.7674178 | 0.01157654 | 0.7674142 | 0.0144416 |  |  | 40076 | 0.7784506 | 0.7792293 | 0.0002050436 | 0.7799189 | 0.01002272 | 0.7799133 | 0.01142317
|  |  | 69913 | 0.7678296 | 0.7674819 | 0.0001371219 | 0.7674178 | 0.01157654 | 0.7674142 | 0.0144416 |  |  | 40081 | 0.7784506 | 0.7792293 | 0.0002050436 | 0.7799189 | 0.01002272 | 0.7799133 | 0.01142317
|  |  | 69923 | 0.7733535 | 0.7674819 | 0.0001371219 | 0.7674178 | 0.01157654 | 0.7674142 | 0.0144416 |  |  | 40086 | 0.7784506 | 0.7792293 | 0.0002050436 | 0.7799189 | 0.01002272 | 0.7799133 | 0.01142317
|  |  | 69933 | 0.7623056 | 0.7674819 | 0.0001371219 | 0.7674178 | 0.01157654 | 0.7674142 | 0.0144416 |  |  | 40091 | 0.7821753 | 0.7792293 | 0.0002050436 | 0.7799189 | 0.01002272 | 0.7799133 | 0.01142317
|  |  | 69943 | 0.7623056 | 0.7674819 | 0.0001371219 | 0.7674178 | 0.01157654 | 0.7674142 | 0.0144416 |  |  | 40096 | 0.7821753 | 0.7792293 | 0.0002050436 | 0.7799189 | 0.01002272 | 0.7799133 | 0.01142317
|  |  | 69953 | 0.7623056 | 0.7674819 | 0.0001371219 | 0.7674178 | 0.01157654 | 0.7674142 | 0.0144416 |  |  | 40101 | 0.7858999 | 0.7792293 | 0.0002050436 | 0.7799189 | 0.01002272 | 0.7799133 | 0.01142317
|  |  | 69963 | 0.7623056 | 0.7674819 | 0.0001371219 | 0.7674178 | 0.01157654 | 0.7674142 | 0.0144416 |  |  | 40106 | 0.7821753 | 0.7792293 | 0.0002050436 | 0.7799189 | 0.01002272 | 0.7799133 | 0.01142317
|  |  | 69973 | 0.7623056 | 0.7674819 | 0.0001371219 | 0.7674178 | 0.01157654 | 0.7674142 | 0.0144416 |  |  | 40111 | 0.7784506 | 0.7792293 | 0.0002050436 | 0.7799189 | 0.01002272 | 0.7799133 | 0.01142317
|  |  | 69983 | 0.7678296 | 0.7674819 | 0.0001371219 | 0.7674178 | 0.01157654 | 0.7674142 | 0.0144416 |  |  | 40116 | 0.7858999 | 0.7792293 | 0.0002050436 | 0.7799189 | 0.01002272 | 0.7799133 | 0.01142317
|  |  | 69993 | 0.7678296 | 0.7674819 | 0.0001371219 | 0.7674178 | 0.01157654 | 0.7674142 | 0.0144416 |  |  | 40121 | 0.7784506 | 0.7792293 | 0.0002050436 | 0.7799189 | 0.01002272 | 0.7799133 | 0.01142317
|  |  | 70003 | 0.7623056 | 0.7674819 | 0.0001371219 | 0.7674178 | 0.01157654 | 0.7674142 | 0.0144416 |  |  | 40126 | 0.7784506 | 0.7792293 | 0.0002050436 | 0.7799189 | 0.01002272 | 0.7799133 | 0.01142317
|  |  | 70013 | 0.7623056 | 0.7674819 | 0.0001371219 | 0.7674178 | 0.01157654 | 0.7674142 | 0.0144416 |  |  | 40131 | 0.7821753 | 0.7792293 | 0.0002050436 | 0.7799189 | 0.01002272 | 0.7799133 | 0.01142317
|  |  | 70023 | 0.7623056 | 0.7674819 | 0.0001371219 | 0.7674178 | 0.01157654 | 0.7674142 | 0.0144416 |  |  | 40136 | 0.7821753 | 0.7792293 | 0.0002050436 | 0.7799189 | 0.01002272 | 0.7799133 | 0.01142317
|  |  | 70033 | 0.7623056 | 0.7674819 | 0.0001371219 | 0.7674178 | 0.01157654 | 0.7674142 | 0.0144416 |  |  | 40141 | 0.7821753 | 0.7792293 | 0.0002050436 | 0.7799189 | 0.01002272 | 0.7799133 | 0.01142317
|  |  | 70043 | 0.7678296 | 0.7674819 | 0.0001371219 | 0.7674178 | 0.01157654 | 0.7674142 | 0.0144416 |  |  | 40146 | 0.7784506 | 0.7792293 | 0.0002050436 | 0.7799189 | 0.01002272 | 0.7799133 | 0.01142317
|  |  | 70053 | 0.7678296 | 0.7674819 | 0.0001371219 | 0.7674178 | 0.01157654 | 0.7674142 | 0.0144416 |  |  | 40151 | 0.7821753 | 0.7792293 | 0.0002050436 | 0.7799189 | 0.01002272 | 0.7799133 | 0.01142317
|  |  | 70063 | 0.7678296 | 0.7674819 | 0.0001371219 | 0.7674178 | 0.01157654 | 0.7674142 | 0.0144416 |  |  | 40156 | 0.7858999 | 0.7792293 | 0.0002050436 | 0.7799189 | 0.01002272 | 0.7799133 | 0.01142317
|  |  | 70073 | 0.7623056 | 0.7674819 | 0.0001371219 | 0.7674178 | 0.01157654 | 0.7674142 | 0.0144416 |  |  | 40161 | 0.7821753 | 0.7792293 | 0.0002050436 | 0.7799189 | 0.01002272 | 0.7799133 | 0.01142317
|  |  | 70083 | 0.7678296 | 0.7674819 | 0.0001371219 | 0.7674178 | 0.01157654 | 0.7674142 | 0.0144416 |  |  | 40166 | 0.7821753 | 0.7792293 | 0.0002050436 | 0.7799189 | 0.01002272 | 0.7799133 | 0.01142317
|  |  | 70093 | 0.7678296 | 0.7674819 | 0.0001371219 | 0.7674178 | 0.01157654 | 0.7674142 | 0.0144416 |  |  | 40171 | 0.7821753 | 0.7792293 | 0.0002050436 | 0.7799189 | 0.01002272 | 0.7799133 | 0.01142317
|  |  | 70103 | 0.7678296 | 0.7674819 | 0.0001371219 | 0.7674178 | 0.01157654 | 0.7674142 | 0.0144416 |  |  | 40176 | 0.7858999 | 0.7792293 | 0.0002050436 | 0.7799189 | 0.01002272 | 0.7799133 | 0.01142317
|  |  | 70113 | 0.7678296 | 0.7674819 | 0.0001371219 | 0.7674178 | 0.01157654 | 0.7674142 | 0.0144416 |  |  | 40181 | 0.7784506 | 0.7792293 | 0.0002050436 | 0.7799189 | 0.01002272 | 0.7799133 | 0.01142317
|  |  | 70123 | 0.7678296 | 0.7674819 | 0.0001371219 | 0.7674178 | 0.01157654 | 0.7674142 | 0.0144416 |  |  | 40186 | 0.7784506 | 0.7792293 | 0.0002050436 | 0.7799189 | 0.01002272 | 0.7799133 | 0.01142317
|  |  | 70133 | 0.7678296 | 0.7674819 | 0.0001371219 | 0.7674178 | 0.01157654 | 0.7674142 | 0.0144416 |  |  | 40191 | 0.7821753 | 0.7792293 | 0.0002050436 | 0.7799189 | 0.01002272 | 0.7799133 | 0.01142317
|  |  | 70143 | 0.7623056 | 0.7674819 | 0.0001371219 | 0.7674178 | 0.01157654 | 0.7674142 | 0.0144416 |  |  | 40196 | 0.7821753 | 0.7792293 | 0.0002050436 | 0.7799189 | 0.01002272 | 0.7799133 | 0.01142317
|  |  | 70153 | 0.7733535 | 0.7674819 | 0.0001371219 | 0.7674178 | 0.01157654 | 0.7674142 | 0.0144416 |  |  | 40201 | 0.7858999 | 0.7792293 | 0.0002050436 | 0.7799189 | 0.01002272 | 0.7799133 | 0.01142317
|  |  | 70163 | 0.7623056 | 0.7674819 | 0.0001371219 | 0.7674178 | 0.01157654 | 0.7674142 | 0.0144416 |  |  | 40206 | 0.7784506 | 0.7792293 | 0.0002050436 | 0.7799189 | 0.01002272 | 0.7799133 | 0.01142317
|  |  | 70173 | 0.7733535 | 0.7674819 | 0.0001371219 | 0.7674178 | 0.01157654 | 0.7674142 | 0.0144416 |  |  | 40211 | 0.7821753 | 0.7792293 | 0.0002050436 | 0.7799189 | 0.01002272 | 0.7799133 | 0.01142317
|  |  | 70183 | 0.7733535 | 0.7674819 | 0.0001371219 | 0.7674178 | 0.01157654 | 0.7674142 | 0.0144416 |  |  | 40216 | 0.7821753 | 0.7792293 | 0.0002050436 | 0.7799189 | 0.01002272 | 0.7799133 | 0.01142317
|  |  | 70193 | 0.7678296 | 0.7674819 | 0.0001371219 | 0.7674178 | 0.01157654 | 0.7674142 | 0.0144416 |  |  | 40221 | 0.7821753 | 0.7792293 | 0.0002050436 | 0.7799189 | 0.01002272 | 0.7799133 | 0.01142317
|  |  | 70203 | 0.7623056 | 0.7674819 | 0.0001371219 | 0.7674178 | 0.01157654 | 0.7674142 | 0.0144416 |  |  | 40226 | 0.7821753 | 0.7792293 | 0.0002050436 | 0.7799189 | 0.01002272 | 0.7799133 | 0.01142317
|  |  | 70213 | 0.7623056 | 0.7674819 | 0.0001371219 | 0.7674178 | 0.01157654 | 0.7674142 | 0.0144416 |  |  | 40231 | 0.7821753 | 0.7792293 | 0.0002050436 | 0.7799189 | 0.01002272 | 0.7799133 | 0.01142317
|  |  | 70223 | 0.7678296 | 0.7674819 | 0.0001371219 | 0.7674178 | 0.01157654 | 0.7674142 | 0.0144416 |  |  | 40236 | 0.7784506 | 0.7792293 | 0.0002050436 | 0.7799189 | 0.01002272 | 0.7799133 | 0.01142317
|  |  | 70233 | 0.7678296 | 0.7674819 | 0.0001371219 | 0.7674178 | 0.01157654 | 0.7674142 | 0.0144416 |  |  | 40241 | 0.7821753 | 0.7792293 | 0.0002050436 | 0.7799189 | 0.01002272 | 0.7799133 | 0.01142317
|  |  | 70243 | 0.7678296 | 0.7674819 | 0.0001371219 | 0.7674178 | 0.01157654 | 0.7674142 | 0.0144416 |  |  | 40246 | 0.774726 | 0.7792293 | 0.0002050436 | 0.7799189 | 0.01002272 | 0.7799133 | 0.01142317
|  |  | 70253 | 0.7623056 | 0.7674819 | 0.0001371219 | 0.7674178 | 0.01157654 | 0.7674142 | 0.0144416 |  |  | 40251 | 0.7821753 | 0.7792293 | 0.0002050436 | 0.7799189 | 0.01002272 | 0.7799133 | 0.01142317
|  |  | 70263 | 0.7623056 | 0.7674819 | 0.0001371219 | 0.7674178 | 0.01157654 | 0.7674142 | 0.0144416 |  |  | 40256 | 0.7784506 | 0.7792293 | 0.0002050436 | 0.7799189 | 0.01002272 | 0.7799133 | 0.01142317
|  |  | 70273 | 0.7678296 | 0.7674819 | 0.0001371219 | 0.7674178 | 0.01157654 | 0.7674142 | 0.0144416 |  |  | 40261 | 0.7784506 | 0.7792293 | 0.0002050436 | 0.7799189 | 0.01002272 | 0.7799133 | 0.01142317
|  |  | 70283 | 0.7678296 | 0.7674819 | 0.0001371219 | 0.7674178 | 0.01157654 | 0.7674142 | 0.0144416 |  |  | 40266 | 0.7784506 | 0.7792293 | 0.0002050436 | 0.7799189 | 0.01002272 | 0.7799133 | 0.01142317
|  |  | 70293 | 0.7678296 | 0.7674819 | 0.0001371219 | 0.7674178 | 0.01157654 | 0.7674142 | 0.0144416 |  |  | 40271 | 0.7784506 | 0.7792293 | 0.0002050436 | 0.7799189 | 0.01002272 | 0.7799133 | 0.01142317
|  |  | 70303 | 0.7678296 | 0.7674819 | 0.0001371219 | 0.7674178 | 0.01157654 | 0.7674142 | 0.0144416 |  |  | 40276 | 0.7784506 | 0.7792293 | 0.0002050436 | 0.7799189 | 0.01002272 | 0.7799133 | 0.01142317
|  |  | 70313 | 0.7733535 | 0.7674819 | 0.0001371219 | 0.7674178 | 0.01157654 | 0.7674142 | 0.0144416 |  |  | 40281 | 0.7821753 | 0.7792293 | 0.0002050436 | 0.7799189 | 0.01002272 | 0.7799133 | 0.01142317
|  |  | 70323 | 0.7678296 | 0.7674819 | 0.0001371219 | 0.7674178 | 0.01157654 | 0.7674142 | 0.0144416 |  |  | 40286 | 0.7784506 | 0.7792293 | 0.0002050436 | 0.7799189 | 0.01002272 | 0.7799133 | 0.01142317
|  |  | 70333 | 0.7678296 | 0.7674819 | 0.0001371219 | 0.7674178 | 0.01157654 | 0.7674142 | 0.0144416 |  |  | 40291 | 0.7821753 | 0.7792293 | 0.0002050436 | 0.7799189 | 0.01002272 | 0.7799133 | 0.01142317
|  |  | 70343 | 0.7678296 | 0.7674819 | 0.0001371219 | 0.7674178 | 0.01157654 | 0.7674142 | 0.0144416 |  |  | 40296 | 0.7821753 | 0.7792293 | 0.0002050436 | 0.7799189 | 0.01002272 | 0.7799133 | 0.01142317
|  |  | 70353 | 0.7678296 | 0.7674819 | 0.0001371219 | 0.7674178 | 0.01157654 | 0.7674142 | 0.0144416 |  |  | 40301 | 0.7784506 | 0.7792293 | 0.0002050436 | 0.7799189 | 0.01002272 | 0.7799133 | 0.01142317
|  |  | 70363 | 0.7678296 | 0.7674819 | 0.0001371219 | 0.7674178 | 0.01157654 | 0.7674142 | 0.0144416 |  |  | 40306 | 0.7784506 | 0.7792293 | 0.0002050436 | 0.7799189 | 0.01002272 | 0.7799133 | 0.01142317
|  |  | 70373 | 0.7623056 | 0.7674819 | 0.0001371219 | 0.7674178 | 0.01157654 | 0.7674142 | 0.0144416 |  |  | 40311 | 0.7784506 | 0.7792293 | 0.0002050436 | 0.7799189 | 0.01002272 | 0.7799133 | 0.01142317
|  |  | 70383 | 0.7623056 | 0.7674819 | 0.0001371219 | 0.7674178 | 0.01157654 | 0.7674142 | 0.0144416 |  |  | 40316 | 0.7784506 | 0.7792293 | 0.0002050436 | 0.7799189 | 0.01002272 | 0.7799133 | 0.01142317
|  |  | 70393 | 0.7678296 | 0.7674819 | 0.0001371219 | 0.7674178 | 0.01157654 | 0.7674142 | 0.0144416 |  |  | 40321 | 0.7858999 | 0.7792293 | 0.0002050436 | 0.7799189 | 0.01002272 | 0.7799133 | 0.01142317
|  |  | 70403 | 0.7623056 | 0.7674819 | 0.0001371219 | 0.7674178 | 0.01157654 | 0.7674142 | 0.0144416 |  |  | 40326 | 0.774726 | 0.7792293 | 0.0002050436 | 0.7799189 | 0.01002272 | 0.7799133 | 0.01142317
|  |  | 70413 | 0.7678296 | 0.7674819 | 0.0001371219 | 0.7674178 | 0.01157654 | 0.7674142 | 0.0144416 |  |  | 40331 | 0.7821753 | 0.7792293 | 0.0002050436 | 0.7799189 | 0.01002272 | 0.7799133 | 0.01142317
|  |  | 70423 | 0.7733535 | 0.7674819 | 0.0001371219 | 0.7674178 | 0.01157654 | 0.7674142 | 0.0144416 |  |  | 40336 | 0.7821753 | 0.7792293 | 0.0002050436 | 0.7799189 | 0.01002272 | 0.7799133 | 0.01142317
|  |  | 70433 | 0.7678296 | 0.7674819 | 0.0001371219 | 0.7674178 | 0.01157654 | 0.7674142 | 0.0144416 |  |  | 40341 | 0.7784506 | 0.7792293 | 0.0002050436 | 0.7799189 | 0.01002272 | 0.7799133 | 0.01142317
|  |  | 70443 | 0.7623056 | 0.7674819 | 0.0001371219 | 0.7674178 | 0.01157654 | 0.7674142 | 0.0144416 |  |  | 40346 | 0.7858999 | 0.7792293 | 0.0002050436 | 0.7799189 | 0.01002272 | 0.7799133 | 0.01142317
|  |  | 70453 | 0.7678296 | 0.7674819 | 0.0001371219 | 0.7674178 | 0.01157654 | 0.7674142 | 0.0144416 |  |  | 40351 | 0.7784506 | 0.7792293 | 0.0002050436 | 0.7799189 | 0.01002272 | 0.7799133 | 0.01142317
|  |  | 70463 | 0.7623056 | 0.7674819 | 0.0001371219 | 0.7674178 | 0.01157654 | 0.7674142 | 0.0144416 |  |  | 40356 | 0.7784506 | 0.7792293 | 0.0002050436 | 0.7799189 | 0.01002272 | 0.7799133 | 0.01142317
|  |  | 70473 | 0.7678296 | 0.7674819 | 0.0001371219 | 0.7674178 | 0.01157654 | 0.7674142 | 0.0144416 |  |  | 40361 | 0.7821753 | 0.7792293 | 0.0002050436 | 0.7799189 | 0.01002272 | 0.7799133 | 0.01142317
|  |  | 70483 | 0.7678296 | 0.7674819 | 0.0001371219 | 0.7674178 | 0.01157654 | 0.7674142 | 0.0144416 |  |  | 40366 | 0.7821753 | 0.7792293 | 0.0002050436 | 0.7799189 | 0.01002272 | 0.7799133 | 0.01142317
|  |  | 70493 | 0.7678296 | 0.7674819 | 0.0001371219 | 0.7674178 | 0.01157654 | 0.7674142 | 0.0144416 |  |  | 40371 | 0.7821753 | 0.7792293 | 0.0002050436 | 0.7799189 | 0.01002272 | 0.7799133 | 0.01142317
|  |  | 70503 | 0.7623056 | 0.7674819 | 0.0001371219 | 0.7674178 | 0.01157654 | 0.7674142 | 0.0144416 |  |  | 40376 | 0.7821753 | 0.7792293 | 0.0002050436 | 0.7799189 | 0.01002272 | 0.7799133 | 0.01142317
|  |  | 70513 | 0.7678296 | 0.7674819 | 0.0001371219 | 0.7674178 | 0.01157654 | 0.7674142 | 0.0144416 |  |  | 40381 | 0.7784506 | 0.7792293 | 0.0002050436 | 0.7799189 | 0.01002272 | 0.7799133 | 0.01142317
|  |  | 70523 | 0.7678296 | 0.7674819 | 0.0001371219 | 0.7674178 | 0.01157654 | 0.7674142 | 0.0144416 |  |  | 40386 | 0.7821753 | 0.7792293 | 0.0002050436 | 0.7799189 | 0.01002272 | 0.7799133 | 0.01142317
|  |  | 70533 | 0.7623056 | 0.7674819 | 0.0001371219 | 0.7674178 | 0.01157654 | 0.7674142 | 0.0144416 |  |  | 40391 | 0.7821753 | 0.7792293 | 0.0002050436 | 0.7799189 | 0.01002272 | 0.7799133 | 0.01142317
|  |  | 70543 | 0.7678296 | 0.7674819 | 0.0001371219 | 0.7674178 | 0.01157654 | 0.7674142 | 0.0144416 |  |  | 40396 | 0.7784506 | 0.7792293 | 0.0002050436 | 0.7799189 | 0.01002272 | 0.7799133 | 0.01142317
|  |  | 70553 | 0.7623056 | 0.7674819 | 0.0001371219 | 0.7674178 | 0.01157654 | 0.7674142 | 0.0144416 |  |  | 40401 | 0.7821753 | 0.7792293 | 0.0002050436 | 0.7799189 | 0.01002272 | 0.7799133 | 0.01142317
|  |  | 70563 | 0.7678296 | 0.7674819 | 0.0001371219 | 0.7674178 | 0.01157654 | 0.7674142 | 0.0144416 |  |  | 40406 | 0.7821753 | 0.7792293 | 0.0002050436 | 0.7799189 | 0.01002272 | 0.7799133 | 0.01142317
|  |  | 70573 | 0.7733535 | 0.7674819 | 0.0001371219 | 0.7674178 | 0.01157654 | 0.7674142 | 0.0144416 |  |  | 40411 | 0.7821753 | 0.7792293 | 0.0002050436 | 0.7799189 | 0.01002272 | 0.7799133 | 0.01142317
|  |  | 70583 | 0.7678296 | 0.7674819 | 0.0001371219 | 0.7674178 | 0.01157654 | 0.7674142 | 0.0144416 |  |  | 40416 | 0.7821753 | 0.7792293 | 0.0002050436 | 0.7799189 | 0.01002272 | 0.7799133 | 0.01142317
|  |  | 70593 | 0.7733535 | 0.7674819 | 0.0001371219 | 0.7674178 | 0.01157654 | 0.7674142 | 0.0144416 |  |  | 40421 | 0.7821753 | 0.7792293 | 0.0002050436 | 0.7799189 | 0.01002272 | 0.7799133 | 0.01142317
|  |  | 70603 | 0.7623056 | 0.7674819 | 0.0001371219 | 0.7674178 | 0.01157654 | 0.7674142 | 0.0144416 |  |  | 40426 | 0.7821753 | 0.7792293 | 0.0002050436 | 0.7799189 | 0.01002272 | 0.7799133 | 0.01142317
|  |  | 70613 | 0.7623056 | 0.7674819 | 0.0001371219 | 0.7674178 | 0.01157654 | 0.7674142 | 0.0144416 |  |  | 40431 | 0.7784506 | 0.7792293 | 0.0002050436 | 0.7799189 | 0.01002272 | 0.7799133 | 0.01142317
|  |  | 70623 | 0.7733535 | 0.7674819 | 0.0001371219 | 0.7674178 | 0.01157654 | 0.7674142 | 0.0144416 |  |  | 40436 | 0.7821753 | 0.7792293 | 0.0002050436 | 0.7799189 | 0.01002272 | 0.7799133 | 0.01142317
|  |  | 70633 | 0.7678296 | 0.7674819 | 0.0001371219 | 0.7674178 | 0.01157654 | 0.7674142 | 0.0144416 |  |  | 40441 | 0.7821753 | 0.7792293 | 0.0002050436 | 0.7799189 | 0.01002272 | 0.7799133 | 0.01142317
|  |  | 70643 | 0.7678296 | 0.7674819 | 0.0001371219 | 0.7674178 | 0.01157654 | 0.7674142 | 0.0144416 |  |  | 40446 | 0.7821753 | 0.7792293 | 0.0002050436 | 0.7799189 | 0.01002272 | 0.7799133 | 0.01142317
|  |  | 70653 | 0.7733535 | 0.7674819 | 0.0001371219 | 0.7674178 | 0.01157654 | 0.7674142 | 0.0144416 |  |  | 40451 | 0.774726 | 0.7792293 | 0.0002050436 | 0.7799189 | 0.01002272 | 0.7799133 | 0.01142317
|  |  | 70663 | 0.7623056 | 0.7674819 | 0.0001371219 | 0.7674178 | 0.01157654 | 0.7674142 | 0.0144416 |  |  | 40456 | 0.7784506 | 0.7792293 | 0.0002050436 | 0.7799189 | 0.01002272 | 0.7799133 | 0.01142317
|  |  | 70673 | 0.7733535 | 0.7674819 | 0.0001371219 | 0.7674178 | 0.01157654 | 0.7674142 | 0.0144416 |  |  | 40461 | 0.7784506 | 0.7792293 | 0.0002050436 | 0.7799189 | 0.01002272 | 0.7799133 | 0.01142317
|  |  | 70683 | 0.7678296 | 0.7674819 | 0.0001371219 | 0.7674178 | 0.01157654 | 0.7674142 | 0.0144416 |  |  | 40466 | 0.7784506 | 0.7792293 | 0.0002050436 | 0.7799189 | 0.01002272 | 0.7799133 | 0.01142317
|  |  | 70693 | 0.7733535 | 0.7674819 | 0.0001371219 | 0.7674178 | 0.01157654 | 0.7674142 | 0.0144416 |  |  | 40471 | 0.7784506 | 0.7792293 | 0.0002050436 | 0.7799189 | 0.01002272 | 0.7799133 | 0.01142317
|  |  | 70703 | 0.7678296 | 0.7674819 | 0.0001371219 | 0.7674178 | 0.01157654 | 0.7674142 | 0.0144416 |  |  | 40476 | 0.7821753 | 0.7792293 | 0.0002050436 | 0.7799189 | 0.01002272 | 0.7799133 | 0.01142317
|  |  | 70713 | 0.7733535 | 0.7674819 | 0.0001371219 | 0.7674178 | 0.01157654 | 0.7674142 | 0.0144416 |  |  | 40481 | 0.7821753 | 0.7792293 | 0.0002050436 | 0.7799189 | 0.01002272 | 0.7799133 | 0.01142317
|  |  | 70723 | 0.7678296 | 0.7674819 | 0.0001371219 | 0.7674178 | 0.01157654 | 0.7674142 | 0.0144416 |  |  | 40486 | 0.7821753 | 0.7792293 | 0.0002050436 | 0.7799189 | 0.01002272 | 0.7799133 | 0.01142317
|  |  | 70733 | 0.7567817 | 0.7674819 | 0.0001371219 | 0.7674178 | 0.01157654 | 0.7674142 | 0.0144416 |  |  | 40491 | 0.774726 | 0.7792293 | 0.0002050436 | 0.7799189 | 0.01002272 | 0.7799133 | 0.01142317
|  |  | 70743 | 0.7623056 | 0.7674819 | 0.0001371219 | 0.7674178 | 0.01157654 | 0.7674142 | 0.0144416 |  |  | 40496 | 0.7821753 | 0.7792293 | 0.0002050436 | 0.7799189 | 0.01002272 | 0.7799133 | 0.01142317
|  |  | 70753 | 0.7733535 | 0.7674819 | 0.0001371219 | 0.7674178 | 0.01157654 | 0.7674142 | 0.0144416 |  |  | 40501 | 0.7784506 | 0.7792293 | 0.0002050436 | 0.7799189 | 0.01002272 | 0.7799133 | 0.01142317
|  |  | 70763 | 0.7678296 | 0.7674819 | 0.0001371219 | 0.7674178 | 0.01157654 | 0.7674142 | 0.0144416 |  |  | 40506 | 0.7821753 | 0.7792293 | 0.0002050436 | 0.7799189 | 0.01002272 | 0.7799133 | 0.01142317
|  |  | 70773 | 0.7623056 | 0.7674819 | 0.0001371219 | 0.7674178 | 0.01157654 | 0.7674142 | 0.0144416 |  |  | 40511 | 0.7784506 | 0.7792293 | 0.0002050436 | 0.7799189 | 0.01002272 | 0.7799133 | 0.01142317
|  |  | 70783 | 0.7678296 | 0.7674819 | 0.0001371219 | 0.7674178 | 0.01157654 | 0.7674142 | 0.0144416 |  |  | 40516 | 0.7858999 | 0.7792293 | 0.0002050436 | 0.7799189 | 0.01002272 | 0.7799133 | 0.01142317
|  |  | 70793 | 0.7623056 | 0.7674819 | 0.0001371219 | 0.7674178 | 0.01157654 | 0.7674142 | 0.0144416 |  |  | 40521 | 0.7784506 | 0.7792293 | 0.0002050436 | 0.7799189 | 0.01002272 | 0.7799133 | 0.01142317
|  |  | 70803 | 0.7733535 | 0.7674819 | 0.0001371219 | 0.7674178 | 0.01157654 | 0.7674142 | 0.0144416 |  |  | 40526 | 0.7784506 | 0.7792293 | 0.0002050436 | 0.7799189 | 0.01002272 | 0.7799133 | 0.01142317
|  |  | 70813 | 0.7623056 | 0.7674819 | 0.0001371219 | 0.7674178 | 0.01157654 | 0.7674142 | 0.0144416 |  |  | 40531 | 0.7821753 | 0.7792293 | 0.0002050436 | 0.7799189 | 0.01002272 | 0.7799133 | 0.01142317
|  |  | 70823 | 0.7623056 | 0.7674819 | 0.0001371219 | 0.7674178 | 0.01157654 | 0.7674142 | 0.0144416 |  |  | 40536 | 0.7858999 | 0.7792293 | 0.0002050436 | 0.7799189 | 0.01002272 | 0.7799133 | 0.01142317
|  |  | 70833 | 0.7623056 | 0.7674819 | 0.0001371219 | 0.7674178 | 0.01157654 | 0.7674142 | 0.0144416 |  |  | 40541 | 0.7821753 | 0.7792293 | 0.0002050436 | 0.7799189 | 0.01002272 | 0.7799133 | 0.01142317
|  |  | 70843 | 0.7678296 | 0.7674819 | 0.0001371219 | 0.7674178 | 0.01157654 | 0.7674142 | 0.0144416 |  |  | 40546 | 0.7821753 | 0.7792293 | 0.0002050436 | 0.7799189 | 0.01002272 | 0.7799133 | 0.01142317
|  |  | 70853 | 0.7733535 | 0.7674819 | 0.0001371219 | 0.7674178 | 0.01157654 | 0.7674142 | 0.0144416 |  |  | 40551 | 0.7784506 | 0.7792293 | 0.0002050436 | 0.7799189 | 0.01002272 | 0.7799133 | 0.01142317
|  |  | 70863 | 0.7678296 | 0.7674819 | 0.0001371219 | 0.7674178 | 0.01157654 | 0.7674142 | 0.0144416 |  |  | 40556 | 0.7784506 | 0.7792293 | 0.0002050436 | 0.7799189 | 0.01002272 | 0.7799133 | 0.01142317
|  |  | 70873 | 0.7678296 | 0.7674819 | 0.0001371219 | 0.7674178 | 0.01157654 | 0.7674142 | 0.0144416 |  |  | 40561 | 0.7784506 | 0.7792293 | 0.0002050436 | 0.7799189 | 0.01002272 | 0.7799133 | 0.01142317
|  |  | 70883 | 0.7678296 | 0.7674819 | 0.0001371219 | 0.7674178 | 0.01157654 | 0.7674142 | 0.0144416 |  |  | 40566 | 0.7821753 | 0.7792293 | 0.0002050436 | 0.7799189 | 0.01002272 | 0.7799133 | 0.01142317
|  |  | 70893 | 0.7623056 | 0.7674819 | 0.0001371219 | 0.7674178 | 0.01157654 | 0.7674142 | 0.0144416 |  |  | 40571 | 0.7858999 | 0.7792293 | 0.0002050436 | 0.7799189 | 0.01002272 | 0.7799133 | 0.01142317
|  |  | 70903 | 0.7678296 | 0.7674819 | 0.0001371219 | 0.7674178 | 0.01157654 | 0.7674142 | 0.0144416 |  |  | 40576 | 0.7821753 | 0.7792293 | 0.0002050436 | 0.7799189 | 0.01002272 | 0.7799133 | 0.01142317
|  |  | 70913 | 0.7678296 | 0.7674819 | 0.0001371219 | 0.7674178 | 0.01157654 | 0.7674142 | 0.0144416 |  |  | 40581 | 0.7821753 | 0.7792293 | 0.0002050436 | 0.7799189 | 0.01002272 | 0.7799133 | 0.01142317
|  |  | 70923 | 0.7678296 | 0.7674819 | 0.0001371219 | 0.7674178 | 0.01157654 | 0.7674142 | 0.0144416 |  |  | 40586 | 0.7858999 | 0.7792293 | 0.0002050436 | 0.7799189 | 0.01002272 | 0.7799133 | 0.01142317
|  |  | 70933 | 0.7567817 | 0.7674819 | 0.0001371219 | 0.7674178 | 0.01157654 | 0.7674142 | 0.0144416 |  |  | 40591 | 0.7821753 | 0.7792293 | 0.0002050436 | 0.7799189 | 0.01002272 | 0.7799133 | 0.01142317
|  |  | 70943 | 0.7733535 | 0.7674819 | 0.0001371219 | 0.7674178 | 0.01157654 | 0.7674142 | 0.0144416 |  |  | 40596 | 0.7821753 | 0.7792293 | 0.0002050436 | 0.7799189 | 0.01002272 | 0.7799133 | 0.01142317
|  |  | 70953 | 0.7623056 | 0.7674819 | 0.0001371219 | 0.7674178 | 0.01157654 | 0.7674142 | 0.0144416 |  |  | 40601 | 0.7821753 | 0.7792293 | 0.0002050436 | 0.7799189 | 0.01002272 | 0.7799133 | 0.01142317
|  |  | 70963 | 0.7623056 | 0.7674819 | 0.0001371219 | 0.7674178 | 0.01157654 | 0.7674142 | 0.0144416 |  |  | 40606 | 0.7821753 | 0.7792293 | 0.0002050436 | 0.7799189 | 0.01002272 | 0.7799133 | 0.01142317
|  |  | 70973 | 0.7678296 | 0.7674819 | 0.0001371219 | 0.7674178 | 0.01157654 | 0.7674142 | 0.0144416 |  |  | 40611 | 0.7784506 | 0.7792293 | 0.0002050436 | 0.7799189 | 0.01002272 | 0.7799133 | 0.01142317
|  |  | 70983 | 0.7623056 | 0.7674819 | 0.0001371219 | 0.7674178 | 0.01157654 | 0.7674142 | 0.0144416 |  |  | 40616 | 0.7784506 | 0.7792293 | 0.0002050436 | 0.7799189 | 0.01002272 | 0.7799133 | 0.01142317
|  |  | 70993 | 0.7678296 | 0.7674819 | 0.0001371219 | 0.7674178 | 0.01157654 | 0.7674142 | 0.0144416 |  |  | 40621 | 0.7858999 | 0.7792293 | 0.0002050436 | 0.7799189 | 0.01002272 | 0.7799133 | 0.01142317
|  |  | 71003 | 0.7678296 | 0.7674819 | 0.0001371219 | 0.7674178 | 0.01157654 | 0.7674142 | 0.0144416 |  |  | 40626 | 0.7858999 | 0.7792293 | 0.0002050436 | 0.7799189 | 0.01002272 | 0.7799133 | 0.01142317
|  |  | 71013 | 0.7678296 | 0.7674819 | 0.0001371219 | 0.7674178 | 0.01157654 | 0.7674142 | 0.0144416 |  |  | 40631 | 0.7784506 | 0.7792293 | 0.0002050436 | 0.7799189 | 0.01002272 | 0.7799133 | 0.01142317
|  |  | 71023 | 0.7678296 | 0.7674819 | 0.0001371219 | 0.7674178 | 0.01157654 | 0.7674142 | 0.0144416 |  |  | 40636 | 0.7821753 | 0.7792293 | 0.0002050436 | 0.7799189 | 0.01002272 | 0.7799133 | 0.01142317
|  |  | 71033 | 0.7623056 | 0.7674819 | 0.0001371219 | 0.7674178 | 0.01157654 | 0.7674142 | 0.0144416 |  |  | 40641 | 0.7821753 | 0.7792293 | 0.0002050436 | 0.7799189 | 0.01002272 | 0.7799133 | 0.01142317
|  |  | 71043 | 0.7623056 | 0.7674819 | 0.0001371219 | 0.7674178 | 0.01157654 | 0.7674142 | 0.0144416 |  |  | 40646 | 0.7784506 | 0.7792293 | 0.0002050436 | 0.7799189 | 0.01002272 | 0.7799133 | 0.01142317
|  |  | 71053 | 0.7623056 | 0.7674819 | 0.0001371219 | 0.7674178 | 0.01157654 | 0.7674142 | 0.0144416 |  |  | 40651 | 0.7821753 | 0.7792293 | 0.0002050436 | 0.7799189 | 0.01002272 | 0.7799133 | 0.01142317
|  |  | 71063 | 0.7678296 | 0.7674819 | 0.0001371219 | 0.7674178 | 0.01157654 | 0.7674142 | 0.0144416 |  |  | 40656 | 0.7784506 | 0.7792293 | 0.0002050436 | 0.7799189 | 0.01002272 | 0.7799133 | 0.01142317
|  |  | 71073 | 0.7678296 | 0.7674819 | 0.0001371219 | 0.7674178 | 0.01157654 | 0.7674142 | 0.0144416 |  |  | 40661 | 0.7858999 | 0.7792293 | 0.0002050436 | 0.7799189 | 0.01002272 | 0.7799133 | 0.01142317
|  |  | 71083 | 0.7623056 | 0.7674819 | 0.0001371219 | 0.7674178 | 0.01157654 | 0.7674142 | 0.0144416 |  |  | 40666 | 0.7821753 | 0.7792293 | 0.0002050436 | 0.7799189 | 0.01002272 | 0.7799133 | 0.01142317
|  |  | 71093 | 0.7623056 | 0.7674819 | 0.0001371219 | 0.7674178 | 0.01157654 | 0.7674142 | 0.0144416 |  |  | 40671 | 0.7821753 | 0.7792293 | 0.0002050436 | 0.7799189 | 0.01002272 | 0.7799133 | 0.01142317
|  |  | 71103 | 0.7678296 | 0.7674819 | 0.0001371219 | 0.7674178 | 0.01157654 | 0.7674142 | 0.0144416 |  |  | 40676 | 0.7821753 | 0.7792293 | 0.0002050436 | 0.7799189 | 0.01002272 | 0.7799133 | 0.01142317
|  |  | 71113 | 0.7678296 | 0.7674819 | 0.0001371219 | 0.7674178 | 0.01157654 | 0.7674142 | 0.0144416 |  |  | 40681 | 0.7821753 | 0.7792293 | 0.0002050436 | 0.7799189 | 0.01002272 | 0.7799133 | 0.01142317
|  |  | 71123 | 0.7678296 | 0.7674819 | 0.0001371219 | 0.7674178 | 0.01157654 | 0.7674142 | 0.0144416 |  |  | 40686 | 0.7784506 | 0.7792293 | 0.0002050436 | 0.7799189 | 0.01002272 | 0.7799133 | 0.01142317
|  |  | 71133 | 0.7678296 | 0.7674819 | 0.0001371219 | 0.7674178 | 0.01157654 | 0.7674142 | 0.0144416 |  |  | 40691 | 0.7821753 | 0.7792293 | 0.0002050436 | 0.7799189 | 0.01002272 | 0.7799133 | 0.01142317
|  |  | 71143 | 0.7678296 | 0.7674819 | 0.0001371219 | 0.7674178 | 0.01157654 | 0.7674142 | 0.0144416 |  |  | 40696 | 0.7821753 | 0.7792293 | 0.0002050436 | 0.7799189 | 0.01002272 | 0.7799133 | 0.01142317
|  |  | 71153 | 0.7623056 | 0.7674819 | 0.0001371219 | 0.7674178 | 0.01157654 | 0.7674142 | 0.0144416 |  |  | 40701 | 0.7784506 | 0.7792293 | 0.0002050436 | 0.7799189 | 0.01002272 | 0.7799133 | 0.01142317
|  |  | 71163 | 0.7678296 | 0.7674819 | 0.0001371219 | 0.7674178 | 0.01157654 | 0.7674142 | 0.0144416 |  |  | 40706 | 0.7821753 | 0.7792293 | 0.0002050436 | 0.7799189 | 0.01002272 | 0.7799133 | 0.01142317
|  |  | 71173 | 0.7678296 | 0.7674819 | 0.0001371219 | 0.7674178 | 0.01157654 | 0.7674142 | 0.0144416 |  |  | 40711 | 0.7821753 | 0.7792293 | 0.0002050436 | 0.7799189 | 0.01002272 | 0.7799133 | 0.01142317
|  |  | 71183 | 0.7567817 | 0.7674819 | 0.0001371219 | 0.7674178 | 0.01157654 | 0.7674142 | 0.0144416 |  |  | 40716 | 0.7784506 | 0.7792293 | 0.0002050436 | 0.7799189 | 0.01002272 | 0.7799133 | 0.01142317
|  |  | 71193 | 0.7623056 | 0.7674819 | 0.0001371219 | 0.7674178 | 0.01157654 | 0.7674142 | 0.0144416 |  |  | 40721 | 0.7821753 | 0.7792293 | 0.0002050436 | 0.7799189 | 0.01002272 | 0.7799133 | 0.01142317
|  |  | 71203 | 0.7623056 | 0.7674819 | 0.0001371219 | 0.7674178 | 0.01157654 | 0.7674142 | 0.0144416 |  |  | 40726 | 0.7821753 | 0.7792293 | 0.0002050436 | 0.7799189 | 0.01002272 | 0.7799133 | 0.01142317
|  |  | 71213 | 0.7678296 | 0.7674819 | 0.0001371219 | 0.7674178 | 0.01157654 | 0.7674142 | 0.0144416 |  |  | 40731 | 0.7784506 | 0.7792293 | 0.0002050436 | 0.7799189 | 0.01002272 | 0.7799133 | 0.01142317
|  |  | 71223 | 0.7567817 | 0.7674819 | 0.0001371219 | 0.7674178 | 0.01157654 | 0.7674142 | 0.0144416 |  |  | 40736 | 0.7784506 | 0.7792293 | 0.0002050436 | 0.7799189 | 0.01002272 | 0.7799133 | 0.01142317
|  |  | 71233 | 0.7678296 | 0.7674819 | 0.0001371219 | 0.7674178 | 0.01157654 | 0.7674142 | 0.0144416 |  |  | 40741 | 0.7821753 | 0.7792293 | 0.0002050436 | 0.7799189 | 0.01002272 | 0.7799133 | 0.01142317
|  |  | 71243 | 0.7623056 | 0.7674819 | 0.0001371219 | 0.7674178 | 0.01157654 | 0.7674142 | 0.0144416 |  |  | 40746 | 0.7784506 | 0.7792293 | 0.0002050436 | 0.7799189 | 0.01002272 | 0.7799133 | 0.01142317
|  |  | 71253 | 0.7567817 | 0.7674819 | 0.0001371219 | 0.7674178 | 0.01157654 | 0.7674142 | 0.0144416 |  |  | 40751 | 0.7821753 | 0.7792293 | 0.0002050436 | 0.7799189 | 0.01002272 | 0.7799133 | 0.01142317
|  |  | 71263 | 0.7678296 | 0.7674819 | 0.0001371219 | 0.7674178 | 0.01157654 | 0.7674142 | 0.0144416 |  |  | 40756 | 0.7821753 | 0.7792293 | 0.0002050436 | 0.7799189 | 0.01002272 | 0.7799133 | 0.01142317
|  |  | 71273 | 0.7678296 | 0.7674819 | 0.0001371219 | 0.7674178 | 0.01157654 | 0.7674142 | 0.0144416 |  |  | 40761 | 0.7821753 | 0.7792293 | 0.0002050436 | 0.7799189 | 0.01002272 | 0.7799133 | 0.01142317
|  |  | 71283 | 0.7623056 | 0.7674819 | 0.0001371219 | 0.7674178 | 0.01157654 | 0.7674142 | 0.0144416 |  |  | 40766 | 0.7784506 | 0.7792293 | 0.0002050436 | 0.7799189 | 0.01002272 | 0.7799133 | 0.01142317
|  |  | 71293 | 0.7623056 | 0.7674819 | 0.0001371219 | 0.7674178 | 0.01157654 | 0.7674142 | 0.0144416 |  |  | 40771 | 0.7821753 | 0.7792293 | 0.0002050436 | 0.7799189 | 0.01002272 | 0.7799133 | 0.01142317
|  |  | 71303 | 0.7678296 | 0.7674819 | 0.0001371219 | 0.7674178 | 0.01157654 | 0.7674142 | 0.0144416 |  |  | 40776 | 0.7821753 | 0.7792293 | 0.0002050436 | 0.7799189 | 0.01002272 | 0.7799133 | 0.01142317
|  |  | 71313 | 0.7678296 | 0.7674819 | 0.0001371219 | 0.7674178 | 0.01157654 | 0.7674142 | 0.0144416 |  |  | 40781 | 0.7784506 | 0.7792293 | 0.0002050436 | 0.7799189 | 0.01002272 | 0.7799133 | 0.01142317
|  |  | 71323 | 0.7623056 | 0.7674819 | 0.0001371219 | 0.7674178 | 0.01157654 | 0.7674142 | 0.0144416 |  |  | 40786 | 0.7821753 | 0.7792293 | 0.0002050436 | 0.7799189 | 0.01002272 | 0.7799133 | 0.01142317
|  |  | 71333 | 0.7678296 | 0.7674819 | 0.0001371219 | 0.7674178 | 0.01157654 | 0.7674142 | 0.0144416 |  |  | 40791 | 0.7821753 | 0.7792293 | 0.0002050436 | 0.7799189 | 0.01002272 | 0.7799133 | 0.01142317
|  |  | 71343 | 0.7733535 | 0.7674819 | 0.0001371219 | 0.7674178 | 0.01157654 | 0.7674142 | 0.0144416 |  |  | 40796 | 0.7858999 | 0.7792293 | 0.0002050436 | 0.7799189 | 0.01002272 | 0.7799133 | 0.01142317
|  |  | 71353 | 0.7623056 | 0.7674819 | 0.0001371219 | 0.7674178 | 0.01157654 | 0.7674142 | 0.0144416 |  |  | 40801 | 0.7821753 | 0.7792293 | 0.0002050436 | 0.7799189 | 0.01002272 | 0.7799133 | 0.01142317
|  |  | 71363 | 0.7623056 | 0.7674819 | 0.0001371219 | 0.7674178 | 0.01157654 | 0.7674142 | 0.0144416 |  |  | 40806 | 0.7821753 | 0.7792293 | 0.0002050436 | 0.7799189 | 0.01002272 | 0.7799133 | 0.01142317
|  |  | 71373 | 0.7623056 | 0.7674819 | 0.0001371219 | 0.7674178 | 0.01157654 | 0.7674142 | 0.0144416 |  |  | 40811 | 0.7858999 | 0.7792293 | 0.0002050436 | 0.7799189 | 0.01002272 | 0.7799133 | 0.01142317
|  |  | 71383 | 0.7623056 | 0.7674819 | 0.0001371219 | 0.7674178 | 0.01157654 | 0.7674142 | 0.0144416 |  |  | 40816 | 0.7821753 | 0.7792293 | 0.0002050436 | 0.7799189 | 0.01002272 | 0.7799133 | 0.01142317
|  |  | 71393 | 0.7678296 | 0.7674819 | 0.0001371219 | 0.7674178 | 0.01157654 | 0.7674142 | 0.0144416 |  |  | 40821 | 0.7784506 | 0.7792293 | 0.0002050436 | 0.7799189 | 0.01002272 | 0.7799133 | 0.01142317
|  |  | 71403 | 0.7623056 | 0.7674819 | 0.0001371219 | 0.7674178 | 0.01157654 | 0.7674142 | 0.0144416 |  |  | 40826 | 0.7821753 | 0.7792293 | 0.0002050436 | 0.7799189 | 0.01002272 | 0.7799133 | 0.01142317
|  |  | 71413 | 0.7623056 | 0.7674819 | 0.0001371219 | 0.7674178 | 0.01157654 | 0.7674142 | 0.0144416 |  |  | 40831 | 0.7784506 | 0.7792293 | 0.0002050436 | 0.7799189 | 0.01002272 | 0.7799133 | 0.01142317
|  |  | 71423 | 0.7623056 | 0.7674819 | 0.0001371219 | 0.7674178 | 0.01157654 | 0.7674142 | 0.0144416 |  |  | 40836 | 0.7821753 | 0.7792293 | 0.0002050436 | 0.7799189 | 0.01002272 | 0.7799133 | 0.01142317
|  |  | 71433 | 0.7623056 | 0.7674819 | 0.0001371219 | 0.7674178 | 0.01157654 | 0.7674142 | 0.0144416 |  |  | 40841 | 0.7784506 | 0.7792293 | 0.0002050436 | 0.7799189 | 0.01002272 | 0.7799133 | 0.01142317
|  |  | 71443 | 0.7678296 | 0.7674819 | 0.0001371219 | 0.7674178 | 0.01157654 | 0.7674142 | 0.0144416 |  |  | 40846 | 0.7821753 | 0.7792293 | 0.0002050436 | 0.7799189 | 0.01002272 | 0.7799133 | 0.01142317
|  |  | 71453 | 0.7678296 | 0.7674819 | 0.0001371219 | 0.7674178 | 0.01157654 | 0.7674142 | 0.0144416 |  |  | 40851 | 0.7784506 | 0.7792293 | 0.0002050436 | 0.7799189 | 0.01002272 | 0.7799133 | 0.01142317
|  |  | 71463 | 0.7678296 | 0.7674819 | 0.0001371219 | 0.7674178 | 0.01157654 | 0.7674142 | 0.0144416 |  |  | 40856 | 0.7821753 | 0.7792293 | 0.0002050436 | 0.7799189 | 0.01002272 | 0.7799133 | 0.01142317
|  |  | 71473 | 0.7623056 | 0.7674819 | 0.0001371219 | 0.7674178 | 0.01157654 | 0.7674142 | 0.0144416 |  |  | 40861 | 0.7821753 | 0.7792293 | 0.0002050436 | 0.7799189 | 0.01002272 | 0.7799133 | 0.01142317
|  |  | 71483 | 0.7733535 | 0.7674819 | 0.0001371219 | 0.7674178 | 0.01157654 | 0.7674142 | 0.0144416 |  |  | 40866 | 0.7858999 | 0.7792293 | 0.0002050436 | 0.7799189 | 0.01002272 | 0.7799133 | 0.01142317
|  |  | 71493 | 0.7678296 | 0.7674819 | 0.0001371219 | 0.7674178 | 0.01157654 | 0.7674142 | 0.0144416 |  |  | 40871 | 0.7821753 | 0.7792293 | 0.0002050436 | 0.7799189 | 0.01002272 | 0.7799133 | 0.01142317
|  |  | 71503 | 0.7623056 | 0.7674819 | 0.0001371219 | 0.7674178 | 0.01157654 | 0.7674142 | 0.0144416 |  |  | 40876 | 0.7821753 | 0.7792293 | 0.0002050436 | 0.7799189 | 0.01002272 | 0.7799133 | 0.01142317
|  |  | 71513 | 0.7678296 | 0.7674819 | 0.0001371219 | 0.7674178 | 0.01157654 | 0.7674142 | 0.0144416 |  |  | 40881 | 0.7821753 | 0.7792293 | 0.0002050436 | 0.7799189 | 0.01002272 | 0.7799133 | 0.01142317
|  |  | 71523 | 0.7678296 | 0.7674819 | 0.0001371219 | 0.7674178 | 0.01157654 | 0.7674142 | 0.0144416 |  |  | 40886 | 0.7896246 | 0.7792293 | 0.0002050436 | 0.7799189 | 0.01002272 | 0.7799133 | 0.01142317
|  |  | 71533 | 0.7678296 | 0.7674819 | 0.0001371219 | 0.7674178 | 0.01157654 | 0.7674142 | 0.0144416 |  |  | 40891 | 0.7821753 | 0.7792293 | 0.0002050436 | 0.7799189 | 0.01002272 | 0.7799133 | 0.01142317
|  |  | 71543 | 0.7678296 | 0.7674819 | 0.0001371219 | 0.7674178 | 0.01157654 | 0.7674142 | 0.0144416 |  |  | 40896 | 0.7821753 | 0.7792293 | 0.0002050436 | 0.7799189 | 0.01002272 | 0.7799133 | 0.01142317
|  |  | 71553 | 0.7678296 | 0.7674819 | 0.0001371219 | 0.7674178 | 0.01157654 | 0.7674142 | 0.0144416 |  |  | 40901 | 0.7858999 | 0.7792293 | 0.0002050436 | 0.7799189 | 0.01002272 | 0.7799133 | 0.01142317
|  |  | 71563 | 0.7623056 | 0.7674819 | 0.0001371219 | 0.7674178 | 0.01157654 | 0.7674142 | 0.0144416 |  |  | 40906 | 0.7784506 | 0.7792293 | 0.0002050436 | 0.7799189 | 0.01002272 | 0.7799133 | 0.01142317
|  |  | 71573 | 0.7567817 | 0.7674819 | 0.0001371219 | 0.7674178 | 0.01157654 | 0.7674142 | 0.0144416 |  |  | 40911 | 0.7784506 | 0.7792293 | 0.0002050436 | 0.7799189 | 0.01002272 | 0.7799133 | 0.01142317
|  |  | 71583 | 0.7567817 | 0.7674819 | 0.0001371219 | 0.7674178 | 0.01157654 | 0.7674142 | 0.0144416 |  |  | 40916 | 0.7858999 | 0.7792293 | 0.0002050436 | 0.7799189 | 0.01002272 | 0.7799133 | 0.01142317
|  |  | 71593 | 0.7733535 | 0.7674819 | 0.0001371219 | 0.7674178 | 0.01157654 | 0.7674142 | 0.0144416 |  |  | 40921 | 0.7821753 | 0.7792293 | 0.0002050436 | 0.7799189 | 0.01002272 | 0.7799133 | 0.01142317
|  |  | 71603 | 0.7678296 | 0.7674819 | 0.0001371219 | 0.7674178 | 0.01157654 | 0.7674142 | 0.0144416 |  |  | 40926 | 0.7821753 | 0.7792293 | 0.0002050436 | 0.7799189 | 0.01002272 | 0.7799133 | 0.01142317
|  |  | 71613 | 0.7623056 | 0.7674819 | 0.0001371219 | 0.7674178 | 0.01157654 | 0.7674142 | 0.0144416 |  |  | 40931 | 0.7858999 | 0.7792293 | 0.0002050436 | 0.7799189 | 0.01002272 | 0.7799133 | 0.01142317
|  |  | 71623 | 0.7678296 | 0.7674819 | 0.0001371219 | 0.7674178 | 0.01157654 | 0.7674142 | 0.0144416 |  |  | 40936 | 0.7784506 | 0.7792293 | 0.0002050436 | 0.7799189 | 0.01002272 | 0.7799133 | 0.01142317
|  |  | 71633 | 0.7623056 | 0.7674819 | 0.0001371219 | 0.7674178 | 0.01157654 | 0.7674142 | 0.0144416 |  |  | 40941 | 0.7821753 | 0.7792293 | 0.0002050436 | 0.7799189 | 0.01002272 | 0.7799133 | 0.01142317
|  |  | 71643 | 0.7623056 | 0.7674819 | 0.0001371219 | 0.7674178 | 0.01157654 | 0.7674142 | 0.0144416 |  |  | 40946 | 0.7821753 | 0.7792293 | 0.0002050436 | 0.7799189 | 0.01002272 | 0.7799133 | 0.01142317
|  |  | 71653 | 0.7678296 | 0.7674819 | 0.0001371219 | 0.7674178 | 0.01157654 | 0.7674142 | 0.0144416 |  |  | 40951 | 0.7784506 | 0.7792293 | 0.0002050436 | 0.7799189 | 0.01002272 | 0.7799133 | 0.01142317
|  |  | 71663 | 0.7678296 | 0.7674819 | 0.0001371219 | 0.7674178 | 0.01157654 | 0.7674142 | 0.0144416 |  |  | 40956 | 0.7858999 | 0.7792293 | 0.0002050436 | 0.7799189 | 0.01002272 | 0.7799133 | 0.01142317
|  |  | 71673 | 0.7678296 | 0.7674819 | 0.0001371219 | 0.7674178 | 0.01157654 | 0.7674142 | 0.0144416 |  |  | 40961 | 0.7858999 | 0.7792293 | 0.0002050436 | 0.7799189 | 0.01002272 | 0.7799133 | 0.01142317
|  |  | 71683 | 0.7678296 | 0.7674819 | 0.0001371219 | 0.7674178 | 0.01157654 | 0.7674142 | 0.0144416 |  |  | 40966 | 0.7858999 | 0.7792293 | 0.0002050436 | 0.7799189 | 0.01002272 | 0.7799133 | 0.01142317
|  |  | 71693 | 0.7623056 | 0.7674819 | 0.0001371219 | 0.7674178 | 0.01157654 | 0.7674142 | 0.0144416 |  |  | 40971 | 0.7784506 | 0.7792293 | 0.0002050436 | 0.7799189 | 0.01002272 | 0.7799133 | 0.01142317
|  |  | 71703 | 0.7623056 | 0.7674819 | 0.0001371219 | 0.7674178 | 0.01157654 | 0.7674142 | 0.0144416 |  |  | 40976 | 0.7821753 | 0.7792293 | 0.0002050436 | 0.7799189 | 0.01002272 | 0.7799133 | 0.01142317
|  |  | 71713 | 0.7678296 | 0.7674819 | 0.0001371219 | 0.7674178 | 0.01157654 | 0.7674142 | 0.0144416 |  |  | 40981 | 0.7821753 | 0.7792293 | 0.0002050436 | 0.7799189 | 0.01002272 | 0.7799133 | 0.01142317
|  |  | 71723 | 0.7678296 | 0.7674819 | 0.0001371219 | 0.7674178 | 0.01157654 | 0.7674142 | 0.0144416 |  |  | 40986 | 0.7821753 | 0.7792293 | 0.0002050436 | 0.7799189 | 0.01002272 | 0.7799133 | 0.01142317
|  |  | 71733 | 0.7678296 | 0.7674819 | 0.0001371219 | 0.7674178 | 0.01157654 | 0.7674142 | 0.0144416 |  |  | 40991 | 0.7821753 | 0.7792293 | 0.0002050436 | 0.7799189 | 0.01002272 | 0.7799133 | 0.01142317
|  |  | 71743 | 0.7678296 | 0.7674819 | 0.0001371219 | 0.7674178 | 0.01157654 | 0.7674142 | 0.0144416 |  |  | 40996 | 0.7821753 | 0.7792293 | 0.0002050436 | 0.7799189 | 0.01002272 | 0.7799133 | 0.01142317
|  |  | 71753 | 0.7678296 | 0.7674819 | 0.0001371219 | 0.7674178 | 0.01157654 | 0.7674142 | 0.0144416 |  |  | 41001 | 0.7821753 | 0.7792293 | 0.0002050436 | 0.7799189 | 0.01002272 | 0.7799133 | 0.01142317
|  |  | 71763 | 0.7623056 | 0.7674819 | 0.0001371219 | 0.7674178 | 0.01157654 | 0.7674142 | 0.0144416 |  |  | 41006 | 0.7858999 | 0.7792293 | 0.0002050436 | 0.7799189 | 0.01002272 | 0.7799133 | 0.01142317
|  |  | 71773 | 0.7623056 | 0.7674819 | 0.0001371219 | 0.7674178 | 0.01157654 | 0.7674142 | 0.0144416 |  |  | 41011 | 0.7858999 | 0.7792293 | 0.0002050436 | 0.7799189 | 0.01002272 | 0.7799133 | 0.01142317
|  |  | 71783 | 0.7678296 | 0.7674819 | 0.0001371219 | 0.7674178 | 0.01157654 | 0.7674142 | 0.0144416 |  |  | 41016 | 0.7821753 | 0.7792293 | 0.0002050436 | 0.7799189 | 0.01002272 | 0.7799133 | 0.01142317
|  |  | 71793 | 0.7678296 | 0.7674819 | 0.0001371219 | 0.7674178 | 0.01157654 | 0.7674142 | 0.0144416 |  |  | 41021 | 0.7821753 | 0.7792293 | 0.0002050436 | 0.7799189 | 0.01002272 | 0.7799133 | 0.01142317
|  |  | 71803 | 0.7623056 | 0.7674819 | 0.0001371219 | 0.7674178 | 0.01157654 | 0.7674142 | 0.0144416 |  |  | 41026 | 0.7858999 | 0.7792293 | 0.0002050436 | 0.7799189 | 0.01002272 | 0.7799133 | 0.01142317
|  |  | 71813 | 0.7623056 | 0.7674819 | 0.0001371219 | 0.7674178 | 0.01157654 | 0.7674142 | 0.0144416 |  |  | 41031 | 0.7821753 | 0.7792293 | 0.0002050436 | 0.7799189 | 0.01002272 | 0.7799133 | 0.01142317
|  |  | 71823 | 0.7623056 | 0.7674819 | 0.0001371219 | 0.7674178 | 0.01157654 | 0.7674142 | 0.0144416 |  |  | 41036 | 0.7858999 | 0.7792293 | 0.0002050436 | 0.7799189 | 0.01002272 | 0.7799133 | 0.01142317
|  |  | 71833 | 0.7678296 | 0.7674819 | 0.0001371219 | 0.7674178 | 0.01157654 | 0.7674142 | 0.0144416 |  |  | 41041 | 0.7784506 | 0.7792293 | 0.0002050436 | 0.7799189 | 0.01002272 | 0.7799133 | 0.01142317
|  |  | 71843 | 0.7678296 | 0.7674819 | 0.0001371219 | 0.7674178 | 0.01157654 | 0.7674142 | 0.0144416 |  |  | 41046 | 0.7821753 | 0.7792293 | 0.0002050436 | 0.7799189 | 0.01002272 | 0.7799133 | 0.01142317
|  |  | 71853 | 0.7623056 | 0.7674819 | 0.0001371219 | 0.7674178 | 0.01157654 | 0.7674142 | 0.0144416 |  |  | 41051 | 0.7821753 | 0.7792293 | 0.0002050436 | 0.7799189 | 0.01002272 | 0.7799133 | 0.01142317
|  |  | 71863 | 0.7678296 | 0.7674819 | 0.0001371219 | 0.7674178 | 0.01157654 | 0.7674142 | 0.0144416 |  |  | 41056 | 0.7821753 | 0.7792293 | 0.0002050436 | 0.7799189 | 0.01002272 | 0.7799133 | 0.01142317
|  |  | 71873 | 0.7733535 | 0.7674819 | 0.0001371219 | 0.7674178 | 0.01157654 | 0.7674142 | 0.0144416 |  |  | 41061 | 0.7784506 | 0.7792293 | 0.0002050436 | 0.7799189 | 0.01002272 | 0.7799133 | 0.01142317
|  |  | 71883 | 0.7623056 | 0.7674819 | 0.0001371219 | 0.7674178 | 0.01157654 | 0.7674142 | 0.0144416 |  |  | 41066 | 0.7821753 | 0.7792293 | 0.0002050436 | 0.7799189 | 0.01002272 | 0.7799133 | 0.01142317
|  |  | 71893 | 0.7623056 | 0.7674819 | 0.0001371219 | 0.7674178 | 0.01157654 | 0.7674142 | 0.0144416 |  |  | 41071 | 0.7821753 | 0.7792293 | 0.0002050436 | 0.7799189 | 0.01002272 | 0.7799133 | 0.01142317
|  |  | 71903 | 0.7678296 | 0.7674819 | 0.0001371219 | 0.7674178 | 0.01157654 | 0.7674142 | 0.0144416 |  |  | 41076 | 0.7821753 | 0.7792293 | 0.0002050436 | 0.7799189 | 0.01002272 | 0.7799133 | 0.01142317
|  |  | 71913 | 0.7623056 | 0.7674819 | 0.0001371219 | 0.7674178 | 0.01157654 | 0.7674142 | 0.0144416 |  |  | 41081 | 0.774726 | 0.7792293 | 0.0002050436 | 0.7799189 | 0.01002272 | 0.7799133 | 0.01142317
|  |  | 71923 | 0.7678296 | 0.7674819 | 0.0001371219 | 0.7674178 | 0.01157654 | 0.7674142 | 0.0144416 |  |  | 41086 | 0.7821753 | 0.7792293 | 0.0002050436 | 0.7799189 | 0.01002272 | 0.7799133 | 0.01142317
|  |  | 71933 | 0.7623056 | 0.7674819 | 0.0001371219 | 0.7674178 | 0.01157654 | 0.7674142 | 0.0144416 |  |  | 41091 | 0.7821753 | 0.7792293 | 0.0002050436 | 0.7799189 | 0.01002272 | 0.7799133 | 0.01142317
|  |  | 71943 | 0.7623056 | 0.7674819 | 0.0001371219 | 0.7674178 | 0.01157654 | 0.7674142 | 0.0144416 |  |  | 41096 | 0.7784506 | 0.7792293 | 0.0002050436 | 0.7799189 | 0.01002272 | 0.7799133 | 0.01142317
|  |  | 71953 | 0.7623056 | 0.7674819 | 0.0001371219 | 0.7674178 | 0.01157654 | 0.7674142 | 0.0144416 |  |  | 41101 | 0.7821753 | 0.7792293 | 0.0002050436 | 0.7799189 | 0.01002272 | 0.7799133 | 0.01142317
|  |  | 71963 | 0.7623056 | 0.7674819 | 0.0001371219 | 0.7674178 | 0.01157654 | 0.7674142 | 0.0144416 |  |  | 41106 | 0.7821753 | 0.7792293 | 0.0002050436 | 0.7799189 | 0.01002272 | 0.7799133 | 0.01142317
|  |  | 71973 | 0.7623056 | 0.7674819 | 0.0001371219 | 0.7674178 | 0.01157654 | 0.7674142 | 0.0144416 |  |  | 41111 | 0.7821753 | 0.7792293 | 0.0002050436 | 0.7799189 | 0.01002272 | 0.7799133 | 0.01142317
|  |  | 71983 | 0.7623056 | 0.7674819 | 0.0001371219 | 0.7674178 | 0.01157654 | 0.7674142 | 0.0144416 |  |  | 41116 | 0.7784506 | 0.7792293 | 0.0002050436 | 0.7799189 | 0.01002272 | 0.7799133 | 0.01142317
|  |  | 71993 | 0.7678296 | 0.7674819 | 0.0001371219 | 0.7674178 | 0.01157654 | 0.7674142 | 0.0144416 |  |  | 41121 | 0.7858999 | 0.7792293 | 0.0002050436 | 0.7799189 | 0.01002272 | 0.7799133 | 0.01142317
|  |  | 72003 | 0.7623056 | 0.7674819 | 0.0001371219 | 0.7674178 | 0.01157654 | 0.7674142 | 0.0144416 |  |  | 41126 | 0.7821753 | 0.7792293 | 0.0002050436 | 0.7799189 | 0.01002272 | 0.7799133 | 0.01142317
|  |  | 72013 | 0.7623056 | 0.7674819 | 0.0001371219 | 0.7674178 | 0.01157654 | 0.7674142 | 0.0144416 |  |  | 41131 | 0.7821753 | 0.7792293 | 0.0002050436 | 0.7799189 | 0.01002272 | 0.7799133 | 0.01142317
|  |  | 72023 | 0.7623056 | 0.7674819 | 0.0001371219 | 0.7674178 | 0.01157654 | 0.7674142 | 0.0144416 |  |  | 41136 | 0.7784506 | 0.7792293 | 0.0002050436 | 0.7799189 | 0.01002272 | 0.7799133 | 0.01142317
|  |  | 72033 | 0.7678296 | 0.7674819 | 0.0001371219 | 0.7674178 | 0.01157654 | 0.7674142 | 0.0144416 |  |  | 41141 | 0.7821753 | 0.7792293 | 0.0002050436 | 0.7799189 | 0.01002272 | 0.7799133 | 0.01142317
|  |  | 72043 | 0.7623056 | 0.7674819 | 0.0001371219 | 0.7674178 | 0.01157654 | 0.7674142 | 0.0144416 |  |  | 41146 | 0.7821753 | 0.7792293 | 0.0002050436 | 0.7799189 | 0.01002272 | 0.7799133 | 0.01142317
|  |  | 72053 | 0.7678296 | 0.7674819 | 0.0001371219 | 0.7674178 | 0.01157654 | 0.7674142 | 0.0144416 |  |  | 41151 | 0.7821753 | 0.7792293 | 0.0002050436 | 0.7799189 | 0.01002272 | 0.7799133 | 0.01142317
|  |  | 72063 | 0.7623056 | 0.7674819 | 0.0001371219 | 0.7674178 | 0.01157654 | 0.7674142 | 0.0144416 |  |  | 41156 | 0.7821753 | 0.7792293 | 0.0002050436 | 0.7799189 | 0.01002272 | 0.7799133 | 0.01142317
|  |  | 72073 | 0.7567817 | 0.7674819 | 0.0001371219 | 0.7674178 | 0.01157654 | 0.7674142 | 0.0144416 |  |  | 41161 | 0.7858999 | 0.7792293 | 0.0002050436 | 0.7799189 | 0.01002272 | 0.7799133 | 0.01142317
|  |  | 72083 | 0.7623056 | 0.7674819 | 0.0001371219 | 0.7674178 | 0.01157654 | 0.7674142 | 0.0144416 |  |  | 41166 | 0.774726 | 0.7792293 | 0.0002050436 | 0.7799189 | 0.01002272 | 0.7799133 | 0.01142317
|  |  | 72093 | 0.7678296 | 0.7674819 | 0.0001371219 | 0.7674178 | 0.01157654 | 0.7674142 | 0.0144416 |  |  | 41171 | 0.7821753 | 0.7792293 | 0.0002050436 | 0.7799189 | 0.01002272 | 0.7799133 | 0.01142317
|  |  | 72103 | 0.7623056 | 0.7674819 | 0.0001371219 | 0.7674178 | 0.01157654 | 0.7674142 | 0.0144416 |  |  | 41176 | 0.7784506 | 0.7792293 | 0.0002050436 | 0.7799189 | 0.01002272 | 0.7799133 | 0.01142317
|  |  | 72113 | 0.7678296 | 0.7674819 | 0.0001371219 | 0.7674178 | 0.01157654 | 0.7674142 | 0.0144416 |  |  | 41181 | 0.7784506 | 0.7792293 | 0.0002050436 | 0.7799189 | 0.01002272 | 0.7799133 | 0.01142317
|  |  | 72123 | 0.7623056 | 0.7674819 | 0.0001371219 | 0.7674178 | 0.01157654 | 0.7674142 | 0.0144416 |  |  | 41186 | 0.7821753 | 0.7792293 | 0.0002050436 | 0.7799189 | 0.01002272 | 0.7799133 | 0.01142317
|  |  | 72133 | 0.7733535 | 0.7674819 | 0.0001371219 | 0.7674178 | 0.01157654 | 0.7674142 | 0.0144416 |  |  | 41191 | 0.7784506 | 0.7792293 | 0.0002050436 | 0.7799189 | 0.01002272 | 0.7799133 | 0.01142317
|  |  | 72143 | 0.7678296 | 0.7674819 | 0.0001371219 | 0.7674178 | 0.01157654 | 0.7674142 | 0.0144416 |  |  | 41196 | 0.7858999 | 0.7792293 | 0.0002050436 | 0.7799189 | 0.01002272 | 0.7799133 | 0.01142317
|  |  | 72153 | 0.7678296 | 0.7674819 | 0.0001371219 | 0.7674178 | 0.01157654 | 0.7674142 | 0.0144416 |  |  | 41201 | 0.7784506 | 0.7792293 | 0.0002050436 | 0.7799189 | 0.01002272 | 0.7799133 | 0.01142317
|  |  | 72163 | 0.7678296 | 0.7674819 | 0.0001371219 | 0.7674178 | 0.01157654 | 0.7674142 | 0.0144416 |  |  | 41206 | 0.7784506 | 0.7792293 | 0.0002050436 | 0.7799189 | 0.01002272 | 0.7799133 | 0.01142317
|  |  | 72173 | 0.7623056 | 0.7674819 | 0.0001371219 | 0.7674178 | 0.01157654 | 0.7674142 | 0.0144416 |  |  | 41211 | 0.7784506 | 0.7792293 | 0.0002050436 | 0.7799189 | 0.01002272 | 0.7799133 | 0.01142317
|  |  | 72183 | 0.7678296 | 0.7674819 | 0.0001371219 | 0.7674178 | 0.01157654 | 0.7674142 | 0.0144416 |  |  | 41216 | 0.7858999 | 0.7792293 | 0.0002050436 | 0.7799189 | 0.01002272 | 0.7799133 | 0.01142317
|  |  | 72193 | 0.7678296 | 0.7674819 | 0.0001371219 | 0.7674178 | 0.01157654 | 0.7674142 | 0.0144416 |  |  | 41221 | 0.7821753 | 0.7792293 | 0.0002050436 | 0.7799189 | 0.01002272 | 0.7799133 | 0.01142317
|  |  | 72203 | 0.7623056 | 0.7674819 | 0.0001371219 | 0.7674178 | 0.01157654 | 0.7674142 | 0.0144416 |  |  | 41226 | 0.7858999 | 0.7792293 | 0.0002050436 | 0.7799189 | 0.01002272 | 0.7799133 | 0.01142317
|  |  | 72213 | 0.7623056 | 0.7674819 | 0.0001371219 | 0.7674178 | 0.01157654 | 0.7674142 | 0.0144416 |  |  | 41231 | 0.7821753 | 0.7792293 | 0.0002050436 | 0.7799189 | 0.01002272 | 0.7799133 | 0.01142317
|  |  | 72223 | 0.7733535 | 0.7674819 | 0.0001371219 | 0.7674178 | 0.01157654 | 0.7674142 | 0.0144416 |  |  | 41236 | 0.774726 | 0.7792293 | 0.0002050436 | 0.7799189 | 0.01002272 | 0.7799133 | 0.01142317
|  |  | 72233 | 0.7623056 | 0.7674819 | 0.0001371219 | 0.7674178 | 0.01157654 | 0.7674142 | 0.0144416 |  |  | 41241 | 0.7784506 | 0.7792293 | 0.0002050436 | 0.7799189 | 0.01002272 | 0.7799133 | 0.01142317
|  |  | 72243 | 0.7678296 | 0.7674819 | 0.0001371219 | 0.7674178 | 0.01157654 | 0.7674142 | 0.0144416 |  |  | 41246 | 0.7858999 | 0.7792293 | 0.0002050436 | 0.7799189 | 0.01002272 | 0.7799133 | 0.01142317
|  |  | 72253 | 0.7678296 | 0.7674819 | 0.0001371219 | 0.7674178 | 0.01157654 | 0.7674142 | 0.0144416 |  |  | 41251 | 0.7821753 | 0.7792293 | 0.0002050436 | 0.7799189 | 0.01002272 | 0.7799133 | 0.01142317
|  |  | 72263 | 0.7623056 | 0.7674819 | 0.0001371219 | 0.7674178 | 0.01157654 | 0.7674142 | 0.0144416 |  |  | 41256 | 0.774726 | 0.7792293 | 0.0002050436 | 0.7799189 | 0.01002272 | 0.7799133 | 0.01142317
|  |  | 72273 | 0.7623056 | 0.7674819 | 0.0001371219 | 0.7674178 | 0.01157654 | 0.7674142 | 0.0144416 |  |  | 41261 | 0.7821753 | 0.7792293 | 0.0002050436 | 0.7799189 | 0.01002272 | 0.7799133 | 0.01142317
|  |  | 72283 | 0.7623056 | 0.7674819 | 0.0001371219 | 0.7674178 | 0.01157654 | 0.7674142 | 0.0144416 |  |  | 41266 | 0.7821753 | 0.7792293 | 0.0002050436 | 0.7799189 | 0.01002272 | 0.7799133 | 0.01142317
|  |  | 72293 | 0.7678296 | 0.7674819 | 0.0001371219 | 0.7674178 | 0.01157654 | 0.7674142 | 0.0144416 |  |  | 41271 | 0.7784506 | 0.7792293 | 0.0002050436 | 0.7799189 | 0.01002272 | 0.7799133 | 0.01142317
|  |  | 72303 | 0.7678296 | 0.7674819 | 0.0001371219 | 0.7674178 | 0.01157654 | 0.7674142 | 0.0144416 |  |  | 41276 | 0.7858999 | 0.7792293 | 0.0002050436 | 0.7799189 | 0.01002272 | 0.7799133 | 0.01142317
|  |  | 72313 | 0.7678296 | 0.7674819 | 0.0001371219 | 0.7674178 | 0.01157654 | 0.7674142 | 0.0144416 |  |  | 41281 | 0.7821753 | 0.7792293 | 0.0002050436 | 0.7799189 | 0.01002272 | 0.7799133 | 0.01142317
|  |  | 72323 | 0.7678296 | 0.7674819 | 0.0001371219 | 0.7674178 | 0.01157654 | 0.7674142 | 0.0144416 |  |  | 41286 | 0.7858999 | 0.7792293 | 0.0002050436 | 0.7799189 | 0.01002272 | 0.7799133 | 0.01142317
|  |  | 72333 | 0.7623056 | 0.7674819 | 0.0001371219 | 0.7674178 | 0.01157654 | 0.7674142 | 0.0144416 |  |  | 41291 | 0.7784506 | 0.7792293 | 0.0002050436 | 0.7799189 | 0.01002272 | 0.7799133 | 0.01142317
|  |  | 72343 | 0.7678296 | 0.7674819 | 0.0001371219 | 0.7674178 | 0.01157654 | 0.7674142 | 0.0144416 |  |  | 41296 | 0.7784506 | 0.7792293 | 0.0002050436 | 0.7799189 | 0.01002272 | 0.7799133 | 0.01142317
|  |  | 72353 | 0.7567817 | 0.7674819 | 0.0001371219 | 0.7674178 | 0.01157654 | 0.7674142 | 0.0144416 |  |  | 41301 | 0.7821753 | 0.7792293 | 0.0002050436 | 0.7799189 | 0.01002272 | 0.7799133 | 0.01142317
|  |  | 72363 | 0.7623056 | 0.7674819 | 0.0001371219 | 0.7674178 | 0.01157654 | 0.7674142 | 0.0144416 |  |  | 41306 | 0.7821753 | 0.7792293 | 0.0002050436 | 0.7799189 | 0.01002272 | 0.7799133 | 0.01142317
|  |  | 72373 | 0.7678296 | 0.7674819 | 0.0001371219 | 0.7674178 | 0.01157654 | 0.7674142 | 0.0144416 |  |  | 41311 | 0.7821753 | 0.7792293 | 0.0002050436 | 0.7799189 | 0.01002272 | 0.7799133 | 0.01142317
|  |  | 72383 | 0.7623056 | 0.7674819 | 0.0001371219 | 0.7674178 | 0.01157654 | 0.7674142 | 0.0144416 |  |  | 41316 | 0.7858999 | 0.7792293 | 0.0002050436 | 0.7799189 | 0.01002272 | 0.7799133 | 0.01142317
|  |  | 72393 | 0.7623056 | 0.7674819 | 0.0001371219 | 0.7674178 | 0.01157654 | 0.7674142 | 0.0144416 |  |  | 41321 | 0.7858999 | 0.7792293 | 0.0002050436 | 0.7799189 | 0.01002272 | 0.7799133 | 0.01142317
|  |  | 72403 | 0.7678296 | 0.7674819 | 0.0001371219 | 0.7674178 | 0.01157654 | 0.7674142 | 0.0144416 |  |  | 41326 | 0.7858999 | 0.7792293 | 0.0002050436 | 0.7799189 | 0.01002272 | 0.7799133 | 0.01142317
|  |  | 72413 | 0.7567817 | 0.7674819 | 0.0001371219 | 0.7674178 | 0.01157654 | 0.7674142 | 0.0144416 |  |  | 41331 | 0.7821753 | 0.7792293 | 0.0002050436 | 0.7799189 | 0.01002272 | 0.7799133 | 0.01142317
|  |  | 72423 | 0.7623056 | 0.7674819 | 0.0001371219 | 0.7674178 | 0.01157654 | 0.7674142 | 0.0144416 |  |  | 41336 | 0.7821753 | 0.7792293 | 0.0002050436 | 0.7799189 | 0.01002272 | 0.7799133 | 0.01142317
|  |  | 72433 | 0.7623056 | 0.7674819 | 0.0001371219 | 0.7674178 | 0.01157654 | 0.7674142 | 0.0144416 |  |  | 41341 | 0.7858999 | 0.7792293 | 0.0002050436 | 0.7799189 | 0.01002272 | 0.7799133 | 0.01142317
|  |  | 72443 | 0.7733535 | 0.7674819 | 0.0001371219 | 0.7674178 | 0.01157654 | 0.7674142 | 0.0144416 |  |  | 41346 | 0.7821753 | 0.7792293 | 0.0002050436 | 0.7799189 | 0.01002272 | 0.7799133 | 0.01142317
|  |  | 72453 | 0.7678296 | 0.7674819 | 0.0001371219 | 0.7674178 | 0.01157654 | 0.7674142 | 0.0144416 |  |  | 41351 | 0.7858999 | 0.7792293 | 0.0002050436 | 0.7799189 | 0.01002272 | 0.7799133 | 0.01142317
|  |  | 72463 | 0.7623056 | 0.7674819 | 0.0001371219 | 0.7674178 | 0.01157654 | 0.7674142 | 0.0144416 |  |  | 41356 | 0.7821753 | 0.7792293 | 0.0002050436 | 0.7799189 | 0.01002272 | 0.7799133 | 0.01142317
|  |  | 72473 | 0.7623056 | 0.7674819 | 0.0001371219 | 0.7674178 | 0.01157654 | 0.7674142 | 0.0144416 |  |  | 41361 | 0.7821753 | 0.7792293 | 0.0002050436 | 0.7799189 | 0.01002272 | 0.7799133 | 0.01142317
|  |  | 72483 | 0.7678296 | 0.7674819 | 0.0001371219 | 0.7674178 | 0.01157654 | 0.7674142 | 0.0144416 |  |  | 41366 | 0.7784506 | 0.7792293 | 0.0002050436 | 0.7799189 | 0.01002272 | 0.7799133 | 0.01142317
|  |  | 72493 | 0.7623056 | 0.7674819 | 0.0001371219 | 0.7674178 | 0.01157654 | 0.7674142 | 0.0144416 |  |  | 41371 | 0.7784506 | 0.7792293 | 0.0002050436 | 0.7799189 | 0.01002272 | 0.7799133 | 0.01142317
|  |  | 72503 | 0.7623056 | 0.7674819 | 0.0001371219 | 0.7674178 | 0.01157654 | 0.7674142 | 0.0144416 |  |  | 41376 | 0.7858999 | 0.7792293 | 0.0002050436 | 0.7799189 | 0.01002272 | 0.7799133 | 0.01142317
|  |  | 72513 | 0.7678296 | 0.7674819 | 0.0001371219 | 0.7674178 | 0.01157654 | 0.7674142 | 0.0144416 |  |  | 41381 | 0.774726 | 0.7792293 | 0.0002050436 | 0.7799189 | 0.01002272 | 0.7799133 | 0.01142317
|  |  | 72523 | 0.7623056 | 0.7674819 | 0.0001371219 | 0.7674178 | 0.01157654 | 0.7674142 | 0.0144416 |  |  | 41386 | 0.7784506 | 0.7792293 | 0.0002050436 | 0.7799189 | 0.01002272 | 0.7799133 | 0.01142317
|  |  | 72533 | 0.7623056 | 0.7674819 | 0.0001371219 | 0.7674178 | 0.01157654 | 0.7674142 | 0.0144416 |  |  | 41391 | 0.7784506 | 0.7792293 | 0.0002050436 | 0.7799189 | 0.01002272 | 0.7799133 | 0.01142317
|  |  | 72543 | 0.7678296 | 0.7674819 | 0.0001371219 | 0.7674178 | 0.01157654 | 0.7674142 | 0.0144416 |  |  | 41396 | 0.7784506 | 0.7792293 | 0.0002050436 | 0.7799189 | 0.01002272 | 0.7799133 | 0.01142317
|  |  | 72553 | 0.7623056 | 0.7674819 | 0.0001371219 | 0.7674178 | 0.01157654 | 0.7674142 | 0.0144416 |  |  | 41401 | 0.7858999 | 0.7792293 | 0.0002050436 | 0.7799189 | 0.01002272 | 0.7799133 | 0.01142317
|  |  | 72563 | 0.7567817 | 0.7674819 | 0.0001371219 | 0.7674178 | 0.01157654 | 0.7674142 | 0.0144416 |  |  | 41406 | 0.7821753 | 0.7792293 | 0.0002050436 | 0.7799189 | 0.01002272 | 0.7799133 | 0.01142317
|  |  | 72573 | 0.7623056 | 0.7674819 | 0.0001371219 | 0.7674178 | 0.01157654 | 0.7674142 | 0.0144416 |  |  | 41411 | 0.7821753 | 0.7792293 | 0.0002050436 | 0.7799189 | 0.01002272 | 0.7799133 | 0.01142317
|  |  | 72583 | 0.7623056 | 0.7674819 | 0.0001371219 | 0.7674178 | 0.01157654 | 0.7674142 | 0.0144416 |  |  | 41416 | 0.7821753 | 0.7792293 | 0.0002050436 | 0.7799189 | 0.01002272 | 0.7799133 | 0.01142317
|  |  | 72593 | 0.7623056 | 0.7674819 | 0.0001371219 | 0.7674178 | 0.01157654 | 0.7674142 | 0.0144416 |  |  | 41421 | 0.7784506 | 0.7792293 | 0.0002050436 | 0.7799189 | 0.01002272 | 0.7799133 | 0.01142317
|  |  | 72603 | 0.7623056 | 0.7674819 | 0.0001371219 | 0.7674178 | 0.01157654 | 0.7674142 | 0.0144416 |  |  | 41426 | 0.7821753 | 0.7792293 | 0.0002050436 | 0.7799189 | 0.01002272 | 0.7799133 | 0.01142317
|  |  | 72613 | 0.7623056 | 0.7674819 | 0.0001371219 | 0.7674178 | 0.01157654 | 0.7674142 | 0.0144416 |  |  | 41431 | 0.7821753 | 0.7792293 | 0.0002050436 | 0.7799189 | 0.01002272 | 0.7799133 | 0.01142317
|  |  | 72623 | 0.7623056 | 0.7674819 | 0.0001371219 | 0.7674178 | 0.01157654 | 0.7674142 | 0.0144416 |  |  | 41436 | 0.7821753 | 0.7792293 | 0.0002050436 | 0.7799189 | 0.01002272 | 0.7799133 | 0.01142317
|  |  | 72633 | 0.7567817 | 0.7674819 | 0.0001371219 | 0.7674178 | 0.01157654 | 0.7674142 | 0.0144416 |  |  | 41441 | 0.7821753 | 0.7792293 | 0.0002050436 | 0.7799189 | 0.01002272 | 0.7799133 | 0.01142317
|  |  | 72643 | 0.7623056 | 0.7674819 | 0.0001371219 | 0.7674178 | 0.01157654 | 0.7674142 | 0.0144416 |  |  | 41446 | 0.7784506 | 0.7792293 | 0.0002050436 | 0.7799189 | 0.01002272 | 0.7799133 | 0.01142317
|  |  | 72653 | 0.7678296 | 0.7674819 | 0.0001371219 | 0.7674178 | 0.01157654 | 0.7674142 | 0.0144416 |  |  | 41451 | 0.7821753 | 0.7792293 | 0.0002050436 | 0.7799189 | 0.01002272 | 0.7799133 | 0.01142317
|  |  | 72663 | 0.7678296 | 0.7674819 | 0.0001371219 | 0.7674178 | 0.01157654 | 0.7674142 | 0.0144416 |  |  | 41456 | 0.7784506 | 0.7792293 | 0.0002050436 | 0.7799189 | 0.01002272 | 0.7799133 | 0.01142317
|  |  | 72673 | 0.7678296 | 0.7674819 | 0.0001371219 | 0.7674178 | 0.01157654 | 0.7674142 | 0.0144416 |  |  | 41461 | 0.7858999 | 0.7792293 | 0.0002050436 | 0.7799189 | 0.01002272 | 0.7799133 | 0.01142317
|  |  | 72683 | 0.7678296 | 0.7674819 | 0.0001371219 | 0.7674178 | 0.01157654 | 0.7674142 | 0.0144416 |  |  | 41466 | 0.7821753 | 0.7792293 | 0.0002050436 | 0.7799189 | 0.01002272 | 0.7799133 | 0.01142317
|  |  | 72693 | 0.7623056 | 0.7674819 | 0.0001371219 | 0.7674178 | 0.01157654 | 0.7674142 | 0.0144416 |  |  | 41471 | 0.7858999 | 0.7792293 | 0.0002050436 | 0.7799189 | 0.01002272 | 0.7799133 | 0.01142317
|  |  | 72703 | 0.7678296 | 0.7674819 | 0.0001371219 | 0.7674178 | 0.01157654 | 0.7674142 | 0.0144416 |  |  | 41476 | 0.7821753 | 0.7792293 | 0.0002050436 | 0.7799189 | 0.01002272 | 0.7799133 | 0.01142317
|  |  | 72713 | 0.7678296 | 0.7674819 | 0.0001371219 | 0.7674178 | 0.01157654 | 0.7674142 | 0.0144416 |  |  | 41481 | 0.7821753 | 0.7792293 | 0.0002050436 | 0.7799189 | 0.01002272 | 0.7799133 | 0.01142317
|  |  | 72723 | 0.7678296 | 0.7674819 | 0.0001371219 | 0.7674178 | 0.01157654 | 0.7674142 | 0.0144416 |  |  | 41486 | 0.7821753 | 0.7792293 | 0.0002050436 | 0.7799189 | 0.01002272 | 0.7799133 | 0.01142317
|  |  | 72733 | 0.7623056 | 0.7674819 | 0.0001371219 | 0.7674178 | 0.01157654 | 0.7674142 | 0.0144416 |  |  | 41491 | 0.7784506 | 0.7792293 | 0.0002050436 | 0.7799189 | 0.01002272 | 0.7799133 | 0.01142317
|  |  | 72743 | 0.7623056 | 0.7674819 | 0.0001371219 | 0.7674178 | 0.01157654 | 0.7674142 | 0.0144416 |  |  | 41496 | 0.7821753 | 0.7792293 | 0.0002050436 | 0.7799189 | 0.01002272 | 0.7799133 | 0.01142317
|  |  | 72753 | 0.7623056 | 0.7674819 | 0.0001371219 | 0.7674178 | 0.01157654 | 0.7674142 | 0.0144416 |  |  | 41501 | 0.7821753 | 0.7792293 | 0.0002050436 | 0.7799189 | 0.01002272 | 0.7799133 | 0.01142317
|  |  | 72763 | 0.7678296 | 0.7674819 | 0.0001371219 | 0.7674178 | 0.01157654 | 0.7674142 | 0.0144416 |  |  | 41506 | 0.7821753 | 0.7792293 | 0.0002050436 | 0.7799189 | 0.01002272 | 0.7799133 | 0.01142317
|  |  | 72773 | 0.7678296 | 0.7674819 | 0.0001371219 | 0.7674178 | 0.01157654 | 0.7674142 | 0.0144416 |  |  | 41511 | 0.7784506 | 0.7792293 | 0.0002050436 | 0.7799189 | 0.01002272 | 0.7799133 | 0.01142317
|  |  | 72783 | 0.7678296 | 0.7674819 | 0.0001371219 | 0.7674178 | 0.01157654 | 0.7674142 | 0.0144416 |  |  | 41516 | 0.7821753 | 0.7792293 | 0.0002050436 | 0.7799189 | 0.01002272 | 0.7799133 | 0.01142317
|  |  | 72793 | 0.7623056 | 0.7674819 | 0.0001371219 | 0.7674178 | 0.01157654 | 0.7674142 | 0.0144416 |  |  | 41521 | 0.7821753 | 0.7792293 | 0.0002050436 | 0.7799189 | 0.01002272 | 0.7799133 | 0.01142317
|  |  | 72803 | 0.7623056 | 0.7674819 | 0.0001371219 | 0.7674178 | 0.01157654 | 0.7674142 | 0.0144416 |  |  | 41526 | 0.774726 | 0.7792293 | 0.0002050436 | 0.7799189 | 0.01002272 | 0.7799133 | 0.01142317
|  |  | 72813 | 0.7623056 | 0.7674819 | 0.0001371219 | 0.7674178 | 0.01157654 | 0.7674142 | 0.0144416 |  |  | 41531 | 0.7821753 | 0.7792293 | 0.0002050436 | 0.7799189 | 0.01002272 | 0.7799133 | 0.01142317
|  |  | 72823 | 0.7567817 | 0.7674819 | 0.0001371219 | 0.7674178 | 0.01157654 | 0.7674142 | 0.0144416 |  |  | 41536 | 0.7821753 | 0.7792293 | 0.0002050436 | 0.7799189 | 0.01002272 | 0.7799133 | 0.01142317
|  |  | 72833 | 0.7678296 | 0.7674819 | 0.0001371219 | 0.7674178 | 0.01157654 | 0.7674142 | 0.0144416 |  |  | 41541 | 0.7821753 | 0.7792293 | 0.0002050436 | 0.7799189 | 0.01002272 | 0.7799133 | 0.01142317
|  |  | 72843 | 0.7623056 | 0.7674819 | 0.0001371219 | 0.7674178 | 0.01157654 | 0.7674142 | 0.0144416 |  |  | 41546 | 0.7784506 | 0.7792293 | 0.0002050436 | 0.7799189 | 0.01002272 | 0.7799133 | 0.01142317
|  |  | 72853 | 0.7623056 | 0.7674819 | 0.0001371219 | 0.7674178 | 0.01157654 | 0.7674142 | 0.0144416 |  |  | 41551 | 0.7821753 | 0.7792293 | 0.0002050436 | 0.7799189 | 0.01002272 | 0.7799133 | 0.01142317
|  |  | 72863 | 0.7678296 | 0.7674819 | 0.0001371219 | 0.7674178 | 0.01157654 | 0.7674142 | 0.0144416 |  |  | 41556 | 0.7821753 | 0.7792293 | 0.0002050436 | 0.7799189 | 0.01002272 | 0.7799133 | 0.01142317
|  |  | 72873 | 0.7678296 | 0.7674819 | 0.0001371219 | 0.7674178 | 0.01157654 | 0.7674142 | 0.0144416 |  |  | 41561 | 0.7858999 | 0.7792293 | 0.0002050436 | 0.7799189 | 0.01002272 | 0.7799133 | 0.01142317
|  |  | 72883 | 0.7623056 | 0.7674819 | 0.0001371219 | 0.7674178 | 0.01157654 | 0.7674142 | 0.0144416 |  |  | 41566 | 0.7784506 | 0.7792293 | 0.0002050436 | 0.7799189 | 0.01002272 | 0.7799133 | 0.01142317
|  |  | 72893 | 0.7623056 | 0.7674819 | 0.0001371219 | 0.7674178 | 0.01157654 | 0.7674142 | 0.0144416 |  |  | 41571 | 0.7821753 | 0.7792293 | 0.0002050436 | 0.7799189 | 0.01002272 | 0.7799133 | 0.01142317
|  |  | 72903 | 0.7678296 | 0.7674819 | 0.0001371219 | 0.7674178 | 0.01157654 | 0.7674142 | 0.0144416 |  |  | 41576 | 0.7821753 | 0.7792293 | 0.0002050436 | 0.7799189 | 0.01002272 | 0.7799133 | 0.01142317
|  |  | 72913 | 0.7623056 | 0.7674819 | 0.0001371219 | 0.7674178 | 0.01157654 | 0.7674142 | 0.0144416 |  |  | 41581 | 0.7858999 | 0.7792293 | 0.0002050436 | 0.7799189 | 0.01002272 | 0.7799133 | 0.01142317
|  |  | 72923 | 0.7623056 | 0.7674819 | 0.0001371219 | 0.7674178 | 0.01157654 | 0.7674142 | 0.0144416 |  |  | 41586 | 0.7784506 | 0.7792293 | 0.0002050436 | 0.7799189 | 0.01002272 | 0.7799133 | 0.01142317
|  |  | 72933 | 0.7678296 | 0.7674819 | 0.0001371219 | 0.7674178 | 0.01157654 | 0.7674142 | 0.0144416 |  |  | 41591 | 0.7858999 | 0.7792293 | 0.0002050436 | 0.7799189 | 0.01002272 | 0.7799133 | 0.01142317
|  |  | 72943 | 0.7733535 | 0.7674819 | 0.0001371219 | 0.7674178 | 0.01157654 | 0.7674142 | 0.0144416 |  |  | 41596 | 0.7784506 | 0.7792293 | 0.0002050436 | 0.7799189 | 0.01002272 | 0.7799133 | 0.01142317
|  |  | 72953 | 0.7733535 | 0.7674819 | 0.0001371219 | 0.7674178 | 0.01157654 | 0.7674142 | 0.0144416 |  |  | 41601 | 0.7858999 | 0.7792293 | 0.0002050436 | 0.7799189 | 0.01002272 | 0.7799133 | 0.01142317
|  |  | 72963 | 0.7623056 | 0.7674819 | 0.0001371219 | 0.7674178 | 0.01157654 | 0.7674142 | 0.0144416 |  |  | 41606 | 0.7858999 | 0.7792293 | 0.0002050436 | 0.7799189 | 0.01002272 | 0.7799133 | 0.01142317
|  |  | 72973 | 0.7678296 | 0.7674819 | 0.0001371219 | 0.7674178 | 0.01157654 | 0.7674142 | 0.0144416 |  |  | 41611 | 0.7821753 | 0.7792293 | 0.0002050436 | 0.7799189 | 0.01002272 | 0.7799133 | 0.01142317
|  |  | 72983 | 0.7678296 | 0.7674819 | 0.0001371219 | 0.7674178 | 0.01157654 | 0.7674142 | 0.0144416 |  |  | 41616 | 0.7821753 | 0.7792293 | 0.0002050436 | 0.7799189 | 0.01002272 | 0.7799133 | 0.01142317
|  |  | 72993 | 0.7678296 | 0.7674819 | 0.0001371219 | 0.7674178 | 0.01157654 | 0.7674142 | 0.0144416 |  |  | 41621 | 0.7858999 | 0.7792293 | 0.0002050436 | 0.7799189 | 0.01002272 | 0.7799133 | 0.01142317
|  |  | 73003 | 0.7678296 | 0.7674819 | 0.0001371219 | 0.7674178 | 0.01157654 | 0.7674142 | 0.0144416 |  |  | 41626 | 0.7784506 | 0.7792293 | 0.0002050436 | 0.7799189 | 0.01002272 | 0.7799133 | 0.01142317
|  |  | 73013 | 0.7733535 | 0.7674819 | 0.0001371219 | 0.7674178 | 0.01157654 | 0.7674142 | 0.0144416 |  |  | 41631 | 0.7821753 | 0.7792293 | 0.0002050436 | 0.7799189 | 0.01002272 | 0.7799133 | 0.01142317
|  |  | 73023 | 0.7678296 | 0.7674819 | 0.0001371219 | 0.7674178 | 0.01157654 | 0.7674142 | 0.0144416 |  |  | 41636 | 0.7821753 | 0.7792293 | 0.0002050436 | 0.7799189 | 0.01002272 | 0.7799133 | 0.01142317
|  |  | 73033 | 0.7678296 | 0.7674819 | 0.0001371219 | 0.7674178 | 0.01157654 | 0.7674142 | 0.0144416 |  |  | 41641 | 0.7821753 | 0.7792293 | 0.0002050436 | 0.7799189 | 0.01002272 | 0.7799133 | 0.01142317
|  |  | 73043 | 0.7623056 | 0.7674819 | 0.0001371219 | 0.7674178 | 0.01157654 | 0.7674142 | 0.0144416 |  |  | 41646 | 0.7784506 | 0.7792293 | 0.0002050436 | 0.7799189 | 0.01002272 | 0.7799133 | 0.01142317
|  |  | 73053 | 0.7623056 | 0.7674819 | 0.0001371219 | 0.7674178 | 0.01157654 | 0.7674142 | 0.0144416 |  |  | 41651 | 0.7821753 | 0.7792293 | 0.0002050436 | 0.7799189 | 0.01002272 | 0.7799133 | 0.01142317
|  |  | 73063 | 0.7678296 | 0.7674819 | 0.0001371219 | 0.7674178 | 0.01157654 | 0.7674142 | 0.0144416 |  |  | 41656 | 0.7821753 | 0.7792293 | 0.0002050436 | 0.7799189 | 0.01002272 | 0.7799133 | 0.01142317
|  |  | 73073 | 0.7623056 | 0.7674819 | 0.0001371219 | 0.7674178 | 0.01157654 | 0.7674142 | 0.0144416 |  |  | 41661 | 0.7821753 | 0.7792293 | 0.0002050436 | 0.7799189 | 0.01002272 | 0.7799133 | 0.01142317
|  |  | 73083 | 0.7623056 | 0.7674819 | 0.0001371219 | 0.7674178 | 0.01157654 | 0.7674142 | 0.0144416 |  |  | 41666 | 0.7896246 | 0.7792293 | 0.0002050436 | 0.7799189 | 0.01002272 | 0.7799133 | 0.01142317
|  |  | 73093 | 0.7678296 | 0.7674819 | 0.0001371219 | 0.7674178 | 0.01157654 | 0.7674142 | 0.0144416 |  |  | 41671 | 0.7821753 | 0.7792293 | 0.0002050436 | 0.7799189 | 0.01002272 | 0.7799133 | 0.01142317
|  |  | 73103 | 0.7678296 | 0.7674819 | 0.0001371219 | 0.7674178 | 0.01157654 | 0.7674142 | 0.0144416 |  |  | 41676 | 0.7821753 | 0.7792293 | 0.0002050436 | 0.7799189 | 0.01002272 | 0.7799133 | 0.01142317
|  |  | 73113 | 0.7623056 | 0.7674819 | 0.0001371219 | 0.7674178 | 0.01157654 | 0.7674142 | 0.0144416 |  |  | 41681 | 0.7858999 | 0.7792293 | 0.0002050436 | 0.7799189 | 0.01002272 | 0.7799133 | 0.01142317
|  |  | 73123 | 0.7623056 | 0.7674819 | 0.0001371219 | 0.7674178 | 0.01157654 | 0.7674142 | 0.0144416 |  |  | 41686 | 0.7821753 | 0.7792293 | 0.0002050436 | 0.7799189 | 0.01002272 | 0.7799133 | 0.01142317
|  |  | 73133 | 0.7678296 | 0.7674819 | 0.0001371219 | 0.7674178 | 0.01157654 | 0.7674142 | 0.0144416 |  |  | 41691 | 0.7784506 | 0.7792293 | 0.0002050436 | 0.7799189 | 0.01002272 | 0.7799133 | 0.01142317
|  |  | 73143 | 0.7678296 | 0.7674819 | 0.0001371219 | 0.7674178 | 0.01157654 | 0.7674142 | 0.0144416 |  |  | 41696 | 0.7821753 | 0.7792293 | 0.0002050436 | 0.7799189 | 0.01002272 | 0.7799133 | 0.01142317
|  |  | 73153 | 0.7733535 | 0.7674819 | 0.0001371219 | 0.7674178 | 0.01157654 | 0.7674142 | 0.0144416 |  |  | 41701 | 0.7821753 | 0.7792293 | 0.0002050436 | 0.7799189 | 0.01002272 | 0.7799133 | 0.01142317
|  |  | 73163 | 0.7678296 | 0.7674819 | 0.0001371219 | 0.7674178 | 0.01157654 | 0.7674142 | 0.0144416 |  |  | 41706 | 0.7821753 | 0.7792293 | 0.0002050436 | 0.7799189 | 0.01002272 | 0.7799133 | 0.01142317
|  |  | 73173 | 0.7733535 | 0.7674819 | 0.0001371219 | 0.7674178 | 0.01157654 | 0.7674142 | 0.0144416 |  |  | 41711 | 0.7858999 | 0.7792293 | 0.0002050436 | 0.7799189 | 0.01002272 | 0.7799133 | 0.01142317
|  |  | 73183 | 0.7733535 | 0.7674819 | 0.0001371219 | 0.7674178 | 0.01157654 | 0.7674142 | 0.0144416 |  |  | 41716 | 0.7821753 | 0.7792293 | 0.0002050436 | 0.7799189 | 0.01002272 | 0.7799133 | 0.01142317
|  |  | 73193 | 0.7623056 | 0.7674819 | 0.0001371219 | 0.7674178 | 0.01157654 | 0.7674142 | 0.0144416 |  |  | 41721 | 0.7821753 | 0.7792293 | 0.0002050436 | 0.7799189 | 0.01002272 | 0.7799133 | 0.01142317
|  |  | 73203 | 0.7733535 | 0.7674819 | 0.0001371219 | 0.7674178 | 0.01157654 | 0.7674142 | 0.0144416 |  |  | 41726 | 0.7821753 | 0.7792293 | 0.0002050436 | 0.7799189 | 0.01002272 | 0.7799133 | 0.01142317
|  |  | 73213 | 0.7733535 | 0.7674819 | 0.0001371219 | 0.7674178 | 0.01157654 | 0.7674142 | 0.0144416 |  |  | 41731 | 0.7821753 | 0.7792293 | 0.0002050436 | 0.7799189 | 0.01002272 | 0.7799133 | 0.01142317
|  |  | 73223 | 0.7567817 | 0.7674819 | 0.0001371219 | 0.7674178 | 0.01157654 | 0.7674142 | 0.0144416 |  |  | 41736 | 0.7784506 | 0.7792293 | 0.0002050436 | 0.7799189 | 0.01002272 | 0.7799133 | 0.01142317
|  |  | 73233 | 0.7733535 | 0.7674819 | 0.0001371219 | 0.7674178 | 0.01157654 | 0.7674142 | 0.0144416 |  |  | 41741 | 0.7858999 | 0.7792293 | 0.0002050436 | 0.7799189 | 0.01002272 | 0.7799133 | 0.01142317
|  |  | 73243 | 0.7678296 | 0.7674819 | 0.0001371219 | 0.7674178 | 0.01157654 | 0.7674142 | 0.0144416 |  |  | 41746 | 0.7821753 | 0.7792293 | 0.0002050436 | 0.7799189 | 0.01002272 | 0.7799133 | 0.01142317
|  |  | 73253 | 0.7567817 | 0.7674819 | 0.0001371219 | 0.7674178 | 0.01157654 | 0.7674142 | 0.0144416 |  |  | 41751 | 0.7821753 | 0.7792293 | 0.0002050436 | 0.7799189 | 0.01002272 | 0.7799133 | 0.01142317
|  |  | 73263 | 0.7678296 | 0.7674819 | 0.0001371219 | 0.7674178 | 0.01157654 | 0.7674142 | 0.0144416 |  |  | 41756 | 0.7784506 | 0.7792293 | 0.0002050436 | 0.7799189 | 0.01002272 | 0.7799133 | 0.01142317
|  |  | 73273 | 0.7788775 | 0.7674819 | 0.0001371219 | 0.7674178 | 0.01157654 | 0.7674142 | 0.0144416 |  |  | 41761 | 0.7858999 | 0.7792293 | 0.0002050436 | 0.7799189 | 0.01002272 | 0.7799133 | 0.01142317
|  |  | 73283 | 0.7678296 | 0.7674819 | 0.0001371219 | 0.7674178 | 0.01157654 | 0.7674142 | 0.0144416 |  |  | 41766 | 0.7821753 | 0.7792293 | 0.0002050436 | 0.7799189 | 0.01002272 | 0.7799133 | 0.01142317
|  |  | 73293 | 0.7623056 | 0.7674819 | 0.0001371219 | 0.7674178 | 0.01157654 | 0.7674142 | 0.0144416 |  |  | 41771 | 0.7858999 | 0.7792293 | 0.0002050436 | 0.7799189 | 0.01002272 | 0.7799133 | 0.01142317
|  |  | 73303 | 0.7733535 | 0.7674819 | 0.0001371219 | 0.7674178 | 0.01157654 | 0.7674142 | 0.0144416 |  |  | 41776 | 0.7821753 | 0.7792293 | 0.0002050436 | 0.7799189 | 0.01002272 | 0.7799133 | 0.01142317
|  |  | 73313 | 0.7678296 | 0.7674819 | 0.0001371219 | 0.7674178 | 0.01157654 | 0.7674142 | 0.0144416 |  |  | 41781 | 0.7784506 | 0.7792293 | 0.0002050436 | 0.7799189 | 0.01002272 | 0.7799133 | 0.01142317
|  |  | 73323 | 0.7678296 | 0.7674819 | 0.0001371219 | 0.7674178 | 0.01157654 | 0.7674142 | 0.0144416 |  |  | 41786 | 0.7858999 | 0.7792293 | 0.0002050436 | 0.7799189 | 0.01002272 | 0.7799133 | 0.01142317
|  |  | 73333 | 0.7567817 | 0.7674819 | 0.0001371219 | 0.7674178 | 0.01157654 | 0.7674142 | 0.0144416 |  |  | 41791 | 0.7821753 | 0.7792293 | 0.0002050436 | 0.7799189 | 0.01002272 | 0.7799133 | 0.01142317
|  |  | 73343 | 0.7623056 | 0.7674819 | 0.0001371219 | 0.7674178 | 0.01157654 | 0.7674142 | 0.0144416 |  |  | 41796 | 0.7858999 | 0.7792293 | 0.0002050436 | 0.7799189 | 0.01002272 | 0.7799133 | 0.01142317
|  |  | 73353 | 0.7567817 | 0.7674819 | 0.0001371219 | 0.7674178 | 0.01157654 | 0.7674142 | 0.0144416 |  |  | 41801 | 0.7821753 | 0.7792293 | 0.0002050436 | 0.7799189 | 0.01002272 | 0.7799133 | 0.01142317
|  |  | 73363 | 0.7678296 | 0.7674819 | 0.0001371219 | 0.7674178 | 0.01157654 | 0.7674142 | 0.0144416 |  |  | 41806 | 0.7821753 | 0.7792293 | 0.0002050436 | 0.7799189 | 0.01002272 | 0.7799133 | 0.01142317
|  |  | 73373 | 0.7623056 | 0.7674819 | 0.0001371219 | 0.7674178 | 0.01157654 | 0.7674142 | 0.0144416 |  |  | 41811 | 0.7784506 | 0.7792293 | 0.0002050436 | 0.7799189 | 0.01002272 | 0.7799133 | 0.01142317
|  |  | 73383 | 0.7678296 | 0.7674819 | 0.0001371219 | 0.7674178 | 0.01157654 | 0.7674142 | 0.0144416 |  |  | 41816 | 0.7858999 | 0.7792293 | 0.0002050436 | 0.7799189 | 0.01002272 | 0.7799133 | 0.01142317
|  |  | 73393 | 0.7733535 | 0.7674819 | 0.0001371219 | 0.7674178 | 0.01157654 | 0.7674142 | 0.0144416 |  |  | 41821 | 0.7858999 | 0.7792293 | 0.0002050436 | 0.7799189 | 0.01002272 | 0.7799133 | 0.01142317
|  |  | 73403 | 0.7623056 | 0.7674819 | 0.0001371219 | 0.7674178 | 0.01157654 | 0.7674142 | 0.0144416 |  |  | 41826 | 0.7784506 | 0.7792293 | 0.0002050436 | 0.7799189 | 0.01002272 | 0.7799133 | 0.01142317
|  |  | 73413 | 0.7623056 | 0.7674819 | 0.0001371219 | 0.7674178 | 0.01157654 | 0.7674142 | 0.0144416 |  |  | 41831 | 0.7858999 | 0.7792293 | 0.0002050436 | 0.7799189 | 0.01002272 | 0.7799133 | 0.01142317
|  |  | 73423 | 0.7733535 | 0.7674819 | 0.0001371219 | 0.7674178 | 0.01157654 | 0.7674142 | 0.0144416 |  |  | 41836 | 0.7821753 | 0.7792293 | 0.0002050436 | 0.7799189 | 0.01002272 | 0.7799133 | 0.01142317
|  |  | 73433 | 0.7623056 | 0.7674819 | 0.0001371219 | 0.7674178 | 0.01157654 | 0.7674142 | 0.0144416 |  |  | 41841 | 0.7784506 | 0.7792293 | 0.0002050436 | 0.7799189 | 0.01002272 | 0.7799133 | 0.01142317
|  |  | 73443 | 0.7678296 | 0.7674819 | 0.0001371219 | 0.7674178 | 0.01157654 | 0.7674142 | 0.0144416 |  |  | 41846 | 0.7858999 | 0.7792293 | 0.0002050436 | 0.7799189 | 0.01002272 | 0.7799133 | 0.01142317
|  |  | 73453 | 0.7678296 | 0.7674819 | 0.0001371219 | 0.7674178 | 0.01157654 | 0.7674142 | 0.0144416 |  |  | 41851 | 0.7821753 | 0.7792293 | 0.0002050436 | 0.7799189 | 0.01002272 | 0.7799133 | 0.01142317
|  |  | 73463 | 0.7567817 | 0.7674819 | 0.0001371219 | 0.7674178 | 0.01157654 | 0.7674142 | 0.0144416 |  |  | 41856 | 0.7858999 | 0.7792293 | 0.0002050436 | 0.7799189 | 0.01002272 | 0.7799133 | 0.01142317
|  |  | 73473 | 0.7623056 | 0.7674819 | 0.0001371219 | 0.7674178 | 0.01157654 | 0.7674142 | 0.0144416 |  |  | 41861 | 0.7821753 | 0.7792293 | 0.0002050436 | 0.7799189 | 0.01002272 | 0.7799133 | 0.01142317
|  |  | 73483 | 0.7623056 | 0.7674819 | 0.0001371219 | 0.7674178 | 0.01157654 | 0.7674142 | 0.0144416 |  |  | 41866 | 0.7821753 | 0.7792293 | 0.0002050436 | 0.7799189 | 0.01002272 | 0.7799133 | 0.01142317
|  |  | 73493 | 0.7678296 | 0.7674819 | 0.0001371219 | 0.7674178 | 0.01157654 | 0.7674142 | 0.0144416 |  |  | 41871 | 0.7821753 | 0.7792293 | 0.0002050436 | 0.7799189 | 0.01002272 | 0.7799133 | 0.01142317
|  |  | 73503 | 0.7623056 | 0.7674819 | 0.0001371219 | 0.7674178 | 0.01157654 | 0.7674142 | 0.0144416 |  |  | 41876 | 0.7784506 | 0.7792293 | 0.0002050436 | 0.7799189 | 0.01002272 | 0.7799133 | 0.01142317
|  |  | 73513 | 0.7623056 | 0.7674819 | 0.0001371219 | 0.7674178 | 0.01157654 | 0.7674142 | 0.0144416 |  |  | 41881 | 0.7821753 | 0.7792293 | 0.0002050436 | 0.7799189 | 0.01002272 | 0.7799133 | 0.01142317
|  |  | 73523 | 0.7623056 | 0.7674819 | 0.0001371219 | 0.7674178 | 0.01157654 | 0.7674142 | 0.0144416 |  |  | 41886 | 0.7821753 | 0.7792293 | 0.0002050436 | 0.7799189 | 0.01002272 | 0.7799133 | 0.01142317
|  |  | 73533 | 0.7678296 | 0.7674819 | 0.0001371219 | 0.7674178 | 0.01157654 | 0.7674142 | 0.0144416 |  |  | 41891 | 0.7784506 | 0.7792293 | 0.0002050436 | 0.7799189 | 0.01002272 | 0.7799133 | 0.01142317
|  |  | 73543 | 0.7567817 | 0.7674819 | 0.0001371219 | 0.7674178 | 0.01157654 | 0.7674142 | 0.0144416 |  |  | 41896 | 0.7821753 | 0.7792293 | 0.0002050436 | 0.7799189 | 0.01002272 | 0.7799133 | 0.01142317
|  |  | 73553 | 0.7678296 | 0.7674819 | 0.0001371219 | 0.7674178 | 0.01157654 | 0.7674142 | 0.0144416 |  |  | 41901 | 0.7821753 | 0.7792293 | 0.0002050436 | 0.7799189 | 0.01002272 | 0.7799133 | 0.01142317
|  |  | 73563 | 0.7678296 | 0.7674819 | 0.0001371219 | 0.7674178 | 0.01157654 | 0.7674142 | 0.0144416 |  |  | 41906 | 0.7821753 | 0.7792293 | 0.0002050436 | 0.7799189 | 0.01002272 | 0.7799133 | 0.01142317
|  |  | 73573 | 0.7678296 | 0.7674819 | 0.0001371219 | 0.7674178 | 0.01157654 | 0.7674142 | 0.0144416 |  |  | 41911 | 0.7821753 | 0.7792293 | 0.0002050436 | 0.7799189 | 0.01002272 | 0.7799133 | 0.01142317
|  |  | 73583 | 0.7678296 | 0.7674819 | 0.0001371219 | 0.7674178 | 0.01157654 | 0.7674142 | 0.0144416 |  |  | 41916 | 0.7784506 | 0.7792293 | 0.0002050436 | 0.7799189 | 0.01002272 | 0.7799133 | 0.01142317
|  |  | 73593 | 0.7733535 | 0.7674819 | 0.0001371219 | 0.7674178 | 0.01157654 | 0.7674142 | 0.0144416 |  |  | 41921 | 0.7784506 | 0.7792293 | 0.0002050436 | 0.7799189 | 0.01002272 | 0.7799133 | 0.01142317
|  |  | 73603 | 0.7678296 | 0.7674819 | 0.0001371219 | 0.7674178 | 0.01157654 | 0.7674142 | 0.0144416 |  |  | 41926 | 0.7821753 | 0.7792293 | 0.0002050436 | 0.7799189 | 0.01002272 | 0.7799133 | 0.01142317
|  |  | 73613 | 0.7678296 | 0.7674819 | 0.0001371219 | 0.7674178 | 0.01157654 | 0.7674142 | 0.0144416 |  |  | 41931 | 0.7858999 | 0.7792293 | 0.0002050436 | 0.7799189 | 0.01002272 | 0.7799133 | 0.01142317
|  |  | 73623 | 0.7733535 | 0.7674819 | 0.0001371219 | 0.7674178 | 0.01157654 | 0.7674142 | 0.0144416 |  |  | 41936 | 0.7821753 | 0.7792293 | 0.0002050436 | 0.7799189 | 0.01002272 | 0.7799133 | 0.01142317
|  |  | 73633 | 0.7567817 | 0.7674819 | 0.0001371219 | 0.7674178 | 0.01157654 | 0.7674142 | 0.0144416 |  |  | 41941 | 0.774726 | 0.7792293 | 0.0002050436 | 0.7799189 | 0.01002272 | 0.7799133 | 0.01142317
|  |  | 73643 | 0.7678296 | 0.7674819 | 0.0001371219 | 0.7674178 | 0.01157654 | 0.7674142 | 0.0144416 |  |  | 41946 | 0.7821753 | 0.7792293 | 0.0002050436 | 0.7799189 | 0.01002272 | 0.7799133 | 0.01142317
|  |  | 73653 | 0.7678296 | 0.7674819 | 0.0001371219 | 0.7674178 | 0.01157654 | 0.7674142 | 0.0144416 |  |  | 41951 | 0.7784506 | 0.7792293 | 0.0002050436 | 0.7799189 | 0.01002272 | 0.7799133 | 0.01142317
|  |  | 73663 | 0.7567817 | 0.7674819 | 0.0001371219 | 0.7674178 | 0.01157654 | 0.7674142 | 0.0144416 |  |  | 41956 | 0.7784506 | 0.7792293 | 0.0002050436 | 0.7799189 | 0.01002272 | 0.7799133 | 0.01142317
|  |  | 73673 | 0.7678296 | 0.7674819 | 0.0001371219 | 0.7674178 | 0.01157654 | 0.7674142 | 0.0144416 |  |  | 41961 | 0.7784506 | 0.7792293 | 0.0002050436 | 0.7799189 | 0.01002272 | 0.7799133 | 0.01142317
|  |  | 73683 | 0.7623056 | 0.7674819 | 0.0001371219 | 0.7674178 | 0.01157654 | 0.7674142 | 0.0144416 |  |  | 41966 | 0.7821753 | 0.7792293 | 0.0002050436 | 0.7799189 | 0.01002272 | 0.7799133 | 0.01142317
|  |  | 73693 | 0.7623056 | 0.7674819 | 0.0001371219 | 0.7674178 | 0.01157654 | 0.7674142 | 0.0144416 |  |  | 41971 | 0.7821753 | 0.7792293 | 0.0002050436 | 0.7799189 | 0.01002272 | 0.7799133 | 0.01142317
|  |  | 73703 | 0.7678296 | 0.7674819 | 0.0001371219 | 0.7674178 | 0.01157654 | 0.7674142 | 0.0144416 |  |  | 41976 | 0.7821753 | 0.7792293 | 0.0002050436 | 0.7799189 | 0.01002272 | 0.7799133 | 0.01142317
|  |  | 73713 | 0.7678296 | 0.7674819 | 0.0001371219 | 0.7674178 | 0.01157654 | 0.7674142 | 0.0144416 |  |  | 41981 | 0.7821753 | 0.7792293 | 0.0002050436 | 0.7799189 | 0.01002272 | 0.7799133 | 0.01142317
|  |  | 73723 | 0.7623056 | 0.7674819 | 0.0001371219 | 0.7674178 | 0.01157654 | 0.7674142 | 0.0144416 |  |  | 41986 | 0.7821753 | 0.7792293 | 0.0002050436 | 0.7799189 | 0.01002272 | 0.7799133 | 0.01142317
|  |  | 73733 | 0.7678296 | 0.7674819 | 0.0001371219 | 0.7674178 | 0.01157654 | 0.7674142 | 0.0144416 |  |  | 41991 | 0.7821753 | 0.7792293 | 0.0002050436 | 0.7799189 | 0.01002272 | 0.7799133 | 0.01142317
|  |  | 73743 | 0.7678296 | 0.7674819 | 0.0001371219 | 0.7674178 | 0.01157654 | 0.7674142 | 0.0144416 |  |  | 41996 | 0.7784506 | 0.7792293 | 0.0002050436 | 0.7799189 | 0.01002272 | 0.7799133 | 0.01142317
|  |  | 73753 | 0.7623056 | 0.7674819 | 0.0001371219 | 0.7674178 | 0.01157654 | 0.7674142 | 0.0144416 |  |  | 42001 | 0.7821753 | 0.7792293 | 0.0002050436 | 0.7799189 | 0.01002272 | 0.7799133 | 0.01142317
|  |  | 73763 | 0.7623056 | 0.7674819 | 0.0001371219 | 0.7674178 | 0.01157654 | 0.7674142 | 0.0144416 |  |  | 42006 | 0.7784506 | 0.7792293 | 0.0002050436 | 0.7799189 | 0.01002272 | 0.7799133 | 0.01142317
|  |  | 73773 | 0.7678296 | 0.7674819 | 0.0001371219 | 0.7674178 | 0.01157654 | 0.7674142 | 0.0144416 |  |  | 42011 | 0.7821753 | 0.7792293 | 0.0002050436 | 0.7799189 | 0.01002272 | 0.7799133 | 0.01142317
|  |  | 73783 | 0.7678296 | 0.7674819 | 0.0001371219 | 0.7674178 | 0.01157654 | 0.7674142 | 0.0144416 |  |  | 42016 | 0.7784506 | 0.7792293 | 0.0002050436 | 0.7799189 | 0.01002272 | 0.7799133 | 0.01142317
|  |  | 73793 | 0.7567817 | 0.7674819 | 0.0001371219 | 0.7674178 | 0.01157654 | 0.7674142 | 0.0144416 |  |  | 42021 | 0.7821753 | 0.7792293 | 0.0002050436 | 0.7799189 | 0.01002272 | 0.7799133 | 0.01142317
|  |  | 73803 | 0.7623056 | 0.7674819 | 0.0001371219 | 0.7674178 | 0.01157654 | 0.7674142 | 0.0144416 |  |  | 42026 | 0.7821753 | 0.7792293 | 0.0002050436 | 0.7799189 | 0.01002272 | 0.7799133 | 0.01142317
|  |  | 73813 | 0.7623056 | 0.7674819 | 0.0001371219 | 0.7674178 | 0.01157654 | 0.7674142 | 0.0144416 |  |  | 42031 | 0.7784506 | 0.7792293 | 0.0002050436 | 0.7799189 | 0.01002272 | 0.7799133 | 0.01142317
|  |  | 73823 | 0.7678296 | 0.7674819 | 0.0001371219 | 0.7674178 | 0.01157654 | 0.7674142 | 0.0144416 |  |  | 42036 | 0.7821753 | 0.7792293 | 0.0002050436 | 0.7799189 | 0.01002272 | 0.7799133 | 0.01142317
|  |  | 73833 | 0.7678296 | 0.7674819 | 0.0001371219 | 0.7674178 | 0.01157654 | 0.7674142 | 0.0144416 |  |  | 42041 | 0.7784506 | 0.7792293 | 0.0002050436 | 0.7799189 | 0.01002272 | 0.7799133 | 0.01142317
|  |  | 73843 | 0.7623056 | 0.7674819 | 0.0001371219 | 0.7674178 | 0.01157654 | 0.7674142 | 0.0144416 |  |  | 42046 | 0.7821753 | 0.7792293 | 0.0002050436 | 0.7799189 | 0.01002272 | 0.7799133 | 0.01142317
|  |  | 73853 | 0.7678296 | 0.7674819 | 0.0001371219 | 0.7674178 | 0.01157654 | 0.7674142 | 0.0144416 |  |  | 42051 | 0.7821753 | 0.7792293 | 0.0002050436 | 0.7799189 | 0.01002272 | 0.7799133 | 0.01142317
|  |  | 73863 | 0.7623056 | 0.7674819 | 0.0001371219 | 0.7674178 | 0.01157654 | 0.7674142 | 0.0144416 |  |  | 42056 | 0.7784506 | 0.7792293 | 0.0002050436 | 0.7799189 | 0.01002272 | 0.7799133 | 0.01142317
|  |  | 73873 | 0.7678296 | 0.7674819 | 0.0001371219 | 0.7674178 | 0.01157654 | 0.7674142 | 0.0144416 |  |  | 42061 | 0.7896246 | 0.7792293 | 0.0002050436 | 0.7799189 | 0.01002272 | 0.7799133 | 0.01142317
|  |  | 73883 | 0.7678296 | 0.7674819 | 0.0001371219 | 0.7674178 | 0.01157654 | 0.7674142 | 0.0144416 |  |  | 42066 | 0.7821753 | 0.7792293 | 0.0002050436 | 0.7799189 | 0.01002272 | 0.7799133 | 0.01142317
|  |  | 73893 | 0.7623056 | 0.7674819 | 0.0001371219 | 0.7674178 | 0.01157654 | 0.7674142 | 0.0144416 |  |  | 42071 | 0.7858999 | 0.7792293 | 0.0002050436 | 0.7799189 | 0.01002272 | 0.7799133 | 0.01142317
|  |  | 73903 | 0.7678296 | 0.7674819 | 0.0001371219 | 0.7674178 | 0.01157654 | 0.7674142 | 0.0144416 |  |  | 42076 | 0.7784506 | 0.7792293 | 0.0002050436 | 0.7799189 | 0.01002272 | 0.7799133 | 0.01142317
|  |  | 73913 | 0.7623056 | 0.7674819 | 0.0001371219 | 0.7674178 | 0.01157654 | 0.7674142 | 0.0144416 |  |  | 42081 | 0.7821753 | 0.7792293 | 0.0002050436 | 0.7799189 | 0.01002272 | 0.7799133 | 0.01142317
|  |  | 73923 | 0.7733535 | 0.7674819 | 0.0001371219 | 0.7674178 | 0.01157654 | 0.7674142 | 0.0144416 |  |  | 42086 | 0.7858999 | 0.7792293 | 0.0002050436 | 0.7799189 | 0.01002272 | 0.7799133 | 0.01142317
|  |  | 73933 | 0.7623056 | 0.7674819 | 0.0001371219 | 0.7674178 | 0.01157654 | 0.7674142 | 0.0144416 |  |  | 42091 | 0.7784506 | 0.7792293 | 0.0002050436 | 0.7799189 | 0.01002272 | 0.7799133 | 0.01142317
|  |  | 73943 | 0.7678296 | 0.7674819 | 0.0001371219 | 0.7674178 | 0.01157654 | 0.7674142 | 0.0144416 |  |  | 42096 | 0.7821753 | 0.7792293 | 0.0002050436 | 0.7799189 | 0.01002272 | 0.7799133 | 0.01142317
|  |  | 73953 | 0.7623056 | 0.7674819 | 0.0001371219 | 0.7674178 | 0.01157654 | 0.7674142 | 0.0144416 |  |  | 42101 | 0.7821753 | 0.7792293 | 0.0002050436 | 0.7799189 | 0.01002272 | 0.7799133 | 0.01142317
|  |  | 73963 | 0.7678296 | 0.7674819 | 0.0001371219 | 0.7674178 | 0.01157654 | 0.7674142 | 0.0144416 |  |  | 42106 | 0.7784506 | 0.7792293 | 0.0002050436 | 0.7799189 | 0.01002272 | 0.7799133 | 0.01142317
|  |  | 73973 | 0.7678296 | 0.7674819 | 0.0001371219 | 0.7674178 | 0.01157654 | 0.7674142 | 0.0144416 |  |  | 42111 | 0.7821753 | 0.7792293 | 0.0002050436 | 0.7799189 | 0.01002272 | 0.7799133 | 0.01142317
|  |  | 73983 | 0.7567817 | 0.7674819 | 0.0001371219 | 0.7674178 | 0.01157654 | 0.7674142 | 0.0144416 |  |  | 42116 | 0.7821753 | 0.7792293 | 0.0002050436 | 0.7799189 | 0.01002272 | 0.7799133 | 0.01142317
|  |  | 73993 | 0.7678296 | 0.7674819 | 0.0001371219 | 0.7674178 | 0.01157654 | 0.7674142 | 0.0144416 |  |  | 42121 | 0.7821753 | 0.7792293 | 0.0002050436 | 0.7799189 | 0.01002272 | 0.7799133 | 0.01142317
|  |  | 74003 | 0.7678296 | 0.7674819 | 0.0001371219 | 0.7674178 | 0.01157654 | 0.7674142 | 0.0144416 |  |  | 42126 | 0.7821753 | 0.7792293 | 0.0002050436 | 0.7799189 | 0.01002272 | 0.7799133 | 0.01142317
|  |  | 74013 | 0.7623056 | 0.7674819 | 0.0001371219 | 0.7674178 | 0.01157654 | 0.7674142 | 0.0144416 |  |  | 42131 | 0.7784506 | 0.7792293 | 0.0002050436 | 0.7799189 | 0.01002272 | 0.7799133 | 0.01142317
|  |  | 74023 | 0.7623056 | 0.7674819 | 0.0001371219 | 0.7674178 | 0.01157654 | 0.7674142 | 0.0144416 |  |  | 42136 | 0.7821753 | 0.7792293 | 0.0002050436 | 0.7799189 | 0.01002272 | 0.7799133 | 0.01142317
|  |  | 74033 | 0.7678296 | 0.7674819 | 0.0001371219 | 0.7674178 | 0.01157654 | 0.7674142 | 0.0144416 |  |  | 42141 | 0.7821753 | 0.7792293 | 0.0002050436 | 0.7799189 | 0.01002272 | 0.7799133 | 0.01142317
|  |  | 74043 | 0.7678296 | 0.7674819 | 0.0001371219 | 0.7674178 | 0.01157654 | 0.7674142 | 0.0144416 |  |  | 42146 | 0.7858999 | 0.7792293 | 0.0002050436 | 0.7799189 | 0.01002272 | 0.7799133 | 0.01142317
|  |  | 74053 | 0.7623056 | 0.7674819 | 0.0001371219 | 0.7674178 | 0.01157654 | 0.7674142 | 0.0144416 |  |  | 42151 | 0.7858999 | 0.7792293 | 0.0002050436 | 0.7799189 | 0.01002272 | 0.7799133 | 0.01142317
|  |  | 74063 | 0.7678296 | 0.7674819 | 0.0001371219 | 0.7674178 | 0.01157654 | 0.7674142 | 0.0144416 |  |  | 42156 | 0.7858999 | 0.7792293 | 0.0002050436 | 0.7799189 | 0.01002272 | 0.7799133 | 0.01142317
|  |  | 74073 | 0.7623056 | 0.7674819 | 0.0001371219 | 0.7674178 | 0.01157654 | 0.7674142 | 0.0144416 |  |  | 42161 | 0.7821753 | 0.7792293 | 0.0002050436 | 0.7799189 | 0.01002272 | 0.7799133 | 0.01142317
|  |  | 74083 | 0.7623056 | 0.7674819 | 0.0001371219 | 0.7674178 | 0.01157654 | 0.7674142 | 0.0144416 |  |  | 42166 | 0.7821753 | 0.7792293 | 0.0002050436 | 0.7799189 | 0.01002272 | 0.7799133 | 0.01142317
|  |  | 74093 | 0.7623056 | 0.7674819 | 0.0001371219 | 0.7674178 | 0.01157654 | 0.7674142 | 0.0144416 |  |  | 42171 | 0.7821753 | 0.7792293 | 0.0002050436 | 0.7799189 | 0.01002272 | 0.7799133 | 0.01142317
|  |  | 74103 | 0.7623056 | 0.7674819 | 0.0001371219 | 0.7674178 | 0.01157654 | 0.7674142 | 0.0144416 |  |  | 42176 | 0.7784506 | 0.7792293 | 0.0002050436 | 0.7799189 | 0.01002272 | 0.7799133 | 0.01142317
|  |  | 74113 | 0.7678296 | 0.7674819 | 0.0001371219 | 0.7674178 | 0.01157654 | 0.7674142 | 0.0144416 |  |  | 42181 | 0.7858999 | 0.7792293 | 0.0002050436 | 0.7799189 | 0.01002272 | 0.7799133 | 0.01142317
|  |  | 74123 | 0.7623056 | 0.7674819 | 0.0001371219 | 0.7674178 | 0.01157654 | 0.7674142 | 0.0144416 |  |  | 42186 | 0.7821753 | 0.7792293 | 0.0002050436 | 0.7799189 | 0.01002272 | 0.7799133 | 0.01142317
|  |  | 74133 | 0.7678296 | 0.7674819 | 0.0001371219 | 0.7674178 | 0.01157654 | 0.7674142 | 0.0144416 |  |  | 42191 | 0.7821753 | 0.7792293 | 0.0002050436 | 0.7799189 | 0.01002272 | 0.7799133 | 0.01142317
|  |  | 74143 | 0.7623056 | 0.7674819 | 0.0001371219 | 0.7674178 | 0.01157654 | 0.7674142 | 0.0144416 |  |  | 42196 | 0.7821753 | 0.7792293 | 0.0002050436 | 0.7799189 | 0.01002272 | 0.7799133 | 0.01142317
|  |  | 74153 | 0.7623056 | 0.7674819 | 0.0001371219 | 0.7674178 | 0.01157654 | 0.7674142 | 0.0144416 |  |  | 42201 | 0.7821753 | 0.7792293 | 0.0002050436 | 0.7799189 | 0.01002272 | 0.7799133 | 0.01142317
|  |  | 74163 | 0.7678296 | 0.7674819 | 0.0001371219 | 0.7674178 | 0.01157654 | 0.7674142 | 0.0144416 |  |  | 42206 | 0.7821753 | 0.7792293 | 0.0002050436 | 0.7799189 | 0.01002272 | 0.7799133 | 0.01142317
|  |  | 74173 | 0.7678296 | 0.7674819 | 0.0001371219 | 0.7674178 | 0.01157654 | 0.7674142 | 0.0144416 |  |  | 42211 | 0.7858999 | 0.7792293 | 0.0002050436 | 0.7799189 | 0.01002272 | 0.7799133 | 0.01142317
|  |  | 74183 | 0.7623056 | 0.7674819 | 0.0001371219 | 0.7674178 | 0.01157654 | 0.7674142 | 0.0144416 |  |  | 42216 | 0.7821753 | 0.7792293 | 0.0002050436 | 0.7799189 | 0.01002272 | 0.7799133 | 0.01142317
|  |  | 74193 | 0.7678296 | 0.7674819 | 0.0001371219 | 0.7674178 | 0.01157654 | 0.7674142 | 0.0144416 |  |  | 42221 | 0.7858999 | 0.7792293 | 0.0002050436 | 0.7799189 | 0.01002272 | 0.7799133 | 0.01142317
|  |  | 74203 | 0.7567817 | 0.7674819 | 0.0001371219 | 0.7674178 | 0.01157654 | 0.7674142 | 0.0144416 |  |  | 42226 | 0.7821753 | 0.7792293 | 0.0002050436 | 0.7799189 | 0.01002272 | 0.7799133 | 0.01142317
|  |  | 74213 | 0.7623056 | 0.7674819 | 0.0001371219 | 0.7674178 | 0.01157654 | 0.7674142 | 0.0144416 |  |  | 42231 | 0.7821753 | 0.7792293 | 0.0002050436 | 0.7799189 | 0.01002272 | 0.7799133 | 0.01142317
|  |  | 74223 | 0.7678296 | 0.7674819 | 0.0001371219 | 0.7674178 | 0.01157654 | 0.7674142 | 0.0144416 |  |  | 42236 | 0.7821753 | 0.7792293 | 0.0002050436 | 0.7799189 | 0.01002272 | 0.7799133 | 0.01142317
|  |  | 74233 | 0.7567817 | 0.7674819 | 0.0001371219 | 0.7674178 | 0.01157654 | 0.7674142 | 0.0144416 |  |  | 42241 | 0.7858999 | 0.7792293 | 0.0002050436 | 0.7799189 | 0.01002272 | 0.7799133 | 0.01142317
|  |  | 74243 | 0.7678296 | 0.7674819 | 0.0001371219 | 0.7674178 | 0.01157654 | 0.7674142 | 0.0144416 |  |  | 42246 | 0.7821753 | 0.7792293 | 0.0002050436 | 0.7799189 | 0.01002272 | 0.7799133 | 0.01142317
|  |  | 74253 | 0.7623056 | 0.7674819 | 0.0001371219 | 0.7674178 | 0.01157654 | 0.7674142 | 0.0144416 |  |  | 42251 | 0.7821753 | 0.7792293 | 0.0002050436 | 0.7799189 | 0.01002272 | 0.7799133 | 0.01142317
|  |  | 74263 | 0.7623056 | 0.7674819 | 0.0001371219 | 0.7674178 | 0.01157654 | 0.7674142 | 0.0144416 |  |  | 42256 | 0.7784506 | 0.7792293 | 0.0002050436 | 0.7799189 | 0.01002272 | 0.7799133 | 0.01142317
|  |  | 74273 | 0.7623056 | 0.7674819 | 0.0001371219 | 0.7674178 | 0.01157654 | 0.7674142 | 0.0144416 |  |  | 42261 | 0.7821753 | 0.7792293 | 0.0002050436 | 0.7799189 | 0.01002272 | 0.7799133 | 0.01142317
|  |  | 74283 | 0.7567817 | 0.7674819 | 0.0001371219 | 0.7674178 | 0.01157654 | 0.7674142 | 0.0144416 |  |  | 42266 | 0.7858999 | 0.7792293 | 0.0002050436 | 0.7799189 | 0.01002272 | 0.7799133 | 0.01142317
|  |  | 74293 | 0.7623056 | 0.7674819 | 0.0001371219 | 0.7674178 | 0.01157654 | 0.7674142 | 0.0144416 |  |  | 42271 | 0.7784506 | 0.7792293 | 0.0002050436 | 0.7799189 | 0.01002272 | 0.7799133 | 0.01142317
|  |  | 74303 | 0.7623056 | 0.7674819 | 0.0001371219 | 0.7674178 | 0.01157654 | 0.7674142 | 0.0144416 |  |  | 42276 | 0.7784506 | 0.7792293 | 0.0002050436 | 0.7799189 | 0.01002272 | 0.7799133 | 0.01142317
|  |  | 74313 | 0.7623056 | 0.7674819 | 0.0001371219 | 0.7674178 | 0.01157654 | 0.7674142 | 0.0144416 |  |  | 42281 | 0.7821753 | 0.7792293 | 0.0002050436 | 0.7799189 | 0.01002272 | 0.7799133 | 0.01142317
|  |  | 74323 | 0.7623056 | 0.7674819 | 0.0001371219 | 0.7674178 | 0.01157654 | 0.7674142 | 0.0144416 |  |  | 42286 | 0.7821753 | 0.7792293 | 0.0002050436 | 0.7799189 | 0.01002272 | 0.7799133 | 0.01142317
|  |  | 74333 | 0.7678296 | 0.7674819 | 0.0001371219 | 0.7674178 | 0.01157654 | 0.7674142 | 0.0144416 |  |  | 42291 | 0.7821753 | 0.7792293 | 0.0002050436 | 0.7799189 | 0.01002272 | 0.7799133 | 0.01142317
|  |  | 74343 | 0.7623056 | 0.7674819 | 0.0001371219 | 0.7674178 | 0.01157654 | 0.7674142 | 0.0144416 |  |  | 42296 | 0.7821753 | 0.7792293 | 0.0002050436 | 0.7799189 | 0.01002272 | 0.7799133 | 0.01142317
|  |  | 74353 | 0.7678296 | 0.7674819 | 0.0001371219 | 0.7674178 | 0.01157654 | 0.7674142 | 0.0144416 |  |  | 42301 | 0.7821753 | 0.7792293 | 0.0002050436 | 0.7799189 | 0.01002272 | 0.7799133 | 0.01142317
|  |  | 74363 | 0.7623056 | 0.7674819 | 0.0001371219 | 0.7674178 | 0.01157654 | 0.7674142 | 0.0144416 |  |  | 42306 | 0.7821753 | 0.7792293 | 0.0002050436 | 0.7799189 | 0.01002272 | 0.7799133 | 0.01142317
|  |  | 74373 | 0.7567817 | 0.7674819 | 0.0001371219 | 0.7674178 | 0.01157654 | 0.7674142 | 0.0144416 |  |  | 42311 | 0.7821753 | 0.7792293 | 0.0002050436 | 0.7799189 | 0.01002272 | 0.7799133 | 0.01142317
|  |  | 74383 | 0.7623056 | 0.7674819 | 0.0001371219 | 0.7674178 | 0.01157654 | 0.7674142 | 0.0144416 |  |  | 42316 | 0.7858999 | 0.7792293 | 0.0002050436 | 0.7799189 | 0.01002272 | 0.7799133 | 0.01142317
|  |  | 74393 | 0.7623056 | 0.7674819 | 0.0001371219 | 0.7674178 | 0.01157654 | 0.7674142 | 0.0144416 |  |  | 42321 | 0.7821753 | 0.7792293 | 0.0002050436 | 0.7799189 | 0.01002272 | 0.7799133 | 0.01142317
|  |  | 74403 | 0.7623056 | 0.7674819 | 0.0001371219 | 0.7674178 | 0.01157654 | 0.7674142 | 0.0144416 |  |  | 42326 | 0.7821753 | 0.7792293 | 0.0002050436 | 0.7799189 | 0.01002272 | 0.7799133 | 0.01142317
|  |  | 74413 | 0.7623056 | 0.7674819 | 0.0001371219 | 0.7674178 | 0.01157654 | 0.7674142 | 0.0144416 |  |  | 42331 | 0.774726 | 0.7792293 | 0.0002050436 | 0.7799189 | 0.01002272 | 0.7799133 | 0.01142317
|  |  | 74423 | 0.7623056 | 0.7674819 | 0.0001371219 | 0.7674178 | 0.01157654 | 0.7674142 | 0.0144416 |  |  | 42336 | 0.7858999 | 0.7792293 | 0.0002050436 | 0.7799189 | 0.01002272 | 0.7799133 | 0.01142317
|  |  | 74433 | 0.7678296 | 0.7674819 | 0.0001371219 | 0.7674178 | 0.01157654 | 0.7674142 | 0.0144416 |  |  | 42341 | 0.7858999 | 0.7792293 | 0.0002050436 | 0.7799189 | 0.01002272 | 0.7799133 | 0.01142317
|  |  | 74443 | 0.7623056 | 0.7674819 | 0.0001371219 | 0.7674178 | 0.01157654 | 0.7674142 | 0.0144416 |  |  | 42346 | 0.7784506 | 0.7792293 | 0.0002050436 | 0.7799189 | 0.01002272 | 0.7799133 | 0.01142317
|  |  | 74453 | 0.7623056 | 0.7674819 | 0.0001371219 | 0.7674178 | 0.01157654 | 0.7674142 | 0.0144416 |  |  | 42351 | 0.7858999 | 0.7792293 | 0.0002050436 | 0.7799189 | 0.01002272 | 0.7799133 | 0.01142317
|  |  | 74463 | 0.7623056 | 0.7674819 | 0.0001371219 | 0.7674178 | 0.01157654 | 0.7674142 | 0.0144416 |  |  | 42356 | 0.7784506 | 0.7792293 | 0.0002050436 | 0.7799189 | 0.01002272 | 0.7799133 | 0.01142317
|  |  | 74473 | 0.7567817 | 0.7674819 | 0.0001371219 | 0.7674178 | 0.01157654 | 0.7674142 | 0.0144416 |  |  | 42361 | 0.7821753 | 0.7792293 | 0.0002050436 | 0.7799189 | 0.01002272 | 0.7799133 | 0.01142317
|  |  | 74483 | 0.7623056 | 0.7674819 | 0.0001371219 | 0.7674178 | 0.01157654 | 0.7674142 | 0.0144416 |  |  | 42366 | 0.7821753 | 0.7792293 | 0.0002050436 | 0.7799189 | 0.01002272 | 0.7799133 | 0.01142317
|  |  | 74493 | 0.7567817 | 0.7674819 | 0.0001371219 | 0.7674178 | 0.01157654 | 0.7674142 | 0.0144416 |  |  | 42371 | 0.7821753 | 0.7792293 | 0.0002050436 | 0.7799189 | 0.01002272 | 0.7799133 | 0.01142317
|  |  | 74503 | 0.7623056 | 0.7674819 | 0.0001371219 | 0.7674178 | 0.01157654 | 0.7674142 | 0.0144416 |  |  | 42376 | 0.7784506 | 0.7792293 | 0.0002050436 | 0.7799189 | 0.01002272 | 0.7799133 | 0.01142317
|  |  | 74513 | 0.7623056 | 0.7674819 | 0.0001371219 | 0.7674178 | 0.01157654 | 0.7674142 | 0.0144416 |  |  | 42381 | 0.7858999 | 0.7792293 | 0.0002050436 | 0.7799189 | 0.01002272 | 0.7799133 | 0.01142317
|  |  | 74523 | 0.7623056 | 0.7674819 | 0.0001371219 | 0.7674178 | 0.01157654 | 0.7674142 | 0.0144416 |  |  | 42386 | 0.7784506 | 0.7792293 | 0.0002050436 | 0.7799189 | 0.01002272 | 0.7799133 | 0.01142317
|  |  | 74533 | 0.7623056 | 0.7674819 | 0.0001371219 | 0.7674178 | 0.01157654 | 0.7674142 | 0.0144416 |  |  | 42391 | 0.7821753 | 0.7792293 | 0.0002050436 | 0.7799189 | 0.01002272 | 0.7799133 | 0.01142317
|  |  | 74543 | 0.7678296 | 0.7674819 | 0.0001371219 | 0.7674178 | 0.01157654 | 0.7674142 | 0.0144416 |  |  | 42396 | 0.7821753 | 0.7792293 | 0.0002050436 | 0.7799189 | 0.01002272 | 0.7799133 | 0.01142317
|  |  | 74553 | 0.7733535 | 0.7674819 | 0.0001371219 | 0.7674178 | 0.01157654 | 0.7674142 | 0.0144416 |  |  | 42401 | 0.7821753 | 0.7792293 | 0.0002050436 | 0.7799189 | 0.01002272 | 0.7799133 | 0.01142317
|  |  | 74563 | 0.7623056 | 0.7674819 | 0.0001371219 | 0.7674178 | 0.01157654 | 0.7674142 | 0.0144416 |  |  | 42406 | 0.7858999 | 0.7792293 | 0.0002050436 | 0.7799189 | 0.01002272 | 0.7799133 | 0.01142317
|  |  | 74573 | 0.7567817 | 0.7674819 | 0.0001371219 | 0.7674178 | 0.01157654 | 0.7674142 | 0.0144416 |  |  | 42411 | 0.7858999 | 0.7792293 | 0.0002050436 | 0.7799189 | 0.01002272 | 0.7799133 | 0.01142317
|  |  | 74583 | 0.7623056 | 0.7674819 | 0.0001371219 | 0.7674178 | 0.01157654 | 0.7674142 | 0.0144416 |  |  | 42416 | 0.7821753 | 0.7792293 | 0.0002050436 | 0.7799189 | 0.01002272 | 0.7799133 | 0.01142317
|  |  | 74593 | 0.7623056 | 0.7674819 | 0.0001371219 | 0.7674178 | 0.01157654 | 0.7674142 | 0.0144416 |  |  | 42421 | 0.7821753 | 0.7792293 | 0.0002050436 | 0.7799189 | 0.01002272 | 0.7799133 | 0.01142317
|  |  | 74603 | 0.7733535 | 0.7674819 | 0.0001371219 | 0.7674178 | 0.01157654 | 0.7674142 | 0.0144416 |  |  | 42426 | 0.7858999 | 0.7792293 | 0.0002050436 | 0.7799189 | 0.01002272 | 0.7799133 | 0.01142317
|  |  | 74613 | 0.7623056 | 0.7674819 | 0.0001371219 | 0.7674178 | 0.01157654 | 0.7674142 | 0.0144416 |  |  | 42431 | 0.7784506 | 0.7792293 | 0.0002050436 | 0.7799189 | 0.01002272 | 0.7799133 | 0.01142317
|  |  | 74623 | 0.7567817 | 0.7674819 | 0.0001371219 | 0.7674178 | 0.01157654 | 0.7674142 | 0.0144416 |  |  | 42436 | 0.7858999 | 0.7792293 | 0.0002050436 | 0.7799189 | 0.01002272 | 0.7799133 | 0.01142317
|  |  | 74633 | 0.7733535 | 0.7674819 | 0.0001371219 | 0.7674178 | 0.01157654 | 0.7674142 | 0.0144416 |  |  | 42441 | 0.7858999 | 0.7792293 | 0.0002050436 | 0.7799189 | 0.01002272 | 0.7799133 | 0.01142317
|  |  | 74643 | 0.7623056 | 0.7674819 | 0.0001371219 | 0.7674178 | 0.01157654 | 0.7674142 | 0.0144416 |  |  | 42446 | 0.7821753 | 0.7792293 | 0.0002050436 | 0.7799189 | 0.01002272 | 0.7799133 | 0.01142317
|  |  | 74653 | 0.7623056 | 0.7674819 | 0.0001371219 | 0.7674178 | 0.01157654 | 0.7674142 | 0.0144416 |  |  | 42451 | 0.7858999 | 0.7792293 | 0.0002050436 | 0.7799189 | 0.01002272 | 0.7799133 | 0.01142317
|  |  | 74663 | 0.7678296 | 0.7674819 | 0.0001371219 | 0.7674178 | 0.01157654 | 0.7674142 | 0.0144416 |  |  | 42456 | 0.7821753 | 0.7792293 | 0.0002050436 | 0.7799189 | 0.01002272 | 0.7799133 | 0.01142317
|  |  | 74673 | 0.7623056 | 0.7674819 | 0.0001371219 | 0.7674178 | 0.01157654 | 0.7674142 | 0.0144416 |  |  | 42461 | 0.7784506 | 0.7792293 | 0.0002050436 | 0.7799189 | 0.01002272 | 0.7799133 | 0.01142317
|  |  | 74683 | 0.7623056 | 0.7674819 | 0.0001371219 | 0.7674178 | 0.01157654 | 0.7674142 | 0.0144416 |  |  | 42466 | 0.7821753 | 0.7792293 | 0.0002050436 | 0.7799189 | 0.01002272 | 0.7799133 | 0.01142317
|  |  | 74693 | 0.7678296 | 0.7674819 | 0.0001371219 | 0.7674178 | 0.01157654 | 0.7674142 | 0.0144416 |  |  | 42471 | 0.7821753 | 0.7792293 | 0.0002050436 | 0.7799189 | 0.01002272 | 0.7799133 | 0.01142317
|  |  | 74703 | 0.7623056 | 0.7674819 | 0.0001371219 | 0.7674178 | 0.01157654 | 0.7674142 | 0.0144416 |  |  | 42476 | 0.7821753 | 0.7792293 | 0.0002050436 | 0.7799189 | 0.01002272 | 0.7799133 | 0.01142317
|  |  | 74713 | 0.7623056 | 0.7674819 | 0.0001371219 | 0.7674178 | 0.01157654 | 0.7674142 | 0.0144416 |  |  | 42481 | 0.7784506 | 0.7792293 | 0.0002050436 | 0.7799189 | 0.01002272 | 0.7799133 | 0.01142317
|  |  | 74723 | 0.7623056 | 0.7674819 | 0.0001371219 | 0.7674178 | 0.01157654 | 0.7674142 | 0.0144416 |  |  | 42486 | 0.7784506 | 0.7792293 | 0.0002050436 | 0.7799189 | 0.01002272 | 0.7799133 | 0.01142317
|  |  | 74733 | 0.7623056 | 0.7674819 | 0.0001371219 | 0.7674178 | 0.01157654 | 0.7674142 | 0.0144416 |  |  | 42491 | 0.7784506 | 0.7792293 | 0.0002050436 | 0.7799189 | 0.01002272 | 0.7799133 | 0.01142317
|  |  | 74743 | 0.7678296 | 0.7674819 | 0.0001371219 | 0.7674178 | 0.01157654 | 0.7674142 | 0.0144416 |  |  | 42496 | 0.7784506 | 0.7792293 | 0.0002050436 | 0.7799189 | 0.01002272 | 0.7799133 | 0.01142317
|  |  | 74753 | 0.7623056 | 0.7674819 | 0.0001371219 | 0.7674178 | 0.01157654 | 0.7674142 | 0.0144416 |  |  | 42501 | 0.7821753 | 0.7792293 | 0.0002050436 | 0.7799189 | 0.01002272 | 0.7799133 | 0.01142317
|  |  | 74763 | 0.7678296 | 0.7674819 | 0.0001371219 | 0.7674178 | 0.01157654 | 0.7674142 | 0.0144416 |  |  | 42506 | 0.7821753 | 0.7792293 | 0.0002050436 | 0.7799189 | 0.01002272 | 0.7799133 | 0.01142317
|  |  | 74773 | 0.7623056 | 0.7674819 | 0.0001371219 | 0.7674178 | 0.01157654 | 0.7674142 | 0.0144416 |  |  | 42511 | 0.7821753 | 0.7792293 | 0.0002050436 | 0.7799189 | 0.01002272 | 0.7799133 | 0.01142317
|  |  | 74783 | 0.7623056 | 0.7674819 | 0.0001371219 | 0.7674178 | 0.01157654 | 0.7674142 | 0.0144416 |  |  | 42516 | 0.7784506 | 0.7792293 | 0.0002050436 | 0.7799189 | 0.01002272 | 0.7799133 | 0.01142317
|  |  | 74793 | 0.7678296 | 0.7674819 | 0.0001371219 | 0.7674178 | 0.01157654 | 0.7674142 | 0.0144416 |  |  | 42521 | 0.7821753 | 0.7792293 | 0.0002050436 | 0.7799189 | 0.01002272 | 0.7799133 | 0.01142317
|  |  | 74803 | 0.7623056 | 0.7674819 | 0.0001371219 | 0.7674178 | 0.01157654 | 0.7674142 | 0.0144416 |  |  | 42526 | 0.7784506 | 0.7792293 | 0.0002050436 | 0.7799189 | 0.01002272 | 0.7799133 | 0.01142317
|  |  | 74813 | 0.7623056 | 0.7674819 | 0.0001371219 | 0.7674178 | 0.01157654 | 0.7674142 | 0.0144416 |  |  | 42531 | 0.7858999 | 0.7792293 | 0.0002050436 | 0.7799189 | 0.01002272 | 0.7799133 | 0.01142317
|  |  | 74823 | 0.7733535 | 0.7674819 | 0.0001371219 | 0.7674178 | 0.01157654 | 0.7674142 | 0.0144416 |  |  | 42536 | 0.7896246 | 0.7792293 | 0.0002050436 | 0.7799189 | 0.01002272 | 0.7799133 | 0.01142317
|  |  | 74833 | 0.7623056 | 0.7674819 | 0.0001371219 | 0.7674178 | 0.01157654 | 0.7674142 | 0.0144416 |  |  | 42541 | 0.7784506 | 0.7792293 | 0.0002050436 | 0.7799189 | 0.01002272 | 0.7799133 | 0.01142317
|  |  | 74843 | 0.7678296 | 0.7674819 | 0.0001371219 | 0.7674178 | 0.01157654 | 0.7674142 | 0.0144416 |  |  | 42546 | 0.7821753 | 0.7792293 | 0.0002050436 | 0.7799189 | 0.01002272 | 0.7799133 | 0.01142317
|  |  | 74853 | 0.7623056 | 0.7674819 | 0.0001371219 | 0.7674178 | 0.01157654 | 0.7674142 | 0.0144416 |  |  | 42551 | 0.7821753 | 0.7792293 | 0.0002050436 | 0.7799189 | 0.01002272 | 0.7799133 | 0.01142317
|  |  | 74863 | 0.7623056 | 0.7674819 | 0.0001371219 | 0.7674178 | 0.01157654 | 0.7674142 | 0.0144416 |  |  | 42556 | 0.7784506 | 0.7792293 | 0.0002050436 | 0.7799189 | 0.01002272 | 0.7799133 | 0.01142317
|  |  | 74873 | 0.7623056 | 0.7674819 | 0.0001371219 | 0.7674178 | 0.01157654 | 0.7674142 | 0.0144416 |  |  | 42561 | 0.7821753 | 0.7792293 | 0.0002050436 | 0.7799189 | 0.01002272 | 0.7799133 | 0.01142317
|  |  | 74883 | 0.7623056 | 0.7674819 | 0.0001371219 | 0.7674178 | 0.01157654 | 0.7674142 | 0.0144416 |  |  | 42566 | 0.7784506 | 0.7792293 | 0.0002050436 | 0.7799189 | 0.01002272 | 0.7799133 | 0.01142317
|  |  | 74893 | 0.7623056 | 0.7674819 | 0.0001371219 | 0.7674178 | 0.01157654 | 0.7674142 | 0.0144416 |  |  | 42571 | 0.7784506 | 0.7792293 | 0.0002050436 | 0.7799189 | 0.01002272 | 0.7799133 | 0.01142317
|  |  | 74903 | 0.7623056 | 0.7674819 | 0.0001371219 | 0.7674178 | 0.01157654 | 0.7674142 | 0.0144416 |  |  | 42576 | 0.7858999 | 0.7792293 | 0.0002050436 | 0.7799189 | 0.01002272 | 0.7799133 | 0.01142317
|  |  | 74913 | 0.7623056 | 0.7674819 | 0.0001371219 | 0.7674178 | 0.01157654 | 0.7674142 | 0.0144416 |  |  | 42581 | 0.7821753 | 0.7792293 | 0.0002050436 | 0.7799189 | 0.01002272 | 0.7799133 | 0.01142317
|  |  | 74923 | 0.7623056 | 0.7674819 | 0.0001371219 | 0.7674178 | 0.01157654 | 0.7674142 | 0.0144416 |  |  | 42586 | 0.7821753 | 0.7792293 | 0.0002050436 | 0.7799189 | 0.01002272 | 0.7799133 | 0.01142317
|  |  | 74933 | 0.7623056 | 0.7674819 | 0.0001371219 | 0.7674178 | 0.01157654 | 0.7674142 | 0.0144416 |  |  | 42591 | 0.7784506 | 0.7792293 | 0.0002050436 | 0.7799189 | 0.01002272 | 0.7799133 | 0.01142317
|  |  | 74943 | 0.7623056 | 0.7674819 | 0.0001371219 | 0.7674178 | 0.01157654 | 0.7674142 | 0.0144416 |  |  | 42596 | 0.7821753 | 0.7792293 | 0.0002050436 | 0.7799189 | 0.01002272 | 0.7799133 | 0.01142317
|  |  | 74953 | 0.7623056 | 0.7674819 | 0.0001371219 | 0.7674178 | 0.01157654 | 0.7674142 | 0.0144416 |  |  | 42601 | 0.7784506 | 0.7792293 | 0.0002050436 | 0.7799189 | 0.01002272 | 0.7799133 | 0.01142317
|  |  | 74963 | 0.7623056 | 0.7674819 | 0.0001371219 | 0.7674178 | 0.01157654 | 0.7674142 | 0.0144416 |  |  | 42606 | 0.7821753 | 0.7792293 | 0.0002050436 | 0.7799189 | 0.01002272 | 0.7799133 | 0.01142317
|  |  | 74973 | 0.7567817 | 0.7674819 | 0.0001371219 | 0.7674178 | 0.01157654 | 0.7674142 | 0.0144416 |  |  | 42611 | 0.7821753 | 0.7792293 | 0.0002050436 | 0.7799189 | 0.01002272 | 0.7799133 | 0.01142317
|  |  | 74983 | 0.7567817 | 0.7674819 | 0.0001371219 | 0.7674178 | 0.01157654 | 0.7674142 | 0.0144416 |  |  | 42616 | 0.7821753 | 0.7792293 | 0.0002050436 | 0.7799189 | 0.01002272 | 0.7799133 | 0.01142317
|  |  | 74993 | 0.7623056 | 0.7674819 | 0.0001371219 | 0.7674178 | 0.01157654 | 0.7674142 | 0.0144416 |  |  | 42621 | 0.7858999 | 0.7792293 | 0.0002050436 | 0.7799189 | 0.01002272 | 0.7799133 | 0.01142317
|  |  | 75003 | 0.7678296 | 0.7674819 | 0.0001371219 | 0.7674178 | 0.01157654 | 0.7674142 | 0.0144416 |  |  | 42626 | 0.7784506 | 0.7792293 | 0.0002050436 | 0.7799189 | 0.01002272 | 0.7799133 | 0.01142317
|  |  | 75013 | 0.7678296 | 0.7674819 | 0.0001371219 | 0.7674178 | 0.01157654 | 0.7674142 | 0.0144416 |  |  | 42631 | 0.7784506 | 0.7792293 | 0.0002050436 | 0.7799189 | 0.01002272 | 0.7799133 | 0.01142317
|  |  | 75023 | 0.7567817 | 0.7674819 | 0.0001371219 | 0.7674178 | 0.01157654 | 0.7674142 | 0.0144416 |  |  | 42636 | 0.7821753 | 0.7792293 | 0.0002050436 | 0.7799189 | 0.01002272 | 0.7799133 | 0.01142317
|  |  | 75033 | 0.7623056 | 0.7674819 | 0.0001371219 | 0.7674178 | 0.01157654 | 0.7674142 | 0.0144416 |  |  | 42641 | 0.7821753 | 0.7792293 | 0.0002050436 | 0.7799189 | 0.01002272 | 0.7799133 | 0.01142317
|  |  | 75043 | 0.7623056 | 0.7674819 | 0.0001371219 | 0.7674178 | 0.01157654 | 0.7674142 | 0.0144416 |  |  | 42646 | 0.7821753 | 0.7792293 | 0.0002050436 | 0.7799189 | 0.01002272 | 0.7799133 | 0.01142317
|  |  | 75053 | 0.7623056 | 0.7674819 | 0.0001371219 | 0.7674178 | 0.01157654 | 0.7674142 | 0.0144416 |  |  | 42651 | 0.7821753 | 0.7792293 | 0.0002050436 | 0.7799189 | 0.01002272 | 0.7799133 | 0.01142317
|  |  | 75063 | 0.7623056 | 0.7674819 | 0.0001371219 | 0.7674178 | 0.01157654 | 0.7674142 | 0.0144416 |  |  | 42656 | 0.7821753 | 0.7792293 | 0.0002050436 | 0.7799189 | 0.01002272 | 0.7799133 | 0.01142317
|  |  | 75073 | 0.7678296 | 0.7674819 | 0.0001371219 | 0.7674178 | 0.01157654 | 0.7674142 | 0.0144416 |  |  | 42661 | 0.7784506 | 0.7792293 | 0.0002050436 | 0.7799189 | 0.01002272 | 0.7799133 | 0.01142317
|  |  | 75083 | 0.7678296 | 0.7674819 | 0.0001371219 | 0.7674178 | 0.01157654 | 0.7674142 | 0.0144416 |  |  | 42666 | 0.7821753 | 0.7792293 | 0.0002050436 | 0.7799189 | 0.01002272 | 0.7799133 | 0.01142317
|  |  | 75093 | 0.7678296 | 0.7674819 | 0.0001371219 | 0.7674178 | 0.01157654 | 0.7674142 | 0.0144416 |  |  | 42671 | 0.7821753 | 0.7792293 | 0.0002050436 | 0.7799189 | 0.01002272 | 0.7799133 | 0.01142317
|  |  | 75103 | 0.7567817 | 0.7674819 | 0.0001371219 | 0.7674178 | 0.01157654 | 0.7674142 | 0.0144416 |  |  | 42676 | 0.7821753 | 0.7792293 | 0.0002050436 | 0.7799189 | 0.01002272 | 0.7799133 | 0.01142317
|  |  | 75113 | 0.7623056 | 0.7674819 | 0.0001371219 | 0.7674178 | 0.01157654 | 0.7674142 | 0.0144416 |  |  | 42681 | 0.7784506 | 0.7792293 | 0.0002050436 | 0.7799189 | 0.01002272 | 0.7799133 | 0.01142317
|  |  | 75123 | 0.7623056 | 0.7674819 | 0.0001371219 | 0.7674178 | 0.01157654 | 0.7674142 | 0.0144416 |  |  | 42686 | 0.7821753 | 0.7792293 | 0.0002050436 | 0.7799189 | 0.01002272 | 0.7799133 | 0.01142317
|  |  | 75133 | 0.7623056 | 0.7674819 | 0.0001371219 | 0.7674178 | 0.01157654 | 0.7674142 | 0.0144416 |  |  | 42691 | 0.7821753 | 0.7792293 | 0.0002050436 | 0.7799189 | 0.01002272 | 0.7799133 | 0.01142317
|  |  | 75143 | 0.7567817 | 0.7674819 | 0.0001371219 | 0.7674178 | 0.01157654 | 0.7674142 | 0.0144416 |  |  | 42696 | 0.7858999 | 0.7792293 | 0.0002050436 | 0.7799189 | 0.01002272 | 0.7799133 | 0.01142317
|  |  | 75153 | 0.7678296 | 0.7674819 | 0.0001371219 | 0.7674178 | 0.01157654 | 0.7674142 | 0.0144416 |  |  | 42701 | 0.7858999 | 0.7792293 | 0.0002050436 | 0.7799189 | 0.01002272 | 0.7799133 | 0.01142317
|  |  | 75163 | 0.7623056 | 0.7674819 | 0.0001371219 | 0.7674178 | 0.01157654 | 0.7674142 | 0.0144416 |  |  | 42706 | 0.7821753 | 0.7792293 | 0.0002050436 | 0.7799189 | 0.01002272 | 0.7799133 | 0.01142317
|  |  | 75173 | 0.7623056 | 0.7674819 | 0.0001371219 | 0.7674178 | 0.01157654 | 0.7674142 | 0.0144416 |  |  | 42711 | 0.7821753 | 0.7792293 | 0.0002050436 | 0.7799189 | 0.01002272 | 0.7799133 | 0.01142317
|  |  | 75183 | 0.7623056 | 0.7674819 | 0.0001371219 | 0.7674178 | 0.01157654 | 0.7674142 | 0.0144416 |  |  | 42716 | 0.7821753 | 0.7792293 | 0.0002050436 | 0.7799189 | 0.01002272 | 0.7799133 | 0.01142317
|  |  | 75193 | 0.7623056 | 0.7674819 | 0.0001371219 | 0.7674178 | 0.01157654 | 0.7674142 | 0.0144416 |  |  | 42721 | 0.7784506 | 0.7792293 | 0.0002050436 | 0.7799189 | 0.01002272 | 0.7799133 | 0.01142317
|  |  | 75203 | 0.7623056 | 0.7674819 | 0.0001371219 | 0.7674178 | 0.01157654 | 0.7674142 | 0.0144416 |  |  | 42726 | 0.7821753 | 0.7792293 | 0.0002050436 | 0.7799189 | 0.01002272 | 0.7799133 | 0.01142317
|  |  | 75213 | 0.7623056 | 0.7674819 | 0.0001371219 | 0.7674178 | 0.01157654 | 0.7674142 | 0.0144416 |  |  | 42731 | 0.7858999 | 0.7792293 | 0.0002050436 | 0.7799189 | 0.01002272 | 0.7799133 | 0.01142317
|  |  | 75223 | 0.7623056 | 0.7674819 | 0.0001371219 | 0.7674178 | 0.01157654 | 0.7674142 | 0.0144416 |  |  | 42736 | 0.7784506 | 0.7792293 | 0.0002050436 | 0.7799189 | 0.01002272 | 0.7799133 | 0.01142317
|  |  | 75233 | 0.7623056 | 0.7674819 | 0.0001371219 | 0.7674178 | 0.01157654 | 0.7674142 | 0.0144416 |  |  | 42741 | 0.7821753 | 0.7792293 | 0.0002050436 | 0.7799189 | 0.01002272 | 0.7799133 | 0.01142317
|  |  | 75243 | 0.7567817 | 0.7674819 | 0.0001371219 | 0.7674178 | 0.01157654 | 0.7674142 | 0.0144416 |  |  | 42746 | 0.7821753 | 0.7792293 | 0.0002050436 | 0.7799189 | 0.01002272 | 0.7799133 | 0.01142317
|  |  | 75253 | 0.7567817 | 0.7674819 | 0.0001371219 | 0.7674178 | 0.01157654 | 0.7674142 | 0.0144416 |  |  | 42751 | 0.7821753 | 0.7792293 | 0.0002050436 | 0.7799189 | 0.01002272 | 0.7799133 | 0.01142317
|  |  | 75263 | 0.7678296 | 0.7674819 | 0.0001371219 | 0.7674178 | 0.01157654 | 0.7674142 | 0.0144416 |  |  | 42756 | 0.7821753 | 0.7792293 | 0.0002050436 | 0.7799189 | 0.01002272 | 0.7799133 | 0.01142317
|  |  | 75273 | 0.7733535 | 0.7674819 | 0.0001371219 | 0.7674178 | 0.01157654 | 0.7674142 | 0.0144416 |  |  | 42761 | 0.7821753 | 0.7792293 | 0.0002050436 | 0.7799189 | 0.01002272 | 0.7799133 | 0.01142317
|  |  | 75283 | 0.7623056 | 0.7674819 | 0.0001371219 | 0.7674178 | 0.01157654 | 0.7674142 | 0.0144416 |  |  | 42766 | 0.7821753 | 0.7792293 | 0.0002050436 | 0.7799189 | 0.01002272 | 0.7799133 | 0.01142317
|  |  | 75293 | 0.7623056 | 0.7674819 | 0.0001371219 | 0.7674178 | 0.01157654 | 0.7674142 | 0.0144416 |  |  | 42771 | 0.7784506 | 0.7792293 | 0.0002050436 | 0.7799189 | 0.01002272 | 0.7799133 | 0.01142317
|  |  | 75303 | 0.7623056 | 0.7674819 | 0.0001371219 | 0.7674178 | 0.01157654 | 0.7674142 | 0.0144416 |  |  | 42776 | 0.7784506 | 0.7792293 | 0.0002050436 | 0.7799189 | 0.01002272 | 0.7799133 | 0.01142317
|  |  | 75313 | 0.7567817 | 0.7674819 | 0.0001371219 | 0.7674178 | 0.01157654 | 0.7674142 | 0.0144416 |  |  | 42781 | 0.7858999 | 0.7792293 | 0.0002050436 | 0.7799189 | 0.01002272 | 0.7799133 | 0.01142317
|  |  | 75323 | 0.7623056 | 0.7674819 | 0.0001371219 | 0.7674178 | 0.01157654 | 0.7674142 | 0.0144416 |  |  | 42786 | 0.7821753 | 0.7792293 | 0.0002050436 | 0.7799189 | 0.01002272 | 0.7799133 | 0.01142317
|  |  | 75333 | 0.7567817 | 0.7674819 | 0.0001371219 | 0.7674178 | 0.01157654 | 0.7674142 | 0.0144416 |  |  | 42791 | 0.7858999 | 0.7792293 | 0.0002050436 | 0.7799189 | 0.01002272 | 0.7799133 | 0.01142317
|  |  | 75343 | 0.7567817 | 0.7674819 | 0.0001371219 | 0.7674178 | 0.01157654 | 0.7674142 | 0.0144416 |  |  | 42796 | 0.7858999 | 0.7792293 | 0.0002050436 | 0.7799189 | 0.01002272 | 0.7799133 | 0.01142317
|  |  | 75353 | 0.7623056 | 0.7674819 | 0.0001371219 | 0.7674178 | 0.01157654 | 0.7674142 | 0.0144416 |  |  | 42801 | 0.7821753 | 0.7792293 | 0.0002050436 | 0.7799189 | 0.01002272 | 0.7799133 | 0.01142317
|  |  | 75363 | 0.7623056 | 0.7674819 | 0.0001371219 | 0.7674178 | 0.01157654 | 0.7674142 | 0.0144416 |  |  | 42806 | 0.7821753 | 0.7792293 | 0.0002050436 | 0.7799189 | 0.01002272 | 0.7799133 | 0.01142317
|  |  | 75373 | 0.7623056 | 0.7674819 | 0.0001371219 | 0.7674178 | 0.01157654 | 0.7674142 | 0.0144416 |  |  | 42811 | 0.774726 | 0.7792293 | 0.0002050436 | 0.7799189 | 0.01002272 | 0.7799133 | 0.01142317
|  |  | 75383 | 0.7678296 | 0.7674819 | 0.0001371219 | 0.7674178 | 0.01157654 | 0.7674142 | 0.0144416 |  |  | 42816 | 0.7821753 | 0.7792293 | 0.0002050436 | 0.7799189 | 0.01002272 | 0.7799133 | 0.01142317
|  |  | 75393 | 0.7623056 | 0.7674819 | 0.0001371219 | 0.7674178 | 0.01157654 | 0.7674142 | 0.0144416 |  |  | 42821 | 0.7784506 | 0.7792293 | 0.0002050436 | 0.7799189 | 0.01002272 | 0.7799133 | 0.01142317
|  |  | 75403 | 0.7678296 | 0.7674819 | 0.0001371219 | 0.7674178 | 0.01157654 | 0.7674142 | 0.0144416 |  |  | 42826 | 0.7784506 | 0.7792293 | 0.0002050436 | 0.7799189 | 0.01002272 | 0.7799133 | 0.01142317
|  |  | 75413 | 0.7567817 | 0.7674819 | 0.0001371219 | 0.7674178 | 0.01157654 | 0.7674142 | 0.0144416 |  |  | 42831 | 0.7821753 | 0.7792293 | 0.0002050436 | 0.7799189 | 0.01002272 | 0.7799133 | 0.01142317
|  |  | 75423 | 0.7567817 | 0.7674819 | 0.0001371219 | 0.7674178 | 0.01157654 | 0.7674142 | 0.0144416 |  |  | 42836 | 0.7821753 | 0.7792293 | 0.0002050436 | 0.7799189 | 0.01002272 | 0.7799133 | 0.01142317
|  |  | 75433 | 0.7623056 | 0.7674819 | 0.0001371219 | 0.7674178 | 0.01157654 | 0.7674142 | 0.0144416 |  |  | 42841 | 0.7858999 | 0.7792293 | 0.0002050436 | 0.7799189 | 0.01002272 | 0.7799133 | 0.01142317
|  |  | 75443 | 0.7678296 | 0.7674819 | 0.0001371219 | 0.7674178 | 0.01157654 | 0.7674142 | 0.0144416 |  |  | 42846 | 0.7821753 | 0.7792293 | 0.0002050436 | 0.7799189 | 0.01002272 | 0.7799133 | 0.01142317
|  |  | 75453 | 0.7623056 | 0.7674819 | 0.0001371219 | 0.7674178 | 0.01157654 | 0.7674142 | 0.0144416 |  |  | 42851 | 0.7784506 | 0.7792293 | 0.0002050436 | 0.7799189 | 0.01002272 | 0.7799133 | 0.01142317
|  |  | 75463 | 0.7678296 | 0.7674819 | 0.0001371219 | 0.7674178 | 0.01157654 | 0.7674142 | 0.0144416 |  |  | 42856 | 0.7821753 | 0.7792293 | 0.0002050436 | 0.7799189 | 0.01002272 | 0.7799133 | 0.01142317
|  |  | 75473 | 0.7567817 | 0.7674819 | 0.0001371219 | 0.7674178 | 0.01157654 | 0.7674142 | 0.0144416 |  |  | 42861 | 0.7858999 | 0.7792293 | 0.0002050436 | 0.7799189 | 0.01002272 | 0.7799133 | 0.01142317
|  |  | 75483 | 0.7678296 | 0.7674819 | 0.0001371219 | 0.7674178 | 0.01157654 | 0.7674142 | 0.0144416 |  |  | 42866 | 0.7821753 | 0.7792293 | 0.0002050436 | 0.7799189 | 0.01002272 | 0.7799133 | 0.01142317
|  |  | 75493 | 0.7623056 | 0.7674819 | 0.0001371219 | 0.7674178 | 0.01157654 | 0.7674142 | 0.0144416 |  |  | 42871 | 0.7821753 | 0.7792293 | 0.0002050436 | 0.7799189 | 0.01002272 | 0.7799133 | 0.01142317
|  |  | 75503 | 0.7623056 | 0.7674819 | 0.0001371219 | 0.7674178 | 0.01157654 | 0.7674142 | 0.0144416 |  |  | 42876 | 0.7858999 | 0.7792293 | 0.0002050436 | 0.7799189 | 0.01002272 | 0.7799133 | 0.01142317
|  |  | 75513 | 0.7733535 | 0.7674819 | 0.0001371219 | 0.7674178 | 0.01157654 | 0.7674142 | 0.0144416 |  |  | 42881 | 0.7821753 | 0.7792293 | 0.0002050436 | 0.7799189 | 0.01002272 | 0.7799133 | 0.01142317
|  |  | 75523 | 0.7678296 | 0.7674819 | 0.0001371219 | 0.7674178 | 0.01157654 | 0.7674142 | 0.0144416 |  |  | 42886 | 0.7858999 | 0.7792293 | 0.0002050436 | 0.7799189 | 0.01002272 | 0.7799133 | 0.01142317
|  |  | 75533 | 0.7623056 | 0.7674819 | 0.0001371219 | 0.7674178 | 0.01157654 | 0.7674142 | 0.0144416 |  |  | 42891 | 0.7821753 | 0.7792293 | 0.0002050436 | 0.7799189 | 0.01002272 | 0.7799133 | 0.01142317
|  |  | 75543 | 0.7567817 | 0.7674819 | 0.0001371219 | 0.7674178 | 0.01157654 | 0.7674142 | 0.0144416 |  |  | 42896 | 0.7784506 | 0.7792293 | 0.0002050436 | 0.7799189 | 0.01002272 | 0.7799133 | 0.01142317
|  |  | 75553 | 0.7567817 | 0.7674819 | 0.0001371219 | 0.7674178 | 0.01157654 | 0.7674142 | 0.0144416 |  |  | 42901 | 0.7784506 | 0.7792293 | 0.0002050436 | 0.7799189 | 0.01002272 | 0.7799133 | 0.01142317
|  |  | 75563 | 0.7678296 | 0.7674819 | 0.0001371219 | 0.7674178 | 0.01157654 | 0.7674142 | 0.0144416 |  |  | 42906 | 0.7821753 | 0.7792293 | 0.0002050436 | 0.7799189 | 0.01002272 | 0.7799133 | 0.01142317
|  |  | 75573 | 0.7623056 | 0.7674819 | 0.0001371219 | 0.7674178 | 0.01157654 | 0.7674142 | 0.0144416 |  |  | 42911 | 0.7821753 | 0.7792293 | 0.0002050436 | 0.7799189 | 0.01002272 | 0.7799133 | 0.01142317
|  |  | 75583 | 0.7623056 | 0.7674819 | 0.0001371219 | 0.7674178 | 0.01157654 | 0.7674142 | 0.0144416 |  |  | 42916 | 0.7821753 | 0.7792293 | 0.0002050436 | 0.7799189 | 0.01002272 | 0.7799133 | 0.01142317
|  |  | 75593 | 0.7678296 | 0.7674819 | 0.0001371219 | 0.7674178 | 0.01157654 | 0.7674142 | 0.0144416 |  |  | 42921 | 0.7821753 | 0.7792293 | 0.0002050436 | 0.7799189 | 0.01002272 | 0.7799133 | 0.01142317
|  |  | 75603 | 0.7678296 | 0.7674819 | 0.0001371219 | 0.7674178 | 0.01157654 | 0.7674142 | 0.0144416 |  |  | 42926 | 0.7858999 | 0.7792293 | 0.0002050436 | 0.7799189 | 0.01002272 | 0.7799133 | 0.01142317
|  |  | 75613 | 0.7623056 | 0.7674819 | 0.0001371219 | 0.7674178 | 0.01157654 | 0.7674142 | 0.0144416 |  |  | 42931 | 0.7858999 | 0.7792293 | 0.0002050436 | 0.7799189 | 0.01002272 | 0.7799133 | 0.01142317
|  |  | 75623 | 0.7623056 | 0.7674819 | 0.0001371219 | 0.7674178 | 0.01157654 | 0.7674142 | 0.0144416 |  |  | 42936 | 0.7858999 | 0.7792293 | 0.0002050436 | 0.7799189 | 0.01002272 | 0.7799133 | 0.01142317
|  |  | 75633 | 0.7623056 | 0.7674819 | 0.0001371219 | 0.7674178 | 0.01157654 | 0.7674142 | 0.0144416 |  |  | 42941 | 0.7858999 | 0.7792293 | 0.0002050436 | 0.7799189 | 0.01002272 | 0.7799133 | 0.01142317
|  |  | 75643 | 0.7623056 | 0.7674819 | 0.0001371219 | 0.7674178 | 0.01157654 | 0.7674142 | 0.0144416 |  |  | 42946 | 0.7784506 | 0.7792293 | 0.0002050436 | 0.7799189 | 0.01002272 | 0.7799133 | 0.01142317
|  |  | 75653 | 0.7623056 | 0.7674819 | 0.0001371219 | 0.7674178 | 0.01157654 | 0.7674142 | 0.0144416 |  |  | 42951 | 0.7821753 | 0.7792293 | 0.0002050436 | 0.7799189 | 0.01002272 | 0.7799133 | 0.01142317
|  |  | 75663 | 0.7678296 | 0.7674819 | 0.0001371219 | 0.7674178 | 0.01157654 | 0.7674142 | 0.0144416 |  |  | 42956 | 0.7858999 | 0.7792293 | 0.0002050436 | 0.7799189 | 0.01002272 | 0.7799133 | 0.01142317
|  |  | 75673 | 0.7567817 | 0.7674819 | 0.0001371219 | 0.7674178 | 0.01157654 | 0.7674142 | 0.0144416 |  |  | 42961 | 0.7821753 | 0.7792293 | 0.0002050436 | 0.7799189 | 0.01002272 | 0.7799133 | 0.01142317
|  |  | 75683 | 0.7678296 | 0.7674819 | 0.0001371219 | 0.7674178 | 0.01157654 | 0.7674142 | 0.0144416 |  |  | 42966 | 0.7821753 | 0.7792293 | 0.0002050436 | 0.7799189 | 0.01002272 | 0.7799133 | 0.01142317
|  |  | 75693 | 0.7733535 | 0.7674819 | 0.0001371219 | 0.7674178 | 0.01157654 | 0.7674142 | 0.0144416 |  |  | 42971 | 0.7821753 | 0.7792293 | 0.0002050436 | 0.7799189 | 0.01002272 | 0.7799133 | 0.01142317
|  |  | 75703 | 0.7567817 | 0.7674819 | 0.0001371219 | 0.7674178 | 0.01157654 | 0.7674142 | 0.0144416 |  |  | 42976 | 0.7821753 | 0.7792293 | 0.0002050436 | 0.7799189 | 0.01002272 | 0.7799133 | 0.01142317
|  |  | 75713 | 0.7678296 | 0.7674819 | 0.0001371219 | 0.7674178 | 0.01157654 | 0.7674142 | 0.0144416 |  |  | 42981 | 0.7821753 | 0.7792293 | 0.0002050436 | 0.7799189 | 0.01002272 | 0.7799133 | 0.01142317
|  |  | 75723 | 0.7623056 | 0.7674819 | 0.0001371219 | 0.7674178 | 0.01157654 | 0.7674142 | 0.0144416 |  |  | 42986 | 0.7858999 | 0.7792293 | 0.0002050436 | 0.7799189 | 0.01002272 | 0.7799133 | 0.01142317
|  |  | 75733 | 0.7567817 | 0.7674819 | 0.0001371219 | 0.7674178 | 0.01157654 | 0.7674142 | 0.0144416 |  |  | 42991 | 0.7858999 | 0.7792293 | 0.0002050436 | 0.7799189 | 0.01002272 | 0.7799133 | 0.01142317
|  |  | 75743 | 0.7623056 | 0.7674819 | 0.0001371219 | 0.7674178 | 0.01157654 | 0.7674142 | 0.0144416 |  |  | 42996 | 0.7821753 | 0.7792293 | 0.0002050436 | 0.7799189 | 0.01002272 | 0.7799133 | 0.01142317
|  |  | 75753 | 0.7623056 | 0.7674819 | 0.0001371219 | 0.7674178 | 0.01157654 | 0.7674142 | 0.0144416 |  |  | 43001 | 0.7784506 | 0.7792293 | 0.0002050436 | 0.7799189 | 0.01002272 | 0.7799133 | 0.01142317
|  |  | 75763 | 0.7567817 | 0.7674819 | 0.0001371219 | 0.7674178 | 0.01157654 | 0.7674142 | 0.0144416 |  |  | 43006 | 0.7858999 | 0.7792293 | 0.0002050436 | 0.7799189 | 0.01002272 | 0.7799133 | 0.01142317
|  |  | 75773 | 0.7623056 | 0.7674819 | 0.0001371219 | 0.7674178 | 0.01157654 | 0.7674142 | 0.0144416 |  |  | 43011 | 0.7784506 | 0.7792293 | 0.0002050436 | 0.7799189 | 0.01002272 | 0.7799133 | 0.01142317
|  |  | 75783 | 0.7623056 | 0.7674819 | 0.0001371219 | 0.7674178 | 0.01157654 | 0.7674142 | 0.0144416 |  |  | 43016 | 0.7821753 | 0.7792293 | 0.0002050436 | 0.7799189 | 0.01002272 | 0.7799133 | 0.01142317
|  |  | 75793 | 0.7567817 | 0.7674819 | 0.0001371219 | 0.7674178 | 0.01157654 | 0.7674142 | 0.0144416 |  |  | 43021 | 0.7784506 | 0.7792293 | 0.0002050436 | 0.7799189 | 0.01002272 | 0.7799133 | 0.01142317
|  |  | 75803 | 0.7623056 | 0.7674819 | 0.0001371219 | 0.7674178 | 0.01157654 | 0.7674142 | 0.0144416 |  |  | 43026 | 0.7821753 | 0.7792293 | 0.0002050436 | 0.7799189 | 0.01002272 | 0.7799133 | 0.01142317
|  |  | 75813 | 0.7567817 | 0.7674819 | 0.0001371219 | 0.7674178 | 0.01157654 | 0.7674142 | 0.0144416 |  |  | 43031 | 0.7858999 | 0.7792293 | 0.0002050436 | 0.7799189 | 0.01002272 | 0.7799133 | 0.01142317
|  |  | 75823 | 0.7623056 | 0.7674819 | 0.0001371219 | 0.7674178 | 0.01157654 | 0.7674142 | 0.0144416 |  |  | 43036 | 0.7784506 | 0.7792293 | 0.0002050436 | 0.7799189 | 0.01002272 | 0.7799133 | 0.01142317
|  |  | 75833 | 0.7623056 | 0.7674819 | 0.0001371219 | 0.7674178 | 0.01157654 | 0.7674142 | 0.0144416 |  |  | 43041 | 0.7821753 | 0.7792293 | 0.0002050436 | 0.7799189 | 0.01002272 | 0.7799133 | 0.01142317
|  |  | 75843 | 0.7623056 | 0.7674819 | 0.0001371219 | 0.7674178 | 0.01157654 | 0.7674142 | 0.0144416 |  |  | 43046 | 0.7896246 | 0.7792293 | 0.0002050436 | 0.7799189 | 0.01002272 | 0.7799133 | 0.01142317
|  |  | 75853 | 0.7678296 | 0.7674819 | 0.0001371219 | 0.7674178 | 0.01157654 | 0.7674142 | 0.0144416 |  |  | 43051 | 0.7821753 | 0.7792293 | 0.0002050436 | 0.7799189 | 0.01002272 | 0.7799133 | 0.01142317
|  |  | 75863 | 0.7678296 | 0.7674819 | 0.0001371219 | 0.7674178 | 0.01157654 | 0.7674142 | 0.0144416 |  |  | 43056 | 0.7858999 | 0.7792293 | 0.0002050436 | 0.7799189 | 0.01002272 | 0.7799133 | 0.01142317
|  |  | 75873 | 0.7623056 | 0.7674819 | 0.0001371219 | 0.7674178 | 0.01157654 | 0.7674142 | 0.0144416 |  |  | 43061 | 0.7784506 | 0.7792293 | 0.0002050436 | 0.7799189 | 0.01002272 | 0.7799133 | 0.01142317
|  |  | 75883 | 0.7623056 | 0.7674819 | 0.0001371219 | 0.7674178 | 0.01157654 | 0.7674142 | 0.0144416 |  |  | 43066 | 0.7821753 | 0.7792293 | 0.0002050436 | 0.7799189 | 0.01002272 | 0.7799133 | 0.01142317
|  |  | 75893 | 0.7623056 | 0.7674819 | 0.0001371219 | 0.7674178 | 0.01157654 | 0.7674142 | 0.0144416 |  |  | 43071 | 0.7821753 | 0.7792293 | 0.0002050436 | 0.7799189 | 0.01002272 | 0.7799133 | 0.01142317
|  |  | 75903 | 0.7623056 | 0.7674819 | 0.0001371219 | 0.7674178 | 0.01157654 | 0.7674142 | 0.0144416 |  |  | 43076 | 0.7821753 | 0.7792293 | 0.0002050436 | 0.7799189 | 0.01002272 | 0.7799133 | 0.01142317
|  |  | 75913 | 0.7623056 | 0.7674819 | 0.0001371219 | 0.7674178 | 0.01157654 | 0.7674142 | 0.0144416 |  |  | 43081 | 0.7858999 | 0.7792293 | 0.0002050436 | 0.7799189 | 0.01002272 | 0.7799133 | 0.01142317
|  |  | 75923 | 0.7678296 | 0.7674819 | 0.0001371219 | 0.7674178 | 0.01157654 | 0.7674142 | 0.0144416 |  |  | 43086 | 0.7821753 | 0.7792293 | 0.0002050436 | 0.7799189 | 0.01002272 | 0.7799133 | 0.01142317
|  |  | 75933 | 0.7623056 | 0.7674819 | 0.0001371219 | 0.7674178 | 0.01157654 | 0.7674142 | 0.0144416 |  |  | 43091 | 0.7821753 | 0.7792293 | 0.0002050436 | 0.7799189 | 0.01002272 | 0.7799133 | 0.01142317
|  |  | 75943 | 0.7623056 | 0.7674819 | 0.0001371219 | 0.7674178 | 0.01157654 | 0.7674142 | 0.0144416 |  |  | 43096 | 0.7858999 | 0.7792293 | 0.0002050436 | 0.7799189 | 0.01002272 | 0.7799133 | 0.01142317
|  |  | 75953 | 0.7567817 | 0.7674819 | 0.0001371219 | 0.7674178 | 0.01157654 | 0.7674142 | 0.0144416 |  |  | 43101 | 0.7821753 | 0.7792293 | 0.0002050436 | 0.7799189 | 0.01002272 | 0.7799133 | 0.01142317
|  |  | 75963 | 0.7678296 | 0.7674819 | 0.0001371219 | 0.7674178 | 0.01157654 | 0.7674142 | 0.0144416 |  |  | 43106 | 0.7858999 | 0.7792293 | 0.0002050436 | 0.7799189 | 0.01002272 | 0.7799133 | 0.01142317
|  |  | 75973 | 0.7678296 | 0.7674819 | 0.0001371219 | 0.7674178 | 0.01157654 | 0.7674142 | 0.0144416 |  |  | 43111 | 0.7784506 | 0.7792293 | 0.0002050436 | 0.7799189 | 0.01002272 | 0.7799133 | 0.01142317
|  |  | 75983 | 0.7623056 | 0.7674819 | 0.0001371219 | 0.7674178 | 0.01157654 | 0.7674142 | 0.0144416 |  |  | 43116 | 0.7858999 | 0.7792293 | 0.0002050436 | 0.7799189 | 0.01002272 | 0.7799133 | 0.01142317
|  |  | 75993 | 0.7623056 | 0.7674819 | 0.0001371219 | 0.7674178 | 0.01157654 | 0.7674142 | 0.0144416 |  |  | 43121 | 0.7858999 | 0.7792293 | 0.0002050436 | 0.7799189 | 0.01002272 | 0.7799133 | 0.01142317
|  |  | 76003 | 0.7623056 | 0.7674819 | 0.0001371219 | 0.7674178 | 0.01157654 | 0.7674142 | 0.0144416 |  |  | 43126 | 0.7784506 | 0.7792293 | 0.0002050436 | 0.7799189 | 0.01002272 | 0.7799133 | 0.01142317
|  |  | 76013 | 0.7567817 | 0.7674819 | 0.0001371219 | 0.7674178 | 0.01157654 | 0.7674142 | 0.0144416 |  |  | 43131 | 0.7858999 | 0.7792293 | 0.0002050436 | 0.7799189 | 0.01002272 | 0.7799133 | 0.01142317
|  |  | 76023 | 0.7623056 | 0.7674819 | 0.0001371219 | 0.7674178 | 0.01157654 | 0.7674142 | 0.0144416 |  |  | 43136 | 0.7821753 | 0.7792293 | 0.0002050436 | 0.7799189 | 0.01002272 | 0.7799133 | 0.01142317
|  |  | 76033 | 0.7678296 | 0.7674819 | 0.0001371219 | 0.7674178 | 0.01157654 | 0.7674142 | 0.0144416 |  |  | 43141 | 0.7784506 | 0.7792293 | 0.0002050436 | 0.7799189 | 0.01002272 | 0.7799133 | 0.01142317
|  |  | 76043 | 0.7623056 | 0.7674819 | 0.0001371219 | 0.7674178 | 0.01157654 | 0.7674142 | 0.0144416 |  |  | 43146 | 0.7821753 | 0.7792293 | 0.0002050436 | 0.7799189 | 0.01002272 | 0.7799133 | 0.01142317
|  |  | 76053 | 0.7567817 | 0.7674819 | 0.0001371219 | 0.7674178 | 0.01157654 | 0.7674142 | 0.0144416 |  |  | 43151 | 0.7821753 | 0.7792293 | 0.0002050436 | 0.7799189 | 0.01002272 | 0.7799133 | 0.01142317
|  |  | 76063 | 0.7678296 | 0.7674819 | 0.0001371219 | 0.7674178 | 0.01157654 | 0.7674142 | 0.0144416 |  |  | 43156 | 0.7821753 | 0.7792293 | 0.0002050436 | 0.7799189 | 0.01002272 | 0.7799133 | 0.01142317
|  |  | 76073 | 0.7678296 | 0.7674819 | 0.0001371219 | 0.7674178 | 0.01157654 | 0.7674142 | 0.0144416 |  |  | 43161 | 0.7821753 | 0.7792293 | 0.0002050436 | 0.7799189 | 0.01002272 | 0.7799133 | 0.01142317
|  |  | 76083 | 0.7678296 | 0.7674819 | 0.0001371219 | 0.7674178 | 0.01157654 | 0.7674142 | 0.0144416 |  |  | 43166 | 0.7858999 | 0.7792293 | 0.0002050436 | 0.7799189 | 0.01002272 | 0.7799133 | 0.01142317
|  |  | 76093 | 0.7623056 | 0.7674819 | 0.0001371219 | 0.7674178 | 0.01157654 | 0.7674142 | 0.0144416 |  |  | 43171 | 0.7858999 | 0.7792293 | 0.0002050436 | 0.7799189 | 0.01002272 | 0.7799133 | 0.01142317
|  |  | 76103 | 0.7623056 | 0.7674819 | 0.0001371219 | 0.7674178 | 0.01157654 | 0.7674142 | 0.0144416 |  |  | 43176 | 0.7821753 | 0.7792293 | 0.0002050436 | 0.7799189 | 0.01002272 | 0.7799133 | 0.01142317
|  |  | 76113 | 0.7678296 | 0.7674819 | 0.0001371219 | 0.7674178 | 0.01157654 | 0.7674142 | 0.0144416 |  |  | 43181 | 0.7821753 | 0.7792293 | 0.0002050436 | 0.7799189 | 0.01002272 | 0.7799133 | 0.01142317
|  |  | 76123 | 0.7678296 | 0.7674819 | 0.0001371219 | 0.7674178 | 0.01157654 | 0.7674142 | 0.0144416 |  |  | 43186 | 0.7858999 | 0.7792293 | 0.0002050436 | 0.7799189 | 0.01002272 | 0.7799133 | 0.01142317
|  |  | 76133 | 0.7623056 | 0.7674819 | 0.0001371219 | 0.7674178 | 0.01157654 | 0.7674142 | 0.0144416 |  |  | 43191 | 0.7821753 | 0.7792293 | 0.0002050436 | 0.7799189 | 0.01002272 | 0.7799133 | 0.01142317
|  |  | 76143 | 0.7678296 | 0.7674819 | 0.0001371219 | 0.7674178 | 0.01157654 | 0.7674142 | 0.0144416 |  |  | 43196 | 0.7821753 | 0.7792293 | 0.0002050436 | 0.7799189 | 0.01002272 | 0.7799133 | 0.01142317
|  |  | 76153 | 0.7678296 | 0.7674819 | 0.0001371219 | 0.7674178 | 0.01157654 | 0.7674142 | 0.0144416 |  |  | 43201 | 0.7784506 | 0.7792293 | 0.0002050436 | 0.7799189 | 0.01002272 | 0.7799133 | 0.01142317
|  |  | 76163 | 0.7567817 | 0.7674819 | 0.0001371219 | 0.7674178 | 0.01157654 | 0.7674142 | 0.0144416 |  |  | 43206 | 0.7821753 | 0.7792293 | 0.0002050436 | 0.7799189 | 0.01002272 | 0.7799133 | 0.01142317
|  |  | 76173 | 0.7567817 | 0.7674819 | 0.0001371219 | 0.7674178 | 0.01157654 | 0.7674142 | 0.0144416 |  |  | 43211 | 0.7784506 | 0.7792293 | 0.0002050436 | 0.7799189 | 0.01002272 | 0.7799133 | 0.01142317
|  |  | 76183 | 0.7567817 | 0.7674819 | 0.0001371219 | 0.7674178 | 0.01157654 | 0.7674142 | 0.0144416 |  |  | 43216 | 0.7821753 | 0.7792293 | 0.0002050436 | 0.7799189 | 0.01002272 | 0.7799133 | 0.01142317
|  |  | 76193 | 0.7678296 | 0.7674819 | 0.0001371219 | 0.7674178 | 0.01157654 | 0.7674142 | 0.0144416 |  |  | 43221 | 0.7821753 | 0.7792293 | 0.0002050436 | 0.7799189 | 0.01002272 | 0.7799133 | 0.01142317
|  |  | 76203 | 0.7733535 | 0.7674819 | 0.0001371219 | 0.7674178 | 0.01157654 | 0.7674142 | 0.0144416 |  |  | 43226 | 0.7821753 | 0.7792293 | 0.0002050436 | 0.7799189 | 0.01002272 | 0.7799133 | 0.01142317
|  |  | 76213 | 0.7678296 | 0.7674819 | 0.0001371219 | 0.7674178 | 0.01157654 | 0.7674142 | 0.0144416 |  |  | 43231 | 0.7821753 | 0.7792293 | 0.0002050436 | 0.7799189 | 0.01002272 | 0.7799133 | 0.01142317
|  |  | 76223 | 0.7567817 | 0.7674819 | 0.0001371219 | 0.7674178 | 0.01157654 | 0.7674142 | 0.0144416 |  |  | 43236 | 0.7858999 | 0.7792293 | 0.0002050436 | 0.7799189 | 0.01002272 | 0.7799133 | 0.01142317
|  |  | 76233 | 0.7678296 | 0.7674819 | 0.0001371219 | 0.7674178 | 0.01157654 | 0.7674142 | 0.0144416 |  |  | 43241 | 0.7821753 | 0.7792293 | 0.0002050436 | 0.7799189 | 0.01002272 | 0.7799133 | 0.01142317
|  |  | 76243 | 0.7678296 | 0.7674819 | 0.0001371219 | 0.7674178 | 0.01157654 | 0.7674142 | 0.0144416 |  |  | 43246 | 0.7821753 | 0.7792293 | 0.0002050436 | 0.7799189 | 0.01002272 | 0.7799133 | 0.01142317
|  |  | 76253 | 0.7623056 | 0.7674819 | 0.0001371219 | 0.7674178 | 0.01157654 | 0.7674142 | 0.0144416 |  |  | 43251 | 0.7784506 | 0.7792293 | 0.0002050436 | 0.7799189 | 0.01002272 | 0.7799133 | 0.01142317
|  |  | 76263 | 0.7678296 | 0.7674819 | 0.0001371219 | 0.7674178 | 0.01157654 | 0.7674142 | 0.0144416 |  |  | 43256 | 0.7784506 | 0.7792293 | 0.0002050436 | 0.7799189 | 0.01002272 | 0.7799133 | 0.01142317
|  |  | 76273 | 0.7623056 | 0.7674819 | 0.0001371219 | 0.7674178 | 0.01157654 | 0.7674142 | 0.0144416 |  |  | 43261 | 0.7821753 | 0.7792293 | 0.0002050436 | 0.7799189 | 0.01002272 | 0.7799133 | 0.01142317
|  |  | 76283 | 0.7678296 | 0.7674819 | 0.0001371219 | 0.7674178 | 0.01157654 | 0.7674142 | 0.0144416 |  |  | 43266 | 0.7821753 | 0.7792293 | 0.0002050436 | 0.7799189 | 0.01002272 | 0.7799133 | 0.01142317
|  |  | 76293 | 0.7678296 | 0.7674819 | 0.0001371219 | 0.7674178 | 0.01157654 | 0.7674142 | 0.0144416 |  |  | 43271 | 0.7821753 | 0.7792293 | 0.0002050436 | 0.7799189 | 0.01002272 | 0.7799133 | 0.01142317
|  |  | 76303 | 0.7623056 | 0.7674819 | 0.0001371219 | 0.7674178 | 0.01157654 | 0.7674142 | 0.0144416 |  |  | 43276 | 0.7821753 | 0.7792293 | 0.0002050436 | 0.7799189 | 0.01002272 | 0.7799133 | 0.01142317
|  |  | 76313 | 0.7623056 | 0.7674819 | 0.0001371219 | 0.7674178 | 0.01157654 | 0.7674142 | 0.0144416 |  |  | 43281 | 0.774726 | 0.7792293 | 0.0002050436 | 0.7799189 | 0.01002272 | 0.7799133 | 0.01142317
|  |  | 76323 | 0.7567817 | 0.7674819 | 0.0001371219 | 0.7674178 | 0.01157654 | 0.7674142 | 0.0144416 |  |  | 43286 | 0.7821753 | 0.7792293 | 0.0002050436 | 0.7799189 | 0.01002272 | 0.7799133 | 0.01142317
|  |  | 76333 | 0.7623056 | 0.7674819 | 0.0001371219 | 0.7674178 | 0.01157654 | 0.7674142 | 0.0144416 |  |  | 43291 | 0.7858999 | 0.7792293 | 0.0002050436 | 0.7799189 | 0.01002272 | 0.7799133 | 0.01142317
|  |  | 76343 | 0.7567817 | 0.7674819 | 0.0001371219 | 0.7674178 | 0.01157654 | 0.7674142 | 0.0144416 |  |  | 43296 | 0.7821753 | 0.7792293 | 0.0002050436 | 0.7799189 | 0.01002272 | 0.7799133 | 0.01142317
|  |  | 76353 | 0.7623056 | 0.7674819 | 0.0001371219 | 0.7674178 | 0.01157654 | 0.7674142 | 0.0144416 |  |  | 43301 | 0.7821753 | 0.7792293 | 0.0002050436 | 0.7799189 | 0.01002272 | 0.7799133 | 0.01142317
|  |  | 76363 | 0.7623056 | 0.7674819 | 0.0001371219 | 0.7674178 | 0.01157654 | 0.7674142 | 0.0144416 |  |  | 43306 | 0.7821753 | 0.7792293 | 0.0002050436 | 0.7799189 | 0.01002272 | 0.7799133 | 0.01142317
|  |  | 76373 | 0.7623056 | 0.7674819 | 0.0001371219 | 0.7674178 | 0.01157654 | 0.7674142 | 0.0144416 |  |  | 43311 | 0.7858999 | 0.7792293 | 0.0002050436 | 0.7799189 | 0.01002272 | 0.7799133 | 0.01142317
|  |  | 76383 | 0.7678296 | 0.7674819 | 0.0001371219 | 0.7674178 | 0.01157654 | 0.7674142 | 0.0144416 |  |  | 43316 | 0.7821753 | 0.7792293 | 0.0002050436 | 0.7799189 | 0.01002272 | 0.7799133 | 0.01142317
|  |  | 76393 | 0.7623056 | 0.7674819 | 0.0001371219 | 0.7674178 | 0.01157654 | 0.7674142 | 0.0144416 |  |  | 43321 | 0.7821753 | 0.7792293 | 0.0002050436 | 0.7799189 | 0.01002272 | 0.7799133 | 0.01142317
|  |  | 76403 | 0.7733535 | 0.7674819 | 0.0001371219 | 0.7674178 | 0.01157654 | 0.7674142 | 0.0144416 |  |  | 43326 | 0.7784506 | 0.7792293 | 0.0002050436 | 0.7799189 | 0.01002272 | 0.7799133 | 0.01142317
|  |  | 76413 | 0.7567817 | 0.7674819 | 0.0001371219 | 0.7674178 | 0.01157654 | 0.7674142 | 0.0144416 |  |  | 43331 | 0.7821753 | 0.7792293 | 0.0002050436 | 0.7799189 | 0.01002272 | 0.7799133 | 0.01142317
|  |  | 76423 | 0.7623056 | 0.7674819 | 0.0001371219 | 0.7674178 | 0.01157654 | 0.7674142 | 0.0144416 |  |  | 43336 | 0.7821753 | 0.7792293 | 0.0002050436 | 0.7799189 | 0.01002272 | 0.7799133 | 0.01142317
|  |  | 76433 | 0.7678296 | 0.7674819 | 0.0001371219 | 0.7674178 | 0.01157654 | 0.7674142 | 0.0144416 |  |  | 43341 | 0.7821753 | 0.7792293 | 0.0002050436 | 0.7799189 | 0.01002272 | 0.7799133 | 0.01142317
|  |  | 76443 | 0.7567817 | 0.7674819 | 0.0001371219 | 0.7674178 | 0.01157654 | 0.7674142 | 0.0144416 |  |  | 43346 | 0.7821753 | 0.7792293 | 0.0002050436 | 0.7799189 | 0.01002272 | 0.7799133 | 0.01142317
|  |  | 76453 | 0.7623056 | 0.7674819 | 0.0001371219 | 0.7674178 | 0.01157654 | 0.7674142 | 0.0144416 |  |  | 43351 | 0.7784506 | 0.7792293 | 0.0002050436 | 0.7799189 | 0.01002272 | 0.7799133 | 0.01142317
|  |  | 76463 | 0.7623056 | 0.7674819 | 0.0001371219 | 0.7674178 | 0.01157654 | 0.7674142 | 0.0144416 |  |  | 43356 | 0.7821753 | 0.7792293 | 0.0002050436 | 0.7799189 | 0.01002272 | 0.7799133 | 0.01142317
|  |  | 76473 | 0.7678296 | 0.7674819 | 0.0001371219 | 0.7674178 | 0.01157654 | 0.7674142 | 0.0144416 |  |  | 43361 | 0.7821753 | 0.7792293 | 0.0002050436 | 0.7799189 | 0.01002272 | 0.7799133 | 0.01142317
|  |  | 76483 | 0.7623056 | 0.7674819 | 0.0001371219 | 0.7674178 | 0.01157654 | 0.7674142 | 0.0144416 |  |  | 43366 | 0.7784506 | 0.7792293 | 0.0002050436 | 0.7799189 | 0.01002272 | 0.7799133 | 0.01142317
|  |  | 76493 | 0.7567817 | 0.7674819 | 0.0001371219 | 0.7674178 | 0.01157654 | 0.7674142 | 0.0144416 |  |  | 43371 | 0.7821753 | 0.7792293 | 0.0002050436 | 0.7799189 | 0.01002272 | 0.7799133 | 0.01142317
|  |  | 76503 | 0.7623056 | 0.7674819 | 0.0001371219 | 0.7674178 | 0.01157654 | 0.7674142 | 0.0144416 |  |  | 43376 | 0.7858999 | 0.7792293 | 0.0002050436 | 0.7799189 | 0.01002272 | 0.7799133 | 0.01142317
|  |  | 76513 | 0.7623056 | 0.7674819 | 0.0001371219 | 0.7674178 | 0.01157654 | 0.7674142 | 0.0144416 |  |  | 43381 | 0.7784506 | 0.7792293 | 0.0002050436 | 0.7799189 | 0.01002272 | 0.7799133 | 0.01142317
|  |  | 76523 | 0.7678296 | 0.7674819 | 0.0001371219 | 0.7674178 | 0.01157654 | 0.7674142 | 0.0144416 |  |  | 43386 | 0.7821753 | 0.7792293 | 0.0002050436 | 0.7799189 | 0.01002272 | 0.7799133 | 0.01142317
|  |  | 76533 | 0.7678296 | 0.7674819 | 0.0001371219 | 0.7674178 | 0.01157654 | 0.7674142 | 0.0144416 |  |  | 43391 | 0.7821753 | 0.7792293 | 0.0002050436 | 0.7799189 | 0.01002272 | 0.7799133 | 0.01142317
|  |  | 76543 | 0.7623056 | 0.7674819 | 0.0001371219 | 0.7674178 | 0.01157654 | 0.7674142 | 0.0144416 |  |  | 43396 | 0.7784506 | 0.7792293 | 0.0002050436 | 0.7799189 | 0.01002272 | 0.7799133 | 0.01142317
|  |  | 76553 | 0.7678296 | 0.7674819 | 0.0001371219 | 0.7674178 | 0.01157654 | 0.7674142 | 0.0144416 |  |  | 43401 | 0.7821753 | 0.7792293 | 0.0002050436 | 0.7799189 | 0.01002272 | 0.7799133 | 0.01142317
|  |  | 76563 | 0.7678296 | 0.7674819 | 0.0001371219 | 0.7674178 | 0.01157654 | 0.7674142 | 0.0144416 |  |  | 43406 | 0.7784506 | 0.7792293 | 0.0002050436 | 0.7799189 | 0.01002272 | 0.7799133 | 0.01142317
|  |  | 76573 | 0.7623056 | 0.7674819 | 0.0001371219 | 0.7674178 | 0.01157654 | 0.7674142 | 0.0144416 |  |  | 43411 | 0.7821753 | 0.7792293 | 0.0002050436 | 0.7799189 | 0.01002272 | 0.7799133 | 0.01142317
|  |  | 76583 | 0.7623056 | 0.7674819 | 0.0001371219 | 0.7674178 | 0.01157654 | 0.7674142 | 0.0144416 |  |  | 43416 | 0.7858999 | 0.7792293 | 0.0002050436 | 0.7799189 | 0.01002272 | 0.7799133 | 0.01142317
|  |  | 76593 | 0.7678296 | 0.7674819 | 0.0001371219 | 0.7674178 | 0.01157654 | 0.7674142 | 0.0144416 |  |  | 43421 | 0.7821753 | 0.7792293 | 0.0002050436 | 0.7799189 | 0.01002272 | 0.7799133 | 0.01142317
|  |  | 76603 | 0.7623056 | 0.7674819 | 0.0001371219 | 0.7674178 | 0.01157654 | 0.7674142 | 0.0144416 |  |  | 43426 | 0.7821753 | 0.7792293 | 0.0002050436 | 0.7799189 | 0.01002272 | 0.7799133 | 0.01142317
|  |  | 76613 | 0.7623056 | 0.7674819 | 0.0001371219 | 0.7674178 | 0.01157654 | 0.7674142 | 0.0144416 |  |  | 43431 | 0.7821753 | 0.7792293 | 0.0002050436 | 0.7799189 | 0.01002272 | 0.7799133 | 0.01142317
|  |  | 76623 | 0.7623056 | 0.7674819 | 0.0001371219 | 0.7674178 | 0.01157654 | 0.7674142 | 0.0144416 |  |  | 43436 | 0.7821753 | 0.7792293 | 0.0002050436 | 0.7799189 | 0.01002272 | 0.7799133 | 0.01142317
|  |  | 76633 | 0.7623056 | 0.7674819 | 0.0001371219 | 0.7674178 | 0.01157654 | 0.7674142 | 0.0144416 |  |  | 43441 | 0.774726 | 0.7792293 | 0.0002050436 | 0.7799189 | 0.01002272 | 0.7799133 | 0.01142317
|  |  | 76643 | 0.7623056 | 0.7674819 | 0.0001371219 | 0.7674178 | 0.01157654 | 0.7674142 | 0.0144416 |  |  | 43446 | 0.7821753 | 0.7792293 | 0.0002050436 | 0.7799189 | 0.01002272 | 0.7799133 | 0.01142317
|  |  | 76653 | 0.7623056 | 0.7674819 | 0.0001371219 | 0.7674178 | 0.01157654 | 0.7674142 | 0.0144416 |  |  | 43451 | 0.7784506 | 0.7792293 | 0.0002050436 | 0.7799189 | 0.01002272 | 0.7799133 | 0.01142317
|  |  | 76663 | 0.7678296 | 0.7674819 | 0.0001371219 | 0.7674178 | 0.01157654 | 0.7674142 | 0.0144416 |  |  | 43456 | 0.7821753 | 0.7792293 | 0.0002050436 | 0.7799189 | 0.01002272 | 0.7799133 | 0.01142317
|  |  | 76673 | 0.7623056 | 0.7674819 | 0.0001371219 | 0.7674178 | 0.01157654 | 0.7674142 | 0.0144416 |  |  | 43461 | 0.7821753 | 0.7792293 | 0.0002050436 | 0.7799189 | 0.01002272 | 0.7799133 | 0.01142317
|  |  | 76683 | 0.7678296 | 0.7674819 | 0.0001371219 | 0.7674178 | 0.01157654 | 0.7674142 | 0.0144416 |  |  | 43466 | 0.7858999 | 0.7792293 | 0.0002050436 | 0.7799189 | 0.01002272 | 0.7799133 | 0.01142317
|  |  | 76693 | 0.7623056 | 0.7674819 | 0.0001371219 | 0.7674178 | 0.01157654 | 0.7674142 | 0.0144416 |  |  | 43471 | 0.7821753 | 0.7792293 | 0.0002050436 | 0.7799189 | 0.01002272 | 0.7799133 | 0.01142317
|  |  | 76703 | 0.7733535 | 0.7674819 | 0.0001371219 | 0.7674178 | 0.01157654 | 0.7674142 | 0.0144416 |  |  | 43476 | 0.7821753 | 0.7792293 | 0.0002050436 | 0.7799189 | 0.01002272 | 0.7799133 | 0.01142317
|  |  | 76713 | 0.7733535 | 0.7674819 | 0.0001371219 | 0.7674178 | 0.01157654 | 0.7674142 | 0.0144416 |  |  | 43481 | 0.7858999 | 0.7792293 | 0.0002050436 | 0.7799189 | 0.01002272 | 0.7799133 | 0.01142317
|  |  | 76723 | 0.7623056 | 0.7674819 | 0.0001371219 | 0.7674178 | 0.01157654 | 0.7674142 | 0.0144416 |  |  | 43486 | 0.7784506 | 0.7792293 | 0.0002050436 | 0.7799189 | 0.01002272 | 0.7799133 | 0.01142317
[13 empty] | 43491 | 0.7858999 | 0.7792293 | 0.0002050436 | 0.7799189 | 0.01002272 | 0.7799133 | 0.01142317
[13 empty] | 43496 | 0.7821753 | 0.7792293 | 0.0002050436 | 0.7799189 | 0.01002272 | 0.7799133 | 0.01142317
[13 empty] | 43501 | 0.7896246 | 0.7792293 | 0.0002050436 | 0.7799189 | 0.01002272 | 0.7799133 | 0.01142317
[13 empty] | 43506 | 0.7784506 | 0.7792293 | 0.0002050436 | 0.7799189 | 0.01002272 | 0.7799133 | 0.01142317
[13 empty] | 43511 | 0.7858999 | 0.7792293 | 0.0002050436 | 0.7799189 | 0.01002272 | 0.7799133 | 0.01142317
[13 empty] | 43516 | 0.7784506 | 0.7792293 | 0.0002050436 | 0.7799189 | 0.01002272 | 0.7799133 | 0.01142317
[13 empty] | 43521 | 0.7821753 | 0.7792293 | 0.0002050436 | 0.7799189 | 0.01002272 | 0.7799133 | 0.01142317
[13 empty] | 43526 | 0.7821753 | 0.7792293 | 0.0002050436 | 0.7799189 | 0.01002272 | 0.7799133 | 0.01142317
[13 empty] | 43531 | 0.7784506 | 0.7792293 | 0.0002050436 | 0.7799189 | 0.01002272 | 0.7799133 | 0.01142317
[13 empty] | 43536 | 0.7821753 | 0.7792293 | 0.0002050436 | 0.7799189 | 0.01002272 | 0.7799133 | 0.01142317
[13 empty] | 43541 | 0.7784506 | 0.7792293 | 0.0002050436 | 0.7799189 | 0.01002272 | 0.7799133 | 0.01142317
[13 empty] | 43546 | 0.7821753 | 0.7792293 | 0.0002050436 | 0.7799189 | 0.01002272 | 0.7799133 | 0.01142317
[13 empty] | 43551 | 0.7821753 | 0.7792293 | 0.0002050436 | 0.7799189 | 0.01002272 | 0.7799133 | 0.01142317
[13 empty] | 43556 | 0.7821753 | 0.7792293 | 0.0002050436 | 0.7799189 | 0.01002272 | 0.7799133 | 0.01142317
[13 empty] | 43561 | 0.7858999 | 0.7792293 | 0.0002050436 | 0.7799189 | 0.01002272 | 0.7799133 | 0.01142317
[13 empty] | 43566 | 0.7821753 | 0.7792293 | 0.0002050436 | 0.7799189 | 0.01002272 | 0.7799133 | 0.01142317
[13 empty] | 43571 | 0.7821753 | 0.7792293 | 0.0002050436 | 0.7799189 | 0.01002272 | 0.7799133 | 0.01142317
[13 empty] | 43576 | 0.7858999 | 0.7792293 | 0.0002050436 | 0.7799189 | 0.01002272 | 0.7799133 | 0.01142317
[13 empty] | 43581 | 0.774726 | 0.7792293 | 0.0002050436 | 0.7799189 | 0.01002272 | 0.7799133 | 0.01142317
[13 empty] | 43586 | 0.7784506 | 0.7792293 | 0.0002050436 | 0.7799189 | 0.01002272 | 0.7799133 | 0.01142317
[13 empty] | 43591 | 0.7821753 | 0.7792293 | 0.0002050436 | 0.7799189 | 0.01002272 | 0.7799133 | 0.01142317
[13 empty] | 43596 | 0.7821753 | 0.7792293 | 0.0002050436 | 0.7799189 | 0.01002272 | 0.7799133 | 0.01142317
[13 empty] | 43601 | 0.7784506 | 0.7792293 | 0.0002050436 | 0.7799189 | 0.01002272 | 0.7799133 | 0.01142317
[13 empty] | 43606 | 0.7821753 | 0.7792293 | 0.0002050436 | 0.7799189 | 0.01002272 | 0.7799133 | 0.01142317
[13 empty] | 43611 | 0.7821753 | 0.7792293 | 0.0002050436 | 0.7799189 | 0.01002272 | 0.7799133 | 0.01142317
[13 empty] | 43616 | 0.7821753 | 0.7792293 | 0.0002050436 | 0.7799189 | 0.01002272 | 0.7799133 | 0.01142317
[13 empty] | 43621 | 0.7821753 | 0.7792293 | 0.0002050436 | 0.7799189 | 0.01002272 | 0.7799133 | 0.01142317
[13 empty] | 43626 | 0.7784506 | 0.7792293 | 0.0002050436 | 0.7799189 | 0.01002272 | 0.7799133 | 0.01142317
[13 empty] | 43631 | 0.7821753 | 0.7792293 | 0.0002050436 | 0.7799189 | 0.01002272 | 0.7799133 | 0.01142317
[13 empty] | 43636 | 0.7821753 | 0.7792293 | 0.0002050436 | 0.7799189 | 0.01002272 | 0.7799133 | 0.01142317
[13 empty] | 43641 | 0.7821753 | 0.7792293 | 0.0002050436 | 0.7799189 | 0.01002272 | 0.7799133 | 0.01142317
[13 empty] | 43646 | 0.7821753 | 0.7792293 | 0.0002050436 | 0.7799189 | 0.01002272 | 0.7799133 | 0.01142317
[13 empty] | 43651 | 0.7821753 | 0.7792293 | 0.0002050436 | 0.7799189 | 0.01002272 | 0.7799133 | 0.01142317
[13 empty] | 43656 | 0.7821753 | 0.7792293 | 0.0002050436 | 0.7799189 | 0.01002272 | 0.7799133 | 0.01142317
[13 empty] | 43661 | 0.7821753 | 0.7792293 | 0.0002050436 | 0.7799189 | 0.01002272 | 0.7799133 | 0.01142317
[13 empty] | 43666 | 0.7784506 | 0.7792293 | 0.0002050436 | 0.7799189 | 0.01002272 | 0.7799133 | 0.01142317
[13 empty] | 43671 | 0.7858999 | 0.7792293 | 0.0002050436 | 0.7799189 | 0.01002272 | 0.7799133 | 0.01142317
[13 empty] | 43676 | 0.7821753 | 0.7792293 | 0.0002050436 | 0.7799189 | 0.01002272 | 0.7799133 | 0.01142317
[13 empty] | 43681 | 0.7784506 | 0.7792293 | 0.0002050436 | 0.7799189 | 0.01002272 | 0.7799133 | 0.01142317
[13 empty] | 43686 | 0.7821753 | 0.7792293 | 0.0002050436 | 0.7799189 | 0.01002272 | 0.7799133 | 0.01142317
[13 empty] | 43691 | 0.7821753 | 0.7792293 | 0.0002050436 | 0.7799189 | 0.01002272 | 0.7799133 | 0.01142317
[13 empty] | 43696 | 0.7896246 | 0.7792293 | 0.0002050436 | 0.7799189 | 0.01002272 | 0.7799133 | 0.01142317
[13 empty] | 43701 | 0.7821753 | 0.7792293 | 0.0002050436 | 0.7799189 | 0.01002272 | 0.7799133 | 0.01142317
[13 empty] | 43706 | 0.7821753 | 0.7792293 | 0.0002050436 | 0.7799189 | 0.01002272 | 0.7799133 | 0.01142317
[13 empty] | 43711 | 0.7821753 | 0.7792293 | 0.0002050436 | 0.7799189 | 0.01002272 | 0.7799133 | 0.01142317
[13 empty] | 43716 | 0.7821753 | 0.7792293 | 0.0002050436 | 0.7799189 | 0.01002272 | 0.7799133 | 0.01142317
[13 empty] | 43721 | 0.7858999 | 0.7792293 | 0.0002050436 | 0.7799189 | 0.01002272 | 0.7799133 | 0.01142317
[13 empty] | 43726 | 0.7821753 | 0.7792293 | 0.0002050436 | 0.7799189 | 0.01002272 | 0.7799133 | 0.01142317
[13 empty] | 43731 | 0.7858999 | 0.7792293 | 0.0002050436 | 0.7799189 | 0.01002272 | 0.7799133 | 0.01142317
[13 empty] | 43736 | 0.7821753 | 0.7792293 | 0.0002050436 | 0.7799189 | 0.01002272 | 0.7799133 | 0.01142317
[13 empty] | 43741 | 0.7821753 | 0.7792293 | 0.0002050436 | 0.7799189 | 0.01002272 | 0.7799133 | 0.01142317
[13 empty] | 43746 | 0.7821753 | 0.7792293 | 0.0002050436 | 0.7799189 | 0.01002272 | 0.7799133 | 0.01142317
[13 empty] | 43751 | 0.7858999 | 0.7792293 | 0.0002050436 | 0.7799189 | 0.01002272 | 0.7799133 | 0.01142317
[13 empty] | 43756 | 0.7896246 | 0.7792293 | 0.0002050436 | 0.7799189 | 0.01002272 | 0.7799133 | 0.01142317
[13 empty] | 43761 | 0.7896246 | 0.7792293 | 0.0002050436 | 0.7799189 | 0.01002272 | 0.7799133 | 0.01142317
[13 empty] | 43766 | 0.7821753 | 0.7792293 | 0.0002050436 | 0.7799189 | 0.01002272 | 0.7799133 | 0.01142317
[13 empty] | 43771 | 0.7858999 | 0.7792293 | 0.0002050436 | 0.7799189 | 0.01002272 | 0.7799133 | 0.01142317
[13 empty] | 43776 | 0.7858999 | 0.7792293 | 0.0002050436 | 0.7799189 | 0.01002272 | 0.7799133 | 0.01142317
[13 empty] | 43781 | 0.7821753 | 0.7792293 | 0.0002050436 | 0.7799189 | 0.01002272 | 0.7799133 | 0.01142317
[13 empty] | 43786 | 0.7821753 | 0.7792293 | 0.0002050436 | 0.7799189 | 0.01002272 | 0.7799133 | 0.01142317
[13 empty] | 43791 | 0.7821753 | 0.7792293 | 0.0002050436 | 0.7799189 | 0.01002272 | 0.7799133 | 0.01142317
[13 empty] | 43796 | 0.7821753 | 0.7792293 | 0.0002050436 | 0.7799189 | 0.01002272 | 0.7799133 | 0.01142317
[13 empty] | 43801 | 0.7821753 | 0.7792293 | 0.0002050436 | 0.7799189 | 0.01002272 | 0.7799133 | 0.01142317
[13 empty] | 43806 | 0.7858999 | 0.7792293 | 0.0002050436 | 0.7799189 | 0.01002272 | 0.7799133 | 0.01142317
[13 empty] | 43811 | 0.7821753 | 0.7792293 | 0.0002050436 | 0.7799189 | 0.01002272 | 0.7799133 | 0.01142317
[13 empty] | 43816 | 0.7821753 | 0.7792293 | 0.0002050436 | 0.7799189 | 0.01002272 | 0.7799133 | 0.01142317
[13 empty] | 43821 | 0.7821753 | 0.7792293 | 0.0002050436 | 0.7799189 | 0.01002272 | 0.7799133 | 0.01142317
[13 empty] | 43826 | 0.7784506 | 0.7792293 | 0.0002050436 | 0.7799189 | 0.01002272 | 0.7799133 | 0.01142317
[13 empty] | 43831 | 0.7858999 | 0.7792293 | 0.0002050436 | 0.7799189 | 0.01002272 | 0.7799133 | 0.01142317
[13 empty] | 43836 | 0.7821753 | 0.7792293 | 0.0002050436 | 0.7799189 | 0.01002272 | 0.7799133 | 0.01142317
[13 empty] | 43841 | 0.7821753 | 0.7792293 | 0.0002050436 | 0.7799189 | 0.01002272 | 0.7799133 | 0.01142317
[13 empty] | 43846 | 0.7821753 | 0.7792293 | 0.0002050436 | 0.7799189 | 0.01002272 | 0.7799133 | 0.01142317
[13 empty] | 43851 | 0.7821753 | 0.7792293 | 0.0002050436 | 0.7799189 | 0.01002272 | 0.7799133 | 0.01142317
[13 empty] | 43856 | 0.7896246 | 0.7792293 | 0.0002050436 | 0.7799189 | 0.01002272 | 0.7799133 | 0.01142317
[13 empty] | 43861 | 0.7821753 | 0.7792293 | 0.0002050436 | 0.7799189 | 0.01002272 | 0.7799133 | 0.01142317
[13 empty] | 43866 | 0.7858999 | 0.7792293 | 0.0002050436 | 0.7799189 | 0.01002272 | 0.7799133 | 0.01142317
[13 empty] | 43871 | 0.7821753 | 0.7792293 | 0.0002050436 | 0.7799189 | 0.01002272 | 0.7799133 | 0.01142317
[13 empty] | 43876 | 0.7858999 | 0.7792293 | 0.0002050436 | 0.7799189 | 0.01002272 | 0.7799133 | 0.01142317
[13 empty] | 43881 | 0.7821753 | 0.7792293 | 0.0002050436 | 0.7799189 | 0.01002272 | 0.7799133 | 0.01142317
[13 empty] | 43886 | 0.7821753 | 0.7792293 | 0.0002050436 | 0.7799189 | 0.01002272 | 0.7799133 | 0.01142317
[13 empty] | 43891 | 0.7821753 | 0.7792293 | 0.0002050436 | 0.7799189 | 0.01002272 | 0.7799133 | 0.01142317
[13 empty] | 43896 | 0.7858999 | 0.7792293 | 0.0002050436 | 0.7799189 | 0.01002272 | 0.7799133 | 0.01142317
[13 empty] | 43901 | 0.7821753 | 0.7792293 | 0.0002050436 | 0.7799189 | 0.01002272 | 0.7799133 | 0.01142317
[13 empty] | 43906 | 0.7858999 | 0.7792293 | 0.0002050436 | 0.7799189 | 0.01002272 | 0.7799133 | 0.01142317
[13 empty] | 43911 | 0.7821753 | 0.7792293 | 0.0002050436 | 0.7799189 | 0.01002272 | 0.7799133 | 0.01142317
[13 empty] | 43916 | 0.7784506 | 0.7792293 | 0.0002050436 | 0.7799189 | 0.01002272 | 0.7799133 | 0.01142317
[13 empty] | 43921 | 0.7821753 | 0.7792293 | 0.0002050436 | 0.7799189 | 0.01002272 | 0.7799133 | 0.01142317
[13 empty] | 43926 | 0.7821753 | 0.7792293 | 0.0002050436 | 0.7799189 | 0.01002272 | 0.7799133 | 0.01142317
[13 empty] | 43931 | 0.7858999 | 0.7792293 | 0.0002050436 | 0.7799189 | 0.01002272 | 0.7799133 | 0.01142317
[13 empty] | 43936 | 0.7821753 | 0.7792293 | 0.0002050436 | 0.7799189 | 0.01002272 | 0.7799133 | 0.01142317
[13 empty] | 43941 | 0.7858999 | 0.7792293 | 0.0002050436 | 0.7799189 | 0.01002272 | 0.7799133 | 0.01142317
[13 empty] | 43946 | 0.7784506 | 0.7792293 | 0.0002050436 | 0.7799189 | 0.01002272 | 0.7799133 | 0.01142317
[13 empty] | 43951 | 0.7858999 | 0.7792293 | 0.0002050436 | 0.7799189 | 0.01002272 | 0.7799133 | 0.01142317
[13 empty] | 43956 | 0.7784506 | 0.7792293 | 0.0002050436 | 0.7799189 | 0.01002272 | 0.7799133 | 0.01142317
[13 empty] | 43961 | 0.7784506 | 0.7792293 | 0.0002050436 | 0.7799189 | 0.01002272 | 0.7799133 | 0.01142317
[13 empty] | 43966 | 0.7821753 | 0.7792293 | 0.0002050436 | 0.7799189 | 0.01002272 | 0.7799133 | 0.01142317
[13 empty] | 43971 | 0.7784506 | 0.7792293 | 0.0002050436 | 0.7799189 | 0.01002272 | 0.7799133 | 0.01142317
[13 empty] | 43976 | 0.7858999 | 0.7792293 | 0.0002050436 | 0.7799189 | 0.01002272 | 0.7799133 | 0.01142317
[13 empty] | 43981 | 0.7821753 | 0.7792293 | 0.0002050436 | 0.7799189 | 0.01002272 | 0.7799133 | 0.01142317
[13 empty] | 43986 | 0.7858999 | 0.7792293 | 0.0002050436 | 0.7799189 | 0.01002272 | 0.7799133 | 0.01142317
[13 empty] | 43991 | 0.7858999 | 0.7792293 | 0.0002050436 | 0.7799189 | 0.01002272 | 0.7799133 | 0.01142317
[13 empty] | 43996 | 0.7858999 | 0.7792293 | 0.0002050436 | 0.7799189 | 0.01002272 | 0.7799133 | 0.01142317
[13 empty] | 44001 | 0.7821753 | 0.7792293 | 0.0002050436 | 0.7799189 | 0.01002272 | 0.7799133 | 0.01142317
[13 empty] | 44006 | 0.7821753 | 0.7792293 | 0.0002050436 | 0.7799189 | 0.01002272 | 0.7799133 | 0.01142317
[13 empty] | 44011 | 0.7821753 | 0.7792293 | 0.0002050436 | 0.7799189 | 0.01002272 | 0.7799133 | 0.01142317
[13 empty] | 44016 | 0.7858999 | 0.7792293 | 0.0002050436 | 0.7799189 | 0.01002272 | 0.7799133 | 0.01142317
[13 empty] | 44021 | 0.7821753 | 0.7792293 | 0.0002050436 | 0.7799189 | 0.01002272 | 0.7799133 | 0.01142317
[13 empty] | 44026 | 0.7821753 | 0.7792293 | 0.0002050436 | 0.7799189 | 0.01002272 | 0.7799133 | 0.01142317
[13 empty] | 44031 | 0.7821753 | 0.7792293 | 0.0002050436 | 0.7799189 | 0.01002272 | 0.7799133 | 0.01142317
[13 empty] | 44036 | 0.7821753 | 0.7792293 | 0.0002050436 | 0.7799189 | 0.01002272 | 0.7799133 | 0.01142317
[13 empty] | 44041 | 0.7821753 | 0.7792293 | 0.0002050436 | 0.7799189 | 0.01002272 | 0.7799133 | 0.01142317
[13 empty] | 44046 | 0.7821753 | 0.7792293 | 0.0002050436 | 0.7799189 | 0.01002272 | 0.7799133 | 0.01142317
[13 empty] | 44051 | 0.7858999 | 0.7792293 | 0.0002050436 | 0.7799189 | 0.01002272 | 0.7799133 | 0.01142317
[13 empty] | 44056 | 0.7858999 | 0.7792293 | 0.0002050436 | 0.7799189 | 0.01002272 | 0.7799133 | 0.01142317
[13 empty] | 44061 | 0.7821753 | 0.7792293 | 0.0002050436 | 0.7799189 | 0.01002272 | 0.7799133 | 0.01142317
[13 empty] | 44066 | 0.7784506 | 0.7792293 | 0.0002050436 | 0.7799189 | 0.01002272 | 0.7799133 | 0.01142317
[13 empty] | 44071 | 0.7784506 | 0.7792293 | 0.0002050436 | 0.7799189 | 0.01002272 | 0.7799133 | 0.01142317
[13 empty] | 44076 | 0.7784506 | 0.7792293 | 0.0002050436 | 0.7799189 | 0.01002272 | 0.7799133 | 0.01142317
[13 empty] | 44081 | 0.7821753 | 0.7792293 | 0.0002050436 | 0.7799189 | 0.01002272 | 0.7799133 | 0.01142317
[13 empty] | 44086 | 0.7821753 | 0.7792293 | 0.0002050436 | 0.7799189 | 0.01002272 | 0.7799133 | 0.01142317
[13 empty] | 44091 | 0.7858999 | 0.7792293 | 0.0002050436 | 0.7799189 | 0.01002272 | 0.7799133 | 0.01142317
[13 empty] | 44096 | 0.7821753 | 0.7792293 | 0.0002050436 | 0.7799189 | 0.01002272 | 0.7799133 | 0.01142317
[13 empty] | 44101 | 0.7821753 | 0.7792293 | 0.0002050436 | 0.7799189 | 0.01002272 | 0.7799133 | 0.01142317
[13 empty] | 44106 | 0.7821753 | 0.7792293 | 0.0002050436 | 0.7799189 | 0.01002272 | 0.7799133 | 0.01142317
[13 empty] | 44111 | 0.7821753 | 0.7792293 | 0.0002050436 | 0.7799189 | 0.01002272 | 0.7799133 | 0.01142317
[13 empty] | 44116 | 0.7858999 | 0.7792293 | 0.0002050436 | 0.7799189 | 0.01002272 | 0.7799133 | 0.01142317
[13 empty] | 44121 | 0.7821753 | 0.7792293 | 0.0002050436 | 0.7799189 | 0.01002272 | 0.7799133 | 0.01142317
[13 empty] | 44126 | 0.7821753 | 0.7792293 | 0.0002050436 | 0.7799189 | 0.01002272 | 0.7799133 | 0.01142317
[13 empty] | 44131 | 0.7896246 | 0.7792293 | 0.0002050436 | 0.7799189 | 0.01002272 | 0.7799133 | 0.01142317
[13 empty] | 44136 | 0.7821753 | 0.7792293 | 0.0002050436 | 0.7799189 | 0.01002272 | 0.7799133 | 0.01142317
[13 empty] | 44141 | 0.7821753 | 0.7792293 | 0.0002050436 | 0.7799189 | 0.01002272 | 0.7799133 | 0.01142317
[13 empty] | 44146 | 0.7858999 | 0.7792293 | 0.0002050436 | 0.7799189 | 0.01002272 | 0.7799133 | 0.01142317
[13 empty] | 44151 | 0.7858999 | 0.7792293 | 0.0002050436 | 0.7799189 | 0.01002272 | 0.7799133 | 0.01142317
[13 empty] | 44156 | 0.7821753 | 0.7792293 | 0.0002050436 | 0.7799189 | 0.01002272 | 0.7799133 | 0.01142317
[13 empty] | 44161 | 0.7784506 | 0.7792293 | 0.0002050436 | 0.7799189 | 0.01002272 | 0.7799133 | 0.01142317
[13 empty] | 44166 | 0.7821753 | 0.7792293 | 0.0002050436 | 0.7799189 | 0.01002272 | 0.7799133 | 0.01142317
[13 empty] | 44171 | 0.7784506 | 0.7792293 | 0.0002050436 | 0.7799189 | 0.01002272 | 0.7799133 | 0.01142317
[13 empty] | 44176 | 0.7821753 | 0.7792293 | 0.0002050436 | 0.7799189 | 0.01002272 | 0.7799133 | 0.01142317
[13 empty] | 44181 | 0.7858999 | 0.7792293 | 0.0002050436 | 0.7799189 | 0.01002272 | 0.7799133 | 0.01142317
[13 empty] | 44186 | 0.7858999 | 0.7792293 | 0.0002050436 | 0.7799189 | 0.01002272 | 0.7799133 | 0.01142317
[13 empty] | 44191 | 0.7821753 | 0.7792293 | 0.0002050436 | 0.7799189 | 0.01002272 | 0.7799133 | 0.01142317
[13 empty] | 44196 | 0.7784506 | 0.7792293 | 0.0002050436 | 0.7799189 | 0.01002272 | 0.7799133 | 0.01142317
[13 empty] | 44201 | 0.7858999 | 0.7792293 | 0.0002050436 | 0.7799189 | 0.01002272 | 0.7799133 | 0.01142317
[13 empty] | 44206 | 0.7821753 | 0.7792293 | 0.0002050436 | 0.7799189 | 0.01002272 | 0.7799133 | 0.01142317
[13 empty] | 44211 | 0.7821753 | 0.7792293 | 0.0002050436 | 0.7799189 | 0.01002272 | 0.7799133 | 0.01142317
[13 empty] | 44216 | 0.7821753 | 0.7792293 | 0.0002050436 | 0.7799189 | 0.01002272 | 0.7799133 | 0.01142317
[13 empty] | 44221 | 0.7858999 | 0.7792293 | 0.0002050436 | 0.7799189 | 0.01002272 | 0.7799133 | 0.01142317
[13 empty] | 44226 | 0.7858999 | 0.7792293 | 0.0002050436 | 0.7799189 | 0.01002272 | 0.7799133 | 0.01142317
[13 empty] | 44231 | 0.7821753 | 0.7792293 | 0.0002050436 | 0.7799189 | 0.01002272 | 0.7799133 | 0.01142317
[13 empty] | 44236 | 0.7858999 | 0.7792293 | 0.0002050436 | 0.7799189 | 0.01002272 | 0.7799133 | 0.01142317
[13 empty] | 44241 | 0.7821753 | 0.7792293 | 0.0002050436 | 0.7799189 | 0.01002272 | 0.7799133 | 0.01142317
[13 empty] | 44246 | 0.7821753 | 0.7792293 | 0.0002050436 | 0.7799189 | 0.01002272 | 0.7799133 | 0.01142317
[13 empty] | 44251 | 0.7858999 | 0.7792293 | 0.0002050436 | 0.7799189 | 0.01002272 | 0.7799133 | 0.01142317
[13 empty] | 44256 | 0.7821753 | 0.7792293 | 0.0002050436 | 0.7799189 | 0.01002272 | 0.7799133 | 0.01142317
[13 empty] | 44261 | 0.7784506 | 0.7792293 | 0.0002050436 | 0.7799189 | 0.01002272 | 0.7799133 | 0.01142317
[13 empty] | 44266 | 0.7821753 | 0.7792293 | 0.0002050436 | 0.7799189 | 0.01002272 | 0.7799133 | 0.01142317
[13 empty] | 44271 | 0.7821753 | 0.7792293 | 0.0002050436 | 0.7799189 | 0.01002272 | 0.7799133 | 0.01142317
[13 empty] | 44276 | 0.7821753 | 0.7792293 | 0.0002050436 | 0.7799189 | 0.01002272 | 0.7799133 | 0.01142317
[13 empty] | 44281 | 0.7821753 | 0.7792293 | 0.0002050436 | 0.7799189 | 0.01002272 | 0.7799133 | 0.01142317
[13 empty] | 44286 | 0.7858999 | 0.7792293 | 0.0002050436 | 0.7799189 | 0.01002272 | 0.7799133 | 0.01142317
[13 empty] | 44291 | 0.7821753 | 0.7792293 | 0.0002050436 | 0.7799189 | 0.01002272 | 0.7799133 | 0.01142317
[13 empty] | 44296 | 0.7858999 | 0.7792293 | 0.0002050436 | 0.7799189 | 0.01002272 | 0.7799133 | 0.01142317
[13 empty] | 44301 | 0.7858999 | 0.7792293 | 0.0002050436 | 0.7799189 | 0.01002272 | 0.7799133 | 0.01142317
[13 empty] | 44306 | 0.7821753 | 0.7792293 | 0.0002050436 | 0.7799189 | 0.01002272 | 0.7799133 | 0.01142317
[13 empty] | 44311 | 0.7821753 | 0.7792293 | 0.0002050436 | 0.7799189 | 0.01002272 | 0.7799133 | 0.01142317
[13 empty] | 44316 | 0.7821753 | 0.7792293 | 0.0002050436 | 0.7799189 | 0.01002272 | 0.7799133 | 0.01142317
[13 empty] | 44321 | 0.7821753 | 0.7792293 | 0.0002050436 | 0.7799189 | 0.01002272 | 0.7799133 | 0.01142317
[13 empty] | 44326 | 0.7858999 | 0.7792293 | 0.0002050436 | 0.7799189 | 0.01002272 | 0.7799133 | 0.01142317
[13 empty] | 44331 | 0.7858999 | 0.7792293 | 0.0002050436 | 0.7799189 | 0.01002272 | 0.7799133 | 0.01142317
[13 empty] | 44336 | 0.7821753 | 0.7792293 | 0.0002050436 | 0.7799189 | 0.01002272 | 0.7799133 | 0.01142317
[13 empty] | 44341 | 0.7858999 | 0.7792293 | 0.0002050436 | 0.7799189 | 0.01002272 | 0.7799133 | 0.01142317
[13 empty] | 44346 | 0.7858999 | 0.7792293 | 0.0002050436 | 0.7799189 | 0.01002272 | 0.7799133 | 0.01142317
[13 empty] | 44351 | 0.7821753 | 0.7792293 | 0.0002050436 | 0.7799189 | 0.01002272 | 0.7799133 | 0.01142317
[13 empty] | 44356 | 0.7784506 | 0.7792293 | 0.0002050436 | 0.7799189 | 0.01002272 | 0.7799133 | 0.01142317
[13 empty] | 44361 | 0.7821753 | 0.7792293 | 0.0002050436 | 0.7799189 | 0.01002272 | 0.7799133 | 0.01142317
[13 empty] | 44366 | 0.7821753 | 0.7792293 | 0.0002050436 | 0.7799189 | 0.01002272 | 0.7799133 | 0.01142317
[13 empty] | 44371 | 0.7821753 | 0.7792293 | 0.0002050436 | 0.7799189 | 0.01002272 | 0.7799133 | 0.01142317
[13 empty] | 44376 | 0.7821753 | 0.7792293 | 0.0002050436 | 0.7799189 | 0.01002272 | 0.7799133 | 0.01142317
[13 empty] | 44381 | 0.7784506 | 0.7792293 | 0.0002050436 | 0.7799189 | 0.01002272 | 0.7799133 | 0.01142317
[13 empty] | 44386 | 0.7784506 | 0.7792293 | 0.0002050436 | 0.7799189 | 0.01002272 | 0.7799133 | 0.01142317
[13 empty] | 44391 | 0.7821753 | 0.7792293 | 0.0002050436 | 0.7799189 | 0.01002272 | 0.7799133 | 0.01142317
[13 empty] | 44396 | 0.7821753 | 0.7792293 | 0.0002050436 | 0.7799189 | 0.01002272 | 0.7799133 | 0.01142317
[13 empty] | 44401 | 0.7858999 | 0.7792293 | 0.0002050436 | 0.7799189 | 0.01002272 | 0.7799133 | 0.01142317
[13 empty] | 44406 | 0.7821753 | 0.7792293 | 0.0002050436 | 0.7799189 | 0.01002272 | 0.7799133 | 0.01142317
[13 empty] | 44411 | 0.7821753 | 0.7792293 | 0.0002050436 | 0.7799189 | 0.01002272 | 0.7799133 | 0.01142317
[13 empty] | 44416 | 0.7821753 | 0.7792293 | 0.0002050436 | 0.7799189 | 0.01002272 | 0.7799133 | 0.01142317
[13 empty] | 44421 | 0.7858999 | 0.7792293 | 0.0002050436 | 0.7799189 | 0.01002272 | 0.7799133 | 0.01142317
[13 empty] | 44426 | 0.7821753 | 0.7792293 | 0.0002050436 | 0.7799189 | 0.01002272 | 0.7799133 | 0.01142317
[13 empty] | 44431 | 0.7821753 | 0.7792293 | 0.0002050436 | 0.7799189 | 0.01002272 | 0.7799133 | 0.01142317
[13 empty] | 44436 | 0.7821753 | 0.7792293 | 0.0002050436 | 0.7799189 | 0.01002272 | 0.7799133 | 0.01142317
[13 empty] | 44441 | 0.7858999 | 0.7792293 | 0.0002050436 | 0.7799189 | 0.01002272 | 0.7799133 | 0.01142317
[13 empty] | 44446 | 0.7821753 | 0.7792293 | 0.0002050436 | 0.7799189 | 0.01002272 | 0.7799133 | 0.01142317
[13 empty] | 44451 | 0.7821753 | 0.7792293 | 0.0002050436 | 0.7799189 | 0.01002272 | 0.7799133 | 0.01142317
[13 empty] | 44456 | 0.7858999 | 0.7792293 | 0.0002050436 | 0.7799189 | 0.01002272 | 0.7799133 | 0.01142317
[13 empty] | 44461 | 0.7821753 | 0.7792293 | 0.0002050436 | 0.7799189 | 0.01002272 | 0.7799133 | 0.01142317
[13 empty] | 44466 | 0.7821753 | 0.7792293 | 0.0002050436 | 0.7799189 | 0.01002272 | 0.7799133 | 0.01142317
[13 empty] | 44471 | 0.7821753 | 0.7792293 | 0.0002050436 | 0.7799189 | 0.01002272 | 0.7799133 | 0.01142317
[13 empty] | 44476 | 0.7821753 | 0.7792293 | 0.0002050436 | 0.7799189 | 0.01002272 | 0.7799133 | 0.01142317
[13 empty] | 44481 | 0.7784506 | 0.7792293 | 0.0002050436 | 0.7799189 | 0.01002272 | 0.7799133 | 0.01142317
[13 empty] | 44486 | 0.7858999 | 0.7792293 | 0.0002050436 | 0.7799189 | 0.01002272 | 0.7799133 | 0.01142317
[13 empty] | 44491 | 0.7821753 | 0.7792293 | 0.0002050436 | 0.7799189 | 0.01002272 | 0.7799133 | 0.01142317
[13 empty] | 44496 | 0.7821753 | 0.7792293 | 0.0002050436 | 0.7799189 | 0.01002272 | 0.7799133 | 0.01142317
[13 empty] | 44501 | 0.7858999 | 0.7792293 | 0.0002050436 | 0.7799189 | 0.01002272 | 0.7799133 | 0.01142317
[13 empty] | 44506 | 0.7784506 | 0.7792293 | 0.0002050436 | 0.7799189 | 0.01002272 | 0.7799133 | 0.01142317
[13 empty] | 44511 | 0.7858999 | 0.7792293 | 0.0002050436 | 0.7799189 | 0.01002272 | 0.7799133 | 0.01142317
[13 empty] | 44516 | 0.7821753 | 0.7792293 | 0.0002050436 | 0.7799189 | 0.01002272 | 0.7799133 | 0.01142317
[13 empty] | 44521 | 0.7858999 | 0.7792293 | 0.0002050436 | 0.7799189 | 0.01002272 | 0.7799133 | 0.01142317
[13 empty] | 44526 | 0.7858999 | 0.7792293 | 0.0002050436 | 0.7799189 | 0.01002272 | 0.7799133 | 0.01142317
[13 empty] | 44531 | 0.7858999 | 0.7792293 | 0.0002050436 | 0.7799189 | 0.01002272 | 0.7799133 | 0.01142317
[13 empty] | 44536 | 0.7858999 | 0.7792293 | 0.0002050436 | 0.7799189 | 0.01002272 | 0.7799133 | 0.01142317
[13 empty] | 44541 | 0.7821753 | 0.7792293 | 0.0002050436 | 0.7799189 | 0.01002272 | 0.7799133 | 0.01142317
[13 empty] | 44546 | 0.7858999 | 0.7792293 | 0.0002050436 | 0.7799189 | 0.01002272 | 0.7799133 | 0.01142317
[13 empty] | 44551 | 0.7821753 | 0.7792293 | 0.0002050436 | 0.7799189 | 0.01002272 | 0.7799133 | 0.01142317
[13 empty] | 44556 | 0.7858999 | 0.7792293 | 0.0002050436 | 0.7799189 | 0.01002272 | 0.7799133 | 0.01142317
[13 empty] | 44561 | 0.7821753 | 0.7792293 | 0.0002050436 | 0.7799189 | 0.01002272 | 0.7799133 | 0.01142317
[13 empty] | 44566 | 0.7784506 | 0.7792293 | 0.0002050436 | 0.7799189 | 0.01002272 | 0.7799133 | 0.01142317
[13 empty] | 44571 | 0.7821753 | 0.7792293 | 0.0002050436 | 0.7799189 | 0.01002272 | 0.7799133 | 0.01142317
[13 empty] | 44576 | 0.7821753 | 0.7792293 | 0.0002050436 | 0.7799189 | 0.01002272 | 0.7799133 | 0.01142317
[13 empty] | 44581 | 0.7821753 | 0.7792293 | 0.0002050436 | 0.7799189 | 0.01002272 | 0.7799133 | 0.01142317
[13 empty] | 44586 | 0.7858999 | 0.7792293 | 0.0002050436 | 0.7799189 | 0.01002272 | 0.7799133 | 0.01142317
[13 empty] | 44591 | 0.7821753 | 0.7792293 | 0.0002050436 | 0.7799189 | 0.01002272 | 0.7799133 | 0.01142317
[13 empty] | 44596 | 0.7784506 | 0.7792293 | 0.0002050436 | 0.7799189 | 0.01002272 | 0.7799133 | 0.01142317
[13 empty] | 44601 | 0.7858999 | 0.7792293 | 0.0002050436 | 0.7799189 | 0.01002272 | 0.7799133 | 0.01142317
[13 empty] | 44606 | 0.7821753 | 0.7792293 | 0.0002050436 | 0.7799189 | 0.01002272 | 0.7799133 | 0.01142317
[13 empty] | 44611 | 0.7858999 | 0.7792293 | 0.0002050436 | 0.7799189 | 0.01002272 | 0.7799133 | 0.01142317
[13 empty] | 44616 | 0.7896246 | 0.7792293 | 0.0002050436 | 0.7799189 | 0.01002272 | 0.7799133 | 0.01142317
[13 empty] | 44621 | 0.7821753 | 0.7792293 | 0.0002050436 | 0.7799189 | 0.01002272 | 0.7799133 | 0.01142317
[13 empty] | 44626 | 0.7858999 | 0.7792293 | 0.0002050436 | 0.7799189 | 0.01002272 | 0.7799133 | 0.01142317
[13 empty] | 44631 | 0.7821753 | 0.7792293 | 0.0002050436 | 0.7799189 | 0.01002272 | 0.7799133 | 0.01142317
[13 empty] | 44636 | 0.7821753 | 0.7792293 | 0.0002050436 | 0.7799189 | 0.01002272 | 0.7799133 | 0.01142317
[13 empty] | 44641 | 0.7821753 | 0.7792293 | 0.0002050436 | 0.7799189 | 0.01002272 | 0.7799133 | 0.01142317
[13 empty] | 44646 | 0.7858999 | 0.7792293 | 0.0002050436 | 0.7799189 | 0.01002272 | 0.7799133 | 0.01142317
[13 empty] | 44651 | 0.7784506 | 0.7792293 | 0.0002050436 | 0.7799189 | 0.01002272 | 0.7799133 | 0.01142317
[13 empty] | 44656 | 0.7858999 | 0.7792293 | 0.0002050436 | 0.7799189 | 0.01002272 | 0.7799133 | 0.01142317
[13 empty] | 44661 | 0.7821753 | 0.7792293 | 0.0002050436 | 0.7799189 | 0.01002272 | 0.7799133 | 0.01142317
[13 empty] | 44666 | 0.7858999 | 0.7792293 | 0.0002050436 | 0.7799189 | 0.01002272 | 0.7799133 | 0.01142317
[13 empty] | 44671 | 0.7784506 | 0.7792293 | 0.0002050436 | 0.7799189 | 0.01002272 | 0.7799133 | 0.01142317
[13 empty] | 44676 | 0.7821753 | 0.7792293 | 0.0002050436 | 0.7799189 | 0.01002272 | 0.7799133 | 0.01142317
[13 empty] | 44681 | 0.7858999 | 0.7792293 | 0.0002050436 | 0.7799189 | 0.01002272 | 0.7799133 | 0.01142317
[13 empty] | 44686 | 0.7858999 | 0.7792293 | 0.0002050436 | 0.7799189 | 0.01002272 | 0.7799133 | 0.01142317
[13 empty] | 44691 | 0.7858999 | 0.7792293 | 0.0002050436 | 0.7799189 | 0.01002272 | 0.7799133 | 0.01142317
[13 empty] | 44696 | 0.7896246 | 0.7792293 | 0.0002050436 | 0.7799189 | 0.01002272 | 0.7799133 | 0.01142317
[13 empty] | 44701 | 0.7821753 | 0.7792293 | 0.0002050436 | 0.7799189 | 0.01002272 | 0.7799133 | 0.01142317
[13 empty] | 44706 | 0.7821753 | 0.7792293 | 0.0002050436 | 0.7799189 | 0.01002272 | 0.7799133 | 0.01142317
[13 empty] | 44711 | 0.7784506 | 0.7792293 | 0.0002050436 | 0.7799189 | 0.01002272 | 0.7799133 | 0.01142317
[13 empty] | 44716 | 0.7858999 | 0.7792293 | 0.0002050436 | 0.7799189 | 0.01002272 | 0.7799133 | 0.01142317
[13 empty] | 44721 | 0.7858999 | 0.7792293 | 0.0002050436 | 0.7799189 | 0.01002272 | 0.7799133 | 0.01142317
[13 empty] | 44726 | 0.7858999 | 0.7792293 | 0.0002050436 | 0.7799189 | 0.01002272 | 0.7799133 | 0.01142317
[13 empty] | 44731 | 0.7821753 | 0.7792293 | 0.0002050436 | 0.7799189 | 0.01002272 | 0.7799133 | 0.01142317
[13 empty] | 44736 | 0.7821753 | 0.7792293 | 0.0002050436 | 0.7799189 | 0.01002272 | 0.7799133 | 0.01142317
[13 empty] | 44741 | 0.7858999 | 0.7792293 | 0.0002050436 | 0.7799189 | 0.01002272 | 0.7799133 | 0.01142317
[13 empty] | 44746 | 0.7896246 | 0.7792293 | 0.0002050436 | 0.7799189 | 0.01002272 | 0.7799133 | 0.01142317
[13 empty] | 44751 | 0.7896246 | 0.7792293 | 0.0002050436 | 0.7799189 | 0.01002272 | 0.7799133 | 0.01142317
[13 empty] | 44756 | 0.7858999 | 0.7792293 | 0.0002050436 | 0.7799189 | 0.01002272 | 0.7799133 | 0.01142317
[13 empty] | 44761 | 0.7858999 | 0.7792293 | 0.0002050436 | 0.7799189 | 0.01002272 | 0.7799133 | 0.01142317
[13 empty] | 44766 | 0.7821753 | 0.7792293 | 0.0002050436 | 0.7799189 | 0.01002272 | 0.7799133 | 0.01142317
[13 empty] | 44771 | 0.7784506 | 0.7792293 | 0.0002050436 | 0.7799189 | 0.01002272 | 0.7799133 | 0.01142317
[13 empty] | 44776 | 0.7858999 | 0.7792293 | 0.0002050436 | 0.7799189 | 0.01002272 | 0.7799133 | 0.01142317
[13 empty] | 44781 | 0.7784506 | 0.7792293 | 0.0002050436 | 0.7799189 | 0.01002272 | 0.7799133 | 0.01142317
[13 empty] | 44786 | 0.7858999 | 0.7792293 | 0.0002050436 | 0.7799189 | 0.01002272 | 0.7799133 | 0.01142317
[13 empty] | 44791 | 0.7858999 | 0.7792293 | 0.0002050436 | 0.7799189 | 0.01002272 | 0.7799133 | 0.01142317
[13 empty] | 44796 | 0.7821753 | 0.7792293 | 0.0002050436 | 0.7799189 | 0.01002272 | 0.7799133 | 0.01142317
[13 empty] | 44801 | 0.7858999 | 0.7792293 | 0.0002050436 | 0.7799189 | 0.01002272 | 0.7799133 | 0.01142317
[13 empty] | 44806 | 0.7858999 | 0.7792293 | 0.0002050436 | 0.7799189 | 0.01002272 | 0.7799133 | 0.01142317
[13 empty] | 44811 | 0.7821753 | 0.7792293 | 0.0002050436 | 0.7799189 | 0.01002272 | 0.7799133 | 0.01142317
[13 empty] | 44816 | 0.7821753 | 0.7792293 | 0.0002050436 | 0.7799189 | 0.01002272 | 0.7799133 | 0.01142317
[13 empty] | 44821 | 0.7821753 | 0.7792293 | 0.0002050436 | 0.7799189 | 0.01002272 | 0.7799133 | 0.01142317
[13 empty] | 44826 | 0.7858999 | 0.7792293 | 0.0002050436 | 0.7799189 | 0.01002272 | 0.7799133 | 0.01142317
[13 empty] | 44831 | 0.7858999 | 0.7792293 | 0.0002050436 | 0.7799189 | 0.01002272 | 0.7799133 | 0.01142317
[13 empty] | 44836 | 0.7858999 | 0.7792293 | 0.0002050436 | 0.7799189 | 0.01002272 | 0.7799133 | 0.01142317
[13 empty] | 44841 | 0.7821753 | 0.7792293 | 0.0002050436 | 0.7799189 | 0.01002272 | 0.7799133 | 0.01142317
[13 empty] | 44846 | 0.7821753 | 0.7792293 | 0.0002050436 | 0.7799189 | 0.01002272 | 0.7799133 | 0.01142317
[13 empty] | 44851 | 0.7784506 | 0.7792293 | 0.0002050436 | 0.7799189 | 0.01002272 | 0.7799133 | 0.01142317
[13 empty] | 44856 | 0.7784506 | 0.7792293 | 0.0002050436 | 0.7799189 | 0.01002272 | 0.7799133 | 0.01142317
[13 empty] | 44861 | 0.7821753 | 0.7792293 | 0.0002050436 | 0.7799189 | 0.01002272 | 0.7799133 | 0.01142317
[13 empty] | 44866 | 0.7858999 | 0.7792293 | 0.0002050436 | 0.7799189 | 0.01002272 | 0.7799133 | 0.01142317
[13 empty] | 44871 | 0.7821753 | 0.7792293 | 0.0002050436 | 0.7799189 | 0.01002272 | 0.7799133 | 0.01142317
[13 empty] | 44876 | 0.7821753 | 0.7792293 | 0.0002050436 | 0.7799189 | 0.01002272 | 0.7799133 | 0.01142317
[13 empty] | 44881 | 0.7821753 | 0.7792293 | 0.0002050436 | 0.7799189 | 0.01002272 | 0.7799133 | 0.01142317
[13 empty] | 44886 | 0.7821753 | 0.7792293 | 0.0002050436 | 0.7799189 | 0.01002272 | 0.7799133 | 0.01142317
[13 empty] | 44891 | 0.7821753 | 0.7792293 | 0.0002050436 | 0.7799189 | 0.01002272 | 0.7799133 | 0.01142317
[13 empty] | 44896 | 0.7821753 | 0.7792293 | 0.0002050436 | 0.7799189 | 0.01002272 | 0.7799133 | 0.01142317
[13 empty] | 44901 | 0.7858999 | 0.7792293 | 0.0002050436 | 0.7799189 | 0.01002272 | 0.7799133 | 0.01142317
[13 empty] | 44906 | 0.7858999 | 0.7792293 | 0.0002050436 | 0.7799189 | 0.01002272 | 0.7799133 | 0.01142317
[13 empty] | 44911 | 0.7821753 | 0.7792293 | 0.0002050436 | 0.7799189 | 0.01002272 | 0.7799133 | 0.01142317
[13 empty] | 44916 | 0.7858999 | 0.7792293 | 0.0002050436 | 0.7799189 | 0.01002272 | 0.7799133 | 0.01142317
[13 empty] | 44921 | 0.7821753 | 0.7792293 | 0.0002050436 | 0.7799189 | 0.01002272 | 0.7799133 | 0.01142317
[13 empty] | 44926 | 0.7896246 | 0.7792293 | 0.0002050436 | 0.7799189 | 0.01002272 | 0.7799133 | 0.01142317
[13 empty] | 44931 | 0.7821753 | 0.7792293 | 0.0002050436 | 0.7799189 | 0.01002272 | 0.7799133 | 0.01142317
[13 empty] | 44936 | 0.7821753 | 0.7792293 | 0.0002050436 | 0.7799189 | 0.01002272 | 0.7799133 | 0.01142317
[13 empty] | 44941 | 0.7858999 | 0.7792293 | 0.0002050436 | 0.7799189 | 0.01002272 | 0.7799133 | 0.01142317
[13 empty] | 44946 | 0.7821753 | 0.7792293 | 0.0002050436 | 0.7799189 | 0.01002272 | 0.7799133 | 0.01142317
[13 empty] | 44951 | 0.7821753 | 0.7792293 | 0.0002050436 | 0.7799189 | 0.01002272 | 0.7799133 | 0.01142317
[13 empty] | 44956 | 0.7858999 | 0.7792293 | 0.0002050436 | 0.7799189 | 0.01002272 | 0.7799133 | 0.01142317
[13 empty] | 44961 | 0.7858999 | 0.7792293 | 0.0002050436 | 0.7799189 | 0.01002272 | 0.7799133 | 0.01142317
[13 empty] | 44966 | 0.7858999 | 0.7792293 | 0.0002050436 | 0.7799189 | 0.01002272 | 0.7799133 | 0.01142317
[13 empty] | 44971 | 0.7821753 | 0.7792293 | 0.0002050436 | 0.7799189 | 0.01002272 | 0.7799133 | 0.01142317
[13 empty] | 44976 | 0.7821753 | 0.7792293 | 0.0002050436 | 0.7799189 | 0.01002272 | 0.7799133 | 0.01142317
[13 empty] | 44981 | 0.7858999 | 0.7792293 | 0.0002050436 | 0.7799189 | 0.01002272 | 0.7799133 | 0.01142317
[13 empty] | 44986 | 0.7821753 | 0.7792293 | 0.0002050436 | 0.7799189 | 0.01002272 | 0.7799133 | 0.01142317
[13 empty] | 44991 | 0.7784506 | 0.7792293 | 0.0002050436 | 0.7799189 | 0.01002272 | 0.7799133 | 0.01142317
[13 empty] | 44996 | 0.7821753 | 0.7792293 | 0.0002050436 | 0.7799189 | 0.01002272 | 0.7799133 | 0.01142317
[13 empty] | 45001 | 0.7821753 | 0.7792293 | 0.0002050436 | 0.7799189 | 0.01002272 | 0.7799133 | 0.01142317
[13 empty] | 45006 | 0.7821753 | 0.7792293 | 0.0002050436 | 0.7799189 | 0.01002272 | 0.7799133 | 0.01142317
[13 empty] | 45011 | 0.7821753 | 0.7792293 | 0.0002050436 | 0.7799189 | 0.01002272 | 0.7799133 | 0.01142317
[13 empty] | 45016 | 0.7784506 | 0.7792293 | 0.0002050436 | 0.7799189 | 0.01002272 | 0.7799133 | 0.01142317
[13 empty] | 45021 | 0.7896246 | 0.7792293 | 0.0002050436 | 0.7799189 | 0.01002272 | 0.7799133 | 0.01142317
[13 empty] | 45026 | 0.7896246 | 0.7792293 | 0.0002050436 | 0.7799189 | 0.01002272 | 0.7799133 | 0.01142317
[13 empty] | 45031 | 0.7821753 | 0.7792293 | 0.0002050436 | 0.7799189 | 0.01002272 | 0.7799133 | 0.01142317
[13 empty] | 45036 | 0.7821753 | 0.7792293 | 0.0002050436 | 0.7799189 | 0.01002272 | 0.7799133 | 0.01142317
[13 empty] | 45041 | 0.7821753 | 0.7792293 | 0.0002050436 | 0.7799189 | 0.01002272 | 0.7799133 | 0.01142317
[13 empty] | 45046 | 0.7858999 | 0.7792293 | 0.0002050436 | 0.7799189 | 0.01002272 | 0.7799133 | 0.01142317
[13 empty] | 45051 | 0.7858999 | 0.7792293 | 0.0002050436 | 0.7799189 | 0.01002272 | 0.7799133 | 0.01142317
[13 empty] | 45056 | 0.7821753 | 0.7792293 | 0.0002050436 | 0.7799189 | 0.01002272 | 0.7799133 | 0.01142317
[13 empty] | 45061 | 0.7858999 | 0.7792293 | 0.0002050436 | 0.7799189 | 0.01002272 | 0.7799133 | 0.01142317
[13 empty] | 45066 | 0.7821753 | 0.7792293 | 0.0002050436 | 0.7799189 | 0.01002272 | 0.7799133 | 0.01142317
[13 empty] | 45071 | 0.7858999 | 0.7792293 | 0.0002050436 | 0.7799189 | 0.01002272 | 0.7799133 | 0.01142317
[13 empty] | 45076 | 0.7858999 | 0.7792293 | 0.0002050436 | 0.7799189 | 0.01002272 | 0.7799133 | 0.01142317
[13 empty] | 45081 | 0.7821753 | 0.7792293 | 0.0002050436 | 0.7799189 | 0.01002272 | 0.7799133 | 0.01142317
[13 empty] | 45086 | 0.7858999 | 0.7792293 | 0.0002050436 | 0.7799189 | 0.01002272 | 0.7799133 | 0.01142317
[13 empty] | 45091 | 0.7821753 | 0.7792293 | 0.0002050436 | 0.7799189 | 0.01002272 | 0.7799133 | 0.01142317
[13 empty] | 45096 | 0.7896246 | 0.7792293 | 0.0002050436 | 0.7799189 | 0.01002272 | 0.7799133 | 0.01142317
[13 empty] | 45101 | 0.7821753 | 0.7792293 | 0.0002050436 | 0.7799189 | 0.01002272 | 0.7799133 | 0.01142317
[13 empty] | 45106 | 0.7821753 | 0.7792293 | 0.0002050436 | 0.7799189 | 0.01002272 | 0.7799133 | 0.01142317
[13 empty] | 45111 | 0.7858999 | 0.7792293 | 0.0002050436 | 0.7799189 | 0.01002272 | 0.7799133 | 0.01142317
[13 empty] | 45116 | 0.7821753 | 0.7792293 | 0.0002050436 | 0.7799189 | 0.01002272 | 0.7799133 | 0.01142317
[13 empty] | 45121 | 0.7858999 | 0.7792293 | 0.0002050436 | 0.7799189 | 0.01002272 | 0.7799133 | 0.01142317
[13 empty] | 45126 | 0.7821753 | 0.7792293 | 0.0002050436 | 0.7799189 | 0.01002272 | 0.7799133 | 0.01142317
[13 empty] | 45131 | 0.7858999 | 0.7792293 | 0.0002050436 | 0.7799189 | 0.01002272 | 0.7799133 | 0.01142317
[13 empty] | 45136 | 0.7821753 | 0.7792293 | 0.0002050436 | 0.7799189 | 0.01002272 | 0.7799133 | 0.01142317
[13 empty] | 45141 | 0.7784506 | 0.7792293 | 0.0002050436 | 0.7799189 | 0.01002272 | 0.7799133 | 0.01142317
[13 empty] | 45146 | 0.7858999 | 0.7792293 | 0.0002050436 | 0.7799189 | 0.01002272 | 0.7799133 | 0.01142317
[13 empty] | 45151 | 0.7821753 | 0.7792293 | 0.0002050436 | 0.7799189 | 0.01002272 | 0.7799133 | 0.01142317
[13 empty] | 45156 | 0.7858999 | 0.7792293 | 0.0002050436 | 0.7799189 | 0.01002272 | 0.7799133 | 0.01142317
[13 empty] | 45161 | 0.7821753 | 0.7792293 | 0.0002050436 | 0.7799189 | 0.01002272 | 0.7799133 | 0.01142317
[13 empty] | 45166 | 0.7821753 | 0.7792293 | 0.0002050436 | 0.7799189 | 0.01002272 | 0.7799133 | 0.01142317
[13 empty] | 45171 | 0.7821753 | 0.7792293 | 0.0002050436 | 0.7799189 | 0.01002272 | 0.7799133 | 0.01142317
[13 empty] | 45176 | 0.7858999 | 0.7792293 | 0.0002050436 | 0.7799189 | 0.01002272 | 0.7799133 | 0.01142317
[13 empty] | 45181 | 0.7784506 | 0.7792293 | 0.0002050436 | 0.7799189 | 0.01002272 | 0.7799133 | 0.01142317
[13 empty] | 45186 | 0.7858999 | 0.7792293 | 0.0002050436 | 0.7799189 | 0.01002272 | 0.7799133 | 0.01142317
[13 empty] | 45191 | 0.7821753 | 0.7792293 | 0.0002050436 | 0.7799189 | 0.01002272 | 0.7799133 | 0.01142317
[13 empty] | 45196 | 0.7858999 | 0.7792293 | 0.0002050436 | 0.7799189 | 0.01002272 | 0.7799133 | 0.01142317
[13 empty] | 45201 | 0.7858999 | 0.7792293 | 0.0002050436 | 0.7799189 | 0.01002272 | 0.7799133 | 0.01142317
[13 empty] | 45206 | 0.7821753 | 0.7792293 | 0.0002050436 | 0.7799189 | 0.01002272 | 0.7799133 | 0.01142317
[13 empty] | 45211 | 0.7821753 | 0.7792293 | 0.0002050436 | 0.7799189 | 0.01002272 | 0.7799133 | 0.01142317
[13 empty] | 45216 | 0.774726 | 0.7792293 | 0.0002050436 | 0.7799189 | 0.01002272 | 0.7799133 | 0.01142317
[13 empty] | 45221 | 0.7858999 | 0.7792293 | 0.0002050436 | 0.7799189 | 0.01002272 | 0.7799133 | 0.01142317
[13 empty] | 45226 | 0.7821753 | 0.7792293 | 0.0002050436 | 0.7799189 | 0.01002272 | 0.7799133 | 0.01142317
[13 empty] | 45231 | 0.7784506 | 0.7792293 | 0.0002050436 | 0.7799189 | 0.01002272 | 0.7799133 | 0.01142317
[13 empty] | 45236 | 0.7821753 | 0.7792293 | 0.0002050436 | 0.7799189 | 0.01002272 | 0.7799133 | 0.01142317
[13 empty] | 45241 | 0.7821753 | 0.7792293 | 0.0002050436 | 0.7799189 | 0.01002272 | 0.7799133 | 0.01142317
[13 empty] | 45246 | 0.7858999 | 0.7792293 | 0.0002050436 | 0.7799189 | 0.01002272 | 0.7799133 | 0.01142317
[13 empty] | 45251 | 0.7821753 | 0.7792293 | 0.0002050436 | 0.7799189 | 0.01002272 | 0.7799133 | 0.01142317
[13 empty] | 45256 | 0.7821753 | 0.7792293 | 0.0002050436 | 0.7799189 | 0.01002272 | 0.7799133 | 0.01142317
[13 empty] | 45261 | 0.7821753 | 0.7792293 | 0.0002050436 | 0.7799189 | 0.01002272 | 0.7799133 | 0.01142317
[13 empty] | 45266 | 0.7821753 | 0.7792293 | 0.0002050436 | 0.7799189 | 0.01002272 | 0.7799133 | 0.01142317
[13 empty] | 45271 | 0.7821753 | 0.7792293 | 0.0002050436 | 0.7799189 | 0.01002272 | 0.7799133 | 0.01142317
[13 empty] | 45276 | 0.7784506 | 0.7792293 | 0.0002050436 | 0.7799189 | 0.01002272 | 0.7799133 | 0.01142317
[13 empty] | 45281 | 0.7858999 | 0.7792293 | 0.0002050436 | 0.7799189 | 0.01002272 | 0.7799133 | 0.01142317
[13 empty] | 45286 | 0.7784506 | 0.7792293 | 0.0002050436 | 0.7799189 | 0.01002272 | 0.7799133 | 0.01142317
[13 empty] | 45291 | 0.7821753 | 0.7792293 | 0.0002050436 | 0.7799189 | 0.01002272 | 0.7799133 | 0.01142317
[13 empty] | 45296 | 0.7896246 | 0.7792293 | 0.0002050436 | 0.7799189 | 0.01002272 | 0.7799133 | 0.01142317
[13 empty] | 45301 | 0.7821753 | 0.7792293 | 0.0002050436 | 0.7799189 | 0.01002272 | 0.7799133 | 0.01142317
[13 empty] | 45306 | 0.7821753 | 0.7792293 | 0.0002050436 | 0.7799189 | 0.01002272 | 0.7799133 | 0.01142317
[13 empty] | 45311 | 0.7784506 | 0.7792293 | 0.0002050436 | 0.7799189 | 0.01002272 | 0.7799133 | 0.01142317
[13 empty] | 45316 | 0.7858999 | 0.7792293 | 0.0002050436 | 0.7799189 | 0.01002272 | 0.7799133 | 0.01142317
[13 empty] | 45321 | 0.7784506 | 0.7792293 | 0.0002050436 | 0.7799189 | 0.01002272 | 0.7799133 | 0.01142317
[13 empty] | 45326 | 0.7784506 | 0.7792293 | 0.0002050436 | 0.7799189 | 0.01002272 | 0.7799133 | 0.01142317
[13 empty] | 45331 | 0.7858999 | 0.7792293 | 0.0002050436 | 0.7799189 | 0.01002272 | 0.7799133 | 0.01142317
[13 empty] | 45336 | 0.7821753 | 0.7792293 | 0.0002050436 | 0.7799189 | 0.01002272 | 0.7799133 | 0.01142317
[13 empty] | 45341 | 0.7858999 | 0.7792293 | 0.0002050436 | 0.7799189 | 0.01002272 | 0.7799133 | 0.01142317
[13 empty] | 45346 | 0.7896246 | 0.7792293 | 0.0002050436 | 0.7799189 | 0.01002272 | 0.7799133 | 0.01142317
[13 empty] | 45351 | 0.7821753 | 0.7792293 | 0.0002050436 | 0.7799189 | 0.01002272 | 0.7799133 | 0.01142317
[13 empty] | 45356 | 0.7821753 | 0.7792293 | 0.0002050436 | 0.7799189 | 0.01002272 | 0.7799133 | 0.01142317
[13 empty] | 45361 | 0.7784506 | 0.7792293 | 0.0002050436 | 0.7799189 | 0.01002272 | 0.7799133 | 0.01142317
[13 empty] | 45366 | 0.7858999 | 0.7792293 | 0.0002050436 | 0.7799189 | 0.01002272 | 0.7799133 | 0.01142317
[13 empty] | 45371 | 0.7858999 | 0.7792293 | 0.0002050436 | 0.7799189 | 0.01002272 | 0.7799133 | 0.01142317
[13 empty] | 45376 | 0.7821753 | 0.7792293 | 0.0002050436 | 0.7799189 | 0.01002272 | 0.7799133 | 0.01142317
[13 empty] | 45381 | 0.7821753 | 0.7792293 | 0.0002050436 | 0.7799189 | 0.01002272 | 0.7799133 | 0.01142317
[13 empty] | 45386 | 0.7821753 | 0.7792293 | 0.0002050436 | 0.7799189 | 0.01002272 | 0.7799133 | 0.01142317
[13 empty] | 45391 | 0.7784506 | 0.7792293 | 0.0002050436 | 0.7799189 | 0.01002272 | 0.7799133 | 0.01142317
[13 empty] | 45396 | 0.7821753 | 0.7792293 | 0.0002050436 | 0.7799189 | 0.01002272 | 0.7799133 | 0.01142317
[13 empty] | 45401 | 0.7784506 | 0.7792293 | 0.0002050436 | 0.7799189 | 0.01002272 | 0.7799133 | 0.01142317
[13 empty] | 45406 | 0.7821753 | 0.7792293 | 0.0002050436 | 0.7799189 | 0.01002272 | 0.7799133 | 0.01142317
[13 empty] | 45411 | 0.7821753 | 0.7792293 | 0.0002050436 | 0.7799189 | 0.01002272 | 0.7799133 | 0.01142317
[13 empty] | 45416 | 0.7784506 | 0.7792293 | 0.0002050436 | 0.7799189 | 0.01002272 | 0.7799133 | 0.01142317
[13 empty] | 45421 | 0.7784506 | 0.7792293 | 0.0002050436 | 0.7799189 | 0.01002272 | 0.7799133 | 0.01142317
[13 empty] | 45426 | 0.7784506 | 0.7792293 | 0.0002050436 | 0.7799189 | 0.01002272 | 0.7799133 | 0.01142317
[13 empty] | 45431 | 0.7821753 | 0.7792293 | 0.0002050436 | 0.7799189 | 0.01002272 | 0.7799133 | 0.01142317
[13 empty] | 45436 | 0.7784506 | 0.7792293 | 0.0002050436 | 0.7799189 | 0.01002272 | 0.7799133 | 0.01142317
[13 empty] | 45441 | 0.7784506 | 0.7792293 | 0.0002050436 | 0.7799189 | 0.01002272 | 0.7799133 | 0.01142317
[13 empty] | 45446 | 0.7784506 | 0.7792293 | 0.0002050436 | 0.7799189 | 0.01002272 | 0.7799133 | 0.01142317
[13 empty] | 45451 | 0.7821753 | 0.7792293 | 0.0002050436 | 0.7799189 | 0.01002272 | 0.7799133 | 0.01142317
[13 empty] | 45456 | 0.7784506 | 0.7792293 | 0.0002050436 | 0.7799189 | 0.01002272 | 0.7799133 | 0.01142317
[13 empty] | 45461 | 0.7821753 | 0.7792293 | 0.0002050436 | 0.7799189 | 0.01002272 | 0.7799133 | 0.01142317
[13 empty] | 45466 | 0.7858999 | 0.7792293 | 0.0002050436 | 0.7799189 | 0.01002272 | 0.7799133 | 0.01142317
[13 empty] | 45471 | 0.7784506 | 0.7792293 | 0.0002050436 | 0.7799189 | 0.01002272 | 0.7799133 | 0.01142317
[13 empty] | 45476 | 0.7821753 | 0.7792293 | 0.0002050436 | 0.7799189 | 0.01002272 | 0.7799133 | 0.01142317
[13 empty] | 45481 | 0.7821753 | 0.7792293 | 0.0002050436 | 0.7799189 | 0.01002272 | 0.7799133 | 0.01142317
[13 empty] | 45486 | 0.7784506 | 0.7792293 | 0.0002050436 | 0.7799189 | 0.01002272 | 0.7799133 | 0.01142317
[13 empty] | 45491 | 0.7784506 | 0.7792293 | 0.0002050436 | 0.7799189 | 0.01002272 | 0.7799133 | 0.01142317
[13 empty] | 45496 | 0.7858999 | 0.7792293 | 0.0002050436 | 0.7799189 | 0.01002272 | 0.7799133 | 0.01142317
[13 empty] | 45501 | 0.7784506 | 0.7792293 | 0.0002050436 | 0.7799189 | 0.01002272 | 0.7799133 | 0.01142317
[13 empty] | 45506 | 0.7821753 | 0.7792293 | 0.0002050436 | 0.7799189 | 0.01002272 | 0.7799133 | 0.01142317
[13 empty] | 45511 | 0.7858999 | 0.7792293 | 0.0002050436 | 0.7799189 | 0.01002272 | 0.7799133 | 0.01142317
[13 empty] | 45516 | 0.7821753 | 0.7792293 | 0.0002050436 | 0.7799189 | 0.01002272 | 0.7799133 | 0.01142317
[13 empty] | 45521 | 0.7858999 | 0.7792293 | 0.0002050436 | 0.7799189 | 0.01002272 | 0.7799133 | 0.01142317
[13 empty] | 45526 | 0.7784506 | 0.7792293 | 0.0002050436 | 0.7799189 | 0.01002272 | 0.7799133 | 0.01142317
[13 empty] | 45531 | 0.7784506 | 0.7792293 | 0.0002050436 | 0.7799189 | 0.01002272 | 0.7799133 | 0.01142317
[13 empty] | 45536 | 0.7821753 | 0.7792293 | 0.0002050436 | 0.7799189 | 0.01002272 | 0.7799133 | 0.01142317
[13 empty] | 45541 | 0.7821753 | 0.7792293 | 0.0002050436 | 0.7799189 | 0.01002272 | 0.7799133 | 0.01142317
[13 empty] | 45546 | 0.7821753 | 0.7792293 | 0.0002050436 | 0.7799189 | 0.01002272 | 0.7799133 | 0.01142317
[13 empty] | 45551 | 0.7821753 | 0.7792293 | 0.0002050436 | 0.7799189 | 0.01002272 | 0.7799133 | 0.01142317
[13 empty] | 45556 | 0.7858999 | 0.7792293 | 0.0002050436 | 0.7799189 | 0.01002272 | 0.7799133 | 0.01142317
[13 empty] | 45561 | 0.7821753 | 0.7792293 | 0.0002050436 | 0.7799189 | 0.01002272 | 0.7799133 | 0.01142317
[13 empty] | 45566 | 0.7821753 | 0.7792293 | 0.0002050436 | 0.7799189 | 0.01002272 | 0.7799133 | 0.01142317
[13 empty] | 45571 | 0.7784506 | 0.7792293 | 0.0002050436 | 0.7799189 | 0.01002272 | 0.7799133 | 0.01142317
[13 empty] | 45576 | 0.7858999 | 0.7792293 | 0.0002050436 | 0.7799189 | 0.01002272 | 0.7799133 | 0.01142317
[13 empty] | 45581 | 0.7821753 | 0.7792293 | 0.0002050436 | 0.7799189 | 0.01002272 | 0.7799133 | 0.01142317
[13 empty] | 45586 | 0.7858999 | 0.7792293 | 0.0002050436 | 0.7799189 | 0.01002272 | 0.7799133 | 0.01142317
[13 empty] | 45591 | 0.7821753 | 0.7792293 | 0.0002050436 | 0.7799189 | 0.01002272 | 0.7799133 | 0.01142317
[13 empty] | 45596 | 0.7821753 | 0.7792293 | 0.0002050436 | 0.7799189 | 0.01002272 | 0.7799133 | 0.01142317
[13 empty] | 45601 | 0.7784506 | 0.7792293 | 0.0002050436 | 0.7799189 | 0.01002272 | 0.7799133 | 0.01142317
[13 empty] | 45606 | 0.7821753 | 0.7792293 | 0.0002050436 | 0.7799189 | 0.01002272 | 0.7799133 | 0.01142317
[13 empty] | 45611 | 0.7821753 | 0.7792293 | 0.0002050436 | 0.7799189 | 0.01002272 | 0.7799133 | 0.01142317
[13 empty] | 45616 | 0.7821753 | 0.7792293 | 0.0002050436 | 0.7799189 | 0.01002272 | 0.7799133 | 0.01142317
[13 empty] | 45621 | 0.7821753 | 0.7792293 | 0.0002050436 | 0.7799189 | 0.01002272 | 0.7799133 | 0.01142317
[13 empty] | 45626 | 0.7821753 | 0.7792293 | 0.0002050436 | 0.7799189 | 0.01002272 | 0.7799133 | 0.01142317
[13 empty] | 45631 | 0.7784506 | 0.7792293 | 0.0002050436 | 0.7799189 | 0.01002272 | 0.7799133 | 0.01142317
[13 empty] | 45636 | 0.7858999 | 0.7792293 | 0.0002050436 | 0.7799189 | 0.01002272 | 0.7799133 | 0.01142317
[13 empty] | 45641 | 0.7858999 | 0.7792293 | 0.0002050436 | 0.7799189 | 0.01002272 | 0.7799133 | 0.01142317
[13 empty] | 45646 | 0.7858999 | 0.7792293 | 0.0002050436 | 0.7799189 | 0.01002272 | 0.7799133 | 0.01142317
[13 empty] | 45651 | 0.7821753 | 0.7792293 | 0.0002050436 | 0.7799189 | 0.01002272 | 0.7799133 | 0.01142317
[13 empty] | 45656 | 0.7858999 | 0.7792293 | 0.0002050436 | 0.7799189 | 0.01002272 | 0.7799133 | 0.01142317
[13 empty] | 45661 | 0.7821753 | 0.7792293 | 0.0002050436 | 0.7799189 | 0.01002272 | 0.7799133 | 0.01142317
[13 empty] | 45666 | 0.7821753 | 0.7792293 | 0.0002050436 | 0.7799189 | 0.01002272 | 0.7799133 | 0.01142317
[13 empty] | 45671 | 0.7821753 | 0.7792293 | 0.0002050436 | 0.7799189 | 0.01002272 | 0.7799133 | 0.01142317
[13 empty] | 45676 | 0.7821753 | 0.7792293 | 0.0002050436 | 0.7799189 | 0.01002272 | 0.7799133 | 0.01142317
[13 empty] | 45681 | 0.7784506 | 0.7792293 | 0.0002050436 | 0.7799189 | 0.01002272 | 0.7799133 | 0.01142317
[13 empty] | 45686 | 0.774726 | 0.7792293 | 0.0002050436 | 0.7799189 | 0.01002272 | 0.7799133 | 0.01142317
[13 empty] | 45691 | 0.7821753 | 0.7792293 | 0.0002050436 | 0.7799189 | 0.01002272 | 0.7799133 | 0.01142317
[13 empty] | 45696 | 0.7858999 | 0.7792293 | 0.0002050436 | 0.7799189 | 0.01002272 | 0.7799133 | 0.01142317
[13 empty] | 45701 | 0.7821753 | 0.7792293 | 0.0002050436 | 0.7799189 | 0.01002272 | 0.7799133 | 0.01142317
[13 empty] | 45706 | 0.7784506 | 0.7792293 | 0.0002050436 | 0.7799189 | 0.01002272 | 0.7799133 | 0.01142317
[13 empty] | 45711 | 0.774726 | 0.7792293 | 0.0002050436 | 0.7799189 | 0.01002272 | 0.7799133 | 0.01142317
[13 empty] | 45716 | 0.7858999 | 0.7792293 | 0.0002050436 | 0.7799189 | 0.01002272 | 0.7799133 | 0.01142317
[13 empty] | 45721 | 0.7821753 | 0.7792293 | 0.0002050436 | 0.7799189 | 0.01002272 | 0.7799133 | 0.01142317
[13 empty] | 45726 | 0.7821753 | 0.7792293 | 0.0002050436 | 0.7799189 | 0.01002272 | 0.7799133 | 0.01142317
[13 empty] | 45731 | 0.7821753 | 0.7792293 | 0.0002050436 | 0.7799189 | 0.01002272 | 0.7799133 | 0.01142317
[13 empty] | 45736 | 0.7784506 | 0.7792293 | 0.0002050436 | 0.7799189 | 0.01002272 | 0.7799133 | 0.01142317
[13 empty] | 45741 | 0.7821753 | 0.7792293 | 0.0002050436 | 0.7799189 | 0.01002272 | 0.7799133 | 0.01142317
[13 empty] | 45746 | 0.7821753 | 0.7792293 | 0.0002050436 | 0.7799189 | 0.01002272 | 0.7799133 | 0.01142317
[13 empty] | 45751 | 0.7821753 | 0.7792293 | 0.0002050436 | 0.7799189 | 0.01002272 | 0.7799133 | 0.01142317
[13 empty] | 45756 | 0.7821753 | 0.7792293 | 0.0002050436 | 0.7799189 | 0.01002272 | 0.7799133 | 0.01142317
[13 empty] | 45761 | 0.7784506 | 0.7792293 | 0.0002050436 | 0.7799189 | 0.01002272 | 0.7799133 | 0.01142317
[13 empty] | 45766 | 0.7821753 | 0.7792293 | 0.0002050436 | 0.7799189 | 0.01002272 | 0.7799133 | 0.01142317
[13 empty] | 45771 | 0.7858999 | 0.7792293 | 0.0002050436 | 0.7799189 | 0.01002272 | 0.7799133 | 0.01142317
[13 empty] | 45776 | 0.7821753 | 0.7792293 | 0.0002050436 | 0.7799189 | 0.01002272 | 0.7799133 | 0.01142317
[13 empty] | 45781 | 0.7821753 | 0.7792293 | 0.0002050436 | 0.7799189 | 0.01002272 | 0.7799133 | 0.01142317
[13 empty] | 45786 | 0.7784506 | 0.7792293 | 0.0002050436 | 0.7799189 | 0.01002272 | 0.7799133 | 0.01142317
[13 empty] | 45791 | 0.7821753 | 0.7792293 | 0.0002050436 | 0.7799189 | 0.01002272 | 0.7799133 | 0.01142317
[13 empty] | 45796 | 0.7821753 | 0.7792293 | 0.0002050436 | 0.7799189 | 0.01002272 | 0.7799133 | 0.01142317
[13 empty] | 45801 | 0.7858999 | 0.7792293 | 0.0002050436 | 0.7799189 | 0.01002272 | 0.7799133 | 0.01142317
[13 empty] | 45806 | 0.7821753 | 0.7792293 | 0.0002050436 | 0.7799189 | 0.01002272 | 0.7799133 | 0.01142317
[13 empty] | 45811 | 0.7858999 | 0.7792293 | 0.0002050436 | 0.7799189 | 0.01002272 | 0.7799133 | 0.01142317
[13 empty] | 45816 | 0.7821753 | 0.7792293 | 0.0002050436 | 0.7799189 | 0.01002272 | 0.7799133 | 0.01142317
[13 empty] | 45821 | 0.7896246 | 0.7792293 | 0.0002050436 | 0.7799189 | 0.01002272 | 0.7799133 | 0.01142317
[13 empty] | 45826 | 0.7821753 | 0.7792293 | 0.0002050436 | 0.7799189 | 0.01002272 | 0.7799133 | 0.01142317
[13 empty] | 45831 | 0.7821753 | 0.7792293 | 0.0002050436 | 0.7799189 | 0.01002272 | 0.7799133 | 0.01142317
[13 empty] | 45836 | 0.7821753 | 0.7792293 | 0.0002050436 | 0.7799189 | 0.01002272 | 0.7799133 | 0.01142317
[13 empty] | 45841 | 0.7821753 | 0.7792293 | 0.0002050436 | 0.7799189 | 0.01002272 | 0.7799133 | 0.01142317
[13 empty] | 45846 | 0.7821753 | 0.7792293 | 0.0002050436 | 0.7799189 | 0.01002272 | 0.7799133 | 0.01142317
[13 empty] | 45851 | 0.7821753 | 0.7792293 | 0.0002050436 | 0.7799189 | 0.01002272 | 0.7799133 | 0.01142317
[13 empty] | 45856 | 0.7784506 | 0.7792293 | 0.0002050436 | 0.7799189 | 0.01002272 | 0.7799133 | 0.01142317
[13 empty] | 45861 | 0.7784506 | 0.7792293 | 0.0002050436 | 0.7799189 | 0.01002272 | 0.7799133 | 0.01142317
[13 empty] | 45866 | 0.7821753 | 0.7792293 | 0.0002050436 | 0.7799189 | 0.01002272 | 0.7799133 | 0.01142317
[13 empty] | 45871 | 0.7821753 | 0.7792293 | 0.0002050436 | 0.7799189 | 0.01002272 | 0.7799133 | 0.01142317
[13 empty] | 45876 | 0.7821753 | 0.7792293 | 0.0002050436 | 0.7799189 | 0.01002272 | 0.7799133 | 0.01142317
[13 empty] | 45881 | 0.7858999 | 0.7792293 | 0.0002050436 | 0.7799189 | 0.01002272 | 0.7799133 | 0.01142317
[13 empty] | 45886 | 0.7821753 | 0.7792293 | 0.0002050436 | 0.7799189 | 0.01002272 | 0.7799133 | 0.01142317
[13 empty] | 45891 | 0.7821753 | 0.7792293 | 0.0002050436 | 0.7799189 | 0.01002272 | 0.7799133 | 0.01142317
[13 empty] | 45896 | 0.7858999 | 0.7792293 | 0.0002050436 | 0.7799189 | 0.01002272 | 0.7799133 | 0.01142317
[13 empty] | 45901 | 0.7821753 | 0.7792293 | 0.0002050436 | 0.7799189 | 0.01002272 | 0.7799133 | 0.01142317
[13 empty] | 45906 | 0.7784506 | 0.7792293 | 0.0002050436 | 0.7799189 | 0.01002272 | 0.7799133 | 0.01142317
[13 empty] | 45911 | 0.7821753 | 0.7792293 | 0.0002050436 | 0.7799189 | 0.01002272 | 0.7799133 | 0.01142317
[13 empty] | 45916 | 0.7821753 | 0.7792293 | 0.0002050436 | 0.7799189 | 0.01002272 | 0.7799133 | 0.01142317
[13 empty] | 45921 | 0.7821753 | 0.7792293 | 0.0002050436 | 0.7799189 | 0.01002272 | 0.7799133 | 0.01142317
[13 empty] | 45926 | 0.7821753 | 0.7792293 | 0.0002050436 | 0.7799189 | 0.01002272 | 0.7799133 | 0.01142317
[13 empty] | 45931 | 0.7858999 | 0.7792293 | 0.0002050436 | 0.7799189 | 0.01002272 | 0.7799133 | 0.01142317
[13 empty] | 45936 | 0.7784506 | 0.7792293 | 0.0002050436 | 0.7799189 | 0.01002272 | 0.7799133 | 0.01142317
[13 empty] | 45941 | 0.7858999 | 0.7792293 | 0.0002050436 | 0.7799189 | 0.01002272 | 0.7799133 | 0.01142317
[13 empty] | 45946 | 0.7858999 | 0.7792293 | 0.0002050436 | 0.7799189 | 0.01002272 | 0.7799133 | 0.01142317
[13 empty] | 45951 | 0.7858999 | 0.7792293 | 0.0002050436 | 0.7799189 | 0.01002272 | 0.7799133 | 0.01142317
[13 empty] | 45956 | 0.7821753 | 0.7792293 | 0.0002050436 | 0.7799189 | 0.01002272 | 0.7799133 | 0.01142317
[13 empty] | 45961 | 0.7858999 | 0.7792293 | 0.0002050436 | 0.7799189 | 0.01002272 | 0.7799133 | 0.01142317
[13 empty] | 45966 | 0.7784506 | 0.7792293 | 0.0002050436 | 0.7799189 | 0.01002272 | 0.7799133 | 0.01142317
[13 empty] | 45971 | 0.7896246 | 0.7792293 | 0.0002050436 | 0.7799189 | 0.01002272 | 0.7799133 | 0.01142317
[13 empty] | 45976 | 0.7858999 | 0.7792293 | 0.0002050436 | 0.7799189 | 0.01002272 | 0.7799133 | 0.01142317
[13 empty] | 45981 | 0.7821753 | 0.7792293 | 0.0002050436 | 0.7799189 | 0.01002272 | 0.7799133 | 0.01142317
[13 empty] | 45986 | 0.7821753 | 0.7792293 | 0.0002050436 | 0.7799189 | 0.01002272 | 0.7799133 | 0.01142317
[13 empty] | 45991 | 0.7784506 | 0.7792293 | 0.0002050436 | 0.7799189 | 0.01002272 | 0.7799133 | 0.01142317
[13 empty] | 45996 | 0.7821753 | 0.7792293 | 0.0002050436 | 0.7799189 | 0.01002272 | 0.7799133 | 0.01142317
[13 empty] | 46001 | 0.7858999 | 0.7792293 | 0.0002050436 | 0.7799189 | 0.01002272 | 0.7799133 | 0.01142317
[13 empty] | 46006 | 0.7821753 | 0.7792293 | 0.0002050436 | 0.7799189 | 0.01002272 | 0.7799133 | 0.01142317
[13 empty] | 46011 | 0.7784506 | 0.7792293 | 0.0002050436 | 0.7799189 | 0.01002272 | 0.7799133 | 0.01142317
[13 empty] | 46016 | 0.7821753 | 0.7792293 | 0.0002050436 | 0.7799189 | 0.01002272 | 0.7799133 | 0.01142317
[13 empty] | 46021 | 0.7858999 | 0.7792293 | 0.0002050436 | 0.7799189 | 0.01002272 | 0.7799133 | 0.01142317
[13 empty] | 46026 | 0.7858999 | 0.7792293 | 0.0002050436 | 0.7799189 | 0.01002272 | 0.7799133 | 0.01142317
[13 empty] | 46031 | 0.7858999 | 0.7792293 | 0.0002050436 | 0.7799189 | 0.01002272 | 0.7799133 | 0.01142317
[13 empty] | 46036 | 0.7821753 | 0.7792293 | 0.0002050436 | 0.7799189 | 0.01002272 | 0.7799133 | 0.01142317
[13 empty] | 46041 | 0.7784506 | 0.7792293 | 0.0002050436 | 0.7799189 | 0.01002272 | 0.7799133 | 0.01142317
[13 empty] | 46046 | 0.7821753 | 0.7792293 | 0.0002050436 | 0.7799189 | 0.01002272 | 0.7799133 | 0.01142317
[13 empty] | 46051 | 0.7821753 | 0.7792293 | 0.0002050436 | 0.7799189 | 0.01002272 | 0.7799133 | 0.01142317
[13 empty] | 46056 | 0.7858999 | 0.7792293 | 0.0002050436 | 0.7799189 | 0.01002272 | 0.7799133 | 0.01142317
[13 empty] | 46061 | 0.7858999 | 0.7792293 | 0.0002050436 | 0.7799189 | 0.01002272 | 0.7799133 | 0.01142317
[13 empty] | 46066 | 0.7784506 | 0.7792293 | 0.0002050436 | 0.7799189 | 0.01002272 | 0.7799133 | 0.01142317
[13 empty] | 46071 | 0.7821753 | 0.7792293 | 0.0002050436 | 0.7799189 | 0.01002272 | 0.7799133 | 0.01142317
[13 empty] | 46076 | 0.7821753 | 0.7792293 | 0.0002050436 | 0.7799189 | 0.01002272 | 0.7799133 | 0.01142317
[13 empty] | 46081 | 0.7821753 | 0.7792293 | 0.0002050436 | 0.7799189 | 0.01002272 | 0.7799133 | 0.01142317
[13 empty] | 46086 | 0.7784506 | 0.7792293 | 0.0002050436 | 0.7799189 | 0.01002272 | 0.7799133 | 0.01142317
[13 empty] | 46091 | 0.7821753 | 0.7792293 | 0.0002050436 | 0.7799189 | 0.01002272 | 0.7799133 | 0.01142317
[13 empty] | 46096 | 0.7821753 | 0.7792293 | 0.0002050436 | 0.7799189 | 0.01002272 | 0.7799133 | 0.01142317
[13 empty] | 46101 | 0.7821753 | 0.7792293 | 0.0002050436 | 0.7799189 | 0.01002272 | 0.7799133 | 0.01142317
[13 empty] | 46106 | 0.7858999 | 0.7792293 | 0.0002050436 | 0.7799189 | 0.01002272 | 0.7799133 | 0.01142317
[13 empty] | 46111 | 0.7821753 | 0.7792293 | 0.0002050436 | 0.7799189 | 0.01002272 | 0.7799133 | 0.01142317
[13 empty] | 46116 | 0.7858999 | 0.7792293 | 0.0002050436 | 0.7799189 | 0.01002272 | 0.7799133 | 0.01142317
[13 empty] | 46121 | 0.7821753 | 0.7792293 | 0.0002050436 | 0.7799189 | 0.01002272 | 0.7799133 | 0.01142317
[13 empty] | 46126 | 0.7858999 | 0.7792293 | 0.0002050436 | 0.7799189 | 0.01002272 | 0.7799133 | 0.01142317
[13 empty] | 46131 | 0.7784506 | 0.7792293 | 0.0002050436 | 0.7799189 | 0.01002272 | 0.7799133 | 0.01142317
[13 empty] | 46136 | 0.7858999 | 0.7792293 | 0.0002050436 | 0.7799189 | 0.01002272 | 0.7799133 | 0.01142317
[13 empty] | 46141 | 0.7821753 | 0.7792293 | 0.0002050436 | 0.7799189 | 0.01002272 | 0.7799133 | 0.01142317
[13 empty] | 46146 | 0.7858999 | 0.7792293 | 0.0002050436 | 0.7799189 | 0.01002272 | 0.7799133 | 0.01142317
[13 empty] | 46151 | 0.7821753 | 0.7792293 | 0.0002050436 | 0.7799189 | 0.01002272 | 0.7799133 | 0.01142317
[13 empty] | 46156 | 0.7821753 | 0.7792293 | 0.0002050436 | 0.7799189 | 0.01002272 | 0.7799133 | 0.01142317
[13 empty] | 46161 | 0.7858999 | 0.7792293 | 0.0002050436 | 0.7799189 | 0.01002272 | 0.7799133 | 0.01142317
[13 empty] | 46166 | 0.7858999 | 0.7792293 | 0.0002050436 | 0.7799189 | 0.01002272 | 0.7799133 | 0.01142317
[13 empty] | 46171 | 0.7821753 | 0.7792293 | 0.0002050436 | 0.7799189 | 0.01002272 | 0.7799133 | 0.01142317
[13 empty] | 46176 | 0.7858999 | 0.7792293 | 0.0002050436 | 0.7799189 | 0.01002272 | 0.7799133 | 0.01142317
[13 empty] | 46181 | 0.7858999 | 0.7792293 | 0.0002050436 | 0.7799189 | 0.01002272 | 0.7799133 | 0.01142317
[13 empty] | 46186 | 0.7784506 | 0.7792293 | 0.0002050436 | 0.7799189 | 0.01002272 | 0.7799133 | 0.01142317
[13 empty] | 46191 | 0.7821753 | 0.7792293 | 0.0002050436 | 0.7799189 | 0.01002272 | 0.7799133 | 0.01142317
[13 empty] | 46196 | 0.7858999 | 0.7792293 | 0.0002050436 | 0.7799189 | 0.01002272 | 0.7799133 | 0.01142317
[13 empty] | 46201 | 0.7821753 | 0.7792293 | 0.0002050436 | 0.7799189 | 0.01002272 | 0.7799133 | 0.01142317
[13 empty] | 46206 | 0.7821753 | 0.7792293 | 0.0002050436 | 0.7799189 | 0.01002272 | 0.7799133 | 0.01142317
[13 empty] | 46211 | 0.7784506 | 0.7792293 | 0.0002050436 | 0.7799189 | 0.01002272 | 0.7799133 | 0.01142317
[13 empty] | 46216 | 0.7858999 | 0.7792293 | 0.0002050436 | 0.7799189 | 0.01002272 | 0.7799133 | 0.01142317
[13 empty] | 46221 | 0.7821753 | 0.7792293 | 0.0002050436 | 0.7799189 | 0.01002272 | 0.7799133 | 0.01142317
[13 empty] | 46226 | 0.7858999 | 0.7792293 | 0.0002050436 | 0.7799189 | 0.01002272 | 0.7799133 | 0.01142317
[13 empty] | 46231 | 0.7821753 | 0.7792293 | 0.0002050436 | 0.7799189 | 0.01002272 | 0.7799133 | 0.01142317
[13 empty] | 46236 | 0.7821753 | 0.7792293 | 0.0002050436 | 0.7799189 | 0.01002272 | 0.7799133 | 0.01142317
[13 empty] | 46241 | 0.7821753 | 0.7792293 | 0.0002050436 | 0.7799189 | 0.01002272 | 0.7799133 | 0.01142317
[13 empty] | 46246 | 0.7858999 | 0.7792293 | 0.0002050436 | 0.7799189 | 0.01002272 | 0.7799133 | 0.01142317
[13 empty] | 46251 | 0.7821753 | 0.7792293 | 0.0002050436 | 0.7799189 | 0.01002272 | 0.7799133 | 0.01142317
[13 empty] | 46256 | 0.7858999 | 0.7792293 | 0.0002050436 | 0.7799189 | 0.01002272 | 0.7799133 | 0.01142317
[13 empty] | 46261 | 0.7821753 | 0.7792293 | 0.0002050436 | 0.7799189 | 0.01002272 | 0.7799133 | 0.01142317
[13 empty] | 46266 | 0.7784506 | 0.7792293 | 0.0002050436 | 0.7799189 | 0.01002272 | 0.7799133 | 0.01142317
[13 empty] | 46271 | 0.7821753 | 0.7792293 | 0.0002050436 | 0.7799189 | 0.01002272 | 0.7799133 | 0.01142317
[13 empty] | 46276 | 0.7821753 | 0.7792293 | 0.0002050436 | 0.7799189 | 0.01002272 | 0.7799133 | 0.01142317
[13 empty] | 46281 | 0.7821753 | 0.7792293 | 0.0002050436 | 0.7799189 | 0.01002272 | 0.7799133 | 0.01142317
[13 empty] | 46286 | 0.7821753 | 0.7792293 | 0.0002050436 | 0.7799189 | 0.01002272 | 0.7799133 | 0.01142317
[13 empty] | 46291 | 0.7821753 | 0.7792293 | 0.0002050436 | 0.7799189 | 0.01002272 | 0.7799133 | 0.01142317
[13 empty] | 46296 | 0.7858999 | 0.7792293 | 0.0002050436 | 0.7799189 | 0.01002272 | 0.7799133 | 0.01142317
[13 empty] | 46301 | 0.7784506 | 0.7792293 | 0.0002050436 | 0.7799189 | 0.01002272 | 0.7799133 | 0.01142317
[13 empty] | 46306 | 0.7821753 | 0.7792293 | 0.0002050436 | 0.7799189 | 0.01002272 | 0.7799133 | 0.01142317
[13 empty] | 46311 | 0.7858999 | 0.7792293 | 0.0002050436 | 0.7799189 | 0.01002272 | 0.7799133 | 0.01142317
[13 empty] | 46316 | 0.7858999 | 0.7792293 | 0.0002050436 | 0.7799189 | 0.01002272 | 0.7799133 | 0.01142317
[13 empty] | 46321 | 0.7784506 | 0.7792293 | 0.0002050436 | 0.7799189 | 0.01002272 | 0.7799133 | 0.01142317
[13 empty] | 46326 | 0.7821753 | 0.7792293 | 0.0002050436 | 0.7799189 | 0.01002272 | 0.7799133 | 0.01142317
[13 empty] | 46331 | 0.7858999 | 0.7792293 | 0.0002050436 | 0.7799189 | 0.01002272 | 0.7799133 | 0.01142317
[13 empty] | 46336 | 0.7821753 | 0.7792293 | 0.0002050436 | 0.7799189 | 0.01002272 | 0.7799133 | 0.01142317
[13 empty] | 46341 | 0.7821753 | 0.7792293 | 0.0002050436 | 0.7799189 | 0.01002272 | 0.7799133 | 0.01142317
[13 empty] | 46346 | 0.7821753 | 0.7792293 | 0.0002050436 | 0.7799189 | 0.01002272 | 0.7799133 | 0.01142317
[13 empty] | 46351 | 0.7858999 | 0.7792293 | 0.0002050436 | 0.7799189 | 0.01002272 | 0.7799133 | 0.01142317
[13 empty] | 46356 | 0.7821753 | 0.7792293 | 0.0002050436 | 0.7799189 | 0.01002272 | 0.7799133 | 0.01142317
[13 empty] | 46361 | 0.7821753 | 0.7792293 | 0.0002050436 | 0.7799189 | 0.01002272 | 0.7799133 | 0.01142317
[13 empty] | 46366 | 0.7858999 | 0.7792293 | 0.0002050436 | 0.7799189 | 0.01002272 | 0.7799133 | 0.01142317
[13 empty] | 46371 | 0.7821753 | 0.7792293 | 0.0002050436 | 0.7799189 | 0.01002272 | 0.7799133 | 0.01142317
[13 empty] | 46376 | 0.7784506 | 0.7792293 | 0.0002050436 | 0.7799189 | 0.01002272 | 0.7799133 | 0.01142317
[13 empty] | 46381 | 0.7821753 | 0.7792293 | 0.0002050436 | 0.7799189 | 0.01002272 | 0.7799133 | 0.01142317
[13 empty] | 46386 | 0.7821753 | 0.7792293 | 0.0002050436 | 0.7799189 | 0.01002272 | 0.7799133 | 0.01142317
[13 empty] | 46391 | 0.7821753 | 0.7792293 | 0.0002050436 | 0.7799189 | 0.01002272 | 0.7799133 | 0.01142317
[13 empty] | 46396 | 0.7896246 | 0.7792293 | 0.0002050436 | 0.7799189 | 0.01002272 | 0.7799133 | 0.01142317
[13 empty] | 46401 | 0.7858999 | 0.7792293 | 0.0002050436 | 0.7799189 | 0.01002272 | 0.7799133 | 0.01142317
[13 empty] | 46406 | 0.7821753 | 0.7792293 | 0.0002050436 | 0.7799189 | 0.01002272 | 0.7799133 | 0.01142317
[13 empty] | 46411 | 0.7858999 | 0.7792293 | 0.0002050436 | 0.7799189 | 0.01002272 | 0.7799133 | 0.01142317
[13 empty] | 46416 | 0.7784506 | 0.7792293 | 0.0002050436 | 0.7799189 | 0.01002272 | 0.7799133 | 0.01142317
[13 empty] | 46421 | 0.7858999 | 0.7792293 | 0.0002050436 | 0.7799189 | 0.01002272 | 0.7799133 | 0.01142317
[13 empty] | 46426 | 0.7821753 | 0.7792293 | 0.0002050436 | 0.7799189 | 0.01002272 | 0.7799133 | 0.01142317
[13 empty] | 46431 | 0.7821753 | 0.7792293 | 0.0002050436 | 0.7799189 | 0.01002272 | 0.7799133 | 0.01142317
[13 empty] | 46436 | 0.7858999 | 0.7792293 | 0.0002050436 | 0.7799189 | 0.01002272 | 0.7799133 | 0.01142317
[13 empty] | 46441 | 0.7858999 | 0.7792293 | 0.0002050436 | 0.7799189 | 0.01002272 | 0.7799133 | 0.01142317
[13 empty] | 46446 | 0.7784506 | 0.7792293 | 0.0002050436 | 0.7799189 | 0.01002272 | 0.7799133 | 0.01142317
[13 empty] | 46451 | 0.7858999 | 0.7792293 | 0.0002050436 | 0.7799189 | 0.01002272 | 0.7799133 | 0.01142317
[13 empty] | 46456 | 0.7784506 | 0.7792293 | 0.0002050436 | 0.7799189 | 0.01002272 | 0.7799133 | 0.01142317
[13 empty] | 46461 | 0.7858999 | 0.7792293 | 0.0002050436 | 0.7799189 | 0.01002272 | 0.7799133 | 0.01142317
[13 empty] | 46466 | 0.7821753 | 0.7792293 | 0.0002050436 | 0.7799189 | 0.01002272 | 0.7799133 | 0.01142317
[13 empty] | 46471 | 0.7821753 | 0.7792293 | 0.0002050436 | 0.7799189 | 0.01002272 | 0.7799133 | 0.01142317
[13 empty] | 46476 | 0.7896246 | 0.7792293 | 0.0002050436 | 0.7799189 | 0.01002272 | 0.7799133 | 0.01142317
[13 empty] | 46481 | 0.7821753 | 0.7792293 | 0.0002050436 | 0.7799189 | 0.01002272 | 0.7799133 | 0.01142317
[13 empty] | 46486 | 0.7784506 | 0.7792293 | 0.0002050436 | 0.7799189 | 0.01002272 | 0.7799133 | 0.01142317
[13 empty] | 46491 | 0.774726 | 0.7792293 | 0.0002050436 | 0.7799189 | 0.01002272 | 0.7799133 | 0.01142317
[13 empty] | 46496 | 0.7821753 | 0.7792293 | 0.0002050436 | 0.7799189 | 0.01002272 | 0.7799133 | 0.01142317
[13 empty] | 46501 | 0.7821753 | 0.7792293 | 0.0002050436 | 0.7799189 | 0.01002272 | 0.7799133 | 0.01142317
[13 empty] | 46506 | 0.7821753 | 0.7792293 | 0.0002050436 | 0.7799189 | 0.01002272 | 0.7799133 | 0.01142317
[13 empty] | 46511 | 0.7821753 | 0.7792293 | 0.0002050436 | 0.7799189 | 0.01002272 | 0.7799133 | 0.01142317
[13 empty] | 46516 | 0.7821753 | 0.7792293 | 0.0002050436 | 0.7799189 | 0.01002272 | 0.7799133 | 0.01142317
[13 empty] | 46521 | 0.7858999 | 0.7792293 | 0.0002050436 | 0.7799189 | 0.01002272 | 0.7799133 | 0.01142317
[13 empty] | 46526 | 0.7858999 | 0.7792293 | 0.0002050436 | 0.7799189 | 0.01002272 | 0.7799133 | 0.01142317
[13 empty] | 46531 | 0.7821753 | 0.7792293 | 0.0002050436 | 0.7799189 | 0.01002272 | 0.7799133 | 0.01142317
[13 empty] | 46536 | 0.7821753 | 0.7792293 | 0.0002050436 | 0.7799189 | 0.01002272 | 0.7799133 | 0.01142317
[13 empty] | 46541 | 0.7821753 | 0.7792293 | 0.0002050436 | 0.7799189 | 0.01002272 | 0.7799133 | 0.01142317
[13 empty] | 46546 | 0.7784506 | 0.7792293 | 0.0002050436 | 0.7799189 | 0.01002272 | 0.7799133 | 0.01142317
[13 empty] | 46551 | 0.7858999 | 0.7792293 | 0.0002050436 | 0.7799189 | 0.01002272 | 0.7799133 | 0.01142317
[13 empty] | 46556 | 0.7821753 | 0.7792293 | 0.0002050436 | 0.7799189 | 0.01002272 | 0.7799133 | 0.01142317
[13 empty] | 46561 | 0.7821753 | 0.7792293 | 0.0002050436 | 0.7799189 | 0.01002272 | 0.7799133 | 0.01142317
[13 empty] | 46566 | 0.7858999 | 0.7792293 | 0.0002050436 | 0.7799189 | 0.01002272 | 0.7799133 | 0.01142317
[13 empty] | 46571 | 0.7784506 | 0.7792293 | 0.0002050436 | 0.7799189 | 0.01002272 | 0.7799133 | 0.01142317
[13 empty] | 46576 | 0.7858999 | 0.7792293 | 0.0002050436 | 0.7799189 | 0.01002272 | 0.7799133 | 0.01142317
[13 empty] | 46581 | 0.7821753 | 0.7792293 | 0.0002050436 | 0.7799189 | 0.01002272 | 0.7799133 | 0.01142317
[13 empty] | 46586 | 0.7821753 | 0.7792293 | 0.0002050436 | 0.7799189 | 0.01002272 | 0.7799133 | 0.01142317
[13 empty] | 46591 | 0.7821753 | 0.7792293 | 0.0002050436 | 0.7799189 | 0.01002272 | 0.7799133 | 0.01142317
[13 empty] | 46596 | 0.7821753 | 0.7792293 | 0.0002050436 | 0.7799189 | 0.01002272 | 0.7799133 | 0.01142317
[13 empty] | 46601 | 0.7821753 | 0.7792293 | 0.0002050436 | 0.7799189 | 0.01002272 | 0.7799133 | 0.01142317
[13 empty] | 46606 | 0.7784506 | 0.7792293 | 0.0002050436 | 0.7799189 | 0.01002272 | 0.7799133 | 0.01142317
[13 empty] | 46611 | 0.7821753 | 0.7792293 | 0.0002050436 | 0.7799189 | 0.01002272 | 0.7799133 | 0.01142317
[13 empty] | 46616 | 0.7784506 | 0.7792293 | 0.0002050436 | 0.7799189 | 0.01002272 | 0.7799133 | 0.01142317
[13 empty] | 46621 | 0.7821753 | 0.7792293 | 0.0002050436 | 0.7799189 | 0.01002272 | 0.7799133 | 0.01142317
[13 empty] | 46626 | 0.7821753 | 0.7792293 | 0.0002050436 | 0.7799189 | 0.01002272 | 0.7799133 | 0.01142317
[13 empty] | 46631 | 0.7858999 | 0.7792293 | 0.0002050436 | 0.7799189 | 0.01002272 | 0.7799133 | 0.01142317
[13 empty] | 46636 | 0.7821753 | 0.7792293 | 0.0002050436 | 0.7799189 | 0.01002272 | 0.7799133 | 0.01142317
[13 empty] | 46641 | 0.7784506 | 0.7792293 | 0.0002050436 | 0.7799189 | 0.01002272 | 0.7799133 | 0.01142317
[13 empty] | 46646 | 0.7784506 | 0.7792293 | 0.0002050436 | 0.7799189 | 0.01002272 | 0.7799133 | 0.01142317
[13 empty] | 46651 | 0.7821753 | 0.7792293 | 0.0002050436 | 0.7799189 | 0.01002272 | 0.7799133 | 0.01142317
[13 empty] | 46656 | 0.7858999 | 0.7792293 | 0.0002050436 | 0.7799189 | 0.01002272 | 0.7799133 | 0.01142317
[13 empty] | 46661 | 0.7821753 | 0.7792293 | 0.0002050436 | 0.7799189 | 0.01002272 | 0.7799133 | 0.01142317
[13 empty] | 46666 | 0.7784506 | 0.7792293 | 0.0002050436 | 0.7799189 | 0.01002272 | 0.7799133 | 0.01142317
[13 empty] | 46671 | 0.7821753 | 0.7792293 | 0.0002050436 | 0.7799189 | 0.01002272 | 0.7799133 | 0.01142317
[13 empty] | 46676 | 0.7858999 | 0.7792293 | 0.0002050436 | 0.7799189 | 0.01002272 | 0.7799133 | 0.01142317
[13 empty] | 46681 | 0.7821753 | 0.7792293 | 0.0002050436 | 0.7799189 | 0.01002272 | 0.7799133 | 0.01142317
[13 empty] | 46686 | 0.7784506 | 0.7792293 | 0.0002050436 | 0.7799189 | 0.01002272 | 0.7799133 | 0.01142317
[13 empty] | 46691 | 0.7821753 | 0.7792293 | 0.0002050436 | 0.7799189 | 0.01002272 | 0.7799133 | 0.01142317
[13 empty] | 46696 | 0.7821753 | 0.7792293 | 0.0002050436 | 0.7799189 | 0.01002272 | 0.7799133 | 0.01142317
[13 empty] | 46701 | 0.7784506 | 0.7792293 | 0.0002050436 | 0.7799189 | 0.01002272 | 0.7799133 | 0.01142317
[13 empty] | 46706 | 0.7858999 | 0.7792293 | 0.0002050436 | 0.7799189 | 0.01002272 | 0.7799133 | 0.01142317
[13 empty] | 46711 | 0.7821753 | 0.7792293 | 0.0002050436 | 0.7799189 | 0.01002272 | 0.7799133 | 0.01142317
[13 empty] | 46716 | 0.7821753 | 0.7792293 | 0.0002050436 | 0.7799189 | 0.01002272 | 0.7799133 | 0.01142317
[13 empty] | 46721 | 0.7821753 | 0.7792293 | 0.0002050436 | 0.7799189 | 0.01002272 | 0.7799133 | 0.01142317
[13 empty] | 46726 | 0.7784506 | 0.7792293 | 0.0002050436 | 0.7799189 | 0.01002272 | 0.7799133 | 0.01142317
[13 empty] | 46731 | 0.7784506 | 0.7792293 | 0.0002050436 | 0.7799189 | 0.01002272 | 0.7799133 | 0.01142317
[13 empty] | 46736 | 0.7821753 | 0.7792293 | 0.0002050436 | 0.7799189 | 0.01002272 | 0.7799133 | 0.01142317
[13 empty] | 46741 | 0.7858999 | 0.7792293 | 0.0002050436 | 0.7799189 | 0.01002272 | 0.7799133 | 0.01142317
[13 empty] | 46746 | 0.7821753 | 0.7792293 | 0.0002050436 | 0.7799189 | 0.01002272 | 0.7799133 | 0.01142317
[13 empty] | 46751 | 0.7821753 | 0.7792293 | 0.0002050436 | 0.7799189 | 0.01002272 | 0.7799133 | 0.01142317
[13 empty] | 46756 | 0.7784506 | 0.7792293 | 0.0002050436 | 0.7799189 | 0.01002272 | 0.7799133 | 0.01142317
[13 empty] | 46761 | 0.7821753 | 0.7792293 | 0.0002050436 | 0.7799189 | 0.01002272 | 0.7799133 | 0.01142317
[13 empty] | 46766 | 0.7858999 | 0.7792293 | 0.0002050436 | 0.7799189 | 0.01002272 | 0.7799133 | 0.01142317
[13 empty] | 46771 | 0.7784506 | 0.7792293 | 0.0002050436 | 0.7799189 | 0.01002272 | 0.7799133 | 0.01142317
[13 empty] | 46776 | 0.7784506 | 0.7792293 | 0.0002050436 | 0.7799189 | 0.01002272 | 0.7799133 | 0.01142317
[13 empty] | 46781 | 0.7821753 | 0.7792293 | 0.0002050436 | 0.7799189 | 0.01002272 | 0.7799133 | 0.01142317
[13 empty] | 46786 | 0.7821753 | 0.7792293 | 0.0002050436 | 0.7799189 | 0.01002272 | 0.7799133 | 0.01142317
[13 empty] | 46791 | 0.7821753 | 0.7792293 | 0.0002050436 | 0.7799189 | 0.01002272 | 0.7799133 | 0.01142317
[13 empty] | 46796 | 0.7784506 | 0.7792293 | 0.0002050436 | 0.7799189 | 0.01002272 | 0.7799133 | 0.01142317
[13 empty] | 46801 | 0.7784506 | 0.7792293 | 0.0002050436 | 0.7799189 | 0.01002272 | 0.7799133 | 0.01142317
[13 empty] | 46806 | 0.7821753 | 0.7792293 | 0.0002050436 | 0.7799189 | 0.01002272 | 0.7799133 | 0.01142317
[13 empty] | 46811 | 0.7821753 | 0.7792293 | 0.0002050436 | 0.7799189 | 0.01002272 | 0.7799133 | 0.01142317
[13 empty] | 46816 | 0.7858999 | 0.7792293 | 0.0002050436 | 0.7799189 | 0.01002272 | 0.7799133 | 0.01142317
[13 empty] | 46821 | 0.7784506 | 0.7792293 | 0.0002050436 | 0.7799189 | 0.01002272 | 0.7799133 | 0.01142317
[13 empty] | 46826 | 0.7858999 | 0.7792293 | 0.0002050436 | 0.7799189 | 0.01002272 | 0.7799133 | 0.01142317
[13 empty] | 46831 | 0.7821753 | 0.7792293 | 0.0002050436 | 0.7799189 | 0.01002272 | 0.7799133 | 0.01142317
[13 empty] | 46836 | 0.7821753 | 0.7792293 | 0.0002050436 | 0.7799189 | 0.01002272 | 0.7799133 | 0.01142317
[13 empty] | 46841 | 0.7821753 | 0.7792293 | 0.0002050436 | 0.7799189 | 0.01002272 | 0.7799133 | 0.01142317
[13 empty] | 46846 | 0.7821753 | 0.7792293 | 0.0002050436 | 0.7799189 | 0.01002272 | 0.7799133 | 0.01142317
[13 empty] | 46851 | 0.7821753 | 0.7792293 | 0.0002050436 | 0.7799189 | 0.01002272 | 0.7799133 | 0.01142317
[13 empty] | 46856 | 0.7784506 | 0.7792293 | 0.0002050436 | 0.7799189 | 0.01002272 | 0.7799133 | 0.01142317
[13 empty] | 46861 | 0.7821753 | 0.7792293 | 0.0002050436 | 0.7799189 | 0.01002272 | 0.7799133 | 0.01142317
[13 empty] | 46866 | 0.7821753 | 0.7792293 | 0.0002050436 | 0.7799189 | 0.01002272 | 0.7799133 | 0.01142317
[13 empty] | 46871 | 0.7784506 | 0.7792293 | 0.0002050436 | 0.7799189 | 0.01002272 | 0.7799133 | 0.01142317
[13 empty] | 46876 | 0.7896246 | 0.7792293 | 0.0002050436 | 0.7799189 | 0.01002272 | 0.7799133 | 0.01142317
[13 empty] | 46881 | 0.7858999 | 0.7792293 | 0.0002050436 | 0.7799189 | 0.01002272 | 0.7799133 | 0.01142317
[13 empty] | 46886 | 0.7784506 | 0.7792293 | 0.0002050436 | 0.7799189 | 0.01002272 | 0.7799133 | 0.01142317
[13 empty] | 46891 | 0.7821753 | 0.7792293 | 0.0002050436 | 0.7799189 | 0.01002272 | 0.7799133 | 0.01142317
[13 empty] | 46896 | 0.7821753 | 0.7792293 | 0.0002050436 | 0.7799189 | 0.01002272 | 0.7799133 | 0.01142317
[13 empty] | 46901 | 0.774726 | 0.7792293 | 0.0002050436 | 0.7799189 | 0.01002272 | 0.7799133 | 0.01142317
[13 empty] | 46906 | 0.7821753 | 0.7792293 | 0.0002050436 | 0.7799189 | 0.01002272 | 0.7799133 | 0.01142317
[13 empty] | 46911 | 0.7821753 | 0.7792293 | 0.0002050436 | 0.7799189 | 0.01002272 | 0.7799133 | 0.01142317
[13 empty] | 46916 | 0.7858999 | 0.7792293 | 0.0002050436 | 0.7799189 | 0.01002272 | 0.7799133 | 0.01142317
[13 empty] | 46921 | 0.7784506 | 0.7792293 | 0.0002050436 | 0.7799189 | 0.01002272 | 0.7799133 | 0.01142317
[13 empty] | 46926 | 0.7821753 | 0.7792293 | 0.0002050436 | 0.7799189 | 0.01002272 | 0.7799133 | 0.01142317
[13 empty] | 46931 | 0.7858999 | 0.7792293 | 0.0002050436 | 0.7799189 | 0.01002272 | 0.7799133 | 0.01142317
[13 empty] | 46936 | 0.7821753 | 0.7792293 | 0.0002050436 | 0.7799189 | 0.01002272 | 0.7799133 | 0.01142317
[13 empty] | 46941 | 0.7784506 | 0.7792293 | 0.0002050436 | 0.7799189 | 0.01002272 | 0.7799133 | 0.01142317
[13 empty] | 46946 | 0.7784506 | 0.7792293 | 0.0002050436 | 0.7799189 | 0.01002272 | 0.7799133 | 0.01142317
[13 empty] | 46951 | 0.7821753 | 0.7792293 | 0.0002050436 | 0.7799189 | 0.01002272 | 0.7799133 | 0.01142317
[13 empty] | 46956 | 0.7821753 | 0.7792293 | 0.0002050436 | 0.7799189 | 0.01002272 | 0.7799133 | 0.01142317
[13 empty] | 46961 | 0.7821753 | 0.7792293 | 0.0002050436 | 0.7799189 | 0.01002272 | 0.7799133 | 0.01142317
[13 empty] | 46966 | 0.7821753 | 0.7792293 | 0.0002050436 | 0.7799189 | 0.01002272 | 0.7799133 | 0.01142317
[13 empty] | 46971 | 0.7784506 | 0.7792293 | 0.0002050436 | 0.7799189 | 0.01002272 | 0.7799133 | 0.01142317
[13 empty] | 46976 | 0.7784506 | 0.7792293 | 0.0002050436 | 0.7799189 | 0.01002272 | 0.7799133 | 0.01142317
[13 empty] | 46981 | 0.7821753 | 0.7792293 | 0.0002050436 | 0.7799189 | 0.01002272 | 0.7799133 | 0.01142317
[13 empty] | 46986 | 0.7784506 | 0.7792293 | 0.0002050436 | 0.7799189 | 0.01002272 | 0.7799133 | 0.01142317
[13 empty] | 46991 | 0.7784506 | 0.7792293 | 0.0002050436 | 0.7799189 | 0.01002272 | 0.7799133 | 0.01142317
[13 empty] | 46996 | 0.7821753 | 0.7792293 | 0.0002050436 | 0.7799189 | 0.01002272 | 0.7799133 | 0.01142317
[13 empty] | 47001 | 0.7821753 | 0.7792293 | 0.0002050436 | 0.7799189 | 0.01002272 | 0.7799133 | 0.01142317
[13 empty] | 47006 | 0.7858999 | 0.7792293 | 0.0002050436 | 0.7799189 | 0.01002272 | 0.7799133 | 0.01142317
[13 empty] | 47011 | 0.7784506 | 0.7792293 | 0.0002050436 | 0.7799189 | 0.01002272 | 0.7799133 | 0.01142317
[13 empty] | 47016 | 0.7821753 | 0.7792293 | 0.0002050436 | 0.7799189 | 0.01002272 | 0.7799133 | 0.01142317
[13 empty] | 47021 | 0.7858999 | 0.7792293 | 0.0002050436 | 0.7799189 | 0.01002272 | 0.7799133 | 0.01142317
[13 empty] | 47026 | 0.7896246 | 0.7792293 | 0.0002050436 | 0.7799189 | 0.01002272 | 0.7799133 | 0.01142317
[13 empty] | 47031 | 0.7821753 | 0.7792293 | 0.0002050436 | 0.7799189 | 0.01002272 | 0.7799133 | 0.01142317
[13 empty] | 47036 | 0.7784506 | 0.7792293 | 0.0002050436 | 0.7799189 | 0.01002272 | 0.7799133 | 0.01142317
[13 empty] | 47041 | 0.7784506 | 0.7792293 | 0.0002050436 | 0.7799189 | 0.01002272 | 0.7799133 | 0.01142317
[13 empty] | 47046 | 0.7784506 | 0.7792293 | 0.0002050436 | 0.7799189 | 0.01002272 | 0.7799133 | 0.01142317
[13 empty] | 47051 | 0.7821753 | 0.7792293 | 0.0002050436 | 0.7799189 | 0.01002272 | 0.7799133 | 0.01142317
[13 empty] | 47056 | 0.7821753 | 0.7792293 | 0.0002050436 | 0.7799189 | 0.01002272 | 0.7799133 | 0.01142317
[13 empty] | 47061 | 0.7821753 | 0.7792293 | 0.0002050436 | 0.7799189 | 0.01002272 | 0.7799133 | 0.01142317
[13 empty] | 47066 | 0.7821753 | 0.7792293 | 0.0002050436 | 0.7799189 | 0.01002272 | 0.7799133 | 0.01142317
[13 empty] | 47071 | 0.7784506 | 0.7792293 | 0.0002050436 | 0.7799189 | 0.01002272 | 0.7799133 | 0.01142317
[13 empty] | 47076 | 0.7858999 | 0.7792293 | 0.0002050436 | 0.7799189 | 0.01002272 | 0.7799133 | 0.01142317
[13 empty] | 47081 | 0.7821753 | 0.7792293 | 0.0002050436 | 0.7799189 | 0.01002272 | 0.7799133 | 0.01142317
[13 empty] | 47086 | 0.7821753 | 0.7792293 | 0.0002050436 | 0.7799189 | 0.01002272 | 0.7799133 | 0.01142317
[13 empty] | 47091 | 0.7821753 | 0.7792293 | 0.0002050436 | 0.7799189 | 0.01002272 | 0.7799133 | 0.01142317
[13 empty] | 47096 | 0.7858999 | 0.7792293 | 0.0002050436 | 0.7799189 | 0.01002272 | 0.7799133 | 0.01142317
[13 empty] | 47101 | 0.7821753 | 0.7792293 | 0.0002050436 | 0.7799189 | 0.01002272 | 0.7799133 | 0.01142317
[13 empty] | 47106 | 0.7821753 | 0.7792293 | 0.0002050436 | 0.7799189 | 0.01002272 | 0.7799133 | 0.01142317
[13 empty] | 47111 | 0.7821753 | 0.7792293 | 0.0002050436 | 0.7799189 | 0.01002272 | 0.7799133 | 0.01142317
[13 empty] | 47116 | 0.7784506 | 0.7792293 | 0.0002050436 | 0.7799189 | 0.01002272 | 0.7799133 | 0.01142317
[13 empty] | 47121 | 0.7784506 | 0.7792293 | 0.0002050436 | 0.7799189 | 0.01002272 | 0.7799133 | 0.01142317
[13 empty] | 47126 | 0.7821753 | 0.7792293 | 0.0002050436 | 0.7799189 | 0.01002272 | 0.7799133 | 0.01142317
[13 empty] | 47131 | 0.7821753 | 0.7792293 | 0.0002050436 | 0.7799189 | 0.01002272 | 0.7799133 | 0.01142317
[13 empty] | 47136 | 0.7858999 | 0.7792293 | 0.0002050436 | 0.7799189 | 0.01002272 | 0.7799133 | 0.01142317
[13 empty] | 47141 | 0.7784506 | 0.7792293 | 0.0002050436 | 0.7799189 | 0.01002272 | 0.7799133 | 0.01142317
[13 empty] | 47146 | 0.7784506 | 0.7792293 | 0.0002050436 | 0.7799189 | 0.01002272 | 0.7799133 | 0.01142317
[13 empty] | 47151 | 0.7821753 | 0.7792293 | 0.0002050436 | 0.7799189 | 0.01002272 | 0.7799133 | 0.01142317
[13 empty] | 47156 | 0.7784506 | 0.7792293 | 0.0002050436 | 0.7799189 | 0.01002272 | 0.7799133 | 0.01142317
[13 empty] | 47161 | 0.7821753 | 0.7792293 | 0.0002050436 | 0.7799189 | 0.01002272 | 0.7799133 | 0.01142317
[13 empty] | 47166 | 0.7784506 | 0.7792293 | 0.0002050436 | 0.7799189 | 0.01002272 | 0.7799133 | 0.01142317
[13 empty] | 47171 | 0.7858999 | 0.7792293 | 0.0002050436 | 0.7799189 | 0.01002272 | 0.7799133 | 0.01142317
[13 empty] | 47176 | 0.7821753 | 0.7792293 | 0.0002050436 | 0.7799189 | 0.01002272 | 0.7799133 | 0.01142317
[13 empty] | 47181 | 0.7858999 | 0.7792293 | 0.0002050436 | 0.7799189 | 0.01002272 | 0.7799133 | 0.01142317
[13 empty] | 47186 | 0.7784506 | 0.7792293 | 0.0002050436 | 0.7799189 | 0.01002272 | 0.7799133 | 0.01142317
[13 empty] | 47191 | 0.7858999 | 0.7792293 | 0.0002050436 | 0.7799189 | 0.01002272 | 0.7799133 | 0.01142317
[13 empty] | 47196 | 0.7821753 | 0.7792293 | 0.0002050436 | 0.7799189 | 0.01002272 | 0.7799133 | 0.01142317
[13 empty] | 47201 | 0.774726 | 0.7792293 | 0.0002050436 | 0.7799189 | 0.01002272 | 0.7799133 | 0.01142317
[13 empty] | 47206 | 0.7784506 | 0.7792293 | 0.0002050436 | 0.7799189 | 0.01002272 | 0.7799133 | 0.01142317
[13 empty] | 47211 | 0.7821753 | 0.7792293 | 0.0002050436 | 0.7799189 | 0.01002272 | 0.7799133 | 0.01142317
[13 empty] | 47216 | 0.7858999 | 0.7792293 | 0.0002050436 | 0.7799189 | 0.01002272 | 0.7799133 | 0.01142317
[13 empty] | 47221 | 0.7784506 | 0.7792293 | 0.0002050436 | 0.7799189 | 0.01002272 | 0.7799133 | 0.01142317
[13 empty] | 47226 | 0.7821753 | 0.7792293 | 0.0002050436 | 0.7799189 | 0.01002272 | 0.7799133 | 0.01142317
[13 empty] | 47231 | 0.7821753 | 0.7792293 | 0.0002050436 | 0.7799189 | 0.01002272 | 0.7799133 | 0.01142317
[13 empty] | 47236 | 0.7821753 | 0.7792293 | 0.0002050436 | 0.7799189 | 0.01002272 | 0.7799133 | 0.01142317
[13 empty] | 47241 | 0.7784506 | 0.7792293 | 0.0002050436 | 0.7799189 | 0.01002272 | 0.7799133 | 0.01142317
[13 empty] | 47246 | 0.7784506 | 0.7792293 | 0.0002050436 | 0.7799189 | 0.01002272 | 0.7799133 | 0.01142317
[13 empty] | 47251 | 0.7821753 | 0.7792293 | 0.0002050436 | 0.7799189 | 0.01002272 | 0.7799133 | 0.01142317
[13 empty] | 47256 | 0.7821753 | 0.7792293 | 0.0002050436 | 0.7799189 | 0.01002272 | 0.7799133 | 0.01142317
[13 empty] | 47261 | 0.7821753 | 0.7792293 | 0.0002050436 | 0.7799189 | 0.01002272 | 0.7799133 | 0.01142317
[13 empty] | 47266 | 0.7784506 | 0.7792293 | 0.0002050436 | 0.7799189 | 0.01002272 | 0.7799133 | 0.01142317
[13 empty] | 47271 | 0.7784506 | 0.7792293 | 0.0002050436 | 0.7799189 | 0.01002272 | 0.7799133 | 0.01142317
[13 empty] | 47276 | 0.7784506 | 0.7792293 | 0.0002050436 | 0.7799189 | 0.01002272 | 0.7799133 | 0.01142317
[13 empty] | 47281 | 0.7821753 | 0.7792293 | 0.0002050436 | 0.7799189 | 0.01002272 | 0.7799133 | 0.01142317
[13 empty] | 47286 | 0.7896246 | 0.7792293 | 0.0002050436 | 0.7799189 | 0.01002272 | 0.7799133 | 0.01142317
[13 empty] | 47291 | 0.7821753 | 0.7792293 | 0.0002050436 | 0.7799189 | 0.01002272 | 0.7799133 | 0.01142317
[13 empty] | 47296 | 0.7821753 | 0.7792293 | 0.0002050436 | 0.7799189 | 0.01002272 | 0.7799133 | 0.01142317
[13 empty] | 47301 | 0.7821753 | 0.7792293 | 0.0002050436 | 0.7799189 | 0.01002272 | 0.7799133 | 0.01142317
[13 empty] | 47306 | 0.7821753 | 0.7792293 | 0.0002050436 | 0.7799189 | 0.01002272 | 0.7799133 | 0.01142317
[13 empty] | 47311 | 0.7821753 | 0.7792293 | 0.0002050436 | 0.7799189 | 0.01002272 | 0.7799133 | 0.01142317
[13 empty] | 47316 | 0.7858999 | 0.7792293 | 0.0002050436 | 0.7799189 | 0.01002272 | 0.7799133 | 0.01142317
[13 empty] | 47321 | 0.774726 | 0.7792293 | 0.0002050436 | 0.7799189 | 0.01002272 | 0.7799133 | 0.01142317
[13 empty] | 47326 | 0.7784506 | 0.7792293 | 0.0002050436 | 0.7799189 | 0.01002272 | 0.7799133 | 0.01142317
[13 empty] | 47331 | 0.7821753 | 0.7792293 | 0.0002050436 | 0.7799189 | 0.01002272 | 0.7799133 | 0.01142317
[13 empty] | 47336 | 0.7784506 | 0.7792293 | 0.0002050436 | 0.7799189 | 0.01002272 | 0.7799133 | 0.01142317
[13 empty] | 47341 | 0.7821753 | 0.7792293 | 0.0002050436 | 0.7799189 | 0.01002272 | 0.7799133 | 0.01142317
[13 empty] | 47346 | 0.7821753 | 0.7792293 | 0.0002050436 | 0.7799189 | 0.01002272 | 0.7799133 | 0.01142317
[13 empty] | 47351 | 0.7821753 | 0.7792293 | 0.0002050436 | 0.7799189 | 0.01002272 | 0.7799133 | 0.01142317
[13 empty] | 47356 | 0.7858999 | 0.7792293 | 0.0002050436 | 0.7799189 | 0.01002272 | 0.7799133 | 0.01142317
[13 empty] | 47361 | 0.7784506 | 0.7792293 | 0.0002050436 | 0.7799189 | 0.01002272 | 0.7799133 | 0.01142317
[13 empty] | 47366 | 0.7821753 | 0.7792293 | 0.0002050436 | 0.7799189 | 0.01002272 | 0.7799133 | 0.01142317
[13 empty] | 47371 | 0.7784506 | 0.7792293 | 0.0002050436 | 0.7799189 | 0.01002272 | 0.7799133 | 0.01142317
[13 empty] | 47376 | 0.7784506 | 0.7792293 | 0.0002050436 | 0.7799189 | 0.01002272 | 0.7799133 | 0.01142317
[13 empty] | 47381 | 0.7784506 | 0.7792293 | 0.0002050436 | 0.7799189 | 0.01002272 | 0.7799133 | 0.01142317
[13 empty] | 47386 | 0.7784506 | 0.7792293 | 0.0002050436 | 0.7799189 | 0.01002272 | 0.7799133 | 0.01142317
[13 empty] | 47391 | 0.7821753 | 0.7792293 | 0.0002050436 | 0.7799189 | 0.01002272 | 0.7799133 | 0.01142317
[13 empty] | 47396 | 0.7821753 | 0.7792293 | 0.0002050436 | 0.7799189 | 0.01002272 | 0.7799133 | 0.01142317
[13 empty] | 47401 | 0.7784506 | 0.7792293 | 0.0002050436 | 0.7799189 | 0.01002272 | 0.7799133 | 0.01142317
[13 empty] | 47406 | 0.7821753 | 0.7792293 | 0.0002050436 | 0.7799189 | 0.01002272 | 0.7799133 | 0.01142317
[13 empty] | 47411 | 0.7784506 | 0.7792293 | 0.0002050436 | 0.7799189 | 0.01002272 | 0.7799133 | 0.01142317
[13 empty] | 47416 | 0.7784506 | 0.7792293 | 0.0002050436 | 0.7799189 | 0.01002272 | 0.7799133 | 0.01142317
[13 empty] | 47421 | 0.7821753 | 0.7792293 | 0.0002050436 | 0.7799189 | 0.01002272 | 0.7799133 | 0.01142317
[13 empty] | 47426 | 0.7784506 | 0.7792293 | 0.0002050436 | 0.7799189 | 0.01002272 | 0.7799133 | 0.01142317
[13 empty] | 47431 | 0.7821753 | 0.7792293 | 0.0002050436 | 0.7799189 | 0.01002272 | 0.7799133 | 0.01142317
[13 empty] | 47436 | 0.7821753 | 0.7792293 | 0.0002050436 | 0.7799189 | 0.01002272 | 0.7799133 | 0.01142317
[13 empty] | 47441 | 0.7821753 | 0.7792293 | 0.0002050436 | 0.7799189 | 0.01002272 | 0.7799133 | 0.01142317
[13 empty] | 47446 | 0.7784506 | 0.7792293 | 0.0002050436 | 0.7799189 | 0.01002272 | 0.7799133 | 0.01142317
[13 empty] | 47451 | 0.7821753 | 0.7792293 | 0.0002050436 | 0.7799189 | 0.01002272 | 0.7799133 | 0.01142317
[13 empty] | 47456 | 0.7821753 | 0.7792293 | 0.0002050436 | 0.7799189 | 0.01002272 | 0.7799133 | 0.01142317
[13 empty] | 47461 | 0.7821753 | 0.7792293 | 0.0002050436 | 0.7799189 | 0.01002272 | 0.7799133 | 0.01142317
[13 empty] | 47466 | 0.7784506 | 0.7792293 | 0.0002050436 | 0.7799189 | 0.01002272 | 0.7799133 | 0.01142317
[13 empty] | 47471 | 0.7821753 | 0.7792293 | 0.0002050436 | 0.7799189 | 0.01002272 | 0.7799133 | 0.01142317
[13 empty] | 47476 | 0.7784506 | 0.7792293 | 0.0002050436 | 0.7799189 | 0.01002272 | 0.7799133 | 0.01142317
[13 empty] | 47481 | 0.7784506 | 0.7792293 | 0.0002050436 | 0.7799189 | 0.01002272 | 0.7799133 | 0.01142317
[13 empty] | 47486 | 0.7821753 | 0.7792293 | 0.0002050436 | 0.7799189 | 0.01002272 | 0.7799133 | 0.01142317
[13 empty] | 47491 | 0.7821753 | 0.7792293 | 0.0002050436 | 0.7799189 | 0.01002272 | 0.7799133 | 0.01142317
[13 empty] | 47496 | 0.7821753 | 0.7792293 | 0.0002050436 | 0.7799189 | 0.01002272 | 0.7799133 | 0.01142317
[13 empty] | 47501 | 0.7821753 | 0.7792293 | 0.0002050436 | 0.7799189 | 0.01002272 | 0.7799133 | 0.01142317
[13 empty] | 47506 | 0.7821753 | 0.7792293 | 0.0002050436 | 0.7799189 | 0.01002272 | 0.7799133 | 0.01142317
[13 empty] | 47511 | 0.7784506 | 0.7792293 | 0.0002050436 | 0.7799189 | 0.01002272 | 0.7799133 | 0.01142317
[13 empty] | 47516 | 0.7821753 | 0.7792293 | 0.0002050436 | 0.7799189 | 0.01002272 | 0.7799133 | 0.01142317
[13 empty] | 47521 | 0.7821753 | 0.7792293 | 0.0002050436 | 0.7799189 | 0.01002272 | 0.7799133 | 0.01142317
[13 empty] | 47526 | 0.7821753 | 0.7792293 | 0.0002050436 | 0.7799189 | 0.01002272 | 0.7799133 | 0.01142317
[13 empty] | 47531 | 0.7784506 | 0.7792293 | 0.0002050436 | 0.7799189 | 0.01002272 | 0.7799133 | 0.01142317
[13 empty] | 47536 | 0.7821753 | 0.7792293 | 0.0002050436 | 0.7799189 | 0.01002272 | 0.7799133 | 0.01142317
[13 empty] | 47541 | 0.7858999 | 0.7792293 | 0.0002050436 | 0.7799189 | 0.01002272 | 0.7799133 | 0.01142317
[13 empty] | 47546 | 0.7784506 | 0.7792293 | 0.0002050436 | 0.7799189 | 0.01002272 | 0.7799133 | 0.01142317
[13 empty] | 47551 | 0.7821753 | 0.7792293 | 0.0002050436 | 0.7799189 | 0.01002272 | 0.7799133 | 0.01142317
[13 empty] | 47556 | 0.7821753 | 0.7792293 | 0.0002050436 | 0.7799189 | 0.01002272 | 0.7799133 | 0.01142317
[13 empty] | 47561 | 0.7821753 | 0.7792293 | 0.0002050436 | 0.7799189 | 0.01002272 | 0.7799133 | 0.01142317
[13 empty] | 47566 | 0.7784506 | 0.7792293 | 0.0002050436 | 0.7799189 | 0.01002272 | 0.7799133 | 0.01142317
[13 empty] | 47571 | 0.7821753 | 0.7792293 | 0.0002050436 | 0.7799189 | 0.01002272 | 0.7799133 | 0.01142317
[13 empty] | 47576 | 0.7821753 | 0.7792293 | 0.0002050436 | 0.7799189 | 0.01002272 | 0.7799133 | 0.01142317
[13 empty] | 47581 | 0.7858999 | 0.7792293 | 0.0002050436 | 0.7799189 | 0.01002272 | 0.7799133 | 0.01142317
[13 empty] | 47586 | 0.7821753 | 0.7792293 | 0.0002050436 | 0.7799189 | 0.01002272 | 0.7799133 | 0.01142317
[13 empty] | 47591 | 0.7784506 | 0.7792293 | 0.0002050436 | 0.7799189 | 0.01002272 | 0.7799133 | 0.01142317
[13 empty] | 47596 | 0.7784506 | 0.7792293 | 0.0002050436 | 0.7799189 | 0.01002272 | 0.7799133 | 0.01142317
[13 empty] | 47601 | 0.7858999 | 0.7792293 | 0.0002050436 | 0.7799189 | 0.01002272 | 0.7799133 | 0.01142317
[13 empty] | 47606 | 0.7821753 | 0.7792293 | 0.0002050436 | 0.7799189 | 0.01002272 | 0.7799133 | 0.01142317
[13 empty] | 47611 | 0.7858999 | 0.7792293 | 0.0002050436 | 0.7799189 | 0.01002272 | 0.7799133 | 0.01142317
[13 empty] | 47616 | 0.7821753 | 0.7792293 | 0.0002050436 | 0.7799189 | 0.01002272 | 0.7799133 | 0.01142317
[13 empty] | 47621 | 0.7858999 | 0.7792293 | 0.0002050436 | 0.7799189 | 0.01002272 | 0.7799133 | 0.01142317
[13 empty] | 47626 | 0.7784506 | 0.7792293 | 0.0002050436 | 0.7799189 | 0.01002272 | 0.7799133 | 0.01142317
[13 empty] | 47631 | 0.7821753 | 0.7792293 | 0.0002050436 | 0.7799189 | 0.01002272 | 0.7799133 | 0.01142317
[13 empty] | 47636 | 0.7821753 | 0.7792293 | 0.0002050436 | 0.7799189 | 0.01002272 | 0.7799133 | 0.01142317
[13 empty] | 47641 | 0.7784506 | 0.7792293 | 0.0002050436 | 0.7799189 | 0.01002272 | 0.7799133 | 0.01142317
[13 empty] | 47646 | 0.7858999 | 0.7792293 | 0.0002050436 | 0.7799189 | 0.01002272 | 0.7799133 | 0.01142317
[13 empty] | 47651 | 0.7784506 | 0.7792293 | 0.0002050436 | 0.7799189 | 0.01002272 | 0.7799133 | 0.01142317
[13 empty] | 47656 | 0.7858999 | 0.7792293 | 0.0002050436 | 0.7799189 | 0.01002272 | 0.7799133 | 0.01142317
[13 empty] | 47661 | 0.7858999 | 0.7792293 | 0.0002050436 | 0.7799189 | 0.01002272 | 0.7799133 | 0.01142317
[13 empty] | 47666 | 0.7858999 | 0.7792293 | 0.0002050436 | 0.7799189 | 0.01002272 | 0.7799133 | 0.01142317
[13 empty] | 47671 | 0.7784506 | 0.7792293 | 0.0002050436 | 0.7799189 | 0.01002272 | 0.7799133 | 0.01142317
[13 empty] | 47676 | 0.7784506 | 0.7792293 | 0.0002050436 | 0.7799189 | 0.01002272 | 0.7799133 | 0.01142317
[13 empty] | 47681 | 0.7784506 | 0.7792293 | 0.0002050436 | 0.7799189 | 0.01002272 | 0.7799133 | 0.01142317
[13 empty] | 47686 | 0.7784506 | 0.7792293 | 0.0002050436 | 0.7799189 | 0.01002272 | 0.7799133 | 0.01142317
[13 empty] | 47691 | 0.7784506 | 0.7792293 | 0.0002050436 | 0.7799189 | 0.01002272 | 0.7799133 | 0.01142317
[13 empty] | 47696 | 0.7821753 | 0.7792293 | 0.0002050436 | 0.7799189 | 0.01002272 | 0.7799133 | 0.01142317
[13 empty] | 47701 | 0.7821753 | 0.7792293 | 0.0002050436 | 0.7799189 | 0.01002272 | 0.7799133 | 0.01142317
[13 empty] | 47706 | 0.7784506 | 0.7792293 | 0.0002050436 | 0.7799189 | 0.01002272 | 0.7799133 | 0.01142317
[13 empty] | 47711 | 0.7821753 | 0.7792293 | 0.0002050436 | 0.7799189 | 0.01002272 | 0.7799133 | 0.01142317
[13 empty] | 47716 | 0.7784506 | 0.7792293 | 0.0002050436 | 0.7799189 | 0.01002272 | 0.7799133 | 0.01142317
[13 empty] | 47721 | 0.7821753 | 0.7792293 | 0.0002050436 | 0.7799189 | 0.01002272 | 0.7799133 | 0.01142317
[13 empty] | 47726 | 0.7821753 | 0.7792293 | 0.0002050436 | 0.7799189 | 0.01002272 | 0.7799133 | 0.01142317
[13 empty] | 47731 | 0.7821753 | 0.7792293 | 0.0002050436 | 0.7799189 | 0.01002272 | 0.7799133 | 0.01142317
[13 empty] | 47736 | 0.7821753 | 0.7792293 | 0.0002050436 | 0.7799189 | 0.01002272 | 0.7799133 | 0.01142317
[13 empty] | 47741 | 0.7821753 | 0.7792293 | 0.0002050436 | 0.7799189 | 0.01002272 | 0.7799133 | 0.01142317
[13 empty] | 47746 | 0.7821753 | 0.7792293 | 0.0002050436 | 0.7799189 | 0.01002272 | 0.7799133 | 0.01142317
[13 empty] | 47751 | 0.7821753 | 0.7792293 | 0.0002050436 | 0.7799189 | 0.01002272 | 0.7799133 | 0.01142317
[13 empty] | 47756 | 0.7784506 | 0.7792293 | 0.0002050436 | 0.7799189 | 0.01002272 | 0.7799133 | 0.01142317
[13 empty] | 47761 | 0.7784506 | 0.7792293 | 0.0002050436 | 0.7799189 | 0.01002272 | 0.7799133 | 0.01142317
[13 empty] | 47766 | 0.7858999 | 0.7792293 | 0.0002050436 | 0.7799189 | 0.01002272 | 0.7799133 | 0.01142317
[13 empty] | 47771 | 0.7821753 | 0.7792293 | 0.0002050436 | 0.7799189 | 0.01002272 | 0.7799133 | 0.01142317
[13 empty] | 47776 | 0.7821753 | 0.7792293 | 0.0002050436 | 0.7799189 | 0.01002272 | 0.7799133 | 0.01142317
[13 empty] | 47781 | 0.7821753 | 0.7792293 | 0.0002050436 | 0.7799189 | 0.01002272 | 0.7799133 | 0.01142317
[13 empty] | 47786 | 0.7784506 | 0.7792293 | 0.0002050436 | 0.7799189 | 0.01002272 | 0.7799133 | 0.01142317
[13 empty] | 47791 | 0.7784506 | 0.7792293 | 0.0002050436 | 0.7799189 | 0.01002272 | 0.7799133 | 0.01142317
[13 empty] | 47796 | 0.7821753 | 0.7792293 | 0.0002050436 | 0.7799189 | 0.01002272 | 0.7799133 | 0.01142317
[13 empty] | 47801 | 0.7821753 | 0.7792293 | 0.0002050436 | 0.7799189 | 0.01002272 | 0.7799133 | 0.01142317
[13 empty] | 47806 | 0.7784506 | 0.7792293 | 0.0002050436 | 0.7799189 | 0.01002272 | 0.7799133 | 0.01142317
[13 empty] | 47811 | 0.7821753 | 0.7792293 | 0.0002050436 | 0.7799189 | 0.01002272 | 0.7799133 | 0.01142317
[13 empty] | 47816 | 0.7784506 | 0.7792293 | 0.0002050436 | 0.7799189 | 0.01002272 | 0.7799133 | 0.01142317
[13 empty] | 47821 | 0.7821753 | 0.7792293 | 0.0002050436 | 0.7799189 | 0.01002272 | 0.7799133 | 0.01142317
[13 empty] | 47826 | 0.7821753 | 0.7792293 | 0.0002050436 | 0.7799189 | 0.01002272 | 0.7799133 | 0.01142317
[13 empty] | 47831 | 0.7784506 | 0.7792293 | 0.0002050436 | 0.7799189 | 0.01002272 | 0.7799133 | 0.01142317
[13 empty] | 47836 | 0.7821753 | 0.7792293 | 0.0002050436 | 0.7799189 | 0.01002272 | 0.7799133 | 0.01142317
[13 empty] | 47841 | 0.7821753 | 0.7792293 | 0.0002050436 | 0.7799189 | 0.01002272 | 0.7799133 | 0.01142317
[13 empty] | 47846 | 0.7784506 | 0.7792293 | 0.0002050436 | 0.7799189 | 0.01002272 | 0.7799133 | 0.01142317
[13 empty] | 47851 | 0.7858999 | 0.7792293 | 0.0002050436 | 0.7799189 | 0.01002272 | 0.7799133 | 0.01142317
[13 empty] | 47856 | 0.7784506 | 0.7792293 | 0.0002050436 | 0.7799189 | 0.01002272 | 0.7799133 | 0.01142317
[13 empty] | 47861 | 0.7784506 | 0.7792293 | 0.0002050436 | 0.7799189 | 0.01002272 | 0.7799133 | 0.01142317
[13 empty] | 47866 | 0.7858999 | 0.7792293 | 0.0002050436 | 0.7799189 | 0.01002272 | 0.7799133 | 0.01142317
[13 empty] | 47871 | 0.7858999 | 0.7792293 | 0.0002050436 | 0.7799189 | 0.01002272 | 0.7799133 | 0.01142317
[13 empty] | 47876 | 0.7821753 | 0.7792293 | 0.0002050436 | 0.7799189 | 0.01002272 | 0.7799133 | 0.01142317
[13 empty] | 47881 | 0.7821753 | 0.7792293 | 0.0002050436 | 0.7799189 | 0.01002272 | 0.7799133 | 0.01142317
[13 empty] | 47886 | 0.7821753 | 0.7792293 | 0.0002050436 | 0.7799189 | 0.01002272 | 0.7799133 | 0.01142317
[13 empty] | 47891 | 0.7821753 | 0.7792293 | 0.0002050436 | 0.7799189 | 0.01002272 | 0.7799133 | 0.01142317
[13 empty] | 47896 | 0.7858999 | 0.7792293 | 0.0002050436 | 0.7799189 | 0.01002272 | 0.7799133 | 0.01142317
[13 empty] | 47901 | 0.7858999 | 0.7792293 | 0.0002050436 | 0.7799189 | 0.01002272 | 0.7799133 | 0.01142317
[13 empty] | 47906 | 0.7821753 | 0.7792293 | 0.0002050436 | 0.7799189 | 0.01002272 | 0.7799133 | 0.01142317
[13 empty] | 47911 | 0.774726 | 0.7792293 | 0.0002050436 | 0.7799189 | 0.01002272 | 0.7799133 | 0.01142317
[13 empty] | 47916 | 0.7821753 | 0.7792293 | 0.0002050436 | 0.7799189 | 0.01002272 | 0.7799133 | 0.01142317
[13 empty] | 47921 | 0.7784506 | 0.7792293 | 0.0002050436 | 0.7799189 | 0.01002272 | 0.7799133 | 0.01142317
[13 empty] | 47926 | 0.7821753 | 0.7792293 | 0.0002050436 | 0.7799189 | 0.01002272 | 0.7799133 | 0.01142317
[13 empty] | 47931 | 0.7784506 | 0.7792293 | 0.0002050436 | 0.7799189 | 0.01002272 | 0.7799133 | 0.01142317
[13 empty] | 47936 | 0.7821753 | 0.7792293 | 0.0002050436 | 0.7799189 | 0.01002272 | 0.7799133 | 0.01142317
[13 empty] | 47941 | 0.7821753 | 0.7792293 | 0.0002050436 | 0.7799189 | 0.01002272 | 0.7799133 | 0.01142317
[13 empty] | 47946 | 0.7821753 | 0.7792293 | 0.0002050436 | 0.7799189 | 0.01002272 | 0.7799133 | 0.01142317
[13 empty] | 47951 | 0.7784506 | 0.7792293 | 0.0002050436 | 0.7799189 | 0.01002272 | 0.7799133 | 0.01142317
[13 empty] | 47956 | 0.7784506 | 0.7792293 | 0.0002050436 | 0.7799189 | 0.01002272 | 0.7799133 | 0.01142317
[13 empty] | 47961 | 0.7821753 | 0.7792293 | 0.0002050436 | 0.7799189 | 0.01002272 | 0.7799133 | 0.01142317
[13 empty] | 47966 | 0.7821753 | 0.7792293 | 0.0002050436 | 0.7799189 | 0.01002272 | 0.7799133 | 0.01142317
[13 empty] | 47971 | 0.7821753 | 0.7792293 | 0.0002050436 | 0.7799189 | 0.01002272 | 0.7799133 | 0.01142317
[13 empty] | 47976 | 0.7821753 | 0.7792293 | 0.0002050436 | 0.7799189 | 0.01002272 | 0.7799133 | 0.01142317
[13 empty] | 47981 | 0.7821753 | 0.7792293 | 0.0002050436 | 0.7799189 | 0.01002272 | 0.7799133 | 0.01142317
[13 empty] | 47986 | 0.7858999 | 0.7792293 | 0.0002050436 | 0.7799189 | 0.01002272 | 0.7799133 | 0.01142317
[13 empty] | 47991 | 0.7821753 | 0.7792293 | 0.0002050436 | 0.7799189 | 0.01002272 | 0.7799133 | 0.01142317
[13 empty] | 47996 | 0.7821753 | 0.7792293 | 0.0002050436 | 0.7799189 | 0.01002272 | 0.7799133 | 0.01142317
[13 empty] | 48001 | 0.7821753 | 0.7792293 | 0.0002050436 | 0.7799189 | 0.01002272 | 0.7799133 | 0.01142317
[13 empty] | 48006 | 0.7821753 | 0.7792293 | 0.0002050436 | 0.7799189 | 0.01002272 | 0.7799133 | 0.01142317
[13 empty] | 48011 | 0.7858999 | 0.7792293 | 0.0002050436 | 0.7799189 | 0.01002272 | 0.7799133 | 0.01142317
[13 empty] | 48016 | 0.7821753 | 0.7792293 | 0.0002050436 | 0.7799189 | 0.01002272 | 0.7799133 | 0.01142317
[13 empty] | 48021 | 0.7858999 | 0.7792293 | 0.0002050436 | 0.7799189 | 0.01002272 | 0.7799133 | 0.01142317
[13 empty] | 48026 | 0.7821753 | 0.7792293 | 0.0002050436 | 0.7799189 | 0.01002272 | 0.7799133 | 0.01142317
[13 empty] | 48031 | 0.7784506 | 0.7792293 | 0.0002050436 | 0.7799189 | 0.01002272 | 0.7799133 | 0.01142317
[13 empty] | 48036 | 0.7821753 | 0.7792293 | 0.0002050436 | 0.7799189 | 0.01002272 | 0.7799133 | 0.01142317
[13 empty] | 48041 | 0.7858999 | 0.7792293 | 0.0002050436 | 0.7799189 | 0.01002272 | 0.7799133 | 0.01142317
[13 empty] | 48046 | 0.7784506 | 0.7792293 | 0.0002050436 | 0.7799189 | 0.01002272 | 0.7799133 | 0.01142317
[13 empty] | 48051 | 0.7821753 | 0.7792293 | 0.0002050436 | 0.7799189 | 0.01002272 | 0.7799133 | 0.01142317
[13 empty] | 48056 | 0.7784506 | 0.7792293 | 0.0002050436 | 0.7799189 | 0.01002272 | 0.7799133 | 0.01142317
[13 empty] | 48061 | 0.7821753 | 0.7792293 | 0.0002050436 | 0.7799189 | 0.01002272 | 0.7799133 | 0.01142317
[13 empty] | 48066 | 0.7784506 | 0.7792293 | 0.0002050436 | 0.7799189 | 0.01002272 | 0.7799133 | 0.01142317
[13 empty] | 48071 | 0.7858999 | 0.7792293 | 0.0002050436 | 0.7799189 | 0.01002272 | 0.7799133 | 0.01142317
[13 empty] | 48076 | 0.7858999 | 0.7792293 | 0.0002050436 | 0.7799189 | 0.01002272 | 0.7799133 | 0.01142317
[13 empty] | 48081 | 0.7784506 | 0.7792293 | 0.0002050436 | 0.7799189 | 0.01002272 | 0.7799133 | 0.01142317
[13 empty] | 48086 | 0.7858999 | 0.7792293 | 0.0002050436 | 0.7799189 | 0.01002272 | 0.7799133 | 0.01142317
[13 empty] | 48091 | 0.7784506 | 0.7792293 | 0.0002050436 | 0.7799189 | 0.01002272 | 0.7799133 | 0.01142317
[13 empty] | 48096 | 0.7821753 | 0.7792293 | 0.0002050436 | 0.7799189 | 0.01002272 | 0.7799133 | 0.01142317
[13 empty] | 48101 | 0.7784506 | 0.7792293 | 0.0002050436 | 0.7799189 | 0.01002272 | 0.7799133 | 0.01142317
[13 empty] | 48106 | 0.7784506 | 0.7792293 | 0.0002050436 | 0.7799189 | 0.01002272 | 0.7799133 | 0.01142317
[13 empty] | 48111 | 0.7858999 | 0.7792293 | 0.0002050436 | 0.7799189 | 0.01002272 | 0.7799133 | 0.01142317
[13 empty] | 48116 | 0.7784506 | 0.7792293 | 0.0002050436 | 0.7799189 | 0.01002272 | 0.7799133 | 0.01142317
[13 empty] | 48121 | 0.7784506 | 0.7792293 | 0.0002050436 | 0.7799189 | 0.01002272 | 0.7799133 | 0.01142317
[13 empty] | 48126 | 0.7821753 | 0.7792293 | 0.0002050436 | 0.7799189 | 0.01002272 | 0.7799133 | 0.01142317
[13 empty] | 48131 | 0.7821753 | 0.7792293 | 0.0002050436 | 0.7799189 | 0.01002272 | 0.7799133 | 0.01142317
[13 empty] | 48136 | 0.7858999 | 0.7792293 | 0.0002050436 | 0.7799189 | 0.01002272 | 0.7799133 | 0.01142317
[13 empty] | 48141 | 0.7821753 | 0.7792293 | 0.0002050436 | 0.7799189 | 0.01002272 | 0.7799133 | 0.01142317
[13 empty] | 48146 | 0.7858999 | 0.7792293 | 0.0002050436 | 0.7799189 | 0.01002272 | 0.7799133 | 0.01142317
[13 empty] | 48151 | 0.7821753 | 0.7792293 | 0.0002050436 | 0.7799189 | 0.01002272 | 0.7799133 | 0.01142317
[13 empty] | 48156 | 0.7821753 | 0.7792293 | 0.0002050436 | 0.7799189 | 0.01002272 | 0.7799133 | 0.01142317
[13 empty] | 48161 | 0.7784506 | 0.7792293 | 0.0002050436 | 0.7799189 | 0.01002272 | 0.7799133 | 0.01142317
[13 empty] | 48166 | 0.7821753 | 0.7792293 | 0.0002050436 | 0.7799189 | 0.01002272 | 0.7799133 | 0.01142317
[13 empty] | 48171 | 0.7821753 | 0.7792293 | 0.0002050436 | 0.7799189 | 0.01002272 | 0.7799133 | 0.01142317
[13 empty] | 48176 | 0.7821753 | 0.7792293 | 0.0002050436 | 0.7799189 | 0.01002272 | 0.7799133 | 0.01142317
[13 empty] | 48181 | 0.7858999 | 0.7792293 | 0.0002050436 | 0.7799189 | 0.01002272 | 0.7799133 | 0.01142317
[13 empty] | 48186 | 0.7821753 | 0.7792293 | 0.0002050436 | 0.7799189 | 0.01002272 | 0.7799133 | 0.01142317
[13 empty] | 48191 | 0.7784506 | 0.7792293 | 0.0002050436 | 0.7799189 | 0.01002272 | 0.7799133 | 0.01142317
[13 empty] | 48196 | 0.7784506 | 0.7792293 | 0.0002050436 | 0.7799189 | 0.01002272 | 0.7799133 | 0.01142317
[13 empty] | 48201 | 0.7821753 | 0.7792293 | 0.0002050436 | 0.7799189 | 0.01002272 | 0.7799133 | 0.01142317
[13 empty] | 48206 | 0.7821753 | 0.7792293 | 0.0002050436 | 0.7799189 | 0.01002272 | 0.7799133 | 0.01142317
[13 empty] | 48211 | 0.7821753 | 0.7792293 | 0.0002050436 | 0.7799189 | 0.01002272 | 0.7799133 | 0.01142317
[13 empty] | 48216 | 0.7858999 | 0.7792293 | 0.0002050436 | 0.7799189 | 0.01002272 | 0.7799133 | 0.01142317
[13 empty] | 48221 | 0.7821753 | 0.7792293 | 0.0002050436 | 0.7799189 | 0.01002272 | 0.7799133 | 0.01142317
[13 empty] | 48226 | 0.7784506 | 0.7792293 | 0.0002050436 | 0.7799189 | 0.01002272 | 0.7799133 | 0.01142317
[13 empty] | 48231 | 0.7784506 | 0.7792293 | 0.0002050436 | 0.7799189 | 0.01002272 | 0.7799133 | 0.01142317
[13 empty] | 48236 | 0.7821753 | 0.7792293 | 0.0002050436 | 0.7799189 | 0.01002272 | 0.7799133 | 0.01142317
[13 empty] | 48241 | 0.7821753 | 0.7792293 | 0.0002050436 | 0.7799189 | 0.01002272 | 0.7799133 | 0.01142317
[13 empty] | 48246 | 0.7784506 | 0.7792293 | 0.0002050436 | 0.7799189 | 0.01002272 | 0.7799133 | 0.01142317
[13 empty] | 48251 | 0.7821753 | 0.7792293 | 0.0002050436 | 0.7799189 | 0.01002272 | 0.7799133 | 0.01142317
[13 empty] | 48256 | 0.7858999 | 0.7792293 | 0.0002050436 | 0.7799189 | 0.01002272 | 0.7799133 | 0.01142317
[13 empty] | 48261 | 0.7821753 | 0.7792293 | 0.0002050436 | 0.7799189 | 0.01002272 | 0.7799133 | 0.01142317
[13 empty] | 48266 | 0.7821753 | 0.7792293 | 0.0002050436 | 0.7799189 | 0.01002272 | 0.7799133 | 0.01142317
[13 empty] | 48271 | 0.7858999 | 0.7792293 | 0.0002050436 | 0.7799189 | 0.01002272 | 0.7799133 | 0.01142317
[13 empty] | 48276 | 0.7821753 | 0.7792293 | 0.0002050436 | 0.7799189 | 0.01002272 | 0.7799133 | 0.01142317
[13 empty] | 48281 | 0.7858999 | 0.7792293 | 0.0002050436 | 0.7799189 | 0.01002272 | 0.7799133 | 0.01142317
[13 empty] | 48286 | 0.7858999 | 0.7792293 | 0.0002050436 | 0.7799189 | 0.01002272 | 0.7799133 | 0.01142317
[13 empty] | 48291 | 0.7784506 | 0.7792293 | 0.0002050436 | 0.7799189 | 0.01002272 | 0.7799133 | 0.01142317
[13 empty] | 48296 | 0.7784506 | 0.7792293 | 0.0002050436 | 0.7799189 | 0.01002272 | 0.7799133 | 0.01142317
[13 empty] | 48301 | 0.7858999 | 0.7792293 | 0.0002050436 | 0.7799189 | 0.01002272 | 0.7799133 | 0.01142317
[13 empty] | 48306 | 0.7858999 | 0.7792293 | 0.0002050436 | 0.7799189 | 0.01002272 | 0.7799133 | 0.01142317
[13 empty] | 48311 | 0.7821753 | 0.7792293 | 0.0002050436 | 0.7799189 | 0.01002272 | 0.7799133 | 0.01142317
[13 empty] | 48316 | 0.7784506 | 0.7792293 | 0.0002050436 | 0.7799189 | 0.01002272 | 0.7799133 | 0.01142317
[13 empty] | 48321 | 0.7784506 | 0.7792293 | 0.0002050436 | 0.7799189 | 0.01002272 | 0.7799133 | 0.01142317
[13 empty] | 48326 | 0.7784506 | 0.7792293 | 0.0002050436 | 0.7799189 | 0.01002272 | 0.7799133 | 0.01142317
[13 empty] | 48331 | 0.7858999 | 0.7792293 | 0.0002050436 | 0.7799189 | 0.01002272 | 0.7799133 | 0.01142317
[13 empty] | 48336 | 0.7784506 | 0.7792293 | 0.0002050436 | 0.7799189 | 0.01002272 | 0.7799133 | 0.01142317
[13 empty] | 48341 | 0.7784506 | 0.7792293 | 0.0002050436 | 0.7799189 | 0.01002272 | 0.7799133 | 0.01142317
[13 empty] | 48346 | 0.7784506 | 0.7792293 | 0.0002050436 | 0.7799189 | 0.01002272 | 0.7799133 | 0.01142317
[13 empty] | 48351 | 0.7821753 | 0.7792293 | 0.0002050436 | 0.7799189 | 0.01002272 | 0.7799133 | 0.01142317
[13 empty] | 48356 | 0.7784506 | 0.7792293 | 0.0002050436 | 0.7799189 | 0.01002272 | 0.7799133 | 0.01142317
[13 empty] | 48361 | 0.7784506 | 0.7792293 | 0.0002050436 | 0.7799189 | 0.01002272 | 0.7799133 | 0.01142317
[13 empty] | 48366 | 0.7821753 | 0.7792293 | 0.0002050436 | 0.7799189 | 0.01002272 | 0.7799133 | 0.01142317
[13 empty] | 48371 | 0.7821753 | 0.7792293 | 0.0002050436 | 0.7799189 | 0.01002272 | 0.7799133 | 0.01142317
[13 empty] | 48376 | 0.7821753 | 0.7792293 | 0.0002050436 | 0.7799189 | 0.01002272 | 0.7799133 | 0.01142317
[13 empty] | 48381 | 0.7821753 | 0.7792293 | 0.0002050436 | 0.7799189 | 0.01002272 | 0.7799133 | 0.01142317
[13 empty] | 48386 | 0.7784506 | 0.7792293 | 0.0002050436 | 0.7799189 | 0.01002272 | 0.7799133 | 0.01142317
[13 empty] | 48391 | 0.7784506 | 0.7792293 | 0.0002050436 | 0.7799189 | 0.01002272 | 0.7799133 | 0.01142317
[13 empty] | 48396 | 0.7821753 | 0.7792293 | 0.0002050436 | 0.7799189 | 0.01002272 | 0.7799133 | 0.01142317
[13 empty] | 48401 | 0.7858999 | 0.7792293 | 0.0002050436 | 0.7799189 | 0.01002272 | 0.7799133 | 0.01142317
[13 empty] | 48406 | 0.7784506 | 0.7792293 | 0.0002050436 | 0.7799189 | 0.01002272 | 0.7799133 | 0.01142317
[13 empty] | 48411 | 0.7784506 | 0.7792293 | 0.0002050436 | 0.7799189 | 0.01002272 | 0.7799133 | 0.01142317
[13 empty] | 48416 | 0.7821753 | 0.7792293 | 0.0002050436 | 0.7799189 | 0.01002272 | 0.7799133 | 0.01142317
[13 empty] | 48421 | 0.7821753 | 0.7792293 | 0.0002050436 | 0.7799189 | 0.01002272 | 0.7799133 | 0.01142317
[13 empty] | 48426 | 0.7858999 | 0.7792293 | 0.0002050436 | 0.7799189 | 0.01002272 | 0.7799133 | 0.01142317
[13 empty] | 48431 | 0.7858999 | 0.7792293 | 0.0002050436 | 0.7799189 | 0.01002272 | 0.7799133 | 0.01142317
[13 empty] | 48436 | 0.7821753 | 0.7792293 | 0.0002050436 | 0.7799189 | 0.01002272 | 0.7799133 | 0.01142317
[13 empty] | 48441 | 0.7821753 | 0.7792293 | 0.0002050436 | 0.7799189 | 0.01002272 | 0.7799133 | 0.01142317
[13 empty] | 48446 | 0.7821753 | 0.7792293 | 0.0002050436 | 0.7799189 | 0.01002272 | 0.7799133 | 0.01142317
[13 empty] | 48451 | 0.7821753 | 0.7792293 | 0.0002050436 | 0.7799189 | 0.01002272 | 0.7799133 | 0.01142317
[13 empty] | 48456 | 0.7858999 | 0.7792293 | 0.0002050436 | 0.7799189 | 0.01002272 | 0.7799133 | 0.01142317
[13 empty] | 48461 | 0.7821753 | 0.7792293 | 0.0002050436 | 0.7799189 | 0.01002272 | 0.7799133 | 0.01142317
[13 empty] | 48466 | 0.774726 | 0.7792293 | 0.0002050436 | 0.7799189 | 0.01002272 | 0.7799133 | 0.01142317
[13 empty] | 48471 | 0.7821753 | 0.7792293 | 0.0002050436 | 0.7799189 | 0.01002272 | 0.7799133 | 0.01142317
[13 empty] | 48476 | 0.7821753 | 0.7792293 | 0.0002050436 | 0.7799189 | 0.01002272 | 0.7799133 | 0.01142317
[13 empty] | 48481 | 0.7858999 | 0.7792293 | 0.0002050436 | 0.7799189 | 0.01002272 | 0.7799133 | 0.01142317
[13 empty] | 48486 | 0.7821753 | 0.7792293 | 0.0002050436 | 0.7799189 | 0.01002272 | 0.7799133 | 0.01142317
[13 empty] | 48491 | 0.7858999 | 0.7792293 | 0.0002050436 | 0.7799189 | 0.01002272 | 0.7799133 | 0.01142317
[13 empty] | 48496 | 0.7858999 | 0.7792293 | 0.0002050436 | 0.7799189 | 0.01002272 | 0.7799133 | 0.01142317
[13 empty] | 48501 | 0.7784506 | 0.7792293 | 0.0002050436 | 0.7799189 | 0.01002272 | 0.7799133 | 0.01142317
[13 empty] | 48506 | 0.7784506 | 0.7792293 | 0.0002050436 | 0.7799189 | 0.01002272 | 0.7799133 | 0.01142317
[13 empty] | 48511 | 0.7821753 | 0.7792293 | 0.0002050436 | 0.7799189 | 0.01002272 | 0.7799133 | 0.01142317
[13 empty] | 48516 | 0.7821753 | 0.7792293 | 0.0002050436 | 0.7799189 | 0.01002272 | 0.7799133 | 0.01142317
[13 empty] | 48521 | 0.7784506 | 0.7792293 | 0.0002050436 | 0.7799189 | 0.01002272 | 0.7799133 | 0.01142317
[13 empty] | 48526 | 0.7858999 | 0.7792293 | 0.0002050436 | 0.7799189 | 0.01002272 | 0.7799133 | 0.01142317
[13 empty] | 48531 | 0.7821753 | 0.7792293 | 0.0002050436 | 0.7799189 | 0.01002272 | 0.7799133 | 0.01142317
[13 empty] | 48536 | 0.7858999 | 0.7792293 | 0.0002050436 | 0.7799189 | 0.01002272 | 0.7799133 | 0.01142317
[13 empty] | 48541 | 0.7821753 | 0.7792293 | 0.0002050436 | 0.7799189 | 0.01002272 | 0.7799133 | 0.01142317
[13 empty] | 48546 | 0.7821753 | 0.7792293 | 0.0002050436 | 0.7799189 | 0.01002272 | 0.7799133 | 0.01142317
[13 empty] | 48551 | 0.7821753 | 0.7792293 | 0.0002050436 | 0.7799189 | 0.01002272 | 0.7799133 | 0.01142317
[13 empty] | 48556 | 0.7784506 | 0.7792293 | 0.0002050436 | 0.7799189 | 0.01002272 | 0.7799133 | 0.01142317
[13 empty] | 48561 | 0.7858999 | 0.7792293 | 0.0002050436 | 0.7799189 | 0.01002272 | 0.7799133 | 0.01142317
[13 empty] | 48566 | 0.7784506 | 0.7792293 | 0.0002050436 | 0.7799189 | 0.01002272 | 0.7799133 | 0.01142317
[13 empty] | 48571 | 0.7784506 | 0.7792293 | 0.0002050436 | 0.7799189 | 0.01002272 | 0.7799133 | 0.01142317
[13 empty] | 48576 | 0.7858999 | 0.7792293 | 0.0002050436 | 0.7799189 | 0.01002272 | 0.7799133 | 0.01142317
[13 empty] | 48581 | 0.7784506 | 0.7792293 | 0.0002050436 | 0.7799189 | 0.01002272 | 0.7799133 | 0.01142317
[13 empty] | 48586 | 0.7858999 | 0.7792293 | 0.0002050436 | 0.7799189 | 0.01002272 | 0.7799133 | 0.01142317
[13 empty] | 48591 | 0.7821753 | 0.7792293 | 0.0002050436 | 0.7799189 | 0.01002272 | 0.7799133 | 0.01142317
[13 empty] | 48596 | 0.7821753 | 0.7792293 | 0.0002050436 | 0.7799189 | 0.01002272 | 0.7799133 | 0.01142317
[13 empty] | 48601 | 0.7784506 | 0.7792293 | 0.0002050436 | 0.7799189 | 0.01002272 | 0.7799133 | 0.01142317
[13 empty] | 48606 | 0.7821753 | 0.7792293 | 0.0002050436 | 0.7799189 | 0.01002272 | 0.7799133 | 0.01142317
[13 empty] | 48611 | 0.7821753 | 0.7792293 | 0.0002050436 | 0.7799189 | 0.01002272 | 0.7799133 | 0.01142317
[13 empty] | 48616 | 0.7821753 | 0.7792293 | 0.0002050436 | 0.7799189 | 0.01002272 | 0.7799133 | 0.01142317
[13 empty] | 48621 | 0.7821753 | 0.7792293 | 0.0002050436 | 0.7799189 | 0.01002272 | 0.7799133 | 0.01142317
[13 empty] | 48626 | 0.7821753 | 0.7792293 | 0.0002050436 | 0.7799189 | 0.01002272 | 0.7799133 | 0.01142317
[13 empty] | 48631 | 0.7784506 | 0.7792293 | 0.0002050436 | 0.7799189 | 0.01002272 | 0.7799133 | 0.01142317
[13 empty] | 48636 | 0.7784506 | 0.7792293 | 0.0002050436 | 0.7799189 | 0.01002272 | 0.7799133 | 0.01142317
[13 empty] | 48641 | 0.7784506 | 0.7792293 | 0.0002050436 | 0.7799189 | 0.01002272 | 0.7799133 | 0.01142317
[13 empty] | 48646 | 0.7858999 | 0.7792293 | 0.0002050436 | 0.7799189 | 0.01002272 | 0.7799133 | 0.01142317
[13 empty] | 48651 | 0.7821753 | 0.7792293 | 0.0002050436 | 0.7799189 | 0.01002272 | 0.7799133 | 0.01142317
[13 empty] | 48656 | 0.7821753 | 0.7792293 | 0.0002050436 | 0.7799189 | 0.01002272 | 0.7799133 | 0.01142317
[13 empty] | 48661 | 0.7821753 | 0.7792293 | 0.0002050436 | 0.7799189 | 0.01002272 | 0.7799133 | 0.01142317
[13 empty] | 48666 | 0.7821753 | 0.7792293 | 0.0002050436 | 0.7799189 | 0.01002272 | 0.7799133 | 0.01142317
[13 empty] | 48671 | 0.7821753 | 0.7792293 | 0.0002050436 | 0.7799189 | 0.01002272 | 0.7799133 | 0.01142317
[13 empty] | 48676 | 0.7858999 | 0.7792293 | 0.0002050436 | 0.7799189 | 0.01002272 | 0.7799133 | 0.01142317
[13 empty] | 48681 | 0.7821753 | 0.7792293 | 0.0002050436 | 0.7799189 | 0.01002272 | 0.7799133 | 0.01142317
[13 empty] | 48686 | 0.7821753 | 0.7792293 | 0.0002050436 | 0.7799189 | 0.01002272 | 0.7799133 | 0.01142317
[13 empty] | 48691 | 0.7821753 | 0.7792293 | 0.0002050436 | 0.7799189 | 0.01002272 | 0.7799133 | 0.01142317
[13 empty] | 48696 | 0.7821753 | 0.7792293 | 0.0002050436 | 0.7799189 | 0.01002272 | 0.7799133 | 0.01142317
[13 empty] | 48701 | 0.7784506 | 0.7792293 | 0.0002050436 | 0.7799189 | 0.01002272 | 0.7799133 | 0.01142317
[13 empty] | 48706 | 0.7858999 | 0.7792293 | 0.0002050436 | 0.7799189 | 0.01002272 | 0.7799133 | 0.01142317
[13 empty] | 48711 | 0.7821753 | 0.7792293 | 0.0002050436 | 0.7799189 | 0.01002272 | 0.7799133 | 0.01142317
[13 empty] | 48716 | 0.7821753 | 0.7792293 | 0.0002050436 | 0.7799189 | 0.01002272 | 0.7799133 | 0.01142317
[13 empty] | 48721 | 0.7821753 | 0.7792293 | 0.0002050436 | 0.7799189 | 0.01002272 | 0.7799133 | 0.01142317
[13 empty] | 48726 | 0.7784506 | 0.7792293 | 0.0002050436 | 0.7799189 | 0.01002272 | 0.7799133 | 0.01142317
[13 empty] | 48731 | 0.774726 | 0.7792293 | 0.0002050436 | 0.7799189 | 0.01002272 | 0.7799133 | 0.01142317
[13 empty] | 48736 | 0.7821753 | 0.7792293 | 0.0002050436 | 0.7799189 | 0.01002272 | 0.7799133 | 0.01142317
[13 empty] | 48741 | 0.7858999 | 0.7792293 | 0.0002050436 | 0.7799189 | 0.01002272 | 0.7799133 | 0.01142317
[13 empty] | 48746 | 0.7821753 | 0.7792293 | 0.0002050436 | 0.7799189 | 0.01002272 | 0.7799133 | 0.01142317
[13 empty] | 48751 | 0.7821753 | 0.7792293 | 0.0002050436 | 0.7799189 | 0.01002272 | 0.7799133 | 0.01142317
[13 empty] | 48756 | 0.7821753 | 0.7792293 | 0.0002050436 | 0.7799189 | 0.01002272 | 0.7799133 | 0.01142317
[13 empty] | 48761 | 0.7821753 | 0.7792293 | 0.0002050436 | 0.7799189 | 0.01002272 | 0.7799133 | 0.01142317
[13 empty] | 48766 | 0.7858999 | 0.7792293 | 0.0002050436 | 0.7799189 | 0.01002272 | 0.7799133 | 0.01142317
[13 empty] | 48771 | 0.7858999 | 0.7792293 | 0.0002050436 | 0.7799189 | 0.01002272 | 0.7799133 | 0.01142317
[13 empty] | 48776 | 0.7821753 | 0.7792293 | 0.0002050436 | 0.7799189 | 0.01002272 | 0.7799133 | 0.01142317
[13 empty] | 48781 | 0.7858999 | 0.7792293 | 0.0002050436 | 0.7799189 | 0.01002272 | 0.7799133 | 0.01142317
[13 empty] | 48786 | 0.7784506 | 0.7792293 | 0.0002050436 | 0.7799189 | 0.01002272 | 0.7799133 | 0.01142317
[13 empty] | 48791 | 0.7858999 | 0.7792293 | 0.0002050436 | 0.7799189 | 0.01002272 | 0.7799133 | 0.01142317
[13 empty] | 48796 | 0.7821753 | 0.7792293 | 0.0002050436 | 0.7799189 | 0.01002272 | 0.7799133 | 0.01142317
[13 empty] | 48801 | 0.7821753 | 0.7792293 | 0.0002050436 | 0.7799189 | 0.01002272 | 0.7799133 | 0.01142317
[13 empty] | 48806 | 0.7858999 | 0.7792293 | 0.0002050436 | 0.7799189 | 0.01002272 | 0.7799133 | 0.01142317
[13 empty] | 48811 | 0.7821753 | 0.7792293 | 0.0002050436 | 0.7799189 | 0.01002272 | 0.7799133 | 0.01142317
[13 empty] | 48816 | 0.7784506 | 0.7792293 | 0.0002050436 | 0.7799189 | 0.01002272 | 0.7799133 | 0.01142317
[13 empty] | 48821 | 0.7784506 | 0.7792293 | 0.0002050436 | 0.7799189 | 0.01002272 | 0.7799133 | 0.01142317
[13 empty] | 48826 | 0.7821753 | 0.7792293 | 0.0002050436 | 0.7799189 | 0.01002272 | 0.7799133 | 0.01142317
[13 empty] | 48831 | 0.7821753 | 0.7792293 | 0.0002050436 | 0.7799189 | 0.01002272 | 0.7799133 | 0.01142317
[13 empty] | 48836 | 0.7858999 | 0.7792293 | 0.0002050436 | 0.7799189 | 0.01002272 | 0.7799133 | 0.01142317
[13 empty] | 48841 | 0.7784506 | 0.7792293 | 0.0002050436 | 0.7799189 | 0.01002272 | 0.7799133 | 0.01142317
[13 empty] | 48846 | 0.7858999 | 0.7792293 | 0.0002050436 | 0.7799189 | 0.01002272 | 0.7799133 | 0.01142317
[13 empty] | 48851 | 0.7858999 | 0.7792293 | 0.0002050436 | 0.7799189 | 0.01002272 | 0.7799133 | 0.01142317
[13 empty] | 48856 | 0.7821753 | 0.7792293 | 0.0002050436 | 0.7799189 | 0.01002272 | 0.7799133 | 0.01142317
[13 empty] | 48861 | 0.7896246 | 0.7792293 | 0.0002050436 | 0.7799189 | 0.01002272 | 0.7799133 | 0.01142317
[13 empty] | 48866 | 0.7858999 | 0.7792293 | 0.0002050436 | 0.7799189 | 0.01002272 | 0.7799133 | 0.01142317
[13 empty] | 48871 | 0.7821753 | 0.7792293 | 0.0002050436 | 0.7799189 | 0.01002272 | 0.7799133 | 0.01142317
[13 empty] | 48876 | 0.7821753 | 0.7792293 | 0.0002050436 | 0.7799189 | 0.01002272 | 0.7799133 | 0.01142317
[13 empty] | 48881 | 0.7821753 | 0.7792293 | 0.0002050436 | 0.7799189 | 0.01002272 | 0.7799133 | 0.01142317
[13 empty] | 48886 | 0.7821753 | 0.7792293 | 0.0002050436 | 0.7799189 | 0.01002272 | 0.7799133 | 0.01142317
[13 empty] | 48891 | 0.7784506 | 0.7792293 | 0.0002050436 | 0.7799189 | 0.01002272 | 0.7799133 | 0.01142317
[13 empty] | 48896 | 0.7784506 | 0.7792293 | 0.0002050436 | 0.7799189 | 0.01002272 | 0.7799133 | 0.01142317
[13 empty] | 48901 | 0.7821753 | 0.7792293 | 0.0002050436 | 0.7799189 | 0.01002272 | 0.7799133 | 0.01142317
[13 empty] | 48906 | 0.7821753 | 0.7792293 | 0.0002050436 | 0.7799189 | 0.01002272 | 0.7799133 | 0.01142317
[13 empty] | 48911 | 0.7858999 | 0.7792293 | 0.0002050436 | 0.7799189 | 0.01002272 | 0.7799133 | 0.01142317
[13 empty] | 48916 | 0.7821753 | 0.7792293 | 0.0002050436 | 0.7799189 | 0.01002272 | 0.7799133 | 0.01142317
[13 empty] | 48921 | 0.7821753 | 0.7792293 | 0.0002050436 | 0.7799189 | 0.01002272 | 0.7799133 | 0.01142317
[13 empty] | 48926 | 0.7784506 | 0.7792293 | 0.0002050436 | 0.7799189 | 0.01002272 | 0.7799133 | 0.01142317
[13 empty] | 48931 | 0.7858999 | 0.7792293 | 0.0002050436 | 0.7799189 | 0.01002272 | 0.7799133 | 0.01142317
[13 empty] | 48936 | 0.7858999 | 0.7792293 | 0.0002050436 | 0.7799189 | 0.01002272 | 0.7799133 | 0.01142317
[13 empty] | 48941 | 0.7821753 | 0.7792293 | 0.0002050436 | 0.7799189 | 0.01002272 | 0.7799133 | 0.01142317
[13 empty] | 48946 | 0.7821753 | 0.7792293 | 0.0002050436 | 0.7799189 | 0.01002272 | 0.7799133 | 0.01142317
[13 empty] | 48951 | 0.7821753 | 0.7792293 | 0.0002050436 | 0.7799189 | 0.01002272 | 0.7799133 | 0.01142317
[13 empty] | 48956 | 0.7821753 | 0.7792293 | 0.0002050436 | 0.7799189 | 0.01002272 | 0.7799133 | 0.01142317
[13 empty] | 48961 | 0.7821753 | 0.7792293 | 0.0002050436 | 0.7799189 | 0.01002272 | 0.7799133 | 0.01142317
[13 empty] | 48966 | 0.7858999 | 0.7792293 | 0.0002050436 | 0.7799189 | 0.01002272 | 0.7799133 | 0.01142317
[13 empty] | 48971 | 0.7858999 | 0.7792293 | 0.0002050436 | 0.7799189 | 0.01002272 | 0.7799133 | 0.01142317
[13 empty] | 48976 | 0.7821753 | 0.7792293 | 0.0002050436 | 0.7799189 | 0.01002272 | 0.7799133 | 0.01142317
[13 empty] | 48981 | 0.7821753 | 0.7792293 | 0.0002050436 | 0.7799189 | 0.01002272 | 0.7799133 | 0.01142317
[13 empty] | 48986 | 0.7821753 | 0.7792293 | 0.0002050436 | 0.7799189 | 0.01002272 | 0.7799133 | 0.01142317
[13 empty] | 48991 | 0.7821753 | 0.7792293 | 0.0002050436 | 0.7799189 | 0.01002272 | 0.7799133 | 0.01142317
[13 empty] | 48996 | 0.7821753 | 0.7792293 | 0.0002050436 | 0.7799189 | 0.01002272 | 0.7799133 | 0.01142317
[13 empty] | 49001 | 0.7858999 | 0.7792293 | 0.0002050436 | 0.7799189 | 0.01002272 | 0.7799133 | 0.01142317
[13 empty] | 49006 | 0.7784506 | 0.7792293 | 0.0002050436 | 0.7799189 | 0.01002272 | 0.7799133 | 0.01142317
[13 empty] | 49011 | 0.7858999 | 0.7792293 | 0.0002050436 | 0.7799189 | 0.01002272 | 0.7799133 | 0.01142317
[13 empty] | 49016 | 0.7821753 | 0.7792293 | 0.0002050436 | 0.7799189 | 0.01002272 | 0.7799133 | 0.01142317
[13 empty] | 49021 | 0.7821753 | 0.7792293 | 0.0002050436 | 0.7799189 | 0.01002272 | 0.7799133 | 0.01142317
[13 empty] | 49026 | 0.7858999 | 0.7792293 | 0.0002050436 | 0.7799189 | 0.01002272 | 0.7799133 | 0.01142317
[13 empty] | 49031 | 0.7821753 | 0.7792293 | 0.0002050436 | 0.7799189 | 0.01002272 | 0.7799133 | 0.01142317
[13 empty] | 49036 | 0.7858999 | 0.7792293 | 0.0002050436 | 0.7799189 | 0.01002272 | 0.7799133 | 0.01142317
[13 empty] | 49041 | 0.7858999 | 0.7792293 | 0.0002050436 | 0.7799189 | 0.01002272 | 0.7799133 | 0.01142317
[13 empty] | 49046 | 0.7858999 | 0.7792293 | 0.0002050436 | 0.7799189 | 0.01002272 | 0.7799133 | 0.01142317
[13 empty] | 49051 | 0.7858999 | 0.7792293 | 0.0002050436 | 0.7799189 | 0.01002272 | 0.7799133 | 0.01142317
[13 empty] | 49056 | 0.7858999 | 0.7792293 | 0.0002050436 | 0.7799189 | 0.01002272 | 0.7799133 | 0.01142317
[13 empty] | 49061 | 0.7821753 | 0.7792293 | 0.0002050436 | 0.7799189 | 0.01002272 | 0.7799133 | 0.01142317
[13 empty] | 49066 | 0.7821753 | 0.7792293 | 0.0002050436 | 0.7799189 | 0.01002272 | 0.7799133 | 0.01142317
[13 empty] | 49071 | 0.7821753 | 0.7792293 | 0.0002050436 | 0.7799189 | 0.01002272 | 0.7799133 | 0.01142317
[13 empty] | 49076 | 0.7821753 | 0.7792293 | 0.0002050436 | 0.7799189 | 0.01002272 | 0.7799133 | 0.01142317
[13 empty] | 49081 | 0.7858999 | 0.7792293 | 0.0002050436 | 0.7799189 | 0.01002272 | 0.7799133 | 0.01142317
[13 empty] | 49086 | 0.7821753 | 0.7792293 | 0.0002050436 | 0.7799189 | 0.01002272 | 0.7799133 | 0.01142317
[13 empty] | 49091 | 0.7821753 | 0.7792293 | 0.0002050436 | 0.7799189 | 0.01002272 | 0.7799133 | 0.01142317
[13 empty] | 49096 | 0.7784506 | 0.7792293 | 0.0002050436 | 0.7799189 | 0.01002272 | 0.7799133 | 0.01142317
[13 empty] | 49101 | 0.7858999 | 0.7792293 | 0.0002050436 | 0.7799189 | 0.01002272 | 0.7799133 | 0.01142317
[13 empty] | 49106 | 0.7821753 | 0.7792293 | 0.0002050436 | 0.7799189 | 0.01002272 | 0.7799133 | 0.01142317
[13 empty] | 49111 | 0.7821753 | 0.7792293 | 0.0002050436 | 0.7799189 | 0.01002272 | 0.7799133 | 0.01142317
[13 empty] | 49116 | 0.7821753 | 0.7792293 | 0.0002050436 | 0.7799189 | 0.01002272 | 0.7799133 | 0.01142317
[13 empty] | 49121 | 0.7784506 | 0.7792293 | 0.0002050436 | 0.7799189 | 0.01002272 | 0.7799133 | 0.01142317
[13 empty] | 49126 | 0.7858999 | 0.7792293 | 0.0002050436 | 0.7799189 | 0.01002272 | 0.7799133 | 0.01142317
[13 empty] | 49131 | 0.7821753 | 0.7792293 | 0.0002050436 | 0.7799189 | 0.01002272 | 0.7799133 | 0.01142317
[13 empty] | 49136 | 0.7821753 | 0.7792293 | 0.0002050436 | 0.7799189 | 0.01002272 | 0.7799133 | 0.01142317
[13 empty] | 49141 | 0.7821753 | 0.7792293 | 0.0002050436 | 0.7799189 | 0.01002272 | 0.7799133 | 0.01142317
[13 empty] | 49146 | 0.7858999 | 0.7792293 | 0.0002050436 | 0.7799189 | 0.01002272 | 0.7799133 | 0.01142317
[13 empty] | 49151 | 0.7784506 | 0.7792293 | 0.0002050436 | 0.7799189 | 0.01002272 | 0.7799133 | 0.01142317
[13 empty] | 49156 | 0.7821753 | 0.7792293 | 0.0002050436 | 0.7799189 | 0.01002272 | 0.7799133 | 0.01142317
[13 empty] | 49161 | 0.7896246 | 0.7792293 | 0.0002050436 | 0.7799189 | 0.01002272 | 0.7799133 | 0.01142317
[13 empty] | 49166 | 0.7821753 | 0.7792293 | 0.0002050436 | 0.7799189 | 0.01002272 | 0.7799133 | 0.01142317
[13 empty] | 49171 | 0.7821753 | 0.7792293 | 0.0002050436 | 0.7799189 | 0.01002272 | 0.7799133 | 0.01142317
[13 empty] | 49176 | 0.7858999 | 0.7792293 | 0.0002050436 | 0.7799189 | 0.01002272 | 0.7799133 | 0.01142317
[13 empty] | 49181 | 0.7858999 | 0.7792293 | 0.0002050436 | 0.7799189 | 0.01002272 | 0.7799133 | 0.01142317
[13 empty] | 49186 | 0.7821753 | 0.7792293 | 0.0002050436 | 0.7799189 | 0.01002272 | 0.7799133 | 0.01142317
[13 empty] | 49191 | 0.7821753 | 0.7792293 | 0.0002050436 | 0.7799189 | 0.01002272 | 0.7799133 | 0.01142317
[13 empty] | 49196 | 0.7821753 | 0.7792293 | 0.0002050436 | 0.7799189 | 0.01002272 | 0.7799133 | 0.01142317
[13 empty] | 49201 | 0.7858999 | 0.7792293 | 0.0002050436 | 0.7799189 | 0.01002272 | 0.7799133 | 0.01142317
[13 empty] | 49206 | 0.7784506 | 0.7792293 | 0.0002050436 | 0.7799189 | 0.01002272 | 0.7799133 | 0.01142317
[13 empty] | 49211 | 0.7784506 | 0.7792293 | 0.0002050436 | 0.7799189 | 0.01002272 | 0.7799133 | 0.01142317
[13 empty] | 49216 | 0.7821753 | 0.7792293 | 0.0002050436 | 0.7799189 | 0.01002272 | 0.7799133 | 0.01142317
[13 empty] | 49221 | 0.7784506 | 0.7792293 | 0.0002050436 | 0.7799189 | 0.01002272 | 0.7799133 | 0.01142317
[13 empty] | 49226 | 0.7821753 | 0.7792293 | 0.0002050436 | 0.7799189 | 0.01002272 | 0.7799133 | 0.01142317
[13 empty] | 49231 | 0.7784506 | 0.7792293 | 0.0002050436 | 0.7799189 | 0.01002272 | 0.7799133 | 0.01142317
[13 empty] | 49236 | 0.7821753 | 0.7792293 | 0.0002050436 | 0.7799189 | 0.01002272 | 0.7799133 | 0.01142317
[13 empty] | 49241 | 0.7821753 | 0.7792293 | 0.0002050436 | 0.7799189 | 0.01002272 | 0.7799133 | 0.01142317
[13 empty] | 49246 | 0.7821753 | 0.7792293 | 0.0002050436 | 0.7799189 | 0.01002272 | 0.7799133 | 0.01142317
[13 empty] | 49251 | 0.7896246 | 0.7792293 | 0.0002050436 | 0.7799189 | 0.01002272 | 0.7799133 | 0.01142317
[13 empty] | 49256 | 0.7821753 | 0.7792293 | 0.0002050436 | 0.7799189 | 0.01002272 | 0.7799133 | 0.01142317
[13 empty] | 49261 | 0.7858999 | 0.7792293 | 0.0002050436 | 0.7799189 | 0.01002272 | 0.7799133 | 0.01142317
[13 empty] | 49266 | 0.7896246 | 0.7792293 | 0.0002050436 | 0.7799189 | 0.01002272 | 0.7799133 | 0.01142317
[13 empty] | 49271 | 0.7784506 | 0.7792293 | 0.0002050436 | 0.7799189 | 0.01002272 | 0.7799133 | 0.01142317
[13 empty] | 49276 | 0.7784506 | 0.7792293 | 0.0002050436 | 0.7799189 | 0.01002272 | 0.7799133 | 0.01142317
[13 empty] | 49281 | 0.7821753 | 0.7792293 | 0.0002050436 | 0.7799189 | 0.01002272 | 0.7799133 | 0.01142317
[13 empty] | 49286 | 0.7858999 | 0.7792293 | 0.0002050436 | 0.7799189 | 0.01002272 | 0.7799133 | 0.01142317
[13 empty] | 49291 | 0.7821753 | 0.7792293 | 0.0002050436 | 0.7799189 | 0.01002272 | 0.7799133 | 0.01142317
[13 empty] | 49296 | 0.7821753 | 0.7792293 | 0.0002050436 | 0.7799189 | 0.01002272 | 0.7799133 | 0.01142317
[13 empty] | 49301 | 0.7858999 | 0.7792293 | 0.0002050436 | 0.7799189 | 0.01002272 | 0.7799133 | 0.01142317
[13 empty] | 49306 | 0.7784506 | 0.7792293 | 0.0002050436 | 0.7799189 | 0.01002272 | 0.7799133 | 0.01142317
[13 empty] | 49311 | 0.7858999 | 0.7792293 | 0.0002050436 | 0.7799189 | 0.01002272 | 0.7799133 | 0.01142317
[13 empty] | 49316 | 0.7821753 | 0.7792293 | 0.0002050436 | 0.7799189 | 0.01002272 | 0.7799133 | 0.01142317
[13 empty] | 49321 | 0.7821753 | 0.7792293 | 0.0002050436 | 0.7799189 | 0.01002272 | 0.7799133 | 0.01142317
[13 empty] | 49326 | 0.7858999 | 0.7792293 | 0.0002050436 | 0.7799189 | 0.01002272 | 0.7799133 | 0.01142317
[13 empty] | 49331 | 0.7821753 | 0.7792293 | 0.0002050436 | 0.7799189 | 0.01002272 | 0.7799133 | 0.01142317
[13 empty] | 49336 | 0.7784506 | 0.7792293 | 0.0002050436 | 0.7799189 | 0.01002272 | 0.7799133 | 0.01142317
[13 empty] | 49341 | 0.7821753 | 0.7792293 | 0.0002050436 | 0.7799189 | 0.01002272 | 0.7799133 | 0.01142317
[13 empty] | 49346 | 0.7784506 | 0.7792293 | 0.0002050436 | 0.7799189 | 0.01002272 | 0.7799133 | 0.01142317
[13 empty] | 49351 | 0.7784506 | 0.7792293 | 0.0002050436 | 0.7799189 | 0.01002272 | 0.7799133 | 0.01142317
[13 empty] | 49356 | 0.7784506 | 0.7792293 | 0.0002050436 | 0.7799189 | 0.01002272 | 0.7799133 | 0.01142317
[13 empty] | 49361 | 0.7858999 | 0.7792293 | 0.0002050436 | 0.7799189 | 0.01002272 | 0.7799133 | 0.01142317
[13 empty] | 49366 | 0.7858999 | 0.7792293 | 0.0002050436 | 0.7799189 | 0.01002272 | 0.7799133 | 0.01142317
[13 empty] | 49371 | 0.7821753 | 0.7792293 | 0.0002050436 | 0.7799189 | 0.01002272 | 0.7799133 | 0.01142317
[13 empty] | 49376 | 0.7858999 | 0.7792293 | 0.0002050436 | 0.7799189 | 0.01002272 | 0.7799133 | 0.01142317
[13 empty] | 49381 | 0.7821753 | 0.7792293 | 0.0002050436 | 0.7799189 | 0.01002272 | 0.7799133 | 0.01142317
[13 empty] | 49386 | 0.7821753 | 0.7792293 | 0.0002050436 | 0.7799189 | 0.01002272 | 0.7799133 | 0.01142317
[13 empty] | 49391 | 0.7858999 | 0.7792293 | 0.0002050436 | 0.7799189 | 0.01002272 | 0.7799133 | 0.01142317
[13 empty] | 49396 | 0.7896246 | 0.7792293 | 0.0002050436 | 0.7799189 | 0.01002272 | 0.7799133 | 0.01142317
[13 empty] | 49401 | 0.7821753 | 0.7792293 | 0.0002050436 | 0.7799189 | 0.01002272 | 0.7799133 | 0.01142317
[13 empty] | 49406 | 0.7784506 | 0.7792293 | 0.0002050436 | 0.7799189 | 0.01002272 | 0.7799133 | 0.01142317
[13 empty] | 49411 | 0.7858999 | 0.7792293 | 0.0002050436 | 0.7799189 | 0.01002272 | 0.7799133 | 0.01142317
[13 empty] | 49416 | 0.7858999 | 0.7792293 | 0.0002050436 | 0.7799189 | 0.01002272 | 0.7799133 | 0.01142317
[13 empty] | 49421 | 0.7784506 | 0.7792293 | 0.0002050436 | 0.7799189 | 0.01002272 | 0.7799133 | 0.01142317
[13 empty] | 49426 | 0.7896246 | 0.7792293 | 0.0002050436 | 0.7799189 | 0.01002272 | 0.7799133 | 0.01142317
[13 empty] | 49431 | 0.7821753 | 0.7792293 | 0.0002050436 | 0.7799189 | 0.01002272 | 0.7799133 | 0.01142317
[13 empty] | 49436 | 0.7858999 | 0.7792293 | 0.0002050436 | 0.7799189 | 0.01002272 | 0.7799133 | 0.01142317
[13 empty] | 49441 | 0.7821753 | 0.7792293 | 0.0002050436 | 0.7799189 | 0.01002272 | 0.7799133 | 0.01142317
[13 empty] | 49446 | 0.7821753 | 0.7792293 | 0.0002050436 | 0.7799189 | 0.01002272 | 0.7799133 | 0.01142317
[13 empty] | 49451 | 0.7821753 | 0.7792293 | 0.0002050436 | 0.7799189 | 0.01002272 | 0.7799133 | 0.01142317
[13 empty] | 49456 | 0.7821753 | 0.7792293 | 0.0002050436 | 0.7799189 | 0.01002272 | 0.7799133 | 0.01142317
[13 empty] | 49461 | 0.7821753 | 0.7792293 | 0.0002050436 | 0.7799189 | 0.01002272 | 0.7799133 | 0.01142317
[13 empty] | 49466 | 0.7784506 | 0.7792293 | 0.0002050436 | 0.7799189 | 0.01002272 | 0.7799133 | 0.01142317
[13 empty] | 49471 | 0.7858999 | 0.7792293 | 0.0002050436 | 0.7799189 | 0.01002272 | 0.7799133 | 0.01142317
[13 empty] | 49476 | 0.7858999 | 0.7792293 | 0.0002050436 | 0.7799189 | 0.01002272 | 0.7799133 | 0.01142317
[13 empty] | 49481 | 0.7858999 | 0.7792293 | 0.0002050436 | 0.7799189 | 0.01002272 | 0.7799133 | 0.01142317
[13 empty] | 49486 | 0.7858999 | 0.7792293 | 0.0002050436 | 0.7799189 | 0.01002272 | 0.7799133 | 0.01142317
[13 empty] | 49491 | 0.7821753 | 0.7792293 | 0.0002050436 | 0.7799189 | 0.01002272 | 0.7799133 | 0.01142317
[13 empty] | 49496 | 0.7858999 | 0.7792293 | 0.0002050436 | 0.7799189 | 0.01002272 | 0.7799133 | 0.01142317
[13 empty] | 49501 | 0.7821753 | 0.7792293 | 0.0002050436 | 0.7799189 | 0.01002272 | 0.7799133 | 0.01142317
[13 empty] | 49506 | 0.7858999 | 0.7792293 | 0.0002050436 | 0.7799189 | 0.01002272 | 0.7799133 | 0.01142317
[13 empty] | 49511 | 0.7821753 | 0.7792293 | 0.0002050436 | 0.7799189 | 0.01002272 | 0.7799133 | 0.01142317
[13 empty] | 49516 | 0.7858999 | 0.7792293 | 0.0002050436 | 0.7799189 | 0.01002272 | 0.7799133 | 0.01142317
[13 empty] | 49521 | 0.7821753 | 0.7792293 | 0.0002050436 | 0.7799189 | 0.01002272 | 0.7799133 | 0.01142317
[13 empty] | 49526 | 0.7784506 | 0.7792293 | 0.0002050436 | 0.7799189 | 0.01002272 | 0.7799133 | 0.01142317
[13 empty] | 49531 | 0.7821753 | 0.7792293 | 0.0002050436 | 0.7799189 | 0.01002272 | 0.7799133 | 0.01142317
[13 empty] | 49536 | 0.7858999 | 0.7792293 | 0.0002050436 | 0.7799189 | 0.01002272 | 0.7799133 | 0.01142317
[13 empty] | 49541 | 0.7858999 | 0.7792293 | 0.0002050436 | 0.7799189 | 0.01002272 | 0.7799133 | 0.01142317
[13 empty] | 49546 | 0.7821753 | 0.7792293 | 0.0002050436 | 0.7799189 | 0.01002272 | 0.7799133 | 0.01142317
[13 empty] | 49551 | 0.7821753 | 0.7792293 | 0.0002050436 | 0.7799189 | 0.01002272 | 0.7799133 | 0.01142317
[13 empty] | 49556 | 0.7858999 | 0.7792293 | 0.0002050436 | 0.7799189 | 0.01002272 | 0.7799133 | 0.01142317
[13 empty] | 49561 | 0.7821753 | 0.7792293 | 0.0002050436 | 0.7799189 | 0.01002272 | 0.7799133 | 0.01142317
[13 empty] | 49566 | 0.7784506 | 0.7792293 | 0.0002050436 | 0.7799189 | 0.01002272 | 0.7799133 | 0.01142317
[13 empty] | 49571 | 0.7821753 | 0.7792293 | 0.0002050436 | 0.7799189 | 0.01002272 | 0.7799133 | 0.01142317
[13 empty] | 49576 | 0.7821753 | 0.7792293 | 0.0002050436 | 0.7799189 | 0.01002272 | 0.7799133 | 0.01142317
[13 empty] | 49581 | 0.7784506 | 0.7792293 | 0.0002050436 | 0.7799189 | 0.01002272 | 0.7799133 | 0.01142317
[13 empty] | 49586 | 0.7784506 | 0.7792293 | 0.0002050436 | 0.7799189 | 0.01002272 | 0.7799133 | 0.01142317
[13 empty] | 49591 | 0.7821753 | 0.7792293 | 0.0002050436 | 0.7799189 | 0.01002272 | 0.7799133 | 0.01142317
[13 empty] | 49596 | 0.7821753 | 0.7792293 | 0.0002050436 | 0.7799189 | 0.01002272 | 0.7799133 | 0.01142317
[13 empty] | 49601 | 0.7784506 | 0.7792293 | 0.0002050436 | 0.7799189 | 0.01002272 | 0.7799133 | 0.01142317
[13 empty] | 49606 | 0.7821753 | 0.7792293 | 0.0002050436 | 0.7799189 | 0.01002272 | 0.7799133 | 0.01142317
[13 empty] | 49611 | 0.7821753 | 0.7792293 | 0.0002050436 | 0.7799189 | 0.01002272 | 0.7799133 | 0.01142317
[13 empty] | 49616 | 0.7821753 | 0.7792293 | 0.0002050436 | 0.7799189 | 0.01002272 | 0.7799133 | 0.01142317
[13 empty] | 49621 | 0.7821753 | 0.7792293 | 0.0002050436 | 0.7799189 | 0.01002272 | 0.7799133 | 0.01142317
[13 empty] | 49626 | 0.7821753 | 0.7792293 | 0.0002050436 | 0.7799189 | 0.01002272 | 0.7799133 | 0.01142317
[13 empty] | 49631 | 0.7821753 | 0.7792293 | 0.0002050436 | 0.7799189 | 0.01002272 | 0.7799133 | 0.01142317
[13 empty] | 49636 | 0.7784506 | 0.7792293 | 0.0002050436 | 0.7799189 | 0.01002272 | 0.7799133 | 0.01142317
[13 empty] | 49641 | 0.7858999 | 0.7792293 | 0.0002050436 | 0.7799189 | 0.01002272 | 0.7799133 | 0.01142317
[13 empty] | 49646 | 0.7896246 | 0.7792293 | 0.0002050436 | 0.7799189 | 0.01002272 | 0.7799133 | 0.01142317
[13 empty] | 49651 | 0.7784506 | 0.7792293 | 0.0002050436 | 0.7799189 | 0.01002272 | 0.7799133 | 0.01142317
[13 empty] | 49656 | 0.7821753 | 0.7792293 | 0.0002050436 | 0.7799189 | 0.01002272 | 0.7799133 | 0.01142317
[13 empty] | 49661 | 0.7858999 | 0.7792293 | 0.0002050436 | 0.7799189 | 0.01002272 | 0.7799133 | 0.01142317
[13 empty] | 49666 | 0.7858999 | 0.7792293 | 0.0002050436 | 0.7799189 | 0.01002272 | 0.7799133 | 0.01142317
[13 empty] | 49671 | 0.7821753 | 0.7792293 | 0.0002050436 | 0.7799189 | 0.01002272 | 0.7799133 | 0.01142317
[13 empty] | 49676 | 0.7858999 | 0.7792293 | 0.0002050436 | 0.7799189 | 0.01002272 | 0.7799133 | 0.01142317
[13 empty] | 49681 | 0.7858999 | 0.7792293 | 0.0002050436 | 0.7799189 | 0.01002272 | 0.7799133 | 0.01142317
[13 empty] | 49686 | 0.7821753 | 0.7792293 | 0.0002050436 | 0.7799189 | 0.01002272 | 0.7799133 | 0.01142317
[13 empty] | 49691 | 0.7821753 | 0.7792293 | 0.0002050436 | 0.7799189 | 0.01002272 | 0.7799133 | 0.01142317
[13 empty] | 49696 | 0.7858999 | 0.7792293 | 0.0002050436 | 0.7799189 | 0.01002272 | 0.7799133 | 0.01142317
[13 empty] | 49701 | 0.7821753 | 0.7792293 | 0.0002050436 | 0.7799189 | 0.01002272 | 0.7799133 | 0.01142317
[13 empty] | 49706 | 0.7821753 | 0.7792293 | 0.0002050436 | 0.7799189 | 0.01002272 | 0.7799133 | 0.01142317
[13 empty] | 49711 | 0.7858999 | 0.7792293 | 0.0002050436 | 0.7799189 | 0.01002272 | 0.7799133 | 0.01142317
[13 empty] | 49716 | 0.7821753 | 0.7792293 | 0.0002050436 | 0.7799189 | 0.01002272 | 0.7799133 | 0.01142317
[13 empty] | 49721 | 0.7858999 | 0.7792293 | 0.0002050436 | 0.7799189 | 0.01002272 | 0.7799133 | 0.01142317
[13 empty] | 49726 | 0.7858999 | 0.7792293 | 0.0002050436 | 0.7799189 | 0.01002272 | 0.7799133 | 0.01142317
[13 empty] | 49731 | 0.7858999 | 0.7792293 | 0.0002050436 | 0.7799189 | 0.01002272 | 0.7799133 | 0.01142317
[13 empty] | 49736 | 0.7821753 | 0.7792293 | 0.0002050436 | 0.7799189 | 0.01002272 | 0.7799133 | 0.01142317
[13 empty] | 49741 | 0.7858999 | 0.7792293 | 0.0002050436 | 0.7799189 | 0.01002272 | 0.7799133 | 0.01142317
[13 empty] | 49746 | 0.7821753 | 0.7792293 | 0.0002050436 | 0.7799189 | 0.01002272 | 0.7799133 | 0.01142317
[13 empty] | 49751 | 0.7858999 | 0.7792293 | 0.0002050436 | 0.7799189 | 0.01002272 | 0.7799133 | 0.01142317
[13 empty] | 49756 | 0.7784506 | 0.7792293 | 0.0002050436 | 0.7799189 | 0.01002272 | 0.7799133 | 0.01142317
[13 empty] | 49761 | 0.7858999 | 0.7792293 | 0.0002050436 | 0.7799189 | 0.01002272 | 0.7799133 | 0.01142317
[13 empty] | 49766 | 0.7858999 | 0.7792293 | 0.0002050436 | 0.7799189 | 0.01002272 | 0.7799133 | 0.01142317
[13 empty] | 49771 | 0.7858999 | 0.7792293 | 0.0002050436 | 0.7799189 | 0.01002272 | 0.7799133 | 0.01142317
[13 empty] | 49776 | 0.7858999 | 0.7792293 | 0.0002050436 | 0.7799189 | 0.01002272 | 0.7799133 | 0.01142317
[13 empty] | 49781 | 0.7858999 | 0.7792293 | 0.0002050436 | 0.7799189 | 0.01002272 | 0.7799133 | 0.01142317
[13 empty] | 49786 | 0.7821753 | 0.7792293 | 0.0002050436 | 0.7799189 | 0.01002272 | 0.7799133 | 0.01142317
[13 empty] | 49791 | 0.7821753 | 0.7792293 | 0.0002050436 | 0.7799189 | 0.01002272 | 0.7799133 | 0.01142317
[13 empty] | 49796 | 0.7821753 | 0.7792293 | 0.0002050436 | 0.7799189 | 0.01002272 | 0.7799133 | 0.01142317
[13 empty] | 49801 | 0.7821753 | 0.7792293 | 0.0002050436 | 0.7799189 | 0.01002272 | 0.7799133 | 0.01142317
[13 empty] | 49806 | 0.7821753 | 0.7792293 | 0.0002050436 | 0.7799189 | 0.01002272 | 0.7799133 | 0.01142317
[13 empty] | 49811 | 0.7821753 | 0.7792293 | 0.0002050436 | 0.7799189 | 0.01002272 | 0.7799133 | 0.01142317
[13 empty] | 49816 | 0.7858999 | 0.7792293 | 0.0002050436 | 0.7799189 | 0.01002272 | 0.7799133 | 0.01142317
[13 empty] | 49821 | 0.7821753 | 0.7792293 | 0.0002050436 | 0.7799189 | 0.01002272 | 0.7799133 | 0.01142317
[13 empty] | 49826 | 0.7784506 | 0.7792293 | 0.0002050436 | 0.7799189 | 0.01002272 | 0.7799133 | 0.01142317
[13 empty] | 49831 | 0.7858999 | 0.7792293 | 0.0002050436 | 0.7799189 | 0.01002272 | 0.7799133 | 0.01142317
[13 empty] | 49836 | 0.7821753 | 0.7792293 | 0.0002050436 | 0.7799189 | 0.01002272 | 0.7799133 | 0.01142317
[13 empty] | 49841 | 0.7821753 | 0.7792293 | 0.0002050436 | 0.7799189 | 0.01002272 | 0.7799133 | 0.01142317
[13 empty] | 49846 | 0.7858999 | 0.7792293 | 0.0002050436 | 0.7799189 | 0.01002272 | 0.7799133 | 0.01142317
[13 empty] | 49851 | 0.7858999 | 0.7792293 | 0.0002050436 | 0.7799189 | 0.01002272 | 0.7799133 | 0.01142317
[13 empty] | 49856 | 0.7821753 | 0.7792293 | 0.0002050436 | 0.7799189 | 0.01002272 | 0.7799133 | 0.01142317
[13 empty] | 49861 | 0.7821753 | 0.7792293 | 0.0002050436 | 0.7799189 | 0.01002272 | 0.7799133 | 0.01142317
[13 empty] | 49866 | 0.7858999 | 0.7792293 | 0.0002050436 | 0.7799189 | 0.01002272 | 0.7799133 | 0.01142317
[13 empty] | 49871 | 0.7821753 | 0.7792293 | 0.0002050436 | 0.7799189 | 0.01002272 | 0.7799133 | 0.01142317
[13 empty] | 49876 | 0.7821753 | 0.7792293 | 0.0002050436 | 0.7799189 | 0.01002272 | 0.7799133 | 0.01142317
[13 empty] | 49881 | 0.7784506 | 0.7792293 | 0.0002050436 | 0.7799189 | 0.01002272 | 0.7799133 | 0.01142317
[13 empty] | 49886 | 0.7858999 | 0.7792293 | 0.0002050436 | 0.7799189 | 0.01002272 | 0.7799133 | 0.01142317
[13 empty] | 49891 | 0.7821753 | 0.7792293 | 0.0002050436 | 0.7799189 | 0.01002272 | 0.7799133 | 0.01142317
[13 empty] | 49896 | 0.7821753 | 0.7792293 | 0.0002050436 | 0.7799189 | 0.01002272 | 0.7799133 | 0.01142317
[13 empty] | 49901 | 0.7821753 | 0.7792293 | 0.0002050436 | 0.7799189 | 0.01002272 | 0.7799133 | 0.01142317
[13 empty] | 49906 | 0.7821753 | 0.7792293 | 0.0002050436 | 0.7799189 | 0.01002272 | 0.7799133 | 0.01142317
[13 empty] | 49911 | 0.7858999 | 0.7792293 | 0.0002050436 | 0.7799189 | 0.01002272 | 0.7799133 | 0.01142317
[13 empty] | 49916 | 0.7858999 | 0.7792293 | 0.0002050436 | 0.7799189 | 0.01002272 | 0.7799133 | 0.01142317
[13 empty] | 49921 | 0.7821753 | 0.7792293 | 0.0002050436 | 0.7799189 | 0.01002272 | 0.7799133 | 0.01142317
[13 empty] | 49926 | 0.7784506 | 0.7792293 | 0.0002050436 | 0.7799189 | 0.01002272 | 0.7799133 | 0.01142317
[13 empty] | 49931 | 0.7858999 | 0.7792293 | 0.0002050436 | 0.7799189 | 0.01002272 | 0.7799133 | 0.01142317
[13 empty] | 49936 | 0.7821753 | 0.7792293 | 0.0002050436 | 0.7799189 | 0.01002272 | 0.7799133 | 0.01142317
[13 empty] | 49941 | 0.7821753 | 0.7792293 | 0.0002050436 | 0.7799189 | 0.01002272 | 0.7799133 | 0.01142317
[13 empty] | 49946 | 0.7821753 | 0.7792293 | 0.0002050436 | 0.7799189 | 0.01002272 | 0.7799133 | 0.01142317
[13 empty] | 49951 | 0.7821753 | 0.7792293 | 0.0002050436 | 0.7799189 | 0.01002272 | 0.7799133 | 0.01142317
[13 empty] | 49956 | 0.7821753 | 0.7792293 | 0.0002050436 | 0.7799189 | 0.01002272 | 0.7799133 | 0.01142317
[13 empty] | 49961 | 0.7821753 | 0.7792293 | 0.0002050436 | 0.7799189 | 0.01002272 | 0.7799133 | 0.01142317
[13 empty] | 49966 | 0.7858999 | 0.7792293 | 0.0002050436 | 0.7799189 | 0.01002272 | 0.7799133 | 0.01142317
[13 empty] | 49971 | 0.7821753 | 0.7792293 | 0.0002050436 | 0.7799189 | 0.01002272 | 0.7799133 | 0.01142317
[13 empty] | 49976 | 0.7858999 | 0.7792293 | 0.0002050436 | 0.7799189 | 0.01002272 | 0.7799133 | 0.01142317
[13 empty] | 49981 | 0.7858999 | 0.7792293 | 0.0002050436 | 0.7799189 | 0.01002272 | 0.7799133 | 0.01142317
[13 empty] | 49986 | 0.7858999 | 0.7792293 | 0.0002050436 | 0.7799189 | 0.01002272 | 0.7799133 | 0.01142317
[13 empty] | 49991 | 0.7821753 | 0.7792293 | 0.0002050436 | 0.7799189 | 0.01002272 | 0.7799133 | 0.01142317
[13 empty] | 49996 | 0.7784506 | 0.7792293 | 0.0002050436 | 0.7799189 | 0.01002272 | 0.7799133 | 0.01142317
[13 empty] | 50001 | 0.7821753 | 0.7792293 | 0.0002050436 | 0.7799189 | 0.01002272 | 0.7799133 | 0.01142317
[13 empty] | 50006 | 0.7821753 | 0.7792293 | 0.0002050436 | 0.7799189 | 0.01002272 | 0.7799133 | 0.01142317
[13 empty] | 50011 | 0.7821753 | 0.7792293 | 0.0002050436 | 0.7799189 | 0.01002272 | 0.7799133 | 0.01142317
[13 empty] | 50016 | 0.7858999 | 0.7792293 | 0.0002050436 | 0.7799189 | 0.01002272 | 0.7799133 | 0.01142317
[13 empty] | 50021 | 0.7821753 | 0.7792293 | 0.0002050436 | 0.7799189 | 0.01002272 | 0.7799133 | 0.01142317
[13 empty] | 50026 | 0.7821753 | 0.7792293 | 0.0002050436 | 0.7799189 | 0.01002272 | 0.7799133 | 0.01142317
[13 empty] | 50031 | 0.7858999 | 0.7792293 | 0.0002050436 | 0.7799189 | 0.01002272 | 0.7799133 | 0.01142317
[13 empty] | 50036 | 0.7858999 | 0.7792293 | 0.0002050436 | 0.7799189 | 0.01002272 | 0.7799133 | 0.01142317
[13 empty] | 50041 | 0.7821753 | 0.7792293 | 0.0002050436 | 0.7799189 | 0.01002272 | 0.7799133 | 0.01142317
[13 empty] | 50046 | 0.7784506 | 0.7792293 | 0.0002050436 | 0.7799189 | 0.01002272 | 0.7799133 | 0.01142317
[13 empty] | 50051 | 0.7858999 | 0.7792293 | 0.0002050436 | 0.7799189 | 0.01002272 | 0.7799133 | 0.01142317
[13 empty] | 50056 | 0.7821753 | 0.7792293 | 0.0002050436 | 0.7799189 | 0.01002272 | 0.7799133 | 0.01142317
[13 empty] | 50061 | 0.7821753 | 0.7792293 | 0.0002050436 | 0.7799189 | 0.01002272 | 0.7799133 | 0.01142317
[13 empty] | 50066 | 0.7821753 | 0.7792293 | 0.0002050436 | 0.7799189 | 0.01002272 | 0.7799133 | 0.01142317
[13 empty] | 50071 | 0.7821753 | 0.7792293 | 0.0002050436 | 0.7799189 | 0.01002272 | 0.7799133 | 0.01142317
[13 empty] | 50076 | 0.7821753 | 0.7792293 | 0.0002050436 | 0.7799189 | 0.01002272 | 0.7799133 | 0.01142317
[13 empty] | 50081 | 0.7821753 | 0.7792293 | 0.0002050436 | 0.7799189 | 0.01002272 | 0.7799133 | 0.01142317
[13 empty] | 50086 | 0.7858999 | 0.7792293 | 0.0002050436 | 0.7799189 | 0.01002272 | 0.7799133 | 0.01142317
[13 empty] | 50091 | 0.7784506 | 0.7792293 | 0.0002050436 | 0.7799189 | 0.01002272 | 0.7799133 | 0.01142317
[13 empty] | 50096 | 0.7821753 | 0.7792293 | 0.0002050436 | 0.7799189 | 0.01002272 | 0.7799133 | 0.01142317
[13 empty] | 50101 | 0.7821753 | 0.7792293 | 0.0002050436 | 0.7799189 | 0.01002272 | 0.7799133 | 0.01142317
[13 empty] | 50106 | 0.7821753 | 0.7792293 | 0.0002050436 | 0.7799189 | 0.01002272 | 0.7799133 | 0.01142317
[13 empty] | 50111 | 0.7858999 | 0.7792293 | 0.0002050436 | 0.7799189 | 0.01002272 | 0.7799133 | 0.01142317
[13 empty] | 50116 | 0.7858999 | 0.7792293 | 0.0002050436 | 0.7799189 | 0.01002272 | 0.7799133 | 0.01142317
[13 empty] | 50121 | 0.7821753 | 0.7792293 | 0.0002050436 | 0.7799189 | 0.01002272 | 0.7799133 | 0.01142317
[13 empty] | 50126 | 0.7821753 | 0.7792293 | 0.0002050436 | 0.7799189 | 0.01002272 | 0.7799133 | 0.01142317
[13 empty] | 50131 | 0.7821753 | 0.7792293 | 0.0002050436 | 0.7799189 | 0.01002272 | 0.7799133 | 0.01142317
[13 empty] | 50136 | 0.7821753 | 0.7792293 | 0.0002050436 | 0.7799189 | 0.01002272 | 0.7799133 | 0.01142317
[13 empty] | 50141 | 0.7784506 | 0.7792293 | 0.0002050436 | 0.7799189 | 0.01002272 | 0.7799133 | 0.01142317
[13 empty] | 50146 | 0.7858999 | 0.7792293 | 0.0002050436 | 0.7799189 | 0.01002272 | 0.7799133 | 0.01142317
[13 empty] | 50151 | 0.7821753 | 0.7792293 | 0.0002050436 | 0.7799189 | 0.01002272 | 0.7799133 | 0.01142317
[13 empty] | 50156 | 0.7821753 | 0.7792293 | 0.0002050436 | 0.7799189 | 0.01002272 | 0.7799133 | 0.01142317
[13 empty] | 50161 | 0.7784506 | 0.7792293 | 0.0002050436 | 0.7799189 | 0.01002272 | 0.7799133 | 0.01142317
[13 empty] | 50166 | 0.7784506 | 0.7792293 | 0.0002050436 | 0.7799189 | 0.01002272 | 0.7799133 | 0.01142317
[13 empty] | 50171 | 0.7858999 | 0.7792293 | 0.0002050436 | 0.7799189 | 0.01002272 | 0.7799133 | 0.01142317
[13 empty] | 50176 | 0.7821753 | 0.7792293 | 0.0002050436 | 0.7799189 | 0.01002272 | 0.7799133 | 0.01142317
[13 empty] | 50181 | 0.7821753 | 0.7792293 | 0.0002050436 | 0.7799189 | 0.01002272 | 0.7799133 | 0.01142317
[13 empty] | 50186 | 0.7821753 | 0.7792293 | 0.0002050436 | 0.7799189 | 0.01002272 | 0.7799133 | 0.01142317
[13 empty] | 50191 | 0.7821753 | 0.7792293 | 0.0002050436 | 0.7799189 | 0.01002272 | 0.7799133 | 0.01142317
[13 empty] | 50196 | 0.7821753 | 0.7792293 | 0.0002050436 | 0.7799189 | 0.01002272 | 0.7799133 | 0.01142317
[13 empty] | 50201 | 0.7821753 | 0.7792293 | 0.0002050436 | 0.7799189 | 0.01002272 | 0.7799133 | 0.01142317
[13 empty] | 50206 | 0.7821753 | 0.7792293 | 0.0002050436 | 0.7799189 | 0.01002272 | 0.7799133 | 0.01142317
[13 empty] | 50211 | 0.7784506 | 0.7792293 | 0.0002050436 | 0.7799189 | 0.01002272 | 0.7799133 | 0.01142317
[13 empty] | 50216 | 0.7784506 | 0.7792293 | 0.0002050436 | 0.7799189 | 0.01002272 | 0.7799133 | 0.01142317
[13 empty] | 50221 | 0.7821753 | 0.7792293 | 0.0002050436 | 0.7799189 | 0.01002272 | 0.7799133 | 0.01142317
[13 empty] | 50226 | 0.7821753 | 0.7792293 | 0.0002050436 | 0.7799189 | 0.01002272 | 0.7799133 | 0.01142317
[13 empty] | 50231 | 0.7821753 | 0.7792293 | 0.0002050436 | 0.7799189 | 0.01002272 | 0.7799133 | 0.01142317
[13 empty] | 50236 | 0.7896246 | 0.7792293 | 0.0002050436 | 0.7799189 | 0.01002272 | 0.7799133 | 0.01142317
[13 empty] | 50241 | 0.7821753 | 0.7792293 | 0.0002050436 | 0.7799189 | 0.01002272 | 0.7799133 | 0.01142317
[13 empty] | 50246 | 0.7821753 | 0.7792293 | 0.0002050436 | 0.7799189 | 0.01002272 | 0.7799133 | 0.01142317
[13 empty] | 50251 | 0.7784506 | 0.7792293 | 0.0002050436 | 0.7799189 | 0.01002272 | 0.7799133 | 0.01142317
[13 empty] | 50256 | 0.7784506 | 0.7792293 | 0.0002050436 | 0.7799189 | 0.01002272 | 0.7799133 | 0.01142317
[13 empty] | 50261 | 0.7821753 | 0.7792293 | 0.0002050436 | 0.7799189 | 0.01002272 | 0.7799133 | 0.01142317
[13 empty] | 50266 | 0.7858999 | 0.7792293 | 0.0002050436 | 0.7799189 | 0.01002272 | 0.7799133 | 0.01142317
[13 empty] | 50271 | 0.7821753 | 0.7792293 | 0.0002050436 | 0.7799189 | 0.01002272 | 0.7799133 | 0.01142317
[13 empty] | 50276 | 0.7821753 | 0.7792293 | 0.0002050436 | 0.7799189 | 0.01002272 | 0.7799133 | 0.01142317
[13 empty] | 50281 | 0.7821753 | 0.7792293 | 0.0002050436 | 0.7799189 | 0.01002272 | 0.7799133 | 0.01142317
[13 empty] | 50286 | 0.7821753 | 0.7792293 | 0.0002050436 | 0.7799189 | 0.01002272 | 0.7799133 | 0.01142317
[13 empty] | 50291 | 0.7821753 | 0.7792293 | 0.0002050436 | 0.7799189 | 0.01002272 | 0.7799133 | 0.01142317
[13 empty] | 50296 | 0.7821753 | 0.7792293 | 0.0002050436 | 0.7799189 | 0.01002272 | 0.7799133 | 0.01142317
[13 empty] | 50301 | 0.7821753 | 0.7792293 | 0.0002050436 | 0.7799189 | 0.01002272 | 0.7799133 | 0.01142317
[13 empty] | 50306 | 0.7821753 | 0.7792293 | 0.0002050436 | 0.7799189 | 0.01002272 | 0.7799133 | 0.01142317
[13 empty] | 50311 | 0.7821753 | 0.7792293 | 0.0002050436 | 0.7799189 | 0.01002272 | 0.7799133 | 0.01142317
[13 empty] | 50316 | 0.7821753 | 0.7792293 | 0.0002050436 | 0.7799189 | 0.01002272 | 0.7799133 | 0.01142317
[13 empty] | 50321 | 0.7821753 | 0.7792293 | 0.0002050436 | 0.7799189 | 0.01002272 | 0.7799133 | 0.01142317
[13 empty] | 50326 | 0.7858999 | 0.7792293 | 0.0002050436 | 0.7799189 | 0.01002272 | 0.7799133 | 0.01142317
[13 empty] | 50331 | 0.7821753 | 0.7792293 | 0.0002050436 | 0.7799189 | 0.01002272 | 0.7799133 | 0.01142317
[13 empty] | 50336 | 0.7858999 | 0.7792293 | 0.0002050436 | 0.7799189 | 0.01002272 | 0.7799133 | 0.01142317
[13 empty] | 50341 | 0.7821753 | 0.7792293 | 0.0002050436 | 0.7799189 | 0.01002272 | 0.7799133 | 0.01142317
[13 empty] | 50346 | 0.7858999 | 0.7792293 | 0.0002050436 | 0.7799189 | 0.01002272 | 0.7799133 | 0.01142317
[13 empty] | 50351 | 0.7784506 | 0.7792293 | 0.0002050436 | 0.7799189 | 0.01002272 | 0.7799133 | 0.01142317
[13 empty] | 50356 | 0.7784506 | 0.7792293 | 0.0002050436 | 0.7799189 | 0.01002272 | 0.7799133 | 0.01142317
[13 empty] | 50361 | 0.7821753 | 0.7792293 | 0.0002050436 | 0.7799189 | 0.01002272 | 0.7799133 | 0.01142317
[13 empty] | 50366 | 0.7821753 | 0.7792293 | 0.0002050436 | 0.7799189 | 0.01002272 | 0.7799133 | 0.01142317
[13 empty] | 50371 | 0.7821753 | 0.7792293 | 0.0002050436 | 0.7799189 | 0.01002272 | 0.7799133 | 0.01142317
[13 empty] | 50376 | 0.7821753 | 0.7792293 | 0.0002050436 | 0.7799189 | 0.01002272 | 0.7799133 | 0.01142317
[13 empty] | 50381 | 0.7784506 | 0.7792293 | 0.0002050436 | 0.7799189 | 0.01002272 | 0.7799133 | 0.01142317
[13 empty] | 50386 | 0.7784506 | 0.7792293 | 0.0002050436 | 0.7799189 | 0.01002272 | 0.7799133 | 0.01142317
[13 empty] | 50391 | 0.7784506 | 0.7792293 | 0.0002050436 | 0.7799189 | 0.01002272 | 0.7799133 | 0.01142317
[13 empty] | 50396 | 0.7821753 | 0.7792293 | 0.0002050436 | 0.7799189 | 0.01002272 | 0.7799133 | 0.01142317
[13 empty] | 50401 | 0.7821753 | 0.7792293 | 0.0002050436 | 0.7799189 | 0.01002272 | 0.7799133 | 0.01142317
[13 empty] | 50406 | 0.7821753 | 0.7792293 | 0.0002050436 | 0.7799189 | 0.01002272 | 0.7799133 | 0.01142317
[13 empty] | 50411 | 0.7821753 | 0.7792293 | 0.0002050436 | 0.7799189 | 0.01002272 | 0.7799133 | 0.01142317
[13 empty] | 50416 | 0.7821753 | 0.7792293 | 0.0002050436 | 0.7799189 | 0.01002272 | 0.7799133 | 0.01142317
[13 empty] | 50421 | 0.7784506 | 0.7792293 | 0.0002050436 | 0.7799189 | 0.01002272 | 0.7799133 | 0.01142317
[13 empty] | 50426 | 0.7784506 | 0.7792293 | 0.0002050436 | 0.7799189 | 0.01002272 | 0.7799133 | 0.01142317
[13 empty] | 50431 | 0.7858999 | 0.7792293 | 0.0002050436 | 0.7799189 | 0.01002272 | 0.7799133 | 0.01142317
[13 empty] | 50436 | 0.7821753 | 0.7792293 | 0.0002050436 | 0.7799189 | 0.01002272 | 0.7799133 | 0.01142317
[13 empty] | 50441 | 0.7821753 | 0.7792293 | 0.0002050436 | 0.7799189 | 0.01002272 | 0.7799133 | 0.01142317
[13 empty] | 50446 | 0.7784506 | 0.7792293 | 0.0002050436 | 0.7799189 | 0.01002272 | 0.7799133 | 0.01142317
[13 empty] | 50451 | 0.7784506 | 0.7792293 | 0.0002050436 | 0.7799189 | 0.01002272 | 0.7799133 | 0.01142317
[13 empty] | 50456 | 0.7784506 | 0.7792293 | 0.0002050436 | 0.7799189 | 0.01002272 | 0.7799133 | 0.01142317
[13 empty] | 50461 | 0.7821753 | 0.7792293 | 0.0002050436 | 0.7799189 | 0.01002272 | 0.7799133 | 0.01142317
[13 empty] | 50466 | 0.7821753 | 0.7792293 | 0.0002050436 | 0.7799189 | 0.01002272 | 0.7799133 | 0.01142317
[13 empty] | 50471 | 0.7821753 | 0.7792293 | 0.0002050436 | 0.7799189 | 0.01002272 | 0.7799133 | 0.01142317
[13 empty] | 50476 | 0.7821753 | 0.7792293 | 0.0002050436 | 0.7799189 | 0.01002272 | 0.7799133 | 0.01142317
[13 empty] | 50481 | 0.7821753 | 0.7792293 | 0.0002050436 | 0.7799189 | 0.01002272 | 0.7799133 | 0.01142317
[13 empty] | 50486 | 0.7784506 | 0.7792293 | 0.0002050436 | 0.7799189 | 0.01002272 | 0.7799133 | 0.01142317
[13 empty] | 50491 | 0.7821753 | 0.7792293 | 0.0002050436 | 0.7799189 | 0.01002272 | 0.7799133 | 0.01142317
[13 empty] | 50496 | 0.7821753 | 0.7792293 | 0.0002050436 | 0.7799189 | 0.01002272 | 0.7799133 | 0.01142317
[13 empty] | 50501 | 0.7784506 | 0.7792293 | 0.0002050436 | 0.7799189 | 0.01002272 | 0.7799133 | 0.01142317
[13 empty] | 50506 | 0.7821753 | 0.7792293 | 0.0002050436 | 0.7799189 | 0.01002272 | 0.7799133 | 0.01142317
[13 empty] | 50511 | 0.7821753 | 0.7792293 | 0.0002050436 | 0.7799189 | 0.01002272 | 0.7799133 | 0.01142317
[13 empty] | 50516 | 0.7784506 | 0.7792293 | 0.0002050436 | 0.7799189 | 0.01002272 | 0.7799133 | 0.01142317
[13 empty] | 50521 | 0.7821753 | 0.7792293 | 0.0002050436 | 0.7799189 | 0.01002272 | 0.7799133 | 0.01142317
[13 empty] | 50526 | 0.7858999 | 0.7792293 | 0.0002050436 | 0.7799189 | 0.01002272 | 0.7799133 | 0.01142317
[13 empty] | 50531 | 0.7784506 | 0.7792293 | 0.0002050436 | 0.7799189 | 0.01002272 | 0.7799133 | 0.01142317
[13 empty] | 50536 | 0.774726 | 0.7792293 | 0.0002050436 | 0.7799189 | 0.01002272 | 0.7799133 | 0.01142317
[13 empty] | 50541 | 0.7821753 | 0.7792293 | 0.0002050436 | 0.7799189 | 0.01002272 | 0.7799133 | 0.01142317
[13 empty] | 50546 | 0.7821753 | 0.7792293 | 0.0002050436 | 0.7799189 | 0.01002272 | 0.7799133 | 0.01142317
[13 empty] | 50551 | 0.774726 | 0.7792293 | 0.0002050436 | 0.7799189 | 0.01002272 | 0.7799133 | 0.01142317
[13 empty] | 50556 | 0.7710014 | 0.7792293 | 0.0002050436 | 0.7799189 | 0.01002272 | 0.7799133 | 0.01142317
[13 empty] | 50561 | 0.7858999 | 0.7792293 | 0.0002050436 | 0.7799189 | 0.01002272 | 0.7799133 | 0.01142317
[13 empty] | 50566 | 0.7858999 | 0.7792293 | 0.0002050436 | 0.7799189 | 0.01002272 | 0.7799133 | 0.01142317
[13 empty] | 50571 | 0.7784506 | 0.7792293 | 0.0002050436 | 0.7799189 | 0.01002272 | 0.7799133 | 0.01142317
[13 empty] | 50576 | 0.7821753 | 0.7792293 | 0.0002050436 | 0.7799189 | 0.01002272 | 0.7799133 | 0.01142317
[13 empty] | 50581 | 0.7821753 | 0.7792293 | 0.0002050436 | 0.7799189 | 0.01002272 | 0.7799133 | 0.01142317
[13 empty] | 50586 | 0.7821753 | 0.7792293 | 0.0002050436 | 0.7799189 | 0.01002272 | 0.7799133 | 0.01142317
[13 empty] | 50591 | 0.7784506 | 0.7792293 | 0.0002050436 | 0.7799189 | 0.01002272 | 0.7799133 | 0.01142317
[13 empty] | 50596 | 0.7821753 | 0.7792293 | 0.0002050436 | 0.7799189 | 0.01002272 | 0.7799133 | 0.01142317
[13 empty] | 50601 | 0.7821753 | 0.7792293 | 0.0002050436 | 0.7799189 | 0.01002272 | 0.7799133 | 0.01142317
[13 empty] | 50606 | 0.7821753 | 0.7792293 | 0.0002050436 | 0.7799189 | 0.01002272 | 0.7799133 | 0.01142317
[13 empty] | 50611 | 0.7784506 | 0.7792293 | 0.0002050436 | 0.7799189 | 0.01002272 | 0.7799133 | 0.01142317
[13 empty] | 50616 | 0.7821753 | 0.7792293 | 0.0002050436 | 0.7799189 | 0.01002272 | 0.7799133 | 0.01142317
[13 empty] | 50621 | 0.7858999 | 0.7792293 | 0.0002050436 | 0.7799189 | 0.01002272 | 0.7799133 | 0.01142317
[13 empty] | 50626 | 0.7821753 | 0.7792293 | 0.0002050436 | 0.7799189 | 0.01002272 | 0.7799133 | 0.01142317
[13 empty] | 50631 | 0.7821753 | 0.7792293 | 0.0002050436 | 0.7799189 | 0.01002272 | 0.7799133 | 0.01142317
[13 empty] | 50636 | 0.7821753 | 0.7792293 | 0.0002050436 | 0.7799189 | 0.01002272 | 0.7799133 | 0.01142317
[13 empty] | 50641 | 0.7821753 | 0.7792293 | 0.0002050436 | 0.7799189 | 0.01002272 | 0.7799133 | 0.01142317
[13 empty] | 50646 | 0.7821753 | 0.7792293 | 0.0002050436 | 0.7799189 | 0.01002272 | 0.7799133 | 0.01142317
[13 empty] | 50651 | 0.7821753 | 0.7792293 | 0.0002050436 | 0.7799189 | 0.01002272 | 0.7799133 | 0.01142317
[13 empty] | 50656 | 0.7821753 | 0.7792293 | 0.0002050436 | 0.7799189 | 0.01002272 | 0.7799133 | 0.01142317
[13 empty] | 50661 | 0.7784506 | 0.7792293 | 0.0002050436 | 0.7799189 | 0.01002272 | 0.7799133 | 0.01142317
[13 empty] | 50666 | 0.7821753 | 0.7792293 | 0.0002050436 | 0.7799189 | 0.01002272 | 0.7799133 | 0.01142317
[13 empty] | 50671 | 0.7821753 | 0.7792293 | 0.0002050436 | 0.7799189 | 0.01002272 | 0.7799133 | 0.01142317
[13 empty] | 50676 | 0.7821753 | 0.7792293 | 0.0002050436 | 0.7799189 | 0.01002272 | 0.7799133 | 0.01142317
[13 empty] | 50681 | 0.7821753 | 0.7792293 | 0.0002050436 | 0.7799189 | 0.01002272 | 0.7799133 | 0.01142317
[13 empty] | 50686 | 0.7784506 | 0.7792293 | 0.0002050436 | 0.7799189 | 0.01002272 | 0.7799133 | 0.01142317
[13 empty] | 50691 | 0.7821753 | 0.7792293 | 0.0002050436 | 0.7799189 | 0.01002272 | 0.7799133 | 0.01142317
[13 empty] | 50696 | 0.7784506 | 0.7792293 | 0.0002050436 | 0.7799189 | 0.01002272 | 0.7799133 | 0.01142317
[13 empty] | 50701 | 0.7821753 | 0.7792293 | 0.0002050436 | 0.7799189 | 0.01002272 | 0.7799133 | 0.01142317
[13 empty] | 50706 | 0.7821753 | 0.7792293 | 0.0002050436 | 0.7799189 | 0.01002272 | 0.7799133 | 0.01142317
[13 empty] | 50711 | 0.7784506 | 0.7792293 | 0.0002050436 | 0.7799189 | 0.01002272 | 0.7799133 | 0.01142317
[13 empty] | 50716 | 0.7821753 | 0.7792293 | 0.0002050436 | 0.7799189 | 0.01002272 | 0.7799133 | 0.01142317
[13 empty] | 50721 | 0.774726 | 0.7792293 | 0.0002050436 | 0.7799189 | 0.01002272 | 0.7799133 | 0.01142317
[13 empty] | 50726 | 0.7784506 | 0.7792293 | 0.0002050436 | 0.7799189 | 0.01002272 | 0.7799133 | 0.01142317
[13 empty] | 50731 | 0.7821753 | 0.7792293 | 0.0002050436 | 0.7799189 | 0.01002272 | 0.7799133 | 0.01142317
[13 empty] | 50736 | 0.7858999 | 0.7792293 | 0.0002050436 | 0.7799189 | 0.01002272 | 0.7799133 | 0.01142317
[13 empty] | 50741 | 0.7821753 | 0.7792293 | 0.0002050436 | 0.7799189 | 0.01002272 | 0.7799133 | 0.01142317
[13 empty] | 50746 | 0.7784506 | 0.7792293 | 0.0002050436 | 0.7799189 | 0.01002272 | 0.7799133 | 0.01142317
[13 empty] | 50751 | 0.7784506 | 0.7792293 | 0.0002050436 | 0.7799189 | 0.01002272 | 0.7799133 | 0.01142317
[13 empty] | 50756 | 0.7858999 | 0.7792293 | 0.0002050436 | 0.7799189 | 0.01002272 | 0.7799133 | 0.01142317
[13 empty] | 50761 | 0.7784506 | 0.7792293 | 0.0002050436 | 0.7799189 | 0.01002272 | 0.7799133 | 0.01142317
[13 empty] | 50766 | 0.7821753 | 0.7792293 | 0.0002050436 | 0.7799189 | 0.01002272 | 0.7799133 | 0.01142317
[13 empty] | 50771 | 0.7821753 | 0.7792293 | 0.0002050436 | 0.7799189 | 0.01002272 | 0.7799133 | 0.01142317
[13 empty] | 50776 | 0.7821753 | 0.7792293 | 0.0002050436 | 0.7799189 | 0.01002272 | 0.7799133 | 0.01142317
[13 empty] | 50781 | 0.7858999 | 0.7792293 | 0.0002050436 | 0.7799189 | 0.01002272 | 0.7799133 | 0.01142317
[13 empty] | 50786 | 0.774726 | 0.7792293 | 0.0002050436 | 0.7799189 | 0.01002272 | 0.7799133 | 0.01142317
[13 empty] | 50791 | 0.7784506 | 0.7792293 | 0.0002050436 | 0.7799189 | 0.01002272 | 0.7799133 | 0.01142317
[13 empty] | 50796 | 0.774726 | 0.7792293 | 0.0002050436 | 0.7799189 | 0.01002272 | 0.7799133 | 0.01142317
[13 empty] | 50801 | 0.7821753 | 0.7792293 | 0.0002050436 | 0.7799189 | 0.01002272 | 0.7799133 | 0.01142317
[13 empty] | 50806 | 0.7821753 | 0.7792293 | 0.0002050436 | 0.7799189 | 0.01002272 | 0.7799133 | 0.01142317
[13 empty] | 50811 | 0.7858999 | 0.7792293 | 0.0002050436 | 0.7799189 | 0.01002272 | 0.7799133 | 0.01142317
[13 empty] | 50816 | 0.7858999 | 0.7792293 | 0.0002050436 | 0.7799189 | 0.01002272 | 0.7799133 | 0.01142317
[13 empty] | 50821 | 0.7821753 | 0.7792293 | 0.0002050436 | 0.7799189 | 0.01002272 | 0.7799133 | 0.01142317
[13 empty] | 50826 | 0.7821753 | 0.7792293 | 0.0002050436 | 0.7799189 | 0.01002272 | 0.7799133 | 0.01142317
[13 empty] | 50831 | 0.7821753 | 0.7792293 | 0.0002050436 | 0.7799189 | 0.01002272 | 0.7799133 | 0.01142317
[13 empty] | 50836 | 0.7784506 | 0.7792293 | 0.0002050436 | 0.7799189 | 0.01002272 | 0.7799133 | 0.01142317
[13 empty] | 50841 | 0.7784506 | 0.7792293 | 0.0002050436 | 0.7799189 | 0.01002272 | 0.7799133 | 0.01142317
[13 empty] | 50846 | 0.7821753 | 0.7792293 | 0.0002050436 | 0.7799189 | 0.01002272 | 0.7799133 | 0.01142317
[13 empty] | 50851 | 0.7784506 | 0.7792293 | 0.0002050436 | 0.7799189 | 0.01002272 | 0.7799133 | 0.01142317
[13 empty] | 50856 | 0.7821753 | 0.7792293 | 0.0002050436 | 0.7799189 | 0.01002272 | 0.7799133 | 0.01142317
[13 empty] | 50861 | 0.7784506 | 0.7792293 | 0.0002050436 | 0.7799189 | 0.01002272 | 0.7799133 | 0.01142317
[13 empty] | 50866 | 0.7784506 | 0.7792293 | 0.0002050436 | 0.7799189 | 0.01002272 | 0.7799133 | 0.01142317
[13 empty] | 50871 | 0.7821753 | 0.7792293 | 0.0002050436 | 0.7799189 | 0.01002272 | 0.7799133 | 0.01142317
[13 empty] | 50876 | 0.7821753 | 0.7792293 | 0.0002050436 | 0.7799189 | 0.01002272 | 0.7799133 | 0.01142317
[13 empty] | 50881 | 0.7858999 | 0.7792293 | 0.0002050436 | 0.7799189 | 0.01002272 | 0.7799133 | 0.01142317
[13 empty] | 50886 | 0.7784506 | 0.7792293 | 0.0002050436 | 0.7799189 | 0.01002272 | 0.7799133 | 0.01142317
[13 empty] | 50891 | 0.7784506 | 0.7792293 | 0.0002050436 | 0.7799189 | 0.01002272 | 0.7799133 | 0.01142317
[13 empty] | 50896 | 0.7784506 | 0.7792293 | 0.0002050436 | 0.7799189 | 0.01002272 | 0.7799133 | 0.01142317
[13 empty] | 50901 | 0.7858999 | 0.7792293 | 0.0002050436 | 0.7799189 | 0.01002272 | 0.7799133 | 0.01142317
[13 empty] | 50906 | 0.7784506 | 0.7792293 | 0.0002050436 | 0.7799189 | 0.01002272 | 0.7799133 | 0.01142317
[13 empty] | 50911 | 0.7858999 | 0.7792293 | 0.0002050436 | 0.7799189 | 0.01002272 | 0.7799133 | 0.01142317
[13 empty] | 50916 | 0.7784506 | 0.7792293 | 0.0002050436 | 0.7799189 | 0.01002272 | 0.7799133 | 0.01142317
[13 empty] | 50921 | 0.7784506 | 0.7792293 | 0.0002050436 | 0.7799189 | 0.01002272 | 0.7799133 | 0.01142317
[13 empty] | 50926 | 0.7821753 | 0.7792293 | 0.0002050436 | 0.7799189 | 0.01002272 | 0.7799133 | 0.01142317
[13 empty] | 50931 | 0.7821753 | 0.7792293 | 0.0002050436 | 0.7799189 | 0.01002272 | 0.7799133 | 0.01142317
[13 empty] | 50936 | 0.7784506 | 0.7792293 | 0.0002050436 | 0.7799189 | 0.01002272 | 0.7799133 | 0.01142317
[13 empty] | 50941 | 0.7858999 | 0.7792293 | 0.0002050436 | 0.7799189 | 0.01002272 | 0.7799133 | 0.01142317
[13 empty] | 50946 | 0.7821753 | 0.7792293 | 0.0002050436 | 0.7799189 | 0.01002272 | 0.7799133 | 0.01142317
[13 empty] | 50951 | 0.7784506 | 0.7792293 | 0.0002050436 | 0.7799189 | 0.01002272 | 0.7799133 | 0.01142317
[13 empty] | 50956 | 0.7858999 | 0.7792293 | 0.0002050436 | 0.7799189 | 0.01002272 | 0.7799133 | 0.01142317
[13 empty] | 50961 | 0.7821753 | 0.7792293 | 0.0002050436 | 0.7799189 | 0.01002272 | 0.7799133 | 0.01142317
[13 empty] | 50966 | 0.7784506 | 0.7792293 | 0.0002050436 | 0.7799189 | 0.01002272 | 0.7799133 | 0.01142317
[13 empty] | 50971 | 0.7821753 | 0.7792293 | 0.0002050436 | 0.7799189 | 0.01002272 | 0.7799133 | 0.01142317
[13 empty] | 50976 | 0.7784506 | 0.7792293 | 0.0002050436 | 0.7799189 | 0.01002272 | 0.7799133 | 0.01142317
[13 empty] | 50981 | 0.7858999 | 0.7792293 | 0.0002050436 | 0.7799189 | 0.01002272 | 0.7799133 | 0.01142317
[13 empty] | 50986 | 0.7821753 | 0.7792293 | 0.0002050436 | 0.7799189 | 0.01002272 | 0.7799133 | 0.01142317
[13 empty] | 50991 | 0.774726 | 0.7792293 | 0.0002050436 | 0.7799189 | 0.01002272 | 0.7799133 | 0.01142317
[13 empty] | 50996 | 0.7858999 | 0.7792293 | 0.0002050436 | 0.7799189 | 0.01002272 | 0.7799133 | 0.01142317
[13 empty] | 51001 | 0.7821753 | 0.7792293 | 0.0002050436 | 0.7799189 | 0.01002272 | 0.7799133 | 0.01142317
[13 empty] | 51006 | 0.7821753 | 0.7792293 | 0.0002050436 | 0.7799189 | 0.01002272 | 0.7799133 | 0.01142317
[13 empty] | 51011 | 0.7784506 | 0.7792293 | 0.0002050436 | 0.7799189 | 0.01002272 | 0.7799133 | 0.01142317
[13 empty] | 51016 | 0.774726 | 0.7792293 | 0.0002050436 | 0.7799189 | 0.01002272 | 0.7799133 | 0.01142317
[13 empty] | 51021 | 0.7784506 | 0.7792293 | 0.0002050436 | 0.7799189 | 0.01002272 | 0.7799133 | 0.01142317
[13 empty] | 51026 | 0.7784506 | 0.7792293 | 0.0002050436 | 0.7799189 | 0.01002272 | 0.7799133 | 0.01142317
[13 empty] | 51031 | 0.7858999 | 0.7792293 | 0.0002050436 | 0.7799189 | 0.01002272 | 0.7799133 | 0.01142317
[13 empty] | 51036 | 0.7858999 | 0.7792293 | 0.0002050436 | 0.7799189 | 0.01002272 | 0.7799133 | 0.01142317
[13 empty] | 51041 | 0.7821753 | 0.7792293 | 0.0002050436 | 0.7799189 | 0.01002272 | 0.7799133 | 0.01142317
[13 empty] | 51046 | 0.7858999 | 0.7792293 | 0.0002050436 | 0.7799189 | 0.01002272 | 0.7799133 | 0.01142317
[13 empty] | 51051 | 0.7784506 | 0.7792293 | 0.0002050436 | 0.7799189 | 0.01002272 | 0.7799133 | 0.01142317
[13 empty] | 51056 | 0.7784506 | 0.7792293 | 0.0002050436 | 0.7799189 | 0.01002272 | 0.7799133 | 0.01142317
[13 empty] | 51061 | 0.7858999 | 0.7792293 | 0.0002050436 | 0.7799189 | 0.01002272 | 0.7799133 | 0.01142317
[13 empty] | 51066 | 0.7821753 | 0.7792293 | 0.0002050436 | 0.7799189 | 0.01002272 | 0.7799133 | 0.01142317
[13 empty] | 51071 | 0.7858999 | 0.7792293 | 0.0002050436 | 0.7799189 | 0.01002272 | 0.7799133 | 0.01142317
[13 empty] | 51076 | 0.7821753 | 0.7792293 | 0.0002050436 | 0.7799189 | 0.01002272 | 0.7799133 | 0.01142317
[13 empty] | 51081 | 0.7858999 | 0.7792293 | 0.0002050436 | 0.7799189 | 0.01002272 | 0.7799133 | 0.01142317
[13 empty] | 51086 | 0.7821753 | 0.7792293 | 0.0002050436 | 0.7799189 | 0.01002272 | 0.7799133 | 0.01142317
[13 empty] | 51091 | 0.7821753 | 0.7792293 | 0.0002050436 | 0.7799189 | 0.01002272 | 0.7799133 | 0.01142317
[13 empty] | 51096 | 0.7784506 | 0.7792293 | 0.0002050436 | 0.7799189 | 0.01002272 | 0.7799133 | 0.01142317
[13 empty] | 51101 | 0.7858999 | 0.7792293 | 0.0002050436 | 0.7799189 | 0.01002272 | 0.7799133 | 0.01142317
[13 empty] | 51106 | 0.7821753 | 0.7792293 | 0.0002050436 | 0.7799189 | 0.01002272 | 0.7799133 | 0.01142317
[13 empty] | 51111 | 0.7784506 | 0.7792293 | 0.0002050436 | 0.7799189 | 0.01002272 | 0.7799133 | 0.01142317
[13 empty] | 51116 | 0.7858999 | 0.7792293 | 0.0002050436 | 0.7799189 | 0.01002272 | 0.7799133 | 0.01142317
[13 empty] | 51121 | 0.7858999 | 0.7792293 | 0.0002050436 | 0.7799189 | 0.01002272 | 0.7799133 | 0.01142317
[13 empty] | 51126 | 0.7821753 | 0.7792293 | 0.0002050436 | 0.7799189 | 0.01002272 | 0.7799133 | 0.01142317
[13 empty] | 51131 | 0.7821753 | 0.7792293 | 0.0002050436 | 0.7799189 | 0.01002272 | 0.7799133 | 0.01142317
[13 empty] | 51136 | 0.7858999 | 0.7792293 | 0.0002050436 | 0.7799189 | 0.01002272 | 0.7799133 | 0.01142317
[13 empty] | 51141 | 0.7821753 | 0.7792293 | 0.0002050436 | 0.7799189 | 0.01002272 | 0.7799133 | 0.01142317
[13 empty] | 51146 | 0.7784506 | 0.7792293 | 0.0002050436 | 0.7799189 | 0.01002272 | 0.7799133 | 0.01142317
[13 empty] | 51151 | 0.7784506 | 0.7792293 | 0.0002050436 | 0.7799189 | 0.01002272 | 0.7799133 | 0.01142317
[13 empty] | 51156 | 0.7821753 | 0.7792293 | 0.0002050436 | 0.7799189 | 0.01002272 | 0.7799133 | 0.01142317
[13 empty] | 51161 | 0.7858999 | 0.7792293 | 0.0002050436 | 0.7799189 | 0.01002272 | 0.7799133 | 0.01142317
[13 empty] | 51166 | 0.7821753 | 0.7792293 | 0.0002050436 | 0.7799189 | 0.01002272 | 0.7799133 | 0.01142317
[13 empty] | 51171 | 0.7821753 | 0.7792293 | 0.0002050436 | 0.7799189 | 0.01002272 | 0.7799133 | 0.01142317
[13 empty] | 51176 | 0.7821753 | 0.7792293 | 0.0002050436 | 0.7799189 | 0.01002272 | 0.7799133 | 0.01142317
[13 empty] | 51181 | 0.7858999 | 0.7792293 | 0.0002050436 | 0.7799189 | 0.01002272 | 0.7799133 | 0.01142317
[13 empty] | 51186 | 0.7821753 | 0.7792293 | 0.0002050436 | 0.7799189 | 0.01002272 | 0.7799133 | 0.01142317
[13 empty] | 51191 | 0.7821753 | 0.7792293 | 0.0002050436 | 0.7799189 | 0.01002272 | 0.7799133 | 0.01142317
[13 empty] | 51196 | 0.7821753 | 0.7792293 | 0.0002050436 | 0.7799189 | 0.01002272 | 0.7799133 | 0.01142317
[13 empty] | 51201 | 0.7858999 | 0.7792293 | 0.0002050436 | 0.7799189 | 0.01002272 | 0.7799133 | 0.01142317
[13 empty] | 51206 | 0.7858999 | 0.7792293 | 0.0002050436 | 0.7799189 | 0.01002272 | 0.7799133 | 0.01142317
[13 empty] | 51211 | 0.7821753 | 0.7792293 | 0.0002050436 | 0.7799189 | 0.01002272 | 0.7799133 | 0.01142317
[13 empty] | 51216 | 0.7858999 | 0.7792293 | 0.0002050436 | 0.7799189 | 0.01002272 | 0.7799133 | 0.01142317
[13 empty] | 51221 | 0.7896246 | 0.7792293 | 0.0002050436 | 0.7799189 | 0.01002272 | 0.7799133 | 0.01142317
[13 empty] | 51226 | 0.7858999 | 0.7792293 | 0.0002050436 | 0.7799189 | 0.01002272 | 0.7799133 | 0.01142317
[13 empty] | 51231 | 0.7784506 | 0.7792293 | 0.0002050436 | 0.7799189 | 0.01002272 | 0.7799133 | 0.01142317
[13 empty] | 51236 | 0.7821753 | 0.7792293 | 0.0002050436 | 0.7799189 | 0.01002272 | 0.7799133 | 0.01142317
[13 empty] | 51241 | 0.7858999 | 0.7792293 | 0.0002050436 | 0.7799189 | 0.01002272 | 0.7799133 | 0.01142317
[13 empty] | 51246 | 0.7858999 | 0.7792293 | 0.0002050436 | 0.7799189 | 0.01002272 | 0.7799133 | 0.01142317
[13 empty] | 51251 | 0.7821753 | 0.7792293 | 0.0002050436 | 0.7799189 | 0.01002272 | 0.7799133 | 0.01142317
[13 empty] | 51256 | 0.774726 | 0.7792293 | 0.0002050436 | 0.7799189 | 0.01002272 | 0.7799133 | 0.01142317
[13 empty] | 51261 | 0.7896246 | 0.7792293 | 0.0002050436 | 0.7799189 | 0.01002272 | 0.7799133 | 0.01142317
[13 empty] | 51266 | 0.7821753 | 0.7792293 | 0.0002050436 | 0.7799189 | 0.01002272 | 0.7799133 | 0.01142317
[13 empty] | 51271 | 0.7784506 | 0.7792293 | 0.0002050436 | 0.7799189 | 0.01002272 | 0.7799133 | 0.01142317
[13 empty] | 51276 | 0.7784506 | 0.7792293 | 0.0002050436 | 0.7799189 | 0.01002272 | 0.7799133 | 0.01142317
[13 empty] | 51281 | 0.7821753 | 0.7792293 | 0.0002050436 | 0.7799189 | 0.01002272 | 0.7799133 | 0.01142317
[13 empty] | 51286 | 0.7858999 | 0.7792293 | 0.0002050436 | 0.7799189 | 0.01002272 | 0.7799133 | 0.01142317
[13 empty] | 51291 | 0.7858999 | 0.7792293 | 0.0002050436 | 0.7799189 | 0.01002272 | 0.7799133 | 0.01142317
[13 empty] | 51296 | 0.7784506 | 0.7792293 | 0.0002050436 | 0.7799189 | 0.01002272 | 0.7799133 | 0.01142317
[13 empty] | 51301 | 0.7821753 | 0.7792293 | 0.0002050436 | 0.7799189 | 0.01002272 | 0.7799133 | 0.01142317
[13 empty] | 51306 | 0.7858999 | 0.7792293 | 0.0002050436 | 0.7799189 | 0.01002272 | 0.7799133 | 0.01142317
[13 empty] | 51311 | 0.7821753 | 0.7792293 | 0.0002050436 | 0.7799189 | 0.01002272 | 0.7799133 | 0.01142317
[13 empty] | 51316 | 0.7858999 | 0.7792293 | 0.0002050436 | 0.7799189 | 0.01002272 | 0.7799133 | 0.01142317
[13 empty] | 51321 | 0.7858999 | 0.7792293 | 0.0002050436 | 0.7799189 | 0.01002272 | 0.7799133 | 0.01142317
[13 empty] | 51326 | 0.7821753 | 0.7792293 | 0.0002050436 | 0.7799189 | 0.01002272 | 0.7799133 | 0.01142317
[13 empty] | 51331 | 0.7821753 | 0.7792293 | 0.0002050436 | 0.7799189 | 0.01002272 | 0.7799133 | 0.01142317
[13 empty] | 51336 | 0.7858999 | 0.7792293 | 0.0002050436 | 0.7799189 | 0.01002272 | 0.7799133 | 0.01142317
[13 empty] | 51341 | 0.7858999 | 0.7792293 | 0.0002050436 | 0.7799189 | 0.01002272 | 0.7799133 | 0.01142317
[13 empty] | 51346 | 0.7896246 | 0.7792293 | 0.0002050436 | 0.7799189 | 0.01002272 | 0.7799133 | 0.01142317
[13 empty] | 51351 | 0.7784506 | 0.7792293 | 0.0002050436 | 0.7799189 | 0.01002272 | 0.7799133 | 0.01142317
[13 empty] | 51356 | 0.7858999 | 0.7792293 | 0.0002050436 | 0.7799189 | 0.01002272 | 0.7799133 | 0.01142317
[13 empty] | 51361 | 0.7821753 | 0.7792293 | 0.0002050436 | 0.7799189 | 0.01002272 | 0.7799133 | 0.01142317
[13 empty] | 51366 | 0.7821753 | 0.7792293 | 0.0002050436 | 0.7799189 | 0.01002272 | 0.7799133 | 0.01142317
[13 empty] | 51371 | 0.7858999 | 0.7792293 | 0.0002050436 | 0.7799189 | 0.01002272 | 0.7799133 | 0.01142317
[13 empty] | 51376 | 0.7858999 | 0.7792293 | 0.0002050436 | 0.7799189 | 0.01002272 | 0.7799133 | 0.01142317
[13 empty] | 51381 | 0.7858999 | 0.7792293 | 0.0002050436 | 0.7799189 | 0.01002272 | 0.7799133 | 0.01142317
[13 empty] | 51386 | 0.7858999 | 0.7792293 | 0.0002050436 | 0.7799189 | 0.01002272 | 0.7799133 | 0.01142317
[13 empty] | 51391 | 0.7821753 | 0.7792293 | 0.0002050436 | 0.7799189 | 0.01002272 | 0.7799133 | 0.01142317
[13 empty] | 51396 | 0.7858999 | 0.7792293 | 0.0002050436 | 0.7799189 | 0.01002272 | 0.7799133 | 0.01142317
[13 empty] | 51401 | 0.7821753 | 0.7792293 | 0.0002050436 | 0.7799189 | 0.01002272 | 0.7799133 | 0.01142317
[13 empty] | 51406 | 0.7858999 | 0.7792293 | 0.0002050436 | 0.7799189 | 0.01002272 | 0.7799133 | 0.01142317
[13 empty] | 51411 | 0.7821753 | 0.7792293 | 0.0002050436 | 0.7799189 | 0.01002272 | 0.7799133 | 0.01142317
[13 empty] | 51416 | 0.7821753 | 0.7792293 | 0.0002050436 | 0.7799189 | 0.01002272 | 0.7799133 | 0.01142317
[13 empty] | 51421 | 0.7858999 | 0.7792293 | 0.0002050436 | 0.7799189 | 0.01002272 | 0.7799133 | 0.01142317
[13 empty] | 51426 | 0.7858999 | 0.7792293 | 0.0002050436 | 0.7799189 | 0.01002272 | 0.7799133 | 0.01142317
[13 empty] | 51431 | 0.7858999 | 0.7792293 | 0.0002050436 | 0.7799189 | 0.01002272 | 0.7799133 | 0.01142317
[13 empty] | 51436 | 0.7821753 | 0.7792293 | 0.0002050436 | 0.7799189 | 0.01002272 | 0.7799133 | 0.01142317
[13 empty] | 51441 | 0.7784506 | 0.7792293 | 0.0002050436 | 0.7799189 | 0.01002272 | 0.7799133 | 0.01142317
[13 empty] | 51446 | 0.7858999 | 0.7792293 | 0.0002050436 | 0.7799189 | 0.01002272 | 0.7799133 | 0.01142317
[13 empty] | 51451 | 0.7858999 | 0.7792293 | 0.0002050436 | 0.7799189 | 0.01002272 | 0.7799133 | 0.01142317
[13 empty] | 51456 | 0.7821753 | 0.7792293 | 0.0002050436 | 0.7799189 | 0.01002272 | 0.7799133 | 0.01142317
[13 empty] | 51461 | 0.7858999 | 0.7792293 | 0.0002050436 | 0.7799189 | 0.01002272 | 0.7799133 | 0.01142317
[13 empty] | 51466 | 0.7821753 | 0.7792293 | 0.0002050436 | 0.7799189 | 0.01002272 | 0.7799133 | 0.01142317
[13 empty] | 51471 | 0.7821753 | 0.7792293 | 0.0002050436 | 0.7799189 | 0.01002272 | 0.7799133 | 0.01142317
[13 empty] | 51476 | 0.7821753 | 0.7792293 | 0.0002050436 | 0.7799189 | 0.01002272 | 0.7799133 | 0.01142317
[13 empty] | 51481 | 0.7858999 | 0.7792293 | 0.0002050436 | 0.7799189 | 0.01002272 | 0.7799133 | 0.01142317
[13 empty] | 51486 | 0.7858999 | 0.7792293 | 0.0002050436 | 0.7799189 | 0.01002272 | 0.7799133 | 0.01142317
[13 empty] | 51491 | 0.7858999 | 0.7792293 | 0.0002050436 | 0.7799189 | 0.01002272 | 0.7799133 | 0.01142317
[13 empty] | 51496 | 0.7821753 | 0.7792293 | 0.0002050436 | 0.7799189 | 0.01002272 | 0.7799133 | 0.01142317
[13 empty] | 51501 | 0.7858999 | 0.7792293 | 0.0002050436 | 0.7799189 | 0.01002272 | 0.7799133 | 0.01142317
[13 empty] | 51506 | 0.7858999 | 0.7792293 | 0.0002050436 | 0.7799189 | 0.01002272 | 0.7799133 | 0.01142317
[13 empty] | 51511 | 0.7858999 | 0.7792293 | 0.0002050436 | 0.7799189 | 0.01002272 | 0.7799133 | 0.01142317
[13 empty] | 51516 | 0.7821753 | 0.7792293 | 0.0002050436 | 0.7799189 | 0.01002272 | 0.7799133 | 0.01142317
[13 empty] | 51521 | 0.7821753 | 0.7792293 | 0.0002050436 | 0.7799189 | 0.01002272 | 0.7799133 | 0.01142317
[13 empty] | 51526 | 0.7858999 | 0.7792293 | 0.0002050436 | 0.7799189 | 0.01002272 | 0.7799133 | 0.01142317
[13 empty] | 51531 | 0.7821753 | 0.7792293 | 0.0002050436 | 0.7799189 | 0.01002272 | 0.7799133 | 0.01142317
[13 empty] | 51536 | 0.7858999 | 0.7792293 | 0.0002050436 | 0.7799189 | 0.01002272 | 0.7799133 | 0.01142317
[13 empty] | 51541 | 0.7858999 | 0.7792293 | 0.0002050436 | 0.7799189 | 0.01002272 | 0.7799133 | 0.01142317
[13 empty] | 51546 | 0.7858999 | 0.7792293 | 0.0002050436 | 0.7799189 | 0.01002272 | 0.7799133 | 0.01142317
[13 empty] | 51551 | 0.7821753 | 0.7792293 | 0.0002050436 | 0.7799189 | 0.01002272 | 0.7799133 | 0.01142317
[13 empty] | 51556 | 0.7821753 | 0.7792293 | 0.0002050436 | 0.7799189 | 0.01002272 | 0.7799133 | 0.01142317
[13 empty] | 51561 | 0.7858999 | 0.7792293 | 0.0002050436 | 0.7799189 | 0.01002272 | 0.7799133 | 0.01142317
[13 empty] | 51566 | 0.7821753 | 0.7792293 | 0.0002050436 | 0.7799189 | 0.01002272 | 0.7799133 | 0.01142317
[13 empty] | 51571 | 0.7821753 | 0.7792293 | 0.0002050436 | 0.7799189 | 0.01002272 | 0.7799133 | 0.01142317
[13 empty] | 51576 | 0.7896246 | 0.7792293 | 0.0002050436 | 0.7799189 | 0.01002272 | 0.7799133 | 0.01142317
[13 empty] | 51581 | 0.7858999 | 0.7792293 | 0.0002050436 | 0.7799189 | 0.01002272 | 0.7799133 | 0.01142317
[13 empty] | 51586 | 0.7858999 | 0.7792293 | 0.0002050436 | 0.7799189 | 0.01002272 | 0.7799133 | 0.01142317
[13 empty] | 51591 | 0.7858999 | 0.7792293 | 0.0002050436 | 0.7799189 | 0.01002272 | 0.7799133 | 0.01142317
[13 empty] | 51596 | 0.7821753 | 0.7792293 | 0.0002050436 | 0.7799189 | 0.01002272 | 0.7799133 | 0.01142317
[13 empty] | 51601 | 0.7858999 | 0.7792293 | 0.0002050436 | 0.7799189 | 0.01002272 | 0.7799133 | 0.01142317
[13 empty] | 51606 | 0.7858999 | 0.7792293 | 0.0002050436 | 0.7799189 | 0.01002272 | 0.7799133 | 0.01142317
[13 empty] | 51611 | 0.7858999 | 0.7792293 | 0.0002050436 | 0.7799189 | 0.01002272 | 0.7799133 | 0.01142317
[13 empty] | 51616 | 0.7896246 | 0.7792293 | 0.0002050436 | 0.7799189 | 0.01002272 | 0.7799133 | 0.01142317
[13 empty] | 51621 | 0.7821753 | 0.7792293 | 0.0002050436 | 0.7799189 | 0.01002272 | 0.7799133 | 0.01142317
[13 empty] | 51626 | 0.7858999 | 0.7792293 | 0.0002050436 | 0.7799189 | 0.01002272 | 0.7799133 | 0.01142317
[13 empty] | 51631 | 0.7896246 | 0.7792293 | 0.0002050436 | 0.7799189 | 0.01002272 | 0.7799133 | 0.01142317
[13 empty] | 51636 | 0.7858999 | 0.7792293 | 0.0002050436 | 0.7799189 | 0.01002272 | 0.7799133 | 0.01142317
[13 empty] | 51641 | 0.7821753 | 0.7792293 | 0.0002050436 | 0.7799189 | 0.01002272 | 0.7799133 | 0.01142317
[13 empty] | 51646 | 0.7896246 | 0.7792293 | 0.0002050436 | 0.7799189 | 0.01002272 | 0.7799133 | 0.01142317
[13 empty] | 51651 | 0.7821753 | 0.7792293 | 0.0002050436 | 0.7799189 | 0.01002272 | 0.7799133 | 0.01142317
[13 empty] | 51656 | 0.7858999 | 0.7792293 | 0.0002050436 | 0.7799189 | 0.01002272 | 0.7799133 | 0.01142317
[13 empty] | 51661 | 0.7784506 | 0.7792293 | 0.0002050436 | 0.7799189 | 0.01002272 | 0.7799133 | 0.01142317
[13 empty] | 51666 | 0.7821753 | 0.7792293 | 0.0002050436 | 0.7799189 | 0.01002272 | 0.7799133 | 0.01142317
[13 empty] | 51671 | 0.7858999 | 0.7792293 | 0.0002050436 | 0.7799189 | 0.01002272 | 0.7799133 | 0.01142317
[13 empty] | 51676 | 0.7896246 | 0.7792293 | 0.0002050436 | 0.7799189 | 0.01002272 | 0.7799133 | 0.01142317
[13 empty] | 51681 | 0.7821753 | 0.7792293 | 0.0002050436 | 0.7799189 | 0.01002272 | 0.7799133 | 0.01142317
[13 empty] | 51686 | 0.7858999 | 0.7792293 | 0.0002050436 | 0.7799189 | 0.01002272 | 0.7799133 | 0.01142317
[13 empty] | 51691 | 0.7858999 | 0.7792293 | 0.0002050436 | 0.7799189 | 0.01002272 | 0.7799133 | 0.01142317
[13 empty] | 51696 | 0.7858999 | 0.7792293 | 0.0002050436 | 0.7799189 | 0.01002272 | 0.7799133 | 0.01142317
[13 empty] | 51701 | 0.7858999 | 0.7792293 | 0.0002050436 | 0.7799189 | 0.01002272 | 0.7799133 | 0.01142317
[13 empty] | 51706 | 0.7896246 | 0.7792293 | 0.0002050436 | 0.7799189 | 0.01002272 | 0.7799133 | 0.01142317
[13 empty] | 51711 | 0.7821753 | 0.7792293 | 0.0002050436 | 0.7799189 | 0.01002272 | 0.7799133 | 0.01142317
[13 empty] | 51716 | 0.7858999 | 0.7792293 | 0.0002050436 | 0.7799189 | 0.01002272 | 0.7799133 | 0.01142317
[13 empty] | 51721 | 0.7821753 | 0.7792293 | 0.0002050436 | 0.7799189 | 0.01002272 | 0.7799133 | 0.01142317
[13 empty] | 51726 | 0.7858999 | 0.7792293 | 0.0002050436 | 0.7799189 | 0.01002272 | 0.7799133 | 0.01142317
[13 empty] | 51731 | 0.7858999 | 0.7792293 | 0.0002050436 | 0.7799189 | 0.01002272 | 0.7799133 | 0.01142317
[13 empty] | 51736 | 0.7821753 | 0.7792293 | 0.0002050436 | 0.7799189 | 0.01002272 | 0.7799133 | 0.01142317
[13 empty] | 51741 | 0.7858999 | 0.7792293 | 0.0002050436 | 0.7799189 | 0.01002272 | 0.7799133 | 0.01142317
[13 empty] | 51746 | 0.7858999 | 0.7792293 | 0.0002050436 | 0.7799189 | 0.01002272 | 0.7799133 | 0.01142317
[13 empty] | 51751 | 0.7821753 | 0.7792293 | 0.0002050436 | 0.7799189 | 0.01002272 | 0.7799133 | 0.01142317
[13 empty] | 51756 | 0.7821753 | 0.7792293 | 0.0002050436 | 0.7799189 | 0.01002272 | 0.7799133 | 0.01142317
[13 empty] | 51761 | 0.7858999 | 0.7792293 | 0.0002050436 | 0.7799189 | 0.01002272 | 0.7799133 | 0.01142317
[13 empty] | 51766 | 0.7858999 | 0.7792293 | 0.0002050436 | 0.7799189 | 0.01002272 | 0.7799133 | 0.01142317
[13 empty] | 51771 | 0.7821753 | 0.7792293 | 0.0002050436 | 0.7799189 | 0.01002272 | 0.7799133 | 0.01142317
[13 empty] | 51776 | 0.7821753 | 0.7792293 | 0.0002050436 | 0.7799189 | 0.01002272 | 0.7799133 | 0.01142317
[13 empty] | 51781 | 0.7858999 | 0.7792293 | 0.0002050436 | 0.7799189 | 0.01002272 | 0.7799133 | 0.01142317
[13 empty] | 51786 | 0.7896246 | 0.7792293 | 0.0002050436 | 0.7799189 | 0.01002272 | 0.7799133 | 0.01142317
[13 empty] | 51791 | 0.7821753 | 0.7792293 | 0.0002050436 | 0.7799189 | 0.01002272 | 0.7799133 | 0.01142317
[13 empty] | 51796 | 0.7858999 | 0.7792293 | 0.0002050436 | 0.7799189 | 0.01002272 | 0.7799133 | 0.01142317
[13 empty] | 51801 | 0.7784506 | 0.7792293 | 0.0002050436 | 0.7799189 | 0.01002272 | 0.7799133 | 0.01142317
[13 empty] | 51806 | 0.7821753 | 0.7792293 | 0.0002050436 | 0.7799189 | 0.01002272 | 0.7799133 | 0.01142317
[13 empty] | 51811 | 0.7784506 | 0.7792293 | 0.0002050436 | 0.7799189 | 0.01002272 | 0.7799133 | 0.01142317
[13 empty] | 51816 | 0.7821753 | 0.7792293 | 0.0002050436 | 0.7799189 | 0.01002272 | 0.7799133 | 0.01142317
[13 empty] | 51821 | 0.7858999 | 0.7792293 | 0.0002050436 | 0.7799189 | 0.01002272 | 0.7799133 | 0.01142317
[13 empty] | 51826 | 0.7821753 | 0.7792293 | 0.0002050436 | 0.7799189 | 0.01002272 | 0.7799133 | 0.01142317
[13 empty] | 51831 | 0.7821753 | 0.7792293 | 0.0002050436 | 0.7799189 | 0.01002272 | 0.7799133 | 0.01142317
[13 empty] | 51836 | 0.7821753 | 0.7792293 | 0.0002050436 | 0.7799189 | 0.01002272 | 0.7799133 | 0.01142317
[13 empty] | 51841 | 0.7821753 | 0.7792293 | 0.0002050436 | 0.7799189 | 0.01002272 | 0.7799133 | 0.01142317
[13 empty] | 51846 | 0.7858999 | 0.7792293 | 0.0002050436 | 0.7799189 | 0.01002272 | 0.7799133 | 0.01142317
[13 empty] | 51851 | 0.7858999 | 0.7792293 | 0.0002050436 | 0.7799189 | 0.01002272 | 0.7799133 | 0.01142317
[13 empty] | 51856 | 0.7858999 | 0.7792293 | 0.0002050436 | 0.7799189 | 0.01002272 | 0.7799133 | 0.01142317
[13 empty] | 51861 | 0.7821753 | 0.7792293 | 0.0002050436 | 0.7799189 | 0.01002272 | 0.7799133 | 0.01142317
[13 empty] | 51866 | 0.7858999 | 0.7792293 | 0.0002050436 | 0.7799189 | 0.01002272 | 0.7799133 | 0.01142317
[13 empty] | 51871 | 0.7896246 | 0.7792293 | 0.0002050436 | 0.7799189 | 0.01002272 | 0.7799133 | 0.01142317
[13 empty] | 51876 | 0.7821753 | 0.7792293 | 0.0002050436 | 0.7799189 | 0.01002272 | 0.7799133 | 0.01142317
[13 empty] | 51881 | 0.7858999 | 0.7792293 | 0.0002050436 | 0.7799189 | 0.01002272 | 0.7799133 | 0.01142317
[13 empty] | 51886 | 0.7858999 | 0.7792293 | 0.0002050436 | 0.7799189 | 0.01002272 | 0.7799133 | 0.01142317
[13 empty] | 51891 | 0.7896246 | 0.7792293 | 0.0002050436 | 0.7799189 | 0.01002272 | 0.7799133 | 0.01142317
[13 empty] | 51896 | 0.7821753 | 0.7792293 | 0.0002050436 | 0.7799189 | 0.01002272 | 0.7799133 | 0.01142317
[13 empty] | 51901 | 0.7896246 | 0.7792293 | 0.0002050436 | 0.7799189 | 0.01002272 | 0.7799133 | 0.01142317
[13 empty] | 51906 | 0.7821753 | 0.7792293 | 0.0002050436 | 0.7799189 | 0.01002272 | 0.7799133 | 0.01142317
[13 empty] | 51911 | 0.7858999 | 0.7792293 | 0.0002050436 | 0.7799189 | 0.01002272 | 0.7799133 | 0.01142317
[13 empty] | 51916 | 0.7896246 | 0.7792293 | 0.0002050436 | 0.7799189 | 0.01002272 | 0.7799133 | 0.01142317
[13 empty] | 51921 | 0.7858999 | 0.7792293 | 0.0002050436 | 0.7799189 | 0.01002272 | 0.7799133 | 0.01142317
[13 empty] | 51926 | 0.7858999 | 0.7792293 | 0.0002050436 | 0.7799189 | 0.01002272 | 0.7799133 | 0.01142317
[13 empty] | 51931 | 0.7784506 | 0.7792293 | 0.0002050436 | 0.7799189 | 0.01002272 | 0.7799133 | 0.01142317
[13 empty] | 51936 | 0.7821753 | 0.7792293 | 0.0002050436 | 0.7799189 | 0.01002272 | 0.7799133 | 0.01142317
[13 empty] | 51941 | 0.7821753 | 0.7792293 | 0.0002050436 | 0.7799189 | 0.01002272 | 0.7799133 | 0.01142317
[13 empty] | 51946 | 0.7858999 | 0.7792293 | 0.0002050436 | 0.7799189 | 0.01002272 | 0.7799133 | 0.01142317
[13 empty] | 51951 | 0.7896246 | 0.7792293 | 0.0002050436 | 0.7799189 | 0.01002272 | 0.7799133 | 0.01142317
[13 empty] | 51956 | 0.7784506 | 0.7792293 | 0.0002050436 | 0.7799189 | 0.01002272 | 0.7799133 | 0.01142317
[13 empty] | 51961 | 0.7821753 | 0.7792293 | 0.0002050436 | 0.7799189 | 0.01002272 | 0.7799133 | 0.01142317
[13 empty] | 51966 | 0.7821753 | 0.7792293 | 0.0002050436 | 0.7799189 | 0.01002272 | 0.7799133 | 0.01142317
[13 empty] | 51971 | 0.7821753 | 0.7792293 | 0.0002050436 | 0.7799189 | 0.01002272 | 0.7799133 | 0.01142317
[13 empty] | 51976 | 0.7858999 | 0.7792293 | 0.0002050436 | 0.7799189 | 0.01002272 | 0.7799133 | 0.01142317
[13 empty] | 51981 | 0.7821753 | 0.7792293 | 0.0002050436 | 0.7799189 | 0.01002272 | 0.7799133 | 0.01142317
[13 empty] | 51986 | 0.7821753 | 0.7792293 | 0.0002050436 | 0.7799189 | 0.01002272 | 0.7799133 | 0.01142317
[13 empty] | 51991 | 0.7858999 | 0.7792293 | 0.0002050436 | 0.7799189 | 0.01002272 | 0.7799133 | 0.01142317
[13 empty] | 51996 | 0.7821753 | 0.7792293 | 0.0002050436 | 0.7799189 | 0.01002272 | 0.7799133 | 0.01142317
[13 empty] | 52001 | 0.7821753 | 0.7792293 | 0.0002050436 | 0.7799189 | 0.01002272 | 0.7799133 | 0.01142317
[13 empty] | 52006 | 0.7858999 | 0.7792293 | 0.0002050436 | 0.7799189 | 0.01002272 | 0.7799133 | 0.01142317
[13 empty] | 52011 | 0.7821753 | 0.7792293 | 0.0002050436 | 0.7799189 | 0.01002272 | 0.7799133 | 0.01142317
[13 empty] | 52016 | 0.7858999 | 0.7792293 | 0.0002050436 | 0.7799189 | 0.01002272 | 0.7799133 | 0.01142317
[13 empty] | 52021 | 0.7821753 | 0.7792293 | 0.0002050436 | 0.7799189 | 0.01002272 | 0.7799133 | 0.01142317
[13 empty] | 52026 | 0.7858999 | 0.7792293 | 0.0002050436 | 0.7799189 | 0.01002272 | 0.7799133 | 0.01142317
[13 empty] | 52031 | 0.7821753 | 0.7792293 | 0.0002050436 | 0.7799189 | 0.01002272 | 0.7799133 | 0.01142317
[13 empty] | 52036 | 0.7821753 | 0.7792293 | 0.0002050436 | 0.7799189 | 0.01002272 | 0.7799133 | 0.01142317
[13 empty] | 52041 | 0.7821753 | 0.7792293 | 0.0002050436 | 0.7799189 | 0.01002272 | 0.7799133 | 0.01142317
[13 empty] | 52046 | 0.7821753 | 0.7792293 | 0.0002050436 | 0.7799189 | 0.01002272 | 0.7799133 | 0.01142317
[13 empty] | 52051 | 0.7858999 | 0.7792293 | 0.0002050436 | 0.7799189 | 0.01002272 | 0.7799133 | 0.01142317
[13 empty] | 52056 | 0.7858999 | 0.7792293 | 0.0002050436 | 0.7799189 | 0.01002272 | 0.7799133 | 0.01142317
[13 empty] | 52061 | 0.7821753 | 0.7792293 | 0.0002050436 | 0.7799189 | 0.01002272 | 0.7799133 | 0.01142317
[13 empty] | 52066 | 0.7858999 | 0.7792293 | 0.0002050436 | 0.7799189 | 0.01002272 | 0.7799133 | 0.01142317
[13 empty] | 52071 | 0.7858999 | 0.7792293 | 0.0002050436 | 0.7799189 | 0.01002272 | 0.7799133 | 0.01142317
[13 empty] | 52076 | 0.7821753 | 0.7792293 | 0.0002050436 | 0.7799189 | 0.01002272 | 0.7799133 | 0.01142317
[13 empty] | 52081 | 0.7821753 | 0.7792293 | 0.0002050436 | 0.7799189 | 0.01002272 | 0.7799133 | 0.01142317
[13 empty] | 52086 | 0.7821753 | 0.7792293 | 0.0002050436 | 0.7799189 | 0.01002272 | 0.7799133 | 0.01142317
[13 empty] | 52091 | 0.7821753 | 0.7792293 | 0.0002050436 | 0.7799189 | 0.01002272 | 0.7799133 | 0.01142317
[13 empty] | 52096 | 0.7821753 | 0.7792293 | 0.0002050436 | 0.7799189 | 0.01002272 | 0.7799133 | 0.01142317
[13 empty] | 52101 | 0.7784506 | 0.7792293 | 0.0002050436 | 0.7799189 | 0.01002272 | 0.7799133 | 0.01142317
[13 empty] | 52106 | 0.7858999 | 0.7792293 | 0.0002050436 | 0.7799189 | 0.01002272 | 0.7799133 | 0.01142317
[13 empty] | 52111 | 0.7858999 | 0.7792293 | 0.0002050436 | 0.7799189 | 0.01002272 | 0.7799133 | 0.01142317
[13 empty] | 52116 | 0.7896246 | 0.7792293 | 0.0002050436 | 0.7799189 | 0.01002272 | 0.7799133 | 0.01142317
[13 empty] | 52121 | 0.7821753 | 0.7792293 | 0.0002050436 | 0.7799189 | 0.01002272 | 0.7799133 | 0.01142317
[13 empty] | 52126 | 0.7858999 | 0.7792293 | 0.0002050436 | 0.7799189 | 0.01002272 | 0.7799133 | 0.01142317
[13 empty] | 52131 | 0.7821753 | 0.7792293 | 0.0002050436 | 0.7799189 | 0.01002272 | 0.7799133 | 0.01142317
[13 empty] | 52136 | 0.7821753 | 0.7792293 | 0.0002050436 | 0.7799189 | 0.01002272 | 0.7799133 | 0.01142317
[13 empty] | 52141 | 0.7821753 | 0.7792293 | 0.0002050436 | 0.7799189 | 0.01002272 | 0.7799133 | 0.01142317
[13 empty] | 52146 | 0.7821753 | 0.7792293 | 0.0002050436 | 0.7799189 | 0.01002272 | 0.7799133 | 0.01142317
[13 empty] | 52151 | 0.7858999 | 0.7792293 | 0.0002050436 | 0.7799189 | 0.01002272 | 0.7799133 | 0.01142317
[13 empty] | 52156 | 0.7821753 | 0.7792293 | 0.0002050436 | 0.7799189 | 0.01002272 | 0.7799133 | 0.01142317
[13 empty] | 52161 | 0.7821753 | 0.7792293 | 0.0002050436 | 0.7799189 | 0.01002272 | 0.7799133 | 0.01142317
[13 empty] | 52166 | 0.7858999 | 0.7792293 | 0.0002050436 | 0.7799189 | 0.01002272 | 0.7799133 | 0.01142317
[13 empty] | 52171 | 0.7784506 | 0.7792293 | 0.0002050436 | 0.7799189 | 0.01002272 | 0.7799133 | 0.01142317
[13 empty] | 52176 | 0.7821753 | 0.7792293 | 0.0002050436 | 0.7799189 | 0.01002272 | 0.7799133 | 0.01142317
[13 empty] | 52181 | 0.7821753 | 0.7792293 | 0.0002050436 | 0.7799189 | 0.01002272 | 0.7799133 | 0.01142317
[13 empty] | 52186 | 0.7896246 | 0.7792293 | 0.0002050436 | 0.7799189 | 0.01002272 | 0.7799133 | 0.01142317
[13 empty] | 52191 | 0.7858999 | 0.7792293 | 0.0002050436 | 0.7799189 | 0.01002272 | 0.7799133 | 0.01142317
[13 empty] | 52196 | 0.7821753 | 0.7792293 | 0.0002050436 | 0.7799189 | 0.01002272 | 0.7799133 | 0.01142317
[13 empty] | 52201 | 0.7821753 | 0.7792293 | 0.0002050436 | 0.7799189 | 0.01002272 | 0.7799133 | 0.01142317
[13 empty] | 52206 | 0.7821753 | 0.7792293 | 0.0002050436 | 0.7799189 | 0.01002272 | 0.7799133 | 0.01142317
[13 empty] | 52211 | 0.7821753 | 0.7792293 | 0.0002050436 | 0.7799189 | 0.01002272 | 0.7799133 | 0.01142317
[13 empty] | 52216 | 0.7858999 | 0.7792293 | 0.0002050436 | 0.7799189 | 0.01002272 | 0.7799133 | 0.01142317
[13 empty] | 52221 | 0.7821753 | 0.7792293 | 0.0002050436 | 0.7799189 | 0.01002272 | 0.7799133 | 0.01142317
[13 empty] | 52226 | 0.7858999 | 0.7792293 | 0.0002050436 | 0.7799189 | 0.01002272 | 0.7799133 | 0.01142317
[13 empty] | 52231 | 0.7821753 | 0.7792293 | 0.0002050436 | 0.7799189 | 0.01002272 | 0.7799133 | 0.01142317
[13 empty] | 52236 | 0.7821753 | 0.7792293 | 0.0002050436 | 0.7799189 | 0.01002272 | 0.7799133 | 0.01142317
[13 empty] | 52241 | 0.7821753 | 0.7792293 | 0.0002050436 | 0.7799189 | 0.01002272 | 0.7799133 | 0.01142317
[13 empty] | 52246 | 0.7821753 | 0.7792293 | 0.0002050436 | 0.7799189 | 0.01002272 | 0.7799133 | 0.01142317
[13 empty] | 52251 | 0.7821753 | 0.7792293 | 0.0002050436 | 0.7799189 | 0.01002272 | 0.7799133 | 0.01142317
[13 empty] | 52256 | 0.7821753 | 0.7792293 | 0.0002050436 | 0.7799189 | 0.01002272 | 0.7799133 | 0.01142317
[13 empty] | 52261 | 0.7858999 | 0.7792293 | 0.0002050436 | 0.7799189 | 0.01002272 | 0.7799133 | 0.01142317
[13 empty] | 52266 | 0.7821753 | 0.7792293 | 0.0002050436 | 0.7799189 | 0.01002272 | 0.7799133 | 0.01142317
[13 empty] | 52271 | 0.7821753 | 0.7792293 | 0.0002050436 | 0.7799189 | 0.01002272 | 0.7799133 | 0.01142317
[13 empty] | 52276 | 0.7784506 | 0.7792293 | 0.0002050436 | 0.7799189 | 0.01002272 | 0.7799133 | 0.01142317
[13 empty] | 52281 | 0.7821753 | 0.7792293 | 0.0002050436 | 0.7799189 | 0.01002272 | 0.7799133 | 0.01142317
[13 empty] | 52286 | 0.7784506 | 0.7792293 | 0.0002050436 | 0.7799189 | 0.01002272 | 0.7799133 | 0.01142317
[13 empty] | 52291 | 0.7784506 | 0.7792293 | 0.0002050436 | 0.7799189 | 0.01002272 | 0.7799133 | 0.01142317
[13 empty] | 52296 | 0.7821753 | 0.7792293 | 0.0002050436 | 0.7799189 | 0.01002272 | 0.7799133 | 0.01142317
[13 empty] | 52301 | 0.7784506 | 0.7792293 | 0.0002050436 | 0.7799189 | 0.01002272 | 0.7799133 | 0.01142317
[13 empty] | 52306 | 0.7821753 | 0.7792293 | 0.0002050436 | 0.7799189 | 0.01002272 | 0.7799133 | 0.01142317
[13 empty] | 52311 | 0.7858999 | 0.7792293 | 0.0002050436 | 0.7799189 | 0.01002272 | 0.7799133 | 0.01142317
[13 empty] | 52316 | 0.7784506 | 0.7792293 | 0.0002050436 | 0.7799189 | 0.01002272 | 0.7799133 | 0.01142317
[13 empty] | 52321 | 0.7821753 | 0.7792293 | 0.0002050436 | 0.7799189 | 0.01002272 | 0.7799133 | 0.01142317
[13 empty] | 52326 | 0.7821753 | 0.7792293 | 0.0002050436 | 0.7799189 | 0.01002272 | 0.7799133 | 0.01142317
[13 empty] | 52331 | 0.7821753 | 0.7792293 | 0.0002050436 | 0.7799189 | 0.01002272 | 0.7799133 | 0.01142317
[13 empty] | 52336 | 0.7858999 | 0.7792293 | 0.0002050436 | 0.7799189 | 0.01002272 | 0.7799133 | 0.01142317
[13 empty] | 52341 | 0.7821753 | 0.7792293 | 0.0002050436 | 0.7799189 | 0.01002272 | 0.7799133 | 0.01142317
[13 empty] | 52346 | 0.7821753 | 0.7792293 | 0.0002050436 | 0.7799189 | 0.01002272 | 0.7799133 | 0.01142317
[13 empty] | 52351 | 0.7858999 | 0.7792293 | 0.0002050436 | 0.7799189 | 0.01002272 | 0.7799133 | 0.01142317
[13 empty] | 52356 | 0.7821753 | 0.7792293 | 0.0002050436 | 0.7799189 | 0.01002272 | 0.7799133 | 0.01142317
[13 empty] | 52361 | 0.7858999 | 0.7792293 | 0.0002050436 | 0.7799189 | 0.01002272 | 0.7799133 | 0.01142317
[13 empty] | 52366 | 0.7821753 | 0.7792293 | 0.0002050436 | 0.7799189 | 0.01002272 | 0.7799133 | 0.01142317
[13 empty] | 52371 | 0.7821753 | 0.7792293 | 0.0002050436 | 0.7799189 | 0.01002272 | 0.7799133 | 0.01142317
[13 empty] | 52376 | 0.7821753 | 0.7792293 | 0.0002050436 | 0.7799189 | 0.01002272 | 0.7799133 | 0.01142317
[13 empty] | 52381 | 0.7858999 | 0.7792293 | 0.0002050436 | 0.7799189 | 0.01002272 | 0.7799133 | 0.01142317
[13 empty] | 52386 | 0.7821753 | 0.7792293 | 0.0002050436 | 0.7799189 | 0.01002272 | 0.7799133 | 0.01142317
[13 empty] | 52391 | 0.7858999 | 0.7792293 | 0.0002050436 | 0.7799189 | 0.01002272 | 0.7799133 | 0.01142317
[13 empty] | 52396 | 0.7821753 | 0.7792293 | 0.0002050436 | 0.7799189 | 0.01002272 | 0.7799133 | 0.01142317
[13 empty] | 52401 | 0.7821753 | 0.7792293 | 0.0002050436 | 0.7799189 | 0.01002272 | 0.7799133 | 0.01142317
[13 empty] | 52406 | 0.7821753 | 0.7792293 | 0.0002050436 | 0.7799189 | 0.01002272 | 0.7799133 | 0.01142317
[13 empty] | 52411 | 0.7821753 | 0.7792293 | 0.0002050436 | 0.7799189 | 0.01002272 | 0.7799133 | 0.01142317
[13 empty] | 52416 | 0.7896246 | 0.7792293 | 0.0002050436 | 0.7799189 | 0.01002272 | 0.7799133 | 0.01142317
[13 empty] | 52421 | 0.7821753 | 0.7792293 | 0.0002050436 | 0.7799189 | 0.01002272 | 0.7799133 | 0.01142317
[13 empty] | 52426 | 0.7858999 | 0.7792293 | 0.0002050436 | 0.7799189 | 0.01002272 | 0.7799133 | 0.01142317
[13 empty] | 52431 | 0.7858999 | 0.7792293 | 0.0002050436 | 0.7799189 | 0.01002272 | 0.7799133 | 0.01142317
[13 empty] | 52436 | 0.7858999 | 0.7792293 | 0.0002050436 | 0.7799189 | 0.01002272 | 0.7799133 | 0.01142317
[13 empty] | 52441 | 0.7821753 | 0.7792293 | 0.0002050436 | 0.7799189 | 0.01002272 | 0.7799133 | 0.01142317
[13 empty] | 52446 | 0.7821753 | 0.7792293 | 0.0002050436 | 0.7799189 | 0.01002272 | 0.7799133 | 0.01142317
[13 empty] | 52451 | 0.7821753 | 0.7792293 | 0.0002050436 | 0.7799189 | 0.01002272 | 0.7799133 | 0.01142317
[13 empty] | 52456 | 0.7858999 | 0.7792293 | 0.0002050436 | 0.7799189 | 0.01002272 | 0.7799133 | 0.01142317
[13 empty] | 52461 | 0.7821753 | 0.7792293 | 0.0002050436 | 0.7799189 | 0.01002272 | 0.7799133 | 0.01142317
[13 empty] | 52466 | 0.7821753 | 0.7792293 | 0.0002050436 | 0.7799189 | 0.01002272 | 0.7799133 | 0.01142317
[13 empty] | 52471 | 0.7784506 | 0.7792293 | 0.0002050436 | 0.7799189 | 0.01002272 | 0.7799133 | 0.01142317
[13 empty] | 52476 | 0.7821753 | 0.7792293 | 0.0002050436 | 0.7799189 | 0.01002272 | 0.7799133 | 0.01142317
[13 empty] | 52481 | 0.7784506 | 0.7792293 | 0.0002050436 | 0.7799189 | 0.01002272 | 0.7799133 | 0.01142317
[13 empty] | 52486 | 0.7858999 | 0.7792293 | 0.0002050436 | 0.7799189 | 0.01002272 | 0.7799133 | 0.01142317
[13 empty] | 52491 | 0.7821753 | 0.7792293 | 0.0002050436 | 0.7799189 | 0.01002272 | 0.7799133 | 0.01142317
[13 empty] | 52496 | 0.7821753 | 0.7792293 | 0.0002050436 | 0.7799189 | 0.01002272 | 0.7799133 | 0.01142317
[13 empty] | 52501 | 0.7896246 | 0.7792293 | 0.0002050436 | 0.7799189 | 0.01002272 | 0.7799133 | 0.01142317
[13 empty] | 52506 | 0.7821753 | 0.7792293 | 0.0002050436 | 0.7799189 | 0.01002272 | 0.7799133 | 0.01142317
[13 empty] | 52511 | 0.7821753 | 0.7792293 | 0.0002050436 | 0.7799189 | 0.01002272 | 0.7799133 | 0.01142317
[13 empty] | 52516 | 0.7821753 | 0.7792293 | 0.0002050436 | 0.7799189 | 0.01002272 | 0.7799133 | 0.01142317
[13 empty] | 52521 | 0.7821753 | 0.7792293 | 0.0002050436 | 0.7799189 | 0.01002272 | 0.7799133 | 0.01142317
[13 empty] | 52526 | 0.7784506 | 0.7792293 | 0.0002050436 | 0.7799189 | 0.01002272 | 0.7799133 | 0.01142317
[13 empty] | 52531 | 0.7821753 | 0.7792293 | 0.0002050436 | 0.7799189 | 0.01002272 | 0.7799133 | 0.01142317
[13 empty] | 52536 | 0.7821753 | 0.7792293 | 0.0002050436 | 0.7799189 | 0.01002272 | 0.7799133 | 0.01142317
[13 empty] | 52541 | 0.7821753 | 0.7792293 | 0.0002050436 | 0.7799189 | 0.01002272 | 0.7799133 | 0.01142317
[13 empty] | 52546 | 0.7858999 | 0.7792293 | 0.0002050436 | 0.7799189 | 0.01002272 | 0.7799133 | 0.01142317
[13 empty] | 52551 | 0.7821753 | 0.7792293 | 0.0002050436 | 0.7799189 | 0.01002272 | 0.7799133 | 0.01142317
[13 empty] | 52556 | 0.7821753 | 0.7792293 | 0.0002050436 | 0.7799189 | 0.01002272 | 0.7799133 | 0.01142317
[13 empty] | 52561 | 0.7821753 | 0.7792293 | 0.0002050436 | 0.7799189 | 0.01002272 | 0.7799133 | 0.01142317
[13 empty] | 52566 | 0.7858999 | 0.7792293 | 0.0002050436 | 0.7799189 | 0.01002272 | 0.7799133 | 0.01142317
[13 empty] | 52571 | 0.7858999 | 0.7792293 | 0.0002050436 | 0.7799189 | 0.01002272 | 0.7799133 | 0.01142317
[13 empty] | 52576 | 0.7821753 | 0.7792293 | 0.0002050436 | 0.7799189 | 0.01002272 | 0.7799133 | 0.01142317
[13 empty] | 52581 | 0.7821753 | 0.7792293 | 0.0002050436 | 0.7799189 | 0.01002272 | 0.7799133 | 0.01142317
[13 empty] | 52586 | 0.7821753 | 0.7792293 | 0.0002050436 | 0.7799189 | 0.01002272 | 0.7799133 | 0.01142317
[13 empty] | 52591 | 0.7784506 | 0.7792293 | 0.0002050436 | 0.7799189 | 0.01002272 | 0.7799133 | 0.01142317
[13 empty] | 52596 | 0.7858999 | 0.7792293 | 0.0002050436 | 0.7799189 | 0.01002272 | 0.7799133 | 0.01142317
[13 empty] | 52601 | 0.7858999 | 0.7792293 | 0.0002050436 | 0.7799189 | 0.01002272 | 0.7799133 | 0.01142317
[13 empty] | 52606 | 0.7821753 | 0.7792293 | 0.0002050436 | 0.7799189 | 0.01002272 | 0.7799133 | 0.01142317
[13 empty] | 52611 | 0.7821753 | 0.7792293 | 0.0002050436 | 0.7799189 | 0.01002272 | 0.7799133 | 0.01142317
[13 empty] | 52616 | 0.7858999 | 0.7792293 | 0.0002050436 | 0.7799189 | 0.01002272 | 0.7799133 | 0.01142317
[13 empty] | 52621 | 0.7858999 | 0.7792293 | 0.0002050436 | 0.7799189 | 0.01002272 | 0.7799133 | 0.01142317
[13 empty] | 52626 | 0.7858999 | 0.7792293 | 0.0002050436 | 0.7799189 | 0.01002272 | 0.7799133 | 0.01142317
[13 empty] | 52631 | 0.7858999 | 0.7792293 | 0.0002050436 | 0.7799189 | 0.01002272 | 0.7799133 | 0.01142317
[13 empty] | 52636 | 0.7821753 | 0.7792293 | 0.0002050436 | 0.7799189 | 0.01002272 | 0.7799133 | 0.01142317
[13 empty] | 52641 | 0.7858999 | 0.7792293 | 0.0002050436 | 0.7799189 | 0.01002272 | 0.7799133 | 0.01142317
[13 empty] | 52646 | 0.7821753 | 0.7792293 | 0.0002050436 | 0.7799189 | 0.01002272 | 0.7799133 | 0.01142317
[13 empty] | 52651 | 0.7784506 | 0.7792293 | 0.0002050436 | 0.7799189 | 0.01002272 | 0.7799133 | 0.01142317
[13 empty] | 52656 | 0.7821753 | 0.7792293 | 0.0002050436 | 0.7799189 | 0.01002272 | 0.7799133 | 0.01142317
[13 empty] | 52661 | 0.7858999 | 0.7792293 | 0.0002050436 | 0.7799189 | 0.01002272 | 0.7799133 | 0.01142317
[13 empty] | 52666 | 0.7896246 | 0.7792293 | 0.0002050436 | 0.7799189 | 0.01002272 | 0.7799133 | 0.01142317
[13 empty] | 52671 | 0.7858999 | 0.7792293 | 0.0002050436 | 0.7799189 | 0.01002272 | 0.7799133 | 0.01142317
[13 empty] | 52676 | 0.7821753 | 0.7792293 | 0.0002050436 | 0.7799189 | 0.01002272 | 0.7799133 | 0.01142317
[13 empty] | 52681 | 0.7858999 | 0.7792293 | 0.0002050436 | 0.7799189 | 0.01002272 | 0.7799133 | 0.01142317
[13 empty] | 52686 | 0.7858999 | 0.7792293 | 0.0002050436 | 0.7799189 | 0.01002272 | 0.7799133 | 0.01142317
[13 empty] | 52691 | 0.7858999 | 0.7792293 | 0.0002050436 | 0.7799189 | 0.01002272 | 0.7799133 | 0.01142317
[13 empty] | 52696 | 0.7858999 | 0.7792293 | 0.0002050436 | 0.7799189 | 0.01002272 | 0.7799133 | 0.01142317
[13 empty] | 52701 | 0.7821753 | 0.7792293 | 0.0002050436 | 0.7799189 | 0.01002272 | 0.7799133 | 0.01142317
[13 empty] | 52706 | 0.7821753 | 0.7792293 | 0.0002050436 | 0.7799189 | 0.01002272 | 0.7799133 | 0.01142317
[13 empty] | 52711 | 0.7858999 | 0.7792293 | 0.0002050436 | 0.7799189 | 0.01002272 | 0.7799133 | 0.01142317
[13 empty] | 52716 | 0.7858999 | 0.7792293 | 0.0002050436 | 0.7799189 | 0.01002272 | 0.7799133 | 0.01142317
[13 empty] | 52721 | 0.7858999 | 0.7792293 | 0.0002050436 | 0.7799189 | 0.01002272 | 0.7799133 | 0.01142317
[13 empty] | 52726 | 0.7858999 | 0.7792293 | 0.0002050436 | 0.7799189 | 0.01002272 | 0.7799133 | 0.01142317
[13 empty] | 52731 | 0.7821753 | 0.7792293 | 0.0002050436 | 0.7799189 | 0.01002272 | 0.7799133 | 0.01142317
[13 empty] | 52736 | 0.7821753 | 0.7792293 | 0.0002050436 | 0.7799189 | 0.01002272 | 0.7799133 | 0.01142317
[13 empty] | 52741 | 0.7821753 | 0.7792293 | 0.0002050436 | 0.7799189 | 0.01002272 | 0.7799133 | 0.01142317
[13 empty] | 52746 | 0.7821753 | 0.7792293 | 0.0002050436 | 0.7799189 | 0.01002272 | 0.7799133 | 0.01142317
[13 empty] | 52751 | 0.7821753 | 0.7792293 | 0.0002050436 | 0.7799189 | 0.01002272 | 0.7799133 | 0.01142317
[13 empty] | 52756 | 0.7858999 | 0.7792293 | 0.0002050436 | 0.7799189 | 0.01002272 | 0.7799133 | 0.01142317
[13 empty] | 52761 | 0.7858999 | 0.7792293 | 0.0002050436 | 0.7799189 | 0.01002272 | 0.7799133 | 0.01142317
[13 empty] | 52766 | 0.7858999 | 0.7792293 | 0.0002050436 | 0.7799189 | 0.01002272 | 0.7799133 | 0.01142317
[13 empty] | 52771 | 0.7858999 | 0.7792293 | 0.0002050436 | 0.7799189 | 0.01002272 | 0.7799133 | 0.01142317
[13 empty] | 52776 | 0.7858999 | 0.7792293 | 0.0002050436 | 0.7799189 | 0.01002272 | 0.7799133 | 0.01142317
[13 empty] | 52781 | 0.7821753 | 0.7792293 | 0.0002050436 | 0.7799189 | 0.01002272 | 0.7799133 | 0.01142317
[13 empty] | 52786 | 0.7858999 | 0.7792293 | 0.0002050436 | 0.7799189 | 0.01002272 | 0.7799133 | 0.01142317
[13 empty] | 52791 | 0.7821753 | 0.7792293 | 0.0002050436 | 0.7799189 | 0.01002272 | 0.7799133 | 0.01142317
[13 empty] | 52796 | 0.7784506 | 0.7792293 | 0.0002050436 | 0.7799189 | 0.01002272 | 0.7799133 | 0.01142317
[13 empty] | 52801 | 0.7858999 | 0.7792293 | 0.0002050436 | 0.7799189 | 0.01002272 | 0.7799133 | 0.01142317
[13 empty] | 52806 | 0.7858999 | 0.7792293 | 0.0002050436 | 0.7799189 | 0.01002272 | 0.7799133 | 0.01142317
[13 empty] | 52811 | 0.7821753 | 0.7792293 | 0.0002050436 | 0.7799189 | 0.01002272 | 0.7799133 | 0.01142317
[13 empty] | 52816 | 0.7821753 | 0.7792293 | 0.0002050436 | 0.7799189 | 0.01002272 | 0.7799133 | 0.01142317
[13 empty] | 52821 | 0.7858999 | 0.7792293 | 0.0002050436 | 0.7799189 | 0.01002272 | 0.7799133 | 0.01142317
[13 empty] | 52826 | 0.7821753 | 0.7792293 | 0.0002050436 | 0.7799189 | 0.01002272 | 0.7799133 | 0.01142317
[13 empty] | 52831 | 0.7821753 | 0.7792293 | 0.0002050436 | 0.7799189 | 0.01002272 | 0.7799133 | 0.01142317
[13 empty] | 52836 | 0.7784506 | 0.7792293 | 0.0002050436 | 0.7799189 | 0.01002272 | 0.7799133 | 0.01142317
[13 empty] | 52841 | 0.7784506 | 0.7792293 | 0.0002050436 | 0.7799189 | 0.01002272 | 0.7799133 | 0.01142317
[13 empty] | 52846 | 0.7858999 | 0.7792293 | 0.0002050436 | 0.7799189 | 0.01002272 | 0.7799133 | 0.01142317
[13 empty] | 52851 | 0.7821753 | 0.7792293 | 0.0002050436 | 0.7799189 | 0.01002272 | 0.7799133 | 0.01142317
[13 empty] | 52856 | 0.7821753 | 0.7792293 | 0.0002050436 | 0.7799189 | 0.01002272 | 0.7799133 | 0.01142317
[13 empty] | 52861 | 0.7858999 | 0.7792293 | 0.0002050436 | 0.7799189 | 0.01002272 | 0.7799133 | 0.01142317
[13 empty] | 52866 | 0.7784506 | 0.7792293 | 0.0002050436 | 0.7799189 | 0.01002272 | 0.7799133 | 0.01142317
[13 empty] | 52871 | 0.7896246 | 0.7792293 | 0.0002050436 | 0.7799189 | 0.01002272 | 0.7799133 | 0.01142317
[13 empty] | 52876 | 0.7821753 | 0.7792293 | 0.0002050436 | 0.7799189 | 0.01002272 | 0.7799133 | 0.01142317
[13 empty] | 52881 | 0.7821753 | 0.7792293 | 0.0002050436 | 0.7799189 | 0.01002272 | 0.7799133 | 0.01142317
[13 empty] | 52886 | 0.7784506 | 0.7792293 | 0.0002050436 | 0.7799189 | 0.01002272 | 0.7799133 | 0.01142317
[13 empty] | 52891 | 0.7858999 | 0.7792293 | 0.0002050436 | 0.7799189 | 0.01002272 | 0.7799133 | 0.01142317
[13 empty] | 52896 | 0.7821753 | 0.7792293 | 0.0002050436 | 0.7799189 | 0.01002272 | 0.7799133 | 0.01142317
[13 empty] | 52901 | 0.7821753 | 0.7792293 | 0.0002050436 | 0.7799189 | 0.01002272 | 0.7799133 | 0.01142317
[13 empty] | 52906 | 0.7784506 | 0.7792293 | 0.0002050436 | 0.7799189 | 0.01002272 | 0.7799133 | 0.01142317
[13 empty] | 52911 | 0.7821753 | 0.7792293 | 0.0002050436 | 0.7799189 | 0.01002272 | 0.7799133 | 0.01142317
[13 empty] | 52916 | 0.7821753 | 0.7792293 | 0.0002050436 | 0.7799189 | 0.01002272 | 0.7799133 | 0.01142317
[13 empty] | 52921 | 0.7821753 | 0.7792293 | 0.0002050436 | 0.7799189 | 0.01002272 | 0.7799133 | 0.01142317
[13 empty] | 52926 | 0.7821753 | 0.7792293 | 0.0002050436 | 0.7799189 | 0.01002272 | 0.7799133 | 0.01142317
[13 empty] | 52931 | 0.7821753 | 0.7792293 | 0.0002050436 | 0.7799189 | 0.01002272 | 0.7799133 | 0.01142317
[13 empty] | 52936 | 0.7858999 | 0.7792293 | 0.0002050436 | 0.7799189 | 0.01002272 | 0.7799133 | 0.01142317
[13 empty] | 52941 | 0.7858999 | 0.7792293 | 0.0002050436 | 0.7799189 | 0.01002272 | 0.7799133 | 0.01142317
[13 empty] | 52946 | 0.7821753 | 0.7792293 | 0.0002050436 | 0.7799189 | 0.01002272 | 0.7799133 | 0.01142317
[13 empty] | 52951 | 0.7858999 | 0.7792293 | 0.0002050436 | 0.7799189 | 0.01002272 | 0.7799133 | 0.01142317
[13 empty] | 52956 | 0.7821753 | 0.7792293 | 0.0002050436 | 0.7799189 | 0.01002272 | 0.7799133 | 0.01142317
[13 empty] | 52961 | 0.7821753 | 0.7792293 | 0.0002050436 | 0.7799189 | 0.01002272 | 0.7799133 | 0.01142317
[13 empty] | 52966 | 0.7858999 | 0.7792293 | 0.0002050436 | 0.7799189 | 0.01002272 | 0.7799133 | 0.01142317
[13 empty] | 52971 | 0.7821753 | 0.7792293 | 0.0002050436 | 0.7799189 | 0.01002272 | 0.7799133 | 0.01142317
[13 empty] | 52976 | 0.7858999 | 0.7792293 | 0.0002050436 | 0.7799189 | 0.01002272 | 0.7799133 | 0.01142317
[13 empty] | 52981 | 0.7821753 | 0.7792293 | 0.0002050436 | 0.7799189 | 0.01002272 | 0.7799133 | 0.01142317
[13 empty] | 52986 | 0.7821753 | 0.7792293 | 0.0002050436 | 0.7799189 | 0.01002272 | 0.7799133 | 0.01142317
[13 empty] | 52991 | 0.7858999 | 0.7792293 | 0.0002050436 | 0.7799189 | 0.01002272 | 0.7799133 | 0.01142317
[13 empty] | 52996 | 0.7896246 | 0.7792293 | 0.0002050436 | 0.7799189 | 0.01002272 | 0.7799133 | 0.01142317
[13 empty] | 53001 | 0.7821753 | 0.7792293 | 0.0002050436 | 0.7799189 | 0.01002272 | 0.7799133 | 0.01142317
[13 empty] | 53006 | 0.774726 | 0.7792293 | 0.0002050436 | 0.7799189 | 0.01002272 | 0.7799133 | 0.01142317
[13 empty] | 53011 | 0.7821753 | 0.7792293 | 0.0002050436 | 0.7799189 | 0.01002272 | 0.7799133 | 0.01142317
[13 empty] | 53016 | 0.7821753 | 0.7792293 | 0.0002050436 | 0.7799189 | 0.01002272 | 0.7799133 | 0.01142317
[13 empty] | 53021 | 0.7896246 | 0.7792293 | 0.0002050436 | 0.7799189 | 0.01002272 | 0.7799133 | 0.01142317
[13 empty] | 53026 | 0.7784506 | 0.7792293 | 0.0002050436 | 0.7799189 | 0.01002272 | 0.7799133 | 0.01142317
[13 empty] | 53031 | 0.7858999 | 0.7792293 | 0.0002050436 | 0.7799189 | 0.01002272 | 0.7799133 | 0.01142317
[13 empty] | 53036 | 0.7821753 | 0.7792293 | 0.0002050436 | 0.7799189 | 0.01002272 | 0.7799133 | 0.01142317
[13 empty] | 53041 | 0.7858999 | 0.7792293 | 0.0002050436 | 0.7799189 | 0.01002272 | 0.7799133 | 0.01142317
[13 empty] | 53046 | 0.7821753 | 0.7792293 | 0.0002050436 | 0.7799189 | 0.01002272 | 0.7799133 | 0.01142317
[13 empty] | 53051 | 0.7858999 | 0.7792293 | 0.0002050436 | 0.7799189 | 0.01002272 | 0.7799133 | 0.01142317
[13 empty] | 53056 | 0.7821753 | 0.7792293 | 0.0002050436 | 0.7799189 | 0.01002272 | 0.7799133 | 0.01142317
[13 empty] | 53061 | 0.7858999 | 0.7792293 | 0.0002050436 | 0.7799189 | 0.01002272 | 0.7799133 | 0.01142317
[13 empty] | 53066 | 0.7784506 | 0.7792293 | 0.0002050436 | 0.7799189 | 0.01002272 | 0.7799133 | 0.01142317
[13 empty] | 53071 | 0.7858999 | 0.7792293 | 0.0002050436 | 0.7799189 | 0.01002272 | 0.7799133 | 0.01142317
[13 empty] | 53076 | 0.7821753 | 0.7792293 | 0.0002050436 | 0.7799189 | 0.01002272 | 0.7799133 | 0.01142317
[13 empty] | 53081 | 0.7821753 | 0.7792293 | 0.0002050436 | 0.7799189 | 0.01002272 | 0.7799133 | 0.01142317
[13 empty] | 53086 | 0.7858999 | 0.7792293 | 0.0002050436 | 0.7799189 | 0.01002272 | 0.7799133 | 0.01142317
[13 empty] | 53091 | 0.7784506 | 0.7792293 | 0.0002050436 | 0.7799189 | 0.01002272 | 0.7799133 | 0.01142317
[13 empty] | 53096 | 0.7858999 | 0.7792293 | 0.0002050436 | 0.7799189 | 0.01002272 | 0.7799133 | 0.01142317
[13 empty] | 53101 | 0.7784506 | 0.7792293 | 0.0002050436 | 0.7799189 | 0.01002272 | 0.7799133 | 0.01142317
[13 empty] | 53106 | 0.7858999 | 0.7792293 | 0.0002050436 | 0.7799189 | 0.01002272 | 0.7799133 | 0.01142317
[13 empty] | 53111 | 0.7821753 | 0.7792293 | 0.0002050436 | 0.7799189 | 0.01002272 | 0.7799133 | 0.01142317
[13 empty] | 53116 | 0.7821753 | 0.7792293 | 0.0002050436 | 0.7799189 | 0.01002272 | 0.7799133 | 0.01142317
[13 empty] | 53121 | 0.7821753 | 0.7792293 | 0.0002050436 | 0.7799189 | 0.01002272 | 0.7799133 | 0.01142317
[13 empty] | 53126 | 0.7821753 | 0.7792293 | 0.0002050436 | 0.7799189 | 0.01002272 | 0.7799133 | 0.01142317
[13 empty] | 53131 | 0.7821753 | 0.7792293 | 0.0002050436 | 0.7799189 | 0.01002272 | 0.7799133 | 0.01142317
[13 empty] | 53136 | 0.7821753 | 0.7792293 | 0.0002050436 | 0.7799189 | 0.01002272 | 0.7799133 | 0.01142317
[13 empty] | 53141 | 0.7858999 | 0.7792293 | 0.0002050436 | 0.7799189 | 0.01002272 | 0.7799133 | 0.01142317
[13 empty] | 53146 | 0.7784506 | 0.7792293 | 0.0002050436 | 0.7799189 | 0.01002272 | 0.7799133 | 0.01142317
[13 empty] | 53151 | 0.7784506 | 0.7792293 | 0.0002050436 | 0.7799189 | 0.01002272 | 0.7799133 | 0.01142317
[13 empty] | 53156 | 0.7858999 | 0.7792293 | 0.0002050436 | 0.7799189 | 0.01002272 | 0.7799133 | 0.01142317
[13 empty] | 53161 | 0.7784506 | 0.7792293 | 0.0002050436 | 0.7799189 | 0.01002272 | 0.7799133 | 0.01142317
[13 empty] | 53166 | 0.7784506 | 0.7792293 | 0.0002050436 | 0.7799189 | 0.01002272 | 0.7799133 | 0.01142317
[13 empty] | 53171 | 0.7784506 | 0.7792293 | 0.0002050436 | 0.7799189 | 0.01002272 | 0.7799133 | 0.01142317
[13 empty] | 53176 | 0.7896246 | 0.7792293 | 0.0002050436 | 0.7799189 | 0.01002272 | 0.7799133 | 0.01142317
[13 empty] | 53181 | 0.7858999 | 0.7792293 | 0.0002050436 | 0.7799189 | 0.01002272 | 0.7799133 | 0.01142317
[13 empty] | 53186 | 0.7858999 | 0.7792293 | 0.0002050436 | 0.7799189 | 0.01002272 | 0.7799133 | 0.01142317
[13 empty] | 53191 | 0.7821753 | 0.7792293 | 0.0002050436 | 0.7799189 | 0.01002272 | 0.7799133 | 0.01142317
[13 empty] | 53196 | 0.7858999 | 0.7792293 | 0.0002050436 | 0.7799189 | 0.01002272 | 0.7799133 | 0.01142317
[13 empty] | 53201 | 0.7858999 | 0.7792293 | 0.0002050436 | 0.7799189 | 0.01002272 | 0.7799133 | 0.01142317
[13 empty] | 53206 | 0.7784506 | 0.7792293 | 0.0002050436 | 0.7799189 | 0.01002272 | 0.7799133 | 0.01142317
[13 empty] | 53211 | 0.7821753 | 0.7792293 | 0.0002050436 | 0.7799189 | 0.01002272 | 0.7799133 | 0.01142317
[13 empty] | 53216 | 0.7858999 | 0.7792293 | 0.0002050436 | 0.7799189 | 0.01002272 | 0.7799133 | 0.01142317
[13 empty] | 53221 | 0.7858999 | 0.7792293 | 0.0002050436 | 0.7799189 | 0.01002272 | 0.7799133 | 0.01142317
[13 empty] | 53226 | 0.7784506 | 0.7792293 | 0.0002050436 | 0.7799189 | 0.01002272 | 0.7799133 | 0.01142317
[13 empty] | 53231 | 0.7821753 | 0.7792293 | 0.0002050436 | 0.7799189 | 0.01002272 | 0.7799133 | 0.01142317
[13 empty] | 53236 | 0.7896246 | 0.7792293 | 0.0002050436 | 0.7799189 | 0.01002272 | 0.7799133 | 0.01142317
[13 empty] | 53241 | 0.7858999 | 0.7792293 | 0.0002050436 | 0.7799189 | 0.01002272 | 0.7799133 | 0.01142317
[13 empty] | 53246 | 0.7784506 | 0.7792293 | 0.0002050436 | 0.7799189 | 0.01002272 | 0.7799133 | 0.01142317
[13 empty] | 53251 | 0.7784506 | 0.7792293 | 0.0002050436 | 0.7799189 | 0.01002272 | 0.7799133 | 0.01142317
[13 empty] | 53256 | 0.7858999 | 0.7792293 | 0.0002050436 | 0.7799189 | 0.01002272 | 0.7799133 | 0.01142317
[13 empty] | 53261 | 0.7821753 | 0.7792293 | 0.0002050436 | 0.7799189 | 0.01002272 | 0.7799133 | 0.01142317
[13 empty] | 53266 | 0.7821753 | 0.7792293 | 0.0002050436 | 0.7799189 | 0.01002272 | 0.7799133 | 0.01142317
[13 empty] | 53271 | 0.7784506 | 0.7792293 | 0.0002050436 | 0.7799189 | 0.01002272 | 0.7799133 | 0.01142317
[13 empty] | 53276 | 0.7858999 | 0.7792293 | 0.0002050436 | 0.7799189 | 0.01002272 | 0.7799133 | 0.01142317
[13 empty] | 53281 | 0.7821753 | 0.7792293 | 0.0002050436 | 0.7799189 | 0.01002272 | 0.7799133 | 0.01142317
[13 empty] | 53286 | 0.7858999 | 0.7792293 | 0.0002050436 | 0.7799189 | 0.01002272 | 0.7799133 | 0.01142317
[13 empty] | 53291 | 0.7858999 | 0.7792293 | 0.0002050436 | 0.7799189 | 0.01002272 | 0.7799133 | 0.01142317
[13 empty] | 53296 | 0.7821753 | 0.7792293 | 0.0002050436 | 0.7799189 | 0.01002272 | 0.7799133 | 0.01142317
[13 empty] | 53301 | 0.7821753 | 0.7792293 | 0.0002050436 | 0.7799189 | 0.01002272 | 0.7799133 | 0.01142317
[13 empty] | 53306 | 0.7858999 | 0.7792293 | 0.0002050436 | 0.7799189 | 0.01002272 | 0.7799133 | 0.01142317
[13 empty] | 53311 | 0.7821753 | 0.7792293 | 0.0002050436 | 0.7799189 | 0.01002272 | 0.7799133 | 0.01142317
[13 empty] | 53316 | 0.7858999 | 0.7792293 | 0.0002050436 | 0.7799189 | 0.01002272 | 0.7799133 | 0.01142317
[13 empty] | 53321 | 0.7858999 | 0.7792293 | 0.0002050436 | 0.7799189 | 0.01002272 | 0.7799133 | 0.01142317
[13 empty] | 53326 | 0.7821753 | 0.7792293 | 0.0002050436 | 0.7799189 | 0.01002272 | 0.7799133 | 0.01142317
[13 empty] | 53331 | 0.7858999 | 0.7792293 | 0.0002050436 | 0.7799189 | 0.01002272 | 0.7799133 | 0.01142317
[13 empty] | 53336 | 0.7821753 | 0.7792293 | 0.0002050436 | 0.7799189 | 0.01002272 | 0.7799133 | 0.01142317
[13 empty] | 53341 | 0.7821753 | 0.7792293 | 0.0002050436 | 0.7799189 | 0.01002272 | 0.7799133 | 0.01142317
[13 empty] | 53346 | 0.7858999 | 0.7792293 | 0.0002050436 | 0.7799189 | 0.01002272 | 0.7799133 | 0.01142317
[13 empty] | 53351 | 0.7821753 | 0.7792293 | 0.0002050436 | 0.7799189 | 0.01002272 | 0.7799133 | 0.01142317
[13 empty] | 53356 | 0.7821753 | 0.7792293 | 0.0002050436 | 0.7799189 | 0.01002272 | 0.7799133 | 0.01142317
[13 empty] | 53361 | 0.7858999 | 0.7792293 | 0.0002050436 | 0.7799189 | 0.01002272 | 0.7799133 | 0.01142317
[13 empty] | 53366 | 0.7821753 | 0.7792293 | 0.0002050436 | 0.7799189 | 0.01002272 | 0.7799133 | 0.01142317
[13 empty] | 53371 | 0.7821753 | 0.7792293 | 0.0002050436 | 0.7799189 | 0.01002272 | 0.7799133 | 0.01142317
[13 empty] | 53376 | 0.7858999 | 0.7792293 | 0.0002050436 | 0.7799189 | 0.01002272 | 0.7799133 | 0.01142317
[13 empty] | 53381 | 0.7821753 | 0.7792293 | 0.0002050436 | 0.7799189 | 0.01002272 | 0.7799133 | 0.01142317
[13 empty] | 53386 | 0.7858999 | 0.7792293 | 0.0002050436 | 0.7799189 | 0.01002272 | 0.7799133 | 0.01142317
[13 empty] | 53391 | 0.7858999 | 0.7792293 | 0.0002050436 | 0.7799189 | 0.01002272 | 0.7799133 | 0.01142317
[13 empty] | 53396 | 0.7858999 | 0.7792293 | 0.0002050436 | 0.7799189 | 0.01002272 | 0.7799133 | 0.01142317
[13 empty] | 53401 | 0.7821753 | 0.7792293 | 0.0002050436 | 0.7799189 | 0.01002272 | 0.7799133 | 0.01142317
[13 empty] | 53406 | 0.7858999 | 0.7792293 | 0.0002050436 | 0.7799189 | 0.01002272 | 0.7799133 | 0.01142317
[13 empty] | 53411 | 0.7858999 | 0.7792293 | 0.0002050436 | 0.7799189 | 0.01002272 | 0.7799133 | 0.01142317
[13 empty] | 53416 | 0.7858999 | 0.7792293 | 0.0002050436 | 0.7799189 | 0.01002272 | 0.7799133 | 0.01142317
[13 empty] | 53421 | 0.7821753 | 0.7792293 | 0.0002050436 | 0.7799189 | 0.01002272 | 0.7799133 | 0.01142317
[13 empty] | 53426 | 0.7821753 | 0.7792293 | 0.0002050436 | 0.7799189 | 0.01002272 | 0.7799133 | 0.01142317
[13 empty] | 53431 | 0.7821753 | 0.7792293 | 0.0002050436 | 0.7799189 | 0.01002272 | 0.7799133 | 0.01142317
[13 empty] | 53436 | 0.7821753 | 0.7792293 | 0.0002050436 | 0.7799189 | 0.01002272 | 0.7799133 | 0.01142317
[13 empty] | 53441 | 0.7821753 | 0.7792293 | 0.0002050436 | 0.7799189 | 0.01002272 | 0.7799133 | 0.01142317
[13 empty] | 53446 | 0.7821753 | 0.7792293 | 0.0002050436 | 0.7799189 | 0.01002272 | 0.7799133 | 0.01142317
[13 empty] | 53451 | 0.7784506 | 0.7792293 | 0.0002050436 | 0.7799189 | 0.01002272 | 0.7799133 | 0.01142317
[13 empty] | 53456 | 0.7821753 | 0.7792293 | 0.0002050436 | 0.7799189 | 0.01002272 | 0.7799133 | 0.01142317
[13 empty] | 53461 | 0.7821753 | 0.7792293 | 0.0002050436 | 0.7799189 | 0.01002272 | 0.7799133 | 0.01142317
[13 empty] | 53466 | 0.7858999 | 0.7792293 | 0.0002050436 | 0.7799189 | 0.01002272 | 0.7799133 | 0.01142317
[13 empty] | 53471 | 0.7896246 | 0.7792293 | 0.0002050436 | 0.7799189 | 0.01002272 | 0.7799133 | 0.01142317
[13 empty] | 53476 | 0.7858999 | 0.7792293 | 0.0002050436 | 0.7799189 | 0.01002272 | 0.7799133 | 0.01142317
[13 empty] | 53481 | 0.7858999 | 0.7792293 | 0.0002050436 | 0.7799189 | 0.01002272 | 0.7799133 | 0.01142317
[13 empty] | 53486 | 0.7821753 | 0.7792293 | 0.0002050436 | 0.7799189 | 0.01002272 | 0.7799133 | 0.01142317
[13 empty] | 53491 | 0.7821753 | 0.7792293 | 0.0002050436 | 0.7799189 | 0.01002272 | 0.7799133 | 0.01142317
[13 empty] | 53496 | 0.7821753 | 0.7792293 | 0.0002050436 | 0.7799189 | 0.01002272 | 0.7799133 | 0.01142317
[13 empty] | 53501 | 0.7858999 | 0.7792293 | 0.0002050436 | 0.7799189 | 0.01002272 | 0.7799133 | 0.01142317
[13 empty] | 53506 | 0.7858999 | 0.7792293 | 0.0002050436 | 0.7799189 | 0.01002272 | 0.7799133 | 0.01142317
[13 empty] | 53511 | 0.7858999 | 0.7792293 | 0.0002050436 | 0.7799189 | 0.01002272 | 0.7799133 | 0.01142317
[13 empty] | 53516 | 0.7784506 | 0.7792293 | 0.0002050436 | 0.7799189 | 0.01002272 | 0.7799133 | 0.01142317
[13 empty] | 53521 | 0.7821753 | 0.7792293 | 0.0002050436 | 0.7799189 | 0.01002272 | 0.7799133 | 0.01142317
[13 empty] | 53526 | 0.7858999 | 0.7792293 | 0.0002050436 | 0.7799189 | 0.01002272 | 0.7799133 | 0.01142317
[13 empty] | 53531 | 0.7784506 | 0.7792293 | 0.0002050436 | 0.7799189 | 0.01002272 | 0.7799133 | 0.01142317
[13 empty] | 53536 | 0.7821753 | 0.7792293 | 0.0002050436 | 0.7799189 | 0.01002272 | 0.7799133 | 0.01142317
[13 empty] | 53541 | 0.7858999 | 0.7792293 | 0.0002050436 | 0.7799189 | 0.01002272 | 0.7799133 | 0.01142317
[13 empty] | 53546 | 0.7858999 | 0.7792293 | 0.0002050436 | 0.7799189 | 0.01002272 | 0.7799133 | 0.01142317
[13 empty] | 53551 | 0.7821753 | 0.7792293 | 0.0002050436 | 0.7799189 | 0.01002272 | 0.7799133 | 0.01142317
[13 empty] | 53556 | 0.7821753 | 0.7792293 | 0.0002050436 | 0.7799189 | 0.01002272 | 0.7799133 | 0.01142317
[13 empty] | 53561 | 0.7858999 | 0.7792293 | 0.0002050436 | 0.7799189 | 0.01002272 | 0.7799133 | 0.01142317
[13 empty] | 53566 | 0.7858999 | 0.7792293 | 0.0002050436 | 0.7799189 | 0.01002272 | 0.7799133 | 0.01142317
[13 empty] | 53571 | 0.7821753 | 0.7792293 | 0.0002050436 | 0.7799189 | 0.01002272 | 0.7799133 | 0.01142317
[13 empty] | 53576 | 0.7896246 | 0.7792293 | 0.0002050436 | 0.7799189 | 0.01002272 | 0.7799133 | 0.01142317
[13 empty] | 53581 | 0.7858999 | 0.7792293 | 0.0002050436 | 0.7799189 | 0.01002272 | 0.7799133 | 0.01142317
[13 empty] | 53586 | 0.7896246 | 0.7792293 | 0.0002050436 | 0.7799189 | 0.01002272 | 0.7799133 | 0.01142317
[13 empty] | 53591 | 0.7858999 | 0.7792293 | 0.0002050436 | 0.7799189 | 0.01002272 | 0.7799133 | 0.01142317
[13 empty] | 53596 | 0.7821753 | 0.7792293 | 0.0002050436 | 0.7799189 | 0.01002272 | 0.7799133 | 0.01142317
[13 empty] | 53601 | 0.7784506 | 0.7792293 | 0.0002050436 | 0.7799189 | 0.01002272 | 0.7799133 | 0.01142317
[13 empty] | 53606 | 0.7858999 | 0.7792293 | 0.0002050436 | 0.7799189 | 0.01002272 | 0.7799133 | 0.01142317
[13 empty] | 53611 | 0.7784506 | 0.7792293 | 0.0002050436 | 0.7799189 | 0.01002272 | 0.7799133 | 0.01142317
[13 empty] | 53616 | 0.7896246 | 0.7792293 | 0.0002050436 | 0.7799189 | 0.01002272 | 0.7799133 | 0.01142317
[13 empty] | 53621 | 0.7896246 | 0.7792293 | 0.0002050436 | 0.7799189 | 0.01002272 | 0.7799133 | 0.01142317
[13 empty] | 53626 | 0.7821753 | 0.7792293 | 0.0002050436 | 0.7799189 | 0.01002272 | 0.7799133 | 0.01142317
[13 empty] | 53631 | 0.7821753 | 0.7792293 | 0.0002050436 | 0.7799189 | 0.01002272 | 0.7799133 | 0.01142317
[13 empty] | 53636 | 0.7858999 | 0.7792293 | 0.0002050436 | 0.7799189 | 0.01002272 | 0.7799133 | 0.01142317
[13 empty] | 53641 | 0.7821753 | 0.7792293 | 0.0002050436 | 0.7799189 | 0.01002272 | 0.7799133 | 0.01142317
[13 empty] | 53646 | 0.7858999 | 0.7792293 | 0.0002050436 | 0.7799189 | 0.01002272 | 0.7799133 | 0.01142317
[13 empty] | 53651 | 0.7821753 | 0.7792293 | 0.0002050436 | 0.7799189 | 0.01002272 | 0.7799133 | 0.01142317
[13 empty] | 53656 | 0.7858999 | 0.7792293 | 0.0002050436 | 0.7799189 | 0.01002272 | 0.7799133 | 0.01142317
[13 empty] | 53661 | 0.7821753 | 0.7792293 | 0.0002050436 | 0.7799189 | 0.01002272 | 0.7799133 | 0.01142317
[13 empty] | 53666 | 0.7858999 | 0.7792293 | 0.0002050436 | 0.7799189 | 0.01002272 | 0.7799133 | 0.01142317
[13 empty] | 53671 | 0.7858999 | 0.7792293 | 0.0002050436 | 0.7799189 | 0.01002272 | 0.7799133 | 0.01142317
[13 empty] | 53676 | 0.7858999 | 0.7792293 | 0.0002050436 | 0.7799189 | 0.01002272 | 0.7799133 | 0.01142317
[13 empty] | 53681 | 0.7858999 | 0.7792293 | 0.0002050436 | 0.7799189 | 0.01002272 | 0.7799133 | 0.01142317
[13 empty] | 53686 | 0.7858999 | 0.7792293 | 0.0002050436 | 0.7799189 | 0.01002272 | 0.7799133 | 0.01142317
[13 empty] | 53691 | 0.7896246 | 0.7792293 | 0.0002050436 | 0.7799189 | 0.01002272 | 0.7799133 | 0.01142317
[13 empty] | 53696 | 0.7858999 | 0.7792293 | 0.0002050436 | 0.7799189 | 0.01002272 | 0.7799133 | 0.01142317
[13 empty] | 53701 | 0.7821753 | 0.7792293 | 0.0002050436 | 0.7799189 | 0.01002272 | 0.7799133 | 0.01142317
[13 empty] | 53706 | 0.7821753 | 0.7792293 | 0.0002050436 | 0.7799189 | 0.01002272 | 0.7799133 | 0.01142317
[13 empty] | 53711 | 0.7821753 | 0.7792293 | 0.0002050436 | 0.7799189 | 0.01002272 | 0.7799133 | 0.01142317
[13 empty] | 53716 | 0.7858999 | 0.7792293 | 0.0002050436 | 0.7799189 | 0.01002272 | 0.7799133 | 0.01142317
[13 empty] | 53721 | 0.7896246 | 0.7792293 | 0.0002050436 | 0.7799189 | 0.01002272 | 0.7799133 | 0.01142317
[13 empty] | 53726 | 0.7784506 | 0.7792293 | 0.0002050436 | 0.7799189 | 0.01002272 | 0.7799133 | 0.01142317
[13 empty] | 53731 | 0.7896246 | 0.7792293 | 0.0002050436 | 0.7799189 | 0.01002272 | 0.7799133 | 0.01142317
[13 empty] | 53736 | 0.7821753 | 0.7792293 | 0.0002050436 | 0.7799189 | 0.01002272 | 0.7799133 | 0.01142317
[13 empty] | 53741 | 0.7858999 | 0.7792293 | 0.0002050436 | 0.7799189 | 0.01002272 | 0.7799133 | 0.01142317
[13 empty] | 53746 | 0.7858999 | 0.7792293 | 0.0002050436 | 0.7799189 | 0.01002272 | 0.7799133 | 0.01142317
[13 empty] | 53751 | 0.7821753 | 0.7792293 | 0.0002050436 | 0.7799189 | 0.01002272 | 0.7799133 | 0.01142317
[13 empty] | 53756 | 0.7821753 | 0.7792293 | 0.0002050436 | 0.7799189 | 0.01002272 | 0.7799133 | 0.01142317
[13 empty] | 53761 | 0.7821753 | 0.7792293 | 0.0002050436 | 0.7799189 | 0.01002272 | 0.7799133 | 0.01142317
[13 empty] | 53766 | 0.7821753 | 0.7792293 | 0.0002050436 | 0.7799189 | 0.01002272 | 0.7799133 | 0.01142317
[13 empty] | 53771 | 0.7858999 | 0.7792293 | 0.0002050436 | 0.7799189 | 0.01002272 | 0.7799133 | 0.01142317
[13 empty] | 53776 | 0.7858999 | 0.7792293 | 0.0002050436 | 0.7799189 | 0.01002272 | 0.7799133 | 0.01142317
[13 empty] | 53781 | 0.7784506 | 0.7792293 | 0.0002050436 | 0.7799189 | 0.01002272 | 0.7799133 | 0.01142317
[13 empty] | 53786 | 0.7858999 | 0.7792293 | 0.0002050436 | 0.7799189 | 0.01002272 | 0.7799133 | 0.01142317
[13 empty] | 53791 | 0.7896246 | 0.7792293 | 0.0002050436 | 0.7799189 | 0.01002272 | 0.7799133 | 0.01142317
[13 empty] | 53796 | 0.7784506 | 0.7792293 | 0.0002050436 | 0.7799189 | 0.01002272 | 0.7799133 | 0.01142317
[13 empty] | 53801 | 0.7858999 | 0.7792293 | 0.0002050436 | 0.7799189 | 0.01002272 | 0.7799133 | 0.01142317
[13 empty] | 53806 | 0.7821753 | 0.7792293 | 0.0002050436 | 0.7799189 | 0.01002272 | 0.7799133 | 0.01142317
[13 empty] | 53811 | 0.7821753 | 0.7792293 | 0.0002050436 | 0.7799189 | 0.01002272 | 0.7799133 | 0.01142317
[13 empty] | 53816 | 0.7821753 | 0.7792293 | 0.0002050436 | 0.7799189 | 0.01002272 | 0.7799133 | 0.01142317
[13 empty] | 53821 | 0.7821753 | 0.7792293 | 0.0002050436 | 0.7799189 | 0.01002272 | 0.7799133 | 0.01142317
[13 empty] | 53826 | 0.7821753 | 0.7792293 | 0.0002050436 | 0.7799189 | 0.01002272 | 0.7799133 | 0.01142317
[13 empty] | 53831 | 0.7858999 | 0.7792293 | 0.0002050436 | 0.7799189 | 0.01002272 | 0.7799133 | 0.01142317
[13 empty] | 53836 | 0.7858999 | 0.7792293 | 0.0002050436 | 0.7799189 | 0.01002272 | 0.7799133 | 0.01142317
[13 empty] | 53841 | 0.7858999 | 0.7792293 | 0.0002050436 | 0.7799189 | 0.01002272 | 0.7799133 | 0.01142317
[13 empty] | 53846 | 0.7821753 | 0.7792293 | 0.0002050436 | 0.7799189 | 0.01002272 | 0.7799133 | 0.01142317
[13 empty] | 53851 | 0.7821753 | 0.7792293 | 0.0002050436 | 0.7799189 | 0.01002272 | 0.7799133 | 0.01142317
[13 empty] | 53856 | 0.7858999 | 0.7792293 | 0.0002050436 | 0.7799189 | 0.01002272 | 0.7799133 | 0.01142317
[13 empty] | 53861 | 0.7896246 | 0.7792293 | 0.0002050436 | 0.7799189 | 0.01002272 | 0.7799133 | 0.01142317
[13 empty] | 53866 | 0.7858999 | 0.7792293 | 0.0002050436 | 0.7799189 | 0.01002272 | 0.7799133 | 0.01142317
[13 empty] | 53871 | 0.7784506 | 0.7792293 | 0.0002050436 | 0.7799189 | 0.01002272 | 0.7799133 | 0.01142317
[13 empty] | 53876 | 0.7784506 | 0.7792293 | 0.0002050436 | 0.7799189 | 0.01002272 | 0.7799133 | 0.01142317
[13 empty] | 53881 | 0.7858999 | 0.7792293 | 0.0002050436 | 0.7799189 | 0.01002272 | 0.7799133 | 0.01142317
[13 empty] | 53886 | 0.7858999 | 0.7792293 | 0.0002050436 | 0.7799189 | 0.01002272 | 0.7799133 | 0.01142317
[13 empty] | 53891 | 0.7858999 | 0.7792293 | 0.0002050436 | 0.7799189 | 0.01002272 | 0.7799133 | 0.01142317
[13 empty] | 53896 | 0.7821753 | 0.7792293 | 0.0002050436 | 0.7799189 | 0.01002272 | 0.7799133 | 0.01142317
[13 empty] | 53901 | 0.7858999 | 0.7792293 | 0.0002050436 | 0.7799189 | 0.01002272 | 0.7799133 | 0.01142317
[13 empty] | 53906 | 0.7896246 | 0.7792293 | 0.0002050436 | 0.7799189 | 0.01002272 | 0.7799133 | 0.01142317
[13 empty] | 53911 | 0.7821753 | 0.7792293 | 0.0002050436 | 0.7799189 | 0.01002272 | 0.7799133 | 0.01142317
[13 empty] | 53916 | 0.7821753 | 0.7792293 | 0.0002050436 | 0.7799189 | 0.01002272 | 0.7799133 | 0.01142317
[13 empty] | 53921 | 0.7858999 | 0.7792293 | 0.0002050436 | 0.7799189 | 0.01002272 | 0.7799133 | 0.01142317
[13 empty] | 53926 | 0.7858999 | 0.7792293 | 0.0002050436 | 0.7799189 | 0.01002272 | 0.7799133 | 0.01142317
[13 empty] | 53931 | 0.7858999 | 0.7792293 | 0.0002050436 | 0.7799189 | 0.01002272 | 0.7799133 | 0.01142317
[13 empty] | 53936 | 0.7821753 | 0.7792293 | 0.0002050436 | 0.7799189 | 0.01002272 | 0.7799133 | 0.01142317
[13 empty] | 53941 | 0.7821753 | 0.7792293 | 0.0002050436 | 0.7799189 | 0.01002272 | 0.7799133 | 0.01142317
[13 empty] | 53946 | 0.7821753 | 0.7792293 | 0.0002050436 | 0.7799189 | 0.01002272 | 0.7799133 | 0.01142317
[13 empty] | 53951 | 0.7821753 | 0.7792293 | 0.0002050436 | 0.7799189 | 0.01002272 | 0.7799133 | 0.01142317
[13 empty] | 53956 | 0.7858999 | 0.7792293 | 0.0002050436 | 0.7799189 | 0.01002272 | 0.7799133 | 0.01142317
[13 empty] | 53961 | 0.7821753 | 0.7792293 | 0.0002050436 | 0.7799189 | 0.01002272 | 0.7799133 | 0.01142317
[13 empty] | 53966 | 0.7858999 | 0.7792293 | 0.0002050436 | 0.7799189 | 0.01002272 | 0.7799133 | 0.01142317
[13 empty] | 53971 | 0.7821753 | 0.7792293 | 0.0002050436 | 0.7799189 | 0.01002272 | 0.7799133 | 0.01142317
[13 empty] | 53976 | 0.7858999 | 0.7792293 | 0.0002050436 | 0.7799189 | 0.01002272 | 0.7799133 | 0.01142317
[13 empty] | 53981 | 0.7858999 | 0.7792293 | 0.0002050436 | 0.7799189 | 0.01002272 | 0.7799133 | 0.01142317
[13 empty] | 53986 | 0.7821753 | 0.7792293 | 0.0002050436 | 0.7799189 | 0.01002272 | 0.7799133 | 0.01142317
[13 empty] | 53991 | 0.7821753 | 0.7792293 | 0.0002050436 | 0.7799189 | 0.01002272 | 0.7799133 | 0.01142317
[13 empty] | 53996 | 0.7821753 | 0.7792293 | 0.0002050436 | 0.7799189 | 0.01002272 | 0.7799133 | 0.01142317
[13 empty] | 54001 | 0.7858999 | 0.7792293 | 0.0002050436 | 0.7799189 | 0.01002272 | 0.7799133 | 0.01142317
[13 empty] | 54006 | 0.7821753 | 0.7792293 | 0.0002050436 | 0.7799189 | 0.01002272 | 0.7799133 | 0.01142317
[13 empty] | 54011 | 0.7821753 | 0.7792293 | 0.0002050436 | 0.7799189 | 0.01002272 | 0.7799133 | 0.01142317
[13 empty] | 54016 | 0.7858999 | 0.7792293 | 0.0002050436 | 0.7799189 | 0.01002272 | 0.7799133 | 0.01142317
[13 empty] | 54021 | 0.7858999 | 0.7792293 | 0.0002050436 | 0.7799189 | 0.01002272 | 0.7799133 | 0.01142317
[13 empty] | 54026 | 0.7858999 | 0.7792293 | 0.0002050436 | 0.7799189 | 0.01002272 | 0.7799133 | 0.01142317
[13 empty] | 54031 | 0.7858999 | 0.7792293 | 0.0002050436 | 0.7799189 | 0.01002272 | 0.7799133 | 0.01142317
[13 empty] | 54036 | 0.7858999 | 0.7792293 | 0.0002050436 | 0.7799189 | 0.01002272 | 0.7799133 | 0.01142317
[13 empty] | 54041 | 0.7821753 | 0.7792293 | 0.0002050436 | 0.7799189 | 0.01002272 | 0.7799133 | 0.01142317
[13 empty] | 54046 | 0.7858999 | 0.7792293 | 0.0002050436 | 0.7799189 | 0.01002272 | 0.7799133 | 0.01142317
[13 empty] | 54051 | 0.7858999 | 0.7792293 | 0.0002050436 | 0.7799189 | 0.01002272 | 0.7799133 | 0.01142317
[13 empty] | 54056 | 0.7821753 | 0.7792293 | 0.0002050436 | 0.7799189 | 0.01002272 | 0.7799133 | 0.01142317
[13 empty] | 54061 | 0.7821753 | 0.7792293 | 0.0002050436 | 0.7799189 | 0.01002272 | 0.7799133 | 0.01142317
[13 empty] | 54066 | 0.7858999 | 0.7792293 | 0.0002050436 | 0.7799189 | 0.01002272 | 0.7799133 | 0.01142317
[13 empty] | 54071 | 0.7858999 | 0.7792293 | 0.0002050436 | 0.7799189 | 0.01002272 | 0.7799133 | 0.01142317
[13 empty] | 54076 | 0.7821753 | 0.7792293 | 0.0002050436 | 0.7799189 | 0.01002272 | 0.7799133 | 0.01142317
[13 empty] | 54081 | 0.7858999 | 0.7792293 | 0.0002050436 | 0.7799189 | 0.01002272 | 0.7799133 | 0.01142317
[13 empty] | 54086 | 0.7858999 | 0.7792293 | 0.0002050436 | 0.7799189 | 0.01002272 | 0.7799133 | 0.01142317
[13 empty] | 54091 | 0.7784506 | 0.7792293 | 0.0002050436 | 0.7799189 | 0.01002272 | 0.7799133 | 0.01142317
[13 empty] | 54096 | 0.7821753 | 0.7792293 | 0.0002050436 | 0.7799189 | 0.01002272 | 0.7799133 | 0.01142317
[13 empty] | 54101 | 0.7784506 | 0.7792293 | 0.0002050436 | 0.7799189 | 0.01002272 | 0.7799133 | 0.01142317
[13 empty] | 54106 | 0.7858999 | 0.7792293 | 0.0002050436 | 0.7799189 | 0.01002272 | 0.7799133 | 0.01142317
[13 empty] | 54111 | 0.7784506 | 0.7792293 | 0.0002050436 | 0.7799189 | 0.01002272 | 0.7799133 | 0.01142317
[13 empty] | 54116 | 0.7858999 | 0.7792293 | 0.0002050436 | 0.7799189 | 0.01002272 | 0.7799133 | 0.01142317
[13 empty] | 54121 | 0.7821753 | 0.7792293 | 0.0002050436 | 0.7799189 | 0.01002272 | 0.7799133 | 0.01142317
[13 empty] | 54126 | 0.7821753 | 0.7792293 | 0.0002050436 | 0.7799189 | 0.01002272 | 0.7799133 | 0.01142317
[13 empty] | 54131 | 0.7858999 | 0.7792293 | 0.0002050436 | 0.7799189 | 0.01002272 | 0.7799133 | 0.01142317
[13 empty] | 54136 | 0.7858999 | 0.7792293 | 0.0002050436 | 0.7799189 | 0.01002272 | 0.7799133 | 0.01142317
[13 empty] | 54141 | 0.7821753 | 0.7792293 | 0.0002050436 | 0.7799189 | 0.01002272 | 0.7799133 | 0.01142317
[13 empty] | 54146 | 0.7858999 | 0.7792293 | 0.0002050436 | 0.7799189 | 0.01002272 | 0.7799133 | 0.01142317
[13 empty] | 54151 | 0.7821753 | 0.7792293 | 0.0002050436 | 0.7799189 | 0.01002272 | 0.7799133 | 0.01142317
[13 empty] | 54156 | 0.7784506 | 0.7792293 | 0.0002050436 | 0.7799189 | 0.01002272 | 0.7799133 | 0.01142317
[13 empty] | 54161 | 0.7821753 | 0.7792293 | 0.0002050436 | 0.7799189 | 0.01002272 | 0.7799133 | 0.01142317
[13 empty] | 54166 | 0.7821753 | 0.7792293 | 0.0002050436 | 0.7799189 | 0.01002272 | 0.7799133 | 0.01142317
[13 empty] | 54171 | 0.7858999 | 0.7792293 | 0.0002050436 | 0.7799189 | 0.01002272 | 0.7799133 | 0.01142317
[13 empty] | 54176 | 0.7784506 | 0.7792293 | 0.0002050436 | 0.7799189 | 0.01002272 | 0.7799133 | 0.01142317
[13 empty] | 54181 | 0.7821753 | 0.7792293 | 0.0002050436 | 0.7799189 | 0.01002272 | 0.7799133 | 0.01142317
[13 empty] | 54186 | 0.7858999 | 0.7792293 | 0.0002050436 | 0.7799189 | 0.01002272 | 0.7799133 | 0.01142317
[13 empty] | 54191 | 0.7821753 | 0.7792293 | 0.0002050436 | 0.7799189 | 0.01002272 | 0.7799133 | 0.01142317
[13 empty] | 54196 | 0.7858999 | 0.7792293 | 0.0002050436 | 0.7799189 | 0.01002272 | 0.7799133 | 0.01142317
[13 empty] | 54201 | 0.7821753 | 0.7792293 | 0.0002050436 | 0.7799189 | 0.01002272 | 0.7799133 | 0.01142317
[13 empty] | 54206 | 0.7858999 | 0.7792293 | 0.0002050436 | 0.7799189 | 0.01002272 | 0.7799133 | 0.01142317
[13 empty] | 54211 | 0.7858999 | 0.7792293 | 0.0002050436 | 0.7799189 | 0.01002272 | 0.7799133 | 0.01142317
[13 empty] | 54216 | 0.7858999 | 0.7792293 | 0.0002050436 | 0.7799189 | 0.01002272 | 0.7799133 | 0.01142317
[13 empty] | 54221 | 0.7821753 | 0.7792293 | 0.0002050436 | 0.7799189 | 0.01002272 | 0.7799133 | 0.01142317
[13 empty] | 54226 | 0.7858999 | 0.7792293 | 0.0002050436 | 0.7799189 | 0.01002272 | 0.7799133 | 0.01142317
[13 empty] | 54231 | 0.7821753 | 0.7792293 | 0.0002050436 | 0.7799189 | 0.01002272 | 0.7799133 | 0.01142317
[13 empty] | 54236 | 0.7821753 | 0.7792293 | 0.0002050436 | 0.7799189 | 0.01002272 | 0.7799133 | 0.01142317
[13 empty] | 54241 | 0.7784506 | 0.7792293 | 0.0002050436 | 0.7799189 | 0.01002272 | 0.7799133 | 0.01142317
[13 empty] | 54246 | 0.7821753 | 0.7792293 | 0.0002050436 | 0.7799189 | 0.01002272 | 0.7799133 | 0.01142317
[13 empty] | 54251 | 0.7821753 | 0.7792293 | 0.0002050436 | 0.7799189 | 0.01002272 | 0.7799133 | 0.01142317
[13 empty] | 54256 | 0.7858999 | 0.7792293 | 0.0002050436 | 0.7799189 | 0.01002272 | 0.7799133 | 0.01142317
[13 empty] | 54261 | 0.7821753 | 0.7792293 | 0.0002050436 | 0.7799189 | 0.01002272 | 0.7799133 | 0.01142317
[13 empty] | 54266 | 0.7784506 | 0.7792293 | 0.0002050436 | 0.7799189 | 0.01002272 | 0.7799133 | 0.01142317
[13 empty] | 54271 | 0.7821753 | 0.7792293 | 0.0002050436 | 0.7799189 | 0.01002272 | 0.7799133 | 0.01142317
[13 empty] | 54276 | 0.7858999 | 0.7792293 | 0.0002050436 | 0.7799189 | 0.01002272 | 0.7799133 | 0.01142317
[13 empty] | 54281 | 0.7821753 | 0.7792293 | 0.0002050436 | 0.7799189 | 0.01002272 | 0.7799133 | 0.01142317
[13 empty] | 54286 | 0.7821753 | 0.7792293 | 0.0002050436 | 0.7799189 | 0.01002272 | 0.7799133 | 0.01142317
[13 empty] | 54291 | 0.7858999 | 0.7792293 | 0.0002050436 | 0.7799189 | 0.01002272 | 0.7799133 | 0.01142317
[13 empty] | 54296 | 0.7858999 | 0.7792293 | 0.0002050436 | 0.7799189 | 0.01002272 | 0.7799133 | 0.01142317
[13 empty] | 54301 | 0.7858999 | 0.7792293 | 0.0002050436 | 0.7799189 | 0.01002272 | 0.7799133 | 0.01142317
[13 empty] | 54306 | 0.7896246 | 0.7792293 | 0.0002050436 | 0.7799189 | 0.01002272 | 0.7799133 | 0.01142317
[13 empty] | 54311 | 0.7821753 | 0.7792293 | 0.0002050436 | 0.7799189 | 0.01002272 | 0.7799133 | 0.01142317
[13 empty] | 54316 | 0.7858999 | 0.7792293 | 0.0002050436 | 0.7799189 | 0.01002272 | 0.7799133 | 0.01142317
[13 empty] | 54321 | 0.7858999 | 0.7792293 | 0.0002050436 | 0.7799189 | 0.01002272 | 0.7799133 | 0.01142317
[13 empty] | 54326 | 0.7784506 | 0.7792293 | 0.0002050436 | 0.7799189 | 0.01002272 | 0.7799133 | 0.01142317
[13 empty] | 54331 | 0.7858999 | 0.7792293 | 0.0002050436 | 0.7799189 | 0.01002272 | 0.7799133 | 0.01142317
[13 empty] | 54336 | 0.7858999 | 0.7792293 | 0.0002050436 | 0.7799189 | 0.01002272 | 0.7799133 | 0.01142317
[13 empty] | 54341 | 0.7821753 | 0.7792293 | 0.0002050436 | 0.7799189 | 0.01002272 | 0.7799133 | 0.01142317
[13 empty] | 54346 | 0.7821753 | 0.7792293 | 0.0002050436 | 0.7799189 | 0.01002272 | 0.7799133 | 0.01142317
[13 empty] | 54351 | 0.7858999 | 0.7792293 | 0.0002050436 | 0.7799189 | 0.01002272 | 0.7799133 | 0.01142317
[13 empty] | 54356 | 0.7821753 | 0.7792293 | 0.0002050436 | 0.7799189 | 0.01002272 | 0.7799133 | 0.01142317
[13 empty] | 54361 | 0.7858999 | 0.7792293 | 0.0002050436 | 0.7799189 | 0.01002272 | 0.7799133 | 0.01142317
[13 empty] | 54366 | 0.7821753 | 0.7792293 | 0.0002050436 | 0.7799189 | 0.01002272 | 0.7799133 | 0.01142317
[13 empty] | 54371 | 0.7821753 | 0.7792293 | 0.0002050436 | 0.7799189 | 0.01002272 | 0.7799133 | 0.01142317
[13 empty] | 54376 | 0.7858999 | 0.7792293 | 0.0002050436 | 0.7799189 | 0.01002272 | 0.7799133 | 0.01142317
[13 empty] | 54381 | 0.7821753 | 0.7792293 | 0.0002050436 | 0.7799189 | 0.01002272 | 0.7799133 | 0.01142317
[13 empty] | 54386 | 0.7896246 | 0.7792293 | 0.0002050436 | 0.7799189 | 0.01002272 | 0.7799133 | 0.01142317
[13 empty] | 54391 | 0.7821753 | 0.7792293 | 0.0002050436 | 0.7799189 | 0.01002272 | 0.7799133 | 0.01142317
[13 empty] | 54396 | 0.7858999 | 0.7792293 | 0.0002050436 | 0.7799189 | 0.01002272 | 0.7799133 | 0.01142317
[13 empty] | 54401 | 0.7858999 | 0.7792293 | 0.0002050436 | 0.7799189 | 0.01002272 | 0.7799133 | 0.01142317
[13 empty] | 54406 | 0.7821753 | 0.7792293 | 0.0002050436 | 0.7799189 | 0.01002272 | 0.7799133 | 0.01142317
[13 empty] | 54411 | 0.7858999 | 0.7792293 | 0.0002050436 | 0.7799189 | 0.01002272 | 0.7799133 | 0.01142317
[13 empty] | 54416 | 0.7821753 | 0.7792293 | 0.0002050436 | 0.7799189 | 0.01002272 | 0.7799133 | 0.01142317
[13 empty] | 54421 | 0.7821753 | 0.7792293 | 0.0002050436 | 0.7799189 | 0.01002272 | 0.7799133 | 0.01142317
[13 empty] | 54426 | 0.7858999 | 0.7792293 | 0.0002050436 | 0.7799189 | 0.01002272 | 0.7799133 | 0.01142317
[13 empty] | 54431 | 0.7821753 | 0.7792293 | 0.0002050436 | 0.7799189 | 0.01002272 | 0.7799133 | 0.01142317
[13 empty] | 54436 | 0.7858999 | 0.7792293 | 0.0002050436 | 0.7799189 | 0.01002272 | 0.7799133 | 0.01142317
[13 empty] | 54441 | 0.7784506 | 0.7792293 | 0.0002050436 | 0.7799189 | 0.01002272 | 0.7799133 | 0.01142317
[13 empty] | 54446 | 0.7858999 | 0.7792293 | 0.0002050436 | 0.7799189 | 0.01002272 | 0.7799133 | 0.01142317
[13 empty] | 54451 | 0.7821753 | 0.7792293 | 0.0002050436 | 0.7799189 | 0.01002272 | 0.7799133 | 0.01142317
[13 empty] | 54456 | 0.7821753 | 0.7792293 | 0.0002050436 | 0.7799189 | 0.01002272 | 0.7799133 | 0.01142317
[13 empty] | 54461 | 0.774726 | 0.7792293 | 0.0002050436 | 0.7799189 | 0.01002272 | 0.7799133 | 0.01142317
[13 empty] | 54466 | 0.7821753 | 0.7792293 | 0.0002050436 | 0.7799189 | 0.01002272 | 0.7799133 | 0.01142317
[13 empty] | 54471 | 0.7858999 | 0.7792293 | 0.0002050436 | 0.7799189 | 0.01002272 | 0.7799133 | 0.01142317
[13 empty] | 54476 | 0.7821753 | 0.7792293 | 0.0002050436 | 0.7799189 | 0.01002272 | 0.7799133 | 0.01142317
[13 empty] | 54481 | 0.7821753 | 0.7792293 | 0.0002050436 | 0.7799189 | 0.01002272 | 0.7799133 | 0.01142317
[13 empty] | 54486 | 0.7821753 | 0.7792293 | 0.0002050436 | 0.7799189 | 0.01002272 | 0.7799133 | 0.01142317
[13 empty] | 54491 | 0.7821753 | 0.7792293 | 0.0002050436 | 0.7799189 | 0.01002272 | 0.7799133 | 0.01142317
[13 empty] | 54496 | 0.7858999 | 0.7792293 | 0.0002050436 | 0.7799189 | 0.01002272 | 0.7799133 | 0.01142317
[13 empty] | 54501 | 0.7821753 | 0.7792293 | 0.0002050436 | 0.7799189 | 0.01002272 | 0.7799133 | 0.01142317
[13 empty] | 54506 | 0.7821753 | 0.7792293 | 0.0002050436 | 0.7799189 | 0.01002272 | 0.7799133 | 0.01142317
[13 empty] | 54511 | 0.7821753 | 0.7792293 | 0.0002050436 | 0.7799189 | 0.01002272 | 0.7799133 | 0.01142317
[13 empty] | 54516 | 0.7784506 | 0.7792293 | 0.0002050436 | 0.7799189 | 0.01002272 | 0.7799133 | 0.01142317
[13 empty] | 54521 | 0.7821753 | 0.7792293 | 0.0002050436 | 0.7799189 | 0.01002272 | 0.7799133 | 0.01142317
[13 empty] | 54526 | 0.7858999 | 0.7792293 | 0.0002050436 | 0.7799189 | 0.01002272 | 0.7799133 | 0.01142317
[13 empty] | 54531 | 0.7821753 | 0.7792293 | 0.0002050436 | 0.7799189 | 0.01002272 | 0.7799133 | 0.01142317
[13 empty] | 54536 | 0.7896246 | 0.7792293 | 0.0002050436 | 0.7799189 | 0.01002272 | 0.7799133 | 0.01142317
[13 empty] | 54541 | 0.7896246 | 0.7792293 | 0.0002050436 | 0.7799189 | 0.01002272 | 0.7799133 | 0.01142317
[13 empty] | 54546 | 0.7784506 | 0.7792293 | 0.0002050436 | 0.7799189 | 0.01002272 | 0.7799133 | 0.01142317
[13 empty] | 54551 | 0.7896246 | 0.7792293 | 0.0002050436 | 0.7799189 | 0.01002272 | 0.7799133 | 0.01142317
[13 empty] | 54556 | 0.7858999 | 0.7792293 | 0.0002050436 | 0.7799189 | 0.01002272 | 0.7799133 | 0.01142317
[13 empty] | 54561 | 0.7858999 | 0.7792293 | 0.0002050436 | 0.7799189 | 0.01002272 | 0.7799133 | 0.01142317
[13 empty] | 54566 | 0.7858999 | 0.7792293 | 0.0002050436 | 0.7799189 | 0.01002272 | 0.7799133 | 0.01142317
[13 empty] | 54571 | 0.7858999 | 0.7792293 | 0.0002050436 | 0.7799189 | 0.01002272 | 0.7799133 | 0.01142317
[13 empty] | 54576 | 0.7821753 | 0.7792293 | 0.0002050436 | 0.7799189 | 0.01002272 | 0.7799133 | 0.01142317
[13 empty] | 54581 | 0.7784506 | 0.7792293 | 0.0002050436 | 0.7799189 | 0.01002272 | 0.7799133 | 0.01142317
[13 empty] | 54586 | 0.7821753 | 0.7792293 | 0.0002050436 | 0.7799189 | 0.01002272 | 0.7799133 | 0.01142317
[13 empty] | 54591 | 0.7821753 | 0.7792293 | 0.0002050436 | 0.7799189 | 0.01002272 | 0.7799133 | 0.01142317
[13 empty] | 54596 | 0.7858999 | 0.7792293 | 0.0002050436 | 0.7799189 | 0.01002272 | 0.7799133 | 0.01142317
[13 empty] | 54601 | 0.7821753 | 0.7792293 | 0.0002050436 | 0.7799189 | 0.01002272 | 0.7799133 | 0.01142317
[13 empty] | 54606 | 0.7858999 | 0.7792293 | 0.0002050436 | 0.7799189 | 0.01002272 | 0.7799133 | 0.01142317
[13 empty] | 54611 | 0.7858999 | 0.7792293 | 0.0002050436 | 0.7799189 | 0.01002272 | 0.7799133 | 0.01142317
[13 empty] | 54616 | 0.7821753 | 0.7792293 | 0.0002050436 | 0.7799189 | 0.01002272 | 0.7799133 | 0.01142317
[13 empty] | 54621 | 0.7821753 | 0.7792293 | 0.0002050436 | 0.7799189 | 0.01002272 | 0.7799133 | 0.01142317
[13 empty] | 54626 | 0.7858999 | 0.7792293 | 0.0002050436 | 0.7799189 | 0.01002272 | 0.7799133 | 0.01142317
[13 empty] | 54631 | 0.7858999 | 0.7792293 | 0.0002050436 | 0.7799189 | 0.01002272 | 0.7799133 | 0.01142317
[13 empty] | 54636 | 0.7858999 | 0.7792293 | 0.0002050436 | 0.7799189 | 0.01002272 | 0.7799133 | 0.01142317
[13 empty] | 54641 | 0.7821753 | 0.7792293 | 0.0002050436 | 0.7799189 | 0.01002272 | 0.7799133 | 0.01142317
[13 empty] | 54646 | 0.7821753 | 0.7792293 | 0.0002050436 | 0.7799189 | 0.01002272 | 0.7799133 | 0.01142317
[13 empty] | 54651 | 0.7858999 | 0.7792293 | 0.0002050436 | 0.7799189 | 0.01002272 | 0.7799133 | 0.01142317
[13 empty] | 54656 | 0.7784506 | 0.7792293 | 0.0002050436 | 0.7799189 | 0.01002272 | 0.7799133 | 0.01142317
[13 empty] | 54661 | 0.7858999 | 0.7792293 | 0.0002050436 | 0.7799189 | 0.01002272 | 0.7799133 | 0.01142317
[13 empty] | 54666 | 0.7858999 | 0.7792293 | 0.0002050436 | 0.7799189 | 0.01002272 | 0.7799133 | 0.01142317
[13 empty] | 54671 | 0.7858999 | 0.7792293 | 0.0002050436 | 0.7799189 | 0.01002272 | 0.7799133 | 0.01142317
[13 empty] | 54676 | 0.7858999 | 0.7792293 | 0.0002050436 | 0.7799189 | 0.01002272 | 0.7799133 | 0.01142317
[13 empty] | 54681 | 0.7858999 | 0.7792293 | 0.0002050436 | 0.7799189 | 0.01002272 | 0.7799133 | 0.01142317
[13 empty] | 54686 | 0.7858999 | 0.7792293 | 0.0002050436 | 0.7799189 | 0.01002272 | 0.7799133 | 0.01142317
[13 empty] | 54691 | 0.7821753 | 0.7792293 | 0.0002050436 | 0.7799189 | 0.01002272 | 0.7799133 | 0.01142317
[13 empty] | 54696 | 0.7821753 | 0.7792293 | 0.0002050436 | 0.7799189 | 0.01002272 | 0.7799133 | 0.01142317
[13 empty] | 54701 | 0.7821753 | 0.7792293 | 0.0002050436 | 0.7799189 | 0.01002272 | 0.7799133 | 0.01142317
[13 empty] | 54706 | 0.7821753 | 0.7792293 | 0.0002050436 | 0.7799189 | 0.01002272 | 0.7799133 | 0.01142317
[13 empty] | 54711 | 0.7821753 | 0.7792293 | 0.0002050436 | 0.7799189 | 0.01002272 | 0.7799133 | 0.01142317
[13 empty] | 54716 | 0.7821753 | 0.7792293 | 0.0002050436 | 0.7799189 | 0.01002272 | 0.7799133 | 0.01142317
[13 empty] | 54721 | 0.7821753 | 0.7792293 | 0.0002050436 | 0.7799189 | 0.01002272 | 0.7799133 | 0.01142317
[13 empty] | 54726 | 0.7821753 | 0.7792293 | 0.0002050436 | 0.7799189 | 0.01002272 | 0.7799133 | 0.01142317
[13 empty] | 54731 | 0.7821753 | 0.7792293 | 0.0002050436 | 0.7799189 | 0.01002272 | 0.7799133 | 0.01142317
[13 empty] | 54736 | 0.7821753 | 0.7792293 | 0.0002050436 | 0.7799189 | 0.01002272 | 0.7799133 | 0.01142317
[13 empty] | 54741 | 0.7821753 | 0.7792293 | 0.0002050436 | 0.7799189 | 0.01002272 | 0.7799133 | 0.01142317
[13 empty] | 54746 | 0.7858999 | 0.7792293 | 0.0002050436 | 0.7799189 | 0.01002272 | 0.7799133 | 0.01142317
[13 empty] | 54751 | 0.7858999 | 0.7792293 | 0.0002050436 | 0.7799189 | 0.01002272 | 0.7799133 | 0.01142317
[13 empty] | 54756 | 0.7821753 | 0.7792293 | 0.0002050436 | 0.7799189 | 0.01002272 | 0.7799133 | 0.01142317
[13 empty] | 54761 | 0.7858999 | 0.7792293 | 0.0002050436 | 0.7799189 | 0.01002272 | 0.7799133 | 0.01142317
[13 empty] | 54766 | 0.7821753 | 0.7792293 | 0.0002050436 | 0.7799189 | 0.01002272 | 0.7799133 | 0.01142317
[13 empty] | 54771 | 0.7821753 | 0.7792293 | 0.0002050436 | 0.7799189 | 0.01002272 | 0.7799133 | 0.01142317
[13 empty] | 54776 | 0.7858999 | 0.7792293 | 0.0002050436 | 0.7799189 | 0.01002272 | 0.7799133 | 0.01142317
[13 empty] | 54781 | 0.7858999 | 0.7792293 | 0.0002050436 | 0.7799189 | 0.01002272 | 0.7799133 | 0.01142317
[13 empty] | 54786 | 0.7896246 | 0.7792293 | 0.0002050436 | 0.7799189 | 0.01002272 | 0.7799133 | 0.01142317
[13 empty] | 54791 | 0.7858999 | 0.7792293 | 0.0002050436 | 0.7799189 | 0.01002272 | 0.7799133 | 0.01142317
[13 empty] | 54796 | 0.7821753 | 0.7792293 | 0.0002050436 | 0.7799189 | 0.01002272 | 0.7799133 | 0.01142317
[13 empty] | 54801 | 0.7821753 | 0.7792293 | 0.0002050436 | 0.7799189 | 0.01002272 | 0.7799133 | 0.01142317
[13 empty] | 54806 | 0.7821753 | 0.7792293 | 0.0002050436 | 0.7799189 | 0.01002272 | 0.7799133 | 0.01142317
[13 empty] | 54811 | 0.7821753 | 0.7792293 | 0.0002050436 | 0.7799189 | 0.01002272 | 0.7799133 | 0.01142317
[13 empty] | 54816 | 0.7858999 | 0.7792293 | 0.0002050436 | 0.7799189 | 0.01002272 | 0.7799133 | 0.01142317
[13 empty] | 54821 | 0.7821753 | 0.7792293 | 0.0002050436 | 0.7799189 | 0.01002272 | 0.7799133 | 0.01142317
[13 empty] | 54826 | 0.7858999 | 0.7792293 | 0.0002050436 | 0.7799189 | 0.01002272 | 0.7799133 | 0.01142317
[13 empty] | 54831 | 0.7858999 | 0.7792293 | 0.0002050436 | 0.7799189 | 0.01002272 | 0.7799133 | 0.01142317
[13 empty] | 54836 | 0.7858999 | 0.7792293 | 0.0002050436 | 0.7799189 | 0.01002272 | 0.7799133 | 0.01142317
[13 empty] | 54841 | 0.7821753 | 0.7792293 | 0.0002050436 | 0.7799189 | 0.01002272 | 0.7799133 | 0.01142317
[13 empty] | 54846 | 0.7821753 | 0.7792293 | 0.0002050436 | 0.7799189 | 0.01002272 | 0.7799133 | 0.01142317
[13 empty] | 54851 | 0.7821753 | 0.7792293 | 0.0002050436 | 0.7799189 | 0.01002272 | 0.7799133 | 0.01142317
[13 empty] | 54856 | 0.7821753 | 0.7792293 | 0.0002050436 | 0.7799189 | 0.01002272 | 0.7799133 | 0.01142317
[13 empty] | 54861 | 0.7821753 | 0.7792293 | 0.0002050436 | 0.7799189 | 0.01002272 | 0.7799133 | 0.01142317
[13 empty] | 54866 | 0.7784506 | 0.7792293 | 0.0002050436 | 0.7799189 | 0.01002272 | 0.7799133 | 0.01142317
[13 empty] | 54871 | 0.7784506 | 0.7792293 | 0.0002050436 | 0.7799189 | 0.01002272 | 0.7799133 | 0.01142317
[13 empty] | 54876 | 0.7896246 | 0.7792293 | 0.0002050436 | 0.7799189 | 0.01002272 | 0.7799133 | 0.01142317
[13 empty] | 54881 | 0.7784506 | 0.7792293 | 0.0002050436 | 0.7799189 | 0.01002272 | 0.7799133 | 0.01142317
[13 empty] | 54886 | 0.7821753 | 0.7792293 | 0.0002050436 | 0.7799189 | 0.01002272 | 0.7799133 | 0.01142317
[13 empty] | 54891 | 0.7821753 | 0.7792293 | 0.0002050436 | 0.7799189 | 0.01002272 | 0.7799133 | 0.01142317
[13 empty] | 54896 | 0.7858999 | 0.7792293 | 0.0002050436 | 0.7799189 | 0.01002272 | 0.7799133 | 0.01142317
[13 empty] | 54901 | 0.7896246 | 0.7792293 | 0.0002050436 | 0.7799189 | 0.01002272 | 0.7799133 | 0.01142317
[13 empty] | 54906 | 0.7858999 | 0.7792293 | 0.0002050436 | 0.7799189 | 0.01002272 | 0.7799133 | 0.01142317
[13 empty] | 54911 | 0.7858999 | 0.7792293 | 0.0002050436 | 0.7799189 | 0.01002272 | 0.7799133 | 0.01142317
[13 empty] | 54916 | 0.7858999 | 0.7792293 | 0.0002050436 | 0.7799189 | 0.01002272 | 0.7799133 | 0.01142317
[13 empty] | 54921 | 0.7858999 | 0.7792293 | 0.0002050436 | 0.7799189 | 0.01002272 | 0.7799133 | 0.01142317
[13 empty] | 54926 | 0.7821753 | 0.7792293 | 0.0002050436 | 0.7799189 | 0.01002272 | 0.7799133 | 0.01142317
[13 empty] | 54931 | 0.7821753 | 0.7792293 | 0.0002050436 | 0.7799189 | 0.01002272 | 0.7799133 | 0.01142317
[13 empty] | 54936 | 0.7784506 | 0.7792293 | 0.0002050436 | 0.7799189 | 0.01002272 | 0.7799133 | 0.01142317
[13 empty] | 54941 | 0.7858999 | 0.7792293 | 0.0002050436 | 0.7799189 | 0.01002272 | 0.7799133 | 0.01142317
[13 empty] | 54946 | 0.7821753 | 0.7792293 | 0.0002050436 | 0.7799189 | 0.01002272 | 0.7799133 | 0.01142317
[13 empty] | 54951 | 0.7821753 | 0.7792293 | 0.0002050436 | 0.7799189 | 0.01002272 | 0.7799133 | 0.01142317
[13 empty] | 54956 | 0.7784506 | 0.7792293 | 0.0002050436 | 0.7799189 | 0.01002272 | 0.7799133 | 0.01142317
[13 empty] | 54961 | 0.7821753 | 0.7792293 | 0.0002050436 | 0.7799189 | 0.01002272 | 0.7799133 | 0.01142317
[13 empty] | 54966 | 0.7858999 | 0.7792293 | 0.0002050436 | 0.7799189 | 0.01002272 | 0.7799133 | 0.01142317
[13 empty] | 54971 | 0.7858999 | 0.7792293 | 0.0002050436 | 0.7799189 | 0.01002272 | 0.7799133 | 0.01142317
[13 empty] | 54976 | 0.7821753 | 0.7792293 | 0.0002050436 | 0.7799189 | 0.01002272 | 0.7799133 | 0.01142317
[13 empty] | 54981 | 0.7858999 | 0.7792293 | 0.0002050436 | 0.7799189 | 0.01002272 | 0.7799133 | 0.01142317
[13 empty] | 54986 | 0.7821753 | 0.7792293 | 0.0002050436 | 0.7799189 | 0.01002272 | 0.7799133 | 0.01142317
[13 empty] | 54991 | 0.7858999 | 0.7792293 | 0.0002050436 | 0.7799189 | 0.01002272 | 0.7799133 | 0.01142317
[13 empty] | 54996 | 0.7821753 | 0.7792293 | 0.0002050436 | 0.7799189 | 0.01002272 | 0.7799133 | 0.01142317
[13 empty] | 55001 | 0.7821753 | 0.7792293 | 0.0002050436 | 0.7799189 | 0.01002272 | 0.7799133 | 0.01142317
[13 empty] | 55006 | 0.7858999 | 0.7792293 | 0.0002050436 | 0.7799189 | 0.01002272 | 0.7799133 | 0.01142317
[13 empty] | 55011 | 0.7821753 | 0.7792293 | 0.0002050436 | 0.7799189 | 0.01002272 | 0.7799133 | 0.01142317
[13 empty] | 55016 | 0.7821753 | 0.7792293 | 0.0002050436 | 0.7799189 | 0.01002272 | 0.7799133 | 0.01142317
[13 empty] | 55021 | 0.7784506 | 0.7792293 | 0.0002050436 | 0.7799189 | 0.01002272 | 0.7799133 | 0.01142317
[13 empty] | 55026 | 0.7821753 | 0.7792293 | 0.0002050436 | 0.7799189 | 0.01002272 | 0.7799133 | 0.01142317
[13 empty] | 55031 | 0.7858999 | 0.7792293 | 0.0002050436 | 0.7799189 | 0.01002272 | 0.7799133 | 0.01142317
[13 empty] | 55036 | 0.7821753 | 0.7792293 | 0.0002050436 | 0.7799189 | 0.01002272 | 0.7799133 | 0.01142317
[13 empty] | 55041 | 0.7858999 | 0.7792293 | 0.0002050436 | 0.7799189 | 0.01002272 | 0.7799133 | 0.01142317
[13 empty] | 55046 | 0.7784506 | 0.7792293 | 0.0002050436 | 0.7799189 | 0.01002272 | 0.7799133 | 0.01142317
[13 empty] | 55051 | 0.7821753 | 0.7792293 | 0.0002050436 | 0.7799189 | 0.01002272 | 0.7799133 | 0.01142317
[13 empty] | 55056 | 0.7821753 | 0.7792293 | 0.0002050436 | 0.7799189 | 0.01002272 | 0.7799133 | 0.01142317
[13 empty] | 55061 | 0.7896246 | 0.7792293 | 0.0002050436 | 0.7799189 | 0.01002272 | 0.7799133 | 0.01142317
[13 empty] | 55066 | 0.7821753 | 0.7792293 | 0.0002050436 | 0.7799189 | 0.01002272 | 0.7799133 | 0.01142317
[13 empty] | 55071 | 0.7858999 | 0.7792293 | 0.0002050436 | 0.7799189 | 0.01002272 | 0.7799133 | 0.01142317
[13 empty] | 55076 | 0.7821753 | 0.7792293 | 0.0002050436 | 0.7799189 | 0.01002272 | 0.7799133 | 0.01142317
[13 empty] | 55081 | 0.7858999 | 0.7792293 | 0.0002050436 | 0.7799189 | 0.01002272 | 0.7799133 | 0.01142317
[13 empty] | 55086 | 0.7858999 | 0.7792293 | 0.0002050436 | 0.7799189 | 0.01002272 | 0.7799133 | 0.01142317
[13 empty] | 55091 | 0.7858999 | 0.7792293 | 0.0002050436 | 0.7799189 | 0.01002272 | 0.7799133 | 0.01142317
[13 empty] | 55096 | 0.7858999 | 0.7792293 | 0.0002050436 | 0.7799189 | 0.01002272 | 0.7799133 | 0.01142317
[13 empty] | 55101 | 0.7784506 | 0.7792293 | 0.0002050436 | 0.7799189 | 0.01002272 | 0.7799133 | 0.01142317
[13 empty] | 55106 | 0.7784506 | 0.7792293 | 0.0002050436 | 0.7799189 | 0.01002272 | 0.7799133 | 0.01142317
[13 empty] | 55111 | 0.7858999 | 0.7792293 | 0.0002050436 | 0.7799189 | 0.01002272 | 0.7799133 | 0.01142317
[13 empty] | 55116 | 0.7858999 | 0.7792293 | 0.0002050436 | 0.7799189 | 0.01002272 | 0.7799133 | 0.01142317
[13 empty] | 55121 | 0.7784506 | 0.7792293 | 0.0002050436 | 0.7799189 | 0.01002272 | 0.7799133 | 0.01142317
[13 empty] | 55126 | 0.7821753 | 0.7792293 | 0.0002050436 | 0.7799189 | 0.01002272 | 0.7799133 | 0.01142317
[13 empty] | 55131 | 0.7858999 | 0.7792293 | 0.0002050436 | 0.7799189 | 0.01002272 | 0.7799133 | 0.01142317
[13 empty] | 55136 | 0.7821753 | 0.7792293 | 0.0002050436 | 0.7799189 | 0.01002272 | 0.7799133 | 0.01142317
[13 empty] | 55141 | 0.7858999 | 0.7792293 | 0.0002050436 | 0.7799189 | 0.01002272 | 0.7799133 | 0.01142317
[13 empty] | 55146 | 0.7784506 | 0.7792293 | 0.0002050436 | 0.7799189 | 0.01002272 | 0.7799133 | 0.01142317
[13 empty] | 55151 | 0.7821753 | 0.7792293 | 0.0002050436 | 0.7799189 | 0.01002272 | 0.7799133 | 0.01142317
[13 empty] | 55156 | 0.7821753 | 0.7792293 | 0.0002050436 | 0.7799189 | 0.01002272 | 0.7799133 | 0.01142317
[13 empty] | 55161 | 0.7821753 | 0.7792293 | 0.0002050436 | 0.7799189 | 0.01002272 | 0.7799133 | 0.01142317
[13 empty] | 55166 | 0.7858999 | 0.7792293 | 0.0002050436 | 0.7799189 | 0.01002272 | 0.7799133 | 0.01142317
[13 empty] | 55171 | 0.7821753 | 0.7792293 | 0.0002050436 | 0.7799189 | 0.01002272 | 0.7799133 | 0.01142317
[13 empty] | 55176 | 0.7858999 | 0.7792293 | 0.0002050436 | 0.7799189 | 0.01002272 | 0.7799133 | 0.01142317
[13 empty] | 55181 | 0.7821753 | 0.7792293 | 0.0002050436 | 0.7799189 | 0.01002272 | 0.7799133 | 0.01142317
[13 empty] | 55186 | 0.7821753 | 0.7792293 | 0.0002050436 | 0.7799189 | 0.01002272 | 0.7799133 | 0.01142317
[13 empty] | 55191 | 0.7821753 | 0.7792293 | 0.0002050436 | 0.7799189 | 0.01002272 | 0.7799133 | 0.01142317
[13 empty] | 55196 | 0.7784506 | 0.7792293 | 0.0002050436 | 0.7799189 | 0.01002272 | 0.7799133 | 0.01142317
[13 empty] | 55201 | 0.7858999 | 0.7792293 | 0.0002050436 | 0.7799189 | 0.01002272 | 0.7799133 | 0.01142317
[13 empty] | 55206 | 0.7784506 | 0.7792293 | 0.0002050436 | 0.7799189 | 0.01002272 | 0.7799133 | 0.01142317
[13 empty] | 55211 | 0.7858999 | 0.7792293 | 0.0002050436 | 0.7799189 | 0.01002272 | 0.7799133 | 0.01142317
[13 empty] | 55216 | 0.7858999 | 0.7792293 | 0.0002050436 | 0.7799189 | 0.01002272 | 0.7799133 | 0.01142317
[13 empty] | 55221 | 0.7821753 | 0.7792293 | 0.0002050436 | 0.7799189 | 0.01002272 | 0.7799133 | 0.01142317
[13 empty] | 55226 | 0.7858999 | 0.7792293 | 0.0002050436 | 0.7799189 | 0.01002272 | 0.7799133 | 0.01142317
[13 empty] | 55231 | 0.7821753 | 0.7792293 | 0.0002050436 | 0.7799189 | 0.01002272 | 0.7799133 | 0.01142317
[13 empty] | 55236 | 0.7858999 | 0.7792293 | 0.0002050436 | 0.7799189 | 0.01002272 | 0.7799133 | 0.01142317
[13 empty] | 55241 | 0.7858999 | 0.7792293 | 0.0002050436 | 0.7799189 | 0.01002272 | 0.7799133 | 0.01142317
[13 empty] | 55246 | 0.7858999 | 0.7792293 | 0.0002050436 | 0.7799189 | 0.01002272 | 0.7799133 | 0.01142317
[13 empty] | 55251 | 0.7858999 | 0.7792293 | 0.0002050436 | 0.7799189 | 0.01002272 | 0.7799133 | 0.01142317
[13 empty] | 55256 | 0.7858999 | 0.7792293 | 0.0002050436 | 0.7799189 | 0.01002272 | 0.7799133 | 0.01142317
[13 empty] | 55261 | 0.7821753 | 0.7792293 | 0.0002050436 | 0.7799189 | 0.01002272 | 0.7799133 | 0.01142317
[13 empty] | 55266 | 0.7821753 | 0.7792293 | 0.0002050436 | 0.7799189 | 0.01002272 | 0.7799133 | 0.01142317
[13 empty] | 55271 | 0.7821753 | 0.7792293 | 0.0002050436 | 0.7799189 | 0.01002272 | 0.7799133 | 0.01142317
[13 empty] | 55276 | 0.7858999 | 0.7792293 | 0.0002050436 | 0.7799189 | 0.01002272 | 0.7799133 | 0.01142317
[13 empty] | 55281 | 0.7858999 | 0.7792293 | 0.0002050436 | 0.7799189 | 0.01002272 | 0.7799133 | 0.01142317
[13 empty] | 55286 | 0.7858999 | 0.7792293 | 0.0002050436 | 0.7799189 | 0.01002272 | 0.7799133 | 0.01142317
[13 empty] | 55291 | 0.7858999 | 0.7792293 | 0.0002050436 | 0.7799189 | 0.01002272 | 0.7799133 | 0.01142317
[13 empty] | 55296 | 0.7896246 | 0.7792293 | 0.0002050436 | 0.7799189 | 0.01002272 | 0.7799133 | 0.01142317
[13 empty] | 55301 | 0.7821753 | 0.7792293 | 0.0002050436 | 0.7799189 | 0.01002272 | 0.7799133 | 0.01142317
[13 empty] | 55306 | 0.7821753 | 0.7792293 | 0.0002050436 | 0.7799189 | 0.01002272 | 0.7799133 | 0.01142317
[13 empty] | 55311 | 0.7821753 | 0.7792293 | 0.0002050436 | 0.7799189 | 0.01002272 | 0.7799133 | 0.01142317
[13 empty] | 55316 | 0.7858999 | 0.7792293 | 0.0002050436 | 0.7799189 | 0.01002272 | 0.7799133 | 0.01142317
[13 empty] | 55321 | 0.7858999 | 0.7792293 | 0.0002050436 | 0.7799189 | 0.01002272 | 0.7799133 | 0.01142317
[13 empty] | 55326 | 0.7821753 | 0.7792293 | 0.0002050436 | 0.7799189 | 0.01002272 | 0.7799133 | 0.01142317
[13 empty] | 55331 | 0.7858999 | 0.7792293 | 0.0002050436 | 0.7799189 | 0.01002272 | 0.7799133 | 0.01142317
[13 empty] | 55336 | 0.7896246 | 0.7792293 | 0.0002050436 | 0.7799189 | 0.01002272 | 0.7799133 | 0.01142317
[13 empty] | 55341 | 0.7858999 | 0.7792293 | 0.0002050436 | 0.7799189 | 0.01002272 | 0.7799133 | 0.01142317
[13 empty] | 55346 | 0.7858999 | 0.7792293 | 0.0002050436 | 0.7799189 | 0.01002272 | 0.7799133 | 0.01142317
[13 empty] | 55351 | 0.7858999 | 0.7792293 | 0.0002050436 | 0.7799189 | 0.01002272 | 0.7799133 | 0.01142317
[13 empty] | 55356 | 0.7821753 | 0.7792293 | 0.0002050436 | 0.7799189 | 0.01002272 | 0.7799133 | 0.01142317
[13 empty] | 55361 | 0.7821753 | 0.7792293 | 0.0002050436 | 0.7799189 | 0.01002272 | 0.7799133 | 0.01142317
[13 empty] | 55366 | 0.7821753 | 0.7792293 | 0.0002050436 | 0.7799189 | 0.01002272 | 0.7799133 | 0.01142317
[13 empty] | 55371 | 0.7858999 | 0.7792293 | 0.0002050436 | 0.7799189 | 0.01002272 | 0.7799133 | 0.01142317
[13 empty] | 55376 | 0.7858999 | 0.7792293 | 0.0002050436 | 0.7799189 | 0.01002272 | 0.7799133 | 0.01142317
[13 empty] | 55381 | 0.7858999 | 0.7792293 | 0.0002050436 | 0.7799189 | 0.01002272 | 0.7799133 | 0.01142317
[13 empty] | 55386 | 0.7858999 | 0.7792293 | 0.0002050436 | 0.7799189 | 0.01002272 | 0.7799133 | 0.01142317
[13 empty] | 55391 | 0.7896246 | 0.7792293 | 0.0002050436 | 0.7799189 | 0.01002272 | 0.7799133 | 0.01142317
[13 empty] | 55396 | 0.7858999 | 0.7792293 | 0.0002050436 | 0.7799189 | 0.01002272 | 0.7799133 | 0.01142317
[13 empty] | 55401 | 0.7896246 | 0.7792293 | 0.0002050436 | 0.7799189 | 0.01002272 | 0.7799133 | 0.01142317
[13 empty] | 55406 | 0.7821753 | 0.7792293 | 0.0002050436 | 0.7799189 | 0.01002272 | 0.7799133 | 0.01142317
[13 empty] | 55411 | 0.7821753 | 0.7792293 | 0.0002050436 | 0.7799189 | 0.01002272 | 0.7799133 | 0.01142317
[13 empty] | 55416 | 0.7858999 | 0.7792293 | 0.0002050436 | 0.7799189 | 0.01002272 | 0.7799133 | 0.01142317
[13 empty] | 55421 | 0.7858999 | 0.7792293 | 0.0002050436 | 0.7799189 | 0.01002272 | 0.7799133 | 0.01142317
[13 empty] | 55426 | 0.7858999 | 0.7792293 | 0.0002050436 | 0.7799189 | 0.01002272 | 0.7799133 | 0.01142317
[13 empty] | 55431 | 0.7858999 | 0.7792293 | 0.0002050436 | 0.7799189 | 0.01002272 | 0.7799133 | 0.01142317
[13 empty] | 55436 | 0.7858999 | 0.7792293 | 0.0002050436 | 0.7799189 | 0.01002272 | 0.7799133 | 0.01142317
[13 empty] | 55441 | 0.7821753 | 0.7792293 | 0.0002050436 | 0.7799189 | 0.01002272 | 0.7799133 | 0.01142317
[13 empty] | 55446 | 0.7821753 | 0.7792293 | 0.0002050436 | 0.7799189 | 0.01002272 | 0.7799133 | 0.01142317
[13 empty] | 55451 | 0.7821753 | 0.7792293 | 0.0002050436 | 0.7799189 | 0.01002272 | 0.7799133 | 0.01142317
[13 empty] | 55456 | 0.7858999 | 0.7792293 | 0.0002050436 | 0.7799189 | 0.01002272 | 0.7799133 | 0.01142317
[13 empty] | 55461 | 0.7858999 | 0.7792293 | 0.0002050436 | 0.7799189 | 0.01002272 | 0.7799133 | 0.01142317
[13 empty] | 55466 | 0.7784506 | 0.7792293 | 0.0002050436 | 0.7799189 | 0.01002272 | 0.7799133 | 0.01142317
[13 empty] | 55471 | 0.7858999 | 0.7792293 | 0.0002050436 | 0.7799189 | 0.01002272 | 0.7799133 | 0.01142317
[13 empty] | 55476 | 0.7896246 | 0.7792293 | 0.0002050436 | 0.7799189 | 0.01002272 | 0.7799133 | 0.01142317
[13 empty] | 55481 | 0.7784506 | 0.7792293 | 0.0002050436 | 0.7799189 | 0.01002272 | 0.7799133 | 0.01142317
[13 empty] | 55486 | 0.7858999 | 0.7792293 | 0.0002050436 | 0.7799189 | 0.01002272 | 0.7799133 | 0.01142317
[13 empty] | 55491 | 0.7821753 | 0.7792293 | 0.0002050436 | 0.7799189 | 0.01002272 | 0.7799133 | 0.01142317
[13 empty] | 55496 | 0.7896246 | 0.7792293 | 0.0002050436 | 0.7799189 | 0.01002272 | 0.7799133 | 0.01142317
[13 empty] | 55501 | 0.7858999 | 0.7792293 | 0.0002050436 | 0.7799189 | 0.01002272 | 0.7799133 | 0.01142317
[13 empty] | 55506 | 0.7858999 | 0.7792293 | 0.0002050436 | 0.7799189 | 0.01002272 | 0.7799133 | 0.01142317
[13 empty] | 55511 | 0.7858999 | 0.7792293 | 0.0002050436 | 0.7799189 | 0.01002272 | 0.7799133 | 0.01142317
[13 empty] | 55516 | 0.7821753 | 0.7792293 | 0.0002050436 | 0.7799189 | 0.01002272 | 0.7799133 | 0.01142317
[13 empty] | 55521 | 0.7821753 | 0.7792293 | 0.0002050436 | 0.7799189 | 0.01002272 | 0.7799133 | 0.01142317
[13 empty] | 55526 | 0.7858999 | 0.7792293 | 0.0002050436 | 0.7799189 | 0.01002272 | 0.7799133 | 0.01142317
[13 empty] | 55531 | 0.7821753 | 0.7792293 | 0.0002050436 | 0.7799189 | 0.01002272 | 0.7799133 | 0.01142317
[13 empty] | 55536 | 0.7821753 | 0.7792293 | 0.0002050436 | 0.7799189 | 0.01002272 | 0.7799133 | 0.01142317
[13 empty] | 55541 | 0.7821753 | 0.7792293 | 0.0002050436 | 0.7799189 | 0.01002272 | 0.7799133 | 0.01142317
[13 empty] | 55546 | 0.7858999 | 0.7792293 | 0.0002050436 | 0.7799189 | 0.01002272 | 0.7799133 | 0.01142317
[13 empty] | 55551 | 0.7858999 | 0.7792293 | 0.0002050436 | 0.7799189 | 0.01002272 | 0.7799133 | 0.01142317
[13 empty] | 55556 | 0.7858999 | 0.7792293 | 0.0002050436 | 0.7799189 | 0.01002272 | 0.7799133 | 0.01142317
[13 empty] | 55561 | 0.7821753 | 0.7792293 | 0.0002050436 | 0.7799189 | 0.01002272 | 0.7799133 | 0.01142317
[13 empty] | 55566 | 0.7896246 | 0.7792293 | 0.0002050436 | 0.7799189 | 0.01002272 | 0.7799133 | 0.01142317
[13 empty] | 55571 | 0.7821753 | 0.7792293 | 0.0002050436 | 0.7799189 | 0.01002272 | 0.7799133 | 0.01142317
[13 empty] | 55576 | 0.7858999 | 0.7792293 | 0.0002050436 | 0.7799189 | 0.01002272 | 0.7799133 | 0.01142317
[13 empty] | 55581 | 0.7896246 | 0.7792293 | 0.0002050436 | 0.7799189 | 0.01002272 | 0.7799133 | 0.01142317
[13 empty] | 55586 | 0.7821753 | 0.7792293 | 0.0002050436 | 0.7799189 | 0.01002272 | 0.7799133 | 0.01142317
[13 empty] | 55591 | 0.7858999 | 0.7792293 | 0.0002050436 | 0.7799189 | 0.01002272 | 0.7799133 | 0.01142317
[13 empty] | 55596 | 0.7821753 | 0.7792293 | 0.0002050436 | 0.7799189 | 0.01002272 | 0.7799133 | 0.01142317
[13 empty] | 55601 | 0.7858999 | 0.7792293 | 0.0002050436 | 0.7799189 | 0.01002272 | 0.7799133 | 0.01142317
[13 empty] | 55606 | 0.7858999 | 0.7792293 | 0.0002050436 | 0.7799189 | 0.01002272 | 0.7799133 | 0.01142317
[13 empty] | 55611 | 0.7821753 | 0.7792293 | 0.0002050436 | 0.7799189 | 0.01002272 | 0.7799133 | 0.01142317
[13 empty] | 55616 | 0.7858999 | 0.7792293 | 0.0002050436 | 0.7799189 | 0.01002272 | 0.7799133 | 0.01142317
[13 empty] | 55621 | 0.7821753 | 0.7792293 | 0.0002050436 | 0.7799189 | 0.01002272 | 0.7799133 | 0.01142317
[13 empty] | 55626 | 0.7821753 | 0.7792293 | 0.0002050436 | 0.7799189 | 0.01002272 | 0.7799133 | 0.01142317
[13 empty] | 55631 | 0.7821753 | 0.7792293 | 0.0002050436 | 0.7799189 | 0.01002272 | 0.7799133 | 0.01142317
[13 empty] | 55636 | 0.7821753 | 0.7792293 | 0.0002050436 | 0.7799189 | 0.01002272 | 0.7799133 | 0.01142317
[13 empty] | 55641 | 0.7821753 | 0.7792293 | 0.0002050436 | 0.7799189 | 0.01002272 | 0.7799133 | 0.01142317
[13 empty] | 55646 | 0.7858999 | 0.7792293 | 0.0002050436 | 0.7799189 | 0.01002272 | 0.7799133 | 0.01142317
[13 empty] | 55651 | 0.7858999 | 0.7792293 | 0.0002050436 | 0.7799189 | 0.01002272 | 0.7799133 | 0.01142317
[13 empty] | 55656 | 0.7784506 | 0.7792293 | 0.0002050436 | 0.7799189 | 0.01002272 | 0.7799133 | 0.01142317
[13 empty] | 55661 | 0.7858999 | 0.7792293 | 0.0002050436 | 0.7799189 | 0.01002272 | 0.7799133 | 0.01142317
[13 empty] | 55666 | 0.7858999 | 0.7792293 | 0.0002050436 | 0.7799189 | 0.01002272 | 0.7799133 | 0.01142317
[13 empty] | 55671 | 0.7821753 | 0.7792293 | 0.0002050436 | 0.7799189 | 0.01002272 | 0.7799133 | 0.01142317
[13 empty] | 55676 | 0.7821753 | 0.7792293 | 0.0002050436 | 0.7799189 | 0.01002272 | 0.7799133 | 0.01142317
[13 empty] | 55681 | 0.7858999 | 0.7792293 | 0.0002050436 | 0.7799189 | 0.01002272 | 0.7799133 | 0.01142317
[13 empty] | 55686 | 0.7821753 | 0.7792293 | 0.0002050436 | 0.7799189 | 0.01002272 | 0.7799133 | 0.01142317
[13 empty] | 55691 | 0.7858999 | 0.7792293 | 0.0002050436 | 0.7799189 | 0.01002272 | 0.7799133 | 0.01142317
[13 empty] | 55696 | 0.7858999 | 0.7792293 | 0.0002050436 | 0.7799189 | 0.01002272 | 0.7799133 | 0.01142317
[13 empty] | 55701 | 0.7821753 | 0.7792293 | 0.0002050436 | 0.7799189 | 0.01002272 | 0.7799133 | 0.01142317
[13 empty] | 55706 | 0.7821753 | 0.7792293 | 0.0002050436 | 0.7799189 | 0.01002272 | 0.7799133 | 0.01142317
[13 empty] | 55711 | 0.7821753 | 0.7792293 | 0.0002050436 | 0.7799189 | 0.01002272 | 0.7799133 | 0.01142317
[13 empty] | 55716 | 0.7858999 | 0.7792293 | 0.0002050436 | 0.7799189 | 0.01002272 | 0.7799133 | 0.01142317
[13 empty] | 55721 | 0.7858999 | 0.7792293 | 0.0002050436 | 0.7799189 | 0.01002272 | 0.7799133 | 0.01142317
[13 empty] | 55726 | 0.7858999 | 0.7792293 | 0.0002050436 | 0.7799189 | 0.01002272 | 0.7799133 | 0.01142317
[13 empty] | 55731 | 0.7858999 | 0.7792293 | 0.0002050436 | 0.7799189 | 0.01002272 | 0.7799133 | 0.01142317
[13 empty] | 55736 | 0.7858999 | 0.7792293 | 0.0002050436 | 0.7799189 | 0.01002272 | 0.7799133 | 0.01142317
[13 empty] | 55741 | 0.7933492 | 0.7792293 | 0.0002050436 | 0.7799189 | 0.01002272 | 0.7799133 | 0.01142317
[13 empty] | 55746 | 0.7896246 | 0.7792293 | 0.0002050436 | 0.7799189 | 0.01002272 | 0.7799133 | 0.01142317
[13 empty] | 55751 | 0.7821753 | 0.7792293 | 0.0002050436 | 0.7799189 | 0.01002272 | 0.7799133 | 0.01142317
[13 empty] | 55756 | 0.7858999 | 0.7792293 | 0.0002050436 | 0.7799189 | 0.01002272 | 0.7799133 | 0.01142317
[13 empty] | 55761 | 0.7858999 | 0.7792293 | 0.0002050436 | 0.7799189 | 0.01002272 | 0.7799133 | 0.01142317
[13 empty] | 55766 | 0.7821753 | 0.7792293 | 0.0002050436 | 0.7799189 | 0.01002272 | 0.7799133 | 0.01142317
[13 empty] | 55771 | 0.7858999 | 0.7792293 | 0.0002050436 | 0.7799189 | 0.01002272 | 0.7799133 | 0.01142317
[13 empty] | 55776 | 0.7858999 | 0.7792293 | 0.0002050436 | 0.7799189 | 0.01002272 | 0.7799133 | 0.01142317
[13 empty] | 55781 | 0.7821753 | 0.7792293 | 0.0002050436 | 0.7799189 | 0.01002272 | 0.7799133 | 0.01142317
[13 empty] | 55786 | 0.7821753 | 0.7792293 | 0.0002050436 | 0.7799189 | 0.01002272 | 0.7799133 | 0.01142317
[13 empty] | 55791 | 0.7896246 | 0.7792293 | 0.0002050436 | 0.7799189 | 0.01002272 | 0.7799133 | 0.01142317
[13 empty] | 55796 | 0.7858999 | 0.7792293 | 0.0002050436 | 0.7799189 | 0.01002272 | 0.7799133 | 0.01142317
[13 empty] | 55801 | 0.7858999 | 0.7792293 | 0.0002050436 | 0.7799189 | 0.01002272 | 0.7799133 | 0.01142317
[13 empty] | 55806 | 0.7858999 | 0.7792293 | 0.0002050436 | 0.7799189 | 0.01002272 | 0.7799133 | 0.01142317
[13 empty] | 55811 | 0.7821753 | 0.7792293 | 0.0002050436 | 0.7799189 | 0.01002272 | 0.7799133 | 0.01142317
[13 empty] | 55816 | 0.7821753 | 0.7792293 | 0.0002050436 | 0.7799189 | 0.01002272 | 0.7799133 | 0.01142317
[13 empty] | 55821 | 0.7821753 | 0.7792293 | 0.0002050436 | 0.7799189 | 0.01002272 | 0.7799133 | 0.01142317
[13 empty] | 55826 | 0.7858999 | 0.7792293 | 0.0002050436 | 0.7799189 | 0.01002272 | 0.7799133 | 0.01142317
[13 empty] | 55831 | 0.7858999 | 0.7792293 | 0.0002050436 | 0.7799189 | 0.01002272 | 0.7799133 | 0.01142317
[13 empty] | 55836 | 0.7821753 | 0.7792293 | 0.0002050436 | 0.7799189 | 0.01002272 | 0.7799133 | 0.01142317
[13 empty] | 55841 | 0.7858999 | 0.7792293 | 0.0002050436 | 0.7799189 | 0.01002272 | 0.7799133 | 0.01142317
[13 empty] | 55846 | 0.7858999 | 0.7792293 | 0.0002050436 | 0.7799189 | 0.01002272 | 0.7799133 | 0.01142317
[13 empty] | 55851 | 0.7896246 | 0.7792293 | 0.0002050436 | 0.7799189 | 0.01002272 | 0.7799133 | 0.01142317
[13 empty] | 55856 | 0.7858999 | 0.7792293 | 0.0002050436 | 0.7799189 | 0.01002272 | 0.7799133 | 0.01142317
[13 empty] | 55861 | 0.7858999 | 0.7792293 | 0.0002050436 | 0.7799189 | 0.01002272 | 0.7799133 | 0.01142317
[13 empty] | 55866 | 0.7858999 | 0.7792293 | 0.0002050436 | 0.7799189 | 0.01002272 | 0.7799133 | 0.01142317
[13 empty] | 55871 | 0.7858999 | 0.7792293 | 0.0002050436 | 0.7799189 | 0.01002272 | 0.7799133 | 0.01142317
[13 empty] | 55876 | 0.7858999 | 0.7792293 | 0.0002050436 | 0.7799189 | 0.01002272 | 0.7799133 | 0.01142317
[13 empty] | 55881 | 0.7821753 | 0.7792293 | 0.0002050436 | 0.7799189 | 0.01002272 | 0.7799133 | 0.01142317
[13 empty] | 55886 | 0.7858999 | 0.7792293 | 0.0002050436 | 0.7799189 | 0.01002272 | 0.7799133 | 0.01142317
[13 empty] | 55891 | 0.7858999 | 0.7792293 | 0.0002050436 | 0.7799189 | 0.01002272 | 0.7799133 | 0.01142317
[13 empty] | 55896 | 0.7858999 | 0.7792293 | 0.0002050436 | 0.7799189 | 0.01002272 | 0.7799133 | 0.01142317
[13 empty] | 55901 | 0.7821753 | 0.7792293 | 0.0002050436 | 0.7799189 | 0.01002272 | 0.7799133 | 0.01142317
[13 empty] | 55906 | 0.7858999 | 0.7792293 | 0.0002050436 | 0.7799189 | 0.01002272 | 0.7799133 | 0.01142317
[13 empty] | 55911 | 0.7858999 | 0.7792293 | 0.0002050436 | 0.7799189 | 0.01002272 | 0.7799133 | 0.01142317
[13 empty] | 55916 | 0.7858999 | 0.7792293 | 0.0002050436 | 0.7799189 | 0.01002272 | 0.7799133 | 0.01142317
[13 empty] | 55921 | 0.7821753 | 0.7792293 | 0.0002050436 | 0.7799189 | 0.01002272 | 0.7799133 | 0.01142317
[13 empty] | 55926 | 0.7821753 | 0.7792293 | 0.0002050436 | 0.7799189 | 0.01002272 | 0.7799133 | 0.01142317
[13 empty] | 55931 | 0.7858999 | 0.7792293 | 0.0002050436 | 0.7799189 | 0.01002272 | 0.7799133 | 0.01142317
[13 empty] | 55936 | 0.7784506 | 0.7792293 | 0.0002050436 | 0.7799189 | 0.01002272 | 0.7799133 | 0.01142317
[13 empty] | 55941 | 0.7896246 | 0.7792293 | 0.0002050436 | 0.7799189 | 0.01002272 | 0.7799133 | 0.01142317
[13 empty] | 55946 | 0.7858999 | 0.7792293 | 0.0002050436 | 0.7799189 | 0.01002272 | 0.7799133 | 0.01142317
[13 empty] | 55951 | 0.7858999 | 0.7792293 | 0.0002050436 | 0.7799189 | 0.01002272 | 0.7799133 | 0.01142317
[13 empty] | 55956 | 0.7858999 | 0.7792293 | 0.0002050436 | 0.7799189 | 0.01002272 | 0.7799133 | 0.01142317
[13 empty] | 55961 | 0.7784506 | 0.7792293 | 0.0002050436 | 0.7799189 | 0.01002272 | 0.7799133 | 0.01142317
[13 empty] | 55966 | 0.7821753 | 0.7792293 | 0.0002050436 | 0.7799189 | 0.01002272 | 0.7799133 | 0.01142317
[13 empty] | 55971 | 0.7858999 | 0.7792293 | 0.0002050436 | 0.7799189 | 0.01002272 | 0.7799133 | 0.01142317
[13 empty] | 55976 | 0.7858999 | 0.7792293 | 0.0002050436 | 0.7799189 | 0.01002272 | 0.7799133 | 0.01142317
[13 empty] | 55981 | 0.7821753 | 0.7792293 | 0.0002050436 | 0.7799189 | 0.01002272 | 0.7799133 | 0.01142317
[13 empty] | 55986 | 0.7784506 | 0.7792293 | 0.0002050436 | 0.7799189 | 0.01002272 | 0.7799133 | 0.01142317
[13 empty] | 55991 | 0.7821753 | 0.7792293 | 0.0002050436 | 0.7799189 | 0.01002272 | 0.7799133 | 0.01142317
[13 empty] | 55996 | 0.7858999 | 0.7792293 | 0.0002050436 | 0.7799189 | 0.01002272 | 0.7799133 | 0.01142317
[13 empty] | 56001 | 0.7896246 | 0.7792293 | 0.0002050436 | 0.7799189 | 0.01002272 | 0.7799133 | 0.01142317
[13 empty] | 56006 | 0.7858999 | 0.7792293 | 0.0002050436 | 0.7799189 | 0.01002272 | 0.7799133 | 0.01142317
[13 empty] | 56011 | 0.7821753 | 0.7792293 | 0.0002050436 | 0.7799189 | 0.01002272 | 0.7799133 | 0.01142317
[13 empty] | 56016 | 0.7858999 | 0.7792293 | 0.0002050436 | 0.7799189 | 0.01002272 | 0.7799133 | 0.01142317
[13 empty] | 56021 | 0.7896246 | 0.7792293 | 0.0002050436 | 0.7799189 | 0.01002272 | 0.7799133 | 0.01142317
[13 empty] | 56026 | 0.7858999 | 0.7792293 | 0.0002050436 | 0.7799189 | 0.01002272 | 0.7799133 | 0.01142317
[13 empty] | 56031 | 0.7858999 | 0.7792293 | 0.0002050436 | 0.7799189 | 0.01002272 | 0.7799133 | 0.01142317
[13 empty] | 56036 | 0.7858999 | 0.7792293 | 0.0002050436 | 0.7799189 | 0.01002272 | 0.7799133 | 0.01142317
[13 empty] | 56041 | 0.7896246 | 0.7792293 | 0.0002050436 | 0.7799189 | 0.01002272 | 0.7799133 | 0.01142317
[13 empty] | 56046 | 0.7896246 | 0.7792293 | 0.0002050436 | 0.7799189 | 0.01002272 | 0.7799133 | 0.01142317
[13 empty] | 56051 | 0.7821753 | 0.7792293 | 0.0002050436 | 0.7799189 | 0.01002272 | 0.7799133 | 0.01142317
[13 empty] | 56056 | 0.7784506 | 0.7792293 | 0.0002050436 | 0.7799189 | 0.01002272 | 0.7799133 | 0.01142317
[13 empty] | 56061 | 0.7858999 | 0.7792293 | 0.0002050436 | 0.7799189 | 0.01002272 | 0.7799133 | 0.01142317
[13 empty] | 56066 | 0.7896246 | 0.7792293 | 0.0002050436 | 0.7799189 | 0.01002272 | 0.7799133 | 0.01142317
[13 empty] | 56071 | 0.7858999 | 0.7792293 | 0.0002050436 | 0.7799189 | 0.01002272 | 0.7799133 | 0.01142317
[13 empty] | 56076 | 0.7821753 | 0.7792293 | 0.0002050436 | 0.7799189 | 0.01002272 | 0.7799133 | 0.01142317
[13 empty] | 56081 | 0.7858999 | 0.7792293 | 0.0002050436 | 0.7799189 | 0.01002272 | 0.7799133 | 0.01142317
[13 empty] | 56086 | 0.7858999 | 0.7792293 | 0.0002050436 | 0.7799189 | 0.01002272 | 0.7799133 | 0.01142317
[13 empty] | 56091 | 0.7858999 | 0.7792293 | 0.0002050436 | 0.7799189 | 0.01002272 | 0.7799133 | 0.01142317
[13 empty] | 56096 | 0.7858999 | 0.7792293 | 0.0002050436 | 0.7799189 | 0.01002272 | 0.7799133 | 0.01142317
[13 empty] | 56101 | 0.7896246 | 0.7792293 | 0.0002050436 | 0.7799189 | 0.01002272 | 0.7799133 | 0.01142317
[13 empty] | 56106 | 0.7896246 | 0.7792293 | 0.0002050436 | 0.7799189 | 0.01002272 | 0.7799133 | 0.01142317
[13 empty] | 56111 | 0.7858999 | 0.7792293 | 0.0002050436 | 0.7799189 | 0.01002272 | 0.7799133 | 0.01142317
[13 empty] | 56116 | 0.7821753 | 0.7792293 | 0.0002050436 | 0.7799189 | 0.01002272 | 0.7799133 | 0.01142317
[13 empty] | 56121 | 0.7821753 | 0.7792293 | 0.0002050436 | 0.7799189 | 0.01002272 | 0.7799133 | 0.01142317
[13 empty] | 56126 | 0.7896246 | 0.7792293 | 0.0002050436 | 0.7799189 | 0.01002272 | 0.7799133 | 0.01142317
[13 empty] | 56131 | 0.7858999 | 0.7792293 | 0.0002050436 | 0.7799189 | 0.01002272 | 0.7799133 | 0.01142317
[13 empty] | 56136 | 0.7896246 | 0.7792293 | 0.0002050436 | 0.7799189 | 0.01002272 | 0.7799133 | 0.01142317
[13 empty] | 56141 | 0.7858999 | 0.7792293 | 0.0002050436 | 0.7799189 | 0.01002272 | 0.7799133 | 0.01142317
[13 empty] | 56146 | 0.7858999 | 0.7792293 | 0.0002050436 | 0.7799189 | 0.01002272 | 0.7799133 | 0.01142317
[13 empty] | 56151 | 0.7896246 | 0.7792293 | 0.0002050436 | 0.7799189 | 0.01002272 | 0.7799133 | 0.01142317
[13 empty] | 56156 | 0.7858999 | 0.7792293 | 0.0002050436 | 0.7799189 | 0.01002272 | 0.7799133 | 0.01142317
[13 empty] | 56161 | 0.7858999 | 0.7792293 | 0.0002050436 | 0.7799189 | 0.01002272 | 0.7799133 | 0.01142317
[13 empty] | 56166 | 0.7858999 | 0.7792293 | 0.0002050436 | 0.7799189 | 0.01002272 | 0.7799133 | 0.01142317
[13 empty] | 56171 | 0.7821753 | 0.7792293 | 0.0002050436 | 0.7799189 | 0.01002272 | 0.7799133 | 0.01142317
[13 empty] | 56176 | 0.7858999 | 0.7792293 | 0.0002050436 | 0.7799189 | 0.01002272 | 0.7799133 | 0.01142317
[13 empty] | 56181 | 0.7896246 | 0.7792293 | 0.0002050436 | 0.7799189 | 0.01002272 | 0.7799133 | 0.01142317
[13 empty] | 56186 | 0.7858999 | 0.7792293 | 0.0002050436 | 0.7799189 | 0.01002272 | 0.7799133 | 0.01142317
[13 empty] | 56191 | 0.7858999 | 0.7792293 | 0.0002050436 | 0.7799189 | 0.01002272 | 0.7799133 | 0.01142317
[13 empty] | 56196 | 0.7858999 | 0.7792293 | 0.0002050436 | 0.7799189 | 0.01002272 | 0.7799133 | 0.01142317
[13 empty] | 56201 | 0.7821753 | 0.7792293 | 0.0002050436 | 0.7799189 | 0.01002272 | 0.7799133 | 0.01142317
[13 empty] | 56206 | 0.7933492 | 0.7792293 | 0.0002050436 | 0.7799189 | 0.01002272 | 0.7799133 | 0.01142317
[13 empty] | 56211 | 0.7858999 | 0.7792293 | 0.0002050436 | 0.7799189 | 0.01002272 | 0.7799133 | 0.01142317
[13 empty] | 56216 | 0.7896246 | 0.7792293 | 0.0002050436 | 0.7799189 | 0.01002272 | 0.7799133 | 0.01142317
[13 empty] | 56221 | 0.7858999 | 0.7792293 | 0.0002050436 | 0.7799189 | 0.01002272 | 0.7799133 | 0.01142317
[13 empty] | 56226 | 0.7858999 | 0.7792293 | 0.0002050436 | 0.7799189 | 0.01002272 | 0.7799133 | 0.01142317
[13 empty] | 56231 | 0.7933492 | 0.7792293 | 0.0002050436 | 0.7799189 | 0.01002272 | 0.7799133 | 0.01142317
[13 empty] | 56236 | 0.7896246 | 0.7792293 | 0.0002050436 | 0.7799189 | 0.01002272 | 0.7799133 | 0.01142317
[13 empty] | 56241 | 0.7896246 | 0.7792293 | 0.0002050436 | 0.7799189 | 0.01002272 | 0.7799133 | 0.01142317
[13 empty] | 56246 | 0.7858999 | 0.7792293 | 0.0002050436 | 0.7799189 | 0.01002272 | 0.7799133 | 0.01142317
[13 empty] | 56251 | 0.7858999 | 0.7792293 | 0.0002050436 | 0.7799189 | 0.01002272 | 0.7799133 | 0.01142317
[13 empty] | 56256 | 0.7858999 | 0.7792293 | 0.0002050436 | 0.7799189 | 0.01002272 | 0.7799133 | 0.01142317
[13 empty] | 56261 | 0.7821753 | 0.7792293 | 0.0002050436 | 0.7799189 | 0.01002272 | 0.7799133 | 0.01142317
[13 empty] | 56266 | 0.7896246 | 0.7792293 | 0.0002050436 | 0.7799189 | 0.01002272 | 0.7799133 | 0.01142317
[13 empty] | 56271 | 0.7858999 | 0.7792293 | 0.0002050436 | 0.7799189 | 0.01002272 | 0.7799133 | 0.01142317
[13 empty] | 56276 | 0.7896246 | 0.7792293 | 0.0002050436 | 0.7799189 | 0.01002272 | 0.7799133 | 0.01142317
[13 empty] | 56281 | 0.7858999 | 0.7792293 | 0.0002050436 | 0.7799189 | 0.01002272 | 0.7799133 | 0.01142317
[13 empty] | 56286 | 0.7858999 | 0.7792293 | 0.0002050436 | 0.7799189 | 0.01002272 | 0.7799133 | 0.01142317
[13 empty] | 56291 | 0.7896246 | 0.7792293 | 0.0002050436 | 0.7799189 | 0.01002272 | 0.7799133 | 0.01142317
[13 empty] | 56296 | 0.7896246 | 0.7792293 | 0.0002050436 | 0.7799189 | 0.01002272 | 0.7799133 | 0.01142317
[13 empty] | 56301 | 0.7858999 | 0.7792293 | 0.0002050436 | 0.7799189 | 0.01002272 | 0.7799133 | 0.01142317
[13 empty] | 56306 | 0.7896246 | 0.7792293 | 0.0002050436 | 0.7799189 | 0.01002272 | 0.7799133 | 0.01142317
[13 empty] | 56311 | 0.7858999 | 0.7792293 | 0.0002050436 | 0.7799189 | 0.01002272 | 0.7799133 | 0.01142317
[13 empty] | 56316 | 0.7896246 | 0.7792293 | 0.0002050436 | 0.7799189 | 0.01002272 | 0.7799133 | 0.01142317
[13 empty] | 56321 | 0.7858999 | 0.7792293 | 0.0002050436 | 0.7799189 | 0.01002272 | 0.7799133 | 0.01142317
[13 empty] | 56326 | 0.7858999 | 0.7792293 | 0.0002050436 | 0.7799189 | 0.01002272 | 0.7799133 | 0.01142317
[13 empty] | 56331 | 0.7821753 | 0.7792293 | 0.0002050436 | 0.7799189 | 0.01002272 | 0.7799133 | 0.01142317
[13 empty] | 56336 | 0.7896246 | 0.7792293 | 0.0002050436 | 0.7799189 | 0.01002272 | 0.7799133 | 0.01142317
[13 empty] | 56341 | 0.7858999 | 0.7792293 | 0.0002050436 | 0.7799189 | 0.01002272 | 0.7799133 | 0.01142317
[13 empty] | 56346 | 0.7896246 | 0.7792293 | 0.0002050436 | 0.7799189 | 0.01002272 | 0.7799133 | 0.01142317
[13 empty] | 56351 | 0.7821753 | 0.7792293 | 0.0002050436 | 0.7799189 | 0.01002272 | 0.7799133 | 0.01142317
[13 empty] | 56356 | 0.7858999 | 0.7792293 | 0.0002050436 | 0.7799189 | 0.01002272 | 0.7799133 | 0.01142317
[13 empty] | 56361 | 0.7858999 | 0.7792293 | 0.0002050436 | 0.7799189 | 0.01002272 | 0.7799133 | 0.01142317
[13 empty] | 56366 | 0.7821753 | 0.7792293 | 0.0002050436 | 0.7799189 | 0.01002272 | 0.7799133 | 0.01142317
[13 empty] | 56371 | 0.7858999 | 0.7792293 | 0.0002050436 | 0.7799189 | 0.01002272 | 0.7799133 | 0.01142317
[13 empty] | 56376 | 0.7896246 | 0.7792293 | 0.0002050436 | 0.7799189 | 0.01002272 | 0.7799133 | 0.01142317
[13 empty] | 56381 | 0.7896246 | 0.7792293 | 0.0002050436 | 0.7799189 | 0.01002272 | 0.7799133 | 0.01142317
[13 empty] | 56386 | 0.7896246 | 0.7792293 | 0.0002050436 | 0.7799189 | 0.01002272 | 0.7799133 | 0.01142317
[13 empty] | 56391 | 0.7858999 | 0.7792293 | 0.0002050436 | 0.7799189 | 0.01002272 | 0.7799133 | 0.01142317
[13 empty] | 56396 | 0.7858999 | 0.7792293 | 0.0002050436 | 0.7799189 | 0.01002272 | 0.7799133 | 0.01142317
[13 empty] | 56401 | 0.7858999 | 0.7792293 | 0.0002050436 | 0.7799189 | 0.01002272 | 0.7799133 | 0.01142317
[13 empty] | 56406 | 0.7858999 | 0.7792293 | 0.0002050436 | 0.7799189 | 0.01002272 | 0.7799133 | 0.01142317
[13 empty] | 56411 | 0.7858999 | 0.7792293 | 0.0002050436 | 0.7799189 | 0.01002272 | 0.7799133 | 0.01142317
[13 empty] | 56416 | 0.7858999 | 0.7792293 | 0.0002050436 | 0.7799189 | 0.01002272 | 0.7799133 | 0.01142317
[13 empty] | 56421 | 0.7858999 | 0.7792293 | 0.0002050436 | 0.7799189 | 0.01002272 | 0.7799133 | 0.01142317
[13 empty] | 56426 | 0.7896246 | 0.7792293 | 0.0002050436 | 0.7799189 | 0.01002272 | 0.7799133 | 0.01142317
[13 empty] | 56431 | 0.7821753 | 0.7792293 | 0.0002050436 | 0.7799189 | 0.01002272 | 0.7799133 | 0.01142317
[13 empty] | 56436 | 0.7821753 | 0.7792293 | 0.0002050436 | 0.7799189 | 0.01002272 | 0.7799133 | 0.01142317
[13 empty] | 56441 | 0.7858999 | 0.7792293 | 0.0002050436 | 0.7799189 | 0.01002272 | 0.7799133 | 0.01142317
[13 empty] | 56446 | 0.7821753 | 0.7792293 | 0.0002050436 | 0.7799189 | 0.01002272 | 0.7799133 | 0.01142317
[13 empty] | 56451 | 0.7858999 | 0.7792293 | 0.0002050436 | 0.7799189 | 0.01002272 | 0.7799133 | 0.01142317
[13 empty] | 56456 | 0.7896246 | 0.7792293 | 0.0002050436 | 0.7799189 | 0.01002272 | 0.7799133 | 0.01142317
[13 empty] | 56461 | 0.7858999 | 0.7792293 | 0.0002050436 | 0.7799189 | 0.01002272 | 0.7799133 | 0.01142317
[13 empty] | 56466 | 0.7858999 | 0.7792293 | 0.0002050436 | 0.7799189 | 0.01002272 | 0.7799133 | 0.01142317
[13 empty] | 56471 | 0.7858999 | 0.7792293 | 0.0002050436 | 0.7799189 | 0.01002272 | 0.7799133 | 0.01142317
[13 empty] | 56476 | 0.7821753 | 0.7792293 | 0.0002050436 | 0.7799189 | 0.01002272 | 0.7799133 | 0.01142317
[13 empty] | 56481 | 0.7858999 | 0.7792293 | 0.0002050436 | 0.7799189 | 0.01002272 | 0.7799133 | 0.01142317
[13 empty] | 56486 | 0.7858999 | 0.7792293 | 0.0002050436 | 0.7799189 | 0.01002272 | 0.7799133 | 0.01142317
[13 empty] | 56491 | 0.7896246 | 0.7792293 | 0.0002050436 | 0.7799189 | 0.01002272 | 0.7799133 | 0.01142317
[13 empty] | 56496 | 0.7896246 | 0.7792293 | 0.0002050436 | 0.7799189 | 0.01002272 | 0.7799133 | 0.01142317
[13 empty] | 56501 | 0.7821753 | 0.7792293 | 0.0002050436 | 0.7799189 | 0.01002272 | 0.7799133 | 0.01142317
[13 empty] | 56506 | 0.7858999 | 0.7792293 | 0.0002050436 | 0.7799189 | 0.01002272 | 0.7799133 | 0.01142317
[13 empty] | 56511 | 0.7858999 | 0.7792293 | 0.0002050436 | 0.7799189 | 0.01002272 | 0.7799133 | 0.01142317
[13 empty] | 56516 | 0.7858999 | 0.7792293 | 0.0002050436 | 0.7799189 | 0.01002272 | 0.7799133 | 0.01142317
[13 empty] | 56521 | 0.7896246 | 0.7792293 | 0.0002050436 | 0.7799189 | 0.01002272 | 0.7799133 | 0.01142317
[13 empty] | 56526 | 0.7821753 | 0.7792293 | 0.0002050436 | 0.7799189 | 0.01002272 | 0.7799133 | 0.01142317
[13 empty] | 56531 | 0.7896246 | 0.7792293 | 0.0002050436 | 0.7799189 | 0.01002272 | 0.7799133 | 0.01142317
[13 empty] | 56536 | 0.7821753 | 0.7792293 | 0.0002050436 | 0.7799189 | 0.01002272 | 0.7799133 | 0.01142317
[13 empty] | 56541 | 0.7896246 | 0.7792293 | 0.0002050436 | 0.7799189 | 0.01002272 | 0.7799133 | 0.01142317
[13 empty] | 56546 | 0.7821753 | 0.7792293 | 0.0002050436 | 0.7799189 | 0.01002272 | 0.7799133 | 0.01142317
[13 empty] | 56551 | 0.7933492 | 0.7792293 | 0.0002050436 | 0.7799189 | 0.01002272 | 0.7799133 | 0.01142317
[13 empty] | 56556 | 0.7896246 | 0.7792293 | 0.0002050436 | 0.7799189 | 0.01002272 | 0.7799133 | 0.01142317
[13 empty] | 56561 | 0.7858999 | 0.7792293 | 0.0002050436 | 0.7799189 | 0.01002272 | 0.7799133 | 0.01142317
[13 empty] | 56566 | 0.7858999 | 0.7792293 | 0.0002050436 | 0.7799189 | 0.01002272 | 0.7799133 | 0.01142317
[13 empty] | 56571 | 0.7970739 | 0.7792293 | 0.0002050436 | 0.7799189 | 0.01002272 | 0.7799133 | 0.01142317
[13 empty] | 56576 | 0.7858999 | 0.7792293 | 0.0002050436 | 0.7799189 | 0.01002272 | 0.7799133 | 0.01142317
[13 empty] | 56581 | 0.7896246 | 0.7792293 | 0.0002050436 | 0.7799189 | 0.01002272 | 0.7799133 | 0.01142317
[13 empty] | 56586 | 0.7858999 | 0.7792293 | 0.0002050436 | 0.7799189 | 0.01002272 | 0.7799133 | 0.01142317
[13 empty] | 56591 | 0.7896246 | 0.7792293 | 0.0002050436 | 0.7799189 | 0.01002272 | 0.7799133 | 0.01142317
[13 empty] | 56596 | 0.7858999 | 0.7792293 | 0.0002050436 | 0.7799189 | 0.01002272 | 0.7799133 | 0.01142317
[13 empty] | 56601 | 0.7821753 | 0.7792293 | 0.0002050436 | 0.7799189 | 0.01002272 | 0.7799133 | 0.01142317
[13 empty] | 56606 | 0.7858999 | 0.7792293 | 0.0002050436 | 0.7799189 | 0.01002272 | 0.7799133 | 0.01142317
[13 empty] | 56611 | 0.7858999 | 0.7792293 | 0.0002050436 | 0.7799189 | 0.01002272 | 0.7799133 | 0.01142317
[13 empty] | 56616 | 0.7896246 | 0.7792293 | 0.0002050436 | 0.7799189 | 0.01002272 | 0.7799133 | 0.01142317
[13 empty] | 56621 | 0.7821753 | 0.7792293 | 0.0002050436 | 0.7799189 | 0.01002272 | 0.7799133 | 0.01142317
[13 empty] | 56626 | 0.7858999 | 0.7792293 | 0.0002050436 | 0.7799189 | 0.01002272 | 0.7799133 | 0.01142317
[13 empty] | 56631 | 0.7896246 | 0.7792293 | 0.0002050436 | 0.7799189 | 0.01002272 | 0.7799133 | 0.01142317
[13 empty] | 56636 | 0.7896246 | 0.7792293 | 0.0002050436 | 0.7799189 | 0.01002272 | 0.7799133 | 0.01142317
[13 empty] | 56641 | 0.7784506 | 0.7792293 | 0.0002050436 | 0.7799189 | 0.01002272 | 0.7799133 | 0.01142317
[13 empty] | 56646 | 0.7821753 | 0.7792293 | 0.0002050436 | 0.7799189 | 0.01002272 | 0.7799133 | 0.01142317
[13 empty] | 56651 | 0.7858999 | 0.7792293 | 0.0002050436 | 0.7799189 | 0.01002272 | 0.7799133 | 0.01142317
[13 empty] | 56656 | 0.7896246 | 0.7792293 | 0.0002050436 | 0.7799189 | 0.01002272 | 0.7799133 | 0.01142317
[13 empty] | 56661 | 0.7858999 | 0.7792293 | 0.0002050436 | 0.7799189 | 0.01002272 | 0.7799133 | 0.01142317
[13 empty] | 56666 | 0.7858999 | 0.7792293 | 0.0002050436 | 0.7799189 | 0.01002272 | 0.7799133 | 0.01142317
[13 empty] | 56671 | 0.7858999 | 0.7792293 | 0.0002050436 | 0.7799189 | 0.01002272 | 0.7799133 | 0.01142317
[13 empty] | 56676 | 0.7896246 | 0.7792293 | 0.0002050436 | 0.7799189 | 0.01002272 | 0.7799133 | 0.01142317
[13 empty] | 56681 | 0.7821753 | 0.7792293 | 0.0002050436 | 0.7799189 | 0.01002272 | 0.7799133 | 0.01142317
[13 empty] | 56686 | 0.7933492 | 0.7792293 | 0.0002050436 | 0.7799189 | 0.01002272 | 0.7799133 | 0.01142317
[13 empty] | 56691 | 0.7858999 | 0.7792293 | 0.0002050436 | 0.7799189 | 0.01002272 | 0.7799133 | 0.01142317
[13 empty] | 56696 | 0.7858999 | 0.7792293 | 0.0002050436 | 0.7799189 | 0.01002272 | 0.7799133 | 0.01142317
[13 empty] | 56701 | 0.7896246 | 0.7792293 | 0.0002050436 | 0.7799189 | 0.01002272 | 0.7799133 | 0.01142317
[13 empty] | 56706 | 0.7821753 | 0.7792293 | 0.0002050436 | 0.7799189 | 0.01002272 | 0.7799133 | 0.01142317
[13 empty] | 56711 | 0.7858999 | 0.7792293 | 0.0002050436 | 0.7799189 | 0.01002272 | 0.7799133 | 0.01142317
[13 empty] | 56716 | 0.7821753 | 0.7792293 | 0.0002050436 | 0.7799189 | 0.01002272 | 0.7799133 | 0.01142317
[13 empty] | 56721 | 0.7858999 | 0.7792293 | 0.0002050436 | 0.7799189 | 0.01002272 | 0.7799133 | 0.01142317
[13 empty] | 56726 | 0.7821753 | 0.7792293 | 0.0002050436 | 0.7799189 | 0.01002272 | 0.7799133 | 0.01142317
[13 empty] | 56731 | 0.7896246 | 0.7792293 | 0.0002050436 | 0.7799189 | 0.01002272 | 0.7799133 | 0.01142317
[13 empty] | 56736 | 0.7858999 | 0.7792293 | 0.0002050436 | 0.7799189 | 0.01002272 | 0.7799133 | 0.01142317
[13 empty] | 56741 | 0.7858999 | 0.7792293 | 0.0002050436 | 0.7799189 | 0.01002272 | 0.7799133 | 0.01142317
[13 empty] | 56746 | 0.7858999 | 0.7792293 | 0.0002050436 | 0.7799189 | 0.01002272 | 0.7799133 | 0.01142317
[13 empty] | 56751 | 0.7858999 | 0.7792293 | 0.0002050436 | 0.7799189 | 0.01002272 | 0.7799133 | 0.01142317
[13 empty] | 56756 | 0.7821753 | 0.7792293 | 0.0002050436 | 0.7799189 | 0.01002272 | 0.7799133 | 0.01142317
[13 empty] | 56761 | 0.7821753 | 0.7792293 | 0.0002050436 | 0.7799189 | 0.01002272 | 0.7799133 | 0.01142317
[13 empty] | 56766 | 0.7821753 | 0.7792293 | 0.0002050436 | 0.7799189 | 0.01002272 | 0.7799133 | 0.01142317
[13 empty] | 56771 | 0.7858999 | 0.7792293 | 0.0002050436 | 0.7799189 | 0.01002272 | 0.7799133 | 0.01142317
[13 empty] | 56776 | 0.7858999 | 0.7792293 | 0.0002050436 | 0.7799189 | 0.01002272 | 0.7799133 | 0.01142317
[13 empty] | 56781 | 0.7896246 | 0.7792293 | 0.0002050436 | 0.7799189 | 0.01002272 | 0.7799133 | 0.01142317
[13 empty] | 56786 | 0.7858999 | 0.7792293 | 0.0002050436 | 0.7799189 | 0.01002272 | 0.7799133 | 0.01142317
[13 empty] | 56791 | 0.7858999 | 0.7792293 | 0.0002050436 | 0.7799189 | 0.01002272 | 0.7799133 | 0.01142317
[13 empty] | 56796 | 0.7858999 | 0.7792293 | 0.0002050436 | 0.7799189 | 0.01002272 | 0.7799133 | 0.01142317
[13 empty] | 56801 | 0.7858999 | 0.7792293 | 0.0002050436 | 0.7799189 | 0.01002272 | 0.7799133 | 0.01142317
[13 empty] | 56806 | 0.7896246 | 0.7792293 | 0.0002050436 | 0.7799189 | 0.01002272 | 0.7799133 | 0.01142317
[13 empty] | 56811 | 0.7821753 | 0.7792293 | 0.0002050436 | 0.7799189 | 0.01002272 | 0.7799133 | 0.01142317
[13 empty] | 56816 | 0.7858999 | 0.7792293 | 0.0002050436 | 0.7799189 | 0.01002272 | 0.7799133 | 0.01142317
[13 empty] | 56821 | 0.7858999 | 0.7792293 | 0.0002050436 | 0.7799189 | 0.01002272 | 0.7799133 | 0.01142317
[13 empty] | 56826 | 0.7858999 | 0.7792293 | 0.0002050436 | 0.7799189 | 0.01002272 | 0.7799133 | 0.01142317
[13 empty] | 56831 | 0.7858999 | 0.7792293 | 0.0002050436 | 0.7799189 | 0.01002272 | 0.7799133 | 0.01142317
[13 empty] | 56836 | 0.7858999 | 0.7792293 | 0.0002050436 | 0.7799189 | 0.01002272 | 0.7799133 | 0.01142317
[13 empty] | 56841 | 0.7858999 | 0.7792293 | 0.0002050436 | 0.7799189 | 0.01002272 | 0.7799133 | 0.01142317
[13 empty] | 56846 | 0.7896246 | 0.7792293 | 0.0002050436 | 0.7799189 | 0.01002272 | 0.7799133 | 0.01142317
[13 empty] | 56851 | 0.7896246 | 0.7792293 | 0.0002050436 | 0.7799189 | 0.01002272 | 0.7799133 | 0.01142317
[13 empty] | 56856 | 0.7821753 | 0.7792293 | 0.0002050436 | 0.7799189 | 0.01002272 | 0.7799133 | 0.01142317
[13 empty] | 56861 | 0.7821753 | 0.7792293 | 0.0002050436 | 0.7799189 | 0.01002272 | 0.7799133 | 0.01142317
[13 empty] | 56866 | 0.7858999 | 0.7792293 | 0.0002050436 | 0.7799189 | 0.01002272 | 0.7799133 | 0.01142317
[13 empty] | 56871 | 0.7858999 | 0.7792293 | 0.0002050436 | 0.7799189 | 0.01002272 | 0.7799133 | 0.01142317
[13 empty] | 56876 | 0.7858999 | 0.7792293 | 0.0002050436 | 0.7799189 | 0.01002272 | 0.7799133 | 0.01142317
[13 empty] | 56881 | 0.7821753 | 0.7792293 | 0.0002050436 | 0.7799189 | 0.01002272 | 0.7799133 | 0.01142317
[13 empty] | 56886 | 0.7821753 | 0.7792293 | 0.0002050436 | 0.7799189 | 0.01002272 | 0.7799133 | 0.01142317
[13 empty] | 56891 | 0.7858999 | 0.7792293 | 0.0002050436 | 0.7799189 | 0.01002272 | 0.7799133 | 0.01142317
[13 empty] | 56896 | 0.7821753 | 0.7792293 | 0.0002050436 | 0.7799189 | 0.01002272 | 0.7799133 | 0.01142317
[13 empty] | 56901 | 0.7821753 | 0.7792293 | 0.0002050436 | 0.7799189 | 0.01002272 | 0.7799133 | 0.01142317
[13 empty] | 56906 | 0.7784506 | 0.7792293 | 0.0002050436 | 0.7799189 | 0.01002272 | 0.7799133 | 0.01142317
[13 empty] | 56911 | 0.7858999 | 0.7792293 | 0.0002050436 | 0.7799189 | 0.01002272 | 0.7799133 | 0.01142317
[13 empty] | 56916 | 0.7858999 | 0.7792293 | 0.0002050436 | 0.7799189 | 0.01002272 | 0.7799133 | 0.01142317
[13 empty] | 56921 | 0.7858999 | 0.7792293 | 0.0002050436 | 0.7799189 | 0.01002272 | 0.7799133 | 0.01142317
[13 empty] | 56926 | 0.7821753 | 0.7792293 | 0.0002050436 | 0.7799189 | 0.01002272 | 0.7799133 | 0.01142317
[13 empty] | 56931 | 0.7858999 | 0.7792293 | 0.0002050436 | 0.7799189 | 0.01002272 | 0.7799133 | 0.01142317
[13 empty] | 56936 | 0.7858999 | 0.7792293 | 0.0002050436 | 0.7799189 | 0.01002272 | 0.7799133 | 0.01142317
[13 empty] | 56941 | 0.7896246 | 0.7792293 | 0.0002050436 | 0.7799189 | 0.01002272 | 0.7799133 | 0.01142317
[13 empty] | 56946 | 0.7821753 | 0.7792293 | 0.0002050436 | 0.7799189 | 0.01002272 | 0.7799133 | 0.01142317
[13 empty] | 56951 | 0.7858999 | 0.7792293 | 0.0002050436 | 0.7799189 | 0.01002272 | 0.7799133 | 0.01142317
[13 empty] | 56956 | 0.7821753 | 0.7792293 | 0.0002050436 | 0.7799189 | 0.01002272 | 0.7799133 | 0.01142317
[13 empty] | 56961 | 0.7821753 | 0.7792293 | 0.0002050436 | 0.7799189 | 0.01002272 | 0.7799133 | 0.01142317
[13 empty] | 56966 | 0.7858999 | 0.7792293 | 0.0002050436 | 0.7799189 | 0.01002272 | 0.7799133 | 0.01142317
[13 empty] | 56971 | 0.7821753 | 0.7792293 | 0.0002050436 | 0.7799189 | 0.01002272 | 0.7799133 | 0.01142317
[13 empty] | 56976 | 0.7858999 | 0.7792293 | 0.0002050436 | 0.7799189 | 0.01002272 | 0.7799133 | 0.01142317
[13 empty] | 56981 | 0.7896246 | 0.7792293 | 0.0002050436 | 0.7799189 | 0.01002272 | 0.7799133 | 0.01142317
[13 empty] | 56986 | 0.7858999 | 0.7792293 | 0.0002050436 | 0.7799189 | 0.01002272 | 0.7799133 | 0.01142317
[13 empty] | 56991 | 0.7858999 | 0.7792293 | 0.0002050436 | 0.7799189 | 0.01002272 | 0.7799133 | 0.01142317
[13 empty] | 56996 | 0.7896246 | 0.7792293 | 0.0002050436 | 0.7799189 | 0.01002272 | 0.7799133 | 0.01142317
[13 empty] | 57001 | 0.7821753 | 0.7792293 | 0.0002050436 | 0.7799189 | 0.01002272 | 0.7799133 | 0.01142317
[13 empty] | 57006 | 0.7858999 | 0.7792293 | 0.0002050436 | 0.7799189 | 0.01002272 | 0.7799133 | 0.01142317
[13 empty] | 57011 | 0.7858999 | 0.7792293 | 0.0002050436 | 0.7799189 | 0.01002272 | 0.7799133 | 0.01142317
[13 empty] | 57016 | 0.7858999 | 0.7792293 | 0.0002050436 | 0.7799189 | 0.01002272 | 0.7799133 | 0.01142317
[13 empty] | 57021 | 0.7858999 | 0.7792293 | 0.0002050436 | 0.7799189 | 0.01002272 | 0.7799133 | 0.01142317
[13 empty] | 57026 | 0.7858999 | 0.7792293 | 0.0002050436 | 0.7799189 | 0.01002272 | 0.7799133 | 0.01142317
[13 empty] | 57031 | 0.7858999 | 0.7792293 | 0.0002050436 | 0.7799189 | 0.01002272 | 0.7799133 | 0.01142317
[13 empty] | 57036 | 0.7821753 | 0.7792293 | 0.0002050436 | 0.7799189 | 0.01002272 | 0.7799133 | 0.01142317
[13 empty] | 57041 | 0.7858999 | 0.7792293 | 0.0002050436 | 0.7799189 | 0.01002272 | 0.7799133 | 0.01142317
[13 empty] | 57046 | 0.7858999 | 0.7792293 | 0.0002050436 | 0.7799189 | 0.01002272 | 0.7799133 | 0.01142317
[13 empty] | 57051 | 0.7896246 | 0.7792293 | 0.0002050436 | 0.7799189 | 0.01002272 | 0.7799133 | 0.01142317
[13 empty] | 57056 | 0.7896246 | 0.7792293 | 0.0002050436 | 0.7799189 | 0.01002272 | 0.7799133 | 0.01142317
[13 empty] | 57061 | 0.7821753 | 0.7792293 | 0.0002050436 | 0.7799189 | 0.01002272 | 0.7799133 | 0.01142317
[13 empty] | 57066 | 0.7858999 | 0.7792293 | 0.0002050436 | 0.7799189 | 0.01002272 | 0.7799133 | 0.01142317
[13 empty] | 57071 | 0.7858999 | 0.7792293 | 0.0002050436 | 0.7799189 | 0.01002272 | 0.7799133 | 0.01142317
[13 empty] | 57076 | 0.7821753 | 0.7792293 | 0.0002050436 | 0.7799189 | 0.01002272 | 0.7799133 | 0.01142317
[13 empty] | 57081 | 0.7821753 | 0.7792293 | 0.0002050436 | 0.7799189 | 0.01002272 | 0.7799133 | 0.01142317
[13 empty] | 57086 | 0.7896246 | 0.7792293 | 0.0002050436 | 0.7799189 | 0.01002272 | 0.7799133 | 0.01142317
[13 empty] | 57091 | 0.7858999 | 0.7792293 | 0.0002050436 | 0.7799189 | 0.01002272 | 0.7799133 | 0.01142317
[13 empty] | 57096 | 0.7896246 | 0.7792293 | 0.0002050436 | 0.7799189 | 0.01002272 | 0.7799133 | 0.01142317
[13 empty] | 57101 | 0.7896246 | 0.7792293 | 0.0002050436 | 0.7799189 | 0.01002272 | 0.7799133 | 0.01142317
[13 empty] | 57106 | 0.7858999 | 0.7792293 | 0.0002050436 | 0.7799189 | 0.01002272 | 0.7799133 | 0.01142317
[13 empty] | 57111 | 0.7821753 | 0.7792293 | 0.0002050436 | 0.7799189 | 0.01002272 | 0.7799133 | 0.01142317
[13 empty] | 57116 | 0.7821753 | 0.7792293 | 0.0002050436 | 0.7799189 | 0.01002272 | 0.7799133 | 0.01142317
[13 empty] | 57121 | 0.7821753 | 0.7792293 | 0.0002050436 | 0.7799189 | 0.01002272 | 0.7799133 | 0.01142317
[13 empty] | 57126 | 0.7821753 | 0.7792293 | 0.0002050436 | 0.7799189 | 0.01002272 | 0.7799133 | 0.01142317
[13 empty] | 57131 | 0.7858999 | 0.7792293 | 0.0002050436 | 0.7799189 | 0.01002272 | 0.7799133 | 0.01142317
[13 empty] | 57136 | 0.7858999 | 0.7792293 | 0.0002050436 | 0.7799189 | 0.01002272 | 0.7799133 | 0.01142317
[13 empty] | 57141 | 0.7896246 | 0.7792293 | 0.0002050436 | 0.7799189 | 0.01002272 | 0.7799133 | 0.01142317
[13 empty] | 57146 | 0.7821753 | 0.7792293 | 0.0002050436 | 0.7799189 | 0.01002272 | 0.7799133 | 0.01142317
[13 empty] | 57151 | 0.7858999 | 0.7792293 | 0.0002050436 | 0.7799189 | 0.01002272 | 0.7799133 | 0.01142317
[13 empty] | 57156 | 0.7858999 | 0.7792293 | 0.0002050436 | 0.7799189 | 0.01002272 | 0.7799133 | 0.01142317
[13 empty] | 57161 | 0.7896246 | 0.7792293 | 0.0002050436 | 0.7799189 | 0.01002272 | 0.7799133 | 0.01142317
[13 empty] | 57166 | 0.7896246 | 0.7792293 | 0.0002050436 | 0.7799189 | 0.01002272 | 0.7799133 | 0.01142317
[13 empty] | 57171 | 0.7896246 | 0.7792293 | 0.0002050436 | 0.7799189 | 0.01002272 | 0.7799133 | 0.01142317
[13 empty] | 57176 | 0.7821753 | 0.7792293 | 0.0002050436 | 0.7799189 | 0.01002272 | 0.7799133 | 0.01142317
[13 empty] | 57181 | 0.7858999 | 0.7792293 | 0.0002050436 | 0.7799189 | 0.01002272 | 0.7799133 | 0.01142317
[13 empty] | 57186 | 0.7821753 | 0.7792293 | 0.0002050436 | 0.7799189 | 0.01002272 | 0.7799133 | 0.01142317
[13 empty] | 57191 | 0.7858999 | 0.7792293 | 0.0002050436 | 0.7799189 | 0.01002272 | 0.7799133 | 0.01142317
[13 empty] | 57196 | 0.7896246 | 0.7792293 | 0.0002050436 | 0.7799189 | 0.01002272 | 0.7799133 | 0.01142317
[13 empty] | 57201 | 0.7821753 | 0.7792293 | 0.0002050436 | 0.7799189 | 0.01002272 | 0.7799133 | 0.01142317
[13 empty] | 57206 | 0.7784506 | 0.7792293 | 0.0002050436 | 0.7799189 | 0.01002272 | 0.7799133 | 0.01142317
[13 empty] | 57211 | 0.7821753 | 0.7792293 | 0.0002050436 | 0.7799189 | 0.01002272 | 0.7799133 | 0.01142317
[13 empty] | 57216 | 0.7896246 | 0.7792293 | 0.0002050436 | 0.7799189 | 0.01002272 | 0.7799133 | 0.01142317
[13 empty] | 57221 | 0.7858999 | 0.7792293 | 0.0002050436 | 0.7799189 | 0.01002272 | 0.7799133 | 0.01142317
[13 empty] | 57226 | 0.7858999 | 0.7792293 | 0.0002050436 | 0.7799189 | 0.01002272 | 0.7799133 | 0.01142317
[13 empty] | 57231 | 0.7821753 | 0.7792293 | 0.0002050436 | 0.7799189 | 0.01002272 | 0.7799133 | 0.01142317
[13 empty] | 57236 | 0.7858999 | 0.7792293 | 0.0002050436 | 0.7799189 | 0.01002272 | 0.7799133 | 0.01142317
[13 empty] | 57241 | 0.7858999 | 0.7792293 | 0.0002050436 | 0.7799189 | 0.01002272 | 0.7799133 | 0.01142317
[13 empty] | 57246 | 0.7858999 | 0.7792293 | 0.0002050436 | 0.7799189 | 0.01002272 | 0.7799133 | 0.01142317
[13 empty] | 57251 | 0.7821753 | 0.7792293 | 0.0002050436 | 0.7799189 | 0.01002272 | 0.7799133 | 0.01142317
[13 empty] | 57256 | 0.7896246 | 0.7792293 | 0.0002050436 | 0.7799189 | 0.01002272 | 0.7799133 | 0.01142317
[13 empty] | 57261 | 0.7896246 | 0.7792293 | 0.0002050436 | 0.7799189 | 0.01002272 | 0.7799133 | 0.01142317
[13 empty] | 57266 | 0.7896246 | 0.7792293 | 0.0002050436 | 0.7799189 | 0.01002272 | 0.7799133 | 0.01142317
[13 empty] | 57271 | 0.7821753 | 0.7792293 | 0.0002050436 | 0.7799189 | 0.01002272 | 0.7799133 | 0.01142317
[13 empty] | 57276 | 0.7896246 | 0.7792293 | 0.0002050436 | 0.7799189 | 0.01002272 | 0.7799133 | 0.01142317
[13 empty] | 57281 | 0.7858999 | 0.7792293 | 0.0002050436 | 0.7799189 | 0.01002272 | 0.7799133 | 0.01142317
[13 empty] | 57286 | 0.7784506 | 0.7792293 | 0.0002050436 | 0.7799189 | 0.01002272 | 0.7799133 | 0.01142317
[13 empty] | 57291 | 0.7858999 | 0.7792293 | 0.0002050436 | 0.7799189 | 0.01002272 | 0.7799133 | 0.01142317
[13 empty] | 57296 | 0.7896246 | 0.7792293 | 0.0002050436 | 0.7799189 | 0.01002272 | 0.7799133 | 0.01142317
[13 empty] | 57301 | 0.7821753 | 0.7792293 | 0.0002050436 | 0.7799189 | 0.01002272 | 0.7799133 | 0.01142317
[13 empty] | 57306 | 0.7858999 | 0.7792293 | 0.0002050436 | 0.7799189 | 0.01002272 | 0.7799133 | 0.01142317
[13 empty] | 57311 | 0.7858999 | 0.7792293 | 0.0002050436 | 0.7799189 | 0.01002272 | 0.7799133 | 0.01142317
[13 empty] | 57316 | 0.7858999 | 0.7792293 | 0.0002050436 | 0.7799189 | 0.01002272 | 0.7799133 | 0.01142317
[13 empty] | 57321 | 0.7821753 | 0.7792293 | 0.0002050436 | 0.7799189 | 0.01002272 | 0.7799133 | 0.01142317
[13 empty] | 57326 | 0.7858999 | 0.7792293 | 0.0002050436 | 0.7799189 | 0.01002272 | 0.7799133 | 0.01142317
[13 empty] | 57331 | 0.7896246 | 0.7792293 | 0.0002050436 | 0.7799189 | 0.01002272 | 0.7799133 | 0.01142317
[13 empty] | 57336 | 0.7858999 | 0.7792293 | 0.0002050436 | 0.7799189 | 0.01002272 | 0.7799133 | 0.01142317
[13 empty] | 57341 | 0.7858999 | 0.7792293 | 0.0002050436 | 0.7799189 | 0.01002272 | 0.7799133 | 0.01142317
[13 empty] | 57346 | 0.7896246 | 0.7792293 | 0.0002050436 | 0.7799189 | 0.01002272 | 0.7799133 | 0.01142317
[13 empty] | 57351 | 0.7896246 | 0.7792293 | 0.0002050436 | 0.7799189 | 0.01002272 | 0.7799133 | 0.01142317
[13 empty] | 57356 | 0.7896246 | 0.7792293 | 0.0002050436 | 0.7799189 | 0.01002272 | 0.7799133 | 0.01142317
[13 empty] | 57361 | 0.7821753 | 0.7792293 | 0.0002050436 | 0.7799189 | 0.01002272 | 0.7799133 | 0.01142317
[13 empty] | 57366 | 0.7858999 | 0.7792293 | 0.0002050436 | 0.7799189 | 0.01002272 | 0.7799133 | 0.01142317
[13 empty] | 57371 | 0.7821753 | 0.7792293 | 0.0002050436 | 0.7799189 | 0.01002272 | 0.7799133 | 0.01142317
[13 empty] | 57376 | 0.7896246 | 0.7792293 | 0.0002050436 | 0.7799189 | 0.01002272 | 0.7799133 | 0.01142317
[13 empty] | 57381 | 0.7896246 | 0.7792293 | 0.0002050436 | 0.7799189 | 0.01002272 | 0.7799133 | 0.01142317
[13 empty] | 57386 | 0.7858999 | 0.7792293 | 0.0002050436 | 0.7799189 | 0.01002272 | 0.7799133 | 0.01142317
[13 empty] | 57391 | 0.7784506 | 0.7792293 | 0.0002050436 | 0.7799189 | 0.01002272 | 0.7799133 | 0.01142317
[13 empty] | 57396 | 0.7858999 | 0.7792293 | 0.0002050436 | 0.7799189 | 0.01002272 | 0.7799133 | 0.01142317
[13 empty] | 57401 | 0.7896246 | 0.7792293 | 0.0002050436 | 0.7799189 | 0.01002272 | 0.7799133 | 0.01142317
[13 empty] | 57406 | 0.7858999 | 0.7792293 | 0.0002050436 | 0.7799189 | 0.01002272 | 0.7799133 | 0.01142317
[13 empty] | 57411 | 0.7858999 | 0.7792293 | 0.0002050436 | 0.7799189 | 0.01002272 | 0.7799133 | 0.01142317
[13 empty] | 57416 | 0.7858999 | 0.7792293 | 0.0002050436 | 0.7799189 | 0.01002272 | 0.7799133 | 0.01142317
[13 empty] | 57421 | 0.7858999 | 0.7792293 | 0.0002050436 | 0.7799189 | 0.01002272 | 0.7799133 | 0.01142317
[13 empty] | 57426 | 0.7896246 | 0.7792293 | 0.0002050436 | 0.7799189 | 0.01002272 | 0.7799133 | 0.01142317
[13 empty] | 57431 | 0.7821753 | 0.7792293 | 0.0002050436 | 0.7799189 | 0.01002272 | 0.7799133 | 0.01142317
[13 empty] | 57436 | 0.7858999 | 0.7792293 | 0.0002050436 | 0.7799189 | 0.01002272 | 0.7799133 | 0.01142317
[13 empty] | 57441 | 0.7896246 | 0.7792293 | 0.0002050436 | 0.7799189 | 0.01002272 | 0.7799133 | 0.01142317
[13 empty] | 57446 | 0.7858999 | 0.7792293 | 0.0002050436 | 0.7799189 | 0.01002272 | 0.7799133 | 0.01142317
[13 empty] | 57451 | 0.7858999 | 0.7792293 | 0.0002050436 | 0.7799189 | 0.01002272 | 0.7799133 | 0.01142317
[13 empty] | 57456 | 0.7858999 | 0.7792293 | 0.0002050436 | 0.7799189 | 0.01002272 | 0.7799133 | 0.01142317
[13 empty] | 57461 | 0.7821753 | 0.7792293 | 0.0002050436 | 0.7799189 | 0.01002272 | 0.7799133 | 0.01142317
[13 empty] | 57466 | 0.7821753 | 0.7792293 | 0.0002050436 | 0.7799189 | 0.01002272 | 0.7799133 | 0.01142317
[13 empty] | 57471 | 0.7858999 | 0.7792293 | 0.0002050436 | 0.7799189 | 0.01002272 | 0.7799133 | 0.01142317
[13 empty] | 57476 | 0.7821753 | 0.7792293 | 0.0002050436 | 0.7799189 | 0.01002272 | 0.7799133 | 0.01142317
[13 empty] | 57481 | 0.7858999 | 0.7792293 | 0.0002050436 | 0.7799189 | 0.01002272 | 0.7799133 | 0.01142317
[13 empty] | 57486 | 0.7858999 | 0.7792293 | 0.0002050436 | 0.7799189 | 0.01002272 | 0.7799133 | 0.01142317
[13 empty] | 57491 | 0.7821753 | 0.7792293 | 0.0002050436 | 0.7799189 | 0.01002272 | 0.7799133 | 0.01142317
[13 empty] | 57496 | 0.7858999 | 0.7792293 | 0.0002050436 | 0.7799189 | 0.01002272 | 0.7799133 | 0.01142317
[13 empty] | 57501 | 0.7858999 | 0.7792293 | 0.0002050436 | 0.7799189 | 0.01002272 | 0.7799133 | 0.01142317
[13 empty] | 57506 | 0.7858999 | 0.7792293 | 0.0002050436 | 0.7799189 | 0.01002272 | 0.7799133 | 0.01142317
[13 empty] | 57511 | 0.7896246 | 0.7792293 | 0.0002050436 | 0.7799189 | 0.01002272 | 0.7799133 | 0.01142317
[13 empty] | 57516 | 0.7858999 | 0.7792293 | 0.0002050436 | 0.7799189 | 0.01002272 | 0.7799133 | 0.01142317
[13 empty] | 57521 | 0.7858999 | 0.7792293 | 0.0002050436 | 0.7799189 | 0.01002272 | 0.7799133 | 0.01142317
[13 empty] | 57526 | 0.7896246 | 0.7792293 | 0.0002050436 | 0.7799189 | 0.01002272 | 0.7799133 | 0.01142317
[13 empty] | 57531 | 0.7858999 | 0.7792293 | 0.0002050436 | 0.7799189 | 0.01002272 | 0.7799133 | 0.01142317
[13 empty] | 57536 | 0.7821753 | 0.7792293 | 0.0002050436 | 0.7799189 | 0.01002272 | 0.7799133 | 0.01142317
[13 empty] | 57541 | 0.7858999 | 0.7792293 | 0.0002050436 | 0.7799189 | 0.01002272 | 0.7799133 | 0.01142317
[13 empty] | 57546 | 0.7896246 | 0.7792293 | 0.0002050436 | 0.7799189 | 0.01002272 | 0.7799133 | 0.01142317
[13 empty] | 57551 | 0.7896246 | 0.7792293 | 0.0002050436 | 0.7799189 | 0.01002272 | 0.7799133 | 0.01142317
[13 empty] | 57556 | 0.7858999 | 0.7792293 | 0.0002050436 | 0.7799189 | 0.01002272 | 0.7799133 | 0.01142317
[13 empty] | 57561 | 0.7896246 | 0.7792293 | 0.0002050436 | 0.7799189 | 0.01002272 | 0.7799133 | 0.01142317
[13 empty] | 57566 | 0.7858999 | 0.7792293 | 0.0002050436 | 0.7799189 | 0.01002272 | 0.7799133 | 0.01142317
[13 empty] | 57571 | 0.7896246 | 0.7792293 | 0.0002050436 | 0.7799189 | 0.01002272 | 0.7799133 | 0.01142317
[13 empty] | 57576 | 0.7821753 | 0.7792293 | 0.0002050436 | 0.7799189 | 0.01002272 | 0.7799133 | 0.01142317
[13 empty] | 57581 | 0.7896246 | 0.7792293 | 0.0002050436 | 0.7799189 | 0.01002272 | 0.7799133 | 0.01142317
[13 empty] | 57586 | 0.7858999 | 0.7792293 | 0.0002050436 | 0.7799189 | 0.01002272 | 0.7799133 | 0.01142317
[13 empty] | 57591 | 0.7821753 | 0.7792293 | 0.0002050436 | 0.7799189 | 0.01002272 | 0.7799133 | 0.01142317
[13 empty] | 57596 | 0.7858999 | 0.7792293 | 0.0002050436 | 0.7799189 | 0.01002272 | 0.7799133 | 0.01142317
[13 empty] | 57601 | 0.7821753 | 0.7792293 | 0.0002050436 | 0.7799189 | 0.01002272 | 0.7799133 | 0.01142317
[13 empty] | 57606 | 0.7896246 | 0.7792293 | 0.0002050436 | 0.7799189 | 0.01002272 | 0.7799133 | 0.01142317
[13 empty] | 57611 | 0.7858999 | 0.7792293 | 0.0002050436 | 0.7799189 | 0.01002272 | 0.7799133 | 0.01142317
[13 empty] | 57616 | 0.7821753 | 0.7792293 | 0.0002050436 | 0.7799189 | 0.01002272 | 0.7799133 | 0.01142317
[13 empty] | 57621 | 0.7858999 | 0.7792293 | 0.0002050436 | 0.7799189 | 0.01002272 | 0.7799133 | 0.01142317
[13 empty] | 57626 | 0.7858999 | 0.7792293 | 0.0002050436 | 0.7799189 | 0.01002272 | 0.7799133 | 0.01142317
[13 empty] | 57631 | 0.7896246 | 0.7792293 | 0.0002050436 | 0.7799189 | 0.01002272 | 0.7799133 | 0.01142317
[13 empty] | 57636 | 0.7821753 | 0.7792293 | 0.0002050436 | 0.7799189 | 0.01002272 | 0.7799133 | 0.01142317
[13 empty] | 57641 | 0.7858999 | 0.7792293 | 0.0002050436 | 0.7799189 | 0.01002272 | 0.7799133 | 0.01142317
[13 empty] | 57646 | 0.7821753 | 0.7792293 | 0.0002050436 | 0.7799189 | 0.01002272 | 0.7799133 | 0.01142317
[13 empty] | 57651 | 0.7858999 | 0.7792293 | 0.0002050436 | 0.7799189 | 0.01002272 | 0.7799133 | 0.01142317
[13 empty] | 57656 | 0.7821753 | 0.7792293 | 0.0002050436 | 0.7799189 | 0.01002272 | 0.7799133 | 0.01142317
[13 empty] | 57661 | 0.7858999 | 0.7792293 | 0.0002050436 | 0.7799189 | 0.01002272 | 0.7799133 | 0.01142317
[13 empty] | 57666 | 0.7858999 | 0.7792293 | 0.0002050436 | 0.7799189 | 0.01002272 | 0.7799133 | 0.01142317
[13 empty] | 57671 | 0.7821753 | 0.7792293 | 0.0002050436 | 0.7799189 | 0.01002272 | 0.7799133 | 0.01142317
[13 empty] | 57676 | 0.7858999 | 0.7792293 | 0.0002050436 | 0.7799189 | 0.01002272 | 0.7799133 | 0.01142317
[13 empty] | 57681 | 0.7821753 | 0.7792293 | 0.0002050436 | 0.7799189 | 0.01002272 | 0.7799133 | 0.01142317
[13 empty] | 57686 | 0.7821753 | 0.7792293 | 0.0002050436 | 0.7799189 | 0.01002272 | 0.7799133 | 0.01142317
[13 empty] | 57691 | 0.7784506 | 0.7792293 | 0.0002050436 | 0.7799189 | 0.01002272 | 0.7799133 | 0.01142317
[13 empty] | 57696 | 0.7821753 | 0.7792293 | 0.0002050436 | 0.7799189 | 0.01002272 | 0.7799133 | 0.01142317
[13 empty] | 57701 | 0.7858999 | 0.7792293 | 0.0002050436 | 0.7799189 | 0.01002272 | 0.7799133 | 0.01142317
[13 empty] | 57706 | 0.7784506 | 0.7792293 | 0.0002050436 | 0.7799189 | 0.01002272 | 0.7799133 | 0.01142317
[13 empty] | 57711 | 0.7821753 | 0.7792293 | 0.0002050436 | 0.7799189 | 0.01002272 | 0.7799133 | 0.01142317
[13 empty] | 57716 | 0.7858999 | 0.7792293 | 0.0002050436 | 0.7799189 | 0.01002272 | 0.7799133 | 0.01142317
[13 empty] | 57721 | 0.7858999 | 0.7792293 | 0.0002050436 | 0.7799189 | 0.01002272 | 0.7799133 | 0.01142317
[13 empty] | 57726 | 0.7858999 | 0.7792293 | 0.0002050436 | 0.7799189 | 0.01002272 | 0.7799133 | 0.01142317
[13 empty] | 57731 | 0.7821753 | 0.7792293 | 0.0002050436 | 0.7799189 | 0.01002272 | 0.7799133 | 0.01142317
[13 empty] | 57736 | 0.7858999 | 0.7792293 | 0.0002050436 | 0.7799189 | 0.01002272 | 0.7799133 | 0.01142317
[13 empty] | 57741 | 0.7858999 | 0.7792293 | 0.0002050436 | 0.7799189 | 0.01002272 | 0.7799133 | 0.01142317
[13 empty] | 57746 | 0.7858999 | 0.7792293 | 0.0002050436 | 0.7799189 | 0.01002272 | 0.7799133 | 0.01142317
[13 empty] | 57751 | 0.7896246 | 0.7792293 | 0.0002050436 | 0.7799189 | 0.01002272 | 0.7799133 | 0.01142317
[13 empty] | 57756 | 0.7858999 | 0.7792293 | 0.0002050436 | 0.7799189 | 0.01002272 | 0.7799133 | 0.01142317
[13 empty] | 57761 | 0.7896246 | 0.7792293 | 0.0002050436 | 0.7799189 | 0.01002272 | 0.7799133 | 0.01142317
[13 empty] | 57766 | 0.7858999 | 0.7792293 | 0.0002050436 | 0.7799189 | 0.01002272 | 0.7799133 | 0.01142317
[13 empty] | 57771 | 0.7858999 | 0.7792293 | 0.0002050436 | 0.7799189 | 0.01002272 | 0.7799133 | 0.01142317
[13 empty] | 57776 | 0.7858999 | 0.7792293 | 0.0002050436 | 0.7799189 | 0.01002272 | 0.7799133 | 0.01142317
[13 empty] | 57781 | 0.7821753 | 0.7792293 | 0.0002050436 | 0.7799189 | 0.01002272 | 0.7799133 | 0.01142317
[13 empty] | 57786 | 0.7858999 | 0.7792293 | 0.0002050436 | 0.7799189 | 0.01002272 | 0.7799133 | 0.01142317
[13 empty] | 57791 | 0.7858999 | 0.7792293 | 0.0002050436 | 0.7799189 | 0.01002272 | 0.7799133 | 0.01142317
[13 empty] | 57796 | 0.7858999 | 0.7792293 | 0.0002050436 | 0.7799189 | 0.01002272 | 0.7799133 | 0.01142317
[13 empty] | 57801 | 0.7821753 | 0.7792293 | 0.0002050436 | 0.7799189 | 0.01002272 | 0.7799133 | 0.01142317
[13 empty] | 57806 | 0.7821753 | 0.7792293 | 0.0002050436 | 0.7799189 | 0.01002272 | 0.7799133 | 0.01142317
[13 empty] | 57811 | 0.7821753 | 0.7792293 | 0.0002050436 | 0.7799189 | 0.01002272 | 0.7799133 | 0.01142317
[13 empty] | 57816 | 0.7858999 | 0.7792293 | 0.0002050436 | 0.7799189 | 0.01002272 | 0.7799133 | 0.01142317
[13 empty] | 57821 | 0.7821753 | 0.7792293 | 0.0002050436 | 0.7799189 | 0.01002272 | 0.7799133 | 0.01142317
[13 empty] | 57826 | 0.7858999 | 0.7792293 | 0.0002050436 | 0.7799189 | 0.01002272 | 0.7799133 | 0.01142317
[13 empty] | 57831 | 0.7821753 | 0.7792293 | 0.0002050436 | 0.7799189 | 0.01002272 | 0.7799133 | 0.01142317
[13 empty] | 57836 | 0.7821753 | 0.7792293 | 0.0002050436 | 0.7799189 | 0.01002272 | 0.7799133 | 0.01142317
[13 empty] | 57841 | 0.7896246 | 0.7792293 | 0.0002050436 | 0.7799189 | 0.01002272 | 0.7799133 | 0.01142317
[13 empty] | 57846 | 0.7858999 | 0.7792293 | 0.0002050436 | 0.7799189 | 0.01002272 | 0.7799133 | 0.01142317
[13 empty] | 57851 | 0.7821753 | 0.7792293 | 0.0002050436 | 0.7799189 | 0.01002272 | 0.7799133 | 0.01142317
[13 empty] | 57856 | 0.7858999 | 0.7792293 | 0.0002050436 | 0.7799189 | 0.01002272 | 0.7799133 | 0.01142317
[13 empty] | 57861 | 0.7821753 | 0.7792293 | 0.0002050436 | 0.7799189 | 0.01002272 | 0.7799133 | 0.01142317
[13 empty] | 57866 | 0.7858999 | 0.7792293 | 0.0002050436 | 0.7799189 | 0.01002272 | 0.7799133 | 0.01142317
[13 empty] | 57871 | 0.7821753 | 0.7792293 | 0.0002050436 | 0.7799189 | 0.01002272 | 0.7799133 | 0.01142317
[13 empty] | 57876 | 0.7858999 | 0.7792293 | 0.0002050436 | 0.7799189 | 0.01002272 | 0.7799133 | 0.01142317
[13 empty] | 57881 | 0.7858999 | 0.7792293 | 0.0002050436 | 0.7799189 | 0.01002272 | 0.7799133 | 0.01142317
[13 empty] | 57886 | 0.7858999 | 0.7792293 | 0.0002050436 | 0.7799189 | 0.01002272 | 0.7799133 | 0.01142317
[13 empty] | 57891 | 0.7858999 | 0.7792293 | 0.0002050436 | 0.7799189 | 0.01002272 | 0.7799133 | 0.01142317
[13 empty] | 57896 | 0.7784506 | 0.7792293 | 0.0002050436 | 0.7799189 | 0.01002272 | 0.7799133 | 0.01142317
[13 empty] | 57901 | 0.7821753 | 0.7792293 | 0.0002050436 | 0.7799189 | 0.01002272 | 0.7799133 | 0.01142317
[13 empty] | 57906 | 0.7821753 | 0.7792293 | 0.0002050436 | 0.7799189 | 0.01002272 | 0.7799133 | 0.01142317
[13 empty] | 57911 | 0.7784506 | 0.7792293 | 0.0002050436 | 0.7799189 | 0.01002272 | 0.7799133 | 0.01142317
[13 empty] | 57916 | 0.7821753 | 0.7792293 | 0.0002050436 | 0.7799189 | 0.01002272 | 0.7799133 | 0.01142317
[13 empty] | 57921 | 0.7858999 | 0.7792293 | 0.0002050436 | 0.7799189 | 0.01002272 | 0.7799133 | 0.01142317
[13 empty] | 57926 | 0.7784506 | 0.7792293 | 0.0002050436 | 0.7799189 | 0.01002272 | 0.7799133 | 0.01142317
[13 empty] | 57931 | 0.7821753 | 0.7792293 | 0.0002050436 | 0.7799189 | 0.01002272 | 0.7799133 | 0.01142317
[13 empty] | 57936 | 0.7821753 | 0.7792293 | 0.0002050436 | 0.7799189 | 0.01002272 | 0.7799133 | 0.01142317
[13 empty] | 57941 | 0.7821753 | 0.7792293 | 0.0002050436 | 0.7799189 | 0.01002272 | 0.7799133 | 0.01142317
[13 empty] | 57946 | 0.7821753 | 0.7792293 | 0.0002050436 | 0.7799189 | 0.01002272 | 0.7799133 | 0.01142317
[13 empty] | 57951 | 0.7858999 | 0.7792293 | 0.0002050436 | 0.7799189 | 0.01002272 | 0.7799133 | 0.01142317
[13 empty] | 57956 | 0.7821753 | 0.7792293 | 0.0002050436 | 0.7799189 | 0.01002272 | 0.7799133 | 0.01142317
[13 empty] | 57961 | 0.7821753 | 0.7792293 | 0.0002050436 | 0.7799189 | 0.01002272 | 0.7799133 | 0.01142317
[13 empty] | 57966 | 0.7858999 | 0.7792293 | 0.0002050436 | 0.7799189 | 0.01002272 | 0.7799133 | 0.01142317
[13 empty] | 57971 | 0.7821753 | 0.7792293 | 0.0002050436 | 0.7799189 | 0.01002272 | 0.7799133 | 0.01142317
[13 empty] | 57976 | 0.7821753 | 0.7792293 | 0.0002050436 | 0.7799189 | 0.01002272 | 0.7799133 | 0.01142317
[13 empty] | 57981 | 0.7821753 | 0.7792293 | 0.0002050436 | 0.7799189 | 0.01002272 | 0.7799133 | 0.01142317
[13 empty] | 57986 | 0.7858999 | 0.7792293 | 0.0002050436 | 0.7799189 | 0.01002272 | 0.7799133 | 0.01142317
[13 empty] | 57991 | 0.7784506 | 0.7792293 | 0.0002050436 | 0.7799189 | 0.01002272 | 0.7799133 | 0.01142317
[13 empty] | 57996 | 0.7821753 | 0.7792293 | 0.0002050436 | 0.7799189 | 0.01002272 | 0.7799133 | 0.01142317
[13 empty] | 58001 | 0.7784506 | 0.7792293 | 0.0002050436 | 0.7799189 | 0.01002272 | 0.7799133 | 0.01142317
[13 empty] | 58006 | 0.7821753 | 0.7792293 | 0.0002050436 | 0.7799189 | 0.01002272 | 0.7799133 | 0.01142317
[13 empty] | 58011 | 0.7858999 | 0.7792293 | 0.0002050436 | 0.7799189 | 0.01002272 | 0.7799133 | 0.01142317
[13 empty] | 58016 | 0.7858999 | 0.7792293 | 0.0002050436 | 0.7799189 | 0.01002272 | 0.7799133 | 0.01142317
[13 empty] | 58021 | 0.7821753 | 0.7792293 | 0.0002050436 | 0.7799189 | 0.01002272 | 0.7799133 | 0.01142317
[13 empty] | 58026 | 0.7821753 | 0.7792293 | 0.0002050436 | 0.7799189 | 0.01002272 | 0.7799133 | 0.01142317
[13 empty] | 58031 | 0.7858999 | 0.7792293 | 0.0002050436 | 0.7799189 | 0.01002272 | 0.7799133 | 0.01142317
[13 empty] | 58036 | 0.7821753 | 0.7792293 | 0.0002050436 | 0.7799189 | 0.01002272 | 0.7799133 | 0.01142317
[13 empty] | 58041 | 0.7858999 | 0.7792293 | 0.0002050436 | 0.7799189 | 0.01002272 | 0.7799133 | 0.01142317
[13 empty] | 58046 | 0.7821753 | 0.7792293 | 0.0002050436 | 0.7799189 | 0.01002272 | 0.7799133 | 0.01142317
[13 empty] | 58051 | 0.7858999 | 0.7792293 | 0.0002050436 | 0.7799189 | 0.01002272 | 0.7799133 | 0.01142317
[13 empty] | 58056 | 0.7858999 | 0.7792293 | 0.0002050436 | 0.7799189 | 0.01002272 | 0.7799133 | 0.01142317
[13 empty] | 58061 | 0.7821753 | 0.7792293 | 0.0002050436 | 0.7799189 | 0.01002272 | 0.7799133 | 0.01142317
[13 empty] | 58066 | 0.7858999 | 0.7792293 | 0.0002050436 | 0.7799189 | 0.01002272 | 0.7799133 | 0.01142317
[13 empty] | 58071 | 0.7821753 | 0.7792293 | 0.0002050436 | 0.7799189 | 0.01002272 | 0.7799133 | 0.01142317
[13 empty] | 58076 | 0.7821753 | 0.7792293 | 0.0002050436 | 0.7799189 | 0.01002272 | 0.7799133 | 0.01142317
[13 empty] | 58081 | 0.7821753 | 0.7792293 | 0.0002050436 | 0.7799189 | 0.01002272 | 0.7799133 | 0.01142317
[13 empty] | 58086 | 0.7821753 | 0.7792293 | 0.0002050436 | 0.7799189 | 0.01002272 | 0.7799133 | 0.01142317
[13 empty] | 58091 | 0.7784506 | 0.7792293 | 0.0002050436 | 0.7799189 | 0.01002272 | 0.7799133 | 0.01142317
[13 empty] | 58096 | 0.7858999 | 0.7792293 | 0.0002050436 | 0.7799189 | 0.01002272 | 0.7799133 | 0.01142317
[13 empty] | 58101 | 0.7858999 | 0.7792293 | 0.0002050436 | 0.7799189 | 0.01002272 | 0.7799133 | 0.01142317
[13 empty] | 58106 | 0.7896246 | 0.7792293 | 0.0002050436 | 0.7799189 | 0.01002272 | 0.7799133 | 0.01142317
[13 empty] | 58111 | 0.7858999 | 0.7792293 | 0.0002050436 | 0.7799189 | 0.01002272 | 0.7799133 | 0.01142317
[13 empty] | 58116 | 0.7858999 | 0.7792293 | 0.0002050436 | 0.7799189 | 0.01002272 | 0.7799133 | 0.01142317
[13 empty] | 58121 | 0.7784506 | 0.7792293 | 0.0002050436 | 0.7799189 | 0.01002272 | 0.7799133 | 0.01142317
[13 empty] | 58126 | 0.7821753 | 0.7792293 | 0.0002050436 | 0.7799189 | 0.01002272 | 0.7799133 | 0.01142317
[13 empty] | 58131 | 0.7821753 | 0.7792293 | 0.0002050436 | 0.7799189 | 0.01002272 | 0.7799133 | 0.01142317
[13 empty] | 58136 | 0.7858999 | 0.7792293 | 0.0002050436 | 0.7799189 | 0.01002272 | 0.7799133 | 0.01142317
[13 empty] | 58141 | 0.7858999 | 0.7792293 | 0.0002050436 | 0.7799189 | 0.01002272 | 0.7799133 | 0.01142317
[13 empty] | 58146 | 0.7858999 | 0.7792293 | 0.0002050436 | 0.7799189 | 0.01002272 | 0.7799133 | 0.01142317
[13 empty] | 58151 | 0.7858999 | 0.7792293 | 0.0002050436 | 0.7799189 | 0.01002272 | 0.7799133 | 0.01142317
[13 empty] | 58156 | 0.7858999 | 0.7792293 | 0.0002050436 | 0.7799189 | 0.01002272 | 0.7799133 | 0.01142317
[13 empty] | 58161 | 0.7821753 | 0.7792293 | 0.0002050436 | 0.7799189 | 0.01002272 | 0.7799133 | 0.01142317
[13 empty] | 58166 | 0.7858999 | 0.7792293 | 0.0002050436 | 0.7799189 | 0.01002272 | 0.7799133 | 0.01142317
[13 empty] | 58171 | 0.7821753 | 0.7792293 | 0.0002050436 | 0.7799189 | 0.01002272 | 0.7799133 | 0.01142317
[13 empty] | 58176 | 0.7821753 | 0.7792293 | 0.0002050436 | 0.7799189 | 0.01002272 | 0.7799133 | 0.01142317
[13 empty] | 58181 | 0.7784506 | 0.7792293 | 0.0002050436 | 0.7799189 | 0.01002272 | 0.7799133 | 0.01142317
[13 empty] | 58186 | 0.7858999 | 0.7792293 | 0.0002050436 | 0.7799189 | 0.01002272 | 0.7799133 | 0.01142317
[13 empty] | 58191 | 0.7858999 | 0.7792293 | 0.0002050436 | 0.7799189 | 0.01002272 | 0.7799133 | 0.01142317
[13 empty] | 58196 | 0.7821753 | 0.7792293 | 0.0002050436 | 0.7799189 | 0.01002272 | 0.7799133 | 0.01142317
[13 empty] | 58201 | 0.7858999 | 0.7792293 | 0.0002050436 | 0.7799189 | 0.01002272 | 0.7799133 | 0.01142317
[13 empty] | 58206 | 0.7821753 | 0.7792293 | 0.0002050436 | 0.7799189 | 0.01002272 | 0.7799133 | 0.01142317
[13 empty] | 58211 | 0.7821753 | 0.7792293 | 0.0002050436 | 0.7799189 | 0.01002272 | 0.7799133 | 0.01142317
[13 empty] | 58216 | 0.7821753 | 0.7792293 | 0.0002050436 | 0.7799189 | 0.01002272 | 0.7799133 | 0.01142317
[13 empty] | 58221 | 0.7821753 | 0.7792293 | 0.0002050436 | 0.7799189 | 0.01002272 | 0.7799133 | 0.01142317
[13 empty] | 58226 | 0.7858999 | 0.7792293 | 0.0002050436 | 0.7799189 | 0.01002272 | 0.7799133 | 0.01142317
[13 empty] | 58231 | 0.7821753 | 0.7792293 | 0.0002050436 | 0.7799189 | 0.01002272 | 0.7799133 | 0.01142317
[13 empty] | 58236 | 0.7821753 | 0.7792293 | 0.0002050436 | 0.7799189 | 0.01002272 | 0.7799133 | 0.01142317
[13 empty] | 58241 | 0.7858999 | 0.7792293 | 0.0002050436 | 0.7799189 | 0.01002272 | 0.7799133 | 0.01142317
[13 empty] | 58246 | 0.7858999 | 0.7792293 | 0.0002050436 | 0.7799189 | 0.01002272 | 0.7799133 | 0.01142317
[13 empty] | 58251 | 0.7784506 | 0.7792293 | 0.0002050436 | 0.7799189 | 0.01002272 | 0.7799133 | 0.01142317
[13 empty] | 58256 | 0.7821753 | 0.7792293 | 0.0002050436 | 0.7799189 | 0.01002272 | 0.7799133 | 0.01142317
[13 empty] | 58261 | 0.7821753 | 0.7792293 | 0.0002050436 | 0.7799189 | 0.01002272 | 0.7799133 | 0.01142317
[13 empty] | 58266 | 0.7821753 | 0.7792293 | 0.0002050436 | 0.7799189 | 0.01002272 | 0.7799133 | 0.01142317
[13 empty] | 58271 | 0.7858999 | 0.7792293 | 0.0002050436 | 0.7799189 | 0.01002272 | 0.7799133 | 0.01142317
[13 empty] | 58276 | 0.7858999 | 0.7792293 | 0.0002050436 | 0.7799189 | 0.01002272 | 0.7799133 | 0.01142317
[13 empty] | 58281 | 0.7821753 | 0.7792293 | 0.0002050436 | 0.7799189 | 0.01002272 | 0.7799133 | 0.01142317
[13 empty] | 58286 | 0.7821753 | 0.7792293 | 0.0002050436 | 0.7799189 | 0.01002272 | 0.7799133 | 0.01142317
[13 empty] | 58291 | 0.7821753 | 0.7792293 | 0.0002050436 | 0.7799189 | 0.01002272 | 0.7799133 | 0.01142317
[13 empty] | 58296 | 0.7858999 | 0.7792293 | 0.0002050436 | 0.7799189 | 0.01002272 | 0.7799133 | 0.01142317
[13 empty] | 58301 | 0.7784506 | 0.7792293 | 0.0002050436 | 0.7799189 | 0.01002272 | 0.7799133 | 0.01142317
[13 empty] | 58306 | 0.7821753 | 0.7792293 | 0.0002050436 | 0.7799189 | 0.01002272 | 0.7799133 | 0.01142317
[13 empty] | 58311 | 0.7784506 | 0.7792293 | 0.0002050436 | 0.7799189 | 0.01002272 | 0.7799133 | 0.01142317
[13 empty] | 58316 | 0.7858999 | 0.7792293 | 0.0002050436 | 0.7799189 | 0.01002272 | 0.7799133 | 0.01142317
[13 empty] | 58321 | 0.7821753 | 0.7792293 | 0.0002050436 | 0.7799189 | 0.01002272 | 0.7799133 | 0.01142317
[13 empty] | 58326 | 0.7858999 | 0.7792293 | 0.0002050436 | 0.7799189 | 0.01002272 | 0.7799133 | 0.01142317
[13 empty] | 58331 | 0.7821753 | 0.7792293 | 0.0002050436 | 0.7799189 | 0.01002272 | 0.7799133 | 0.01142317
[13 empty] | 58336 | 0.7858999 | 0.7792293 | 0.0002050436 | 0.7799189 | 0.01002272 | 0.7799133 | 0.01142317
[13 empty] | 58341 | 0.7821753 | 0.7792293 | 0.0002050436 | 0.7799189 | 0.01002272 | 0.7799133 | 0.01142317
[13 empty] | 58346 | 0.7821753 | 0.7792293 | 0.0002050436 | 0.7799189 | 0.01002272 | 0.7799133 | 0.01142317
[13 empty] | 58351 | 0.7821753 | 0.7792293 | 0.0002050436 | 0.7799189 | 0.01002272 | 0.7799133 | 0.01142317
[13 empty] | 58356 | 0.7858999 | 0.7792293 | 0.0002050436 | 0.7799189 | 0.01002272 | 0.7799133 | 0.01142317
[13 empty] | 58361 | 0.7821753 | 0.7792293 | 0.0002050436 | 0.7799189 | 0.01002272 | 0.7799133 | 0.01142317
[13 empty] | 58366 | 0.7821753 | 0.7792293 | 0.0002050436 | 0.7799189 | 0.01002272 | 0.7799133 | 0.01142317
[13 empty] | 58371 | 0.7821753 | 0.7792293 | 0.0002050436 | 0.7799189 | 0.01002272 | 0.7799133 | 0.01142317
[13 empty] | 58376 | 0.7858999 | 0.7792293 | 0.0002050436 | 0.7799189 | 0.01002272 | 0.7799133 | 0.01142317
[13 empty] | 58381 | 0.7821753 | 0.7792293 | 0.0002050436 | 0.7799189 | 0.01002272 | 0.7799133 | 0.01142317
[13 empty] | 58386 | 0.7858999 | 0.7792293 | 0.0002050436 | 0.7799189 | 0.01002272 | 0.7799133 | 0.01142317
[13 empty] | 58391 | 0.7821753 | 0.7792293 | 0.0002050436 | 0.7799189 | 0.01002272 | 0.7799133 | 0.01142317
[13 empty] | 58396 | 0.7821753 | 0.7792293 | 0.0002050436 | 0.7799189 | 0.01002272 | 0.7799133 | 0.01142317
[13 empty] | 58401 | 0.7821753 | 0.7792293 | 0.0002050436 | 0.7799189 | 0.01002272 | 0.7799133 | 0.01142317
[13 empty] | 58406 | 0.7821753 | 0.7792293 | 0.0002050436 | 0.7799189 | 0.01002272 | 0.7799133 | 0.01142317
[13 empty] | 58411 | 0.7858999 | 0.7792293 | 0.0002050436 | 0.7799189 | 0.01002272 | 0.7799133 | 0.01142317
[13 empty] | 58416 | 0.7821753 | 0.7792293 | 0.0002050436 | 0.7799189 | 0.01002272 | 0.7799133 | 0.01142317
[13 empty] | 58421 | 0.7821753 | 0.7792293 | 0.0002050436 | 0.7799189 | 0.01002272 | 0.7799133 | 0.01142317
[13 empty] | 58426 | 0.7821753 | 0.7792293 | 0.0002050436 | 0.7799189 | 0.01002272 | 0.7799133 | 0.01142317
[13 empty] | 58431 | 0.7784506 | 0.7792293 | 0.0002050436 | 0.7799189 | 0.01002272 | 0.7799133 | 0.01142317
[13 empty] | 58436 | 0.7821753 | 0.7792293 | 0.0002050436 | 0.7799189 | 0.01002272 | 0.7799133 | 0.01142317
[13 empty] | 58441 | 0.7821753 | 0.7792293 | 0.0002050436 | 0.7799189 | 0.01002272 | 0.7799133 | 0.01142317
[13 empty] | 58446 | 0.7784506 | 0.7792293 | 0.0002050436 | 0.7799189 | 0.01002272 | 0.7799133 | 0.01142317
[13 empty] | 58451 | 0.7821753 | 0.7792293 | 0.0002050436 | 0.7799189 | 0.01002272 | 0.7799133 | 0.01142317
[13 empty] | 58456 | 0.7858999 | 0.7792293 | 0.0002050436 | 0.7799189 | 0.01002272 | 0.7799133 | 0.01142317
[13 empty] | 58461 | 0.7858999 | 0.7792293 | 0.0002050436 | 0.7799189 | 0.01002272 | 0.7799133 | 0.01142317
[13 empty] | 58466 | 0.7858999 | 0.7792293 | 0.0002050436 | 0.7799189 | 0.01002272 | 0.7799133 | 0.01142317
[13 empty] | 58471 | 0.7858999 | 0.7792293 | 0.0002050436 | 0.7799189 | 0.01002272 | 0.7799133 | 0.01142317
[13 empty] | 58476 | 0.7858999 | 0.7792293 | 0.0002050436 | 0.7799189 | 0.01002272 | 0.7799133 | 0.01142317
[13 empty] | 58481 | 0.7821753 | 0.7792293 | 0.0002050436 | 0.7799189 | 0.01002272 | 0.7799133 | 0.01142317
[13 empty] | 58486 | 0.7821753 | 0.7792293 | 0.0002050436 | 0.7799189 | 0.01002272 | 0.7799133 | 0.01142317
[13 empty] | 58491 | 0.7858999 | 0.7792293 | 0.0002050436 | 0.7799189 | 0.01002272 | 0.7799133 | 0.01142317
[13 empty] | 58496 | 0.7821753 | 0.7792293 | 0.0002050436 | 0.7799189 | 0.01002272 | 0.7799133 | 0.01142317
[13 empty] | 58501 | 0.7821753 | 0.7792293 | 0.0002050436 | 0.7799189 | 0.01002272 | 0.7799133 | 0.01142317
[13 empty] | 58506 | 0.7821753 | 0.7792293 | 0.0002050436 | 0.7799189 | 0.01002272 | 0.7799133 | 0.01142317
[13 empty] | 58511 | 0.7821753 | 0.7792293 | 0.0002050436 | 0.7799189 | 0.01002272 | 0.7799133 | 0.01142317
[13 empty] | 58516 | 0.7821753 | 0.7792293 | 0.0002050436 | 0.7799189 | 0.01002272 | 0.7799133 | 0.01142317
[13 empty] | 58521 | 0.7821753 | 0.7792293 | 0.0002050436 | 0.7799189 | 0.01002272 | 0.7799133 | 0.01142317
[13 empty] | 58526 | 0.7821753 | 0.7792293 | 0.0002050436 | 0.7799189 | 0.01002272 | 0.7799133 | 0.01142317
[13 empty] | 58531 | 0.7821753 | 0.7792293 | 0.0002050436 | 0.7799189 | 0.01002272 | 0.7799133 | 0.01142317
[13 empty] | 58536 | 0.7858999 | 0.7792293 | 0.0002050436 | 0.7799189 | 0.01002272 | 0.7799133 | 0.01142317
[13 empty] | 58541 | 0.7784506 | 0.7792293 | 0.0002050436 | 0.7799189 | 0.01002272 | 0.7799133 | 0.01142317
[13 empty] | 58546 | 0.7821753 | 0.7792293 | 0.0002050436 | 0.7799189 | 0.01002272 | 0.7799133 | 0.01142317
[13 empty] | 58551 | 0.7821753 | 0.7792293 | 0.0002050436 | 0.7799189 | 0.01002272 | 0.7799133 | 0.01142317
[13 empty] | 58556 | 0.7896246 | 0.7792293 | 0.0002050436 | 0.7799189 | 0.01002272 | 0.7799133 | 0.01142317
[13 empty] | 58561 | 0.7858999 | 0.7792293 | 0.0002050436 | 0.7799189 | 0.01002272 | 0.7799133 | 0.01142317
[13 empty] | 58566 | 0.7821753 | 0.7792293 | 0.0002050436 | 0.7799189 | 0.01002272 | 0.7799133 | 0.01142317
[13 empty] | 58571 | 0.7784506 | 0.7792293 | 0.0002050436 | 0.7799189 | 0.01002272 | 0.7799133 | 0.01142317
[13 empty] | 58576 | 0.7858999 | 0.7792293 | 0.0002050436 | 0.7799189 | 0.01002272 | 0.7799133 | 0.01142317
[13 empty] | 58581 | 0.7821753 | 0.7792293 | 0.0002050436 | 0.7799189 | 0.01002272 | 0.7799133 | 0.01142317
[13 empty] | 58586 | 0.7784506 | 0.7792293 | 0.0002050436 | 0.7799189 | 0.01002272 | 0.7799133 | 0.01142317
[13 empty] | 58591 | 0.7821753 | 0.7792293 | 0.0002050436 | 0.7799189 | 0.01002272 | 0.7799133 | 0.01142317
[13 empty] | 58596 | 0.7858999 | 0.7792293 | 0.0002050436 | 0.7799189 | 0.01002272 | 0.7799133 | 0.01142317
[13 empty] | 58601 | 0.7858999 | 0.7792293 | 0.0002050436 | 0.7799189 | 0.01002272 | 0.7799133 | 0.01142317
[13 empty] | 58606 | 0.7821753 | 0.7792293 | 0.0002050436 | 0.7799189 | 0.01002272 | 0.7799133 | 0.01142317
[13 empty] | 58611 | 0.7858999 | 0.7792293 | 0.0002050436 | 0.7799189 | 0.01002272 | 0.7799133 | 0.01142317
[13 empty] | 58616 | 0.7858999 | 0.7792293 | 0.0002050436 | 0.7799189 | 0.01002272 | 0.7799133 | 0.01142317
[13 empty] | 58621 | 0.7858999 | 0.7792293 | 0.0002050436 | 0.7799189 | 0.01002272 | 0.7799133 | 0.01142317
[13 empty] | 58626 | 0.7821753 | 0.7792293 | 0.0002050436 | 0.7799189 | 0.01002272 | 0.7799133 | 0.01142317
[13 empty] | 58631 | 0.7821753 | 0.7792293 | 0.0002050436 | 0.7799189 | 0.01002272 | 0.7799133 | 0.01142317
[13 empty] | 58636 | 0.7821753 | 0.7792293 | 0.0002050436 | 0.7799189 | 0.01002272 | 0.7799133 | 0.01142317
[13 empty] | 58641 | 0.7784506 | 0.7792293 | 0.0002050436 | 0.7799189 | 0.01002272 | 0.7799133 | 0.01142317
[13 empty] | 58646 | 0.7821753 | 0.7792293 | 0.0002050436 | 0.7799189 | 0.01002272 | 0.7799133 | 0.01142317
[13 empty] | 58651 | 0.7784506 | 0.7792293 | 0.0002050436 | 0.7799189 | 0.01002272 | 0.7799133 | 0.01142317
[13 empty] | 58656 | 0.7784506 | 0.7792293 | 0.0002050436 | 0.7799189 | 0.01002272 | 0.7799133 | 0.01142317
[13 empty] | 58661 | 0.7821753 | 0.7792293 | 0.0002050436 | 0.7799189 | 0.01002272 | 0.7799133 | 0.01142317
[13 empty] | 58666 | 0.7858999 | 0.7792293 | 0.0002050436 | 0.7799189 | 0.01002272 | 0.7799133 | 0.01142317
[13 empty] | 58671 | 0.7784506 | 0.7792293 | 0.0002050436 | 0.7799189 | 0.01002272 | 0.7799133 | 0.01142317
[13 empty] | 58676 | 0.7821753 | 0.7792293 | 0.0002050436 | 0.7799189 | 0.01002272 | 0.7799133 | 0.01142317
[13 empty] | 58681 | 0.7784506 | 0.7792293 | 0.0002050436 | 0.7799189 | 0.01002272 | 0.7799133 | 0.01142317
[13 empty] | 58686 | 0.7784506 | 0.7792293 | 0.0002050436 | 0.7799189 | 0.01002272 | 0.7799133 | 0.01142317
[13 empty] | 58691 | 0.7784506 | 0.7792293 | 0.0002050436 | 0.7799189 | 0.01002272 | 0.7799133 | 0.01142317
[13 empty] | 58696 | 0.7821753 | 0.7792293 | 0.0002050436 | 0.7799189 | 0.01002272 | 0.7799133 | 0.01142317
[13 empty] | 58701 | 0.7858999 | 0.7792293 | 0.0002050436 | 0.7799189 | 0.01002272 | 0.7799133 | 0.01142317
[13 empty] | 58706 | 0.7821753 | 0.7792293 | 0.0002050436 | 0.7799189 | 0.01002272 | 0.7799133 | 0.01142317
[13 empty] | 58711 | 0.7858999 | 0.7792293 | 0.0002050436 | 0.7799189 | 0.01002272 | 0.7799133 | 0.01142317
[13 empty] | 58716 | 0.7858999 | 0.7792293 | 0.0002050436 | 0.7799189 | 0.01002272 | 0.7799133 | 0.01142317
[13 empty] | 58721 | 0.7821753 | 0.7792293 | 0.0002050436 | 0.7799189 | 0.01002272 | 0.7799133 | 0.01142317
[13 empty] | 58726 | 0.7858999 | 0.7792293 | 0.0002050436 | 0.7799189 | 0.01002272 | 0.7799133 | 0.01142317
[13 empty] | 58731 | 0.7858999 | 0.7792293 | 0.0002050436 | 0.7799189 | 0.01002272 | 0.7799133 | 0.01142317
[13 empty] | 58736 | 0.7821753 | 0.7792293 | 0.0002050436 | 0.7799189 | 0.01002272 | 0.7799133 | 0.01142317
[13 empty] | 58741 | 0.7821753 | 0.7792293 | 0.0002050436 | 0.7799189 | 0.01002272 | 0.7799133 | 0.01142317
[13 empty] | 58746 | 0.7858999 | 0.7792293 | 0.0002050436 | 0.7799189 | 0.01002272 | 0.7799133 | 0.01142317
[13 empty] | 58751 | 0.7784506 | 0.7792293 | 0.0002050436 | 0.7799189 | 0.01002272 | 0.7799133 | 0.01142317
[13 empty] | 58756 | 0.7821753 | 0.7792293 | 0.0002050436 | 0.7799189 | 0.01002272 | 0.7799133 | 0.01142317
[13 empty] | 58761 | 0.7821753 | 0.7792293 | 0.0002050436 | 0.7799189 | 0.01002272 | 0.7799133 | 0.01142317
[13 empty] | 58766 | 0.7858999 | 0.7792293 | 0.0002050436 | 0.7799189 | 0.01002272 | 0.7799133 | 0.01142317
[13 empty] | 58771 | 0.7784506 | 0.7792293 | 0.0002050436 | 0.7799189 | 0.01002272 | 0.7799133 | 0.01142317
[13 empty] | 58776 | 0.7821753 | 0.7792293 | 0.0002050436 | 0.7799189 | 0.01002272 | 0.7799133 | 0.01142317
[13 empty] | 58781 | 0.7858999 | 0.7792293 | 0.0002050436 | 0.7799189 | 0.01002272 | 0.7799133 | 0.01142317
[13 empty] | 58786 | 0.7858999 | 0.7792293 | 0.0002050436 | 0.7799189 | 0.01002272 | 0.7799133 | 0.01142317
[13 empty] | 58791 | 0.7784506 | 0.7792293 | 0.0002050436 | 0.7799189 | 0.01002272 | 0.7799133 | 0.01142317
[13 empty] | 58796 | 0.7821753 | 0.7792293 | 0.0002050436 | 0.7799189 | 0.01002272 | 0.7799133 | 0.01142317
[13 empty] | 58801 | 0.7821753 | 0.7792293 | 0.0002050436 | 0.7799189 | 0.01002272 | 0.7799133 | 0.01142317
[13 empty] | 58806 | 0.7858999 | 0.7792293 | 0.0002050436 | 0.7799189 | 0.01002272 | 0.7799133 | 0.01142317
[13 empty] | 58811 | 0.7784506 | 0.7792293 | 0.0002050436 | 0.7799189 | 0.01002272 | 0.7799133 | 0.01142317
[13 empty] | 58816 | 0.7821753 | 0.7792293 | 0.0002050436 | 0.7799189 | 0.01002272 | 0.7799133 | 0.01142317
[13 empty] | 58821 | 0.7821753 | 0.7792293 | 0.0002050436 | 0.7799189 | 0.01002272 | 0.7799133 | 0.01142317
[13 empty] | 58826 | 0.7784506 | 0.7792293 | 0.0002050436 | 0.7799189 | 0.01002272 | 0.7799133 | 0.01142317
[13 empty] | 58831 | 0.7784506 | 0.7792293 | 0.0002050436 | 0.7799189 | 0.01002272 | 0.7799133 | 0.01142317
[13 empty] | 58836 | 0.7858999 | 0.7792293 | 0.0002050436 | 0.7799189 | 0.01002272 | 0.7799133 | 0.01142317
[13 empty] | 58841 | 0.7821753 | 0.7792293 | 0.0002050436 | 0.7799189 | 0.01002272 | 0.7799133 | 0.01142317
[13 empty] | 58846 | 0.7821753 | 0.7792293 | 0.0002050436 | 0.7799189 | 0.01002272 | 0.7799133 | 0.01142317
[13 empty] | 58851 | 0.7821753 | 0.7792293 | 0.0002050436 | 0.7799189 | 0.01002272 | 0.7799133 | 0.01142317
[13 empty] | 58856 | 0.7784506 | 0.7792293 | 0.0002050436 | 0.7799189 | 0.01002272 | 0.7799133 | 0.01142317
[13 empty] | 58861 | 0.7784506 | 0.7792293 | 0.0002050436 | 0.7799189 | 0.01002272 | 0.7799133 | 0.01142317
[13 empty] | 58866 | 0.7821753 | 0.7792293 | 0.0002050436 | 0.7799189 | 0.01002272 | 0.7799133 | 0.01142317
[13 empty] | 58871 | 0.7821753 | 0.7792293 | 0.0002050436 | 0.7799189 | 0.01002272 | 0.7799133 | 0.01142317
[13 empty] | 58876 | 0.7821753 | 0.7792293 | 0.0002050436 | 0.7799189 | 0.01002272 | 0.7799133 | 0.01142317
[13 empty] | 58881 | 0.7784506 | 0.7792293 | 0.0002050436 | 0.7799189 | 0.01002272 | 0.7799133 | 0.01142317
[13 empty] | 58886 | 0.7784506 | 0.7792293 | 0.0002050436 | 0.7799189 | 0.01002272 | 0.7799133 | 0.01142317
[13 empty] | 58891 | 0.7784506 | 0.7792293 | 0.0002050436 | 0.7799189 | 0.01002272 | 0.7799133 | 0.01142317
[13 empty] | 58896 | 0.7784506 | 0.7792293 | 0.0002050436 | 0.7799189 | 0.01002272 | 0.7799133 | 0.01142317
[13 empty] | 58901 | 0.7821753 | 0.7792293 | 0.0002050436 | 0.7799189 | 0.01002272 | 0.7799133 | 0.01142317
[13 empty] | 58906 | 0.7858999 | 0.7792293 | 0.0002050436 | 0.7799189 | 0.01002272 | 0.7799133 | 0.01142317
[13 empty] | 58911 | 0.7821753 | 0.7792293 | 0.0002050436 | 0.7799189 | 0.01002272 | 0.7799133 | 0.01142317
[13 empty] | 58916 | 0.7821753 | 0.7792293 | 0.0002050436 | 0.7799189 | 0.01002272 | 0.7799133 | 0.01142317
[13 empty] | 58921 | 0.7821753 | 0.7792293 | 0.0002050436 | 0.7799189 | 0.01002272 | 0.7799133 | 0.01142317
[13 empty] | 58926 | 0.7784506 | 0.7792293 | 0.0002050436 | 0.7799189 | 0.01002272 | 0.7799133 | 0.01142317
[13 empty] | 58931 | 0.7858999 | 0.7792293 | 0.0002050436 | 0.7799189 | 0.01002272 | 0.7799133 | 0.01142317
[13 empty] | 58936 | 0.7821753 | 0.7792293 | 0.0002050436 | 0.7799189 | 0.01002272 | 0.7799133 | 0.01142317
[13 empty] | 58941 | 0.774726 | 0.7792293 | 0.0002050436 | 0.7799189 | 0.01002272 | 0.7799133 | 0.01142317
[13 empty] | 58946 | 0.7821753 | 0.7792293 | 0.0002050436 | 0.7799189 | 0.01002272 | 0.7799133 | 0.01142317
[13 empty] | 58951 | 0.7821753 | 0.7792293 | 0.0002050436 | 0.7799189 | 0.01002272 | 0.7799133 | 0.01142317
[13 empty] | 58956 | 0.7858999 | 0.7792293 | 0.0002050436 | 0.7799189 | 0.01002272 | 0.7799133 | 0.01142317
[13 empty] | 58961 | 0.7821753 | 0.7792293 | 0.0002050436 | 0.7799189 | 0.01002272 | 0.7799133 | 0.01142317
[13 empty] | 58966 | 0.7821753 | 0.7792293 | 0.0002050436 | 0.7799189 | 0.01002272 | 0.7799133 | 0.01142317
[13 empty] | 58971 | 0.774726 | 0.7792293 | 0.0002050436 | 0.7799189 | 0.01002272 | 0.7799133 | 0.01142317
[13 empty] | 58976 | 0.7821753 | 0.7792293 | 0.0002050436 | 0.7799189 | 0.01002272 | 0.7799133 | 0.01142317
[13 empty] | 58981 | 0.7821753 | 0.7792293 | 0.0002050436 | 0.7799189 | 0.01002272 | 0.7799133 | 0.01142317
[13 empty] | 58986 | 0.7858999 | 0.7792293 | 0.0002050436 | 0.7799189 | 0.01002272 | 0.7799133 | 0.01142317
[13 empty] | 58991 | 0.7784506 | 0.7792293 | 0.0002050436 | 0.7799189 | 0.01002272 | 0.7799133 | 0.01142317
[13 empty] | 58996 | 0.7821753 | 0.7792293 | 0.0002050436 | 0.7799189 | 0.01002272 | 0.7799133 | 0.01142317
[13 empty] | 59001 | 0.7784506 | 0.7792293 | 0.0002050436 | 0.7799189 | 0.01002272 | 0.7799133 | 0.01142317
[13 empty] | 59006 | 0.7821753 | 0.7792293 | 0.0002050436 | 0.7799189 | 0.01002272 | 0.7799133 | 0.01142317
[13 empty] | 59011 | 0.7821753 | 0.7792293 | 0.0002050436 | 0.7799189 | 0.01002272 | 0.7799133 | 0.01142317
[13 empty] | 59016 | 0.7821753 | 0.7792293 | 0.0002050436 | 0.7799189 | 0.01002272 | 0.7799133 | 0.01142317
[13 empty] | 59021 | 0.7858999 | 0.7792293 | 0.0002050436 | 0.7799189 | 0.01002272 | 0.7799133 | 0.01142317
[13 empty] | 59026 | 0.7821753 | 0.7792293 | 0.0002050436 | 0.7799189 | 0.01002272 | 0.7799133 | 0.01142317
[13 empty] | 59031 | 0.7821753 | 0.7792293 | 0.0002050436 | 0.7799189 | 0.01002272 | 0.7799133 | 0.01142317
[13 empty] | 59036 | 0.7821753 | 0.7792293 | 0.0002050436 | 0.7799189 | 0.01002272 | 0.7799133 | 0.01142317
[13 empty] | 59041 | 0.7821753 | 0.7792293 | 0.0002050436 | 0.7799189 | 0.01002272 | 0.7799133 | 0.01142317
[13 empty] | 59046 | 0.7821753 | 0.7792293 | 0.0002050436 | 0.7799189 | 0.01002272 | 0.7799133 | 0.01142317
[13 empty] | 59051 | 0.7784506 | 0.7792293 | 0.0002050436 | 0.7799189 | 0.01002272 | 0.7799133 | 0.01142317
[13 empty] | 59056 | 0.7821753 | 0.7792293 | 0.0002050436 | 0.7799189 | 0.01002272 | 0.7799133 | 0.01142317
[13 empty] | 59061 | 0.7784506 | 0.7792293 | 0.0002050436 | 0.7799189 | 0.01002272 | 0.7799133 | 0.01142317
[13 empty] | 59066 | 0.7821753 | 0.7792293 | 0.0002050436 | 0.7799189 | 0.01002272 | 0.7799133 | 0.01142317
[13 empty] | 59071 | 0.7821753 | 0.7792293 | 0.0002050436 | 0.7799189 | 0.01002272 | 0.7799133 | 0.01142317
[13 empty] | 59076 | 0.7821753 | 0.7792293 | 0.0002050436 | 0.7799189 | 0.01002272 | 0.7799133 | 0.01142317
[13 empty] | 59081 | 0.7784506 | 0.7792293 | 0.0002050436 | 0.7799189 | 0.01002272 | 0.7799133 | 0.01142317
[13 empty] | 59086 | 0.7821753 | 0.7792293 | 0.0002050436 | 0.7799189 | 0.01002272 | 0.7799133 | 0.01142317
[13 empty] | 59091 | 0.7821753 | 0.7792293 | 0.0002050436 | 0.7799189 | 0.01002272 | 0.7799133 | 0.01142317
[13 empty] | 59096 | 0.7784506 | 0.7792293 | 0.0002050436 | 0.7799189 | 0.01002272 | 0.7799133 | 0.01142317
[13 empty] | 59101 | 0.7784506 | 0.7792293 | 0.0002050436 | 0.7799189 | 0.01002272 | 0.7799133 | 0.01142317
[13 empty] | 59106 | 0.7821753 | 0.7792293 | 0.0002050436 | 0.7799189 | 0.01002272 | 0.7799133 | 0.01142317
[13 empty] | 59111 | 0.7821753 | 0.7792293 | 0.0002050436 | 0.7799189 | 0.01002272 | 0.7799133 | 0.01142317
[13 empty] | 59116 | 0.7821753 | 0.7792293 | 0.0002050436 | 0.7799189 | 0.01002272 | 0.7799133 | 0.01142317
[13 empty] | 59121 | 0.7858999 | 0.7792293 | 0.0002050436 | 0.7799189 | 0.01002272 | 0.7799133 | 0.01142317
[13 empty] | 59126 | 0.7784506 | 0.7792293 | 0.0002050436 | 0.7799189 | 0.01002272 | 0.7799133 | 0.01142317
[13 empty] | 59131 | 0.7784506 | 0.7792293 | 0.0002050436 | 0.7799189 | 0.01002272 | 0.7799133 | 0.01142317
[13 empty] | 59136 | 0.7821753 | 0.7792293 | 0.0002050436 | 0.7799189 | 0.01002272 | 0.7799133 | 0.01142317
[13 empty] | 59141 | 0.7858999 | 0.7792293 | 0.0002050436 | 0.7799189 | 0.01002272 | 0.7799133 | 0.01142317
[13 empty] | 59146 | 0.7784506 | 0.7792293 | 0.0002050436 | 0.7799189 | 0.01002272 | 0.7799133 | 0.01142317
[13 empty] | 59151 | 0.7858999 | 0.7792293 | 0.0002050436 | 0.7799189 | 0.01002272 | 0.7799133 | 0.01142317
[13 empty] | 59156 | 0.7821753 | 0.7792293 | 0.0002050436 | 0.7799189 | 0.01002272 | 0.7799133 | 0.01142317
[13 empty] | 59161 | 0.7821753 | 0.7792293 | 0.0002050436 | 0.7799189 | 0.01002272 | 0.7799133 | 0.01142317
[13 empty] | 59166 | 0.774726 | 0.7792293 | 0.0002050436 | 0.7799189 | 0.01002272 | 0.7799133 | 0.01142317
[13 empty] | 59171 | 0.7784506 | 0.7792293 | 0.0002050436 | 0.7799189 | 0.01002272 | 0.7799133 | 0.01142317
[13 empty] | 59176 | 0.7784506 | 0.7792293 | 0.0002050436 | 0.7799189 | 0.01002272 | 0.7799133 | 0.01142317
[13 empty] | 59181 | 0.7858999 | 0.7792293 | 0.0002050436 | 0.7799189 | 0.01002272 | 0.7799133 | 0.01142317
[13 empty] | 59186 | 0.7858999 | 0.7792293 | 0.0002050436 | 0.7799189 | 0.01002272 | 0.7799133 | 0.01142317
[13 empty] | 59191 | 0.7821753 | 0.7792293 | 0.0002050436 | 0.7799189 | 0.01002272 | 0.7799133 | 0.01142317
[13 empty] | 59196 | 0.7821753 | 0.7792293 | 0.0002050436 | 0.7799189 | 0.01002272 | 0.7799133 | 0.01142317
[13 empty] | 59201 | 0.7784506 | 0.7792293 | 0.0002050436 | 0.7799189 | 0.01002272 | 0.7799133 | 0.01142317
[13 empty] | 59206 | 0.7821753 | 0.7792293 | 0.0002050436 | 0.7799189 | 0.01002272 | 0.7799133 | 0.01142317
[13 empty] | 59211 | 0.7784506 | 0.7792293 | 0.0002050436 | 0.7799189 | 0.01002272 | 0.7799133 | 0.01142317
[13 empty] | 59216 | 0.7821753 | 0.7792293 | 0.0002050436 | 0.7799189 | 0.01002272 | 0.7799133 | 0.01142317
[13 empty] | 59221 | 0.7784506 | 0.7792293 | 0.0002050436 | 0.7799189 | 0.01002272 | 0.7799133 | 0.01142317
[13 empty] | 59226 | 0.7784506 | 0.7792293 | 0.0002050436 | 0.7799189 | 0.01002272 | 0.7799133 | 0.01142317
[13 empty] | 59231 | 0.7821753 | 0.7792293 | 0.0002050436 | 0.7799189 | 0.01002272 | 0.7799133 | 0.01142317
[13 empty] | 59236 | 0.7821753 | 0.7792293 | 0.0002050436 | 0.7799189 | 0.01002272 | 0.7799133 | 0.01142317
[13 empty] | 59241 | 0.7821753 | 0.7792293 | 0.0002050436 | 0.7799189 | 0.01002272 | 0.7799133 | 0.01142317
[13 empty] | 59246 | 0.7858999 | 0.7792293 | 0.0002050436 | 0.7799189 | 0.01002272 | 0.7799133 | 0.01142317
[13 empty] | 59251 | 0.7858999 | 0.7792293 | 0.0002050436 | 0.7799189 | 0.01002272 | 0.7799133 | 0.01142317
[13 empty] | 59256 | 0.7821753 | 0.7792293 | 0.0002050436 | 0.7799189 | 0.01002272 | 0.7799133 | 0.01142317
[13 empty] | 59261 | 0.7858999 | 0.7792293 | 0.0002050436 | 0.7799189 | 0.01002272 | 0.7799133 | 0.01142317
[13 empty] | 59266 | 0.7784506 | 0.7792293 | 0.0002050436 | 0.7799189 | 0.01002272 | 0.7799133 | 0.01142317
[13 empty] | 59271 | 0.7784506 | 0.7792293 | 0.0002050436 | 0.7799189 | 0.01002272 | 0.7799133 | 0.01142317
[13 empty] | 59276 | 0.7784506 | 0.7792293 | 0.0002050436 | 0.7799189 | 0.01002272 | 0.7799133 | 0.01142317
[13 empty] | 59281 | 0.7784506 | 0.7792293 | 0.0002050436 | 0.7799189 | 0.01002272 | 0.7799133 | 0.01142317
[13 empty] | 59286 | 0.7821753 | 0.7792293 | 0.0002050436 | 0.7799189 | 0.01002272 | 0.7799133 | 0.01142317
[13 empty] | 59291 | 0.7784506 | 0.7792293 | 0.0002050436 | 0.7799189 | 0.01002272 | 0.7799133 | 0.01142317
[13 empty] | 59296 | 0.7858999 | 0.7792293 | 0.0002050436 | 0.7799189 | 0.01002272 | 0.7799133 | 0.01142317
[13 empty] | 59301 | 0.7821753 | 0.7792293 | 0.0002050436 | 0.7799189 | 0.01002272 | 0.7799133 | 0.01142317
[13 empty] | 59306 | 0.7821753 | 0.7792293 | 0.0002050436 | 0.7799189 | 0.01002272 | 0.7799133 | 0.01142317
[13 empty] | 59311 | 0.7821753 | 0.7792293 | 0.0002050436 | 0.7799189 | 0.01002272 | 0.7799133 | 0.01142317
[13 empty] | 59316 | 0.7858999 | 0.7792293 | 0.0002050436 | 0.7799189 | 0.01002272 | 0.7799133 | 0.01142317
[13 empty] | 59321 | 0.7896246 | 0.7792293 | 0.0002050436 | 0.7799189 | 0.01002272 | 0.7799133 | 0.01142317
[13 empty] | 59326 | 0.7784506 | 0.7792293 | 0.0002050436 | 0.7799189 | 0.01002272 | 0.7799133 | 0.01142317
[13 empty] | 59331 | 0.7784506 | 0.7792293 | 0.0002050436 | 0.7799189 | 0.01002272 | 0.7799133 | 0.01142317
[13 empty] | 59336 | 0.774726 | 0.7792293 | 0.0002050436 | 0.7799189 | 0.01002272 | 0.7799133 | 0.01142317
[13 empty] | 59341 | 0.7821753 | 0.7792293 | 0.0002050436 | 0.7799189 | 0.01002272 | 0.7799133 | 0.01142317
[13 empty] | 59346 | 0.7784506 | 0.7792293 | 0.0002050436 | 0.7799189 | 0.01002272 | 0.7799133 | 0.01142317
[13 empty] | 59351 | 0.7821753 | 0.7792293 | 0.0002050436 | 0.7799189 | 0.01002272 | 0.7799133 | 0.01142317
[13 empty] | 59356 | 0.7858999 | 0.7792293 | 0.0002050436 | 0.7799189 | 0.01002272 | 0.7799133 | 0.01142317
[13 empty] | 59361 | 0.7858999 | 0.7792293 | 0.0002050436 | 0.7799189 | 0.01002272 | 0.7799133 | 0.01142317
[13 empty] | 59366 | 0.7784506 | 0.7792293 | 0.0002050436 | 0.7799189 | 0.01002272 | 0.7799133 | 0.01142317
[13 empty] | 59371 | 0.7858999 | 0.7792293 | 0.0002050436 | 0.7799189 | 0.01002272 | 0.7799133 | 0.01142317
[13 empty] | 59376 | 0.7821753 | 0.7792293 | 0.0002050436 | 0.7799189 | 0.01002272 | 0.7799133 | 0.01142317
[13 empty] | 59381 | 0.7821753 | 0.7792293 | 0.0002050436 | 0.7799189 | 0.01002272 | 0.7799133 | 0.01142317
[13 empty] | 59386 | 0.7821753 | 0.7792293 | 0.0002050436 | 0.7799189 | 0.01002272 | 0.7799133 | 0.01142317
[13 empty] | 59391 | 0.7858999 | 0.7792293 | 0.0002050436 | 0.7799189 | 0.01002272 | 0.7799133 | 0.01142317
[13 empty] | 59396 | 0.7821753 | 0.7792293 | 0.0002050436 | 0.7799189 | 0.01002272 | 0.7799133 | 0.01142317
[13 empty] | 59401 | 0.7821753 | 0.7792293 | 0.0002050436 | 0.7799189 | 0.01002272 | 0.7799133 | 0.01142317
[13 empty] | 59406 | 0.7858999 | 0.7792293 | 0.0002050436 | 0.7799189 | 0.01002272 | 0.7799133 | 0.01142317
[13 empty] | 59411 | 0.7858999 | 0.7792293 | 0.0002050436 | 0.7799189 | 0.01002272 | 0.7799133 | 0.01142317
[13 empty] | 59416 | 0.7821753 | 0.7792293 | 0.0002050436 | 0.7799189 | 0.01002272 | 0.7799133 | 0.01142317
[13 empty] | 59421 | 0.7784506 | 0.7792293 | 0.0002050436 | 0.7799189 | 0.01002272 | 0.7799133 | 0.01142317
[13 empty] | 59426 | 0.7858999 | 0.7792293 | 0.0002050436 | 0.7799189 | 0.01002272 | 0.7799133 | 0.01142317
[13 empty] | 59431 | 0.7821753 | 0.7792293 | 0.0002050436 | 0.7799189 | 0.01002272 | 0.7799133 | 0.01142317
[13 empty] | 59436 | 0.7784506 | 0.7792293 | 0.0002050436 | 0.7799189 | 0.01002272 | 0.7799133 | 0.01142317
[13 empty] | 59441 | 0.7821753 | 0.7792293 | 0.0002050436 | 0.7799189 | 0.01002272 | 0.7799133 | 0.01142317
[13 empty] | 59446 | 0.7821753 | 0.7792293 | 0.0002050436 | 0.7799189 | 0.01002272 | 0.7799133 | 0.01142317
[13 empty] | 59451 | 0.7821753 | 0.7792293 | 0.0002050436 | 0.7799189 | 0.01002272 | 0.7799133 | 0.01142317
[13 empty] | 59456 | 0.7821753 | 0.7792293 | 0.0002050436 | 0.7799189 | 0.01002272 | 0.7799133 | 0.01142317
[13 empty] | 59461 | 0.7821753 | 0.7792293 | 0.0002050436 | 0.7799189 | 0.01002272 | 0.7799133 | 0.01142317
[13 empty] | 59466 | 0.7821753 | 0.7792293 | 0.0002050436 | 0.7799189 | 0.01002272 | 0.7799133 | 0.01142317
[13 empty] | 59471 | 0.7821753 | 0.7792293 | 0.0002050436 | 0.7799189 | 0.01002272 | 0.7799133 | 0.01142317
[13 empty] | 59476 | 0.7821753 | 0.7792293 | 0.0002050436 | 0.7799189 | 0.01002272 | 0.7799133 | 0.01142317
[13 empty] | 59481 | 0.7821753 | 0.7792293 | 0.0002050436 | 0.7799189 | 0.01002272 | 0.7799133 | 0.01142317
[13 empty] | 59486 | 0.7821753 | 0.7792293 | 0.0002050436 | 0.7799189 | 0.01002272 | 0.7799133 | 0.01142317
[13 empty] | 59491 | 0.7858999 | 0.7792293 | 0.0002050436 | 0.7799189 | 0.01002272 | 0.7799133 | 0.01142317
[13 empty] | 59496 | 0.7821753 | 0.7792293 | 0.0002050436 | 0.7799189 | 0.01002272 | 0.7799133 | 0.01142317
[13 empty] | 59501 | 0.7858999 | 0.7792293 | 0.0002050436 | 0.7799189 | 0.01002272 | 0.7799133 | 0.01142317
[13 empty] | 59506 | 0.774726 | 0.7792293 | 0.0002050436 | 0.7799189 | 0.01002272 | 0.7799133 | 0.01142317
[13 empty] | 59511 | 0.7858999 | 0.7792293 | 0.0002050436 | 0.7799189 | 0.01002272 | 0.7799133 | 0.01142317
[13 empty] | 59516 | 0.7821753 | 0.7792293 | 0.0002050436 | 0.7799189 | 0.01002272 | 0.7799133 | 0.01142317
[13 empty] | 59521 | 0.7858999 | 0.7792293 | 0.0002050436 | 0.7799189 | 0.01002272 | 0.7799133 | 0.01142317
[13 empty] | 59526 | 0.7821753 | 0.7792293 | 0.0002050436 | 0.7799189 | 0.01002272 | 0.7799133 | 0.01142317
[13 empty] | 59531 | 0.7784506 | 0.7792293 | 0.0002050436 | 0.7799189 | 0.01002272 | 0.7799133 | 0.01142317
[13 empty] | 59536 | 0.7821753 | 0.7792293 | 0.0002050436 | 0.7799189 | 0.01002272 | 0.7799133 | 0.01142317
[13 empty] | 59541 | 0.7821753 | 0.7792293 | 0.0002050436 | 0.7799189 | 0.01002272 | 0.7799133 | 0.01142317
[13 empty] | 59546 | 0.7821753 | 0.7792293 | 0.0002050436 | 0.7799189 | 0.01002272 | 0.7799133 | 0.01142317
[13 empty] | 59551 | 0.7821753 | 0.7792293 | 0.0002050436 | 0.7799189 | 0.01002272 | 0.7799133 | 0.01142317
[13 empty] | 59556 | 0.7821753 | 0.7792293 | 0.0002050436 | 0.7799189 | 0.01002272 | 0.7799133 | 0.01142317
[13 empty] | 59561 | 0.7858999 | 0.7792293 | 0.0002050436 | 0.7799189 | 0.01002272 | 0.7799133 | 0.01142317
[13 empty] | 59566 | 0.7821753 | 0.7792293 | 0.0002050436 | 0.7799189 | 0.01002272 | 0.7799133 | 0.01142317
[13 empty] | 59571 | 0.7821753 | 0.7792293 | 0.0002050436 | 0.7799189 | 0.01002272 | 0.7799133 | 0.01142317
[13 empty] | 59576 | 0.7821753 | 0.7792293 | 0.0002050436 | 0.7799189 | 0.01002272 | 0.7799133 | 0.01142317
[13 empty] | 59581 | 0.7821753 | 0.7792293 | 0.0002050436 | 0.7799189 | 0.01002272 | 0.7799133 | 0.01142317
[13 empty] | 59586 | 0.7858999 | 0.7792293 | 0.0002050436 | 0.7799189 | 0.01002272 | 0.7799133 | 0.01142317
[13 empty] | 59591 | 0.7858999 | 0.7792293 | 0.0002050436 | 0.7799189 | 0.01002272 | 0.7799133 | 0.01142317
[13 empty] | 59596 | 0.7821753 | 0.7792293 | 0.0002050436 | 0.7799189 | 0.01002272 | 0.7799133 | 0.01142317
[13 empty] | 59601 | 0.7858999 | 0.7792293 | 0.0002050436 | 0.7799189 | 0.01002272 | 0.7799133 | 0.01142317
[13 empty] | 59606 | 0.7821753 | 0.7792293 | 0.0002050436 | 0.7799189 | 0.01002272 | 0.7799133 | 0.01142317
[13 empty] | 59611 | 0.7858999 | 0.7792293 | 0.0002050436 | 0.7799189 | 0.01002272 | 0.7799133 | 0.01142317
[13 empty] | 59616 | 0.7784506 | 0.7792293 | 0.0002050436 | 0.7799189 | 0.01002272 | 0.7799133 | 0.01142317
[13 empty] | 59621 | 0.7821753 | 0.7792293 | 0.0002050436 | 0.7799189 | 0.01002272 | 0.7799133 | 0.01142317
[13 empty] | 59626 | 0.7858999 | 0.7792293 | 0.0002050436 | 0.7799189 | 0.01002272 | 0.7799133 | 0.01142317
[13 empty] | 59631 | 0.7821753 | 0.7792293 | 0.0002050436 | 0.7799189 | 0.01002272 | 0.7799133 | 0.01142317
[13 empty] | 59636 | 0.7858999 | 0.7792293 | 0.0002050436 | 0.7799189 | 0.01002272 | 0.7799133 | 0.01142317
[13 empty] | 59641 | 0.7896246 | 0.7792293 | 0.0002050436 | 0.7799189 | 0.01002272 | 0.7799133 | 0.01142317
[13 empty] | 59646 | 0.7784506 | 0.7792293 | 0.0002050436 | 0.7799189 | 0.01002272 | 0.7799133 | 0.01142317
[13 empty] | 59651 | 0.7821753 | 0.7792293 | 0.0002050436 | 0.7799189 | 0.01002272 | 0.7799133 | 0.01142317
[13 empty] | 59656 | 0.7821753 | 0.7792293 | 0.0002050436 | 0.7799189 | 0.01002272 | 0.7799133 | 0.01142317
[13 empty] | 59661 | 0.7858999 | 0.7792293 | 0.0002050436 | 0.7799189 | 0.01002272 | 0.7799133 | 0.01142317
[13 empty] | 59666 | 0.7821753 | 0.7792293 | 0.0002050436 | 0.7799189 | 0.01002272 | 0.7799133 | 0.01142317
[13 empty] | 59671 | 0.7858999 | 0.7792293 | 0.0002050436 | 0.7799189 | 0.01002272 | 0.7799133 | 0.01142317
[13 empty] | 59676 | 0.7821753 | 0.7792293 | 0.0002050436 | 0.7799189 | 0.01002272 | 0.7799133 | 0.01142317
[13 empty] | 59681 | 0.7821753 | 0.7792293 | 0.0002050436 | 0.7799189 | 0.01002272 | 0.7799133 | 0.01142317
[13 empty] | 59686 | 0.7821753 | 0.7792293 | 0.0002050436 | 0.7799189 | 0.01002272 | 0.7799133 | 0.01142317
[13 empty] | 59691 | 0.7821753 | 0.7792293 | 0.0002050436 | 0.7799189 | 0.01002272 | 0.7799133 | 0.01142317
[13 empty] | 59696 | 0.7858999 | 0.7792293 | 0.0002050436 | 0.7799189 | 0.01002272 | 0.7799133 | 0.01142317
[13 empty] | 59701 | 0.7784506 | 0.7792293 | 0.0002050436 | 0.7799189 | 0.01002272 | 0.7799133 | 0.01142317
[13 empty] | 59706 | 0.7821753 | 0.7792293 | 0.0002050436 | 0.7799189 | 0.01002272 | 0.7799133 | 0.01142317
[13 empty] | 59711 | 0.7821753 | 0.7792293 | 0.0002050436 | 0.7799189 | 0.01002272 | 0.7799133 | 0.01142317
[13 empty] | 59716 | 0.7821753 | 0.7792293 | 0.0002050436 | 0.7799189 | 0.01002272 | 0.7799133 | 0.01142317
[13 empty] | 59721 | 0.7821753 | 0.7792293 | 0.0002050436 | 0.7799189 | 0.01002272 | 0.7799133 | 0.01142317
[13 empty] | 59726 | 0.7858999 | 0.7792293 | 0.0002050436 | 0.7799189 | 0.01002272 | 0.7799133 | 0.01142317
[13 empty] | 59731 | 0.7858999 | 0.7792293 | 0.0002050436 | 0.7799189 | 0.01002272 | 0.7799133 | 0.01142317
[13 empty] | 59736 | 0.7821753 | 0.7792293 | 0.0002050436 | 0.7799189 | 0.01002272 | 0.7799133 | 0.01142317
[13 empty] | 59741 | 0.7821753 | 0.7792293 | 0.0002050436 | 0.7799189 | 0.01002272 | 0.7799133 | 0.01142317
[13 empty] | 59746 | 0.7821753 | 0.7792293 | 0.0002050436 | 0.7799189 | 0.01002272 | 0.7799133 | 0.01142317
[13 empty] | 59751 | 0.7821753 | 0.7792293 | 0.0002050436 | 0.7799189 | 0.01002272 | 0.7799133 | 0.01142317
[13 empty] | 59756 | 0.7821753 | 0.7792293 | 0.0002050436 | 0.7799189 | 0.01002272 | 0.7799133 | 0.01142317
[13 empty] | 59761 | 0.7858999 | 0.7792293 | 0.0002050436 | 0.7799189 | 0.01002272 | 0.7799133 | 0.01142317
[13 empty] | 59766 | 0.7858999 | 0.7792293 | 0.0002050436 | 0.7799189 | 0.01002272 | 0.7799133 | 0.01142317
[13 empty] | 59771 | 0.7821753 | 0.7792293 | 0.0002050436 | 0.7799189 | 0.01002272 | 0.7799133 | 0.01142317
[13 empty] | 59776 | 0.7821753 | 0.7792293 | 0.0002050436 | 0.7799189 | 0.01002272 | 0.7799133 | 0.01142317
[13 empty] | 59781 | 0.7858999 | 0.7792293 | 0.0002050436 | 0.7799189 | 0.01002272 | 0.7799133 | 0.01142317
[13 empty] | 59786 | 0.7821753 | 0.7792293 | 0.0002050436 | 0.7799189 | 0.01002272 | 0.7799133 | 0.01142317
[13 empty] | 59791 | 0.7821753 | 0.7792293 | 0.0002050436 | 0.7799189 | 0.01002272 | 0.7799133 | 0.01142317
[13 empty] | 59796 | 0.7821753 | 0.7792293 | 0.0002050436 | 0.7799189 | 0.01002272 | 0.7799133 | 0.01142317
[13 empty] | 59801 | 0.7821753 | 0.7792293 | 0.0002050436 | 0.7799189 | 0.01002272 | 0.7799133 | 0.01142317
[13 empty] | 59806 | 0.7784506 | 0.7792293 | 0.0002050436 | 0.7799189 | 0.01002272 | 0.7799133 | 0.01142317
[13 empty] | 59811 | 0.7858999 | 0.7792293 | 0.0002050436 | 0.7799189 | 0.01002272 | 0.7799133 | 0.01142317
[13 empty] | 59816 | 0.7821753 | 0.7792293 | 0.0002050436 | 0.7799189 | 0.01002272 | 0.7799133 | 0.01142317
[13 empty] | 59821 | 0.7821753 | 0.7792293 | 0.0002050436 | 0.7799189 | 0.01002272 | 0.7799133 | 0.01142317
[13 empty] | 59826 | 0.7858999 | 0.7792293 | 0.0002050436 | 0.7799189 | 0.01002272 | 0.7799133 | 0.01142317
[13 empty] | 59831 | 0.7821753 | 0.7792293 | 0.0002050436 | 0.7799189 | 0.01002272 | 0.7799133 | 0.01142317
[13 empty] | 59836 | 0.7858999 | 0.7792293 | 0.0002050436 | 0.7799189 | 0.01002272 | 0.7799133 | 0.01142317
[13 empty] | 59841 | 0.7821753 | 0.7792293 | 0.0002050436 | 0.7799189 | 0.01002272 | 0.7799133 | 0.01142317
[13 empty] | 59846 | 0.7858999 | 0.7792293 | 0.0002050436 | 0.7799189 | 0.01002272 | 0.7799133 | 0.01142317
[13 empty] | 59851 | 0.7821753 | 0.7792293 | 0.0002050436 | 0.7799189 | 0.01002272 | 0.7799133 | 0.01142317
[13 empty] | 59856 | 0.7896246 | 0.7792293 | 0.0002050436 | 0.7799189 | 0.01002272 | 0.7799133 | 0.01142317
[13 empty] | 59861 | 0.7821753 | 0.7792293 | 0.0002050436 | 0.7799189 | 0.01002272 | 0.7799133 | 0.01142317
[13 empty] | 59866 | 0.7821753 | 0.7792293 | 0.0002050436 | 0.7799189 | 0.01002272 | 0.7799133 | 0.01142317
[13 empty] | 59871 | 0.7821753 | 0.7792293 | 0.0002050436 | 0.7799189 | 0.01002272 | 0.7799133 | 0.01142317
[13 empty] | 59876 | 0.7821753 | 0.7792293 | 0.0002050436 | 0.7799189 | 0.01002272 | 0.7799133 | 0.01142317
[13 empty] | 59881 | 0.7821753 | 0.7792293 | 0.0002050436 | 0.7799189 | 0.01002272 | 0.7799133 | 0.01142317
[13 empty] | 59886 | 0.7858999 | 0.7792293 | 0.0002050436 | 0.7799189 | 0.01002272 | 0.7799133 | 0.01142317
[13 empty] | 59891 | 0.7821753 | 0.7792293 | 0.0002050436 | 0.7799189 | 0.01002272 | 0.7799133 | 0.01142317
[13 empty] | 59896 | 0.7858999 | 0.7792293 | 0.0002050436 | 0.7799189 | 0.01002272 | 0.7799133 | 0.01142317
[13 empty] | 59901 | 0.7821753 | 0.7792293 | 0.0002050436 | 0.7799189 | 0.01002272 | 0.7799133 | 0.01142317
[13 empty] | 59906 | 0.7858999 | 0.7792293 | 0.0002050436 | 0.7799189 | 0.01002272 | 0.7799133 | 0.01142317
[13 empty] | 59911 | 0.7858999 | 0.7792293 | 0.0002050436 | 0.7799189 | 0.01002272 | 0.7799133 | 0.01142317
[13 empty] | 59916 | 0.7858999 | 0.7792293 | 0.0002050436 | 0.7799189 | 0.01002272 | 0.7799133 | 0.01142317
[13 empty] | 59921 | 0.7821753 | 0.7792293 | 0.0002050436 | 0.7799189 | 0.01002272 | 0.7799133 | 0.01142317
[13 empty] | 59926 | 0.7858999 | 0.7792293 | 0.0002050436 | 0.7799189 | 0.01002272 | 0.7799133 | 0.01142317
[13 empty] | 59931 | 0.7821753 | 0.7792293 | 0.0002050436 | 0.7799189 | 0.01002272 | 0.7799133 | 0.01142317
[13 empty] | 59936 | 0.7821753 | 0.7792293 | 0.0002050436 | 0.7799189 | 0.01002272 | 0.7799133 | 0.01142317
[13 empty] | 59941 | 0.7821753 | 0.7792293 | 0.0002050436 | 0.7799189 | 0.01002272 | 0.7799133 | 0.01142317
[13 empty] | 59946 | 0.7858999 | 0.7792293 | 0.0002050436 | 0.7799189 | 0.01002272 | 0.7799133 | 0.01142317
[13 empty] | 59951 | 0.7784506 | 0.7792293 | 0.0002050436 | 0.7799189 | 0.01002272 | 0.7799133 | 0.01142317
[13 empty] | 59956 | 0.7821753 | 0.7792293 | 0.0002050436 | 0.7799189 | 0.01002272 | 0.7799133 | 0.01142317
[13 empty] | 59961 | 0.7858999 | 0.7792293 | 0.0002050436 | 0.7799189 | 0.01002272 | 0.7799133 | 0.01142317
[13 empty] | 59966 | 0.7821753 | 0.7792293 | 0.0002050436 | 0.7799189 | 0.01002272 | 0.7799133 | 0.01142317
[13 empty] | 59971 | 0.7821753 | 0.7792293 | 0.0002050436 | 0.7799189 | 0.01002272 | 0.7799133 | 0.01142317
[13 empty] | 59976 | 0.7821753 | 0.7792293 | 0.0002050436 | 0.7799189 | 0.01002272 | 0.7799133 | 0.01142317
[13 empty] | 59981 | 0.7858999 | 0.7792293 | 0.0002050436 | 0.7799189 | 0.01002272 | 0.7799133 | 0.01142317
[13 empty] | 59986 | 0.7858999 | 0.7792293 | 0.0002050436 | 0.7799189 | 0.01002272 | 0.7799133 | 0.01142317
[13 empty] | 59991 | 0.7858999 | 0.7792293 | 0.0002050436 | 0.7799189 | 0.01002272 | 0.7799133 | 0.01142317
[13 empty] | 59996 | 0.7821753 | 0.7792293 | 0.0002050436 | 0.7799189 | 0.01002272 | 0.7799133 | 0.01142317
[13 empty] | 60001 | 0.7858999 | 0.7792293 | 0.0002050436 | 0.7799189 | 0.01002272 | 0.7799133 | 0.01142317
[13 empty] | 60006 | 0.7858999 | 0.7792293 | 0.0002050436 | 0.7799189 | 0.01002272 | 0.7799133 | 0.01142317
[13 empty] | 60011 | 0.7821753 | 0.7792293 | 0.0002050436 | 0.7799189 | 0.01002272 | 0.7799133 | 0.01142317
[13 empty] | 60016 | 0.7821753 | 0.7792293 | 0.0002050436 | 0.7799189 | 0.01002272 | 0.7799133 | 0.01142317
[13 empty] | 60021 | 0.7858999 | 0.7792293 | 0.0002050436 | 0.7799189 | 0.01002272 | 0.7799133 | 0.01142317
[13 empty] | 60026 | 0.7858999 | 0.7792293 | 0.0002050436 | 0.7799189 | 0.01002272 | 0.7799133 | 0.01142317
[13 empty] | 60031 | 0.7821753 | 0.7792293 | 0.0002050436 | 0.7799189 | 0.01002272 | 0.7799133 | 0.01142317
[13 empty] | 60036 | 0.7821753 | 0.7792293 | 0.0002050436 | 0.7799189 | 0.01002272 | 0.7799133 | 0.01142317
[13 empty] | 60041 | 0.7858999 | 0.7792293 | 0.0002050436 | 0.7799189 | 0.01002272 | 0.7799133 | 0.01142317
[13 empty] | 60046 | 0.7858999 | 0.7792293 | 0.0002050436 | 0.7799189 | 0.01002272 | 0.7799133 | 0.01142317
[13 empty] | 60051 | 0.7821753 | 0.7792293 | 0.0002050436 | 0.7799189 | 0.01002272 | 0.7799133 | 0.01142317
[13 empty] | 60056 | 0.7858999 | 0.7792293 | 0.0002050436 | 0.7799189 | 0.01002272 | 0.7799133 | 0.01142317
[13 empty] | 60061 | 0.7784506 | 0.7792293 | 0.0002050436 | 0.7799189 | 0.01002272 | 0.7799133 | 0.01142317
[13 empty] | 60066 | 0.7858999 | 0.7792293 | 0.0002050436 | 0.7799189 | 0.01002272 | 0.7799133 | 0.01142317
[13 empty] | 60071 | 0.7896246 | 0.7792293 | 0.0002050436 | 0.7799189 | 0.01002272 | 0.7799133 | 0.01142317
[13 empty] | 60076 | 0.7821753 | 0.7792293 | 0.0002050436 | 0.7799189 | 0.01002272 | 0.7799133 | 0.01142317
[13 empty] | 60081 | 0.7821753 | 0.7792293 | 0.0002050436 | 0.7799189 | 0.01002272 | 0.7799133 | 0.01142317
[13 empty] | 60086 | 0.7933492 | 0.7792293 | 0.0002050436 | 0.7799189 | 0.01002272 | 0.7799133 | 0.01142317
[13 empty] | 60091 | 0.7896246 | 0.7792293 | 0.0002050436 | 0.7799189 | 0.01002272 | 0.7799133 | 0.01142317
[13 empty] | 60096 | 0.7858999 | 0.7792293 | 0.0002050436 | 0.7799189 | 0.01002272 | 0.7799133 | 0.01142317
[13 empty] | 60101 | 0.7821753 | 0.7792293 | 0.0002050436 | 0.7799189 | 0.01002272 | 0.7799133 | 0.01142317
[13 empty] | 60106 | 0.7784506 | 0.7792293 | 0.0002050436 | 0.7799189 | 0.01002272 | 0.7799133 | 0.01142317
[13 empty] | 60111 | 0.7821753 | 0.7792293 | 0.0002050436 | 0.7799189 | 0.01002272 | 0.7799133 | 0.01142317
[13 empty] | 60116 | 0.7858999 | 0.7792293 | 0.0002050436 | 0.7799189 | 0.01002272 | 0.7799133 | 0.01142317
[13 empty] | 60121 | 0.7858999 | 0.7792293 | 0.0002050436 | 0.7799189 | 0.01002272 | 0.7799133 | 0.01142317
[13 empty] | 60126 | 0.7784506 | 0.7792293 | 0.0002050436 | 0.7799189 | 0.01002272 | 0.7799133 | 0.01142317
[13 empty] | 60131 | 0.7858999 | 0.7792293 | 0.0002050436 | 0.7799189 | 0.01002272 | 0.7799133 | 0.01142317
[13 empty] | 60136 | 0.7858999 | 0.7792293 | 0.0002050436 | 0.7799189 | 0.01002272 | 0.7799133 | 0.01142317
[13 empty] | 60141 | 0.7896246 | 0.7792293 | 0.0002050436 | 0.7799189 | 0.01002272 | 0.7799133 | 0.01142317
[13 empty] | 60146 | 0.7858999 | 0.7792293 | 0.0002050436 | 0.7799189 | 0.01002272 | 0.7799133 | 0.01142317
[13 empty] | 60151 | 0.7821753 | 0.7792293 | 0.0002050436 | 0.7799189 | 0.01002272 | 0.7799133 | 0.01142317
[13 empty] | 60156 | 0.7821753 | 0.7792293 | 0.0002050436 | 0.7799189 | 0.01002272 | 0.7799133 | 0.01142317
[13 empty] | 60161 | 0.7858999 | 0.7792293 | 0.0002050436 | 0.7799189 | 0.01002272 | 0.7799133 | 0.01142317
[13 empty] | 60166 | 0.7896246 | 0.7792293 | 0.0002050436 | 0.7799189 | 0.01002272 | 0.7799133 | 0.01142317
[13 empty] | 60171 | 0.7821753 | 0.7792293 | 0.0002050436 | 0.7799189 | 0.01002272 | 0.7799133 | 0.01142317
[13 empty] | 60176 | 0.7858999 | 0.7792293 | 0.0002050436 | 0.7799189 | 0.01002272 | 0.7799133 | 0.01142317
[13 empty] | 60181 | 0.7858999 | 0.7792293 | 0.0002050436 | 0.7799189 | 0.01002272 | 0.7799133 | 0.01142317
[13 empty] | 60186 | 0.7858999 | 0.7792293 | 0.0002050436 | 0.7799189 | 0.01002272 | 0.7799133 | 0.01142317
[13 empty] | 60191 | 0.7858999 | 0.7792293 | 0.0002050436 | 0.7799189 | 0.01002272 | 0.7799133 | 0.01142317
[13 empty] | 60196 | 0.7784506 | 0.7792293 | 0.0002050436 | 0.7799189 | 0.01002272 | 0.7799133 | 0.01142317
[13 empty] | 60201 | 0.7821753 | 0.7792293 | 0.0002050436 | 0.7799189 | 0.01002272 | 0.7799133 | 0.01142317
[13 empty] | 60206 | 0.7821753 | 0.7792293 | 0.0002050436 | 0.7799189 | 0.01002272 | 0.7799133 | 0.01142317
[13 empty] | 60211 | 0.7858999 | 0.7792293 | 0.0002050436 | 0.7799189 | 0.01002272 | 0.7799133 | 0.01142317
[13 empty] | 60216 | 0.7896246 | 0.7792293 | 0.0002050436 | 0.7799189 | 0.01002272 | 0.7799133 | 0.01142317
[13 empty] | 60221 | 0.7858999 | 0.7792293 | 0.0002050436 | 0.7799189 | 0.01002272 | 0.7799133 | 0.01142317
[13 empty] | 60226 | 0.7821753 | 0.7792293 | 0.0002050436 | 0.7799189 | 0.01002272 | 0.7799133 | 0.01142317
[13 empty] | 60231 | 0.7858999 | 0.7792293 | 0.0002050436 | 0.7799189 | 0.01002272 | 0.7799133 | 0.01142317
[13 empty] | 60236 | 0.7821753 | 0.7792293 | 0.0002050436 | 0.7799189 | 0.01002272 | 0.7799133 | 0.01142317
[13 empty] | 60241 | 0.7858999 | 0.7792293 | 0.0002050436 | 0.7799189 | 0.01002272 | 0.7799133 | 0.01142317
[13 empty] | 60246 | 0.7858999 | 0.7792293 | 0.0002050436 | 0.7799189 | 0.01002272 | 0.7799133 | 0.01142317
[13 empty] | 60251 | 0.7858999 | 0.7792293 | 0.0002050436 | 0.7799189 | 0.01002272 | 0.7799133 | 0.01142317
[13 empty] | 60256 | 0.7821753 | 0.7792293 | 0.0002050436 | 0.7799189 | 0.01002272 | 0.7799133 | 0.01142317
[13 empty] | 60261 | 0.7858999 | 0.7792293 | 0.0002050436 | 0.7799189 | 0.01002272 | 0.7799133 | 0.01142317
[13 empty] | 60266 | 0.7821753 | 0.7792293 | 0.0002050436 | 0.7799189 | 0.01002272 | 0.7799133 | 0.01142317
[13 empty] | 60271 | 0.7858999 | 0.7792293 | 0.0002050436 | 0.7799189 | 0.01002272 | 0.7799133 | 0.01142317
[13 empty] | 60276 | 0.7821753 | 0.7792293 | 0.0002050436 | 0.7799189 | 0.01002272 | 0.7799133 | 0.01142317
[13 empty] | 60281 | 0.7821753 | 0.7792293 | 0.0002050436 | 0.7799189 | 0.01002272 | 0.7799133 | 0.01142317
[13 empty] | 60286 | 0.7896246 | 0.7792293 | 0.0002050436 | 0.7799189 | 0.01002272 | 0.7799133 | 0.01142317
[13 empty] | 60291 | 0.7858999 | 0.7792293 | 0.0002050436 | 0.7799189 | 0.01002272 | 0.7799133 | 0.01142317
[13 empty] | 60296 | 0.7858999 | 0.7792293 | 0.0002050436 | 0.7799189 | 0.01002272 | 0.7799133 | 0.01142317
[13 empty] | 60301 | 0.7821753 | 0.7792293 | 0.0002050436 | 0.7799189 | 0.01002272 | 0.7799133 | 0.01142317
[13 empty] | 60306 | 0.7784506 | 0.7792293 | 0.0002050436 | 0.7799189 | 0.01002272 | 0.7799133 | 0.01142317
[13 empty] | 60311 | 0.7858999 | 0.7792293 | 0.0002050436 | 0.7799189 | 0.01002272 | 0.7799133 | 0.01142317
[13 empty] | 60316 | 0.7858999 | 0.7792293 | 0.0002050436 | 0.7799189 | 0.01002272 | 0.7799133 | 0.01142317
[13 empty] | 60321 | 0.7821753 | 0.7792293 | 0.0002050436 | 0.7799189 | 0.01002272 | 0.7799133 | 0.01142317
[13 empty] | 60326 | 0.7858999 | 0.7792293 | 0.0002050436 | 0.7799189 | 0.01002272 | 0.7799133 | 0.01142317
[13 empty] | 60331 | 0.7858999 | 0.7792293 | 0.0002050436 | 0.7799189 | 0.01002272 | 0.7799133 | 0.01142317
[13 empty] | 60336 | 0.7821753 | 0.7792293 | 0.0002050436 | 0.7799189 | 0.01002272 | 0.7799133 | 0.01142317
[13 empty] | 60341 | 0.7896246 | 0.7792293 | 0.0002050436 | 0.7799189 | 0.01002272 | 0.7799133 | 0.01142317
[13 empty] | 60346 | 0.7896246 | 0.7792293 | 0.0002050436 | 0.7799189 | 0.01002272 | 0.7799133 | 0.01142317
[13 empty] | 60351 | 0.7896246 | 0.7792293 | 0.0002050436 | 0.7799189 | 0.01002272 | 0.7799133 | 0.01142317
[13 empty] | 60356 | 0.7821753 | 0.7792293 | 0.0002050436 | 0.7799189 | 0.01002272 | 0.7799133 | 0.01142317
[13 empty] | 60361 | 0.7896246 | 0.7792293 | 0.0002050436 | 0.7799189 | 0.01002272 | 0.7799133 | 0.01142317
[13 empty] | 60366 | 0.7821753 | 0.7792293 | 0.0002050436 | 0.7799189 | 0.01002272 | 0.7799133 | 0.01142317
[13 empty] | 60371 | 0.7821753 | 0.7792293 | 0.0002050436 | 0.7799189 | 0.01002272 | 0.7799133 | 0.01142317
[13 empty] | 60376 | 0.7821753 | 0.7792293 | 0.0002050436 | 0.7799189 | 0.01002272 | 0.7799133 | 0.01142317
[13 empty] | 60381 | 0.7821753 | 0.7792293 | 0.0002050436 | 0.7799189 | 0.01002272 | 0.7799133 | 0.01142317
[13 empty] | 60386 | 0.7821753 | 0.7792293 | 0.0002050436 | 0.7799189 | 0.01002272 | 0.7799133 | 0.01142317
[13 empty] | 60391 | 0.7896246 | 0.7792293 | 0.0002050436 | 0.7799189 | 0.01002272 | 0.7799133 | 0.01142317
[13 empty] | 60396 | 0.7821753 | 0.7792293 | 0.0002050436 | 0.7799189 | 0.01002272 | 0.7799133 | 0.01142317
[13 empty] | 60401 | 0.7821753 | 0.7792293 | 0.0002050436 | 0.7799189 | 0.01002272 | 0.7799133 | 0.01142317
[13 empty] | 60406 | 0.7896246 | 0.7792293 | 0.0002050436 | 0.7799189 | 0.01002272 | 0.7799133 | 0.01142317
[13 empty] | 60411 | 0.7896246 | 0.7792293 | 0.0002050436 | 0.7799189 | 0.01002272 | 0.7799133 | 0.01142317
[13 empty] | 60416 | 0.7858999 | 0.7792293 | 0.0002050436 | 0.7799189 | 0.01002272 | 0.7799133 | 0.01142317
[13 empty] | 60421 | 0.7784506 | 0.7792293 | 0.0002050436 | 0.7799189 | 0.01002272 | 0.7799133 | 0.01142317
[13 empty] | 60426 | 0.7858999 | 0.7792293 | 0.0002050436 | 0.7799189 | 0.01002272 | 0.7799133 | 0.01142317
[13 empty] | 60431 | 0.7821753 | 0.7792293 | 0.0002050436 | 0.7799189 | 0.01002272 | 0.7799133 | 0.01142317
[13 empty] | 60436 | 0.7858999 | 0.7792293 | 0.0002050436 | 0.7799189 | 0.01002272 | 0.7799133 | 0.01142317
[13 empty] | 60441 | 0.7858999 | 0.7792293 | 0.0002050436 | 0.7799189 | 0.01002272 | 0.7799133 | 0.01142317
[13 empty] | 60446 | 0.7821753 | 0.7792293 | 0.0002050436 | 0.7799189 | 0.01002272 | 0.7799133 | 0.01142317
[13 empty] | 60451 | 0.7784506 | 0.7792293 | 0.0002050436 | 0.7799189 | 0.01002272 | 0.7799133 | 0.01142317
[13 empty] | 60456 | 0.7821753 | 0.7792293 | 0.0002050436 | 0.7799189 | 0.01002272 | 0.7799133 | 0.01142317
[13 empty] | 60461 | 0.7858999 | 0.7792293 | 0.0002050436 | 0.7799189 | 0.01002272 | 0.7799133 | 0.01142317
[13 empty] | 60466 | 0.7858999 | 0.7792293 | 0.0002050436 | 0.7799189 | 0.01002272 | 0.7799133 | 0.01142317
[13 empty] | 60471 | 0.7896246 | 0.7792293 | 0.0002050436 | 0.7799189 | 0.01002272 | 0.7799133 | 0.01142317
[13 empty] | 60476 | 0.7896246 | 0.7792293 | 0.0002050436 | 0.7799189 | 0.01002272 | 0.7799133 | 0.01142317
[13 empty] | 60481 | 0.7821753 | 0.7792293 | 0.0002050436 | 0.7799189 | 0.01002272 | 0.7799133 | 0.01142317
[13 empty] | 60486 | 0.7821753 | 0.7792293 | 0.0002050436 | 0.7799189 | 0.01002272 | 0.7799133 | 0.01142317
[13 empty] | 60491 | 0.7821753 | 0.7792293 | 0.0002050436 | 0.7799189 | 0.01002272 | 0.7799133 | 0.01142317
[13 empty] | 60496 | 0.7821753 | 0.7792293 | 0.0002050436 | 0.7799189 | 0.01002272 | 0.7799133 | 0.01142317
[13 empty] | 60501 | 0.7821753 | 0.7792293 | 0.0002050436 | 0.7799189 | 0.01002272 | 0.7799133 | 0.01142317
[13 empty] | 60506 | 0.7821753 | 0.7792293 | 0.0002050436 | 0.7799189 | 0.01002272 | 0.7799133 | 0.01142317
[13 empty] | 60511 | 0.7821753 | 0.7792293 | 0.0002050436 | 0.7799189 | 0.01002272 | 0.7799133 | 0.01142317
[13 empty] | 60516 | 0.7784506 | 0.7792293 | 0.0002050436 | 0.7799189 | 0.01002272 | 0.7799133 | 0.01142317
[13 empty] | 60521 | 0.7821753 | 0.7792293 | 0.0002050436 | 0.7799189 | 0.01002272 | 0.7799133 | 0.01142317
[13 empty] | 60526 | 0.7858999 | 0.7792293 | 0.0002050436 | 0.7799189 | 0.01002272 | 0.7799133 | 0.01142317
[13 empty] | 60531 | 0.7821753 | 0.7792293 | 0.0002050436 | 0.7799189 | 0.01002272 | 0.7799133 | 0.01142317
[13 empty] | 60536 | 0.7821753 | 0.7792293 | 0.0002050436 | 0.7799189 | 0.01002272 | 0.7799133 | 0.01142317
[13 empty] | 60541 | 0.7821753 | 0.7792293 | 0.0002050436 | 0.7799189 | 0.01002272 | 0.7799133 | 0.01142317
[13 empty] | 60546 | 0.7821753 | 0.7792293 | 0.0002050436 | 0.7799189 | 0.01002272 | 0.7799133 | 0.01142317
[13 empty] | 60551 | 0.7821753 | 0.7792293 | 0.0002050436 | 0.7799189 | 0.01002272 | 0.7799133 | 0.01142317
[13 empty] | 60556 | 0.7896246 | 0.7792293 | 0.0002050436 | 0.7799189 | 0.01002272 | 0.7799133 | 0.01142317
[13 empty] | 60561 | 0.7858999 | 0.7792293 | 0.0002050436 | 0.7799189 | 0.01002272 | 0.7799133 | 0.01142317
[13 empty] | 60566 | 0.7821753 | 0.7792293 | 0.0002050436 | 0.7799189 | 0.01002272 | 0.7799133 | 0.01142317
[13 empty] | 60571 | 0.7821753 | 0.7792293 | 0.0002050436 | 0.7799189 | 0.01002272 | 0.7799133 | 0.01142317
[13 empty] | 60576 | 0.7784506 | 0.7792293 | 0.0002050436 | 0.7799189 | 0.01002272 | 0.7799133 | 0.01142317
[13 empty] | 60581 | 0.7821753 | 0.7792293 | 0.0002050436 | 0.7799189 | 0.01002272 | 0.7799133 | 0.01142317
[13 empty] | 60586 | 0.7821753 | 0.7792293 | 0.0002050436 | 0.7799189 | 0.01002272 | 0.7799133 | 0.01142317
[13 empty] | 60591 | 0.7858999 | 0.7792293 | 0.0002050436 | 0.7799189 | 0.01002272 | 0.7799133 | 0.01142317
[13 empty] | 60596 | 0.7858999 | 0.7792293 | 0.0002050436 | 0.7799189 | 0.01002272 | 0.7799133 | 0.01142317
[13 empty] | 60601 | 0.7821753 | 0.7792293 | 0.0002050436 | 0.7799189 | 0.01002272 | 0.7799133 | 0.01142317
[13 empty] | 60606 | 0.7858999 | 0.7792293 | 0.0002050436 | 0.7799189 | 0.01002272 | 0.7799133 | 0.01142317
[13 empty] | 60611 | 0.7858999 | 0.7792293 | 0.0002050436 | 0.7799189 | 0.01002272 | 0.7799133 | 0.01142317
[13 empty] | 60616 | 0.7858999 | 0.7792293 | 0.0002050436 | 0.7799189 | 0.01002272 | 0.7799133 | 0.01142317
[13 empty] | 60621 | 0.7821753 | 0.7792293 | 0.0002050436 | 0.7799189 | 0.01002272 | 0.7799133 | 0.01142317
[13 empty] | 60626 | 0.7858999 | 0.7792293 | 0.0002050436 | 0.7799189 | 0.01002272 | 0.7799133 | 0.01142317
[13 empty] | 60631 | 0.7858999 | 0.7792293 | 0.0002050436 | 0.7799189 | 0.01002272 | 0.7799133 | 0.01142317
[13 empty] | 60636 | 0.7896246 | 0.7792293 | 0.0002050436 | 0.7799189 | 0.01002272 | 0.7799133 | 0.01142317
[13 empty] | 60641 | 0.7821753 | 0.7792293 | 0.0002050436 | 0.7799189 | 0.01002272 | 0.7799133 | 0.01142317
[13 empty] | 60646 | 0.7858999 | 0.7792293 | 0.0002050436 | 0.7799189 | 0.01002272 | 0.7799133 | 0.01142317
[13 empty] | 60651 | 0.7858999 | 0.7792293 | 0.0002050436 | 0.7799189 | 0.01002272 | 0.7799133 | 0.01142317
[13 empty] | 60656 | 0.7858999 | 0.7792293 | 0.0002050436 | 0.7799189 | 0.01002272 | 0.7799133 | 0.01142317
[13 empty] | 60661 | 0.7858999 | 0.7792293 | 0.0002050436 | 0.7799189 | 0.01002272 | 0.7799133 | 0.01142317
[13 empty] | 60666 | 0.7821753 | 0.7792293 | 0.0002050436 | 0.7799189 | 0.01002272 | 0.7799133 | 0.01142317
[13 empty] | 60671 | 0.7858999 | 0.7792293 | 0.0002050436 | 0.7799189 | 0.01002272 | 0.7799133 | 0.01142317
[13 empty] | 60676 | 0.7784506 | 0.7792293 | 0.0002050436 | 0.7799189 | 0.01002272 | 0.7799133 | 0.01142317
[13 empty] | 60681 | 0.7821753 | 0.7792293 | 0.0002050436 | 0.7799189 | 0.01002272 | 0.7799133 | 0.01142317
[13 empty] | 60686 | 0.7821753 | 0.7792293 | 0.0002050436 | 0.7799189 | 0.01002272 | 0.7799133 | 0.01142317
[13 empty] | 60691 | 0.7858999 | 0.7792293 | 0.0002050436 | 0.7799189 | 0.01002272 | 0.7799133 | 0.01142317
[13 empty] | 60696 | 0.7821753 | 0.7792293 | 0.0002050436 | 0.7799189 | 0.01002272 | 0.7799133 | 0.01142317
[13 empty] | 60701 | 0.7821753 | 0.7792293 | 0.0002050436 | 0.7799189 | 0.01002272 | 0.7799133 | 0.01142317
[13 empty] | 60706 | 0.7821753 | 0.7792293 | 0.0002050436 | 0.7799189 | 0.01002272 | 0.7799133 | 0.01142317
[13 empty] | 60711 | 0.7858999 | 0.7792293 | 0.0002050436 | 0.7799189 | 0.01002272 | 0.7799133 | 0.01142317
[13 empty] | 60716 | 0.7896246 | 0.7792293 | 0.0002050436 | 0.7799189 | 0.01002272 | 0.7799133 | 0.01142317
[13 empty] | 60721 | 0.7858999 | 0.7792293 | 0.0002050436 | 0.7799189 | 0.01002272 | 0.7799133 | 0.01142317
[13 empty] | 60726 | 0.7858999 | 0.7792293 | 0.0002050436 | 0.7799189 | 0.01002272 | 0.7799133 | 0.01142317
[13 empty] | 60731 | 0.7821753 | 0.7792293 | 0.0002050436 | 0.7799189 | 0.01002272 | 0.7799133 | 0.01142317
[13 empty] | 60736 | 0.7858999 | 0.7792293 | 0.0002050436 | 0.7799189 | 0.01002272 | 0.7799133 | 0.01142317
[13 empty] | 60741 | 0.7821753 | 0.7792293 | 0.0002050436 | 0.7799189 | 0.01002272 | 0.7799133 | 0.01142317
[13 empty] | 60746 | 0.7858999 | 0.7792293 | 0.0002050436 | 0.7799189 | 0.01002272 | 0.7799133 | 0.01142317
[13 empty] | 60751 | 0.7821753 | 0.7792293 | 0.0002050436 | 0.7799189 | 0.01002272 | 0.7799133 | 0.01142317
[13 empty] | 60756 | 0.7821753 | 0.7792293 | 0.0002050436 | 0.7799189 | 0.01002272 | 0.7799133 | 0.01142317
[13 empty] | 60761 | 0.7896246 | 0.7792293 | 0.0002050436 | 0.7799189 | 0.01002272 | 0.7799133 | 0.01142317
[13 empty] | 60766 | 0.7821753 | 0.7792293 | 0.0002050436 | 0.7799189 | 0.01002272 | 0.7799133 | 0.01142317
[13 empty] | 60771 | 0.7821753 | 0.7792293 | 0.0002050436 | 0.7799189 | 0.01002272 | 0.7799133 | 0.01142317
[13 empty] | 60776 | 0.7858999 | 0.7792293 | 0.0002050436 | 0.7799189 | 0.01002272 | 0.7799133 | 0.01142317
[13 empty] | 60781 | 0.7821753 | 0.7792293 | 0.0002050436 | 0.7799189 | 0.01002272 | 0.7799133 | 0.01142317
[13 empty] | 60786 | 0.7821753 | 0.7792293 | 0.0002050436 | 0.7799189 | 0.01002272 | 0.7799133 | 0.01142317
[13 empty] | 60791 | 0.7858999 | 0.7792293 | 0.0002050436 | 0.7799189 | 0.01002272 | 0.7799133 | 0.01142317
[13 empty] | 60796 | 0.7858999 | 0.7792293 | 0.0002050436 | 0.7799189 | 0.01002272 | 0.7799133 | 0.01142317
[13 empty] | 60801 | 0.7858999 | 0.7792293 | 0.0002050436 | 0.7799189 | 0.01002272 | 0.7799133 | 0.01142317
[13 empty] | 60806 | 0.7858999 | 0.7792293 | 0.0002050436 | 0.7799189 | 0.01002272 | 0.7799133 | 0.01142317
[13 empty] | 60811 | 0.7821753 | 0.7792293 | 0.0002050436 | 0.7799189 | 0.01002272 | 0.7799133 | 0.01142317
[13 empty] | 60816 | 0.7858999 | 0.7792293 | 0.0002050436 | 0.7799189 | 0.01002272 | 0.7799133 | 0.01142317
[13 empty] | 60821 | 0.7896246 | 0.7792293 | 0.0002050436 | 0.7799189 | 0.01002272 | 0.7799133 | 0.01142317
[13 empty] | 60826 | 0.7821753 | 0.7792293 | 0.0002050436 | 0.7799189 | 0.01002272 | 0.7799133 | 0.01142317
[13 empty] | 60831 | 0.7821753 | 0.7792293 | 0.0002050436 | 0.7799189 | 0.01002272 | 0.7799133 | 0.01142317
[13 empty] | 60836 | 0.7821753 | 0.7792293 | 0.0002050436 | 0.7799189 | 0.01002272 | 0.7799133 | 0.01142317
[13 empty] | 60841 | 0.7858999 | 0.7792293 | 0.0002050436 | 0.7799189 | 0.01002272 | 0.7799133 | 0.01142317
[13 empty] | 60846 | 0.7784506 | 0.7792293 | 0.0002050436 | 0.7799189 | 0.01002272 | 0.7799133 | 0.01142317
[13 empty] | 60851 | 0.7896246 | 0.7792293 | 0.0002050436 | 0.7799189 | 0.01002272 | 0.7799133 | 0.01142317
[13 empty] | 60856 | 0.7821753 | 0.7792293 | 0.0002050436 | 0.7799189 | 0.01002272 | 0.7799133 | 0.01142317
[13 empty] | 60861 | 0.7821753 | 0.7792293 | 0.0002050436 | 0.7799189 | 0.01002272 | 0.7799133 | 0.01142317
[13 empty] | 60866 | 0.7821753 | 0.7792293 | 0.0002050436 | 0.7799189 | 0.01002272 | 0.7799133 | 0.01142317
[13 empty] | 60871 | 0.7858999 | 0.7792293 | 0.0002050436 | 0.7799189 | 0.01002272 | 0.7799133 | 0.01142317
[13 empty] | 60876 | 0.7784506 | 0.7792293 | 0.0002050436 | 0.7799189 | 0.01002272 | 0.7799133 | 0.01142317
[13 empty] | 60881 | 0.7858999 | 0.7792293 | 0.0002050436 | 0.7799189 | 0.01002272 | 0.7799133 | 0.01142317
[13 empty] | 60886 | 0.7858999 | 0.7792293 | 0.0002050436 | 0.7799189 | 0.01002272 | 0.7799133 | 0.01142317
[13 empty] | 60891 | 0.7784506 | 0.7792293 | 0.0002050436 | 0.7799189 | 0.01002272 | 0.7799133 | 0.01142317
[13 empty] | 60896 | 0.7858999 | 0.7792293 | 0.0002050436 | 0.7799189 | 0.01002272 | 0.7799133 | 0.01142317
[13 empty] | 60901 | 0.7821753 | 0.7792293 | 0.0002050436 | 0.7799189 | 0.01002272 | 0.7799133 | 0.01142317
[13 empty] | 60906 | 0.7821753 | 0.7792293 | 0.0002050436 | 0.7799189 | 0.01002272 | 0.7799133 | 0.01142317
[13 empty] | 60911 | 0.7821753 | 0.7792293 | 0.0002050436 | 0.7799189 | 0.01002272 | 0.7799133 | 0.01142317
[13 empty] | 60916 | 0.7784506 | 0.7792293 | 0.0002050436 | 0.7799189 | 0.01002272 | 0.7799133 | 0.01142317
[13 empty] | 60921 | 0.7784506 | 0.7792293 | 0.0002050436 | 0.7799189 | 0.01002272 | 0.7799133 | 0.01142317
[13 empty] | 60926 | 0.7784506 | 0.7792293 | 0.0002050436 | 0.7799189 | 0.01002272 | 0.7799133 | 0.01142317
[13 empty] | 60931 | 0.7821753 | 0.7792293 | 0.0002050436 | 0.7799189 | 0.01002272 | 0.7799133 | 0.01142317
[13 empty] | 60936 | 0.7784506 | 0.7792293 | 0.0002050436 | 0.7799189 | 0.01002272 | 0.7799133 | 0.01142317
[13 empty] | 60941 | 0.7858999 | 0.7792293 | 0.0002050436 | 0.7799189 | 0.01002272 | 0.7799133 | 0.01142317
[13 empty] | 60946 | 0.7821753 | 0.7792293 | 0.0002050436 | 0.7799189 | 0.01002272 | 0.7799133 | 0.01142317
[13 empty] | 60951 | 0.7784506 | 0.7792293 | 0.0002050436 | 0.7799189 | 0.01002272 | 0.7799133 | 0.01142317
[13 empty] | 60956 | 0.7858999 | 0.7792293 | 0.0002050436 | 0.7799189 | 0.01002272 | 0.7799133 | 0.01142317
[13 empty] | 60961 | 0.7821753 | 0.7792293 | 0.0002050436 | 0.7799189 | 0.01002272 | 0.7799133 | 0.01142317
[13 empty] | 60966 | 0.7821753 | 0.7792293 | 0.0002050436 | 0.7799189 | 0.01002272 | 0.7799133 | 0.01142317
[13 empty] | 60971 | 0.7858999 | 0.7792293 | 0.0002050436 | 0.7799189 | 0.01002272 | 0.7799133 | 0.01142317
[13 empty] | 60976 | 0.7821753 | 0.7792293 | 0.0002050436 | 0.7799189 | 0.01002272 | 0.7799133 | 0.01142317
[13 empty] | 60981 | 0.7784506 | 0.7792293 | 0.0002050436 | 0.7799189 | 0.01002272 | 0.7799133 | 0.01142317
[13 empty] | 60986 | 0.7821753 | 0.7792293 | 0.0002050436 | 0.7799189 | 0.01002272 | 0.7799133 | 0.01142317
[13 empty] | 60991 | 0.7821753 | 0.7792293 | 0.0002050436 | 0.7799189 | 0.01002272 | 0.7799133 | 0.01142317
[13 empty] | 60996 | 0.7784506 | 0.7792293 | 0.0002050436 | 0.7799189 | 0.01002272 | 0.7799133 | 0.01142317
[13 empty] | 61001 | 0.7821753 | 0.7792293 | 0.0002050436 | 0.7799189 | 0.01002272 | 0.7799133 | 0.01142317
[13 empty] | 61006 | 0.7821753 | 0.7792293 | 0.0002050436 | 0.7799189 | 0.01002272 | 0.7799133 | 0.01142317
[13 empty] | 61011 | 0.7821753 | 0.7792293 | 0.0002050436 | 0.7799189 | 0.01002272 | 0.7799133 | 0.01142317
[13 empty] | 61016 | 0.7821753 | 0.7792293 | 0.0002050436 | 0.7799189 | 0.01002272 | 0.7799133 | 0.01142317
[13 empty] | 61021 | 0.7858999 | 0.7792293 | 0.0002050436 | 0.7799189 | 0.01002272 | 0.7799133 | 0.01142317
[13 empty] | 61026 | 0.7784506 | 0.7792293 | 0.0002050436 | 0.7799189 | 0.01002272 | 0.7799133 | 0.01142317
[13 empty] | 61031 | 0.7821753 | 0.7792293 | 0.0002050436 | 0.7799189 | 0.01002272 | 0.7799133 | 0.01142317
[13 empty] | 61036 | 0.7821753 | 0.7792293 | 0.0002050436 | 0.7799189 | 0.01002272 | 0.7799133 | 0.01142317
[13 empty] | 61041 | 0.7858999 | 0.7792293 | 0.0002050436 | 0.7799189 | 0.01002272 | 0.7799133 | 0.01142317
[13 empty] | 61046 | 0.7821753 | 0.7792293 | 0.0002050436 | 0.7799189 | 0.01002272 | 0.7799133 | 0.01142317
[13 empty] | 61051 | 0.7821753 | 0.7792293 | 0.0002050436 | 0.7799189 | 0.01002272 | 0.7799133 | 0.01142317
[13 empty] | 61056 | 0.7858999 | 0.7792293 | 0.0002050436 | 0.7799189 | 0.01002272 | 0.7799133 | 0.01142317
[13 empty] | 61061 | 0.7821753 | 0.7792293 | 0.0002050436 | 0.7799189 | 0.01002272 | 0.7799133 | 0.01142317
[13 empty] | 61066 | 0.7858999 | 0.7792293 | 0.0002050436 | 0.7799189 | 0.01002272 | 0.7799133 | 0.01142317
[13 empty] | 61071 | 0.7821753 | 0.7792293 | 0.0002050436 | 0.7799189 | 0.01002272 | 0.7799133 | 0.01142317
[13 empty] | 61076 | 0.7784506 | 0.7792293 | 0.0002050436 | 0.7799189 | 0.01002272 | 0.7799133 | 0.01142317
[13 empty] | 61081 | 0.7858999 | 0.7792293 | 0.0002050436 | 0.7799189 | 0.01002272 | 0.7799133 | 0.01142317
[13 empty] | 61086 | 0.7858999 | 0.7792293 | 0.0002050436 | 0.7799189 | 0.01002272 | 0.7799133 | 0.01142317
[13 empty] | 61091 | 0.7821753 | 0.7792293 | 0.0002050436 | 0.7799189 | 0.01002272 | 0.7799133 | 0.01142317
[13 empty] | 61096 | 0.7821753 | 0.7792293 | 0.0002050436 | 0.7799189 | 0.01002272 | 0.7799133 | 0.01142317
[13 empty] | 61101 | 0.7858999 | 0.7792293 | 0.0002050436 | 0.7799189 | 0.01002272 | 0.7799133 | 0.01142317
[13 empty] | 61106 | 0.7821753 | 0.7792293 | 0.0002050436 | 0.7799189 | 0.01002272 | 0.7799133 | 0.01142317
[13 empty] | 61111 | 0.7821753 | 0.7792293 | 0.0002050436 | 0.7799189 | 0.01002272 | 0.7799133 | 0.01142317
[13 empty] | 61116 | 0.7821753 | 0.7792293 | 0.0002050436 | 0.7799189 | 0.01002272 | 0.7799133 | 0.01142317
[13 empty] | 61121 | 0.7821753 | 0.7792293 | 0.0002050436 | 0.7799189 | 0.01002272 | 0.7799133 | 0.01142317
[13 empty] | 61126 | 0.7858999 | 0.7792293 | 0.0002050436 | 0.7799189 | 0.01002272 | 0.7799133 | 0.01142317
[13 empty] | 61131 | 0.7858999 | 0.7792293 | 0.0002050436 | 0.7799189 | 0.01002272 | 0.7799133 | 0.01142317
[13 empty] | 61136 | 0.7821753 | 0.7792293 | 0.0002050436 | 0.7799189 | 0.01002272 | 0.7799133 | 0.01142317
[13 empty] | 61141 | 0.7821753 | 0.7792293 | 0.0002050436 | 0.7799189 | 0.01002272 | 0.7799133 | 0.01142317
[13 empty] | 61146 | 0.7896246 | 0.7792293 | 0.0002050436 | 0.7799189 | 0.01002272 | 0.7799133 | 0.01142317
[13 empty] | 61151 | 0.7821753 | 0.7792293 | 0.0002050436 | 0.7799189 | 0.01002272 | 0.7799133 | 0.01142317
[13 empty] | 61156 | 0.7784506 | 0.7792293 | 0.0002050436 | 0.7799189 | 0.01002272 | 0.7799133 | 0.01142317
[13 empty] | 61161 | 0.7858999 | 0.7792293 | 0.0002050436 | 0.7799189 | 0.01002272 | 0.7799133 | 0.01142317
[13 empty] | 61166 | 0.7821753 | 0.7792293 | 0.0002050436 | 0.7799189 | 0.01002272 | 0.7799133 | 0.01142317
[13 empty] | 61171 | 0.7784506 | 0.7792293 | 0.0002050436 | 0.7799189 | 0.01002272 | 0.7799133 | 0.01142317
[13 empty] | 61176 | 0.774726 | 0.7792293 | 0.0002050436 | 0.7799189 | 0.01002272 | 0.7799133 | 0.01142317
[13 empty] | 61181 | 0.7821753 | 0.7792293 | 0.0002050436 | 0.7799189 | 0.01002272 | 0.7799133 | 0.01142317
[13 empty] | 61186 | 0.7821753 | 0.7792293 | 0.0002050436 | 0.7799189 | 0.01002272 | 0.7799133 | 0.01142317
[13 empty] | 61191 | 0.7821753 | 0.7792293 | 0.0002050436 | 0.7799189 | 0.01002272 | 0.7799133 | 0.01142317
[13 empty] | 61196 | 0.7858999 | 0.7792293 | 0.0002050436 | 0.7799189 | 0.01002272 | 0.7799133 | 0.01142317
[13 empty] | 61201 | 0.7858999 | 0.7792293 | 0.0002050436 | 0.7799189 | 0.01002272 | 0.7799133 | 0.01142317
[13 empty] | 61206 | 0.7821753 | 0.7792293 | 0.0002050436 | 0.7799189 | 0.01002272 | 0.7799133 | 0.01142317
[13 empty] | 61211 | 0.7784506 | 0.7792293 | 0.0002050436 | 0.7799189 | 0.01002272 | 0.7799133 | 0.01142317
[13 empty] | 61216 | 0.7821753 | 0.7792293 | 0.0002050436 | 0.7799189 | 0.01002272 | 0.7799133 | 0.01142317
[13 empty] | 61221 | 0.7858999 | 0.7792293 | 0.0002050436 | 0.7799189 | 0.01002272 | 0.7799133 | 0.01142317
[13 empty] | 61226 | 0.7858999 | 0.7792293 | 0.0002050436 | 0.7799189 | 0.01002272 | 0.7799133 | 0.01142317
[13 empty] | 61231 | 0.7821753 | 0.7792293 | 0.0002050436 | 0.7799189 | 0.01002272 | 0.7799133 | 0.01142317
[13 empty] | 61236 | 0.7821753 | 0.7792293 | 0.0002050436 | 0.7799189 | 0.01002272 | 0.7799133 | 0.01142317
[13 empty] | 61241 | 0.7858999 | 0.7792293 | 0.0002050436 | 0.7799189 | 0.01002272 | 0.7799133 | 0.01142317
[13 empty] | 61246 | 0.7821753 | 0.7792293 | 0.0002050436 | 0.7799189 | 0.01002272 | 0.7799133 | 0.01142317
[13 empty] | 61251 | 0.7858999 | 0.7792293 | 0.0002050436 | 0.7799189 | 0.01002272 | 0.7799133 | 0.01142317
[13 empty] | 61256 | 0.7784506 | 0.7792293 | 0.0002050436 | 0.7799189 | 0.01002272 | 0.7799133 | 0.01142317
[13 empty] | 61261 | 0.7821753 | 0.7792293 | 0.0002050436 | 0.7799189 | 0.01002272 | 0.7799133 | 0.01142317
[13 empty] | 61266 | 0.7858999 | 0.7792293 | 0.0002050436 | 0.7799189 | 0.01002272 | 0.7799133 | 0.01142317
[13 empty] | 61271 | 0.7821753 | 0.7792293 | 0.0002050436 | 0.7799189 | 0.01002272 | 0.7799133 | 0.01142317
[13 empty] | 61276 | 0.7821753 | 0.7792293 | 0.0002050436 | 0.7799189 | 0.01002272 | 0.7799133 | 0.01142317
[13 empty] | 61281 | 0.7821753 | 0.7792293 | 0.0002050436 | 0.7799189 | 0.01002272 | 0.7799133 | 0.01142317
[13 empty] | 61286 | 0.7858999 | 0.7792293 | 0.0002050436 | 0.7799189 | 0.01002272 | 0.7799133 | 0.01142317
[13 empty] | 61291 | 0.7821753 | 0.7792293 | 0.0002050436 | 0.7799189 | 0.01002272 | 0.7799133 | 0.01142317
[13 empty] | 61296 | 0.7821753 | 0.7792293 | 0.0002050436 | 0.7799189 | 0.01002272 | 0.7799133 | 0.01142317
[13 empty] | 61301 | 0.7858999 | 0.7792293 | 0.0002050436 | 0.7799189 | 0.01002272 | 0.7799133 | 0.01142317
[13 empty] | 61306 | 0.7858999 | 0.7792293 | 0.0002050436 | 0.7799189 | 0.01002272 | 0.7799133 | 0.01142317
[13 empty] | 61311 | 0.7821753 | 0.7792293 | 0.0002050436 | 0.7799189 | 0.01002272 | 0.7799133 | 0.01142317
[13 empty] | 61316 | 0.7821753 | 0.7792293 | 0.0002050436 | 0.7799189 | 0.01002272 | 0.7799133 | 0.01142317
[13 empty] | 61321 | 0.7821753 | 0.7792293 | 0.0002050436 | 0.7799189 | 0.01002272 | 0.7799133 | 0.01142317
[13 empty] | 61326 | 0.7821753 | 0.7792293 | 0.0002050436 | 0.7799189 | 0.01002272 | 0.7799133 | 0.01142317
[13 empty] | 61331 | 0.7821753 | 0.7792293 | 0.0002050436 | 0.7799189 | 0.01002272 | 0.7799133 | 0.01142317
[13 empty] | 61336 | 0.7858999 | 0.7792293 | 0.0002050436 | 0.7799189 | 0.01002272 | 0.7799133 | 0.01142317
[13 empty] | 61341 | 0.7821753 | 0.7792293 | 0.0002050436 | 0.7799189 | 0.01002272 | 0.7799133 | 0.01142317
[13 empty] | 61346 | 0.7821753 | 0.7792293 | 0.0002050436 | 0.7799189 | 0.01002272 | 0.7799133 | 0.01142317
[13 empty] | 61351 | 0.7821753 | 0.7792293 | 0.0002050436 | 0.7799189 | 0.01002272 | 0.7799133 | 0.01142317
[13 empty] | 61356 | 0.7784506 | 0.7792293 | 0.0002050436 | 0.7799189 | 0.01002272 | 0.7799133 | 0.01142317
[13 empty] | 61361 | 0.7784506 | 0.7792293 | 0.0002050436 | 0.7799189 | 0.01002272 | 0.7799133 | 0.01142317
[13 empty] | 61366 | 0.7858999 | 0.7792293 | 0.0002050436 | 0.7799189 | 0.01002272 | 0.7799133 | 0.01142317
[13 empty] | 61371 | 0.7821753 | 0.7792293 | 0.0002050436 | 0.7799189 | 0.01002272 | 0.7799133 | 0.01142317
[13 empty] | 61376 | 0.7821753 | 0.7792293 | 0.0002050436 | 0.7799189 | 0.01002272 | 0.7799133 | 0.01142317
[13 empty] | 61381 | 0.7858999 | 0.7792293 | 0.0002050436 | 0.7799189 | 0.01002272 | 0.7799133 | 0.01142317
[13 empty] | 61386 | 0.7821753 | 0.7792293 | 0.0002050436 | 0.7799189 | 0.01002272 | 0.7799133 | 0.01142317
[13 empty] | 61391 | 0.7896246 | 0.7792293 | 0.0002050436 | 0.7799189 | 0.01002272 | 0.7799133 | 0.01142317
[13 empty] | 61396 | 0.7896246 | 0.7792293 | 0.0002050436 | 0.7799189 | 0.01002272 | 0.7799133 | 0.01142317
[13 empty] | 61401 | 0.7858999 | 0.7792293 | 0.0002050436 | 0.7799189 | 0.01002272 | 0.7799133 | 0.01142317
[13 empty] | 61406 | 0.7858999 | 0.7792293 | 0.0002050436 | 0.7799189 | 0.01002272 | 0.7799133 | 0.01142317
[13 empty] | 61411 | 0.7821753 | 0.7792293 | 0.0002050436 | 0.7799189 | 0.01002272 | 0.7799133 | 0.01142317
[13 empty] | 61416 | 0.7896246 | 0.7792293 | 0.0002050436 | 0.7799189 | 0.01002272 | 0.7799133 | 0.01142317
[13 empty] | 61421 | 0.7858999 | 0.7792293 | 0.0002050436 | 0.7799189 | 0.01002272 | 0.7799133 | 0.01142317
[13 empty] | 61426 | 0.7821753 | 0.7792293 | 0.0002050436 | 0.7799189 | 0.01002272 | 0.7799133 | 0.01142317
[13 empty] | 61431 | 0.7858999 | 0.7792293 | 0.0002050436 | 0.7799189 | 0.01002272 | 0.7799133 | 0.01142317
[13 empty] | 61436 | 0.7858999 | 0.7792293 | 0.0002050436 | 0.7799189 | 0.01002272 | 0.7799133 | 0.01142317
[13 empty] | 61441 | 0.7858999 | 0.7792293 | 0.0002050436 | 0.7799189 | 0.01002272 | 0.7799133 | 0.01142317
[13 empty] | 61446 | 0.7858999 | 0.7792293 | 0.0002050436 | 0.7799189 | 0.01002272 | 0.7799133 | 0.01142317
[13 empty] | 61451 | 0.7784506 | 0.7792293 | 0.0002050436 | 0.7799189 | 0.01002272 | 0.7799133 | 0.01142317
[13 empty] | 61456 | 0.7784506 | 0.7792293 | 0.0002050436 | 0.7799189 | 0.01002272 | 0.7799133 | 0.01142317
[13 empty] | 61461 | 0.7821753 | 0.7792293 | 0.0002050436 | 0.7799189 | 0.01002272 | 0.7799133 | 0.01142317
[13 empty] | 61466 | 0.7821753 | 0.7792293 | 0.0002050436 | 0.7799189 | 0.01002272 | 0.7799133 | 0.01142317
[13 empty] | 61471 | 0.7821753 | 0.7792293 | 0.0002050436 | 0.7799189 | 0.01002272 | 0.7799133 | 0.01142317
[13 empty] | 61476 | 0.7784506 | 0.7792293 | 0.0002050436 | 0.7799189 | 0.01002272 | 0.7799133 | 0.01142317
[13 empty] | 61481 | 0.7858999 | 0.7792293 | 0.0002050436 | 0.7799189 | 0.01002272 | 0.7799133 | 0.01142317
[13 empty] | 61486 | 0.7821753 | 0.7792293 | 0.0002050436 | 0.7799189 | 0.01002272 | 0.7799133 | 0.01142317
[13 empty] | 61491 | 0.7784506 | 0.7792293 | 0.0002050436 | 0.7799189 | 0.01002272 | 0.7799133 | 0.01142317
[13 empty] | 61496 | 0.7784506 | 0.7792293 | 0.0002050436 | 0.7799189 | 0.01002272 | 0.7799133 | 0.01142317
[13 empty] | 61501 | 0.7821753 | 0.7792293 | 0.0002050436 | 0.7799189 | 0.01002272 | 0.7799133 | 0.01142317
[13 empty] | 61506 | 0.7821753 | 0.7792293 | 0.0002050436 | 0.7799189 | 0.01002272 | 0.7799133 | 0.01142317
[13 empty] | 61511 | 0.7858999 | 0.7792293 | 0.0002050436 | 0.7799189 | 0.01002272 | 0.7799133 | 0.01142317
[13 empty] | 61516 | 0.7784506 | 0.7792293 | 0.0002050436 | 0.7799189 | 0.01002272 | 0.7799133 | 0.01142317
[13 empty] | 61521 | 0.7784506 | 0.7792293 | 0.0002050436 | 0.7799189 | 0.01002272 | 0.7799133 | 0.01142317
[13 empty] | 61526 | 0.7821753 | 0.7792293 | 0.0002050436 | 0.7799189 | 0.01002272 | 0.7799133 | 0.01142317
[13 empty] | 61531 | 0.7896246 | 0.7792293 | 0.0002050436 | 0.7799189 | 0.01002272 | 0.7799133 | 0.01142317
[13 empty] | 61536 | 0.7858999 | 0.7792293 | 0.0002050436 | 0.7799189 | 0.01002272 | 0.7799133 | 0.01142317
[13 empty] | 61541 | 0.7821753 | 0.7792293 | 0.0002050436 | 0.7799189 | 0.01002272 | 0.7799133 | 0.01142317
[13 empty] | 61546 | 0.7821753 | 0.7792293 | 0.0002050436 | 0.7799189 | 0.01002272 | 0.7799133 | 0.01142317
[13 empty] | 61551 | 0.7821753 | 0.7792293 | 0.0002050436 | 0.7799189 | 0.01002272 | 0.7799133 | 0.01142317
[13 empty] | 61556 | 0.7858999 | 0.7792293 | 0.0002050436 | 0.7799189 | 0.01002272 | 0.7799133 | 0.01142317
[13 empty] | 61561 | 0.7821753 | 0.7792293 | 0.0002050436 | 0.7799189 | 0.01002272 | 0.7799133 | 0.01142317
[13 empty] | 61566 | 0.7858999 | 0.7792293 | 0.0002050436 | 0.7799189 | 0.01002272 | 0.7799133 | 0.01142317
[13 empty] | 61571 | 0.7858999 | 0.7792293 | 0.0002050436 | 0.7799189 | 0.01002272 | 0.7799133 | 0.01142317
[13 empty] | 61576 | 0.7821753 | 0.7792293 | 0.0002050436 | 0.7799189 | 0.01002272 | 0.7799133 | 0.01142317
[13 empty] | 61581 | 0.7858999 | 0.7792293 | 0.0002050436 | 0.7799189 | 0.01002272 | 0.7799133 | 0.01142317
[13 empty] | 61586 | 0.7858999 | 0.7792293 | 0.0002050436 | 0.7799189 | 0.01002272 | 0.7799133 | 0.01142317
[13 empty] | 61591 | 0.7896246 | 0.7792293 | 0.0002050436 | 0.7799189 | 0.01002272 | 0.7799133 | 0.01142317
[13 empty] | 61596 | 0.7858999 | 0.7792293 | 0.0002050436 | 0.7799189 | 0.01002272 | 0.7799133 | 0.01142317
[13 empty] | 61601 | 0.774726 | 0.7792293 | 0.0002050436 | 0.7799189 | 0.01002272 | 0.7799133 | 0.01142317
[13 empty] | 61606 | 0.7858999 | 0.7792293 | 0.0002050436 | 0.7799189 | 0.01002272 | 0.7799133 | 0.01142317
[13 empty] | 61611 | 0.7821753 | 0.7792293 | 0.0002050436 | 0.7799189 | 0.01002272 | 0.7799133 | 0.01142317
[13 empty] | 61616 | 0.7821753 | 0.7792293 | 0.0002050436 | 0.7799189 | 0.01002272 | 0.7799133 | 0.01142317
[13 empty] | 61621 | 0.7896246 | 0.7792293 | 0.0002050436 | 0.7799189 | 0.01002272 | 0.7799133 | 0.01142317
[13 empty] | 61626 | 0.7784506 | 0.7792293 | 0.0002050436 | 0.7799189 | 0.01002272 | 0.7799133 | 0.01142317
[13 empty] | 61631 | 0.7784506 | 0.7792293 | 0.0002050436 | 0.7799189 | 0.01002272 | 0.7799133 | 0.01142317
[13 empty] | 61636 | 0.7858999 | 0.7792293 | 0.0002050436 | 0.7799189 | 0.01002272 | 0.7799133 | 0.01142317
[13 empty] | 61641 | 0.7858999 | 0.7792293 | 0.0002050436 | 0.7799189 | 0.01002272 | 0.7799133 | 0.01142317
[13 empty] | 61646 | 0.7858999 | 0.7792293 | 0.0002050436 | 0.7799189 | 0.01002272 | 0.7799133 | 0.01142317
[13 empty] | 61651 | 0.7858999 | 0.7792293 | 0.0002050436 | 0.7799189 | 0.01002272 | 0.7799133 | 0.01142317
[13 empty] | 61656 | 0.7858999 | 0.7792293 | 0.0002050436 | 0.7799189 | 0.01002272 | 0.7799133 | 0.01142317
[13 empty] | 61661 | 0.7821753 | 0.7792293 | 0.0002050436 | 0.7799189 | 0.01002272 | 0.7799133 | 0.01142317
[13 empty] | 61666 | 0.7784506 | 0.7792293 | 0.0002050436 | 0.7799189 | 0.01002272 | 0.7799133 | 0.01142317
[13 empty] | 61671 | 0.7858999 | 0.7792293 | 0.0002050436 | 0.7799189 | 0.01002272 | 0.7799133 | 0.01142317
[13 empty] | 61676 | 0.7821753 | 0.7792293 | 0.0002050436 | 0.7799189 | 0.01002272 | 0.7799133 | 0.01142317
[13 empty] | 61681 | 0.7858999 | 0.7792293 | 0.0002050436 | 0.7799189 | 0.01002272 | 0.7799133 | 0.01142317
[13 empty] | 61686 | 0.7784506 | 0.7792293 | 0.0002050436 | 0.7799189 | 0.01002272 | 0.7799133 | 0.01142317
[13 empty] | 61691 | 0.7858999 | 0.7792293 | 0.0002050436 | 0.7799189 | 0.01002272 | 0.7799133 | 0.01142317
[13 empty] | 61696 | 0.7821753 | 0.7792293 | 0.0002050436 | 0.7799189 | 0.01002272 | 0.7799133 | 0.01142317
[13 empty] | 61701 | 0.7858999 | 0.7792293 | 0.0002050436 | 0.7799189 | 0.01002272 | 0.7799133 | 0.01142317
[13 empty] | 61706 | 0.7858999 | 0.7792293 | 0.0002050436 | 0.7799189 | 0.01002272 | 0.7799133 | 0.01142317
[13 empty] | 61711 | 0.7858999 | 0.7792293 | 0.0002050436 | 0.7799189 | 0.01002272 | 0.7799133 | 0.01142317
[13 empty] | 61716 | 0.7858999 | 0.7792293 | 0.0002050436 | 0.7799189 | 0.01002272 | 0.7799133 | 0.01142317
[13 empty] | 61721 | 0.7821753 | 0.7792293 | 0.0002050436 | 0.7799189 | 0.01002272 | 0.7799133 | 0.01142317
[13 empty] | 61726 | 0.7821753 | 0.7792293 | 0.0002050436 | 0.7799189 | 0.01002272 | 0.7799133 | 0.01142317
[13 empty] | 61731 | 0.7784506 | 0.7792293 | 0.0002050436 | 0.7799189 | 0.01002272 | 0.7799133 | 0.01142317
[13 empty] | 61736 | 0.7821753 | 0.7792293 | 0.0002050436 | 0.7799189 | 0.01002272 | 0.7799133 | 0.01142317
[13 empty] | 61741 | 0.7858999 | 0.7792293 | 0.0002050436 | 0.7799189 | 0.01002272 | 0.7799133 | 0.01142317
[13 empty] | 61746 | 0.7896246 | 0.7792293 | 0.0002050436 | 0.7799189 | 0.01002272 | 0.7799133 | 0.01142317
[13 empty] | 61751 | 0.7858999 | 0.7792293 | 0.0002050436 | 0.7799189 | 0.01002272 | 0.7799133 | 0.01142317
[13 empty] | 61756 | 0.774726 | 0.7792293 | 0.0002050436 | 0.7799189 | 0.01002272 | 0.7799133 | 0.01142317
[13 empty] | 61761 | 0.7821753 | 0.7792293 | 0.0002050436 | 0.7799189 | 0.01002272 | 0.7799133 | 0.01142317
[13 empty] | 61766 | 0.7821753 | 0.7792293 | 0.0002050436 | 0.7799189 | 0.01002272 | 0.7799133 | 0.01142317
[13 empty] | 61771 | 0.7858999 | 0.7792293 | 0.0002050436 | 0.7799189 | 0.01002272 | 0.7799133 | 0.01142317
[13 empty] | 61776 | 0.7821753 | 0.7792293 | 0.0002050436 | 0.7799189 | 0.01002272 | 0.7799133 | 0.01142317
[13 empty] | 61781 | 0.7784506 | 0.7792293 | 0.0002050436 | 0.7799189 | 0.01002272 | 0.7799133 | 0.01142317
[13 empty] | 61786 | 0.7821753 | 0.7792293 | 0.0002050436 | 0.7799189 | 0.01002272 | 0.7799133 | 0.01142317
[13 empty] | 61791 | 0.7821753 | 0.7792293 | 0.0002050436 | 0.7799189 | 0.01002272 | 0.7799133 | 0.01142317
[13 empty] | 61796 | 0.7896246 | 0.7792293 | 0.0002050436 | 0.7799189 | 0.01002272 | 0.7799133 | 0.01142317
[13 empty] | 61801 | 0.7784506 | 0.7792293 | 0.0002050436 | 0.7799189 | 0.01002272 | 0.7799133 | 0.01142317
[13 empty] | 61806 | 0.7821753 | 0.7792293 | 0.0002050436 | 0.7799189 | 0.01002272 | 0.7799133 | 0.01142317
[13 empty] | 61811 | 0.7858999 | 0.7792293 | 0.0002050436 | 0.7799189 | 0.01002272 | 0.7799133 | 0.01142317
[13 empty] | 61816 | 0.7896246 | 0.7792293 | 0.0002050436 | 0.7799189 | 0.01002272 | 0.7799133 | 0.01142317
[13 empty] | 61821 | 0.7896246 | 0.7792293 | 0.0002050436 | 0.7799189 | 0.01002272 | 0.7799133 | 0.01142317
[13 empty] | 61826 | 0.7821753 | 0.7792293 | 0.0002050436 | 0.7799189 | 0.01002272 | 0.7799133 | 0.01142317
[13 empty] | 61831 | 0.7821753 | 0.7792293 | 0.0002050436 | 0.7799189 | 0.01002272 | 0.7799133 | 0.01142317
[13 empty] | 61836 | 0.7821753 | 0.7792293 | 0.0002050436 | 0.7799189 | 0.01002272 | 0.7799133 | 0.01142317
[13 empty] | 61841 | 0.7821753 | 0.7792293 | 0.0002050436 | 0.7799189 | 0.01002272 | 0.7799133 | 0.01142317
[13 empty] | 61846 | 0.7784506 | 0.7792293 | 0.0002050436 | 0.7799189 | 0.01002272 | 0.7799133 | 0.01142317
[13 empty] | 61851 | 0.7821753 | 0.7792293 | 0.0002050436 | 0.7799189 | 0.01002272 | 0.7799133 | 0.01142317
[13 empty] | 61856 | 0.7821753 | 0.7792293 | 0.0002050436 | 0.7799189 | 0.01002272 | 0.7799133 | 0.01142317
[13 empty] | 61861 | 0.7821753 | 0.7792293 | 0.0002050436 | 0.7799189 | 0.01002272 | 0.7799133 | 0.01142317
[13 empty] | 61866 | 0.7858999 | 0.7792293 | 0.0002050436 | 0.7799189 | 0.01002272 | 0.7799133 | 0.01142317
[13 empty] | 61871 | 0.7784506 | 0.7792293 | 0.0002050436 | 0.7799189 | 0.01002272 | 0.7799133 | 0.01142317
[13 empty] | 61876 | 0.7784506 | 0.7792293 | 0.0002050436 | 0.7799189 | 0.01002272 | 0.7799133 | 0.01142317
[13 empty] | 61881 | 0.7858999 | 0.7792293 | 0.0002050436 | 0.7799189 | 0.01002272 | 0.7799133 | 0.01142317
[13 empty] | 61886 | 0.7858999 | 0.7792293 | 0.0002050436 | 0.7799189 | 0.01002272 | 0.7799133 | 0.01142317
[13 empty] | 61891 | 0.7858999 | 0.7792293 | 0.0002050436 | 0.7799189 | 0.01002272 | 0.7799133 | 0.01142317
[13 empty] | 61896 | 0.7858999 | 0.7792293 | 0.0002050436 | 0.7799189 | 0.01002272 | 0.7799133 | 0.01142317
[13 empty] | 61901 | 0.7821753 | 0.7792293 | 0.0002050436 | 0.7799189 | 0.01002272 | 0.7799133 | 0.01142317
[13 empty] | 61906 | 0.7821753 | 0.7792293 | 0.0002050436 | 0.7799189 | 0.01002272 | 0.7799133 | 0.01142317
[13 empty] | 61911 | 0.7821753 | 0.7792293 | 0.0002050436 | 0.7799189 | 0.01002272 | 0.7799133 | 0.01142317
[13 empty] | 61916 | 0.7858999 | 0.7792293 | 0.0002050436 | 0.7799189 | 0.01002272 | 0.7799133 | 0.01142317
[13 empty] | 61921 | 0.7858999 | 0.7792293 | 0.0002050436 | 0.7799189 | 0.01002272 | 0.7799133 | 0.01142317
[13 empty] | 61926 | 0.7821753 | 0.7792293 | 0.0002050436 | 0.7799189 | 0.01002272 | 0.7799133 | 0.01142317
[13 empty] | 61931 | 0.7821753 | 0.7792293 | 0.0002050436 | 0.7799189 | 0.01002272 | 0.7799133 | 0.01142317
[13 empty] | 61936 | 0.7858999 | 0.7792293 | 0.0002050436 | 0.7799189 | 0.01002272 | 0.7799133 | 0.01142317
[13 empty] | 61941 | 0.7896246 | 0.7792293 | 0.0002050436 | 0.7799189 | 0.01002272 | 0.7799133 | 0.01142317
[13 empty] | 61946 | 0.7858999 | 0.7792293 | 0.0002050436 | 0.7799189 | 0.01002272 | 0.7799133 | 0.01142317
[13 empty] | 61951 | 0.7896246 | 0.7792293 | 0.0002050436 | 0.7799189 | 0.01002272 | 0.7799133 | 0.01142317
[13 empty] | 61956 | 0.774726 | 0.7792293 | 0.0002050436 | 0.7799189 | 0.01002272 | 0.7799133 | 0.01142317
[13 empty] | 61961 | 0.7858999 | 0.7792293 | 0.0002050436 | 0.7799189 | 0.01002272 | 0.7799133 | 0.01142317
[13 empty] | 61966 | 0.7858999 | 0.7792293 | 0.0002050436 | 0.7799189 | 0.01002272 | 0.7799133 | 0.01142317
[13 empty] | 61971 | 0.7858999 | 0.7792293 | 0.0002050436 | 0.7799189 | 0.01002272 | 0.7799133 | 0.01142317
[13 empty] | 61976 | 0.7858999 | 0.7792293 | 0.0002050436 | 0.7799189 | 0.01002272 | 0.7799133 | 0.01142317
[13 empty] | 61981 | 0.7858999 | 0.7792293 | 0.0002050436 | 0.7799189 | 0.01002272 | 0.7799133 | 0.01142317
[13 empty] | 61986 | 0.7821753 | 0.7792293 | 0.0002050436 | 0.7799189 | 0.01002272 | 0.7799133 | 0.01142317
[13 empty] | 61991 | 0.7784506 | 0.7792293 | 0.0002050436 | 0.7799189 | 0.01002272 | 0.7799133 | 0.01142317
[13 empty] | 61996 | 0.7821753 | 0.7792293 | 0.0002050436 | 0.7799189 | 0.01002272 | 0.7799133 | 0.01142317
[13 empty] | 62001 | 0.7821753 | 0.7792293 | 0.0002050436 | 0.7799189 | 0.01002272 | 0.7799133 | 0.01142317
[13 empty] | 62006 | 0.7858999 | 0.7792293 | 0.0002050436 | 0.7799189 | 0.01002272 | 0.7799133 | 0.01142317
[13 empty] | 62011 | 0.7821753 | 0.7792293 | 0.0002050436 | 0.7799189 | 0.01002272 | 0.7799133 | 0.01142317
[13 empty] | 62016 | 0.7858999 | 0.7792293 | 0.0002050436 | 0.7799189 | 0.01002272 | 0.7799133 | 0.01142317
[13 empty] | 62021 | 0.7858999 | 0.7792293 | 0.0002050436 | 0.7799189 | 0.01002272 | 0.7799133 | 0.01142317
[13 empty] | 62026 | 0.7858999 | 0.7792293 | 0.0002050436 | 0.7799189 | 0.01002272 | 0.7799133 | 0.01142317
[13 empty] | 62031 | 0.7858999 | 0.7792293 | 0.0002050436 | 0.7799189 | 0.01002272 | 0.7799133 | 0.01142317
[13 empty] | 62036 | 0.7896246 | 0.7792293 | 0.0002050436 | 0.7799189 | 0.01002272 | 0.7799133 | 0.01142317
[13 empty] | 62041 | 0.7784506 | 0.7792293 | 0.0002050436 | 0.7799189 | 0.01002272 | 0.7799133 | 0.01142317
[13 empty] | 62046 | 0.7784506 | 0.7792293 | 0.0002050436 | 0.7799189 | 0.01002272 | 0.7799133 | 0.01142317
[13 empty] | 62051 | 0.7821753 | 0.7792293 | 0.0002050436 | 0.7799189 | 0.01002272 | 0.7799133 | 0.01142317
[13 empty] | 62056 | 0.7821753 | 0.7792293 | 0.0002050436 | 0.7799189 | 0.01002272 | 0.7799133 | 0.01142317
[13 empty] | 62061 | 0.7821753 | 0.7792293 | 0.0002050436 | 0.7799189 | 0.01002272 | 0.7799133 | 0.01142317
[13 empty] | 62066 | 0.7821753 | 0.7792293 | 0.0002050436 | 0.7799189 | 0.01002272 | 0.7799133 | 0.01142317
[13 empty] | 62071 | 0.7821753 | 0.7792293 | 0.0002050436 | 0.7799189 | 0.01002272 | 0.7799133 | 0.01142317
[13 empty] | 62076 | 0.7784506 | 0.7792293 | 0.0002050436 | 0.7799189 | 0.01002272 | 0.7799133 | 0.01142317
[13 empty] | 62081 | 0.7858999 | 0.7792293 | 0.0002050436 | 0.7799189 | 0.01002272 | 0.7799133 | 0.01142317
[13 empty] | 62086 | 0.7784506 | 0.7792293 | 0.0002050436 | 0.7799189 | 0.01002272 | 0.7799133 | 0.01142317
[13 empty] | 62091 | 0.7858999 | 0.7792293 | 0.0002050436 | 0.7799189 | 0.01002272 | 0.7799133 | 0.01142317
[13 empty] | 62096 | 0.7858999 | 0.7792293 | 0.0002050436 | 0.7799189 | 0.01002272 | 0.7799133 | 0.01142317
[13 empty] | 62101 | 0.7821753 | 0.7792293 | 0.0002050436 | 0.7799189 | 0.01002272 | 0.7799133 | 0.01142317
[13 empty] | 62106 | 0.7821753 | 0.7792293 | 0.0002050436 | 0.7799189 | 0.01002272 | 0.7799133 | 0.01142317
[13 empty] | 62111 | 0.7821753 | 0.7792293 | 0.0002050436 | 0.7799189 | 0.01002272 | 0.7799133 | 0.01142317
[13 empty] | 62116 | 0.7858999 | 0.7792293 | 0.0002050436 | 0.7799189 | 0.01002272 | 0.7799133 | 0.01142317
[13 empty] | 62121 | 0.7821753 | 0.7792293 | 0.0002050436 | 0.7799189 | 0.01002272 | 0.7799133 | 0.01142317
[13 empty] | 62126 | 0.7821753 | 0.7792293 | 0.0002050436 | 0.7799189 | 0.01002272 | 0.7799133 | 0.01142317
[13 empty] | 62131 | 0.7784506 | 0.7792293 | 0.0002050436 | 0.7799189 | 0.01002272 | 0.7799133 | 0.01142317
[13 empty] | 62136 | 0.7858999 | 0.7792293 | 0.0002050436 | 0.7799189 | 0.01002272 | 0.7799133 | 0.01142317
[13 empty] | 62141 | 0.7821753 | 0.7792293 | 0.0002050436 | 0.7799189 | 0.01002272 | 0.7799133 | 0.01142317
[13 empty] | 62146 | 0.7821753 | 0.7792293 | 0.0002050436 | 0.7799189 | 0.01002272 | 0.7799133 | 0.01142317
[13 empty] | 62151 | 0.7858999 | 0.7792293 | 0.0002050436 | 0.7799189 | 0.01002272 | 0.7799133 | 0.01142317
[13 empty] | 62156 | 0.7821753 | 0.7792293 | 0.0002050436 | 0.7799189 | 0.01002272 | 0.7799133 | 0.01142317
[13 empty] | 62161 | 0.7858999 | 0.7792293 | 0.0002050436 | 0.7799189 | 0.01002272 | 0.7799133 | 0.01142317
[13 empty] | 62166 | 0.7821753 | 0.7792293 | 0.0002050436 | 0.7799189 | 0.01002272 | 0.7799133 | 0.01142317
[13 empty] | 62171 | 0.7858999 | 0.7792293 | 0.0002050436 | 0.7799189 | 0.01002272 | 0.7799133 | 0.01142317
[13 empty] | 62176 | 0.7821753 | 0.7792293 | 0.0002050436 | 0.7799189 | 0.01002272 | 0.7799133 | 0.01142317
[13 empty] | 62181 | 0.7821753 | 0.7792293 | 0.0002050436 | 0.7799189 | 0.01002272 | 0.7799133 | 0.01142317
[13 empty] | 62186 | 0.7858999 | 0.7792293 | 0.0002050436 | 0.7799189 | 0.01002272 | 0.7799133 | 0.01142317
[13 empty] | 62191 | 0.7821753 | 0.7792293 | 0.0002050436 | 0.7799189 | 0.01002272 | 0.7799133 | 0.01142317
[13 empty] | 62196 | 0.7858999 | 0.7792293 | 0.0002050436 | 0.7799189 | 0.01002272 | 0.7799133 | 0.01142317
[13 empty] | 62201 | 0.7821753 | 0.7792293 | 0.0002050436 | 0.7799189 | 0.01002272 | 0.7799133 | 0.01142317
[13 empty] | 62206 | 0.7858999 | 0.7792293 | 0.0002050436 | 0.7799189 | 0.01002272 | 0.7799133 | 0.01142317
[13 empty] | 62211 | 0.7821753 | 0.7792293 | 0.0002050436 | 0.7799189 | 0.01002272 | 0.7799133 | 0.01142317
[13 empty] | 62216 | 0.7858999 | 0.7792293 | 0.0002050436 | 0.7799189 | 0.01002272 | 0.7799133 | 0.01142317
[13 empty] | 62221 | 0.7821753 | 0.7792293 | 0.0002050436 | 0.7799189 | 0.01002272 | 0.7799133 | 0.01142317
[13 empty] | 62226 | 0.7821753 | 0.7792293 | 0.0002050436 | 0.7799189 | 0.01002272 | 0.7799133 | 0.01142317
[13 empty] | 62231 | 0.7784506 | 0.7792293 | 0.0002050436 | 0.7799189 | 0.01002272 | 0.7799133 | 0.01142317
[13 empty] | 62236 | 0.7821753 | 0.7792293 | 0.0002050436 | 0.7799189 | 0.01002272 | 0.7799133 | 0.01142317
[13 empty] | 62241 | 0.7784506 | 0.7792293 | 0.0002050436 | 0.7799189 | 0.01002272 | 0.7799133 | 0.01142317
[13 empty] | 62246 | 0.7784506 | 0.7792293 | 0.0002050436 | 0.7799189 | 0.01002272 | 0.7799133 | 0.01142317
[13 empty] | 62251 | 0.7858999 | 0.7792293 | 0.0002050436 | 0.7799189 | 0.01002272 | 0.7799133 | 0.01142317
[13 empty] | 62256 | 0.7858999 | 0.7792293 | 0.0002050436 | 0.7799189 | 0.01002272 | 0.7799133 | 0.01142317
[13 empty] | 62261 | 0.7896246 | 0.7792293 | 0.0002050436 | 0.7799189 | 0.01002272 | 0.7799133 | 0.01142317
[13 empty] | 62266 | 0.7896246 | 0.7792293 | 0.0002050436 | 0.7799189 | 0.01002272 | 0.7799133 | 0.01142317
[13 empty] | 62271 | 0.7821753 | 0.7792293 | 0.0002050436 | 0.7799189 | 0.01002272 | 0.7799133 | 0.01142317
[13 empty] | 62276 | 0.7821753 | 0.7792293 | 0.0002050436 | 0.7799189 | 0.01002272 | 0.7799133 | 0.01142317
[13 empty] | 62281 | 0.7896246 | 0.7792293 | 0.0002050436 | 0.7799189 | 0.01002272 | 0.7799133 | 0.01142317
[13 empty] | 62286 | 0.7821753 | 0.7792293 | 0.0002050436 | 0.7799189 | 0.01002272 | 0.7799133 | 0.01142317
[13 empty] | 62291 | 0.7821753 | 0.7792293 | 0.0002050436 | 0.7799189 | 0.01002272 | 0.7799133 | 0.01142317
[13 empty] | 62296 | 0.7858999 | 0.7792293 | 0.0002050436 | 0.7799189 | 0.01002272 | 0.7799133 | 0.01142317
[13 empty] | 62301 | 0.7821753 | 0.7792293 | 0.0002050436 | 0.7799189 | 0.01002272 | 0.7799133 | 0.01142317
[13 empty] | 62306 | 0.7821753 | 0.7792293 | 0.0002050436 | 0.7799189 | 0.01002272 | 0.7799133 | 0.01142317
[13 empty] | 62311 | 0.7784506 | 0.7792293 | 0.0002050436 | 0.7799189 | 0.01002272 | 0.7799133 | 0.01142317
[13 empty] | 62316 | 0.7821753 | 0.7792293 | 0.0002050436 | 0.7799189 | 0.01002272 | 0.7799133 | 0.01142317
[13 empty] | 62321 | 0.7821753 | 0.7792293 | 0.0002050436 | 0.7799189 | 0.01002272 | 0.7799133 | 0.01142317
[13 empty] | 62326 | 0.7858999 | 0.7792293 | 0.0002050436 | 0.7799189 | 0.01002272 | 0.7799133 | 0.01142317
[13 empty] | 62331 | 0.7821753 | 0.7792293 | 0.0002050436 | 0.7799189 | 0.01002272 | 0.7799133 | 0.01142317
[13 empty] | 62336 | 0.7821753 | 0.7792293 | 0.0002050436 | 0.7799189 | 0.01002272 | 0.7799133 | 0.01142317
[13 empty] | 62341 | 0.7858999 | 0.7792293 | 0.0002050436 | 0.7799189 | 0.01002272 | 0.7799133 | 0.01142317
[13 empty] | 62346 | 0.7821753 | 0.7792293 | 0.0002050436 | 0.7799189 | 0.01002272 | 0.7799133 | 0.01142317
[13 empty] | 62351 | 0.7896246 | 0.7792293 | 0.0002050436 | 0.7799189 | 0.01002272 | 0.7799133 | 0.01142317
[13 empty] | 62356 | 0.7858999 | 0.7792293 | 0.0002050436 | 0.7799189 | 0.01002272 | 0.7799133 | 0.01142317
[13 empty] | 62361 | 0.7821753 | 0.7792293 | 0.0002050436 | 0.7799189 | 0.01002272 | 0.7799133 | 0.01142317
[13 empty] | 62366 | 0.7784506 | 0.7792293 | 0.0002050436 | 0.7799189 | 0.01002272 | 0.7799133 | 0.01142317
[13 empty] | 62371 | 0.7784506 | 0.7792293 | 0.0002050436 | 0.7799189 | 0.01002272 | 0.7799133 | 0.01142317
[13 empty] | 62376 | 0.7784506 | 0.7792293 | 0.0002050436 | 0.7799189 | 0.01002272 | 0.7799133 | 0.01142317
[13 empty] | 62381 | 0.7821753 | 0.7792293 | 0.0002050436 | 0.7799189 | 0.01002272 | 0.7799133 | 0.01142317
[13 empty] | 62386 | 0.7821753 | 0.7792293 | 0.0002050436 | 0.7799189 | 0.01002272 | 0.7799133 | 0.01142317
[13 empty] | 62391 | 0.7858999 | 0.7792293 | 0.0002050436 | 0.7799189 | 0.01002272 | 0.7799133 | 0.01142317
[13 empty] | 62396 | 0.7821753 | 0.7792293 | 0.0002050436 | 0.7799189 | 0.01002272 | 0.7799133 | 0.01142317
[13 empty] | 62401 | 0.7784506 | 0.7792293 | 0.0002050436 | 0.7799189 | 0.01002272 | 0.7799133 | 0.01142317
[13 empty] | 62406 | 0.7858999 | 0.7792293 | 0.0002050436 | 0.7799189 | 0.01002272 | 0.7799133 | 0.01142317
[13 empty] | 62411 | 0.7821753 | 0.7792293 | 0.0002050436 | 0.7799189 | 0.01002272 | 0.7799133 | 0.01142317
[13 empty] | 62416 | 0.7821753 | 0.7792293 | 0.0002050436 | 0.7799189 | 0.01002272 | 0.7799133 | 0.01142317
[13 empty] | 62421 | 0.7821753 | 0.7792293 | 0.0002050436 | 0.7799189 | 0.01002272 | 0.7799133 | 0.01142317
[13 empty] | 62426 | 0.7858999 | 0.7792293 | 0.0002050436 | 0.7799189 | 0.01002272 | 0.7799133 | 0.01142317
[13 empty] | 62431 | 0.7821753 | 0.7792293 | 0.0002050436 | 0.7799189 | 0.01002272 | 0.7799133 | 0.01142317
[13 empty] | 62436 | 0.7821753 | 0.7792293 | 0.0002050436 | 0.7799189 | 0.01002272 | 0.7799133 | 0.01142317
[13 empty] | 62441 | 0.7821753 | 0.7792293 | 0.0002050436 | 0.7799189 | 0.01002272 | 0.7799133 | 0.01142317
[13 empty] | 62446 | 0.7784506 | 0.7792293 | 0.0002050436 | 0.7799189 | 0.01002272 | 0.7799133 | 0.01142317
[13 empty] | 62451 | 0.7821753 | 0.7792293 | 0.0002050436 | 0.7799189 | 0.01002272 | 0.7799133 | 0.01142317
[13 empty] | 62456 | 0.7821753 | 0.7792293 | 0.0002050436 | 0.7799189 | 0.01002272 | 0.7799133 | 0.01142317
[13 empty] | 62461 | 0.7784506 | 0.7792293 | 0.0002050436 | 0.7799189 | 0.01002272 | 0.7799133 | 0.01142317
[13 empty] | 62466 | 0.7784506 | 0.7792293 | 0.0002050436 | 0.7799189 | 0.01002272 | 0.7799133 | 0.01142317
[13 empty] | 62471 | 0.7821753 | 0.7792293 | 0.0002050436 | 0.7799189 | 0.01002272 | 0.7799133 | 0.01142317
[13 empty] | 62476 | 0.7821753 | 0.7792293 | 0.0002050436 | 0.7799189 | 0.01002272 | 0.7799133 | 0.01142317
[13 empty] | 62481 | 0.7784506 | 0.7792293 | 0.0002050436 | 0.7799189 | 0.01002272 | 0.7799133 | 0.01142317
[13 empty] | 62486 | 0.7858999 | 0.7792293 | 0.0002050436 | 0.7799189 | 0.01002272 | 0.7799133 | 0.01142317
[13 empty] | 62491 | 0.7858999 | 0.7792293 | 0.0002050436 | 0.7799189 | 0.01002272 | 0.7799133 | 0.01142317
[13 empty] | 62496 | 0.7821753 | 0.7792293 | 0.0002050436 | 0.7799189 | 0.01002272 | 0.7799133 | 0.01142317
[13 empty] | 62501 | 0.7821753 | 0.7792293 | 0.0002050436 | 0.7799189 | 0.01002272 | 0.7799133 | 0.01142317
[13 empty] | 62506 | 0.7821753 | 0.7792293 | 0.0002050436 | 0.7799189 | 0.01002272 | 0.7799133 | 0.01142317
[13 empty] | 62511 | 0.7784506 | 0.7792293 | 0.0002050436 | 0.7799189 | 0.01002272 | 0.7799133 | 0.01142317
[13 empty] | 62516 | 0.7896246 | 0.7792293 | 0.0002050436 | 0.7799189 | 0.01002272 | 0.7799133 | 0.01142317
[13 empty] | 62521 | 0.7821753 | 0.7792293 | 0.0002050436 | 0.7799189 | 0.01002272 | 0.7799133 | 0.01142317
[13 empty] | 62526 | 0.7896246 | 0.7792293 | 0.0002050436 | 0.7799189 | 0.01002272 | 0.7799133 | 0.01142317
[13 empty] | 62531 | 0.7858999 | 0.7792293 | 0.0002050436 | 0.7799189 | 0.01002272 | 0.7799133 | 0.01142317
[13 empty] | 62536 | 0.7858999 | 0.7792293 | 0.0002050436 | 0.7799189 | 0.01002272 | 0.7799133 | 0.01142317
[13 empty] | 62541 | 0.7821753 | 0.7792293 | 0.0002050436 | 0.7799189 | 0.01002272 | 0.7799133 | 0.01142317
[13 empty] | 62546 | 0.7821753 | 0.7792293 | 0.0002050436 | 0.7799189 | 0.01002272 | 0.7799133 | 0.01142317

## Uncertainty Analysis
Variable | Antoine A | Antoine B | Antoine C | Pen MW | Pol Dens | Pol Mass | Temp | Vc | Vs | ∑pi | ∑pf | ∑pcf
Value | 5.40221 | 1838.675 | -31.737 | 18 | 1.962333 | 0.2158 | 298.15 | 29.47783133 | 7.630675074 | N/a | N/a | N/a
Uncertainty | 0 | 0 | 0 | 0 | 0.08661697 | 0.05 | 0.5 | 0.098002 | 0.023176 | 0.25% | 0.25% | 0.25%
Units |  |  |  | g/mol | g/cm3 | g | K | cm3 | cm3
1 | 0 | 0 | 0 | 0 | 0.03496829 | 0.9634987 | 5.097511e-05 | 0.0003574086 | 1.939424e-05 | 0.000796345 | 0.0003089192 | 0
2 | 0 | 0 | 0 | 0 | 0.03496959 | 0.9635344 | 5.100531e-05 | 0.0003678063 | 2.16511e-05 | 0.0006901083 | 0.0003448674 | 2.052679e-05
3 | 0 | 0 | 0 | 0 | 0.03497444 | 0.9636682 | 5.096402e-05 | 0.0003502015 | 1.787377e-05 | 0.0005886248 | 0.0002847006 | 6.503689e-05
4 | 0 | 0 | 0 | 0 | 0.03498103 | 0.9638497 | 5.090431e-05 | 0.0003257141 | 1.308982e-05 | 0.0004865093 | 0.0002084999 | 8.456264e-05

## Sorption Kinetics Analysis
W/ fickian model | Step | Activity | Activity err | Conc. (cc/cc) | Conc. err | Conc. (g) | Conc. err | ω | ω err | ln(Activity) | ln(a) err | ln(ω) | ln(ω) err | d(ln(a))/d(ln(ω)) | d(ln(a))/d(ln(ω)) err | D (cm^2/s) | D err (cm^2/s) | L (cm^2/s) | L err (cm^2/s) | α | α err
| 1 | 0.04348863 | 0.001301595 | 0.2536921 | 0.05958859 | 0.0001038215 | 2.395601e-05 | 0.0001036033 | 2.385542e-05 | -3.135256 | 0.02992955 | -9.174942 | 0.2302574 | 0.9538417 | 0.01007219 | 4.165587e-09 | 1.215758e-09 | 3.973311e-09 | 1.160399e-09 | 1.048392 | 0.0110706
| 2 | 0.1423804 | 0.004261382 | 0.7863331 | 0.1846435 | 0.0003218007 | 7.423097e-05 | 0.0003211242 | 7.39192e-05 | -1.949253 | 0.02992955 | -8.043683 | 0.2301888 | 1.023312 | 0.007072334 | 3.282009e-09 | 9.579303e-10 | 3.358521e-09 | 9.805367e-10 | 0.9772187 | 0.006753771
| 3 | 0.2493539 | 0.007463051 | 1.515055 | 0.3559032 | 0.0006200245 | 0.0001430809 | 0.0006187211 | 0.0001424801 | -1.388882 | 0.02992955 | -7.387856 | 0.2302816 | 1.265937 | 0.01285738 |  |  |  |  | 0.7899286 | 0.00802284
W/ BH model | Step | Activity | Activity err | Conc. (cc/cc) | Conc. err | Conc. (g) | Conc. err | ω | ω err | ln(Activity) | ln(a) err | ln(ω) | ln(ω) err | d(ln(a))/d(ln(ω)) | d(ln(a))/d(ln(ω)) err | D (cm^2/s) | D err (cm^2/s) | L (cm^2/s) | L err (cm^2/s) | α | α err
| 1 | 0.04348863 | 0.001301595 | 0.2536921 | 0.05958859 | 0.0001038215 | 2.395601e-05 | 0.0001036033 | 2.385542e-05 | -3.135256 | 0.02992955 | -9.174942 | 0.2302574 | 0.9538417 | 0.01007219 | 2.802974e-09 | 8.197078e-10 | 2.673594e-09 | 7.82381e-10 | 1.048392 | 0.0110706
| 2 | 0.1423804 | 0.004261382 | 0.7863331 | 0.1846435 | 0.0003218007 | 7.423097e-05 | 0.0003211242 | 7.39192e-05 | -1.949253 | 0.02992955 | -8.043683 | 0.2301888 | 1.023312 | 0.007072334 | 2.02343e-09 | 5.912774e-10 | 2.070601e-09 | 6.052307e-10 | 0.9772187 | 0.006753771
| 3 | 0.2493539 | 0.007463051 | 1.515055 | 0.3559032 | 0.0006200245 | 0.0001430809 | 0.0006187211 | 0.0001424801 | -1.388882 | 0.02992955 | -7.387856 | 0.2302816 | 1.265937 | 0.01285738 |  |  |  |  | 0.7899286 | 0.00802284
W/ MBH model | Step | Activity | Activity err | Conc. (cc/cc) | Conc. err | Conc. (g) | Conc. err | ω | ω err | ln(Activity) | ln(a) err | ln(ω) | ln(ω) err | d(ln(a))/d(ln(ω)) | d(ln(a))/d(ln(ω)) err | D (cm^2/s) | D err (cm^2/s) | L (cm^2/s) | L err (cm^2/s) | α | α err
| 1 | 0.04348863 | 0.001301595 | 0.2536921 | 0.05958859 | 0.0001038215 | 2.395601e-05 | 0.0001036033 | 2.385542e-05 | -3.135256 | 0.02992955 | -9.174942 | 0.2302574 | 0.9538417 | 0.01007219 | 2.81742e-09 | 8.249132e-10 | 2.687373e-09 | 7.873482e-10 | 1.048392 | 0.0110706
| 2 | 0.1423804 | 0.004261382 | 0.7863331 | 0.1846435 | 0.0003218007 | 7.423097e-05 | 0.0003211242 | 7.39192e-05 | -1.949253 | 0.02992955 | -8.043683 | 0.2301888 | 1.023312 | 0.007072334 | 2.031731e-09 | 5.938155e-10 | 2.079096e-09 | 6.078287e-10 | 0.9772187 | 0.006753771
| 3 | 0.2493539 | 0.007463051 | 1.515055 | 0.3559032 | 0.0006200245 | 0.0001430809 | 0.0006187211 | 0.0001424801 | -1.388882 | 0.02992955 | -7.387856 | 0.2302816 | 1.265937 | 0.01285738 |  |  |  |  | 0.7899286 | 0.00802284
| 4 | 0.3653675 | 0.01093529 | 2.592561 | 0.6093781 | 0.001060985 | 0.0002449826 | 0.001058755 | 0.000243954 | -1.006852 | 0.02992955 | -6.850662 | 0.230416 | 1.406155 | 0.0297541 |  |  |  |  | 0.7111592 | 0.01504806